## Sheet1
Uploaded | deposit_name | deposit_local_id | deposit_environment | deposit_group | deposit_type | primary_commodities | secondary_commodities | all_commodities | deposit_source | sample_uid | sample_name | sample_local_id | feature_type | feature_name | feature_uid | top_depth_m | bottom_depth_m | sample_deposit_relation | sample_type | sampling_method | material_class | material_class_comments | province | strat_unit_name | strat_unit_uid | strat_grouping | earth_material_group | earth_material_qualifier | earth_material | metamorphic_grade | mineral | paragenetic_stage | mode_of_occurrence | texture | color | alteration | sample_description | associated_minerals | sample_preparation | analytical_method | instrument_type_model | laboratory_location/if reported | operating_conditions/if reported | standards_used/if reported | ag_ppm | ag_detection_limit | al_ppm | al_detection_limit | as_ppm | as_detection_limit | au_ppm | au_detection_limit | b_ppm | b_detection_limit | ba_ppm | ba_detection_limit | be_ppm | be_detection_limit | bi_ppm | bi_detection_limit | br_ppm | br_detection_limit | ca_ppm | ca_detection_limit | cd_ppm | cd_detection_limit | ce_ppm | ce_detection_limit | cl_ppm | cl_detection_limit | co_ppm | co_detection_limit | cr_ppm | cr_detection_limit | cs_ppm | cs_detection_limit | cu_ppm | cu_detection_limit | dy_ppm | dy_detection_limit | er_ppm | er_detection_limit | eu_ppm | eu_detection_limit | f_ppm | f_detection_limit | fe_ppm | fe_detection_limit | ga_ppm | ga_detection_limit | gd_ppm | gd_detection_limit | ge_ppm | ge_detection_limit | hf_ppm | hf_detection_limit | hg_ppm | hg_detection_limit | ho_ppm | ho_detection_limit | in_ppm | in_detection_limit | ir_ppm | ir_detection_limit | k_ppm | k_detection_limit | la_ppm | la_detection_limit | li_ppm | li_detection_limit | lu_ppm | lu_detection_limit | mg_ppm | mg_detection_limit | mn_ppm | mn_detection_limit | mo_ppm | mo_detection_limit | na_ppm | na_detection_limit | nb_ppm | nb_detection_limit | nd_ppm | nd_detection_limit | ni_ppm | ni_detection_limit | os_ppm | os_detection_limit | p_ppm | p_detection_limit | pb_ppm | pb_detection_limit | pd_ppm | pd_detection_limit | pr_ppm | pr_detection_limit | pt_ppm | pt_detection_limit | rb_ppm | rb_detection_limit | re_ppm | re_detection_limit | rh_ppm | rh_detection_limit | ru_ppm | ru_detection_limit | s_ppm | s_detection_limit | sb_ppm | sb_detection_limit | sc_ppm | sc_detection_limit | se_ppm | se_detection_limit | si_ppm | si_detection_limit | sm_ppm | sm_detection_limit | sn_ppm | sn_detection_limit | sr_ppm | sr_detection_limit | ta_ppm | ta_detection_limit | tb_ppm | tb_detection_limit | te_ppm | te_detection_limit | th_ppm | th_detection_limit | ti_ppm | ti_detection_limit | tl_ppm | tl_detection_limit | tm_ppm | tm_detection_limit | u_ppm | u_detection_limit | v_ppm | v_detection_limit | w_ppm | w_detection_limit | y_ppm | y_detection_limit | yb_ppm | yb_detection_limit | zn_ppm | zn_detection_limit | zr_ppm | zr_detection_limit | analysis_datetime | publication_date | sample_source | submitter | country | state | deposit_longitude_wgs84 | deposit_latitude_wgs84 | sample_longitude_wgs84 | sample_latitude_wgs84 | sample_easting | sample_northing | sample_utm_zone | sample_location_description | location_source | location_accuracy | comments | last_update
| Tongkeng Sn polymetallic deposit, Dachang ore field | Dachang ore field | Magmatic hydrothermal | Skarn | Sn polymetallic | Sn, In | Zn, Pb, Cu | Sn, In, Zn, Pb, Cu | Hu et al., 2022; Guo et al., 2018 |  | TK24-4-Q1-1 |  | underground mine |  |  |  |  | ore material | polished section | grab | mineral separate | [5 empty] | mineralisation |  |  |  | sphalerite | [6 empty] | chalcopyrite, galena, cassiterite, stannite, pyrite | Concentration calculations employed multiple external standards and total normalization methods (Liu et al., 2008) | LA-ICPMS | ASI RESOLution-LR-S155 excimer laser; Agilent 7700x ICP-MS | State Key Laboratory for Critical Mineral Research and Exploration, Institute of Chinese Academy of Sciences | Frequency of 5 Hz, energy output of 2.5-3 J/cm², spot size of 26 μm. Argon gas (at 900 ml/min) and helium gas (at 350 ml/min) were mixed in the ablation chamber before entering the ICP along with the sample aerosol. Each acquisition cycle consisted of approximately 30 seconds of blank signal followed by 60 seconds of sample signal. SRM610 was used to optimize the performance of the ICP-MS, achieving optimal sensitivity and ionization efficiency (U/Th ≈ 1), the lowest oxide yield (ThO/Th < 0.3%), and a minimal background value. | SRM610, STDGL3, GSD-1G, naturally pure pyrite, MASS-1 | [20 empty] | 4500 | [11 empty] | 500 | [9 empty] | 126900 | [13 empty] | 1300 | [45 empty] | 336100 | [39 empty] | 528800 |  |  |  |  | 2025 |  |  | CHN | Guangxi
| Tongkeng Sn polymetallic deposit, Dachang ore field | Dachang ore field | Magmatic hydrothermal | Skarn | Sn polymetallic | Sn, In | Zn, Pb, Cu | Sn, In, Zn, Pb, Cu | Hu et al., 2022; Guo et al., 2018 |  | TK24-4-Q1-2 |  | underground mine |  |  |  |  | ore material | polished section | grab | mineral separate | [5 empty] | mineralisation |  |  |  | sphalerite | [6 empty] | chalcopyrite, galena, cassiterite, stannite, pyrite | Concentration calculations employed multiple external standards and total normalization methods (Liu et al., 2008) | LA-ICPMS | ASI RESOLution-LR-S155 excimer laser; Agilent 7700x ICP-MS | State Key Laboratory for Critical Mineral Research and Exploration, Institute of Chinese Academy of Sciences | Frequency of 5 Hz, energy output of 2.5-3 J/cm², spot size of 26 μm. Argon gas (at 900 ml/min) and helium gas (at 350 ml/min) were mixed in the ablation chamber before entering the ICP along with the sample aerosol. Each acquisition cycle consisted of approximately 30 seconds of blank signal followed by 60 seconds of sample signal. SRM610 was used to optimize the performance of the ICP-MS, achieving optimal sensitivity and ionization efficiency (U/Th ≈ 1), the lowest oxide yield (ThO/Th < 0.3%), and a minimal background value. | SRM610, STDGL3, GSD-1G, naturally pure pyrite, MASS-1 | [20 empty] | 4900 | [21 empty] | 127300 | [13 empty] | 1100 | [45 empty] | 338600 | [39 empty] | 523900 |  |  |  |  | 2025 |  |  | CHN | Guangxi
| Tongkeng Sn polymetallic deposit, Dachang ore field | Dachang ore field | Magmatic hydrothermal | Skarn | Sn polymetallic | Sn, In | Zn, Pb, Cu | Sn, In, Zn, Pb, Cu | Hu et al., 2022; Guo et al., 2018 |  | TK24-4-Q1-3 |  | underground mine |  |  |  |  | ore material | polished section | grab | mineral separate | [5 empty] | mineralisation |  |  |  | sphalerite | [6 empty] | chalcopyrite, galena, cassiterite, stannite, pyrite | Concentration calculations employed multiple external standards and total normalization methods (Liu et al., 2008) | LA-ICPMS | ASI RESOLution-LR-S155 excimer laser; Agilent 7700x ICP-MS | State Key Laboratory for Critical Mineral Research and Exploration, Institute of Chinese Academy of Sciences | Frequency of 5 Hz, energy output of 2.5-3 J/cm², spot size of 26 μm. Argon gas (at 900 ml/min) and helium gas (at 350 ml/min) were mixed in the ablation chamber before entering the ICP along with the sample aerosol. Each acquisition cycle consisted of approximately 30 seconds of blank signal followed by 60 seconds of sample signal. SRM610 was used to optimize the performance of the ICP-MS, achieving optimal sensitivity and ionization efficiency (U/Th ≈ 1), the lowest oxide yield (ThO/Th < 0.3%), and a minimal background value. | SRM610, STDGL3, GSD-1G, naturally pure pyrite, MASS-1 | [20 empty] | 4500 | [21 empty] | 127300 | [13 empty] | 1700 | [45 empty] | 338800 | [39 empty] | 528400 |  |  |  |  | 2025 |  |  | CHN | Guangxi
| Tongkeng Sn polymetallic deposit, Dachang ore field | Dachang ore field | Magmatic hydrothermal | Skarn | Sn polymetallic | Sn, In | Zn, Pb, Cu | Sn, In, Zn, Pb, Cu | Hu et al., 2022; Guo et al., 2018 |  | TK24-4-Q1-4 |  | underground mine |  |  |  |  | ore material | polished section | grab | mineral separate | [5 empty] | mineralisation |  |  |  | sphalerite | [6 empty] | chalcopyrite, galena, cassiterite, stannite, pyrite | Concentration calculations employed multiple external standards and total normalization methods (Liu et al., 2008) | LA-ICPMS | ASI RESOLution-LR-S155 excimer laser; Agilent 7700x ICP-MS | State Key Laboratory for Critical Mineral Research and Exploration, Institute of Chinese Academy of Sciences | Frequency of 5 Hz, energy output of 2.5-3 J/cm², spot size of 26 μm. Argon gas (at 900 ml/min) and helium gas (at 350 ml/min) were mixed in the ablation chamber before entering the ICP along with the sample aerosol. Each acquisition cycle consisted of approximately 30 seconds of blank signal followed by 60 seconds of sample signal. SRM610 was used to optimize the performance of the ICP-MS, achieving optimal sensitivity and ionization efficiency (U/Th ≈ 1), the lowest oxide yield (ThO/Th < 0.3%), and a minimal background value. | SRM610, STDGL3, GSD-1G, naturally pure pyrite, MASS-1 | [20 empty] | 4400 | [21 empty] | 126900 | [13 empty] | 800 | [45 empty] | 336900 | [39 empty] | 527800 |  |  |  |  | 2025 |  |  | CHN | Guangxi
| Tongkeng Sn polymetallic deposit, Dachang ore field | Dachang ore field | Magmatic hydrothermal | Skarn | Sn polymetallic | Sn, In | Zn, Pb, Cu | Sn, In, Zn, Pb, Cu | Hu et al., 2022; Guo et al., 2018 |  | TK24-4-Q1-5 |  | underground mine |  |  |  |  | ore material | polished section | grab | mineral separate | [5 empty] | mineralisation |  |  |  | sphalerite | [6 empty] | chalcopyrite, galena, cassiterite, stannite, pyrite | Concentration calculations employed multiple external standards and total normalization methods (Liu et al., 2008) | LA-ICPMS | ASI RESOLution-LR-S155 excimer laser; Agilent 7700x ICP-MS | State Key Laboratory for Critical Mineral Research and Exploration, Institute of Chinese Academy of Sciences | Frequency of 5 Hz, energy output of 2.5-3 J/cm², spot size of 26 μm. Argon gas (at 900 ml/min) and helium gas (at 350 ml/min) were mixed in the ablation chamber before entering the ICP along with the sample aerosol. Each acquisition cycle consisted of approximately 30 seconds of blank signal followed by 60 seconds of sample signal. SRM610 was used to optimize the performance of the ICP-MS, achieving optimal sensitivity and ionization efficiency (U/Th ≈ 1), the lowest oxide yield (ThO/Th < 0.3%), and a minimal background value. | SRM610, STDGL3, GSD-1G, naturally pure pyrite, MASS-1 | [20 empty] | 4500 | [11 empty] | 600 | [9 empty] | 127900 | [13 empty] | 1400 | [45 empty] | 338300 | [39 empty] | 527000 |  |  |  |  | 2025 |  |  | CHN | Guangxi
| Tongkeng Sn polymetallic deposit, Dachang ore field | Dachang ore field | Magmatic hydrothermal | Skarn | Sn polymetallic | Sn, In | Zn, Pb, Cu | Sn, In, Zn, Pb, Cu | Hu et al., 2022; Guo et al., 2018 |  | TK24-4-Q1-6 |  | underground mine |  |  |  |  | ore material | polished section | grab | mineral separate | [5 empty] | mineralisation |  |  |  | sphalerite | [6 empty] | chalcopyrite, galena, cassiterite, stannite, pyrite | Concentration calculations employed multiple external standards and total normalization methods (Liu et al., 2008) | LA-ICPMS | ASI RESOLution-LR-S155 excimer laser; Agilent 7700x ICP-MS | State Key Laboratory for Critical Mineral Research and Exploration, Institute of Chinese Academy of Sciences | Frequency of 5 Hz, energy output of 2.5-3 J/cm², spot size of 26 μm. Argon gas (at 900 ml/min) and helium gas (at 350 ml/min) were mixed in the ablation chamber before entering the ICP along with the sample aerosol. Each acquisition cycle consisted of approximately 30 seconds of blank signal followed by 60 seconds of sample signal. SRM610 was used to optimize the performance of the ICP-MS, achieving optimal sensitivity and ionization efficiency (U/Th ≈ 1), the lowest oxide yield (ThO/Th < 0.3%), and a minimal background value. | SRM610, STDGL3, GSD-1G, naturally pure pyrite, MASS-1 | [20 empty] | 4600 | [21 empty] | 127200 | [13 empty] | 1400 | [45 empty] | 337200 | [39 empty] | 526800 |  |  |  |  | 2025 |  |  | CHN | Guangxi
| Tongkeng Sn polymetallic deposit, Dachang ore field | Dachang ore field | Magmatic hydrothermal | Skarn | Sn polymetallic | Sn, In | Zn, Pb, Cu | Sn, In, Zn, Pb, Cu | Hu et al., 2022; Guo et al., 2018 |  | TK24-4-Q2-1 |  | underground mine |  |  |  |  | ore material | polished section | grab | mineral separate | [5 empty] | mineralisation |  |  |  | sphalerite | [6 empty] | chalcopyrite, galena, cassiterite, stannite, pyrite | Concentration calculations employed multiple external standards and total normalization methods (Liu et al., 2008) | LA-ICPMS | ASI RESOLution-LR-S155 excimer laser; Agilent 7700x ICP-MS | State Key Laboratory for Critical Mineral Research and Exploration, Institute of Chinese Academy of Sciences | Frequency of 5 Hz, energy output of 2.5-3 J/cm², spot size of 26 μm. Argon gas (at 900 ml/min) and helium gas (at 350 ml/min) were mixed in the ablation chamber before entering the ICP along with the sample aerosol. Each acquisition cycle consisted of approximately 30 seconds of blank signal followed by 60 seconds of sample signal. SRM610 was used to optimize the performance of the ICP-MS, achieving optimal sensitivity and ionization efficiency (U/Th ≈ 1), the lowest oxide yield (ThO/Th < 0.3%), and a minimal background value. | SRM610, STDGL3, GSD-1G, naturally pure pyrite, MASS-1 | [20 empty] | 4600 | [21 empty] | 122900 | [13 empty] | 1500 | [45 empty] | 334200 | [39 empty] | 529900 |  |  |  |  | 2025 |  |  | CHN | Guangxi
| Tongkeng Sn polymetallic deposit, Dachang ore field | Dachang ore field | Magmatic hydrothermal | Skarn | Sn polymetallic | Sn, In | Zn, Pb, Cu | Sn, In, Zn, Pb, Cu | Hu et al., 2022; Guo et al., 2018 |  | TK24-4-Q2-2 |  | underground mine |  |  |  |  | ore material | polished section | grab | mineral separate | [5 empty] | mineralisation |  |  |  | sphalerite | [6 empty] | chalcopyrite, galena, cassiterite, stannite, pyrite | Concentration calculations employed multiple external standards and total normalization methods (Liu et al., 2008) | LA-ICPMS | ASI RESOLution-LR-S155 excimer laser; Agilent 7700x ICP-MS | State Key Laboratory for Critical Mineral Research and Exploration, Institute of Chinese Academy of Sciences | Frequency of 5 Hz, energy output of 2.5-3 J/cm², spot size of 26 μm. Argon gas (at 900 ml/min) and helium gas (at 350 ml/min) were mixed in the ablation chamber before entering the ICP along with the sample aerosol. Each acquisition cycle consisted of approximately 30 seconds of blank signal followed by 60 seconds of sample signal. SRM610 was used to optimize the performance of the ICP-MS, achieving optimal sensitivity and ionization efficiency (U/Th ≈ 1), the lowest oxide yield (ThO/Th < 0.3%), and a minimal background value. | SRM610, STDGL3, GSD-1G, naturally pure pyrite, MASS-1 | [20 empty] | 4700 | [11 empty] | 800 | [9 empty] | 125900 | [13 empty] | 1600 | [45 empty] | 340400 | [39 empty] | 530900 |  |  |  |  | 2025 |  |  | CHN | Guangxi
| Tongkeng Sn polymetallic deposit, Dachang ore field | Dachang ore field | Magmatic hydrothermal | Skarn | Sn polymetallic | Sn, In | Zn, Pb, Cu | Sn, In, Zn, Pb, Cu | Hu et al., 2022; Guo et al., 2018 |  | TK24-4-Q2-3 |  | underground mine |  |  |  |  | ore material | polished section | grab | mineral separate | [5 empty] | mineralisation |  |  |  | sphalerite | [6 empty] | chalcopyrite, galena, cassiterite, stannite, pyrite | Concentration calculations employed multiple external standards and total normalization methods (Liu et al., 2008) | LA-ICPMS | ASI RESOLution-LR-S155 excimer laser; Agilent 7700x ICP-MS | State Key Laboratory for Critical Mineral Research and Exploration, Institute of Chinese Academy of Sciences | Frequency of 5 Hz, energy output of 2.5-3 J/cm², spot size of 26 μm. Argon gas (at 900 ml/min) and helium gas (at 350 ml/min) were mixed in the ablation chamber before entering the ICP along with the sample aerosol. Each acquisition cycle consisted of approximately 30 seconds of blank signal followed by 60 seconds of sample signal. SRM610 was used to optimize the performance of the ICP-MS, achieving optimal sensitivity and ionization efficiency (U/Th ≈ 1), the lowest oxide yield (ThO/Th < 0.3%), and a minimal background value. | SRM610, STDGL3, GSD-1G, naturally pure pyrite, MASS-1 | [20 empty] | 5100 | [11 empty] | 600 | [9 empty] | 126600 | [13 empty] | 1300 | [45 empty] | 341200 | [39 empty] | 527100 |  |  |  |  | 2025 |  |  | CHN | Guangxi
| Tongkeng Sn polymetallic deposit, Dachang ore field | Dachang ore field | Magmatic hydrothermal | Skarn | Sn polymetallic | Sn, In | Zn, Pb, Cu | Sn, In, Zn, Pb, Cu | Hu et al., 2022; Guo et al., 2018 |  | TK24-4-Q2-4 |  | underground mine |  |  |  |  | ore material | polished section | grab | mineral separate | [5 empty] | mineralisation |  |  |  | sphalerite | [6 empty] | chalcopyrite, galena, cassiterite, stannite, pyrite | Concentration calculations employed multiple external standards and total normalization methods (Liu et al., 2008) | LA-ICPMS | ASI RESOLution-LR-S155 excimer laser; Agilent 7700x ICP-MS | State Key Laboratory for Critical Mineral Research and Exploration, Institute of Chinese Academy of Sciences | Frequency of 5 Hz, energy output of 2.5-3 J/cm², spot size of 26 μm. Argon gas (at 900 ml/min) and helium gas (at 350 ml/min) were mixed in the ablation chamber before entering the ICP along with the sample aerosol. Each acquisition cycle consisted of approximately 30 seconds of blank signal followed by 60 seconds of sample signal. SRM610 was used to optimize the performance of the ICP-MS, achieving optimal sensitivity and ionization efficiency (U/Th ≈ 1), the lowest oxide yield (ThO/Th < 0.3%), and a minimal background value. | SRM610, STDGL3, GSD-1G, naturally pure pyrite, MASS-1 | [20 empty] | 4400 | [11 empty] | 500 | [9 empty] | 126000 | [13 empty] | 1900 | [45 empty] | 336800 | [39 empty] | 529600 |  |  |  |  | 2025 |  |  | CHN | Guangxi
| Tongkeng Sn polymetallic deposit, Dachang ore field | Dachang ore field | Magmatic hydrothermal | Skarn | Sn polymetallic | Sn, In | Zn, Pb, Cu | Sn, In, Zn, Pb, Cu | Hu et al., 2022; Guo et al., 2018 |  | TK24-4-Q2-5 |  | underground mine |  |  |  |  | ore material | polished section | grab | mineral separate | [5 empty] | mineralisation |  |  |  | sphalerite | [6 empty] | chalcopyrite, galena, cassiterite, stannite, pyrite | Concentration calculations employed multiple external standards and total normalization methods (Liu et al., 2008) | LA-ICPMS | ASI RESOLution-LR-S155 excimer laser; Agilent 7700x ICP-MS | State Key Laboratory for Critical Mineral Research and Exploration, Institute of Chinese Academy of Sciences | Frequency of 5 Hz, energy output of 2.5-3 J/cm², spot size of 26 μm. Argon gas (at 900 ml/min) and helium gas (at 350 ml/min) were mixed in the ablation chamber before entering the ICP along with the sample aerosol. Each acquisition cycle consisted of approximately 30 seconds of blank signal followed by 60 seconds of sample signal. SRM610 was used to optimize the performance of the ICP-MS, achieving optimal sensitivity and ionization efficiency (U/Th ≈ 1), the lowest oxide yield (ThO/Th < 0.3%), and a minimal background value. | SRM610, STDGL3, GSD-1G, naturally pure pyrite, MASS-1 | [20 empty] | 4600 | [11 empty] | 800 | [9 empty] | 126300 | [13 empty] | 2000 | [45 empty] | 338000 | [39 empty] | 528300 |  |  |  |  | 2025 |  |  | CHN | Guangxi
| Tongkeng Sn polymetallic deposit, Dachang ore field | Dachang ore field | Magmatic hydrothermal | Skarn | Sn polymetallic | Sn, In | Zn, Pb, Cu | Sn, In, Zn, Pb, Cu | Hu et al., 2022; Guo et al., 2018 |  | TK24-4-Q3-1 |  | underground mine |  |  |  |  | ore material | polished section | grab | mineral separate | [5 empty] | mineralisation |  |  |  | sphalerite | [6 empty] | chalcopyrite, galena, cassiterite, stannite, pyrite | Concentration calculations employed multiple external standards and total normalization methods (Liu et al., 2008) | LA-ICPMS | ASI RESOLution-LR-S155 excimer laser; Agilent 7700x ICP-MS | State Key Laboratory for Critical Mineral Research and Exploration, Institute of Chinese Academy of Sciences | Frequency of 5 Hz, energy output of 2.5-3 J/cm², spot size of 26 μm. Argon gas (at 900 ml/min) and helium gas (at 350 ml/min) were mixed in the ablation chamber before entering the ICP along with the sample aerosol. Each acquisition cycle consisted of approximately 30 seconds of blank signal followed by 60 seconds of sample signal. SRM610 was used to optimize the performance of the ICP-MS, achieving optimal sensitivity and ionization efficiency (U/Th ≈ 1), the lowest oxide yield (ThO/Th < 0.3%), and a minimal background value. | SRM610, STDGL3, GSD-1G, naturally pure pyrite, MASS-1 | [20 empty] | 4200 | [11 empty] | 600 | [9 empty] | 125200 | [13 empty] | 600 | [45 empty] | 339200 | [39 empty] | 529000 |  |  |  |  | 2025 |  |  | CHN | Guangxi
| Tongkeng Sn polymetallic deposit, Dachang ore field | Dachang ore field | Magmatic hydrothermal | Skarn | Sn polymetallic | Sn, In | Zn, Pb, Cu | Sn, In, Zn, Pb, Cu | Hu et al., 2022; Guo et al., 2018 |  | TK24-4-Q3-2 |  | underground mine |  |  |  |  | ore material | polished section | grab | mineral separate | [5 empty] | mineralisation |  |  |  | sphalerite | [6 empty] | chalcopyrite, galena, cassiterite, stannite, pyrite | Concentration calculations employed multiple external standards and total normalization methods (Liu et al., 2008) | LA-ICPMS | ASI RESOLution-LR-S155 excimer laser; Agilent 7700x ICP-MS | State Key Laboratory for Critical Mineral Research and Exploration, Institute of Chinese Academy of Sciences | Frequency of 5 Hz, energy output of 2.5-3 J/cm², spot size of 26 μm. Argon gas (at 900 ml/min) and helium gas (at 350 ml/min) were mixed in the ablation chamber before entering the ICP along with the sample aerosol. Each acquisition cycle consisted of approximately 30 seconds of blank signal followed by 60 seconds of sample signal. SRM610 was used to optimize the performance of the ICP-MS, achieving optimal sensitivity and ionization efficiency (U/Th ≈ 1), the lowest oxide yield (ThO/Th < 0.3%), and a minimal background value. | SRM610, STDGL3, GSD-1G, naturally pure pyrite, MASS-1 | [20 empty] | 4700 | [21 empty] | 125100 | [13 empty] | 700 | [45 empty] | 338200 | [5 empty] | 700 | [33 empty] | 528600 |  |  |  |  | 2025 |  |  | CHN | Guangxi
| Tongkeng Sn polymetallic deposit, Dachang ore field | Dachang ore field | Magmatic hydrothermal | Skarn | Sn polymetallic | Sn, In | Zn, Pb, Cu | Sn, In, Zn, Pb, Cu | Hu et al., 2022; Guo et al., 2018 |  | TK24-4-Q3-3 |  | underground mine |  |  |  |  | ore material | polished section | grab | mineral separate | [5 empty] | mineralisation |  |  |  | sphalerite | [6 empty] | chalcopyrite, galena, cassiterite, stannite, pyrite | Concentration calculations employed multiple external standards and total normalization methods (Liu et al., 2008) | LA-ICPMS | ASI RESOLution-LR-S155 excimer laser; Agilent 7700x ICP-MS | State Key Laboratory for Critical Mineral Research and Exploration, Institute of Chinese Academy of Sciences | Frequency of 5 Hz, energy output of 2.5-3 J/cm², spot size of 26 μm. Argon gas (at 900 ml/min) and helium gas (at 350 ml/min) were mixed in the ablation chamber before entering the ICP along with the sample aerosol. Each acquisition cycle consisted of approximately 30 seconds of blank signal followed by 60 seconds of sample signal. SRM610 was used to optimize the performance of the ICP-MS, achieving optimal sensitivity and ionization efficiency (U/Th ≈ 1), the lowest oxide yield (ThO/Th < 0.3%), and a minimal background value. | SRM610, STDGL3, GSD-1G, naturally pure pyrite, MASS-1 | [20 empty] | 4400 | [21 empty] | 125200 | [13 empty] | 1100 | [45 empty] | 336400 | [39 empty] | 529000 |  |  |  |  | 2025 |  |  | CHN | Guangxi
| Tongkeng Sn polymetallic deposit, Dachang ore field | Dachang ore field | Magmatic hydrothermal | Skarn | Sn polymetallic | Sn, In | Zn, Pb, Cu | Sn, In, Zn, Pb, Cu | Hu et al., 2022; Guo et al., 2018 |  | TK24-4-Q3-4 |  | underground mine |  |  |  |  | ore material | polished section | grab | mineral separate | [5 empty] | mineralisation |  |  |  | sphalerite | [6 empty] | chalcopyrite, galena, cassiterite, stannite, pyrite | Concentration calculations employed multiple external standards and total normalization methods (Liu et al., 2008) | LA-ICPMS | ASI RESOLution-LR-S155 excimer laser; Agilent 7700x ICP-MS | State Key Laboratory for Critical Mineral Research and Exploration, Institute of Chinese Academy of Sciences | Frequency of 5 Hz, energy output of 2.5-3 J/cm², spot size of 26 μm. Argon gas (at 900 ml/min) and helium gas (at 350 ml/min) were mixed in the ablation chamber before entering the ICP along with the sample aerosol. Each acquisition cycle consisted of approximately 30 seconds of blank signal followed by 60 seconds of sample signal. SRM610 was used to optimize the performance of the ICP-MS, achieving optimal sensitivity and ionization efficiency (U/Th ≈ 1), the lowest oxide yield (ThO/Th < 0.3%), and a minimal background value. | SRM610, STDGL3, GSD-1G, naturally pure pyrite, MASS-1 | [20 empty] | 4800 | [21 empty] | 122500 | [13 empty] | 1200 | [45 empty] | 337100 | [39 empty] | 529200 |  |  |  |  | 2025 |  |  | CHN | Guangxi
| Tongkeng Sn polymetallic deposit, Dachang ore field | Dachang ore field | Magmatic hydrothermal | Skarn | Sn polymetallic | Sn, In | Zn, Pb, Cu | Sn, In, Zn, Pb, Cu | Hu et al., 2022; Guo et al., 2018 |  | TK24-4-Q3-5 |  | underground mine |  |  |  |  | ore material | polished section | grab | mineral separate | [5 empty] | mineralisation |  |  |  | sphalerite | [6 empty] | chalcopyrite, galena, cassiterite, stannite, pyrite | Concentration calculations employed multiple external standards and total normalization methods (Liu et al., 2008) | LA-ICPMS | ASI RESOLution-LR-S155 excimer laser; Agilent 7700x ICP-MS | State Key Laboratory for Critical Mineral Research and Exploration, Institute of Chinese Academy of Sciences | Frequency of 5 Hz, energy output of 2.5-3 J/cm², spot size of 26 μm. Argon gas (at 900 ml/min) and helium gas (at 350 ml/min) were mixed in the ablation chamber before entering the ICP along with the sample aerosol. Each acquisition cycle consisted of approximately 30 seconds of blank signal followed by 60 seconds of sample signal. SRM610 was used to optimize the performance of the ICP-MS, achieving optimal sensitivity and ionization efficiency (U/Th ≈ 1), the lowest oxide yield (ThO/Th < 0.3%), and a minimal background value. | SRM610, STDGL3, GSD-1G, naturally pure pyrite, MASS-1 | [20 empty] | 4500 | [21 empty] | 127800 | [13 empty] | 1100 | [45 empty] | 337400 | [39 empty] | 528900 |  |  |  |  | 2025 |  |  | CHN | Guangxi
| Tongkeng Sn polymetallic deposit, Dachang ore field | Dachang ore field | Magmatic hydrothermal | Skarn | Sn polymetallic | Sn, In | Zn, Pb, Cu | Sn, In, Zn, Pb, Cu | Hu et al., 2022; Guo et al., 2018 |  | TK24-24-Q1-1 |  | underground mine |  |  |  |  | ore material | polished section | grab | mineral separate | [5 empty] | mineralisation |  |  |  | sphalerite | [6 empty] | chalcopyrite, galena, cassiterite, stannite, pyrite | Concentration calculations employed multiple external standards and total normalization methods (Liu et al., 2008) | LA-ICPMS | ASI RESOLution-LR-S155 excimer laser; Agilent 7700x ICP-MS | State Key Laboratory for Critical Mineral Research and Exploration, Institute of Chinese Academy of Sciences | Frequency of 5 Hz, energy output of 2.5-3 J/cm², spot size of 26 μm. Argon gas (at 900 ml/min) and helium gas (at 350 ml/min) were mixed in the ablation chamber before entering the ICP along with the sample aerosol. Each acquisition cycle consisted of approximately 30 seconds of blank signal followed by 60 seconds of sample signal. SRM610 was used to optimize the performance of the ICP-MS, achieving optimal sensitivity and ionization efficiency (U/Th ≈ 1), the lowest oxide yield (ThO/Th < 0.3%), and a minimal background value. | SRM610, STDGL3, GSD-1G, naturally pure pyrite, MASS-1 | [20 empty] | 4300 | [11 empty] | 600 | [9 empty] | 114600 | [13 empty] | 1400 | [45 empty] | 339100 | [5 empty] | 500 | [33 empty] | 534700 |  |  |  |  | 2025 |  |  | CHN | Guangxi
| Tongkeng Sn polymetallic deposit, Dachang ore field | Dachang ore field | Magmatic hydrothermal | Skarn | Sn polymetallic | Sn, In | Zn, Pb, Cu | Sn, In, Zn, Pb, Cu | Hu et al., 2022; Guo et al., 2018 |  | TK24-24-Q1-2 |  | underground mine |  |  |  |  | ore material | polished section | grab | mineral separate | [5 empty] | mineralisation |  |  |  | sphalerite | [6 empty] | chalcopyrite, galena, cassiterite, stannite, pyrite | Concentration calculations employed multiple external standards and total normalization methods (Liu et al., 2008) | LA-ICPMS | ASI RESOLution-LR-S155 excimer laser; Agilent 7700x ICP-MS | State Key Laboratory for Critical Mineral Research and Exploration, Institute of Chinese Academy of Sciences | Frequency of 5 Hz, energy output of 2.5-3 J/cm², spot size of 26 μm. Argon gas (at 900 ml/min) and helium gas (at 350 ml/min) were mixed in the ablation chamber before entering the ICP along with the sample aerosol. Each acquisition cycle consisted of approximately 30 seconds of blank signal followed by 60 seconds of sample signal. SRM610 was used to optimize the performance of the ICP-MS, achieving optimal sensitivity and ionization efficiency (U/Th ≈ 1), the lowest oxide yield (ThO/Th < 0.3%), and a minimal background value. | SRM610, STDGL3, GSD-1G, naturally pure pyrite, MASS-1 | [20 empty] | 3900 | [11 empty] | 700 | [9 empty] | 117400 | [13 empty] | 1600 | [45 empty] | 335100 | [39 empty] | 536900 |  |  |  |  | 2025 |  |  | CHN | Guangxi
| Tongkeng Sn polymetallic deposit, Dachang ore field | Dachang ore field | Magmatic hydrothermal | Skarn | Sn polymetallic | Sn, In | Zn, Pb, Cu | Sn, In, Zn, Pb, Cu | Hu et al., 2022; Guo et al., 2018 |  | TK24-24-Q1-3 |  | underground mine |  |  |  |  | ore material | polished section | grab | mineral separate | [5 empty] | mineralisation |  |  |  | sphalerite | [6 empty] | chalcopyrite, galena, cassiterite, stannite, pyrite | Concentration calculations employed multiple external standards and total normalization methods (Liu et al., 2008) | LA-ICPMS | ASI RESOLution-LR-S155 excimer laser; Agilent 7700x ICP-MS | State Key Laboratory for Critical Mineral Research and Exploration, Institute of Chinese Academy of Sciences | Frequency of 5 Hz, energy output of 2.5-3 J/cm², spot size of 26 μm. Argon gas (at 900 ml/min) and helium gas (at 350 ml/min) were mixed in the ablation chamber before entering the ICP along with the sample aerosol. Each acquisition cycle consisted of approximately 30 seconds of blank signal followed by 60 seconds of sample signal. SRM610 was used to optimize the performance of the ICP-MS, achieving optimal sensitivity and ionization efficiency (U/Th ≈ 1), the lowest oxide yield (ThO/Th < 0.3%), and a minimal background value. | SRM610, STDGL3, GSD-1G, naturally pure pyrite, MASS-1 | [20 empty] | 4100 | [11 empty] | 900 | [9 empty] | 116400 | [13 empty] | 1200 | [45 empty] | 339500 | [39 empty] | 536200 |  |  |  |  | 2025 |  |  | CHN | Guangxi
| Tongkeng Sn polymetallic deposit, Dachang ore field | Dachang ore field | Magmatic hydrothermal | Skarn | Sn polymetallic | Sn, In | Zn, Pb, Cu | Sn, In, Zn, Pb, Cu | Hu et al., 2022; Guo et al., 2018 |  | TK24-24-Q1-4 |  | underground mine |  |  |  |  | ore material | polished section | grab | mineral separate | [5 empty] | mineralisation |  |  |  | sphalerite | [6 empty] | chalcopyrite, galena, cassiterite, stannite, pyrite | Concentration calculations employed multiple external standards and total normalization methods (Liu et al., 2008) | LA-ICPMS | ASI RESOLution-LR-S155 excimer laser; Agilent 7700x ICP-MS | State Key Laboratory for Critical Mineral Research and Exploration, Institute of Chinese Academy of Sciences | Frequency of 5 Hz, energy output of 2.5-3 J/cm², spot size of 26 μm. Argon gas (at 900 ml/min) and helium gas (at 350 ml/min) were mixed in the ablation chamber before entering the ICP along with the sample aerosol. Each acquisition cycle consisted of approximately 30 seconds of blank signal followed by 60 seconds of sample signal. SRM610 was used to optimize the performance of the ICP-MS, achieving optimal sensitivity and ionization efficiency (U/Th ≈ 1), the lowest oxide yield (ThO/Th < 0.3%), and a minimal background value. | SRM610, STDGL3, GSD-1G, naturally pure pyrite, MASS-1 | [20 empty] | 4600 | [11 empty] | 600 | [9 empty] | 115100 | [13 empty] | 1600 | [45 empty] | 335700 | [39 empty] | 538700 |  |  |  |  | 2025 |  |  | CHN | Guangxi
| Tongkeng Sn polymetallic deposit, Dachang ore field | Dachang ore field | Magmatic hydrothermal | Skarn | Sn polymetallic | Sn, In | Zn, Pb, Cu | Sn, In, Zn, Pb, Cu | Hu et al., 2022; Guo et al., 2018 |  | TK24-24-Q1-5 |  | underground mine |  |  |  |  | ore material | polished section | grab | mineral separate | [5 empty] | mineralisation |  |  |  | sphalerite | [6 empty] | chalcopyrite, galena, cassiterite, stannite, pyrite | Concentration calculations employed multiple external standards and total normalization methods (Liu et al., 2008) | LA-ICPMS | ASI RESOLution-LR-S155 excimer laser; Agilent 7700x ICP-MS | State Key Laboratory for Critical Mineral Research and Exploration, Institute of Chinese Academy of Sciences | Frequency of 5 Hz, energy output of 2.5-3 J/cm², spot size of 26 μm. Argon gas (at 900 ml/min) and helium gas (at 350 ml/min) were mixed in the ablation chamber before entering the ICP along with the sample aerosol. Each acquisition cycle consisted of approximately 30 seconds of blank signal followed by 60 seconds of sample signal. SRM610 was used to optimize the performance of the ICP-MS, achieving optimal sensitivity and ionization efficiency (U/Th ≈ 1), the lowest oxide yield (ThO/Th < 0.3%), and a minimal background value. | SRM610, STDGL3, GSD-1G, naturally pure pyrite, MASS-1 | [20 empty] | 3800 | [11 empty] | 800 | [9 empty] | 116600 | [13 empty] | 1200 | [45 empty] | 341200 | [5 empty] | 500 | [33 empty] | 535600 |  |  |  |  | 2025 |  |  | CHN | Guangxi
| Tongkeng Sn polymetallic deposit, Dachang ore field | Dachang ore field | Magmatic hydrothermal | Skarn | Sn polymetallic | Sn, In | Zn, Pb, Cu | Sn, In, Zn, Pb, Cu | Hu et al., 2022; Guo et al., 2018 |  | TK24-24-Q2-1 |  | underground mine |  |  |  |  | ore material | polished section | grab | mineral separate | [5 empty] | mineralisation |  |  |  | sphalerite | [6 empty] | chalcopyrite, galena, cassiterite, stannite, pyrite | Concentration calculations employed multiple external standards and total normalization methods (Liu et al., 2008) | LA-ICPMS | ASI RESOLution-LR-S155 excimer laser; Agilent 7700x ICP-MS | State Key Laboratory for Critical Mineral Research and Exploration, Institute of Chinese Academy of Sciences | Frequency of 5 Hz, energy output of 2.5-3 J/cm², spot size of 26 μm. Argon gas (at 900 ml/min) and helium gas (at 350 ml/min) were mixed in the ablation chamber before entering the ICP along with the sample aerosol. Each acquisition cycle consisted of approximately 30 seconds of blank signal followed by 60 seconds of sample signal. SRM610 was used to optimize the performance of the ICP-MS, achieving optimal sensitivity and ionization efficiency (U/Th ≈ 1), the lowest oxide yield (ThO/Th < 0.3%), and a minimal background value. | SRM610, STDGL3, GSD-1G, naturally pure pyrite, MASS-1 | [20 empty] | 4100 | [11 empty] | 700 | [9 empty] | 117700 | [13 empty] | 1600 | [45 empty] | 330300 | [39 empty] | 536400 |  |  |  |  | 2025 |  |  | CHN | Guangxi
| Tongkeng Sn polymetallic deposit, Dachang ore field | Dachang ore field | Magmatic hydrothermal | Skarn | Sn polymetallic | Sn, In | Zn, Pb, Cu | Sn, In, Zn, Pb, Cu | Hu et al., 2022; Guo et al., 2018 |  | TK24-24-Q2-2 |  | underground mine |  |  |  |  | ore material | polished section | grab | mineral separate | [5 empty] | mineralisation |  |  |  | sphalerite | [6 empty] | chalcopyrite, galena, cassiterite, stannite, pyrite | Concentration calculations employed multiple external standards and total normalization methods (Liu et al., 2008) | LA-ICPMS | ASI RESOLution-LR-S155 excimer laser; Agilent 7700x ICP-MS | State Key Laboratory for Critical Mineral Research and Exploration, Institute of Chinese Academy of Sciences | Frequency of 5 Hz, energy output of 2.5-3 J/cm², spot size of 26 μm. Argon gas (at 900 ml/min) and helium gas (at 350 ml/min) were mixed in the ablation chamber before entering the ICP along with the sample aerosol. Each acquisition cycle consisted of approximately 30 seconds of blank signal followed by 60 seconds of sample signal. SRM610 was used to optimize the performance of the ICP-MS, achieving optimal sensitivity and ionization efficiency (U/Th ≈ 1), the lowest oxide yield (ThO/Th < 0.3%), and a minimal background value. | SRM610, STDGL3, GSD-1G, naturally pure pyrite, MASS-1 | [20 empty] | 4300 | [11 empty] | 800 | [9 empty] | 117700 | [13 empty] | 1100 | [45 empty] | 338200 | [39 empty] | 538700 |  |  |  |  | 2025 |  |  | CHN | Guangxi
| Tongkeng Sn polymetallic deposit, Dachang ore field | Dachang ore field | Magmatic hydrothermal | Skarn | Sn polymetallic | Sn, In | Zn, Pb, Cu | Sn, In, Zn, Pb, Cu | Hu et al., 2022; Guo et al., 2018 |  | TK24-24-Q2-3 |  | underground mine |  |  |  |  | ore material | polished section | grab | mineral separate | [5 empty] | mineralisation |  |  |  | sphalerite | [6 empty] | chalcopyrite, galena, cassiterite, stannite, pyrite | Concentration calculations employed multiple external standards and total normalization methods (Liu et al., 2008) | LA-ICPMS | ASI RESOLution-LR-S155 excimer laser; Agilent 7700x ICP-MS | State Key Laboratory for Critical Mineral Research and Exploration, Institute of Chinese Academy of Sciences | Frequency of 5 Hz, energy output of 2.5-3 J/cm², spot size of 26 μm. Argon gas (at 900 ml/min) and helium gas (at 350 ml/min) were mixed in the ablation chamber before entering the ICP along with the sample aerosol. Each acquisition cycle consisted of approximately 30 seconds of blank signal followed by 60 seconds of sample signal. SRM610 was used to optimize the performance of the ICP-MS, achieving optimal sensitivity and ionization efficiency (U/Th ≈ 1), the lowest oxide yield (ThO/Th < 0.3%), and a minimal background value. | SRM610, STDGL3, GSD-1G, naturally pure pyrite, MASS-1 | [20 empty] | 4000 | [11 empty] | 600 | [9 empty] | 118100 | [13 empty] | 1400 | [45 empty] | 338900 | [5 empty] | 700 | [33 empty] | 537100 |  |  |  |  | 2025 |  |  | CHN | Guangxi
| Tongkeng Sn polymetallic deposit, Dachang ore field | Dachang ore field | Magmatic hydrothermal | Skarn | Sn polymetallic | Sn, In | Zn, Pb, Cu | Sn, In, Zn, Pb, Cu | Hu et al., 2022; Guo et al., 2018 |  | TK24-24-Q2-4 |  | underground mine |  |  |  |  | ore material | polished section | grab | mineral separate | [5 empty] | mineralisation |  |  |  | sphalerite | [6 empty] | chalcopyrite, galena, cassiterite, stannite, pyrite | Concentration calculations employed multiple external standards and total normalization methods (Liu et al., 2008) | LA-ICPMS | ASI RESOLution-LR-S155 excimer laser; Agilent 7700x ICP-MS | State Key Laboratory for Critical Mineral Research and Exploration, Institute of Chinese Academy of Sciences | Frequency of 5 Hz, energy output of 2.5-3 J/cm², spot size of 26 μm. Argon gas (at 900 ml/min) and helium gas (at 350 ml/min) were mixed in the ablation chamber before entering the ICP along with the sample aerosol. Each acquisition cycle consisted of approximately 30 seconds of blank signal followed by 60 seconds of sample signal. SRM610 was used to optimize the performance of the ICP-MS, achieving optimal sensitivity and ionization efficiency (U/Th ≈ 1), the lowest oxide yield (ThO/Th < 0.3%), and a minimal background value. | SRM610, STDGL3, GSD-1G, naturally pure pyrite, MASS-1 | [20 empty] | 4400 | [11 empty] | 600 | [9 empty] | 117400 | [13 empty] | 1800 | [45 empty] | 339200 | [39 empty] | 530500 |  |  |  |  | 2025 |  |  | CHN | Guangxi
| Tongkeng Sn polymetallic deposit, Dachang ore field | Dachang ore field | Magmatic hydrothermal | Skarn | Sn polymetallic | Sn, In | Zn, Pb, Cu | Sn, In, Zn, Pb, Cu | Hu et al., 2022; Guo et al., 2018 |  | TK24-24-Q3-1 |  | underground mine |  |  |  |  | ore material | polished section | grab | mineral separate | [5 empty] | mineralisation |  |  |  | sphalerite | [6 empty] | chalcopyrite, galena, cassiterite, stannite, pyrite | Concentration calculations employed multiple external standards and total normalization methods (Liu et al., 2008) | LA-ICPMS | ASI RESOLution-LR-S155 excimer laser; Agilent 7700x ICP-MS | State Key Laboratory for Critical Mineral Research and Exploration, Institute of Chinese Academy of Sciences | Frequency of 5 Hz, energy output of 2.5-3 J/cm², spot size of 26 μm. Argon gas (at 900 ml/min) and helium gas (at 350 ml/min) were mixed in the ablation chamber before entering the ICP along with the sample aerosol. Each acquisition cycle consisted of approximately 30 seconds of blank signal followed by 60 seconds of sample signal. SRM610 was used to optimize the performance of the ICP-MS, achieving optimal sensitivity and ionization efficiency (U/Th ≈ 1), the lowest oxide yield (ThO/Th < 0.3%), and a minimal background value. | SRM610, STDGL3, GSD-1G, naturally pure pyrite, MASS-1 | [20 empty] | 4400 | [11 empty] | 500 | [9 empty] | 116900 | [13 empty] | 1100 | [45 empty] | 337000 | [39 empty] | 533900 |  |  |  |  | 2025 |  |  | CHN | Guangxi
| Tongkeng Sn polymetallic deposit, Dachang ore field | Dachang ore field | Magmatic hydrothermal | Skarn | Sn polymetallic | Sn, In | Zn, Pb, Cu | Sn, In, Zn, Pb, Cu | Hu et al., 2022; Guo et al., 2018 |  | TK24-24-Q3-2 |  | underground mine |  |  |  |  | ore material | polished section | grab | mineral separate | [5 empty] | mineralisation |  |  |  | sphalerite | [6 empty] | chalcopyrite, galena, cassiterite, stannite, pyrite | Concentration calculations employed multiple external standards and total normalization methods (Liu et al., 2008) | LA-ICPMS | ASI RESOLution-LR-S155 excimer laser; Agilent 7700x ICP-MS | State Key Laboratory for Critical Mineral Research and Exploration, Institute of Chinese Academy of Sciences | Frequency of 5 Hz, energy output of 2.5-3 J/cm², spot size of 26 μm. Argon gas (at 900 ml/min) and helium gas (at 350 ml/min) were mixed in the ablation chamber before entering the ICP along with the sample aerosol. Each acquisition cycle consisted of approximately 30 seconds of blank signal followed by 60 seconds of sample signal. SRM610 was used to optimize the performance of the ICP-MS, achieving optimal sensitivity and ionization efficiency (U/Th ≈ 1), the lowest oxide yield (ThO/Th < 0.3%), and a minimal background value. | SRM610, STDGL3, GSD-1G, naturally pure pyrite, MASS-1 | [20 empty] | 4000 | [11 empty] | 1000 | [9 empty] | 112600 | [13 empty] | 1200 | [45 empty] | 342300 | [39 empty] | 538700 |  |  |  |  | 2025 |  |  | CHN | Guangxi
| Tongkeng Sn polymetallic deposit, Dachang ore field | Dachang ore field | Magmatic hydrothermal | Skarn | Sn polymetallic | Sn, In | Zn, Pb, Cu | Sn, In, Zn, Pb, Cu | Hu et al., 2022; Guo et al., 2018 |  | TK24-24-Q3-3 |  | underground mine |  |  |  |  | ore material | polished section | grab | mineral separate | [5 empty] | mineralisation |  |  |  | sphalerite | [6 empty] | chalcopyrite, galena, cassiterite, stannite, pyrite | Concentration calculations employed multiple external standards and total normalization methods (Liu et al., 2008) | LA-ICPMS | ASI RESOLution-LR-S155 excimer laser; Agilent 7700x ICP-MS | State Key Laboratory for Critical Mineral Research and Exploration, Institute of Chinese Academy of Sciences | Frequency of 5 Hz, energy output of 2.5-3 J/cm², spot size of 26 μm. Argon gas (at 900 ml/min) and helium gas (at 350 ml/min) were mixed in the ablation chamber before entering the ICP along with the sample aerosol. Each acquisition cycle consisted of approximately 30 seconds of blank signal followed by 60 seconds of sample signal. SRM610 was used to optimize the performance of the ICP-MS, achieving optimal sensitivity and ionization efficiency (U/Th ≈ 1), the lowest oxide yield (ThO/Th < 0.3%), and a minimal background value. | SRM610, STDGL3, GSD-1G, naturally pure pyrite, MASS-1 | [20 empty] | 4300 | [11 empty] | 4200 | [9 empty] | 106500 | [13 empty] | 1500 | [45 empty] | 331800 | [5 empty] | 700 | [33 empty] | 543500 |  |  |  |  | 2025 |  |  | CHN | Guangxi
| Tongkeng Sn polymetallic deposit, Dachang ore field | Dachang ore field | Magmatic hydrothermal | Skarn | Sn polymetallic | Sn, In | Zn, Pb, Cu | Sn, In, Zn, Pb, Cu | Hu et al., 2022; Guo et al., 2018 |  | TK24-24-Q3-4 |  | underground mine |  |  |  |  | ore material | polished section | grab | mineral separate | [5 empty] | mineralisation |  |  |  | sphalerite | [6 empty] | chalcopyrite, galena, cassiterite, stannite, pyrite | Concentration calculations employed multiple external standards and total normalization methods (Liu et al., 2008) | LA-ICPMS | ASI RESOLution-LR-S155 excimer laser; Agilent 7700x ICP-MS | State Key Laboratory for Critical Mineral Research and Exploration, Institute of Chinese Academy of Sciences | Frequency of 5 Hz, energy output of 2.5-3 J/cm², spot size of 26 μm. Argon gas (at 900 ml/min) and helium gas (at 350 ml/min) were mixed in the ablation chamber before entering the ICP along with the sample aerosol. Each acquisition cycle consisted of approximately 30 seconds of blank signal followed by 60 seconds of sample signal. SRM610 was used to optimize the performance of the ICP-MS, achieving optimal sensitivity and ionization efficiency (U/Th ≈ 1), the lowest oxide yield (ThO/Th < 0.3%), and a minimal background value. | SRM610, STDGL3, GSD-1G, naturally pure pyrite, MASS-1 | [20 empty] | 4200 | [11 empty] | 2100 | [9 empty] | 108700 | [13 empty] | 1300 | [45 empty] | 336900 | [39 empty] | 540200 |  |  |  |  | 2025 |  |  | CHN | Guangxi
| Tongkeng Sn polymetallic deposit, Dachang ore field | Dachang ore field | Magmatic hydrothermal | Skarn | Sn polymetallic | Sn, In | Zn, Pb, Cu | Sn, In, Zn, Pb, Cu | Hu et al., 2022; Guo et al., 2018 |  | TK24-24-Q3-5 |  | underground mine |  |  |  |  | ore material | polished section | grab | mineral separate | [5 empty] | mineralisation |  |  |  | sphalerite | [6 empty] | chalcopyrite, galena, cassiterite, stannite, pyrite | Concentration calculations employed multiple external standards and total normalization methods (Liu et al., 2008) | LA-ICPMS | ASI RESOLution-LR-S155 excimer laser; Agilent 7700x ICP-MS | State Key Laboratory for Critical Mineral Research and Exploration, Institute of Chinese Academy of Sciences | Frequency of 5 Hz, energy output of 2.5-3 J/cm², spot size of 26 μm. Argon gas (at 900 ml/min) and helium gas (at 350 ml/min) were mixed in the ablation chamber before entering the ICP along with the sample aerosol. Each acquisition cycle consisted of approximately 30 seconds of blank signal followed by 60 seconds of sample signal. SRM610 was used to optimize the performance of the ICP-MS, achieving optimal sensitivity and ionization efficiency (U/Th ≈ 1), the lowest oxide yield (ThO/Th < 0.3%), and a minimal background value. | SRM610, STDGL3, GSD-1G, naturally pure pyrite, MASS-1 | [20 empty] | 4000 | [11 empty] | 700 | [9 empty] | 117700 | [13 empty] | 1400 | [45 empty] | 337300 | [39 empty] | 531300 |  |  |  |  | 2025 |  |  | CHN | Guangxi
| Tongkeng Sn polymetallic deposit, Dachang ore field | Dachang ore field | Magmatic hydrothermal | Skarn | Sn polymetallic | Sn, In | Zn, Pb, Cu | Sn, In, Zn, Pb, Cu | Hu et al., 2022; Guo et al., 2018 |  | TK24-24-Q4-1 |  | underground mine |  |  |  |  | ore material | polished section | grab | mineral separate | [5 empty] | mineralisation |  |  |  | sphalerite | [6 empty] | chalcopyrite, galena, cassiterite, stannite, pyrite | Concentration calculations employed multiple external standards and total normalization methods (Liu et al., 2008) | LA-ICPMS | ASI RESOLution-LR-S155 excimer laser; Agilent 7700x ICP-MS | State Key Laboratory for Critical Mineral Research and Exploration, Institute of Chinese Academy of Sciences | Frequency of 5 Hz, energy output of 2.5-3 J/cm², spot size of 26 μm. Argon gas (at 900 ml/min) and helium gas (at 350 ml/min) were mixed in the ablation chamber before entering the ICP along with the sample aerosol. Each acquisition cycle consisted of approximately 30 seconds of blank signal followed by 60 seconds of sample signal. SRM610 was used to optimize the performance of the ICP-MS, achieving optimal sensitivity and ionization efficiency (U/Th ≈ 1), the lowest oxide yield (ThO/Th < 0.3%), and a minimal background value. | SRM610, STDGL3, GSD-1G, naturally pure pyrite, MASS-1 | [20 empty] | 4200 | [11 empty] | 500 | [9 empty] | 113400 | [13 empty] | 1100 | [45 empty] | 336300 | [5 empty] | 600 | [33 empty] | 537700 |  |  |  |  | 2025 |  |  | CHN | Guangxi
| Tongkeng Sn polymetallic deposit, Dachang ore field | Dachang ore field | Magmatic hydrothermal | Skarn | Sn polymetallic | Sn, In | Zn, Pb, Cu | Sn, In, Zn, Pb, Cu | Hu et al., 2022; Guo et al., 2018 |  | TK24-24-Q4-2 |  | underground mine |  |  |  |  | ore material | polished section | grab | mineral separate | [5 empty] | mineralisation |  |  |  | sphalerite | [6 empty] | chalcopyrite, galena, cassiterite, stannite, pyrite | Concentration calculations employed multiple external standards and total normalization methods (Liu et al., 2008) | LA-ICPMS | ASI RESOLution-LR-S155 excimer laser; Agilent 7700x ICP-MS | State Key Laboratory for Critical Mineral Research and Exploration, Institute of Chinese Academy of Sciences | Frequency of 5 Hz, energy output of 2.5-3 J/cm², spot size of 26 μm. Argon gas (at 900 ml/min) and helium gas (at 350 ml/min) were mixed in the ablation chamber before entering the ICP along with the sample aerosol. Each acquisition cycle consisted of approximately 30 seconds of blank signal followed by 60 seconds of sample signal. SRM610 was used to optimize the performance of the ICP-MS, achieving optimal sensitivity and ionization efficiency (U/Th ≈ 1), the lowest oxide yield (ThO/Th < 0.3%), and a minimal background value. | SRM610, STDGL3, GSD-1G, naturally pure pyrite, MASS-1 | [20 empty] | 4600 | [21 empty] | 115400 | [13 empty] | 1100 | [45 empty] | 340800 | [39 empty] | 536200 |  |  |  |  | 2025 |  |  | CHN | Guangxi
| Tongkeng Sn polymetallic deposit, Dachang ore field | Dachang ore field | Magmatic hydrothermal | Skarn | Sn polymetallic | Sn, In | Zn, Pb, Cu | Sn, In, Zn, Pb, Cu | Hu et al., 2022; Guo et al., 2018 |  | TK24-24-Q4-3 |  | underground mine |  |  |  |  | ore material | polished section | grab | mineral separate | [5 empty] | mineralisation |  |  |  | sphalerite | [6 empty] | chalcopyrite, galena, cassiterite, stannite, pyrite | Concentration calculations employed multiple external standards and total normalization methods (Liu et al., 2008) | LA-ICPMS | ASI RESOLution-LR-S155 excimer laser; Agilent 7700x ICP-MS | State Key Laboratory for Critical Mineral Research and Exploration, Institute of Chinese Academy of Sciences | Frequency of 5 Hz, energy output of 2.5-3 J/cm², spot size of 26 μm. Argon gas (at 900 ml/min) and helium gas (at 350 ml/min) were mixed in the ablation chamber before entering the ICP along with the sample aerosol. Each acquisition cycle consisted of approximately 30 seconds of blank signal followed by 60 seconds of sample signal. SRM610 was used to optimize the performance of the ICP-MS, achieving optimal sensitivity and ionization efficiency (U/Th ≈ 1), the lowest oxide yield (ThO/Th < 0.3%), and a minimal background value. | SRM610, STDGL3, GSD-1G, naturally pure pyrite, MASS-1 | [20 empty] | 4400 | [11 empty] | 20600 | [9 empty] | 100400 | [13 empty] | 1000 | [45 empty] | 330500 | [5 empty] | 800 | [33 empty] | 533200 |  |  |  |  | 2025 |  |  | CHN | Guangxi
| Tongkeng Sn polymetallic deposit, Dachang ore field | Dachang ore field | Magmatic hydrothermal | Skarn | Sn polymetallic | Sn, In | Zn, Pb, Cu | Sn, In, Zn, Pb, Cu | Hu et al., 2022; Guo et al., 2018 |  | TK24-24-Q4-4 |  | underground mine |  |  |  |  | ore material | polished section | grab | mineral separate | [5 empty] | mineralisation |  |  |  | sphalerite | [6 empty] | chalcopyrite, galena, cassiterite, stannite, pyrite | Concentration calculations employed multiple external standards and total normalization methods (Liu et al., 2008) | LA-ICPMS | ASI RESOLution-LR-S155 excimer laser; Agilent 7700x ICP-MS | State Key Laboratory for Critical Mineral Research and Exploration, Institute of Chinese Academy of Sciences | Frequency of 5 Hz, energy output of 2.5-3 J/cm², spot size of 26 μm. Argon gas (at 900 ml/min) and helium gas (at 350 ml/min) were mixed in the ablation chamber before entering the ICP along with the sample aerosol. Each acquisition cycle consisted of approximately 30 seconds of blank signal followed by 60 seconds of sample signal. SRM610 was used to optimize the performance of the ICP-MS, achieving optimal sensitivity and ionization efficiency (U/Th ≈ 1), the lowest oxide yield (ThO/Th < 0.3%), and a minimal background value. | SRM610, STDGL3, GSD-1G, naturally pure pyrite, MASS-1 | [20 empty] | 4000 | [11 empty] | 600 | [9 empty] | 112700 | [13 empty] | 900 | [45 empty] | 337600 | [39 empty] | 537800 |  |  |  |  | 2025 |  |  | CHN | Guangxi
| Tongkeng Sn polymetallic deposit, Dachang ore field | Dachang ore field | Magmatic hydrothermal | Skarn | Sn polymetallic | Sn, In | Zn, Pb, Cu | Sn, In, Zn, Pb, Cu | Hu et al., 2022; Guo et al., 2018 |  | TK24-25-Q1-1 |  | underground mine |  |  |  |  | ore material | polished section | grab | mineral separate | [5 empty] | mineralisation |  |  |  | sphalerite | [6 empty] | chalcopyrite, galena, cassiterite, stannite, pyrite | Concentration calculations employed multiple external standards and total normalization methods (Liu et al., 2008) | LA-ICPMS | ASI RESOLution-LR-S155 excimer laser; Agilent 7700x ICP-MS | State Key Laboratory for Critical Mineral Research and Exploration, Institute of Chinese Academy of Sciences | Frequency of 5 Hz, energy output of 2.5-3 J/cm², spot size of 26 μm. Argon gas (at 900 ml/min) and helium gas (at 350 ml/min) were mixed in the ablation chamber before entering the ICP along with the sample aerosol. Each acquisition cycle consisted of approximately 30 seconds of blank signal followed by 60 seconds of sample signal. SRM610 was used to optimize the performance of the ICP-MS, achieving optimal sensitivity and ionization efficiency (U/Th ≈ 1), the lowest oxide yield (ThO/Th < 0.3%), and a minimal background value. | SRM610, STDGL3, GSD-1G, naturally pure pyrite, MASS-1 | [20 empty] | 4700 | [11 empty] | 900 | [9 empty] | 124000 | [13 empty] | 1300 | [45 empty] | 340800 | [39 empty] | 535600 |  |  |  |  | 2025 |  |  | CHN | Guangxi
| Tongkeng Sn polymetallic deposit, Dachang ore field | Dachang ore field | Magmatic hydrothermal | Skarn | Sn polymetallic | Sn, In | Zn, Pb, Cu | Sn, In, Zn, Pb, Cu | Hu et al., 2022; Guo et al., 2018 |  | TK24-25-Q1-2 |  | underground mine |  |  |  |  | ore material | polished section | grab | mineral separate | [5 empty] | mineralisation |  |  |  | sphalerite | [6 empty] | chalcopyrite, galena, cassiterite, stannite, pyrite | Concentration calculations employed multiple external standards and total normalization methods (Liu et al., 2008) | LA-ICPMS | ASI RESOLution-LR-S155 excimer laser; Agilent 7700x ICP-MS | State Key Laboratory for Critical Mineral Research and Exploration, Institute of Chinese Academy of Sciences | Frequency of 5 Hz, energy output of 2.5-3 J/cm², spot size of 26 μm. Argon gas (at 900 ml/min) and helium gas (at 350 ml/min) were mixed in the ablation chamber before entering the ICP along with the sample aerosol. Each acquisition cycle consisted of approximately 30 seconds of blank signal followed by 60 seconds of sample signal. SRM610 was used to optimize the performance of the ICP-MS, achieving optimal sensitivity and ionization efficiency (U/Th ≈ 1), the lowest oxide yield (ThO/Th < 0.3%), and a minimal background value. | SRM610, STDGL3, GSD-1G, naturally pure pyrite, MASS-1 | [20 empty] | 4300 | [11 empty] | 800 | [9 empty] | 117800 | [13 empty] | 1400 | [45 empty] | 340200 | [39 empty] | 537800 |  |  |  |  | 2025 |  |  | CHN | Guangxi
| Tongkeng Sn polymetallic deposit, Dachang ore field | Dachang ore field | Magmatic hydrothermal | Skarn | Sn polymetallic | Sn, In | Zn, Pb, Cu | Sn, In, Zn, Pb, Cu | Hu et al., 2022; Guo et al., 2018 |  | TK24-25-Q1-3 |  | underground mine |  |  |  |  | ore material | polished section | grab | mineral separate | [5 empty] | mineralisation |  |  |  | sphalerite | [6 empty] | chalcopyrite, galena, cassiterite, stannite, pyrite | Concentration calculations employed multiple external standards and total normalization methods (Liu et al., 2008) | LA-ICPMS | ASI RESOLution-LR-S155 excimer laser; Agilent 7700x ICP-MS | State Key Laboratory for Critical Mineral Research and Exploration, Institute of Chinese Academy of Sciences | Frequency of 5 Hz, energy output of 2.5-3 J/cm², spot size of 26 μm. Argon gas (at 900 ml/min) and helium gas (at 350 ml/min) were mixed in the ablation chamber before entering the ICP along with the sample aerosol. Each acquisition cycle consisted of approximately 30 seconds of blank signal followed by 60 seconds of sample signal. SRM610 was used to optimize the performance of the ICP-MS, achieving optimal sensitivity and ionization efficiency (U/Th ≈ 1), the lowest oxide yield (ThO/Th < 0.3%), and a minimal background value. | SRM610, STDGL3, GSD-1G, naturally pure pyrite, MASS-1 | [20 empty] | 4700 | [11 empty] | 500 | [9 empty] | 123700 | [13 empty] | 1400 | [45 empty] | 337300 | [39 empty] | 529300 |  |  |  |  | 2025 |  |  | CHN | Guangxi
| Tongkeng Sn polymetallic deposit, Dachang ore field | Dachang ore field | Magmatic hydrothermal | Skarn | Sn polymetallic | Sn, In | Zn, Pb, Cu | Sn, In, Zn, Pb, Cu | Hu et al., 2022; Guo et al., 2018 |  | TK24-25-Q1-4 |  | underground mine |  |  |  |  | ore material | polished section | grab | mineral separate | [5 empty] | mineralisation |  |  |  | sphalerite | [6 empty] | chalcopyrite, galena, cassiterite, stannite, pyrite | Concentration calculations employed multiple external standards and total normalization methods (Liu et al., 2008) | LA-ICPMS | ASI RESOLution-LR-S155 excimer laser; Agilent 7700x ICP-MS | State Key Laboratory for Critical Mineral Research and Exploration, Institute of Chinese Academy of Sciences | Frequency of 5 Hz, energy output of 2.5-3 J/cm², spot size of 26 μm. Argon gas (at 900 ml/min) and helium gas (at 350 ml/min) were mixed in the ablation chamber before entering the ICP along with the sample aerosol. Each acquisition cycle consisted of approximately 30 seconds of blank signal followed by 60 seconds of sample signal. SRM610 was used to optimize the performance of the ICP-MS, achieving optimal sensitivity and ionization efficiency (U/Th ≈ 1), the lowest oxide yield (ThO/Th < 0.3%), and a minimal background value. | SRM610, STDGL3, GSD-1G, naturally pure pyrite, MASS-1 | [20 empty] | 4800 | [11 empty] | 2000 | [9 empty] | 122600 | [13 empty] | 1500 | [45 empty] | 338100 | [39 empty] | 530200 |  |  |  |  | 2025 |  |  | CHN | Guangxi
| Tongkeng Sn polymetallic deposit, Dachang ore field | Dachang ore field | Magmatic hydrothermal | Skarn | Sn polymetallic | Sn, In | Zn, Pb, Cu | Sn, In, Zn, Pb, Cu | Hu et al., 2022; Guo et al., 2018 |  | TK24-25-Q1-5 |  | underground mine |  |  |  |  | ore material | polished section | grab | mineral separate | [5 empty] | mineralisation |  |  |  | sphalerite | [6 empty] | chalcopyrite, galena, cassiterite, stannite, pyrite | Concentration calculations employed multiple external standards and total normalization methods (Liu et al., 2008) | LA-ICPMS | ASI RESOLution-LR-S155 excimer laser; Agilent 7700x ICP-MS | State Key Laboratory for Critical Mineral Research and Exploration, Institute of Chinese Academy of Sciences | Frequency of 5 Hz, energy output of 2.5-3 J/cm², spot size of 26 μm. Argon gas (at 900 ml/min) and helium gas (at 350 ml/min) were mixed in the ablation chamber before entering the ICP along with the sample aerosol. Each acquisition cycle consisted of approximately 30 seconds of blank signal followed by 60 seconds of sample signal. SRM610 was used to optimize the performance of the ICP-MS, achieving optimal sensitivity and ionization efficiency (U/Th ≈ 1), the lowest oxide yield (ThO/Th < 0.3%), and a minimal background value. | SRM610, STDGL3, GSD-1G, naturally pure pyrite, MASS-1 | [20 empty] | 4800 | [11 empty] | 700 | [9 empty] | 120600 | [13 empty] | 1200 | [45 empty] | 337700 | [39 empty] | 531300 |  |  |  |  | 2025 |  |  | CHN | Guangxi
| Tongkeng Sn polymetallic deposit, Dachang ore field | Dachang ore field | Magmatic hydrothermal | Skarn | Sn polymetallic | Sn, In | Zn, Pb, Cu | Sn, In, Zn, Pb, Cu | Hu et al., 2022; Guo et al., 2018 |  | TK24-25-Q2-1 |  | underground mine |  |  |  |  | ore material | polished section | grab | mineral separate | [5 empty] | mineralisation |  |  |  | sphalerite | [6 empty] | chalcopyrite, galena, cassiterite, stannite, pyrite | Concentration calculations employed multiple external standards and total normalization methods (Liu et al., 2008) | LA-ICPMS | ASI RESOLution-LR-S155 excimer laser; Agilent 7700x ICP-MS | State Key Laboratory for Critical Mineral Research and Exploration, Institute of Chinese Academy of Sciences | Frequency of 5 Hz, energy output of 2.5-3 J/cm², spot size of 26 μm. Argon gas (at 900 ml/min) and helium gas (at 350 ml/min) were mixed in the ablation chamber before entering the ICP along with the sample aerosol. Each acquisition cycle consisted of approximately 30 seconds of blank signal followed by 60 seconds of sample signal. SRM610 was used to optimize the performance of the ICP-MS, achieving optimal sensitivity and ionization efficiency (U/Th ≈ 1), the lowest oxide yield (ThO/Th < 0.3%), and a minimal background value. | SRM610, STDGL3, GSD-1G, naturally pure pyrite, MASS-1 | [20 empty] | 4600 | [21 empty] | 117200 | [13 empty] | 1300 | [45 empty] | 338600 | [39 empty] | 536100 |  |  |  |  | 2025 |  |  | CHN | Guangxi
| Tongkeng Sn polymetallic deposit, Dachang ore field | Dachang ore field | Magmatic hydrothermal | Skarn | Sn polymetallic | Sn, In | Zn, Pb, Cu | Sn, In, Zn, Pb, Cu | Hu et al., 2022; Guo et al., 2018 |  | TK24-25-Q2-2 |  | underground mine |  |  |  |  | ore material | polished section | grab | mineral separate | [5 empty] | mineralisation |  |  |  | sphalerite | [6 empty] | chalcopyrite, galena, cassiterite, stannite, pyrite | Concentration calculations employed multiple external standards and total normalization methods (Liu et al., 2008) | LA-ICPMS | ASI RESOLution-LR-S155 excimer laser; Agilent 7700x ICP-MS | State Key Laboratory for Critical Mineral Research and Exploration, Institute of Chinese Academy of Sciences | Frequency of 5 Hz, energy output of 2.5-3 J/cm², spot size of 26 μm. Argon gas (at 900 ml/min) and helium gas (at 350 ml/min) were mixed in the ablation chamber before entering the ICP along with the sample aerosol. Each acquisition cycle consisted of approximately 30 seconds of blank signal followed by 60 seconds of sample signal. SRM610 was used to optimize the performance of the ICP-MS, achieving optimal sensitivity and ionization efficiency (U/Th ≈ 1), the lowest oxide yield (ThO/Th < 0.3%), and a minimal background value. | SRM610, STDGL3, GSD-1G, naturally pure pyrite, MASS-1 | [20 empty] | 3900 | [11 empty] | 1100 | [9 empty] | 116800 | [13 empty] | 1100 | [45 empty] | 332300 | [39 empty] | 533100 |  |  |  |  | 2025 |  |  | CHN | Guangxi
| Tongkeng Sn polymetallic deposit, Dachang ore field | Dachang ore field | Magmatic hydrothermal | Skarn | Sn polymetallic | Sn, In | Zn, Pb, Cu | Sn, In, Zn, Pb, Cu | Hu et al., 2022; Guo et al., 2018 |  | TK24-25-Q2-3 |  | underground mine |  |  |  |  | ore material | polished section | grab | mineral separate | [5 empty] | mineralisation |  |  |  | sphalerite | [6 empty] | chalcopyrite, galena, cassiterite, stannite, pyrite | Concentration calculations employed multiple external standards and total normalization methods (Liu et al., 2008) | LA-ICPMS | ASI RESOLution-LR-S155 excimer laser; Agilent 7700x ICP-MS | State Key Laboratory for Critical Mineral Research and Exploration, Institute of Chinese Academy of Sciences | Frequency of 5 Hz, energy output of 2.5-3 J/cm², spot size of 26 μm. Argon gas (at 900 ml/min) and helium gas (at 350 ml/min) were mixed in the ablation chamber before entering the ICP along with the sample aerosol. Each acquisition cycle consisted of approximately 30 seconds of blank signal followed by 60 seconds of sample signal. SRM610 was used to optimize the performance of the ICP-MS, achieving optimal sensitivity and ionization efficiency (U/Th ≈ 1), the lowest oxide yield (ThO/Th < 0.3%), and a minimal background value. | SRM610, STDGL3, GSD-1G, naturally pure pyrite, MASS-1 | [20 empty] | 4400 | [11 empty] | 600 | [9 empty] | 118400 | [13 empty] | 1500 | [45 empty] | 334800 | [5 empty] | 700 | [33 empty] | 534500 |  |  |  |  | 2025 |  |  | CHN | Guangxi
| Tongkeng Sn polymetallic deposit, Dachang ore field | Dachang ore field | Magmatic hydrothermal | Skarn | Sn polymetallic | Sn, In | Zn, Pb, Cu | Sn, In, Zn, Pb, Cu | Hu et al., 2022; Guo et al., 2018 |  | TK24-25-Q2-4 |  | underground mine |  |  |  |  | ore material | polished section | grab | mineral separate | [5 empty] | mineralisation |  |  |  | sphalerite | [6 empty] | chalcopyrite, galena, cassiterite, stannite, pyrite | Concentration calculations employed multiple external standards and total normalization methods (Liu et al., 2008) | LA-ICPMS | ASI RESOLution-LR-S155 excimer laser; Agilent 7700x ICP-MS | State Key Laboratory for Critical Mineral Research and Exploration, Institute of Chinese Academy of Sciences | Frequency of 5 Hz, energy output of 2.5-3 J/cm², spot size of 26 μm. Argon gas (at 900 ml/min) and helium gas (at 350 ml/min) were mixed in the ablation chamber before entering the ICP along with the sample aerosol. Each acquisition cycle consisted of approximately 30 seconds of blank signal followed by 60 seconds of sample signal. SRM610 was used to optimize the performance of the ICP-MS, achieving optimal sensitivity and ionization efficiency (U/Th ≈ 1), the lowest oxide yield (ThO/Th < 0.3%), and a minimal background value. | SRM610, STDGL3, GSD-1G, naturally pure pyrite, MASS-1 | [20 empty] | 4500 | [11 empty] | 600 | [9 empty] | 119500 | [13 empty] | 1600 | [45 empty] | 337900 | [39 empty] | 534100 |  |  |  |  | 2025 |  |  | CHN | Guangxi
| Tongkeng Sn polymetallic deposit, Dachang ore field | Dachang ore field | Magmatic hydrothermal | Skarn | Sn polymetallic | Sn, In | Zn, Pb, Cu | Sn, In, Zn, Pb, Cu | Hu et al., 2022; Guo et al., 2018 |  | TK24-25-Q2-5 |  | underground mine |  |  |  |  | ore material | polished section | grab | mineral separate | [5 empty] | mineralisation |  |  |  | sphalerite | [6 empty] | chalcopyrite, galena, cassiterite, stannite, pyrite | Concentration calculations employed multiple external standards and total normalization methods (Liu et al., 2008) | LA-ICPMS | ASI RESOLution-LR-S155 excimer laser; Agilent 7700x ICP-MS | State Key Laboratory for Critical Mineral Research and Exploration, Institute of Chinese Academy of Sciences | Frequency of 5 Hz, energy output of 2.5-3 J/cm², spot size of 26 μm. Argon gas (at 900 ml/min) and helium gas (at 350 ml/min) were mixed in the ablation chamber before entering the ICP along with the sample aerosol. Each acquisition cycle consisted of approximately 30 seconds of blank signal followed by 60 seconds of sample signal. SRM610 was used to optimize the performance of the ICP-MS, achieving optimal sensitivity and ionization efficiency (U/Th ≈ 1), the lowest oxide yield (ThO/Th < 0.3%), and a minimal background value. | SRM610, STDGL3, GSD-1G, naturally pure pyrite, MASS-1 | [20 empty] | 4600 | [11 empty] | 600 | [9 empty] | 114300 | [13 empty] | 1500 | [45 empty] | 335400 | [39 empty] | 538400 |  |  |  |  | 2025 |  |  | CHN | Guangxi
| Tongkeng Sn polymetallic deposit, Dachang ore field | Dachang ore field | Magmatic hydrothermal | Skarn | Sn polymetallic | Sn, In | Zn, Pb, Cu | Sn, In, Zn, Pb, Cu | Hu et al., 2022; Guo et al., 2018 |  | TK24-25-Q3-1 |  | underground mine |  |  |  |  | ore material | polished section | grab | mineral separate | [5 empty] | mineralisation |  |  |  | sphalerite | [6 empty] | chalcopyrite, galena, cassiterite, stannite, pyrite | Concentration calculations employed multiple external standards and total normalization methods (Liu et al., 2008) | LA-ICPMS | ASI RESOLution-LR-S155 excimer laser; Agilent 7700x ICP-MS | State Key Laboratory for Critical Mineral Research and Exploration, Institute of Chinese Academy of Sciences | Frequency of 5 Hz, energy output of 2.5-3 J/cm², spot size of 26 μm. Argon gas (at 900 ml/min) and helium gas (at 350 ml/min) were mixed in the ablation chamber before entering the ICP along with the sample aerosol. Each acquisition cycle consisted of approximately 30 seconds of blank signal followed by 60 seconds of sample signal. SRM610 was used to optimize the performance of the ICP-MS, achieving optimal sensitivity and ionization efficiency (U/Th ≈ 1), the lowest oxide yield (ThO/Th < 0.3%), and a minimal background value. | SRM610, STDGL3, GSD-1G, naturally pure pyrite, MASS-1 | [20 empty] | 4400 | [21 empty] | 118800 | [13 empty] | 1500 | [45 empty] | 336400 | [39 empty] | 532600 |  |  |  |  | 2025 |  |  | CHN | Guangxi
| Tongkeng Sn polymetallic deposit, Dachang ore field | Dachang ore field | Magmatic hydrothermal | Skarn | Sn polymetallic | Sn, In | Zn, Pb, Cu | Sn, In, Zn, Pb, Cu | Hu et al., 2022; Guo et al., 2018 |  | TK24-25-Q3-2 |  | underground mine |  |  |  |  | ore material | polished section | grab | mineral separate | [5 empty] | mineralisation |  |  |  | sphalerite | [6 empty] | chalcopyrite, galena, cassiterite, stannite, pyrite | Concentration calculations employed multiple external standards and total normalization methods (Liu et al., 2008) | LA-ICPMS | ASI RESOLution-LR-S155 excimer laser; Agilent 7700x ICP-MS | State Key Laboratory for Critical Mineral Research and Exploration, Institute of Chinese Academy of Sciences | Frequency of 5 Hz, energy output of 2.5-3 J/cm², spot size of 26 μm. Argon gas (at 900 ml/min) and helium gas (at 350 ml/min) were mixed in the ablation chamber before entering the ICP along with the sample aerosol. Each acquisition cycle consisted of approximately 30 seconds of blank signal followed by 60 seconds of sample signal. SRM610 was used to optimize the performance of the ICP-MS, achieving optimal sensitivity and ionization efficiency (U/Th ≈ 1), the lowest oxide yield (ThO/Th < 0.3%), and a minimal background value. | SRM610, STDGL3, GSD-1G, naturally pure pyrite, MASS-1 | [20 empty] | 4600 | [11 empty] | 700 | [9 empty] | 118500 | [13 empty] | 2000 | [45 empty] | 336900 | [39 empty] | 529900 |  |  |  |  | 2025 |  |  | CHN | Guangxi
| Tongkeng Sn polymetallic deposit, Dachang ore field | Dachang ore field | Magmatic hydrothermal | Skarn | Sn polymetallic | Sn, In | Zn, Pb, Cu | Sn, In, Zn, Pb, Cu | Hu et al., 2022; Guo et al., 2018 |  | TK24-25-Q3-3 |  | underground mine |  |  |  |  | ore material | polished section | grab | mineral separate | [5 empty] | mineralisation |  |  |  | sphalerite | [6 empty] | chalcopyrite, galena, cassiterite, stannite, pyrite | Concentration calculations employed multiple external standards and total normalization methods (Liu et al., 2008) | LA-ICPMS | ASI RESOLution-LR-S155 excimer laser; Agilent 7700x ICP-MS | State Key Laboratory for Critical Mineral Research and Exploration, Institute of Chinese Academy of Sciences | Frequency of 5 Hz, energy output of 2.5-3 J/cm², spot size of 26 μm. Argon gas (at 900 ml/min) and helium gas (at 350 ml/min) were mixed in the ablation chamber before entering the ICP along with the sample aerosol. Each acquisition cycle consisted of approximately 30 seconds of blank signal followed by 60 seconds of sample signal. SRM610 was used to optimize the performance of the ICP-MS, achieving optimal sensitivity and ionization efficiency (U/Th ≈ 1), the lowest oxide yield (ThO/Th < 0.3%), and a minimal background value. | SRM610, STDGL3, GSD-1G, naturally pure pyrite, MASS-1 | [20 empty] | 4700 | [11 empty] | 900 | [9 empty] | 118500 | [13 empty] | 1300 | [45 empty] | 338900 | [39 empty] | 539000 |  |  |  |  | 2025 |  |  | CHN | Guangxi
| Tongkeng Sn polymetallic deposit, Dachang ore field | Dachang ore field | Magmatic hydrothermal | Skarn | Sn polymetallic | Sn, In | Zn, Pb, Cu | Sn, In, Zn, Pb, Cu | Hu et al., 2022; Guo et al., 2018 |  | TK24-25-Q3-4 |  | underground mine |  |  |  |  | ore material | polished section | grab | mineral separate | [5 empty] | mineralisation |  |  |  | sphalerite | [6 empty] | chalcopyrite, galena, cassiterite, stannite, pyrite | Concentration calculations employed multiple external standards and total normalization methods (Liu et al., 2008) | LA-ICPMS | ASI RESOLution-LR-S155 excimer laser; Agilent 7700x ICP-MS | State Key Laboratory for Critical Mineral Research and Exploration, Institute of Chinese Academy of Sciences | Frequency of 5 Hz, energy output of 2.5-3 J/cm², spot size of 26 μm. Argon gas (at 900 ml/min) and helium gas (at 350 ml/min) were mixed in the ablation chamber before entering the ICP along with the sample aerosol. Each acquisition cycle consisted of approximately 30 seconds of blank signal followed by 60 seconds of sample signal. SRM610 was used to optimize the performance of the ICP-MS, achieving optimal sensitivity and ionization efficiency (U/Th ≈ 1), the lowest oxide yield (ThO/Th < 0.3%), and a minimal background value. | SRM610, STDGL3, GSD-1G, naturally pure pyrite, MASS-1 | [20 empty] | 4800 | [11 empty] | 800 | [9 empty] | 117500 | [13 empty] | 1600 | [45 empty] | 334500 | [39 empty] | 534200 |  |  |  |  | 2025 |  |  | CHN | Guangxi
| Tongkeng Sn polymetallic deposit, Dachang ore field | Dachang ore field | Magmatic hydrothermal | Skarn | Sn polymetallic | Sn, In | Zn, Pb, Cu | Sn, In, Zn, Pb, Cu | Hu et al., 2022; Guo et al., 2018 |  | TK24-25-Q3-5 |  | underground mine |  |  |  |  | ore material | polished section | grab | mineral separate | [5 empty] | mineralisation |  |  |  | sphalerite | [6 empty] | chalcopyrite, galena, cassiterite, stannite, pyrite | Concentration calculations employed multiple external standards and total normalization methods (Liu et al., 2008) | LA-ICPMS | ASI RESOLution-LR-S155 excimer laser; Agilent 7700x ICP-MS | State Key Laboratory for Critical Mineral Research and Exploration, Institute of Chinese Academy of Sciences | Frequency of 5 Hz, energy output of 2.5-3 J/cm², spot size of 26 μm. Argon gas (at 900 ml/min) and helium gas (at 350 ml/min) were mixed in the ablation chamber before entering the ICP along with the sample aerosol. Each acquisition cycle consisted of approximately 30 seconds of blank signal followed by 60 seconds of sample signal. SRM610 was used to optimize the performance of the ICP-MS, achieving optimal sensitivity and ionization efficiency (U/Th ≈ 1), the lowest oxide yield (ThO/Th < 0.3%), and a minimal background value. | SRM610, STDGL3, GSD-1G, naturally pure pyrite, MASS-1 | [20 empty] | 4300 | [11 empty] | 800 | [9 empty] | 118300 | [13 empty] | 1600 | [45 empty] | 336700 | [39 empty] | 535500 |  |  |  |  | 2025 |  |  | CHN | Guangxi
| Tongkeng Sn polymetallic deposit, Dachang ore field | Dachang ore field | Magmatic hydrothermal | Skarn | Sn polymetallic | Sn, In | Zn, Pb, Cu | Sn, In, Zn, Pb, Cu | Hu et al., 2022; Guo et al., 2018 |  | TK24-55-Q1-1 |  | underground mine |  |  |  |  | ore material | polished section | grab | mineral separate | [5 empty] | mineralisation |  |  |  | sphalerite | [6 empty] | chalcopyrite, galena, cassiterite, stannite, pyrite | Concentration calculations employed multiple external standards and total normalization methods (Liu et al., 2008) | LA-ICPMS | ASI RESOLution-LR-S155 excimer laser; Agilent 7700x ICP-MS | State Key Laboratory for Critical Mineral Research and Exploration, Institute of Chinese Academy of Sciences | Frequency of 5 Hz, energy output of 2.5-3 J/cm², spot size of 26 μm. Argon gas (at 900 ml/min) and helium gas (at 350 ml/min) were mixed in the ablation chamber before entering the ICP along with the sample aerosol. Each acquisition cycle consisted of approximately 30 seconds of blank signal followed by 60 seconds of sample signal. SRM610 was used to optimize the performance of the ICP-MS, achieving optimal sensitivity and ionization efficiency (U/Th ≈ 1), the lowest oxide yield (ThO/Th < 0.3%), and a minimal background value. | SRM610, STDGL3, GSD-1G, naturally pure pyrite, MASS-1 | [20 empty] | 4600 | [21 empty] | 126900 | [59 empty] | 338000 | [39 empty] | 530800 |  |  |  |  | 2025 |  |  | CHN | Guangxi
| Tongkeng Sn polymetallic deposit, Dachang ore field | Dachang ore field | Magmatic hydrothermal | Skarn | Sn polymetallic | Sn, In | Zn, Pb, Cu | Sn, In, Zn, Pb, Cu | Hu et al., 2022; Guo et al., 2018 |  | TK24-55-Q1-2 |  | underground mine |  |  |  |  | ore material | polished section | grab | mineral separate | [5 empty] | mineralisation |  |  |  | sphalerite | [6 empty] | chalcopyrite, galena, cassiterite, stannite, pyrite | Concentration calculations employed multiple external standards and total normalization methods (Liu et al., 2008) | LA-ICPMS | ASI RESOLution-LR-S155 excimer laser; Agilent 7700x ICP-MS | State Key Laboratory for Critical Mineral Research and Exploration, Institute of Chinese Academy of Sciences | Frequency of 5 Hz, energy output of 2.5-3 J/cm², spot size of 26 μm. Argon gas (at 900 ml/min) and helium gas (at 350 ml/min) were mixed in the ablation chamber before entering the ICP along with the sample aerosol. Each acquisition cycle consisted of approximately 30 seconds of blank signal followed by 60 seconds of sample signal. SRM610 was used to optimize the performance of the ICP-MS, achieving optimal sensitivity and ionization efficiency (U/Th ≈ 1), the lowest oxide yield (ThO/Th < 0.3%), and a minimal background value. | SRM610, STDGL3, GSD-1G, naturally pure pyrite, MASS-1 | [20 empty] | 4800 | [21 empty] | 120900 | [59 empty] | 339100 | [39 empty] | 537700 |  |  |  |  | 2025 |  |  | CHN | Guangxi
| Tongkeng Sn polymetallic deposit, Dachang ore field | Dachang ore field | Magmatic hydrothermal | Skarn | Sn polymetallic | Sn, In | Zn, Pb, Cu | Sn, In, Zn, Pb, Cu | Hu et al., 2022; Guo et al., 2018 |  | TK24-55-Q1-3 |  | underground mine |  |  |  |  | ore material | polished section | grab | mineral separate | [5 empty] | mineralisation |  |  |  | sphalerite | [6 empty] | chalcopyrite, galena, cassiterite, stannite, pyrite | Concentration calculations employed multiple external standards and total normalization methods (Liu et al., 2008) | LA-ICPMS | ASI RESOLution-LR-S155 excimer laser; Agilent 7700x ICP-MS | State Key Laboratory for Critical Mineral Research and Exploration, Institute of Chinese Academy of Sciences | Frequency of 5 Hz, energy output of 2.5-3 J/cm², spot size of 26 μm. Argon gas (at 900 ml/min) and helium gas (at 350 ml/min) were mixed in the ablation chamber before entering the ICP along with the sample aerosol. Each acquisition cycle consisted of approximately 30 seconds of blank signal followed by 60 seconds of sample signal. SRM610 was used to optimize the performance of the ICP-MS, achieving optimal sensitivity and ionization efficiency (U/Th ≈ 1), the lowest oxide yield (ThO/Th < 0.3%), and a minimal background value. | SRM610, STDGL3, GSD-1G, naturally pure pyrite, MASS-1 | [20 empty] | 4100 | [21 empty] | 120300 | [59 empty] | 337100 | [39 empty] | 538800 |  |  |  |  | 2025 |  |  | CHN | Guangxi
| Tongkeng Sn polymetallic deposit, Dachang ore field | Dachang ore field | Magmatic hydrothermal | Skarn | Sn polymetallic | Sn, In | Zn, Pb, Cu | Sn, In, Zn, Pb, Cu | Hu et al., 2022; Guo et al., 2018 |  | TK24-55-Q1-4 |  | underground mine |  |  |  |  | ore material | polished section | grab | mineral separate | [5 empty] | mineralisation |  |  |  | sphalerite | [6 empty] | chalcopyrite, galena, cassiterite, stannite, pyrite | Concentration calculations employed multiple external standards and total normalization methods (Liu et al., 2008) | LA-ICPMS | ASI RESOLution-LR-S155 excimer laser; Agilent 7700x ICP-MS | State Key Laboratory for Critical Mineral Research and Exploration, Institute of Chinese Academy of Sciences | Frequency of 5 Hz, energy output of 2.5-3 J/cm², spot size of 26 μm. Argon gas (at 900 ml/min) and helium gas (at 350 ml/min) were mixed in the ablation chamber before entering the ICP along with the sample aerosol. Each acquisition cycle consisted of approximately 30 seconds of blank signal followed by 60 seconds of sample signal. SRM610 was used to optimize the performance of the ICP-MS, achieving optimal sensitivity and ionization efficiency (U/Th ≈ 1), the lowest oxide yield (ThO/Th < 0.3%), and a minimal background value. | SRM610, STDGL3, GSD-1G, naturally pure pyrite, MASS-1 | [20 empty] | 4800 | [21 empty] | 121100 | [59 empty] | 335500 | [5 empty] | 500 | [33 empty] | 537000 |  |  |  |  | 2025 |  |  | CHN | Guangxi
| Tongkeng Sn polymetallic deposit, Dachang ore field | Dachang ore field | Magmatic hydrothermal | Skarn | Sn polymetallic | Sn, In | Zn, Pb, Cu | Sn, In, Zn, Pb, Cu | Hu et al., 2022; Guo et al., 2018 |  | TK24-55-Q1-5 |  | underground mine |  |  |  |  | ore material | polished section | grab | mineral separate | [5 empty] | mineralisation |  |  |  | sphalerite | [6 empty] | chalcopyrite, galena, cassiterite, stannite, pyrite | Concentration calculations employed multiple external standards and total normalization methods (Liu et al., 2008) | LA-ICPMS | ASI RESOLution-LR-S155 excimer laser; Agilent 7700x ICP-MS | State Key Laboratory for Critical Mineral Research and Exploration, Institute of Chinese Academy of Sciences | Frequency of 5 Hz, energy output of 2.5-3 J/cm², spot size of 26 μm. Argon gas (at 900 ml/min) and helium gas (at 350 ml/min) were mixed in the ablation chamber before entering the ICP along with the sample aerosol. Each acquisition cycle consisted of approximately 30 seconds of blank signal followed by 60 seconds of sample signal. SRM610 was used to optimize the performance of the ICP-MS, achieving optimal sensitivity and ionization efficiency (U/Th ≈ 1), the lowest oxide yield (ThO/Th < 0.3%), and a minimal background value. | SRM610, STDGL3, GSD-1G, naturally pure pyrite, MASS-1 | [20 empty] | 4400 | [21 empty] | 120200 | [59 empty] | 339500 | [39 empty] | 536500 |  |  |  |  | 2025 |  |  | CHN | Guangxi
| Tongkeng Sn polymetallic deposit, Dachang ore field | Dachang ore field | Magmatic hydrothermal | Skarn | Sn polymetallic | Sn, In | Zn, Pb, Cu | Sn, In, Zn, Pb, Cu | Hu et al., 2022; Guo et al., 2018 |  | TK24-55-Q2-1 |  | underground mine |  |  |  |  | ore material | polished section | grab | mineral separate | [5 empty] | mineralisation |  |  |  | sphalerite | [6 empty] | chalcopyrite, galena, cassiterite, stannite, pyrite | Concentration calculations employed multiple external standards and total normalization methods (Liu et al., 2008) | LA-ICPMS | ASI RESOLution-LR-S155 excimer laser; Agilent 7700x ICP-MS | State Key Laboratory for Critical Mineral Research and Exploration, Institute of Chinese Academy of Sciences | Frequency of 5 Hz, energy output of 2.5-3 J/cm², spot size of 26 μm. Argon gas (at 900 ml/min) and helium gas (at 350 ml/min) were mixed in the ablation chamber before entering the ICP along with the sample aerosol. Each acquisition cycle consisted of approximately 30 seconds of blank signal followed by 60 seconds of sample signal. SRM610 was used to optimize the performance of the ICP-MS, achieving optimal sensitivity and ionization efficiency (U/Th ≈ 1), the lowest oxide yield (ThO/Th < 0.3%), and a minimal background value. | SRM610, STDGL3, GSD-1G, naturally pure pyrite, MASS-1 | [20 empty] | 4900 | [21 empty] | 131300 | [59 empty] | 341700 | [39 empty] | 523100 |  |  |  |  | 2025 |  |  | CHN | Guangxi
| Tongkeng Sn polymetallic deposit, Dachang ore field | Dachang ore field | Magmatic hydrothermal | Skarn | Sn polymetallic | Sn, In | Zn, Pb, Cu | Sn, In, Zn, Pb, Cu | Hu et al., 2022; Guo et al., 2018 |  | TK24-55-Q2-2 |  | underground mine |  |  |  |  | ore material | polished section | grab | mineral separate | [5 empty] | mineralisation |  |  |  | sphalerite | [6 empty] | chalcopyrite, galena, cassiterite, stannite, pyrite | Concentration calculations employed multiple external standards and total normalization methods (Liu et al., 2008) | LA-ICPMS | ASI RESOLution-LR-S155 excimer laser; Agilent 7700x ICP-MS | State Key Laboratory for Critical Mineral Research and Exploration, Institute of Chinese Academy of Sciences | Frequency of 5 Hz, energy output of 2.5-3 J/cm², spot size of 26 μm. Argon gas (at 900 ml/min) and helium gas (at 350 ml/min) were mixed in the ablation chamber before entering the ICP along with the sample aerosol. Each acquisition cycle consisted of approximately 30 seconds of blank signal followed by 60 seconds of sample signal. SRM610 was used to optimize the performance of the ICP-MS, achieving optimal sensitivity and ionization efficiency (U/Th ≈ 1), the lowest oxide yield (ThO/Th < 0.3%), and a minimal background value. | SRM610, STDGL3, GSD-1G, naturally pure pyrite, MASS-1 | [20 empty] | 4200 | [21 empty] | 134700 | [59 empty] | 340600 | [5 empty] | 500 | [33 empty] | 520300 |  |  |  |  | 2025 |  |  | CHN | Guangxi
| Tongkeng Sn polymetallic deposit, Dachang ore field | Dachang ore field | Magmatic hydrothermal | Skarn | Sn polymetallic | Sn, In | Zn, Pb, Cu | Sn, In, Zn, Pb, Cu | Hu et al., 2022; Guo et al., 2018 |  | TK24-55-Q2-3 |  | underground mine |  |  |  |  | ore material | polished section | grab | mineral separate | [5 empty] | mineralisation |  |  |  | sphalerite | [6 empty] | chalcopyrite, galena, cassiterite, stannite, pyrite | Concentration calculations employed multiple external standards and total normalization methods (Liu et al., 2008) | LA-ICPMS | ASI RESOLution-LR-S155 excimer laser; Agilent 7700x ICP-MS | State Key Laboratory for Critical Mineral Research and Exploration, Institute of Chinese Academy of Sciences | Frequency of 5 Hz, energy output of 2.5-3 J/cm², spot size of 26 μm. Argon gas (at 900 ml/min) and helium gas (at 350 ml/min) were mixed in the ablation chamber before entering the ICP along with the sample aerosol. Each acquisition cycle consisted of approximately 30 seconds of blank signal followed by 60 seconds of sample signal. SRM610 was used to optimize the performance of the ICP-MS, achieving optimal sensitivity and ionization efficiency (U/Th ≈ 1), the lowest oxide yield (ThO/Th < 0.3%), and a minimal background value. | SRM610, STDGL3, GSD-1G, naturally pure pyrite, MASS-1 | [20 empty] | 4400 | [21 empty] | 124200 | [59 empty] | 335300 | [39 empty] | 525600 |  |  |  |  | 2025 |  |  | CHN | Guangxi
| Tongkeng Sn polymetallic deposit, Dachang ore field | Dachang ore field | Magmatic hydrothermal | Skarn | Sn polymetallic | Sn, In | Zn, Pb, Cu | Sn, In, Zn, Pb, Cu | Hu et al., 2022; Guo et al., 2018 |  | TK24-55-Q2-4 |  | underground mine |  |  |  |  | ore material | polished section | grab | mineral separate | [5 empty] | mineralisation |  |  |  | sphalerite | [6 empty] | chalcopyrite, galena, cassiterite, stannite, pyrite | Concentration calculations employed multiple external standards and total normalization methods (Liu et al., 2008) | LA-ICPMS | ASI RESOLution-LR-S155 excimer laser; Agilent 7700x ICP-MS | State Key Laboratory for Critical Mineral Research and Exploration, Institute of Chinese Academy of Sciences | Frequency of 5 Hz, energy output of 2.5-3 J/cm², spot size of 26 μm. Argon gas (at 900 ml/min) and helium gas (at 350 ml/min) were mixed in the ablation chamber before entering the ICP along with the sample aerosol. Each acquisition cycle consisted of approximately 30 seconds of blank signal followed by 60 seconds of sample signal. SRM610 was used to optimize the performance of the ICP-MS, achieving optimal sensitivity and ionization efficiency (U/Th ≈ 1), the lowest oxide yield (ThO/Th < 0.3%), and a minimal background value. | SRM610, STDGL3, GSD-1G, naturally pure pyrite, MASS-1 | [20 empty] | 5200 | [21 empty] | 128100 | [59 empty] | 338000 | [39 empty] | 524700 |  |  |  |  | 2025 |  |  | CHN | Guangxi
| Tongkeng Sn polymetallic deposit, Dachang ore field | Dachang ore field | Magmatic hydrothermal | Skarn | Sn polymetallic | Sn, In | Zn, Pb, Cu | Sn, In, Zn, Pb, Cu | Hu et al., 2022; Guo et al., 2018 |  | TK24-55-Q2-5 |  | underground mine |  |  |  |  | ore material | polished section | grab | mineral separate | [5 empty] | mineralisation |  |  |  | sphalerite | [6 empty] | chalcopyrite, galena, cassiterite, stannite, pyrite | Concentration calculations employed multiple external standards and total normalization methods (Liu et al., 2008) | LA-ICPMS | ASI RESOLution-LR-S155 excimer laser; Agilent 7700x ICP-MS | State Key Laboratory for Critical Mineral Research and Exploration, Institute of Chinese Academy of Sciences | Frequency of 5 Hz, energy output of 2.5-3 J/cm², spot size of 26 μm. Argon gas (at 900 ml/min) and helium gas (at 350 ml/min) were mixed in the ablation chamber before entering the ICP along with the sample aerosol. Each acquisition cycle consisted of approximately 30 seconds of blank signal followed by 60 seconds of sample signal. SRM610 was used to optimize the performance of the ICP-MS, achieving optimal sensitivity and ionization efficiency (U/Th ≈ 1), the lowest oxide yield (ThO/Th < 0.3%), and a minimal background value. | SRM610, STDGL3, GSD-1G, naturally pure pyrite, MASS-1 | [20 empty] | 4400 | [21 empty] | 120800 | [59 empty] | 346400 | [5 empty] | 1100 | [33 empty] | 531200 |  |  |  |  | 2025 |  |  | CHN | Guangxi
| Tongkeng Sn polymetallic deposit, Dachang ore field | Dachang ore field | Magmatic hydrothermal | Skarn | Sn polymetallic | Sn, In | Zn, Pb, Cu | Sn, In, Zn, Pb, Cu | Hu et al., 2022; Guo et al., 2018 |  | AVE |  | underground mine |  |  |  |  | ore material | polished section | grab | mineral separate | [5 empty] | mineralisation |  |  |  | sphalerite | [6 empty] | chalcopyrite, galena, cassiterite, stannite, pyrite | Concentration calculations employed multiple external standards and total normalization methods (Liu et al., 2008) | LA-ICPMS | ASI RESOLution-LR-S155 excimer laser; Agilent 7700x ICP-MS | State Key Laboratory for Critical Mineral Research and Exploration, Institute of Chinese Academy of Sciences | Frequency of 5 Hz, energy output of 2.5-3 J/cm², spot size of 26 μm. Argon gas (at 900 ml/min) and helium gas (at 350 ml/min) were mixed in the ablation chamber before entering the ICP along with the sample aerosol. Each acquisition cycle consisted of approximately 30 seconds of blank signal followed by 60 seconds of sample signal. SRM610 was used to optimize the performance of the ICP-MS, achieving optimal sensitivity and ionization efficiency (U/Th ≈ 1), the lowest oxide yield (ThO/Th < 0.3%), and a minimal background value. | SRM610, STDGL3, GSD-1G, naturally pure pyrite, MASS-1 | [20 empty] | 4400 | [11 empty] | 1400 | [9 empty] | 120500 | [13 empty] | 1300 | [45 empty] | 337600 | [5 empty] | 700 | [33 empty] | 532700 |  |  |  |  | 2025 |  |  | CHN | Guangxi
| Tongkeng Sn polymetallic deposit, Dachang ore field | Dachang ore field | Magmatic hydrothermal | Skarn | Sn polymetallic | Sn, In | Zn, Pb, Cu | Sn, In, Zn, Pb, Cu | Hu et al., 2022; Guo et al., 2018 |  | TK24-55-Q1-Sp - 1 |  | underground mine |  |  |  |  | ore material | polished section | grab | mineral separate | [5 empty] | mineralisation |  |  |  | sphalerite | [6 empty] | chalcopyrite, galena, cassiterite, stannite, pyrite | Concentration calculations employed multiple external standards and total normalization methods (Liu et al., 2008) | LA-ICPMS | ASI RESOLution-LR-S155 excimer laser; Agilent 7700x ICP-MS | State Key Laboratory for Critical Mineral Research and Exploration, Institute of Chinese Academy of Sciences | Frequency of 5 Hz, energy output of 2.5-3 J/cm², spot size of 26 μm. Argon gas (at 900 ml/min) and helium gas (at 350 ml/min) were mixed in the ablation chamber before entering the ICP along with the sample aerosol. Each acquisition cycle consisted of approximately 30 seconds of blank signal followed by 60 seconds of sample signal. SRM610 was used to optimize the performance of the ICP-MS, achieving optimal sensitivity and ionization efficiency (U/Th ≈ 1), the lowest oxide yield (ThO/Th < 0.3%), and a minimal background value. | SRM610, STDGL3, GSD-1G, naturally pure pyrite, MASS-1 | 5.09 | [19 empty] | 4223.51 | [5 empty] | 80.05 | [5 empty] | 176.16 | [9 empty] | 102400 | [13 empty] | 266.9 | [13 empty] | 2544.64 | [15 empty] | 0.08 | [27 empty] | 0.52 | [11 empty] | 4.29 | [20 empty] | 2025 |  |  | CHN | Guangxi
| Tongkeng Sn polymetallic deposit, Dachang ore field | Dachang ore field | Magmatic hydrothermal | Skarn | Sn polymetallic | Sn, In | Zn, Pb, Cu | Sn, In, Zn, Pb, Cu | Hu et al., 2022; Guo et al., 2018 |  | TK24-55-Q1-Sp - 2 |  | underground mine |  |  |  |  | ore material | polished section | grab | mineral separate | [5 empty] | mineralisation |  |  |  | sphalerite | [6 empty] | chalcopyrite, galena, cassiterite, stannite, pyrite | Concentration calculations employed multiple external standards and total normalization methods (Liu et al., 2008) | LA-ICPMS | ASI RESOLution-LR-S155 excimer laser; Agilent 7700x ICP-MS | State Key Laboratory for Critical Mineral Research and Exploration, Institute of Chinese Academy of Sciences | Frequency of 5 Hz, energy output of 2.5-3 J/cm², spot size of 26 μm. Argon gas (at 900 ml/min) and helium gas (at 350 ml/min) were mixed in the ablation chamber before entering the ICP along with the sample aerosol. Each acquisition cycle consisted of approximately 30 seconds of blank signal followed by 60 seconds of sample signal. SRM610 was used to optimize the performance of the ICP-MS, achieving optimal sensitivity and ionization efficiency (U/Th ≈ 1), the lowest oxide yield (ThO/Th < 0.3%), and a minimal background value. | SRM610, STDGL3, GSD-1G, naturally pure pyrite, MASS-1 | 4.3 | [19 empty] | 4389.3 | [5 empty] | 75.83 | [5 empty] | 184.9 | [9 empty] | 98800 |  | 0.36 | [11 empty] | 287.09 | [13 empty] | 2930.34 | [15 empty] | 0.24 | [27 empty] | 1.01 | [32 empty] | 2025 |  |  | CHN | Guangxi
| Tongkeng Sn polymetallic deposit, Dachang ore field | Dachang ore field | Magmatic hydrothermal | Skarn | Sn polymetallic | Sn, In | Zn, Pb, Cu | Sn, In, Zn, Pb, Cu | Hu et al., 2022; Guo et al., 2018 |  | TK24-55-Q1-Sp - 3 |  | underground mine |  |  |  |  | ore material | polished section | grab | mineral separate | [5 empty] | mineralisation |  |  |  | sphalerite | [6 empty] | chalcopyrite, galena, cassiterite, stannite, pyrite | Concentration calculations employed multiple external standards and total normalization methods (Liu et al., 2008) | LA-ICPMS | ASI RESOLution-LR-S155 excimer laser; Agilent 7700x ICP-MS | State Key Laboratory for Critical Mineral Research and Exploration, Institute of Chinese Academy of Sciences | Frequency of 5 Hz, energy output of 2.5-3 J/cm², spot size of 26 μm. Argon gas (at 900 ml/min) and helium gas (at 350 ml/min) were mixed in the ablation chamber before entering the ICP along with the sample aerosol. Each acquisition cycle consisted of approximately 30 seconds of blank signal followed by 60 seconds of sample signal. SRM610 was used to optimize the performance of the ICP-MS, achieving optimal sensitivity and ionization efficiency (U/Th ≈ 1), the lowest oxide yield (ThO/Th < 0.3%), and a minimal background value. | SRM610, STDGL3, GSD-1G, naturally pure pyrite, MASS-1 | 5.28 | [19 empty] | 4463.1 | [5 empty] | 74.76 | [5 empty] | 186.04 | [9 empty] | 95900 |  | 0.43 | [11 empty] | 300.34 | [13 empty] | 2678.68 | [15 empty] | 0.15 | [39 empty] | 2.78 | [20 empty] | 2025 |  |  | CHN | Guangxi
| Tongkeng Sn polymetallic deposit, Dachang ore field | Dachang ore field | Magmatic hydrothermal | Skarn | Sn polymetallic | Sn, In | Zn, Pb, Cu | Sn, In, Zn, Pb, Cu | Hu et al., 2022; Guo et al., 2018 |  | TK24-55-Q1-Sp - 4 |  | underground mine |  |  |  |  | ore material | polished section | grab | mineral separate | [5 empty] | mineralisation |  |  |  | sphalerite | [6 empty] | chalcopyrite, galena, cassiterite, stannite, pyrite | Concentration calculations employed multiple external standards and total normalization methods (Liu et al., 2008) | LA-ICPMS | ASI RESOLution-LR-S155 excimer laser; Agilent 7700x ICP-MS | State Key Laboratory for Critical Mineral Research and Exploration, Institute of Chinese Academy of Sciences | Frequency of 5 Hz, energy output of 2.5-3 J/cm², spot size of 26 μm. Argon gas (at 900 ml/min) and helium gas (at 350 ml/min) were mixed in the ablation chamber before entering the ICP along with the sample aerosol. Each acquisition cycle consisted of approximately 30 seconds of blank signal followed by 60 seconds of sample signal. SRM610 was used to optimize the performance of the ICP-MS, achieving optimal sensitivity and ionization efficiency (U/Th ≈ 1), the lowest oxide yield (ThO/Th < 0.3%), and a minimal background value. | SRM610, STDGL3, GSD-1G, naturally pure pyrite, MASS-1 | 5.92 | [13 empty] | 0.1 | [5 empty] | 4131.29 | [5 empty] | 75.84 | [5 empty] | 210.02 | [9 empty] | 101800 | [13 empty] | 259.79 | [13 empty] | 2981.75 | [15 empty] | 0.04 | [27 empty] | 0.65 | [32 empty] | 2025 |  |  | CHN | Guangxi
| Tongkeng Sn polymetallic deposit, Dachang ore field | Dachang ore field | Magmatic hydrothermal | Skarn | Sn polymetallic | Sn, In | Zn, Pb, Cu | Sn, In, Zn, Pb, Cu | Hu et al., 2022; Guo et al., 2018 |  | TK24-55-Q1-Sp - 5 |  | underground mine |  |  |  |  | ore material | polished section | grab | mineral separate | [5 empty] | mineralisation |  |  |  | sphalerite | [6 empty] | chalcopyrite, galena, cassiterite, stannite, pyrite | Concentration calculations employed multiple external standards and total normalization methods (Liu et al., 2008) | LA-ICPMS | ASI RESOLution-LR-S155 excimer laser; Agilent 7700x ICP-MS | State Key Laboratory for Critical Mineral Research and Exploration, Institute of Chinese Academy of Sciences | Frequency of 5 Hz, energy output of 2.5-3 J/cm², spot size of 26 μm. Argon gas (at 900 ml/min) and helium gas (at 350 ml/min) were mixed in the ablation chamber before entering the ICP along with the sample aerosol. Each acquisition cycle consisted of approximately 30 seconds of blank signal followed by 60 seconds of sample signal. SRM610 was used to optimize the performance of the ICP-MS, achieving optimal sensitivity and ionization efficiency (U/Th ≈ 1), the lowest oxide yield (ThO/Th < 0.3%), and a minimal background value. | SRM610, STDGL3, GSD-1G, naturally pure pyrite, MASS-1 | 13.66 | [13 empty] | 0.5 | [5 empty] | 3995.79 | [5 empty] | 68.54 | [5 empty] | 187.35 | [9 empty] | 94700 |  | 0.64 | [11 empty] | 235.58 | [13 empty] | 4377.95 | [15 empty] | 0.29 | [27 empty] | 0.73 | [11 empty] | 5.28 | [20 empty] | 2025 |  |  | CHN | Guangxi
| Tongkeng Sn polymetallic deposit, Dachang ore field | Dachang ore field | Magmatic hydrothermal | Skarn | Sn polymetallic | Sn, In | Zn, Pb, Cu | Sn, In, Zn, Pb, Cu | Hu et al., 2022; Guo et al., 2018 |  | TK24-55-Q2-Sp - 1 |  | underground mine |  |  |  |  | ore material | polished section | grab | mineral separate | [5 empty] | mineralisation |  |  |  | sphalerite | [6 empty] | chalcopyrite, galena, cassiterite, stannite, pyrite | Concentration calculations employed multiple external standards and total normalization methods (Liu et al., 2008) | LA-ICPMS | ASI RESOLution-LR-S155 excimer laser; Agilent 7700x ICP-MS | State Key Laboratory for Critical Mineral Research and Exploration, Institute of Chinese Academy of Sciences | Frequency of 5 Hz, energy output of 2.5-3 J/cm², spot size of 26 μm. Argon gas (at 900 ml/min) and helium gas (at 350 ml/min) were mixed in the ablation chamber before entering the ICP along with the sample aerosol. Each acquisition cycle consisted of approximately 30 seconds of blank signal followed by 60 seconds of sample signal. SRM610 was used to optimize the performance of the ICP-MS, achieving optimal sensitivity and ionization efficiency (U/Th ≈ 1), the lowest oxide yield (ThO/Th < 0.3%), and a minimal background value. | SRM610, STDGL3, GSD-1G, naturally pure pyrite, MASS-1 | 2.28 | [13 empty] | 0.11 | [5 empty] | 3912.51 | [5 empty] | 52.92 | [5 empty] | 72 | [9 empty] | 94800 | [13 empty] | 85.33 | [13 empty] | 2859.52 | [43 empty] | 0.61 | [11 empty] | 1.3 | [20 empty] | 2025 |  |  | CHN | Guangxi
| Tongkeng Sn polymetallic deposit, Dachang ore field | Dachang ore field | Magmatic hydrothermal | Skarn | Sn polymetallic | Sn, In | Zn, Pb, Cu | Sn, In, Zn, Pb, Cu | Hu et al., 2022; Guo et al., 2018 |  | TK24-55-Q2-Sp - 2 |  | underground mine |  |  |  |  | ore material | polished section | grab | mineral separate | [5 empty] | mineralisation |  |  |  | sphalerite | [6 empty] | chalcopyrite, galena, cassiterite, stannite, pyrite | Concentration calculations employed multiple external standards and total normalization methods (Liu et al., 2008) | LA-ICPMS | ASI RESOLution-LR-S155 excimer laser; Agilent 7700x ICP-MS | State Key Laboratory for Critical Mineral Research and Exploration, Institute of Chinese Academy of Sciences | Frequency of 5 Hz, energy output of 2.5-3 J/cm², spot size of 26 μm. Argon gas (at 900 ml/min) and helium gas (at 350 ml/min) were mixed in the ablation chamber before entering the ICP along with the sample aerosol. Each acquisition cycle consisted of approximately 30 seconds of blank signal followed by 60 seconds of sample signal. SRM610 was used to optimize the performance of the ICP-MS, achieving optimal sensitivity and ionization efficiency (U/Th ≈ 1), the lowest oxide yield (ThO/Th < 0.3%), and a minimal background value. | SRM610, STDGL3, GSD-1G, naturally pure pyrite, MASS-1 | [14 empty] | 0.07 | [5 empty] | 4168.19 | [5 empty] | 50.27 | [5 empty] | 61.73 | [9 empty] | 97300 | [13 empty] | 97.27 | [13 empty] | 2249.82 | [55 empty] | 5.73 | [20 empty] | 2025 |  |  | CHN | Guangxi
| Tongkeng Sn polymetallic deposit, Dachang ore field | Dachang ore field | Magmatic hydrothermal | Skarn | Sn polymetallic | Sn, In | Zn, Pb, Cu | Sn, In, Zn, Pb, Cu | Hu et al., 2022; Guo et al., 2018 |  | TK24-55-Q2-Sp - 3 |  | underground mine |  |  |  |  | ore material | polished section | grab | mineral separate | [5 empty] | mineralisation |  |  |  | sphalerite | [6 empty] | chalcopyrite, galena, cassiterite, stannite, pyrite | Concentration calculations employed multiple external standards and total normalization methods (Liu et al., 2008) | LA-ICPMS | ASI RESOLution-LR-S155 excimer laser; Agilent 7700x ICP-MS | State Key Laboratory for Critical Mineral Research and Exploration, Institute of Chinese Academy of Sciences | Frequency of 5 Hz, energy output of 2.5-3 J/cm², spot size of 26 μm. Argon gas (at 900 ml/min) and helium gas (at 350 ml/min) were mixed in the ablation chamber before entering the ICP along with the sample aerosol. Each acquisition cycle consisted of approximately 30 seconds of blank signal followed by 60 seconds of sample signal. SRM610 was used to optimize the performance of the ICP-MS, achieving optimal sensitivity and ionization efficiency (U/Th ≈ 1), the lowest oxide yield (ThO/Th < 0.3%), and a minimal background value. | SRM610, STDGL3, GSD-1G, naturally pure pyrite, MASS-1 | 2.39 | [13 empty] | 0.18 | [5 empty] | 4187.03 | [5 empty] | 51.13 | [5 empty] | 69.22 | [9 empty] | 94000 |  | 0.27 | [11 empty] | 95.66 | [13 empty] | 2310.3 | [15 empty] | 0.16 | [39 empty] | 4.61 | [20 empty] | 2025 |  |  | CHN | Guangxi
| Tongkeng Sn polymetallic deposit, Dachang ore field | Dachang ore field | Magmatic hydrothermal | Skarn | Sn polymetallic | Sn, In | Zn, Pb, Cu | Sn, In, Zn, Pb, Cu | Hu et al., 2022; Guo et al., 2018 |  | TK24-55-Q2-Sp - 4 |  | underground mine |  |  |  |  | ore material | polished section | grab | mineral separate | [5 empty] | mineralisation |  |  |  | sphalerite | [6 empty] | chalcopyrite, galena, cassiterite, stannite, pyrite | Concentration calculations employed multiple external standards and total normalization methods (Liu et al., 2008) | LA-ICPMS | ASI RESOLution-LR-S155 excimer laser; Agilent 7700x ICP-MS | State Key Laboratory for Critical Mineral Research and Exploration, Institute of Chinese Academy of Sciences | Frequency of 5 Hz, energy output of 2.5-3 J/cm², spot size of 26 μm. Argon gas (at 900 ml/min) and helium gas (at 350 ml/min) were mixed in the ablation chamber before entering the ICP along with the sample aerosol. Each acquisition cycle consisted of approximately 30 seconds of blank signal followed by 60 seconds of sample signal. SRM610 was used to optimize the performance of the ICP-MS, achieving optimal sensitivity and ionization efficiency (U/Th ≈ 1), the lowest oxide yield (ThO/Th < 0.3%), and a minimal background value. | SRM610, STDGL3, GSD-1G, naturally pure pyrite, MASS-1 | 1.77 | [13 empty] | 0.11 | [5 empty] | 4158.06 | [5 empty] | 49.17 | [5 empty] | 58.78 | [9 empty] | 92500 | [13 empty] | 94.77 | [13 empty] | 2340.91 | [43 empty] | 0.43 | [11 empty] | 4.35 | [20 empty] | 2025 |  |  | CHN | Guangxi
| Tongkeng Sn polymetallic deposit, Dachang ore field | Dachang ore field | Magmatic hydrothermal | Skarn | Sn polymetallic | Sn, In | Zn, Pb, Cu | Sn, In, Zn, Pb, Cu | Hu et al., 2022; Guo et al., 2018 |  | TK24-55-Q2-Sp - 5 |  | underground mine |  |  |  |  | ore material | polished section | grab | mineral separate | [5 empty] | mineralisation |  |  |  | sphalerite | [6 empty] | chalcopyrite, galena, cassiterite, stannite, pyrite | Concentration calculations employed multiple external standards and total normalization methods (Liu et al., 2008) | LA-ICPMS | ASI RESOLution-LR-S155 excimer laser; Agilent 7700x ICP-MS | State Key Laboratory for Critical Mineral Research and Exploration, Institute of Chinese Academy of Sciences | Frequency of 5 Hz, energy output of 2.5-3 J/cm², spot size of 26 μm. Argon gas (at 900 ml/min) and helium gas (at 350 ml/min) were mixed in the ablation chamber before entering the ICP along with the sample aerosol. Each acquisition cycle consisted of approximately 30 seconds of blank signal followed by 60 seconds of sample signal. SRM610 was used to optimize the performance of the ICP-MS, achieving optimal sensitivity and ionization efficiency (U/Th ≈ 1), the lowest oxide yield (ThO/Th < 0.3%), and a minimal background value. | SRM610, STDGL3, GSD-1G, naturally pure pyrite, MASS-1 | 2.25 | [13 empty] | 0.15 | [5 empty] | 3976.8 | [5 empty] | 54.92 | [5 empty] | 66.19 | [9 empty] | 91900 |  | 0.23 | [11 empty] | 100.28 | [13 empty] | 2970.75 | [76 empty] | 2025 |  |  | CHN | Guangxi
| Tongkeng Sn polymetallic deposit, Dachang ore field | Dachang ore field | Magmatic hydrothermal | Skarn | Sn polymetallic | Sn, In | Zn, Pb, Cu | Sn, In, Zn, Pb, Cu | Hu et al., 2022; Guo et al., 2018 |  | TK24-55-Q3-Sp - 1 |  | underground mine |  |  |  |  | ore material | polished section | grab | mineral separate | [5 empty] | mineralisation |  |  |  | sphalerite | [6 empty] | chalcopyrite, galena, cassiterite, stannite, pyrite | Concentration calculations employed multiple external standards and total normalization methods (Liu et al., 2008) | LA-ICPMS | ASI RESOLution-LR-S155 excimer laser; Agilent 7700x ICP-MS | State Key Laboratory for Critical Mineral Research and Exploration, Institute of Chinese Academy of Sciences | Frequency of 5 Hz, energy output of 2.5-3 J/cm², spot size of 26 μm. Argon gas (at 900 ml/min) and helium gas (at 350 ml/min) were mixed in the ablation chamber before entering the ICP along with the sample aerosol. Each acquisition cycle consisted of approximately 30 seconds of blank signal followed by 60 seconds of sample signal. SRM610 was used to optimize the performance of the ICP-MS, achieving optimal sensitivity and ionization efficiency (U/Th ≈ 1), the lowest oxide yield (ThO/Th < 0.3%), and a minimal background value. | SRM610, STDGL3, GSD-1G, naturally pure pyrite, MASS-1 | 3.07 | [13 empty] | 0.1 | [5 empty] | 4103.75 | [5 empty] | 69.7 | [5 empty] | 185.4 | [9 empty] | 92500 |  | 0.57 | [11 empty] | 283.7 | [13 empty] | 4485.01 | [15 empty] | 0.13 | [27 empty] | 1 | [32 empty] | 2025 |  |  | CHN | Guangxi
| Tongkeng Sn polymetallic deposit, Dachang ore field | Dachang ore field | Magmatic hydrothermal | Skarn | Sn polymetallic | Sn, In | Zn, Pb, Cu | Sn, In, Zn, Pb, Cu | Hu et al., 2022; Guo et al., 2018 |  | TK24-55-Q3-Sp - 2 |  | underground mine |  |  |  |  | ore material | polished section | grab | mineral separate | [5 empty] | mineralisation |  |  |  | sphalerite | [6 empty] | chalcopyrite, galena, cassiterite, stannite, pyrite | Concentration calculations employed multiple external standards and total normalization methods (Liu et al., 2008) | LA-ICPMS | ASI RESOLution-LR-S155 excimer laser; Agilent 7700x ICP-MS | State Key Laboratory for Critical Mineral Research and Exploration, Institute of Chinese Academy of Sciences | Frequency of 5 Hz, energy output of 2.5-3 J/cm², spot size of 26 μm. Argon gas (at 900 ml/min) and helium gas (at 350 ml/min) were mixed in the ablation chamber before entering the ICP along with the sample aerosol. Each acquisition cycle consisted of approximately 30 seconds of blank signal followed by 60 seconds of sample signal. SRM610 was used to optimize the performance of the ICP-MS, achieving optimal sensitivity and ionization efficiency (U/Th ≈ 1), the lowest oxide yield (ThO/Th < 0.3%), and a minimal background value. | SRM610, STDGL3, GSD-1G, naturally pure pyrite, MASS-1 | 4.06 | [13 empty] | 0.1 | [5 empty] | 3988.45 | [5 empty] | 66.56 | [5 empty] | 195.82 | [9 empty] | 90600 |  | 0.64 | [11 empty] | 308.36 | [13 empty] | 4868.2 | [15 empty] | 0.14 | [27 empty] | 0.93 | [32 empty] | 2025 |  |  | CHN | Guangxi
| Tongkeng Sn polymetallic deposit, Dachang ore field | Dachang ore field | Magmatic hydrothermal | Skarn | Sn polymetallic | Sn, In | Zn, Pb, Cu | Sn, In, Zn, Pb, Cu | Hu et al., 2022; Guo et al., 2018 |  | TK24-55-Q3-Sp - 3 |  | underground mine |  |  |  |  | ore material | polished section | grab | mineral separate | [5 empty] | mineralisation |  |  |  | sphalerite | [6 empty] | chalcopyrite, galena, cassiterite, stannite, pyrite | Concentration calculations employed multiple external standards and total normalization methods (Liu et al., 2008) | LA-ICPMS | ASI RESOLution-LR-S155 excimer laser; Agilent 7700x ICP-MS | State Key Laboratory for Critical Mineral Research and Exploration, Institute of Chinese Academy of Sciences | Frequency of 5 Hz, energy output of 2.5-3 J/cm², spot size of 26 μm. Argon gas (at 900 ml/min) and helium gas (at 350 ml/min) were mixed in the ablation chamber before entering the ICP along with the sample aerosol. Each acquisition cycle consisted of approximately 30 seconds of blank signal followed by 60 seconds of sample signal. SRM610 was used to optimize the performance of the ICP-MS, achieving optimal sensitivity and ionization efficiency (U/Th ≈ 1), the lowest oxide yield (ThO/Th < 0.3%), and a minimal background value. | SRM610, STDGL3, GSD-1G, naturally pure pyrite, MASS-1 | 1.99 | [13 empty] | 0.05 | [5 empty] | 4275.79 | [5 empty] | 66.39 | [5 empty] | 179.27 | [9 empty] | 90600 |  | 0.38 | [11 empty] | 296.33 | [13 empty] | 4603.62 | [55 empty] | 4.03 | [20 empty] | 2025 |  |  | CHN | Guangxi
| Tongkeng Sn polymetallic deposit, Dachang ore field | Dachang ore field | Magmatic hydrothermal | Skarn | Sn polymetallic | Sn, In | Zn, Pb, Cu | Sn, In, Zn, Pb, Cu | Hu et al., 2022; Guo et al., 2018 |  | TK24-55-Q3-Sp - 4 |  | underground mine |  |  |  |  | ore material | polished section | grab | mineral separate | [5 empty] | mineralisation |  |  |  | sphalerite | [6 empty] | chalcopyrite, galena, cassiterite, stannite, pyrite | Concentration calculations employed multiple external standards and total normalization methods (Liu et al., 2008) | LA-ICPMS | ASI RESOLution-LR-S155 excimer laser; Agilent 7700x ICP-MS | State Key Laboratory for Critical Mineral Research and Exploration, Institute of Chinese Academy of Sciences | Frequency of 5 Hz, energy output of 2.5-3 J/cm², spot size of 26 μm. Argon gas (at 900 ml/min) and helium gas (at 350 ml/min) were mixed in the ablation chamber before entering the ICP along with the sample aerosol. Each acquisition cycle consisted of approximately 30 seconds of blank signal followed by 60 seconds of sample signal. SRM610 was used to optimize the performance of the ICP-MS, achieving optimal sensitivity and ionization efficiency (U/Th ≈ 1), the lowest oxide yield (ThO/Th < 0.3%), and a minimal background value. | SRM610, STDGL3, GSD-1G, naturally pure pyrite, MASS-1 | 1.1 | [13 empty] | 0.07 | [5 empty] | 4353.02 | [5 empty] | 69.58 | [5 empty] | 200.23 | [9 empty] | 91800 |  | 0.51 | [11 empty] | 308.4 | [13 empty] | 4408.79 | [55 empty] | 3.51 | [20 empty] | 2025 |  |  | CHN | Guangxi
| Tongkeng Sn polymetallic deposit, Dachang ore field | Dachang ore field | Magmatic hydrothermal | Skarn | Sn polymetallic | Sn, In | Zn, Pb, Cu | Sn, In, Zn, Pb, Cu | Hu et al., 2022; Guo et al., 2018 |  | TK24-55-Q3-Sp - 5 |  | underground mine |  |  |  |  | ore material | polished section | grab | mineral separate | [5 empty] | mineralisation |  |  |  | sphalerite | [6 empty] | chalcopyrite, galena, cassiterite, stannite, pyrite | Concentration calculations employed multiple external standards and total normalization methods (Liu et al., 2008) | LA-ICPMS | ASI RESOLution-LR-S155 excimer laser; Agilent 7700x ICP-MS | State Key Laboratory for Critical Mineral Research and Exploration, Institute of Chinese Academy of Sciences | Frequency of 5 Hz, energy output of 2.5-3 J/cm², spot size of 26 μm. Argon gas (at 900 ml/min) and helium gas (at 350 ml/min) were mixed in the ablation chamber before entering the ICP along with the sample aerosol. Each acquisition cycle consisted of approximately 30 seconds of blank signal followed by 60 seconds of sample signal. SRM610 was used to optimize the performance of the ICP-MS, achieving optimal sensitivity and ionization efficiency (U/Th ≈ 1), the lowest oxide yield (ThO/Th < 0.3%), and a minimal background value. | SRM610, STDGL3, GSD-1G, naturally pure pyrite, MASS-1 | 2.61 | [19 empty] | 4792.71 | [5 empty] | 64.46 | [5 empty] | 325.51 | [9 empty] | 82000 |  | 0.3 | [11 empty] | 292.08 | [13 empty] | 4286.33 | [55 empty] | 4.92 | [20 empty] | 2025 |  |  | CHN | Guangxi
| Tongkeng Sn polymetallic deposit, Dachang ore field | Dachang ore field | Magmatic hydrothermal | Skarn | Sn polymetallic | Sn, In | Zn, Pb, Cu | Sn, In, Zn, Pb, Cu | Hu et al., 2022; Guo et al., 2018 |  | TK24-55-Q4-Sp - 1 |  | underground mine |  |  |  |  | ore material | polished section | grab | mineral separate | [5 empty] | mineralisation |  |  |  | sphalerite | [6 empty] | chalcopyrite, galena, cassiterite, stannite, pyrite | Concentration calculations employed multiple external standards and total normalization methods (Liu et al., 2008) | LA-ICPMS | ASI RESOLution-LR-S155 excimer laser; Agilent 7700x ICP-MS | State Key Laboratory for Critical Mineral Research and Exploration, Institute of Chinese Academy of Sciences | Frequency of 5 Hz, energy output of 2.5-3 J/cm², spot size of 26 μm. Argon gas (at 900 ml/min) and helium gas (at 350 ml/min) were mixed in the ablation chamber before entering the ICP along with the sample aerosol. Each acquisition cycle consisted of approximately 30 seconds of blank signal followed by 60 seconds of sample signal. SRM610 was used to optimize the performance of the ICP-MS, achieving optimal sensitivity and ionization efficiency (U/Th ≈ 1), the lowest oxide yield (ThO/Th < 0.3%), and a minimal background value. | SRM610, STDGL3, GSD-1G, naturally pure pyrite, MASS-1 | 2.03 | [13 empty] | 0.22 | [5 empty] | 4777.42 | [5 empty] | 59.79 | [5 empty] | 87.97 | [9 empty] | 88200 |  | 0.59 | [11 empty] | 157.65 | [13 empty] | 3736.9 | [76 empty] | 2025 |  |  | CHN | Guangxi
| Tongkeng Sn polymetallic deposit, Dachang ore field | Dachang ore field | Magmatic hydrothermal | Skarn | Sn polymetallic | Sn, In | Zn, Pb, Cu | Sn, In, Zn, Pb, Cu | Hu et al., 2022; Guo et al., 2018 |  | TK24-55-Q4-Sp - 2 |  | underground mine |  |  |  |  | ore material | polished section | grab | mineral separate | [5 empty] | mineralisation |  |  |  | sphalerite | [6 empty] | chalcopyrite, galena, cassiterite, stannite, pyrite | Concentration calculations employed multiple external standards and total normalization methods (Liu et al., 2008) | LA-ICPMS | ASI RESOLution-LR-S155 excimer laser; Agilent 7700x ICP-MS | State Key Laboratory for Critical Mineral Research and Exploration, Institute of Chinese Academy of Sciences | Frequency of 5 Hz, energy output of 2.5-3 J/cm², spot size of 26 μm. Argon gas (at 900 ml/min) and helium gas (at 350 ml/min) were mixed in the ablation chamber before entering the ICP along with the sample aerosol. Each acquisition cycle consisted of approximately 30 seconds of blank signal followed by 60 seconds of sample signal. SRM610 was used to optimize the performance of the ICP-MS, achieving optimal sensitivity and ionization efficiency (U/Th ≈ 1), the lowest oxide yield (ThO/Th < 0.3%), and a minimal background value. | SRM610, STDGL3, GSD-1G, naturally pure pyrite, MASS-1 | 2.27 | [13 empty] | 0.11 | [5 empty] | 4265.91 | [5 empty] | 67.41 | [5 empty] | 96.99 | [9 empty] | 101400 |  | 0.32 | [11 empty] | 150.71 | [13 empty] | 3418.07 | [15 empty] | 0.18 | [27 empty] | 0.87 | [32 empty] | 2025 |  |  | CHN | Guangxi
| Tongkeng Sn polymetallic deposit, Dachang ore field | Dachang ore field | Magmatic hydrothermal | Skarn | Sn polymetallic | Sn, In | Zn, Pb, Cu | Sn, In, Zn, Pb, Cu | Hu et al., 2022; Guo et al., 2018 |  | TK24-55-Q4-Sp - 3 |  | underground mine |  |  |  |  | ore material | polished section | grab | mineral separate | [5 empty] | mineralisation |  |  |  | sphalerite | [6 empty] | chalcopyrite, galena, cassiterite, stannite, pyrite | Concentration calculations employed multiple external standards and total normalization methods (Liu et al., 2008) | LA-ICPMS | ASI RESOLution-LR-S155 excimer laser; Agilent 7700x ICP-MS | State Key Laboratory for Critical Mineral Research and Exploration, Institute of Chinese Academy of Sciences | Frequency of 5 Hz, energy output of 2.5-3 J/cm², spot size of 26 μm. Argon gas (at 900 ml/min) and helium gas (at 350 ml/min) were mixed in the ablation chamber before entering the ICP along with the sample aerosol. Each acquisition cycle consisted of approximately 30 seconds of blank signal followed by 60 seconds of sample signal. SRM610 was used to optimize the performance of the ICP-MS, achieving optimal sensitivity and ionization efficiency (U/Th ≈ 1), the lowest oxide yield (ThO/Th < 0.3%), and a minimal background value. | SRM610, STDGL3, GSD-1G, naturally pure pyrite, MASS-1 | 7.61 | [13 empty] | 0.33 | [5 empty] | 4178.69 | [5 empty] | 65.08 | [5 empty] | 141.32 | [9 empty] | 100000 |  | 0.23 | [11 empty] | 156.4 | [13 empty] | 3440.39 | [15 empty] | 1.77 | [27 empty] | 30.12 | [32 empty] | 2025 |  |  | CHN | Guangxi
| Tongkeng Sn polymetallic deposit, Dachang ore field | Dachang ore field | Magmatic hydrothermal | Skarn | Sn polymetallic | Sn, In | Zn, Pb, Cu | Sn, In, Zn, Pb, Cu | Hu et al., 2022; Guo et al., 2018 |  | TK24-55-Q4-Sp - 4 |  | underground mine |  |  |  |  | ore material | polished section | grab | mineral separate | [5 empty] | mineralisation |  |  |  | sphalerite | [6 empty] | chalcopyrite, galena, cassiterite, stannite, pyrite | Concentration calculations employed multiple external standards and total normalization methods (Liu et al., 2008) | LA-ICPMS | ASI RESOLution-LR-S155 excimer laser; Agilent 7700x ICP-MS | State Key Laboratory for Critical Mineral Research and Exploration, Institute of Chinese Academy of Sciences | Frequency of 5 Hz, energy output of 2.5-3 J/cm², spot size of 26 μm. Argon gas (at 900 ml/min) and helium gas (at 350 ml/min) were mixed in the ablation chamber before entering the ICP along with the sample aerosol. Each acquisition cycle consisted of approximately 30 seconds of blank signal followed by 60 seconds of sample signal. SRM610 was used to optimize the performance of the ICP-MS, achieving optimal sensitivity and ionization efficiency (U/Th ≈ 1), the lowest oxide yield (ThO/Th < 0.3%), and a minimal background value. | SRM610, STDGL3, GSD-1G, naturally pure pyrite, MASS-1 | 1.74 | [13 empty] | 0.04 | [5 empty] | 4038.48 | [5 empty] | 72.21 | [5 empty] | 96.45 | [9 empty] | 101500 |  | 0.21 | [11 empty] | 140.68 | [13 empty] | 3729.25 | [55 empty] | 2 | [20 empty] | 2025 |  |  | CHN | Guangxi
| Tongkeng Sn polymetallic deposit, Dachang ore field | Dachang ore field | Magmatic hydrothermal | Skarn | Sn polymetallic | Sn, In | Zn, Pb, Cu | Sn, In, Zn, Pb, Cu | Hu et al., 2022; Guo et al., 2018 |  | TK24-45-Q1-Sp - 1 |  | underground mine |  |  |  |  | ore material | polished section | grab | mineral separate | [5 empty] | mineralisation |  |  |  | sphalerite | [6 empty] | chalcopyrite, galena, cassiterite, stannite, pyrite | Concentration calculations employed multiple external standards and total normalization methods (Liu et al., 2008) | LA-ICPMS | ASI RESOLution-LR-S155 excimer laser; Agilent 7700x ICP-MS | State Key Laboratory for Critical Mineral Research and Exploration, Institute of Chinese Academy of Sciences | Frequency of 5 Hz, energy output of 2.5-3 J/cm², spot size of 26 μm. Argon gas (at 900 ml/min) and helium gas (at 350 ml/min) were mixed in the ablation chamber before entering the ICP along with the sample aerosol. Each acquisition cycle consisted of approximately 30 seconds of blank signal followed by 60 seconds of sample signal. SRM610 was used to optimize the performance of the ICP-MS, achieving optimal sensitivity and ionization efficiency (U/Th ≈ 1), the lowest oxide yield (ThO/Th < 0.3%), and a minimal background value. | SRM610, STDGL3, GSD-1G, naturally pure pyrite, MASS-1 | 0.78 | [13 empty] | 0.09 | [5 empty] | 3713.81 | [5 empty] | 70.08 | [5 empty] | 22.42 | [9 empty] | 73400 |  | 0.3 | [11 empty] | 32.52 | [13 empty] | 3386.49 | [15 empty] | 0.39 | [27 empty] | 2.23 | [32 empty] | 2025 |  |  | CHN | Guangxi
| Tongkeng Sn polymetallic deposit, Dachang ore field | Dachang ore field | Magmatic hydrothermal | Skarn | Sn polymetallic | Sn, In | Zn, Pb, Cu | Sn, In, Zn, Pb, Cu | Hu et al., 2022; Guo et al., 2018 |  | TK24-45-Q1-Sp - 2 |  | underground mine |  |  |  |  | ore material | polished section | grab | mineral separate | [5 empty] | mineralisation |  |  |  | sphalerite | [6 empty] | chalcopyrite, galena, cassiterite, stannite, pyrite | Concentration calculations employed multiple external standards and total normalization methods (Liu et al., 2008) | LA-ICPMS | ASI RESOLution-LR-S155 excimer laser; Agilent 7700x ICP-MS | State Key Laboratory for Critical Mineral Research and Exploration, Institute of Chinese Academy of Sciences | Frequency of 5 Hz, energy output of 2.5-3 J/cm², spot size of 26 μm. Argon gas (at 900 ml/min) and helium gas (at 350 ml/min) were mixed in the ablation chamber before entering the ICP along with the sample aerosol. Each acquisition cycle consisted of approximately 30 seconds of blank signal followed by 60 seconds of sample signal. SRM610 was used to optimize the performance of the ICP-MS, achieving optimal sensitivity and ionization efficiency (U/Th ≈ 1), the lowest oxide yield (ThO/Th < 0.3%), and a minimal background value. | SRM610, STDGL3, GSD-1G, naturally pure pyrite, MASS-1 | 3.71 | [13 empty] | 0.38 | [5 empty] | 3812.3 | [5 empty] | 69.15 | [5 empty] | 30.64 | [9 empty] | 74700 |  | 0.82 | [11 empty] | 41.77 | [13 empty] | 2746.02 | [15 empty] | 0.48 | [27 empty] | 1.31 | [32 empty] | 2025 |  |  | CHN | Guangxi
| Tongkeng Sn polymetallic deposit, Dachang ore field | Dachang ore field | Magmatic hydrothermal | Skarn | Sn polymetallic | Sn, In | Zn, Pb, Cu | Sn, In, Zn, Pb, Cu | Hu et al., 2022; Guo et al., 2018 |  | TK24-45-Q1-Sp - 3 |  | underground mine |  |  |  |  | ore material | polished section | grab | mineral separate | [5 empty] | mineralisation |  |  |  | sphalerite | [6 empty] | chalcopyrite, galena, cassiterite, stannite, pyrite | Concentration calculations employed multiple external standards and total normalization methods (Liu et al., 2008) | LA-ICPMS | ASI RESOLution-LR-S155 excimer laser; Agilent 7700x ICP-MS | State Key Laboratory for Critical Mineral Research and Exploration, Institute of Chinese Academy of Sciences | Frequency of 5 Hz, energy output of 2.5-3 J/cm², spot size of 26 μm. Argon gas (at 900 ml/min) and helium gas (at 350 ml/min) were mixed in the ablation chamber before entering the ICP along with the sample aerosol. Each acquisition cycle consisted of approximately 30 seconds of blank signal followed by 60 seconds of sample signal. SRM610 was used to optimize the performance of the ICP-MS, achieving optimal sensitivity and ionization efficiency (U/Th ≈ 1), the lowest oxide yield (ThO/Th < 0.3%), and a minimal background value. | SRM610, STDGL3, GSD-1G, naturally pure pyrite, MASS-1 | 5.2 | [13 empty] | 0.23 | [5 empty] | 3804.86 | [5 empty] | 64.72 | [5 empty] | 22.74 | [9 empty] | 79300 |  | 0.73 | [11 empty] | 31.1 | [13 empty] | 3466.56 | [43 empty] | 1.14 | [32 empty] | 2025 |  |  | CHN | Guangxi
| Tongkeng Sn polymetallic deposit, Dachang ore field | Dachang ore field | Magmatic hydrothermal | Skarn | Sn polymetallic | Sn, In | Zn, Pb, Cu | Sn, In, Zn, Pb, Cu | Hu et al., 2022; Guo et al., 2018 |  | TK24-45-Q1-Sp - 4 |  | underground mine |  |  |  |  | ore material | polished section | grab | mineral separate | [5 empty] | mineralisation |  |  |  | sphalerite | [6 empty] | chalcopyrite, galena, cassiterite, stannite, pyrite | Concentration calculations employed multiple external standards and total normalization methods (Liu et al., 2008) | LA-ICPMS | ASI RESOLution-LR-S155 excimer laser; Agilent 7700x ICP-MS | State Key Laboratory for Critical Mineral Research and Exploration, Institute of Chinese Academy of Sciences | Frequency of 5 Hz, energy output of 2.5-3 J/cm², spot size of 26 μm. Argon gas (at 900 ml/min) and helium gas (at 350 ml/min) were mixed in the ablation chamber before entering the ICP along with the sample aerosol. Each acquisition cycle consisted of approximately 30 seconds of blank signal followed by 60 seconds of sample signal. SRM610 was used to optimize the performance of the ICP-MS, achieving optimal sensitivity and ionization efficiency (U/Th ≈ 1), the lowest oxide yield (ThO/Th < 0.3%), and a minimal background value. | SRM610, STDGL3, GSD-1G, naturally pure pyrite, MASS-1 | 8.85 | [19 empty] | 3703.77 | [5 empty] | 63.69 | [5 empty] | 22.93 | [9 empty] | 77100 | [13 empty] | 32.72 | [13 empty] | 3530.88 | [43 empty] | 1.82 | [32 empty] | 2025 |  |  | CHN | Guangxi
| Tongkeng Sn polymetallic deposit, Dachang ore field | Dachang ore field | Magmatic hydrothermal | Skarn | Sn polymetallic | Sn, In | Zn, Pb, Cu | Sn, In, Zn, Pb, Cu | Hu et al., 2022; Guo et al., 2018 |  | TK24-45-Q1-Sp - 5 |  | underground mine |  |  |  |  | ore material | polished section | grab | mineral separate | [5 empty] | mineralisation |  |  |  | sphalerite | [6 empty] | chalcopyrite, galena, cassiterite, stannite, pyrite | Concentration calculations employed multiple external standards and total normalization methods (Liu et al., 2008) | LA-ICPMS | ASI RESOLution-LR-S155 excimer laser; Agilent 7700x ICP-MS | State Key Laboratory for Critical Mineral Research and Exploration, Institute of Chinese Academy of Sciences | Frequency of 5 Hz, energy output of 2.5-3 J/cm², spot size of 26 μm. Argon gas (at 900 ml/min) and helium gas (at 350 ml/min) were mixed in the ablation chamber before entering the ICP along with the sample aerosol. Each acquisition cycle consisted of approximately 30 seconds of blank signal followed by 60 seconds of sample signal. SRM610 was used to optimize the performance of the ICP-MS, achieving optimal sensitivity and ionization efficiency (U/Th ≈ 1), the lowest oxide yield (ThO/Th < 0.3%), and a minimal background value. | SRM610, STDGL3, GSD-1G, naturally pure pyrite, MASS-1 | 7.71 | [19 empty] | 3891.35 | [5 empty] | 66.46 | [5 empty] | 26.42 | [9 empty] | 76500 |  | 0.28 | [11 empty] | 35.14 | [13 empty] | 3320.64 | [15 empty] | 0.09 | [27 empty] | 1.79 | [32 empty] | 2025 |  |  | CHN | Guangxi
| Tongkeng Sn polymetallic deposit, Dachang ore field | Dachang ore field | Magmatic hydrothermal | Skarn | Sn polymetallic | Sn, In | Zn, Pb, Cu | Sn, In, Zn, Pb, Cu | Hu et al., 2022; Guo et al., 2018 |  | TK24-45-Q2-Sp - 1 |  | underground mine |  |  |  |  | ore material | polished section | grab | mineral separate | [5 empty] | mineralisation |  |  |  | sphalerite | [6 empty] | chalcopyrite, galena, cassiterite, stannite, pyrite | Concentration calculations employed multiple external standards and total normalization methods (Liu et al., 2008) | LA-ICPMS | ASI RESOLution-LR-S155 excimer laser; Agilent 7700x ICP-MS | State Key Laboratory for Critical Mineral Research and Exploration, Institute of Chinese Academy of Sciences | Frequency of 5 Hz, energy output of 2.5-3 J/cm², spot size of 26 μm. Argon gas (at 900 ml/min) and helium gas (at 350 ml/min) were mixed in the ablation chamber before entering the ICP along with the sample aerosol. Each acquisition cycle consisted of approximately 30 seconds of blank signal followed by 60 seconds of sample signal. SRM610 was used to optimize the performance of the ICP-MS, achieving optimal sensitivity and ionization efficiency (U/Th ≈ 1), the lowest oxide yield (ThO/Th < 0.3%), and a minimal background value. | SRM610, STDGL3, GSD-1G, naturally pure pyrite, MASS-1 | 5.15 | [13 empty] | 0.46 | [5 empty] | 3845.63 | [5 empty] | 59.44 | [5 empty] | 23.01 | [9 empty] | 78000 |  | 0.73 | [11 empty] | 29.95 | [13 empty] | 3449.09 | [15 empty] | 0.48 | [27 empty] | 3.33 | [11 empty] | 4.33 | [20 empty] | 2025 |  |  | CHN | Guangxi
| Tongkeng Sn polymetallic deposit, Dachang ore field | Dachang ore field | Magmatic hydrothermal | Skarn | Sn polymetallic | Sn, In | Zn, Pb, Cu | Sn, In, Zn, Pb, Cu | Hu et al., 2022; Guo et al., 2018 |  | TK24-45-Q2-Sp - 2 |  | underground mine |  |  |  |  | ore material | polished section | grab | mineral separate | [5 empty] | mineralisation |  |  |  | sphalerite | [6 empty] | chalcopyrite, galena, cassiterite, stannite, pyrite | Concentration calculations employed multiple external standards and total normalization methods (Liu et al., 2008) | LA-ICPMS | ASI RESOLution-LR-S155 excimer laser; Agilent 7700x ICP-MS | State Key Laboratory for Critical Mineral Research and Exploration, Institute of Chinese Academy of Sciences | Frequency of 5 Hz, energy output of 2.5-3 J/cm², spot size of 26 μm. Argon gas (at 900 ml/min) and helium gas (at 350 ml/min) were mixed in the ablation chamber before entering the ICP along with the sample aerosol. Each acquisition cycle consisted of approximately 30 seconds of blank signal followed by 60 seconds of sample signal. SRM610 was used to optimize the performance of the ICP-MS, achieving optimal sensitivity and ionization efficiency (U/Th ≈ 1), the lowest oxide yield (ThO/Th < 0.3%), and a minimal background value. | SRM610, STDGL3, GSD-1G, naturally pure pyrite, MASS-1 | 3.93 | [13 empty] | 0.31 | [5 empty] | 3711.02 | [5 empty] | 63.97 | [5 empty] | 26.91 | [9 empty] | 77400 |  | 0.32 | [11 empty] | 34.5 | [13 empty] | 2695.78 | [15 empty] | 0.49 | [27 empty] | 1.2 | [11 empty] | 3.98 | [20 empty] | 2025 |  |  | CHN | Guangxi
| Tongkeng Sn polymetallic deposit, Dachang ore field | Dachang ore field | Magmatic hydrothermal | Skarn | Sn polymetallic | Sn, In | Zn, Pb, Cu | Sn, In, Zn, Pb, Cu | Hu et al., 2022; Guo et al., 2018 |  | TK24-45-Q2-Sp - 3 |  | underground mine |  |  |  |  | ore material | polished section | grab | mineral separate | [5 empty] | mineralisation |  |  |  | sphalerite | [6 empty] | chalcopyrite, galena, cassiterite, stannite, pyrite | Concentration calculations employed multiple external standards and total normalization methods (Liu et al., 2008) | LA-ICPMS | ASI RESOLution-LR-S155 excimer laser; Agilent 7700x ICP-MS | State Key Laboratory for Critical Mineral Research and Exploration, Institute of Chinese Academy of Sciences | Frequency of 5 Hz, energy output of 2.5-3 J/cm², spot size of 26 μm. Argon gas (at 900 ml/min) and helium gas (at 350 ml/min) were mixed in the ablation chamber before entering the ICP along with the sample aerosol. Each acquisition cycle consisted of approximately 30 seconds of blank signal followed by 60 seconds of sample signal. SRM610 was used to optimize the performance of the ICP-MS, achieving optimal sensitivity and ionization efficiency (U/Th ≈ 1), the lowest oxide yield (ThO/Th < 0.3%), and a minimal background value. | SRM610, STDGL3, GSD-1G, naturally pure pyrite, MASS-1 | 6.2 | [13 empty] | 0.2 | [5 empty] | 3693.84 | [5 empty] | 63.71 | [5 empty] | 34.65 | [9 empty] | 80600 |  | 0.39 | [11 empty] | 35.49 | [13 empty] | 3516.77 | [43 empty] | 1.51 | [11 empty] | 4.18 | [20 empty] | 2025 |  |  | CHN | Guangxi
| Tongkeng Sn polymetallic deposit, Dachang ore field | Dachang ore field | Magmatic hydrothermal | Skarn | Sn polymetallic | Sn, In | Zn, Pb, Cu | Sn, In, Zn, Pb, Cu | Hu et al., 2022; Guo et al., 2018 |  | TK24-45-Q2-Sp - 4 |  | underground mine |  |  |  |  | ore material | polished section | grab | mineral separate | [5 empty] | mineralisation |  |  |  | sphalerite | [6 empty] | chalcopyrite, galena, cassiterite, stannite, pyrite | Concentration calculations employed multiple external standards and total normalization methods (Liu et al., 2008) | LA-ICPMS | ASI RESOLution-LR-S155 excimer laser; Agilent 7700x ICP-MS | State Key Laboratory for Critical Mineral Research and Exploration, Institute of Chinese Academy of Sciences | Frequency of 5 Hz, energy output of 2.5-3 J/cm², spot size of 26 μm. Argon gas (at 900 ml/min) and helium gas (at 350 ml/min) were mixed in the ablation chamber before entering the ICP along with the sample aerosol. Each acquisition cycle consisted of approximately 30 seconds of blank signal followed by 60 seconds of sample signal. SRM610 was used to optimize the performance of the ICP-MS, achieving optimal sensitivity and ionization efficiency (U/Th ≈ 1), the lowest oxide yield (ThO/Th < 0.3%), and a minimal background value. | SRM610, STDGL3, GSD-1G, naturally pure pyrite, MASS-1 | 6.91 | [13 empty] | 0.73 | [5 empty] | 3763.03 | [5 empty] | 63.48 | [5 empty] | 29.33 | [9 empty] | 79300 |  | 0.6 | [11 empty] | 38.16 | [13 empty] | 3322.38 | [15 empty] | 0.84 | [27 empty] | 2.23 | [32 empty] | 2025 |  |  | CHN | Guangxi
| Tongkeng Sn polymetallic deposit, Dachang ore field | Dachang ore field | Magmatic hydrothermal | Skarn | Sn polymetallic | Sn, In | Zn, Pb, Cu | Sn, In, Zn, Pb, Cu | Hu et al., 2022; Guo et al., 2018 |  | TK24-45-Q2-Sp - 5 |  | underground mine |  |  |  |  | ore material | polished section | grab | mineral separate | [5 empty] | mineralisation |  |  |  | sphalerite | [6 empty] | chalcopyrite, galena, cassiterite, stannite, pyrite | Concentration calculations employed multiple external standards and total normalization methods (Liu et al., 2008) | LA-ICPMS | ASI RESOLution-LR-S155 excimer laser; Agilent 7700x ICP-MS | State Key Laboratory for Critical Mineral Research and Exploration, Institute of Chinese Academy of Sciences | Frequency of 5 Hz, energy output of 2.5-3 J/cm², spot size of 26 μm. Argon gas (at 900 ml/min) and helium gas (at 350 ml/min) were mixed in the ablation chamber before entering the ICP along with the sample aerosol. Each acquisition cycle consisted of approximately 30 seconds of blank signal followed by 60 seconds of sample signal. SRM610 was used to optimize the performance of the ICP-MS, achieving optimal sensitivity and ionization efficiency (U/Th ≈ 1), the lowest oxide yield (ThO/Th < 0.3%), and a minimal background value. | SRM610, STDGL3, GSD-1G, naturally pure pyrite, MASS-1 | 1.49 | [13 empty] | 0.22 | [5 empty] | 3815.22 | [5 empty] | 64.27 | [5 empty] | 22.56 | [9 empty] | 77800 |  | 0.77 | [11 empty] | 31.39 | [13 empty] | 3145.03 | [15 empty] | 0.21 | [27 empty] | 2.45 | [11 empty] | 3.73 | [20 empty] | 2025 |  |  | CHN | Guangxi
| Tongkeng Sn polymetallic deposit, Dachang ore field | Dachang ore field | Magmatic hydrothermal | Skarn | Sn polymetallic | Sn, In | Zn, Pb, Cu | Sn, In, Zn, Pb, Cu | Hu et al., 2022; Guo et al., 2018 |  | TK24-45-Q2-Sp - 6 |  | underground mine |  |  |  |  | ore material | polished section | grab | mineral separate | [5 empty] | mineralisation |  |  |  | sphalerite | [6 empty] | chalcopyrite, galena, cassiterite, stannite, pyrite | Concentration calculations employed multiple external standards and total normalization methods (Liu et al., 2008) | LA-ICPMS | ASI RESOLution-LR-S155 excimer laser; Agilent 7700x ICP-MS | State Key Laboratory for Critical Mineral Research and Exploration, Institute of Chinese Academy of Sciences | Frequency of 5 Hz, energy output of 2.5-3 J/cm², spot size of 26 μm. Argon gas (at 900 ml/min) and helium gas (at 350 ml/min) were mixed in the ablation chamber before entering the ICP along with the sample aerosol. Each acquisition cycle consisted of approximately 30 seconds of blank signal followed by 60 seconds of sample signal. SRM610 was used to optimize the performance of the ICP-MS, achieving optimal sensitivity and ionization efficiency (U/Th ≈ 1), the lowest oxide yield (ThO/Th < 0.3%), and a minimal background value. | SRM610, STDGL3, GSD-1G, naturally pure pyrite, MASS-1 | 2.52 | [13 empty] | 0.22 | [5 empty] | 3785.96 | [5 empty] | 54.34 | [5 empty] | 31.37 | [9 empty] | 86700 |  | 0.55 | [11 empty] | 35.21 | [13 empty] | 4118.44 | [15 empty] | 0.17 | [27 empty] | 3.59 | [11 empty] | 2.43 | [20 empty] | 2025 |  |  | CHN | Guangxi
| Tongkeng Sn polymetallic deposit, Dachang ore field | Dachang ore field | Magmatic hydrothermal | Skarn | Sn polymetallic | Sn, In | Zn, Pb, Cu | Sn, In, Zn, Pb, Cu | Hu et al., 2022; Guo et al., 2018 |  | TK24-45-Q3-Sp - 1 |  | underground mine |  |  |  |  | ore material | polished section | grab | mineral separate | [5 empty] | mineralisation |  |  |  | sphalerite | [6 empty] | chalcopyrite, galena, cassiterite, stannite, pyrite | Concentration calculations employed multiple external standards and total normalization methods (Liu et al., 2008) | LA-ICPMS | ASI RESOLution-LR-S155 excimer laser; Agilent 7700x ICP-MS | State Key Laboratory for Critical Mineral Research and Exploration, Institute of Chinese Academy of Sciences | Frequency of 5 Hz, energy output of 2.5-3 J/cm², spot size of 26 μm. Argon gas (at 900 ml/min) and helium gas (at 350 ml/min) were mixed in the ablation chamber before entering the ICP along with the sample aerosol. Each acquisition cycle consisted of approximately 30 seconds of blank signal followed by 60 seconds of sample signal. SRM610 was used to optimize the performance of the ICP-MS, achieving optimal sensitivity and ionization efficiency (U/Th ≈ 1), the lowest oxide yield (ThO/Th < 0.3%), and a minimal background value. | SRM610, STDGL3, GSD-1G, naturally pure pyrite, MASS-1 | 2.43 | [13 empty] | 0.14 | [5 empty] | 3857.8 | [5 empty] | 67.01 | [5 empty] | 33.46 | [9 empty] | 78400 |  | 0.52 | [11 empty] | 38.6 | [13 empty] | 3732.01 | [15 empty] | 0.05 | [27 empty] | 2.15 | [11 empty] | 4.25 | [20 empty] | 2025 |  |  | CHN | Guangxi
| Tongkeng Sn polymetallic deposit, Dachang ore field | Dachang ore field | Magmatic hydrothermal | Skarn | Sn polymetallic | Sn, In | Zn, Pb, Cu | Sn, In, Zn, Pb, Cu | Hu et al., 2022; Guo et al., 2018 |  | TK24-45-Q3-Sp - 2 |  | underground mine |  |  |  |  | ore material | polished section | grab | mineral separate | [5 empty] | mineralisation |  |  |  | sphalerite | [6 empty] | chalcopyrite, galena, cassiterite, stannite, pyrite | Concentration calculations employed multiple external standards and total normalization methods (Liu et al., 2008) | LA-ICPMS | ASI RESOLution-LR-S155 excimer laser; Agilent 7700x ICP-MS | State Key Laboratory for Critical Mineral Research and Exploration, Institute of Chinese Academy of Sciences | Frequency of 5 Hz, energy output of 2.5-3 J/cm², spot size of 26 μm. Argon gas (at 900 ml/min) and helium gas (at 350 ml/min) were mixed in the ablation chamber before entering the ICP along with the sample aerosol. Each acquisition cycle consisted of approximately 30 seconds of blank signal followed by 60 seconds of sample signal. SRM610 was used to optimize the performance of the ICP-MS, achieving optimal sensitivity and ionization efficiency (U/Th ≈ 1), the lowest oxide yield (ThO/Th < 0.3%), and a minimal background value. | SRM610, STDGL3, GSD-1G, naturally pure pyrite, MASS-1 | 0.75 | [13 empty] | 0.16 | [5 empty] | 3730.84 | [5 empty] | 63.73 | [5 empty] | 34.52 | [9 empty] | 71000 |  | 0.62 | [11 empty] | 55.76 | [13 empty] | 3476.55 | [15 empty] | 0.15 | [27 empty] | 1.08 | [11 empty] | 3.1 | [20 empty] | 2025 |  |  | CHN | Guangxi
| Tongkeng Sn polymetallic deposit, Dachang ore field | Dachang ore field | Magmatic hydrothermal | Skarn | Sn polymetallic | Sn, In | Zn, Pb, Cu | Sn, In, Zn, Pb, Cu | Hu et al., 2022; Guo et al., 2018 |  | TK24-45-Q3-Sp - 3 |  | underground mine |  |  |  |  | ore material | polished section | grab | mineral separate | [5 empty] | mineralisation |  |  |  | sphalerite | [6 empty] | chalcopyrite, galena, cassiterite, stannite, pyrite | Concentration calculations employed multiple external standards and total normalization methods (Liu et al., 2008) | LA-ICPMS | ASI RESOLution-LR-S155 excimer laser; Agilent 7700x ICP-MS | State Key Laboratory for Critical Mineral Research and Exploration, Institute of Chinese Academy of Sciences | Frequency of 5 Hz, energy output of 2.5-3 J/cm², spot size of 26 μm. Argon gas (at 900 ml/min) and helium gas (at 350 ml/min) were mixed in the ablation chamber before entering the ICP along with the sample aerosol. Each acquisition cycle consisted of approximately 30 seconds of blank signal followed by 60 seconds of sample signal. SRM610 was used to optimize the performance of the ICP-MS, achieving optimal sensitivity and ionization efficiency (U/Th ≈ 1), the lowest oxide yield (ThO/Th < 0.3%), and a minimal background value. | SRM610, STDGL3, GSD-1G, naturally pure pyrite, MASS-1 | 1.86 | [19 empty] | 4213.34 | [5 empty] | 53.21 | [5 empty] | 39.95 | [9 empty] | 83500 |  | 0.72 | [11 empty] | 35.29 | [13 empty] | 3831.4 | [15 empty] | 0.05 | [27 empty] | 1.02 | [11 empty] | 4.75 | [20 empty] | 2025 |  |  | CHN | Guangxi
| Tongkeng Sn polymetallic deposit, Dachang ore field | Dachang ore field | Magmatic hydrothermal | Skarn | Sn polymetallic | Sn, In | Zn, Pb, Cu | Sn, In, Zn, Pb, Cu | Hu et al., 2022; Guo et al., 2018 |  | TK24-45-Q3-Sp - 4 |  | underground mine |  |  |  |  | ore material | polished section | grab | mineral separate | [5 empty] | mineralisation |  |  |  | sphalerite | [6 empty] | chalcopyrite, galena, cassiterite, stannite, pyrite | Concentration calculations employed multiple external standards and total normalization methods (Liu et al., 2008) | LA-ICPMS | ASI RESOLution-LR-S155 excimer laser; Agilent 7700x ICP-MS | State Key Laboratory for Critical Mineral Research and Exploration, Institute of Chinese Academy of Sciences | Frequency of 5 Hz, energy output of 2.5-3 J/cm², spot size of 26 μm. Argon gas (at 900 ml/min) and helium gas (at 350 ml/min) were mixed in the ablation chamber before entering the ICP along with the sample aerosol. Each acquisition cycle consisted of approximately 30 seconds of blank signal followed by 60 seconds of sample signal. SRM610 was used to optimize the performance of the ICP-MS, achieving optimal sensitivity and ionization efficiency (U/Th ≈ 1), the lowest oxide yield (ThO/Th < 0.3%), and a minimal background value. | SRM610, STDGL3, GSD-1G, naturally pure pyrite, MASS-1 | 4.55 | [13 empty] | 0.11 | [5 empty] | 3766.85 | [5 empty] | 62.48 | [5 empty] | 34.36 | [9 empty] | 84400 |  | 0.59 | [11 empty] | 36.12 | [13 empty] | 3919.01 | [15 empty] | 0.04 | [27 empty] | 1.84 | [11 empty] | 4.86 | [20 empty] | 2025 |  |  | CHN | Guangxi
| Tongkeng Sn polymetallic deposit, Dachang ore field | Dachang ore field | Magmatic hydrothermal | Skarn | Sn polymetallic | Sn, In | Zn, Pb, Cu | Sn, In, Zn, Pb, Cu | Hu et al., 2022; Guo et al., 2018 |  | TK24-45-Q3-Sp - 5 |  | underground mine |  |  |  |  | ore material | polished section | grab | mineral separate | [5 empty] | mineralisation |  |  |  | sphalerite | [6 empty] | chalcopyrite, galena, cassiterite, stannite, pyrite | Concentration calculations employed multiple external standards and total normalization methods (Liu et al., 2008) | LA-ICPMS | ASI RESOLution-LR-S155 excimer laser; Agilent 7700x ICP-MS | State Key Laboratory for Critical Mineral Research and Exploration, Institute of Chinese Academy of Sciences | Frequency of 5 Hz, energy output of 2.5-3 J/cm², spot size of 26 μm. Argon gas (at 900 ml/min) and helium gas (at 350 ml/min) were mixed in the ablation chamber before entering the ICP along with the sample aerosol. Each acquisition cycle consisted of approximately 30 seconds of blank signal followed by 60 seconds of sample signal. SRM610 was used to optimize the performance of the ICP-MS, achieving optimal sensitivity and ionization efficiency (U/Th ≈ 1), the lowest oxide yield (ThO/Th < 0.3%), and a minimal background value. | SRM610, STDGL3, GSD-1G, naturally pure pyrite, MASS-1 | 4 | [13 empty] | 0.09 | [5 empty] | 3981.74 | [5 empty] | 53.18 | [5 empty] | 31.44 | [9 empty] | 89100 |  | 0.8 | [11 empty] | 35.06 | [13 empty] | 3815.72 | [43 empty] | 2.24 | [11 empty] | 4.6 | [20 empty] | 2025 |  |  | CHN | Guangxi
| Tongkeng Sn polymetallic deposit, Dachang ore field | Dachang ore field | Magmatic hydrothermal | Skarn | Sn polymetallic | Sn, In | Zn, Pb, Cu | Sn, In, Zn, Pb, Cu | Hu et al., 2022; Guo et al., 2018 |  | TK24-45-Q4-Sp - 1 |  | underground mine |  |  |  |  | ore material | polished section | grab | mineral separate | [5 empty] | mineralisation |  |  |  | sphalerite | [6 empty] | chalcopyrite, galena, cassiterite, stannite, pyrite | Concentration calculations employed multiple external standards and total normalization methods (Liu et al., 2008) | LA-ICPMS | ASI RESOLution-LR-S155 excimer laser; Agilent 7700x ICP-MS | State Key Laboratory for Critical Mineral Research and Exploration, Institute of Chinese Academy of Sciences | Frequency of 5 Hz, energy output of 2.5-3 J/cm², spot size of 26 μm. Argon gas (at 900 ml/min) and helium gas (at 350 ml/min) were mixed in the ablation chamber before entering the ICP along with the sample aerosol. Each acquisition cycle consisted of approximately 30 seconds of blank signal followed by 60 seconds of sample signal. SRM610 was used to optimize the performance of the ICP-MS, achieving optimal sensitivity and ionization efficiency (U/Th ≈ 1), the lowest oxide yield (ThO/Th < 0.3%), and a minimal background value. | SRM610, STDGL3, GSD-1G, naturally pure pyrite, MASS-1 | 5.81 | [13 empty] | 0.12 | [5 empty] | 4156.39 | [5 empty] | 63.55 | [5 empty] | 25.96 | [9 empty] | 85200 |  | 0.56 | [11 empty] | 32.61 | [13 empty] | 4014.06 | [43 empty] | 1.76 | [11 empty] | 3.95 | [20 empty] | 2025 |  |  | CHN | Guangxi
| Tongkeng Sn polymetallic deposit, Dachang ore field | Dachang ore field | Magmatic hydrothermal | Skarn | Sn polymetallic | Sn, In | Zn, Pb, Cu | Sn, In, Zn, Pb, Cu | Hu et al., 2022; Guo et al., 2018 |  | TK24-45-Q4-Sp - 2 |  | underground mine |  |  |  |  | ore material | polished section | grab | mineral separate | [5 empty] | mineralisation |  |  |  | sphalerite | [6 empty] | chalcopyrite, galena, cassiterite, stannite, pyrite | Concentration calculations employed multiple external standards and total normalization methods (Liu et al., 2008) | LA-ICPMS | ASI RESOLution-LR-S155 excimer laser; Agilent 7700x ICP-MS | State Key Laboratory for Critical Mineral Research and Exploration, Institute of Chinese Academy of Sciences | Frequency of 5 Hz, energy output of 2.5-3 J/cm², spot size of 26 μm. Argon gas (at 900 ml/min) and helium gas (at 350 ml/min) were mixed in the ablation chamber before entering the ICP along with the sample aerosol. Each acquisition cycle consisted of approximately 30 seconds of blank signal followed by 60 seconds of sample signal. SRM610 was used to optimize the performance of the ICP-MS, achieving optimal sensitivity and ionization efficiency (U/Th ≈ 1), the lowest oxide yield (ThO/Th < 0.3%), and a minimal background value. | SRM610, STDGL3, GSD-1G, naturally pure pyrite, MASS-1 | 8.62 | [13 empty] | 0.16 | [5 empty] | 3723.79 | [5 empty] | 66.4 | [5 empty] | 27 | [9 empty] | 83900 |  | 0.59 | [11 empty] | 34.27 | [13 empty] | 3891.47 | [15 empty] | 0.21 | [27 empty] | 2.74 | [11 empty] | 3.19 | [20 empty] | 2025 |  |  | CHN | Guangxi
| Tongkeng Sn polymetallic deposit, Dachang ore field | Dachang ore field | Magmatic hydrothermal | Skarn | Sn polymetallic | Sn, In | Zn, Pb, Cu | Sn, In, Zn, Pb, Cu | Hu et al., 2022; Guo et al., 2018 |  | TK24-45-Q4-Sp - 3 |  | underground mine |  |  |  |  | ore material | polished section | grab | mineral separate | [5 empty] | mineralisation |  |  |  | sphalerite | [6 empty] | chalcopyrite, galena, cassiterite, stannite, pyrite | Concentration calculations employed multiple external standards and total normalization methods (Liu et al., 2008) | LA-ICPMS | ASI RESOLution-LR-S155 excimer laser; Agilent 7700x ICP-MS | State Key Laboratory for Critical Mineral Research and Exploration, Institute of Chinese Academy of Sciences | Frequency of 5 Hz, energy output of 2.5-3 J/cm², spot size of 26 μm. Argon gas (at 900 ml/min) and helium gas (at 350 ml/min) were mixed in the ablation chamber before entering the ICP along with the sample aerosol. Each acquisition cycle consisted of approximately 30 seconds of blank signal followed by 60 seconds of sample signal. SRM610 was used to optimize the performance of the ICP-MS, achieving optimal sensitivity and ionization efficiency (U/Th ≈ 1), the lowest oxide yield (ThO/Th < 0.3%), and a minimal background value. | SRM610, STDGL3, GSD-1G, naturally pure pyrite, MASS-1 | 6.82 | [19 empty] | 3880.94 | [5 empty] | 64.67 | [5 empty] | 18.13 | [9 empty] | 80900 |  | 0.74 | [11 empty] | 23.62 | [13 empty] | 3781.22 | [15 empty] | 0.08 | [27 empty] | 1.28 | [11 empty] | 2.79 | [20 empty] | 2025 |  |  | CHN | Guangxi
| Tongkeng Sn polymetallic deposit, Dachang ore field | Dachang ore field | Magmatic hydrothermal | Skarn | Sn polymetallic | Sn, In | Zn, Pb, Cu | Sn, In, Zn, Pb, Cu | Hu et al., 2022; Guo et al., 2018 |  | TK24-45-Q4-Sp - 4 |  | underground mine |  |  |  |  | ore material | polished section | grab | mineral separate | [5 empty] | mineralisation |  |  |  | sphalerite | [6 empty] | chalcopyrite, galena, cassiterite, stannite, pyrite | Concentration calculations employed multiple external standards and total normalization methods (Liu et al., 2008) | LA-ICPMS | ASI RESOLution-LR-S155 excimer laser; Agilent 7700x ICP-MS | State Key Laboratory for Critical Mineral Research and Exploration, Institute of Chinese Academy of Sciences | Frequency of 5 Hz, energy output of 2.5-3 J/cm², spot size of 26 μm. Argon gas (at 900 ml/min) and helium gas (at 350 ml/min) were mixed in the ablation chamber before entering the ICP along with the sample aerosol. Each acquisition cycle consisted of approximately 30 seconds of blank signal followed by 60 seconds of sample signal. SRM610 was used to optimize the performance of the ICP-MS, achieving optimal sensitivity and ionization efficiency (U/Th ≈ 1), the lowest oxide yield (ThO/Th < 0.3%), and a minimal background value. | SRM610, STDGL3, GSD-1G, naturally pure pyrite, MASS-1 | 5.59 | [19 empty] | 4253.36 | [5 empty] | 55.47 | [5 empty] | 34.51 | [9 empty] | 75300 |  | 0.5 | [11 empty] | 47.74 | [13 empty] | 3290.86 | [15 empty] | 0.6 | [27 empty] | 1.24 | [11 empty] | 2.92 | [20 empty] | 2025 |  |  | CHN | Guangxi
| Tongkeng Sn polymetallic deposit, Dachang ore field | Dachang ore field | Magmatic hydrothermal | Skarn | Sn polymetallic | Sn, In | Zn, Pb, Cu | Sn, In, Zn, Pb, Cu | Hu et al., 2022; Guo et al., 2018 |  | TK24-45-Q4-Sp - 5 |  | underground mine |  |  |  |  | ore material | polished section | grab | mineral separate | [5 empty] | mineralisation |  |  |  | sphalerite | [6 empty] | chalcopyrite, galena, cassiterite, stannite, pyrite | Concentration calculations employed multiple external standards and total normalization methods (Liu et al., 2008) | LA-ICPMS | ASI RESOLution-LR-S155 excimer laser; Agilent 7700x ICP-MS | State Key Laboratory for Critical Mineral Research and Exploration, Institute of Chinese Academy of Sciences | Frequency of 5 Hz, energy output of 2.5-3 J/cm², spot size of 26 μm. Argon gas (at 900 ml/min) and helium gas (at 350 ml/min) were mixed in the ablation chamber before entering the ICP along with the sample aerosol. Each acquisition cycle consisted of approximately 30 seconds of blank signal followed by 60 seconds of sample signal. SRM610 was used to optimize the performance of the ICP-MS, achieving optimal sensitivity and ionization efficiency (U/Th ≈ 1), the lowest oxide yield (ThO/Th < 0.3%), and a minimal background value. | SRM610, STDGL3, GSD-1G, naturally pure pyrite, MASS-1 | 3.25 | [19 empty] | 3964.28 | [5 empty] | 54.97 | [5 empty] | 19.69 | [9 empty] | 85800 |  | 0.64 | [11 empty] | 25.3 | [13 empty] | 3745.75 | [15 empty] | 0.07 | [39 empty] | 2.99 | [20 empty] | 2025 |  |  | CHN | Guangxi
| Tongkeng Sn polymetallic deposit, Dachang ore field | Dachang ore field | Magmatic hydrothermal | Skarn | Sn polymetallic | Sn, In | Zn, Pb, Cu | Sn, In, Zn, Pb, Cu | Hu et al., 2022; Guo et al., 2018 |  | TK24-41-Q1-Sp - 1 |  | underground mine |  |  |  |  | ore material | polished section | grab | mineral separate | [5 empty] | mineralisation |  |  |  | sphalerite | [6 empty] | chalcopyrite, galena, cassiterite, stannite, pyrite | Concentration calculations employed multiple external standards and total normalization methods (Liu et al., 2008) | LA-ICPMS | ASI RESOLution-LR-S155 excimer laser; Agilent 7700x ICP-MS | State Key Laboratory for Critical Mineral Research and Exploration, Institute of Chinese Academy of Sciences | Frequency of 5 Hz, energy output of 2.5-3 J/cm², spot size of 26 μm. Argon gas (at 900 ml/min) and helium gas (at 350 ml/min) were mixed in the ablation chamber before entering the ICP along with the sample aerosol. Each acquisition cycle consisted of approximately 30 seconds of blank signal followed by 60 seconds of sample signal. SRM610 was used to optimize the performance of the ICP-MS, achieving optimal sensitivity and ionization efficiency (U/Th ≈ 1), the lowest oxide yield (ThO/Th < 0.3%), and a minimal background value. | SRM610, STDGL3, GSD-1G, naturally pure pyrite, MASS-1 | 9.82 | [13 empty] | 3.34 | [5 empty] | 4161.74 | [5 empty] | 62.07 | [5 empty] | 285.3 | [9 empty] | 87900 |  | 0.4 | [11 empty] | 98.34 | [13 empty] | 1717.45 | [15 empty] | 3.43 | [27 empty] | 1.2 | [32 empty] | 2025 |  |  | CHN | Guangxi
| Tongkeng Sn polymetallic deposit, Dachang ore field | Dachang ore field | Magmatic hydrothermal | Skarn | Sn polymetallic | Sn, In | Zn, Pb, Cu | Sn, In, Zn, Pb, Cu | Hu et al., 2022; Guo et al., 2018 |  | TK24-41-Q1-Sp - 2 |  | underground mine |  |  |  |  | ore material | polished section | grab | mineral separate | [5 empty] | mineralisation |  |  |  | sphalerite | [6 empty] | chalcopyrite, galena, cassiterite, stannite, pyrite | Concentration calculations employed multiple external standards and total normalization methods (Liu et al., 2008) | LA-ICPMS | ASI RESOLution-LR-S155 excimer laser; Agilent 7700x ICP-MS | State Key Laboratory for Critical Mineral Research and Exploration, Institute of Chinese Academy of Sciences | Frequency of 5 Hz, energy output of 2.5-3 J/cm², spot size of 26 μm. Argon gas (at 900 ml/min) and helium gas (at 350 ml/min) were mixed in the ablation chamber before entering the ICP along with the sample aerosol. Each acquisition cycle consisted of approximately 30 seconds of blank signal followed by 60 seconds of sample signal. SRM610 was used to optimize the performance of the ICP-MS, achieving optimal sensitivity and ionization efficiency (U/Th ≈ 1), the lowest oxide yield (ThO/Th < 0.3%), and a minimal background value. | SRM610, STDGL3, GSD-1G, naturally pure pyrite, MASS-1 | 2.86 | [13 empty] | 0.89 | [5 empty] | 4589.19 | [5 empty] | 63.59 | [5 empty] | 85.54 | [9 empty] | 93400 |  | 0.75 | [11 empty] | 94.39 | [13 empty] | 2493.16 | [15 empty] | 0.42 | [39 empty] | 5.77 | [20 empty] | 2025 |  |  | CHN | Guangxi
| Tongkeng Sn polymetallic deposit, Dachang ore field | Dachang ore field | Magmatic hydrothermal | Skarn | Sn polymetallic | Sn, In | Zn, Pb, Cu | Sn, In, Zn, Pb, Cu | Hu et al., 2022; Guo et al., 2018 |  | TK24-41-Q1-Sp - 3 |  | underground mine |  |  |  |  | ore material | polished section | grab | mineral separate | [5 empty] | mineralisation |  |  |  | sphalerite | [6 empty] | chalcopyrite, galena, cassiterite, stannite, pyrite | Concentration calculations employed multiple external standards and total normalization methods (Liu et al., 2008) | LA-ICPMS | ASI RESOLution-LR-S155 excimer laser; Agilent 7700x ICP-MS | State Key Laboratory for Critical Mineral Research and Exploration, Institute of Chinese Academy of Sciences | Frequency of 5 Hz, energy output of 2.5-3 J/cm², spot size of 26 μm. Argon gas (at 900 ml/min) and helium gas (at 350 ml/min) were mixed in the ablation chamber before entering the ICP along with the sample aerosol. Each acquisition cycle consisted of approximately 30 seconds of blank signal followed by 60 seconds of sample signal. SRM610 was used to optimize the performance of the ICP-MS, achieving optimal sensitivity and ionization efficiency (U/Th ≈ 1), the lowest oxide yield (ThO/Th < 0.3%), and a minimal background value. | SRM610, STDGL3, GSD-1G, naturally pure pyrite, MASS-1 | 1.69 | [13 empty] | 0.46 | [5 empty] | 4158.25 | [5 empty] | 64 | [5 empty] | 64.14 | [9 empty] | 97200 | [13 empty] | 101.41 | [13 empty] | 3516.42 | [15 empty] | 0.53 | [27 empty] | 1.26 | [11 empty] | 4.6 | [20 empty] | 2025 |  |  | CHN | Guangxi
| Tongkeng Sn polymetallic deposit, Dachang ore field | Dachang ore field | Magmatic hydrothermal | Skarn | Sn polymetallic | Sn, In | Zn, Pb, Cu | Sn, In, Zn, Pb, Cu | Hu et al., 2022; Guo et al., 2018 |  | TK24-41-Q1-Sp - 4 |  | underground mine |  |  |  |  | ore material | polished section | grab | mineral separate | [5 empty] | mineralisation |  |  |  | sphalerite | [6 empty] | chalcopyrite, galena, cassiterite, stannite, pyrite | Concentration calculations employed multiple external standards and total normalization methods (Liu et al., 2008) | LA-ICPMS | ASI RESOLution-LR-S155 excimer laser; Agilent 7700x ICP-MS | State Key Laboratory for Critical Mineral Research and Exploration, Institute of Chinese Academy of Sciences | Frequency of 5 Hz, energy output of 2.5-3 J/cm², spot size of 26 μm. Argon gas (at 900 ml/min) and helium gas (at 350 ml/min) were mixed in the ablation chamber before entering the ICP along with the sample aerosol. Each acquisition cycle consisted of approximately 30 seconds of blank signal followed by 60 seconds of sample signal. SRM610 was used to optimize the performance of the ICP-MS, achieving optimal sensitivity and ionization efficiency (U/Th ≈ 1), the lowest oxide yield (ThO/Th < 0.3%), and a minimal background value. | SRM610, STDGL3, GSD-1G, naturally pure pyrite, MASS-1 | 2.6 | [13 empty] | 1.39 | [5 empty] | 4286.84 | [5 empty] | 64.25 | [5 empty] | 71.39 | [9 empty] | 94900 |  | 0.79 | [11 empty] | 105.47 | [13 empty] | 2700.84 | [15 empty] | 0.84 | [27 empty] | 0.93 | [11 empty] | 5.99 | [20 empty] | 2025 |  |  | CHN | Guangxi
| Tongkeng Sn polymetallic deposit, Dachang ore field | Dachang ore field | Magmatic hydrothermal | Skarn | Sn polymetallic | Sn, In | Zn, Pb, Cu | Sn, In, Zn, Pb, Cu | Hu et al., 2022; Guo et al., 2018 |  | TK24-41-Q1-Sp - 5 |  | underground mine |  |  |  |  | ore material | polished section | grab | mineral separate | [5 empty] | mineralisation |  |  |  | sphalerite | [6 empty] | chalcopyrite, galena, cassiterite, stannite, pyrite | Concentration calculations employed multiple external standards and total normalization methods (Liu et al., 2008) | LA-ICPMS | ASI RESOLution-LR-S155 excimer laser; Agilent 7700x ICP-MS | State Key Laboratory for Critical Mineral Research and Exploration, Institute of Chinese Academy of Sciences | Frequency of 5 Hz, energy output of 2.5-3 J/cm², spot size of 26 μm. Argon gas (at 900 ml/min) and helium gas (at 350 ml/min) were mixed in the ablation chamber before entering the ICP along with the sample aerosol. Each acquisition cycle consisted of approximately 30 seconds of blank signal followed by 60 seconds of sample signal. SRM610 was used to optimize the performance of the ICP-MS, achieving optimal sensitivity and ionization efficiency (U/Th ≈ 1), the lowest oxide yield (ThO/Th < 0.3%), and a minimal background value. | SRM610, STDGL3, GSD-1G, naturally pure pyrite, MASS-1 | 2.22 | [13 empty] | 0.49 | [5 empty] | 4015.19 | [5 empty] | 57.21 | [5 empty] | 67.9 | [9 empty] | 98200 |  | 0.93 | [11 empty] | 110.97 | [13 empty] | 3534.01 | [15 empty] | 0.19 | [27 empty] | 0.53 | [32 empty] | 2025 |  |  | CHN | Guangxi
| Tongkeng Sn polymetallic deposit, Dachang ore field | Dachang ore field | Magmatic hydrothermal | Skarn | Sn polymetallic | Sn, In | Zn, Pb, Cu | Sn, In, Zn, Pb, Cu | Hu et al., 2022; Guo et al., 2018 |  | TK24-41-Q2-Sp - 1 |  | underground mine |  |  |  |  | ore material | polished section | grab | mineral separate | [5 empty] | mineralisation |  |  |  | sphalerite | [6 empty] | chalcopyrite, galena, cassiterite, stannite, pyrite | Concentration calculations employed multiple external standards and total normalization methods (Liu et al., 2008) | LA-ICPMS | ASI RESOLution-LR-S155 excimer laser; Agilent 7700x ICP-MS | State Key Laboratory for Critical Mineral Research and Exploration, Institute of Chinese Academy of Sciences | Frequency of 5 Hz, energy output of 2.5-3 J/cm², spot size of 26 μm. Argon gas (at 900 ml/min) and helium gas (at 350 ml/min) were mixed in the ablation chamber before entering the ICP along with the sample aerosol. Each acquisition cycle consisted of approximately 30 seconds of blank signal followed by 60 seconds of sample signal. SRM610 was used to optimize the performance of the ICP-MS, achieving optimal sensitivity and ionization efficiency (U/Th ≈ 1), the lowest oxide yield (ThO/Th < 0.3%), and a minimal background value. | SRM610, STDGL3, GSD-1G, naturally pure pyrite, MASS-1 | 1.92 | [13 empty] | 1.09 | [5 empty] | 3982.5 | [5 empty] | 24.48 | [5 empty] | 47.53 | [9 empty] | 91600 |  | 1.93 | [11 empty] | 52.52 | [13 empty] | 3017.69 | [15 empty] | 0.62 | [39 empty] | 4.18 | [20 empty] | 2025 |  |  | CHN | Guangxi
| Tongkeng Sn polymetallic deposit, Dachang ore field | Dachang ore field | Magmatic hydrothermal | Skarn | Sn polymetallic | Sn, In | Zn, Pb, Cu | Sn, In, Zn, Pb, Cu | Hu et al., 2022; Guo et al., 2018 |  | TK24-41-Q2-Sp - 2 |  | underground mine |  |  |  |  | ore material | polished section | grab | mineral separate | [5 empty] | mineralisation |  |  |  | sphalerite | [6 empty] | chalcopyrite, galena, cassiterite, stannite, pyrite | Concentration calculations employed multiple external standards and total normalization methods (Liu et al., 2008) | LA-ICPMS | ASI RESOLution-LR-S155 excimer laser; Agilent 7700x ICP-MS | State Key Laboratory for Critical Mineral Research and Exploration, Institute of Chinese Academy of Sciences | Frequency of 5 Hz, energy output of 2.5-3 J/cm², spot size of 26 μm. Argon gas (at 900 ml/min) and helium gas (at 350 ml/min) were mixed in the ablation chamber before entering the ICP along with the sample aerosol. Each acquisition cycle consisted of approximately 30 seconds of blank signal followed by 60 seconds of sample signal. SRM610 was used to optimize the performance of the ICP-MS, achieving optimal sensitivity and ionization efficiency (U/Th ≈ 1), the lowest oxide yield (ThO/Th < 0.3%), and a minimal background value. | SRM610, STDGL3, GSD-1G, naturally pure pyrite, MASS-1 | 5.98 | [13 empty] | 2.75 | [5 empty] | 3546.18 | [5 empty] | 30.7 | [5 empty] | 55.36 | [9 empty] | 109600 |  | 0.17 | [11 empty] | 81.9 | [13 empty] | 2845.87 | [15 empty] | 3.6 | [27 empty] | 1.03 | [11 empty] | 5.29 | [20 empty] | 2025 |  |  | CHN | Guangxi
| Tongkeng Sn polymetallic deposit, Dachang ore field | Dachang ore field | Magmatic hydrothermal | Skarn | Sn polymetallic | Sn, In | Zn, Pb, Cu | Sn, In, Zn, Pb, Cu | Hu et al., 2022; Guo et al., 2018 |  | TK24-41-Q2-Sp - 3 |  | underground mine |  |  |  |  | ore material | polished section | grab | mineral separate | [5 empty] | mineralisation |  |  |  | sphalerite | [6 empty] | chalcopyrite, galena, cassiterite, stannite, pyrite | Concentration calculations employed multiple external standards and total normalization methods (Liu et al., 2008) | LA-ICPMS | ASI RESOLution-LR-S155 excimer laser; Agilent 7700x ICP-MS | State Key Laboratory for Critical Mineral Research and Exploration, Institute of Chinese Academy of Sciences | Frequency of 5 Hz, energy output of 2.5-3 J/cm², spot size of 26 μm. Argon gas (at 900 ml/min) and helium gas (at 350 ml/min) were mixed in the ablation chamber before entering the ICP along with the sample aerosol. Each acquisition cycle consisted of approximately 30 seconds of blank signal followed by 60 seconds of sample signal. SRM610 was used to optimize the performance of the ICP-MS, achieving optimal sensitivity and ionization efficiency (U/Th ≈ 1), the lowest oxide yield (ThO/Th < 0.3%), and a minimal background value. | SRM610, STDGL3, GSD-1G, naturally pure pyrite, MASS-1 | 1.51 | [13 empty] | 0.17 | [5 empty] | 4017.13 | [5 empty] | 28.24 | [5 empty] | 81.16 | [9 empty] | 93300 |  | 0.65 | [11 empty] | 136.84 | [13 empty] | 2735.29 | [15 empty] | 0.08 | [39 empty] | 7 | [20 empty] | 2025 |  |  | CHN | Guangxi
| Tongkeng Sn polymetallic deposit, Dachang ore field | Dachang ore field | Magmatic hydrothermal | Skarn | Sn polymetallic | Sn, In | Zn, Pb, Cu | Sn, In, Zn, Pb, Cu | Hu et al., 2022; Guo et al., 2018 |  | TK24-41-Q2-Sp - 4 |  | underground mine |  |  |  |  | ore material | polished section | grab | mineral separate | [5 empty] | mineralisation |  |  |  | sphalerite | [6 empty] | chalcopyrite, galena, cassiterite, stannite, pyrite | Concentration calculations employed multiple external standards and total normalization methods (Liu et al., 2008) | LA-ICPMS | ASI RESOLution-LR-S155 excimer laser; Agilent 7700x ICP-MS | State Key Laboratory for Critical Mineral Research and Exploration, Institute of Chinese Academy of Sciences | Frequency of 5 Hz, energy output of 2.5-3 J/cm², spot size of 26 μm. Argon gas (at 900 ml/min) and helium gas (at 350 ml/min) were mixed in the ablation chamber before entering the ICP along with the sample aerosol. Each acquisition cycle consisted of approximately 30 seconds of blank signal followed by 60 seconds of sample signal. SRM610 was used to optimize the performance of the ICP-MS, achieving optimal sensitivity and ionization efficiency (U/Th ≈ 1), the lowest oxide yield (ThO/Th < 0.3%), and a minimal background value. | SRM610, STDGL3, GSD-1G, naturally pure pyrite, MASS-1 | [14 empty] | 0.35 | [5 empty] | 3934.8 | [5 empty] | 33.75 | [5 empty] | 77.84 | [9 empty] | 92600 |  | 0.32 | [11 empty] | 126.86 | [13 empty] | 2760.93 | [15 empty] | 0.19 | [39 empty] | 6.51 | [20 empty] | 2025 |  |  | CHN | Guangxi
| Tongkeng Sn polymetallic deposit, Dachang ore field | Dachang ore field | Magmatic hydrothermal | Skarn | Sn polymetallic | Sn, In | Zn, Pb, Cu | Sn, In, Zn, Pb, Cu | Hu et al., 2022; Guo et al., 2018 |  | TK24-41-Q2-Sp - 5 |  | underground mine |  |  |  |  | ore material | polished section | grab | mineral separate | [5 empty] | mineralisation |  |  |  | sphalerite | [6 empty] | chalcopyrite, galena, cassiterite, stannite, pyrite | Concentration calculations employed multiple external standards and total normalization methods (Liu et al., 2008) | LA-ICPMS | ASI RESOLution-LR-S155 excimer laser; Agilent 7700x ICP-MS | State Key Laboratory for Critical Mineral Research and Exploration, Institute of Chinese Academy of Sciences | Frequency of 5 Hz, energy output of 2.5-3 J/cm², spot size of 26 μm. Argon gas (at 900 ml/min) and helium gas (at 350 ml/min) were mixed in the ablation chamber before entering the ICP along with the sample aerosol. Each acquisition cycle consisted of approximately 30 seconds of blank signal followed by 60 seconds of sample signal. SRM610 was used to optimize the performance of the ICP-MS, achieving optimal sensitivity and ionization efficiency (U/Th ≈ 1), the lowest oxide yield (ThO/Th < 0.3%), and a minimal background value. | SRM610, STDGL3, GSD-1G, naturally pure pyrite, MASS-1 | [14 empty] | 0.66 | [5 empty] | 3908.47 | [5 empty] | 26.27 | [5 empty] | 77.56 | [9 empty] | 90300 |  | 0.28 | [11 empty] | 130.82 | [13 empty] | 2855.37 | [15 empty] | 0.46 | [27 empty] | 0.64 | [11 empty] | 7.28 | [20 empty] | 2025 |  |  | CHN | Guangxi
| Tongkeng Sn polymetallic deposit, Dachang ore field | Dachang ore field | Magmatic hydrothermal | Skarn | Sn polymetallic | Sn, In | Zn, Pb, Cu | Sn, In, Zn, Pb, Cu | Hu et al., 2022; Guo et al., 2018 |  | TK24-41-Q3-Sp - 1 |  | underground mine |  |  |  |  | ore material | polished section | grab | mineral separate | [5 empty] | mineralisation |  |  |  | sphalerite | [6 empty] | chalcopyrite, galena, cassiterite, stannite, pyrite | Concentration calculations employed multiple external standards and total normalization methods (Liu et al., 2008) | LA-ICPMS | ASI RESOLution-LR-S155 excimer laser; Agilent 7700x ICP-MS | State Key Laboratory for Critical Mineral Research and Exploration, Institute of Chinese Academy of Sciences | Frequency of 5 Hz, energy output of 2.5-3 J/cm², spot size of 26 μm. Argon gas (at 900 ml/min) and helium gas (at 350 ml/min) were mixed in the ablation chamber before entering the ICP along with the sample aerosol. Each acquisition cycle consisted of approximately 30 seconds of blank signal followed by 60 seconds of sample signal. SRM610 was used to optimize the performance of the ICP-MS, achieving optimal sensitivity and ionization efficiency (U/Th ≈ 1), the lowest oxide yield (ThO/Th < 0.3%), and a minimal background value. | SRM610, STDGL3, GSD-1G, naturally pure pyrite, MASS-1 | 3.27 | [13 empty] | 0.73 | [5 empty] | 3765.23 | [5 empty] | 28.43 | [5 empty] | 80.9 | [9 empty] | 90800 |  | 7.37 | [11 empty] | 92.96 | [13 empty] | 3051.31 | [15 empty] | 0.91 | [27 empty] | 0.88 | [11 empty] | 4.12 | [20 empty] | 2025 |  |  | CHN | Guangxi
| Tongkeng Sn polymetallic deposit, Dachang ore field | Dachang ore field | Magmatic hydrothermal | Skarn | Sn polymetallic | Sn, In | Zn, Pb, Cu | Sn, In, Zn, Pb, Cu | Hu et al., 2022; Guo et al., 2018 |  | TK24-41-Q3-Sp - 2 |  | underground mine |  |  |  |  | ore material | polished section | grab | mineral separate | [5 empty] | mineralisation |  |  |  | sphalerite | [6 empty] | chalcopyrite, galena, cassiterite, stannite, pyrite | Concentration calculations employed multiple external standards and total normalization methods (Liu et al., 2008) | LA-ICPMS | ASI RESOLution-LR-S155 excimer laser; Agilent 7700x ICP-MS | State Key Laboratory for Critical Mineral Research and Exploration, Institute of Chinese Academy of Sciences | Frequency of 5 Hz, energy output of 2.5-3 J/cm², spot size of 26 μm. Argon gas (at 900 ml/min) and helium gas (at 350 ml/min) were mixed in the ablation chamber before entering the ICP along with the sample aerosol. Each acquisition cycle consisted of approximately 30 seconds of blank signal followed by 60 seconds of sample signal. SRM610 was used to optimize the performance of the ICP-MS, achieving optimal sensitivity and ionization efficiency (U/Th ≈ 1), the lowest oxide yield (ThO/Th < 0.3%), and a minimal background value. | SRM610, STDGL3, GSD-1G, naturally pure pyrite, MASS-1 | 1.88 | [13 empty] | 0.3 | [5 empty] | 3924.11 | [5 empty] | 28.41 | [5 empty] | 60.11 | [9 empty] | 88700 |  | 4.25 | [11 empty] | 95.08 | [13 empty] | 2933.7 | [15 empty] | 0.32 | [27 empty] | 1.75 | [32 empty] | 2025 |  |  | CHN | Guangxi
| Tongkeng Sn polymetallic deposit, Dachang ore field | Dachang ore field | Magmatic hydrothermal | Skarn | Sn polymetallic | Sn, In | Zn, Pb, Cu | Sn, In, Zn, Pb, Cu | Hu et al., 2022; Guo et al., 2018 |  | TK24-41-Q3-Sp - 3 |  | underground mine |  |  |  |  | ore material | polished section | grab | mineral separate | [5 empty] | mineralisation |  |  |  | sphalerite | [6 empty] | chalcopyrite, galena, cassiterite, stannite, pyrite | Concentration calculations employed multiple external standards and total normalization methods (Liu et al., 2008) | LA-ICPMS | ASI RESOLution-LR-S155 excimer laser; Agilent 7700x ICP-MS | State Key Laboratory for Critical Mineral Research and Exploration, Institute of Chinese Academy of Sciences | Frequency of 5 Hz, energy output of 2.5-3 J/cm², spot size of 26 μm. Argon gas (at 900 ml/min) and helium gas (at 350 ml/min) were mixed in the ablation chamber before entering the ICP along with the sample aerosol. Each acquisition cycle consisted of approximately 30 seconds of blank signal followed by 60 seconds of sample signal. SRM610 was used to optimize the performance of the ICP-MS, achieving optimal sensitivity and ionization efficiency (U/Th ≈ 1), the lowest oxide yield (ThO/Th < 0.3%), and a minimal background value. | SRM610, STDGL3, GSD-1G, naturally pure pyrite, MASS-1 | 2.27 | [13 empty] | 0.27 | [5 empty] | 3768.2 | [5 empty] | 41.74 | [5 empty] | 87.62 | [9 empty] | 89900 |  | 0.37 | [11 empty] | 94.19 | [13 empty] | 3107.45 | [15 empty] | 0.15 | [27 empty] | 1.21 | [11 empty] | 3.68 | [20 empty] | 2025 |  |  | CHN | Guangxi
| Tongkeng Sn polymetallic deposit, Dachang ore field | Dachang ore field | Magmatic hydrothermal | Skarn | Sn polymetallic | Sn, In | Zn, Pb, Cu | Sn, In, Zn, Pb, Cu | Hu et al., 2022; Guo et al., 2018 |  | TK24-41-Q3-Sp - 4 |  | underground mine |  |  |  |  | ore material | polished section | grab | mineral separate | [5 empty] | mineralisation |  |  |  | sphalerite | [6 empty] | chalcopyrite, galena, cassiterite, stannite, pyrite | Concentration calculations employed multiple external standards and total normalization methods (Liu et al., 2008) | LA-ICPMS | ASI RESOLution-LR-S155 excimer laser; Agilent 7700x ICP-MS | State Key Laboratory for Critical Mineral Research and Exploration, Institute of Chinese Academy of Sciences | Frequency of 5 Hz, energy output of 2.5-3 J/cm², spot size of 26 μm. Argon gas (at 900 ml/min) and helium gas (at 350 ml/min) were mixed in the ablation chamber before entering the ICP along with the sample aerosol. Each acquisition cycle consisted of approximately 30 seconds of blank signal followed by 60 seconds of sample signal. SRM610 was used to optimize the performance of the ICP-MS, achieving optimal sensitivity and ionization efficiency (U/Th ≈ 1), the lowest oxide yield (ThO/Th < 0.3%), and a minimal background value. | SRM610, STDGL3, GSD-1G, naturally pure pyrite, MASS-1 | 2.15 | [13 empty] | 0.32 | [5 empty] | 3893.31 | [5 empty] | 42 | [5 empty] | 65.78 | [9 empty] | 89700 |  | 7.23 | [11 empty] | 96.82 | [13 empty] | 3095.91 | [15 empty] | 0.38 | [27 empty] | 0.85 | [11 empty] | 5.14 | [20 empty] | 2025 |  |  | CHN | Guangxi
| Tongkeng Sn polymetallic deposit, Dachang ore field | Dachang ore field | Magmatic hydrothermal | Skarn | Sn polymetallic | Sn, In | Zn, Pb, Cu | Sn, In, Zn, Pb, Cu | Hu et al., 2022; Guo et al., 2018 |  | TK24-41-Q4-Sp - 1 |  | underground mine |  |  |  |  | ore material | polished section | grab | mineral separate | [5 empty] | mineralisation |  |  |  | sphalerite | [6 empty] | chalcopyrite, galena, cassiterite, stannite, pyrite | Concentration calculations employed multiple external standards and total normalization methods (Liu et al., 2008) | LA-ICPMS | ASI RESOLution-LR-S155 excimer laser; Agilent 7700x ICP-MS | State Key Laboratory for Critical Mineral Research and Exploration, Institute of Chinese Academy of Sciences | Frequency of 5 Hz, energy output of 2.5-3 J/cm², spot size of 26 μm. Argon gas (at 900 ml/min) and helium gas (at 350 ml/min) were mixed in the ablation chamber before entering the ICP along with the sample aerosol. Each acquisition cycle consisted of approximately 30 seconds of blank signal followed by 60 seconds of sample signal. SRM610 was used to optimize the performance of the ICP-MS, achieving optimal sensitivity and ionization efficiency (U/Th ≈ 1), the lowest oxide yield (ThO/Th < 0.3%), and a minimal background value. | SRM610, STDGL3, GSD-1G, naturally pure pyrite, MASS-1 | 1.81 | [13 empty] | 0.29 | [5 empty] | 3955.35 | [5 empty] | 67.8 | [5 empty] | 82.17 | [9 empty] | 92300 |  | 0.44 | [11 empty] | 118.01 | [13 empty] | 3417.43 | [15 empty] | 0.22 | [27 empty] | 0.75 | [11 empty] | 2.42 | [20 empty] | 2025 |  |  | CHN | Guangxi
| Tongkeng Sn polymetallic deposit, Dachang ore field | Dachang ore field | Magmatic hydrothermal | Skarn | Sn polymetallic | Sn, In | Zn, Pb, Cu | Sn, In, Zn, Pb, Cu | Hu et al., 2022; Guo et al., 2018 |  | TK24-41-Q4-Sp - 2 |  | underground mine |  |  |  |  | ore material | polished section | grab | mineral separate | [5 empty] | mineralisation |  |  |  | sphalerite | [6 empty] | chalcopyrite, galena, cassiterite, stannite, pyrite | Concentration calculations employed multiple external standards and total normalization methods (Liu et al., 2008) | LA-ICPMS | ASI RESOLution-LR-S155 excimer laser; Agilent 7700x ICP-MS | State Key Laboratory for Critical Mineral Research and Exploration, Institute of Chinese Academy of Sciences | Frequency of 5 Hz, energy output of 2.5-3 J/cm², spot size of 26 μm. Argon gas (at 900 ml/min) and helium gas (at 350 ml/min) were mixed in the ablation chamber before entering the ICP along with the sample aerosol. Each acquisition cycle consisted of approximately 30 seconds of blank signal followed by 60 seconds of sample signal. SRM610 was used to optimize the performance of the ICP-MS, achieving optimal sensitivity and ionization efficiency (U/Th ≈ 1), the lowest oxide yield (ThO/Th < 0.3%), and a minimal background value. | SRM610, STDGL3, GSD-1G, naturally pure pyrite, MASS-1 | 1.62 | [13 empty] | 0.5 | [5 empty] | 3998.79 | [5 empty] | 42.57 | [5 empty] | 86.65 | [9 empty] | 93500 |  | 0.66 | [11 empty] | 141.41 | [13 empty] | 3152.55 | [15 empty] | 0.45 | [39 empty] | 4.3 | [20 empty] | 2025 |  |  | CHN | Guangxi
| Tongkeng Sn polymetallic deposit, Dachang ore field | Dachang ore field | Magmatic hydrothermal | Skarn | Sn polymetallic | Sn, In | Zn, Pb, Cu | Sn, In, Zn, Pb, Cu | Hu et al., 2022; Guo et al., 2018 |  | TK24-41-Q4-Sp - 3 |  | underground mine |  |  |  |  | ore material | polished section | grab | mineral separate | [5 empty] | mineralisation |  |  |  | sphalerite | [6 empty] | chalcopyrite, galena, cassiterite, stannite, pyrite | Concentration calculations employed multiple external standards and total normalization methods (Liu et al., 2008) | LA-ICPMS | ASI RESOLution-LR-S155 excimer laser; Agilent 7700x ICP-MS | State Key Laboratory for Critical Mineral Research and Exploration, Institute of Chinese Academy of Sciences | Frequency of 5 Hz, energy output of 2.5-3 J/cm², spot size of 26 μm. Argon gas (at 900 ml/min) and helium gas (at 350 ml/min) were mixed in the ablation chamber before entering the ICP along with the sample aerosol. Each acquisition cycle consisted of approximately 30 seconds of blank signal followed by 60 seconds of sample signal. SRM610 was used to optimize the performance of the ICP-MS, achieving optimal sensitivity and ionization efficiency (U/Th ≈ 1), the lowest oxide yield (ThO/Th < 0.3%), and a minimal background value. | SRM610, STDGL3, GSD-1G, naturally pure pyrite, MASS-1 | 1.74 | [13 empty] | 0.29 | [5 empty] | 3938.51 | [5 empty] | 64.86 | [5 empty] | 73.94 | [9 empty] | 93000 |  | 0.41 | [11 empty] | 116.26 | [13 empty] | 3373.76 | [15 empty] | 0.27 | [27 empty] | 0.9 | [11 empty] | 3.73 | [20 empty] | 2025 |  |  | CHN | Guangxi
| Tongkeng Sn polymetallic deposit, Dachang ore field | Dachang ore field | Magmatic hydrothermal | Skarn | Sn polymetallic | Sn, In | Zn, Pb, Cu | Sn, In, Zn, Pb, Cu | Hu et al., 2022; Guo et al., 2018 |  | TK24-41-Q4-Sp - 4 |  | underground mine |  |  |  |  | ore material | polished section | grab | mineral separate | [5 empty] | mineralisation |  |  |  | sphalerite | [6 empty] | chalcopyrite, galena, cassiterite, stannite, pyrite | Concentration calculations employed multiple external standards and total normalization methods (Liu et al., 2008) | LA-ICPMS | ASI RESOLution-LR-S155 excimer laser; Agilent 7700x ICP-MS | State Key Laboratory for Critical Mineral Research and Exploration, Institute of Chinese Academy of Sciences | Frequency of 5 Hz, energy output of 2.5-3 J/cm², spot size of 26 μm. Argon gas (at 900 ml/min) and helium gas (at 350 ml/min) were mixed in the ablation chamber before entering the ICP along with the sample aerosol. Each acquisition cycle consisted of approximately 30 seconds of blank signal followed by 60 seconds of sample signal. SRM610 was used to optimize the performance of the ICP-MS, achieving optimal sensitivity and ionization efficiency (U/Th ≈ 1), the lowest oxide yield (ThO/Th < 0.3%), and a minimal background value. | SRM610, STDGL3, GSD-1G, naturally pure pyrite, MASS-1 | 3.24 | [13 empty] | 1.12 | [5 empty] | 3881.81 | [5 empty] | 81.01 | [5 empty] | 65.57 | [9 empty] | 91500 |  | 0.51 | [11 empty] | 108.7 | [13 empty] | 3033.46 | [15 empty] | 1.42 | [27 empty] | 1.89 | [11 empty] | 3.15 | [20 empty] | 2025 |  |  | CHN | Guangxi
| Tongkeng Sn polymetallic deposit, Dachang ore field | Dachang ore field | Magmatic hydrothermal | Skarn | Sn polymetallic | Sn, In | Zn, Pb, Cu | Sn, In, Zn, Pb, Cu | Hu et al., 2022; Guo et al., 2018 |  | TK24-38-Q1-Sp - 1 |  | underground mine |  |  |  |  | ore material | polished section | grab | mineral separate | [5 empty] | mineralisation |  |  |  | sphalerite | [6 empty] | chalcopyrite, galena, cassiterite, stannite, pyrite | Concentration calculations employed multiple external standards and total normalization methods (Liu et al., 2008) | LA-ICPMS | ASI RESOLution-LR-S155 excimer laser; Agilent 7700x ICP-MS | State Key Laboratory for Critical Mineral Research and Exploration, Institute of Chinese Academy of Sciences | Frequency of 5 Hz, energy output of 2.5-3 J/cm², spot size of 26 μm. Argon gas (at 900 ml/min) and helium gas (at 350 ml/min) were mixed in the ablation chamber before entering the ICP along with the sample aerosol. Each acquisition cycle consisted of approximately 30 seconds of blank signal followed by 60 seconds of sample signal. SRM610 was used to optimize the performance of the ICP-MS, achieving optimal sensitivity and ionization efficiency (U/Th ≈ 1), the lowest oxide yield (ThO/Th < 0.3%), and a minimal background value. | SRM610, STDGL3, GSD-1G, naturally pure pyrite, MASS-1 | 2.01 | [13 empty] | 0.19 | [5 empty] | 3871.79 | [5 empty] | 7.55 | [5 empty] | 37.79 | [9 empty] | 93900 |  | 6.84 | [11 empty] | 19.37 | [13 empty] | 3215.48 | [15 empty] | 1.44 | [27 empty] | 4.35 | [11 empty] | 5.27 | [20 empty] | 2025 |  |  | CHN | Guangxi
| Tongkeng Sn polymetallic deposit, Dachang ore field | Dachang ore field | Magmatic hydrothermal | Skarn | Sn polymetallic | Sn, In | Zn, Pb, Cu | Sn, In, Zn, Pb, Cu | Hu et al., 2022; Guo et al., 2018 |  | TK24-38-Q1-Sp - 2 |  | underground mine |  |  |  |  | ore material | polished section | grab | mineral separate | [5 empty] | mineralisation |  |  |  | sphalerite | [6 empty] | chalcopyrite, galena, cassiterite, stannite, pyrite | Concentration calculations employed multiple external standards and total normalization methods (Liu et al., 2008) | LA-ICPMS | ASI RESOLution-LR-S155 excimer laser; Agilent 7700x ICP-MS | State Key Laboratory for Critical Mineral Research and Exploration, Institute of Chinese Academy of Sciences | Frequency of 5 Hz, energy output of 2.5-3 J/cm², spot size of 26 μm. Argon gas (at 900 ml/min) and helium gas (at 350 ml/min) were mixed in the ablation chamber before entering the ICP along with the sample aerosol. Each acquisition cycle consisted of approximately 30 seconds of blank signal followed by 60 seconds of sample signal. SRM610 was used to optimize the performance of the ICP-MS, achieving optimal sensitivity and ionization efficiency (U/Th ≈ 1), the lowest oxide yield (ThO/Th < 0.3%), and a minimal background value. | SRM610, STDGL3, GSD-1G, naturally pure pyrite, MASS-1 | 1.08 | [19 empty] | 3735.41 | [5 empty] | 6.7 | [5 empty] | 19.72 | [9 empty] | 92800 |  | 0.37 | [11 empty] | 31.1 | [13 empty] | 3178.89 | [15 empty] | 1.14 | [27 empty] | 1.14 | [11 empty] | 7.35 | [20 empty] | 2025 |  |  | CHN | Guangxi
| Tongkeng Sn polymetallic deposit, Dachang ore field | Dachang ore field | Magmatic hydrothermal | Skarn | Sn polymetallic | Sn, In | Zn, Pb, Cu | Sn, In, Zn, Pb, Cu | Hu et al., 2022; Guo et al., 2018 |  | TK24-38-Q1-Sp - 3 |  | underground mine |  |  |  |  | ore material | polished section | grab | mineral separate | [5 empty] | mineralisation |  |  |  | sphalerite | [6 empty] | chalcopyrite, galena, cassiterite, stannite, pyrite | Concentration calculations employed multiple external standards and total normalization methods (Liu et al., 2008) | LA-ICPMS | ASI RESOLution-LR-S155 excimer laser; Agilent 7700x ICP-MS | State Key Laboratory for Critical Mineral Research and Exploration, Institute of Chinese Academy of Sciences | Frequency of 5 Hz, energy output of 2.5-3 J/cm², spot size of 26 μm. Argon gas (at 900 ml/min) and helium gas (at 350 ml/min) were mixed in the ablation chamber before entering the ICP along with the sample aerosol. Each acquisition cycle consisted of approximately 30 seconds of blank signal followed by 60 seconds of sample signal. SRM610 was used to optimize the performance of the ICP-MS, achieving optimal sensitivity and ionization efficiency (U/Th ≈ 1), the lowest oxide yield (ThO/Th < 0.3%), and a minimal background value. | SRM610, STDGL3, GSD-1G, naturally pure pyrite, MASS-1 | 1.37 | [19 empty] | 3665.39 | [5 empty] | 8.36 | [5 empty] | 27.32 | [9 empty] | 98800 |  | 2 | [11 empty] | 23.5 | [13 empty] | 3519.59 | [43 empty] | 2.67 | [11 empty] | 2.7 | [20 empty] | 2025 |  |  | CHN | Guangxi
| Tongkeng Sn polymetallic deposit, Dachang ore field | Dachang ore field | Magmatic hydrothermal | Skarn | Sn polymetallic | Sn, In | Zn, Pb, Cu | Sn, In, Zn, Pb, Cu | Hu et al., 2022; Guo et al., 2018 |  | TK24-38-Q2-Sp - 1 |  | underground mine |  |  |  |  | ore material | polished section | grab | mineral separate | [5 empty] | mineralisation |  |  |  | sphalerite | [6 empty] | chalcopyrite, galena, cassiterite, stannite, pyrite | Concentration calculations employed multiple external standards and total normalization methods (Liu et al., 2008) | LA-ICPMS | ASI RESOLution-LR-S155 excimer laser; Agilent 7700x ICP-MS | State Key Laboratory for Critical Mineral Research and Exploration, Institute of Chinese Academy of Sciences | Frequency of 5 Hz, energy output of 2.5-3 J/cm², spot size of 26 μm. Argon gas (at 900 ml/min) and helium gas (at 350 ml/min) were mixed in the ablation chamber before entering the ICP along with the sample aerosol. Each acquisition cycle consisted of approximately 30 seconds of blank signal followed by 60 seconds of sample signal. SRM610 was used to optimize the performance of the ICP-MS, achieving optimal sensitivity and ionization efficiency (U/Th ≈ 1), the lowest oxide yield (ThO/Th < 0.3%), and a minimal background value. | SRM610, STDGL3, GSD-1G, naturally pure pyrite, MASS-1 | 3.76 | [19 empty] | 4417.52 | [5 empty] | 21.75 | [5 empty] | 47.32 | [9 empty] | 90600 |  | 2.12 | [11 empty] | 34.44 | [13 empty] | 3550.3 | [15 empty] | 0.62 | [27 empty] | 0.8 | [11 empty] | 5.74 | [20 empty] | 2025 |  |  | CHN | Guangxi
| Tongkeng Sn polymetallic deposit, Dachang ore field | Dachang ore field | Magmatic hydrothermal | Skarn | Sn polymetallic | Sn, In | Zn, Pb, Cu | Sn, In, Zn, Pb, Cu | Hu et al., 2022; Guo et al., 2018 |  | TK24-38-Q2-Sp - 2 |  | underground mine |  |  |  |  | ore material | polished section | grab | mineral separate | [5 empty] | mineralisation |  |  |  | sphalerite | [6 empty] | chalcopyrite, galena, cassiterite, stannite, pyrite | Concentration calculations employed multiple external standards and total normalization methods (Liu et al., 2008) | LA-ICPMS | ASI RESOLution-LR-S155 excimer laser; Agilent 7700x ICP-MS | State Key Laboratory for Critical Mineral Research and Exploration, Institute of Chinese Academy of Sciences | Frequency of 5 Hz, energy output of 2.5-3 J/cm², spot size of 26 μm. Argon gas (at 900 ml/min) and helium gas (at 350 ml/min) were mixed in the ablation chamber before entering the ICP along with the sample aerosol. Each acquisition cycle consisted of approximately 30 seconds of blank signal followed by 60 seconds of sample signal. SRM610 was used to optimize the performance of the ICP-MS, achieving optimal sensitivity and ionization efficiency (U/Th ≈ 1), the lowest oxide yield (ThO/Th < 0.3%), and a minimal background value. | SRM610, STDGL3, GSD-1G, naturally pure pyrite, MASS-1 | 1.77 | [13 empty] | 0.22 | [5 empty] | 4137.43 | [5 empty] | 22.49 | [5 empty] | 35.44 | [9 empty] | 95300 |  | 3.77 | [11 empty] | 34.51 | [13 empty] | 3681.34 | [15 empty] | 0.24 | [27 empty] | 1.38 | [11 empty] | 6.98 | [20 empty] | 2025 |  |  | CHN | Guangxi
| Tongkeng Sn polymetallic deposit, Dachang ore field | Dachang ore field | Magmatic hydrothermal | Skarn | Sn polymetallic | Sn, In | Zn, Pb, Cu | Sn, In, Zn, Pb, Cu | Hu et al., 2022; Guo et al., 2018 |  | TK24-38-Q2-Sp - 3 |  | underground mine |  |  |  |  | ore material | polished section | grab | mineral separate | [5 empty] | mineralisation |  |  |  | sphalerite | [6 empty] | chalcopyrite, galena, cassiterite, stannite, pyrite | Concentration calculations employed multiple external standards and total normalization methods (Liu et al., 2008) | LA-ICPMS | ASI RESOLution-LR-S155 excimer laser; Agilent 7700x ICP-MS | State Key Laboratory for Critical Mineral Research and Exploration, Institute of Chinese Academy of Sciences | Frequency of 5 Hz, energy output of 2.5-3 J/cm², spot size of 26 μm. Argon gas (at 900 ml/min) and helium gas (at 350 ml/min) were mixed in the ablation chamber before entering the ICP along with the sample aerosol. Each acquisition cycle consisted of approximately 30 seconds of blank signal followed by 60 seconds of sample signal. SRM610 was used to optimize the performance of the ICP-MS, achieving optimal sensitivity and ionization efficiency (U/Th ≈ 1), the lowest oxide yield (ThO/Th < 0.3%), and a minimal background value. | SRM610, STDGL3, GSD-1G, naturally pure pyrite, MASS-1 | 4.21 | [13 empty] | 0.39 | [5 empty] | 3946.84 | [5 empty] | 24.26 | [5 empty] | 89.96 | [9 empty] | 87300 |  | 1.56 | [11 empty] | 37.74 | [13 empty] | 3781.38 | [15 empty] | 5.19 | [27 empty] | 4.94 | [11 empty] | 3.99 | [20 empty] | 2025 |  |  | CHN | Guangxi
| Tongkeng Sn polymetallic deposit, Dachang ore field | Dachang ore field | Magmatic hydrothermal | Skarn | Sn polymetallic | Sn, In | Zn, Pb, Cu | Sn, In, Zn, Pb, Cu | Hu et al., 2022; Guo et al., 2018 |  | TK24-38-Q3-Sp - 1 |  | underground mine |  |  |  |  | ore material | polished section | grab | mineral separate | [5 empty] | mineralisation |  |  |  | sphalerite | [6 empty] | chalcopyrite, galena, cassiterite, stannite, pyrite | Concentration calculations employed multiple external standards and total normalization methods (Liu et al., 2008) | LA-ICPMS | ASI RESOLution-LR-S155 excimer laser; Agilent 7700x ICP-MS | State Key Laboratory for Critical Mineral Research and Exploration, Institute of Chinese Academy of Sciences | Frequency of 5 Hz, energy output of 2.5-3 J/cm², spot size of 26 μm. Argon gas (at 900 ml/min) and helium gas (at 350 ml/min) were mixed in the ablation chamber before entering the ICP along with the sample aerosol. Each acquisition cycle consisted of approximately 30 seconds of blank signal followed by 60 seconds of sample signal. SRM610 was used to optimize the performance of the ICP-MS, achieving optimal sensitivity and ionization efficiency (U/Th ≈ 1), the lowest oxide yield (ThO/Th < 0.3%), and a minimal background value. | SRM610, STDGL3, GSD-1G, naturally pure pyrite, MASS-1 | 2.25 | [13 empty] | 8.93 | [5 empty] | 4133.21 | [5 empty] | 13.82 | [5 empty] | 41.81 | [9 empty] | 92300 |  | 1.39 | [11 empty] | 33.68 | [13 empty] | 3456.34 | [15 empty] | 4.55 | [27 empty] | 1.46 | [11 empty] | 5.16 | [20 empty] | 2025 |  |  | CHN | Guangxi
| Tongkeng Sn polymetallic deposit, Dachang ore field | Dachang ore field | Magmatic hydrothermal | Skarn | Sn polymetallic | Sn, In | Zn, Pb, Cu | Sn, In, Zn, Pb, Cu | Hu et al., 2022; Guo et al., 2018 |  | TK24-38-Q3-Sp - 2 |  | underground mine |  |  |  |  | ore material | polished section | grab | mineral separate | [5 empty] | mineralisation |  |  |  | sphalerite | [6 empty] | chalcopyrite, galena, cassiterite, stannite, pyrite | Concentration calculations employed multiple external standards and total normalization methods (Liu et al., 2008) | LA-ICPMS | ASI RESOLution-LR-S155 excimer laser; Agilent 7700x ICP-MS | State Key Laboratory for Critical Mineral Research and Exploration, Institute of Chinese Academy of Sciences | Frequency of 5 Hz, energy output of 2.5-3 J/cm², spot size of 26 μm. Argon gas (at 900 ml/min) and helium gas (at 350 ml/min) were mixed in the ablation chamber before entering the ICP along with the sample aerosol. Each acquisition cycle consisted of approximately 30 seconds of blank signal followed by 60 seconds of sample signal. SRM610 was used to optimize the performance of the ICP-MS, achieving optimal sensitivity and ionization efficiency (U/Th ≈ 1), the lowest oxide yield (ThO/Th < 0.3%), and a minimal background value. | SRM610, STDGL3, GSD-1G, naturally pure pyrite, MASS-1 | 1.44 | [13 empty] | 0.42 | [5 empty] | 4247.55 | [5 empty] | 14.38 | [5 empty] | 46.87 | [9 empty] | 93000 |  | 1.37 | [11 empty] | 32.54 | [13 empty] | 3462.06 | [15 empty] | 0.19 | [39 empty] | 4.3 | [20 empty] | 2025 |  |  | CHN | Guangxi
| Tongkeng Sn polymetallic deposit, Dachang ore field | Dachang ore field | Magmatic hydrothermal | Skarn | Sn polymetallic | Sn, In | Zn, Pb, Cu | Sn, In, Zn, Pb, Cu | Hu et al., 2022; Guo et al., 2018 |  | TK24-38-Q3-Sp - 3 |  | underground mine |  |  |  |  | ore material | polished section | grab | mineral separate | [5 empty] | mineralisation |  |  |  | sphalerite | [6 empty] | chalcopyrite, galena, cassiterite, stannite, pyrite | Concentration calculations employed multiple external standards and total normalization methods (Liu et al., 2008) | LA-ICPMS | ASI RESOLution-LR-S155 excimer laser; Agilent 7700x ICP-MS | State Key Laboratory for Critical Mineral Research and Exploration, Institute of Chinese Academy of Sciences | Frequency of 5 Hz, energy output of 2.5-3 J/cm², spot size of 26 μm. Argon gas (at 900 ml/min) and helium gas (at 350 ml/min) were mixed in the ablation chamber before entering the ICP along with the sample aerosol. Each acquisition cycle consisted of approximately 30 seconds of blank signal followed by 60 seconds of sample signal. SRM610 was used to optimize the performance of the ICP-MS, achieving optimal sensitivity and ionization efficiency (U/Th ≈ 1), the lowest oxide yield (ThO/Th < 0.3%), and a minimal background value. | SRM610, STDGL3, GSD-1G, naturally pure pyrite, MASS-1 | 1.96 | [13 empty] | 0.19 | [5 empty] | 4011.34 | [5 empty] | 13.65 | [5 empty] | 18.42 | [9 empty] | 96900 |  | 1.44 | [11 empty] | 23.9 | [13 empty] | 3482.02 | [15 empty] | 0.59 | [39 empty] | 7.27 | [20 empty] | 2025 |  |  | CHN | Guangxi
| Tongkeng Sn polymetallic deposit, Dachang ore field | Dachang ore field | Magmatic hydrothermal | Skarn | Sn polymetallic | Sn, In | Zn, Pb, Cu | Sn, In, Zn, Pb, Cu | Hu et al., 2022; Guo et al., 2018 |  | TK24-25-Q1-Sp - 1 |  | underground mine |  |  |  |  | ore material | polished section | grab | mineral separate | [5 empty] | mineralisation |  |  |  | sphalerite | [6 empty] | chalcopyrite, galena, cassiterite, stannite, pyrite | Concentration calculations employed multiple external standards and total normalization methods (Liu et al., 2008) | LA-ICPMS | ASI RESOLution-LR-S155 excimer laser; Agilent 7700x ICP-MS | State Key Laboratory for Critical Mineral Research and Exploration, Institute of Chinese Academy of Sciences | Frequency of 5 Hz, energy output of 2.5-3 J/cm², spot size of 26 μm. Argon gas (at 900 ml/min) and helium gas (at 350 ml/min) were mixed in the ablation chamber before entering the ICP along with the sample aerosol. Each acquisition cycle consisted of approximately 30 seconds of blank signal followed by 60 seconds of sample signal. SRM610 was used to optimize the performance of the ICP-MS, achieving optimal sensitivity and ionization efficiency (U/Th ≈ 1), the lowest oxide yield (ThO/Th < 0.3%), and a minimal background value. | SRM610, STDGL3, GSD-1G, naturally pure pyrite, MASS-1 | 8.14 | [13 empty] | 0.16 | [5 empty] | 4147.76 | [11 empty] | 811.15 | [9 empty] | 91200 |  | 17.44 | [11 empty] | 1225.77 | [13 empty] | 1569.94 | [15 empty] | 0.23 | [27 empty] | 135.69 | [11 empty] | 6.49 | [20 empty] | 2025 |  |  | CHN | Guangxi
| Tongkeng Sn polymetallic deposit, Dachang ore field | Dachang ore field | Magmatic hydrothermal | Skarn | Sn polymetallic | Sn, In | Zn, Pb, Cu | Sn, In, Zn, Pb, Cu | Hu et al., 2022; Guo et al., 2018 |  | TK24-25-Q1-Sp - 2 |  | underground mine |  |  |  |  | ore material | polished section | grab | mineral separate | [5 empty] | mineralisation |  |  |  | sphalerite | [6 empty] | chalcopyrite, galena, cassiterite, stannite, pyrite | Concentration calculations employed multiple external standards and total normalization methods (Liu et al., 2008) | LA-ICPMS | ASI RESOLution-LR-S155 excimer laser; Agilent 7700x ICP-MS | State Key Laboratory for Critical Mineral Research and Exploration, Institute of Chinese Academy of Sciences | Frequency of 5 Hz, energy output of 2.5-3 J/cm², spot size of 26 μm. Argon gas (at 900 ml/min) and helium gas (at 350 ml/min) were mixed in the ablation chamber before entering the ICP along with the sample aerosol. Each acquisition cycle consisted of approximately 30 seconds of blank signal followed by 60 seconds of sample signal. SRM610 was used to optimize the performance of the ICP-MS, achieving optimal sensitivity and ionization efficiency (U/Th ≈ 1), the lowest oxide yield (ThO/Th < 0.3%), and a minimal background value. | SRM610, STDGL3, GSD-1G, naturally pure pyrite, MASS-1 | 9.61 | [13 empty] | 0.28 | [5 empty] | 4417.27 | [5 empty] | 0.37 | [5 empty] | 788.03 | [9 empty] | 93300 |  | 17.57 | [11 empty] | 1203.87 | [13 empty] | 1436.92 | [15 empty] | 0.55 | [27 empty] | 140.52 | [11 empty] | 5.05 | [20 empty] | 2025 |  |  | CHN | Guangxi
| Tongkeng Sn polymetallic deposit, Dachang ore field | Dachang ore field | Magmatic hydrothermal | Skarn | Sn polymetallic | Sn, In | Zn, Pb, Cu | Sn, In, Zn, Pb, Cu | Hu et al., 2022; Guo et al., 2018 |  | TK24-25-Q1-Sp - 3 |  | underground mine |  |  |  |  | ore material | polished section | grab | mineral separate | [5 empty] | mineralisation |  |  |  | sphalerite | [6 empty] | chalcopyrite, galena, cassiterite, stannite, pyrite | Concentration calculations employed multiple external standards and total normalization methods (Liu et al., 2008) | LA-ICPMS | ASI RESOLution-LR-S155 excimer laser; Agilent 7700x ICP-MS | State Key Laboratory for Critical Mineral Research and Exploration, Institute of Chinese Academy of Sciences | Frequency of 5 Hz, energy output of 2.5-3 J/cm², spot size of 26 μm. Argon gas (at 900 ml/min) and helium gas (at 350 ml/min) were mixed in the ablation chamber before entering the ICP along with the sample aerosol. Each acquisition cycle consisted of approximately 30 seconds of blank signal followed by 60 seconds of sample signal. SRM610 was used to optimize the performance of the ICP-MS, achieving optimal sensitivity and ionization efficiency (U/Th ≈ 1), the lowest oxide yield (ThO/Th < 0.3%), and a minimal background value. | SRM610, STDGL3, GSD-1G, naturally pure pyrite, MASS-1 | 6.32 | [13 empty] | 0.05 | [5 empty] | 4006.29 | [5 empty] | 0.3 | [5 empty] | 674.12 | [9 empty] | 94700 |  | 14.15 | [11 empty] | 1045.89 | [13 empty] | 1540.3 | [43 empty] | 53.23 | [11 empty] | 7.32 | [20 empty] | 2025 |  |  | CHN | Guangxi
| Tongkeng Sn polymetallic deposit, Dachang ore field | Dachang ore field | Magmatic hydrothermal | Skarn | Sn polymetallic | Sn, In | Zn, Pb, Cu | Sn, In, Zn, Pb, Cu | Hu et al., 2022; Guo et al., 2018 |  | TK24-25-Q1-Sp - 4 |  | underground mine |  |  |  |  | ore material | polished section | grab | mineral separate | [5 empty] | mineralisation |  |  |  | sphalerite | [6 empty] | chalcopyrite, galena, cassiterite, stannite, pyrite | Concentration calculations employed multiple external standards and total normalization methods (Liu et al., 2008) | LA-ICPMS | ASI RESOLution-LR-S155 excimer laser; Agilent 7700x ICP-MS | State Key Laboratory for Critical Mineral Research and Exploration, Institute of Chinese Academy of Sciences | Frequency of 5 Hz, energy output of 2.5-3 J/cm², spot size of 26 μm. Argon gas (at 900 ml/min) and helium gas (at 350 ml/min) were mixed in the ablation chamber before entering the ICP along with the sample aerosol. Each acquisition cycle consisted of approximately 30 seconds of blank signal followed by 60 seconds of sample signal. SRM610 was used to optimize the performance of the ICP-MS, achieving optimal sensitivity and ionization efficiency (U/Th ≈ 1), the lowest oxide yield (ThO/Th < 0.3%), and a minimal background value. | SRM610, STDGL3, GSD-1G, naturally pure pyrite, MASS-1 | 4.24 | [13 empty] | 0.11 | [5 empty] | 4090.57 | [5 empty] | 0.28 | [5 empty] | 618.56 | [9 empty] | 96500 |  | 13.7 | [11 empty] | 966.7 | [13 empty] | 1402.54 | [43 empty] | 50.88 | [11 empty] | 8.59 | [20 empty] | 2025 |  |  | CHN | Guangxi
| Tongkeng Sn polymetallic deposit, Dachang ore field | Dachang ore field | Magmatic hydrothermal | Skarn | Sn polymetallic | Sn, In | Zn, Pb, Cu | Sn, In, Zn, Pb, Cu | Hu et al., 2022; Guo et al., 2018 |  | TK24-25-Q1-Sp - 5 |  | underground mine |  |  |  |  | ore material | polished section | grab | mineral separate | [5 empty] | mineralisation |  |  |  | sphalerite | [6 empty] | chalcopyrite, galena, cassiterite, stannite, pyrite | Concentration calculations employed multiple external standards and total normalization methods (Liu et al., 2008) | LA-ICPMS | ASI RESOLution-LR-S155 excimer laser; Agilent 7700x ICP-MS | State Key Laboratory for Critical Mineral Research and Exploration, Institute of Chinese Academy of Sciences | Frequency of 5 Hz, energy output of 2.5-3 J/cm², spot size of 26 μm. Argon gas (at 900 ml/min) and helium gas (at 350 ml/min) were mixed in the ablation chamber before entering the ICP along with the sample aerosol. Each acquisition cycle consisted of approximately 30 seconds of blank signal followed by 60 seconds of sample signal. SRM610 was used to optimize the performance of the ICP-MS, achieving optimal sensitivity and ionization efficiency (U/Th ≈ 1), the lowest oxide yield (ThO/Th < 0.3%), and a minimal background value. | SRM610, STDGL3, GSD-1G, naturally pure pyrite, MASS-1 | 5.74 | [13 empty] | 0.29 | [5 empty] | 4908.57 | [5 empty] | 0.19 | [5 empty] | 570.5 | [9 empty] | 79800 |  | 14.23 | [11 empty] | 1205.99 | [13 empty] | 1204.27 | [15 empty] | 0.38 | [27 empty] | 57.8 | [32 empty] | 2025 |  |  | CHN | Guangxi
| Tongkeng Sn polymetallic deposit, Dachang ore field | Dachang ore field | Magmatic hydrothermal | Skarn | Sn polymetallic | Sn, In | Zn, Pb, Cu | Sn, In, Zn, Pb, Cu | Hu et al., 2022; Guo et al., 2018 |  | TK24-25-Q1-Sp - 6 |  | underground mine |  |  |  |  | ore material | polished section | grab | mineral separate | [5 empty] | mineralisation |  |  |  | sphalerite | [6 empty] | chalcopyrite, galena, cassiterite, stannite, pyrite | Concentration calculations employed multiple external standards and total normalization methods (Liu et al., 2008) | LA-ICPMS | ASI RESOLution-LR-S155 excimer laser; Agilent 7700x ICP-MS | State Key Laboratory for Critical Mineral Research and Exploration, Institute of Chinese Academy of Sciences | Frequency of 5 Hz, energy output of 2.5-3 J/cm², spot size of 26 μm. Argon gas (at 900 ml/min) and helium gas (at 350 ml/min) were mixed in the ablation chamber before entering the ICP along with the sample aerosol. Each acquisition cycle consisted of approximately 30 seconds of blank signal followed by 60 seconds of sample signal. SRM610 was used to optimize the performance of the ICP-MS, achieving optimal sensitivity and ionization efficiency (U/Th ≈ 1), the lowest oxide yield (ThO/Th < 0.3%), and a minimal background value. | SRM610, STDGL3, GSD-1G, naturally pure pyrite, MASS-1 | 6.21 | [13 empty] | 0.47 | [5 empty] | 5216.74 | [11 empty] | 666.78 | [9 empty] | 77600 |  | 16.5 | [11 empty] | 1165.27 | [13 empty] | 1189.75 | [15 empty] | 0.28 | [27 empty] | 224.22 | [11 empty] | 7.12 | [20 empty] | 2025 |  |  | CHN | Guangxi
| Tongkeng Sn polymetallic deposit, Dachang ore field | Dachang ore field | Magmatic hydrothermal | Skarn | Sn polymetallic | Sn, In | Zn, Pb, Cu | Sn, In, Zn, Pb, Cu | Hu et al., 2022; Guo et al., 2018 |  | TK24-25-Q2-Sp - 1 |  | underground mine |  |  |  |  | ore material | polished section | grab | mineral separate | [5 empty] | mineralisation |  |  |  | sphalerite | [6 empty] | chalcopyrite, galena, cassiterite, stannite, pyrite | Concentration calculations employed multiple external standards and total normalization methods (Liu et al., 2008) | LA-ICPMS | ASI RESOLution-LR-S155 excimer laser; Agilent 7700x ICP-MS | State Key Laboratory for Critical Mineral Research and Exploration, Institute of Chinese Academy of Sciences | Frequency of 5 Hz, energy output of 2.5-3 J/cm², spot size of 26 μm. Argon gas (at 900 ml/min) and helium gas (at 350 ml/min) were mixed in the ablation chamber before entering the ICP along with the sample aerosol. Each acquisition cycle consisted of approximately 30 seconds of blank signal followed by 60 seconds of sample signal. SRM610 was used to optimize the performance of the ICP-MS, achieving optimal sensitivity and ionization efficiency (U/Th ≈ 1), the lowest oxide yield (ThO/Th < 0.3%), and a minimal background value. | SRM610, STDGL3, GSD-1G, naturally pure pyrite, MASS-1 | 5.71 | [13 empty] | 0.9 | [5 empty] | 4167.52 | [11 empty] | 622.78 | [9 empty] | 86100 |  | 15.39 | [11 empty] | 1137.65 | [13 empty] | 1745.92 | [15 empty] | 0.95 | [27 empty] | 31.96 | [11 empty] | 7.98 | [20 empty] | 2025 |  |  | CHN | Guangxi
| Tongkeng Sn polymetallic deposit, Dachang ore field | Dachang ore field | Magmatic hydrothermal | Skarn | Sn polymetallic | Sn, In | Zn, Pb, Cu | Sn, In, Zn, Pb, Cu | Hu et al., 2022; Guo et al., 2018 |  | TK24-25-Q2-Sp - 2 |  | underground mine |  |  |  |  | ore material | polished section | grab | mineral separate | [5 empty] | mineralisation |  |  |  | sphalerite | [6 empty] | chalcopyrite, galena, cassiterite, stannite, pyrite | Concentration calculations employed multiple external standards and total normalization methods (Liu et al., 2008) | LA-ICPMS | ASI RESOLution-LR-S155 excimer laser; Agilent 7700x ICP-MS | State Key Laboratory for Critical Mineral Research and Exploration, Institute of Chinese Academy of Sciences | Frequency of 5 Hz, energy output of 2.5-3 J/cm², spot size of 26 μm. Argon gas (at 900 ml/min) and helium gas (at 350 ml/min) were mixed in the ablation chamber before entering the ICP along with the sample aerosol. Each acquisition cycle consisted of approximately 30 seconds of blank signal followed by 60 seconds of sample signal. SRM610 was used to optimize the performance of the ICP-MS, achieving optimal sensitivity and ionization efficiency (U/Th ≈ 1), the lowest oxide yield (ThO/Th < 0.3%), and a minimal background value. | SRM610, STDGL3, GSD-1G, naturally pure pyrite, MASS-1 | 7.29 | [13 empty] | 0.7 | [5 empty] | 3979.78 | [11 empty] | 977.82 | [9 empty] | 87500 |  | 14.02 | [11 empty] | 1148 | [13 empty] | 2147.28 | [15 empty] | 0.72 | [27 empty] | 432.29 | [32 empty] | 2025 |  |  | CHN | Guangxi
| Tongkeng Sn polymetallic deposit, Dachang ore field | Dachang ore field | Magmatic hydrothermal | Skarn | Sn polymetallic | Sn, In | Zn, Pb, Cu | Sn, In, Zn, Pb, Cu | Hu et al., 2022; Guo et al., 2018 |  | TK24-25-Q2-Sp - 3 |  | underground mine |  |  |  |  | ore material | polished section | grab | mineral separate | [5 empty] | mineralisation |  |  |  | sphalerite | [6 empty] | chalcopyrite, galena, cassiterite, stannite, pyrite | Concentration calculations employed multiple external standards and total normalization methods (Liu et al., 2008) | LA-ICPMS | ASI RESOLution-LR-S155 excimer laser; Agilent 7700x ICP-MS | State Key Laboratory for Critical Mineral Research and Exploration, Institute of Chinese Academy of Sciences | Frequency of 5 Hz, energy output of 2.5-3 J/cm², spot size of 26 μm. Argon gas (at 900 ml/min) and helium gas (at 350 ml/min) were mixed in the ablation chamber before entering the ICP along with the sample aerosol. Each acquisition cycle consisted of approximately 30 seconds of blank signal followed by 60 seconds of sample signal. SRM610 was used to optimize the performance of the ICP-MS, achieving optimal sensitivity and ionization efficiency (U/Th ≈ 1), the lowest oxide yield (ThO/Th < 0.3%), and a minimal background value. | SRM610, STDGL3, GSD-1G, naturally pure pyrite, MASS-1 | 6.33 | [13 empty] | 0.53 | [5 empty] | 3971.62 | [5 empty] | 0.36 | [5 empty] | 629.22 | [9 empty] | 90900 |  | 13.46 | [11 empty] | 1078.83 | [13 empty] | 2372.36 | [15 empty] | 0.55 | [27 empty] | 26.68 | [11 empty] | 4.03 | [20 empty] | 2025 |  |  | CHN | Guangxi
| Tongkeng Sn polymetallic deposit, Dachang ore field | Dachang ore field | Magmatic hydrothermal | Skarn | Sn polymetallic | Sn, In | Zn, Pb, Cu | Sn, In, Zn, Pb, Cu | Hu et al., 2022; Guo et al., 2018 |  | TK24-25-Q2-Sp - 4 |  | underground mine |  |  |  |  | ore material | polished section | grab | mineral separate | [5 empty] | mineralisation |  |  |  | sphalerite | [6 empty] | chalcopyrite, galena, cassiterite, stannite, pyrite | Concentration calculations employed multiple external standards and total normalization methods (Liu et al., 2008) | LA-ICPMS | ASI RESOLution-LR-S155 excimer laser; Agilent 7700x ICP-MS | State Key Laboratory for Critical Mineral Research and Exploration, Institute of Chinese Academy of Sciences | Frequency of 5 Hz, energy output of 2.5-3 J/cm², spot size of 26 μm. Argon gas (at 900 ml/min) and helium gas (at 350 ml/min) were mixed in the ablation chamber before entering the ICP along with the sample aerosol. Each acquisition cycle consisted of approximately 30 seconds of blank signal followed by 60 seconds of sample signal. SRM610 was used to optimize the performance of the ICP-MS, achieving optimal sensitivity and ionization efficiency (U/Th ≈ 1), the lowest oxide yield (ThO/Th < 0.3%), and a minimal background value. | SRM610, STDGL3, GSD-1G, naturally pure pyrite, MASS-1 | 6.78 | [13 empty] | 0.3 | [5 empty] | 4542.18 | [5 empty] | 0.31 | [5 empty] | 635.93 | [9 empty] | 75300 |  | 42.46 | [11 empty] | 1225.38 | [13 empty] | 2450.3 | [43 empty] | 247.46 | [32 empty] | 2025 |  |  | CHN | Guangxi
| Tongkeng Sn polymetallic deposit, Dachang ore field | Dachang ore field | Magmatic hydrothermal | Skarn | Sn polymetallic | Sn, In | Zn, Pb, Cu | Sn, In, Zn, Pb, Cu | Hu et al., 2022; Guo et al., 2018 |  | TK24-25-Q2-Sp - 5 |  | underground mine |  |  |  |  | ore material | polished section | grab | mineral separate | [5 empty] | mineralisation |  |  |  | sphalerite | [6 empty] | chalcopyrite, galena, cassiterite, stannite, pyrite | Concentration calculations employed multiple external standards and total normalization methods (Liu et al., 2008) | LA-ICPMS | ASI RESOLution-LR-S155 excimer laser; Agilent 7700x ICP-MS | State Key Laboratory for Critical Mineral Research and Exploration, Institute of Chinese Academy of Sciences | Frequency of 5 Hz, energy output of 2.5-3 J/cm², spot size of 26 μm. Argon gas (at 900 ml/min) and helium gas (at 350 ml/min) were mixed in the ablation chamber before entering the ICP along with the sample aerosol. Each acquisition cycle consisted of approximately 30 seconds of blank signal followed by 60 seconds of sample signal. SRM610 was used to optimize the performance of the ICP-MS, achieving optimal sensitivity and ionization efficiency (U/Th ≈ 1), the lowest oxide yield (ThO/Th < 0.3%), and a minimal background value. | SRM610, STDGL3, GSD-1G, naturally pure pyrite, MASS-1 | 6.09 | [13 empty] | 0.1 | [5 empty] | 4214.17 | [5 empty] | 0.4 | [5 empty] | 692.95 | [9 empty] | 88900 |  | 16.03 | [11 empty] | 1120.44 | [13 empty] | 1820.01 | [15 empty] | 0.1 | [27 empty] | 118.94 | [32 empty] | 2025 |  |  | CHN | Guangxi
| Tongkeng Sn polymetallic deposit, Dachang ore field | Dachang ore field | Magmatic hydrothermal | Skarn | Sn polymetallic | Sn, In | Zn, Pb, Cu | Sn, In, Zn, Pb, Cu | Hu et al., 2022; Guo et al., 2018 |  | TK24-25-Q3-Sp - 1 |  | underground mine |  |  |  |  | ore material | polished section | grab | mineral separate | [5 empty] | mineralisation |  |  |  | sphalerite | [6 empty] | chalcopyrite, galena, cassiterite, stannite, pyrite | Concentration calculations employed multiple external standards and total normalization methods (Liu et al., 2008) | LA-ICPMS | ASI RESOLution-LR-S155 excimer laser; Agilent 7700x ICP-MS | State Key Laboratory for Critical Mineral Research and Exploration, Institute of Chinese Academy of Sciences | Frequency of 5 Hz, energy output of 2.5-3 J/cm², spot size of 26 μm. Argon gas (at 900 ml/min) and helium gas (at 350 ml/min) were mixed in the ablation chamber before entering the ICP along with the sample aerosol. Each acquisition cycle consisted of approximately 30 seconds of blank signal followed by 60 seconds of sample signal. SRM610 was used to optimize the performance of the ICP-MS, achieving optimal sensitivity and ionization efficiency (U/Th ≈ 1), the lowest oxide yield (ThO/Th < 0.3%), and a minimal background value. | SRM610, STDGL3, GSD-1G, naturally pure pyrite, MASS-1 | 6.38 | [19 empty] | 4178.28 | [5 empty] | 0.55 | [5 empty] | 814.62 | [9 empty] | 92000 |  | 16.14 | [11 empty] | 1318.6 | [13 empty] | 1552.03 | [43 empty] | 67.86 | [11 empty] | 6.87 | [20 empty] | 2025 |  |  | CHN | Guangxi
| Tongkeng Sn polymetallic deposit, Dachang ore field | Dachang ore field | Magmatic hydrothermal | Skarn | Sn polymetallic | Sn, In | Zn, Pb, Cu | Sn, In, Zn, Pb, Cu | Hu et al., 2022; Guo et al., 2018 |  | TK24-25-Q3-Sp - 2 |  | underground mine |  |  |  |  | ore material | polished section | grab | mineral separate | [5 empty] | mineralisation |  |  |  | sphalerite | [6 empty] | chalcopyrite, galena, cassiterite, stannite, pyrite | Concentration calculations employed multiple external standards and total normalization methods (Liu et al., 2008) | LA-ICPMS | ASI RESOLution-LR-S155 excimer laser; Agilent 7700x ICP-MS | State Key Laboratory for Critical Mineral Research and Exploration, Institute of Chinese Academy of Sciences | Frequency of 5 Hz, energy output of 2.5-3 J/cm², spot size of 26 μm. Argon gas (at 900 ml/min) and helium gas (at 350 ml/min) were mixed in the ablation chamber before entering the ICP along with the sample aerosol. Each acquisition cycle consisted of approximately 30 seconds of blank signal followed by 60 seconds of sample signal. SRM610 was used to optimize the performance of the ICP-MS, achieving optimal sensitivity and ionization efficiency (U/Th ≈ 1), the lowest oxide yield (ThO/Th < 0.3%), and a minimal background value. | SRM610, STDGL3, GSD-1G, naturally pure pyrite, MASS-1 | 5.29 | [13 empty] | 0.08 | [5 empty] | 4125.12 | [5 empty] | 0.42 | [5 empty] | 749.97 | [9 empty] | 89000 |  | 14.75 | [11 empty] | 1223.25 | [13 empty] | 1966.99 | [15 empty] | 0.14 | [27 empty] | 90.77 | [11 empty] | 9.28 | [20 empty] | 2025 |  |  | CHN | Guangxi
| Tongkeng Sn polymetallic deposit, Dachang ore field | Dachang ore field | Magmatic hydrothermal | Skarn | Sn polymetallic | Sn, In | Zn, Pb, Cu | Sn, In, Zn, Pb, Cu | Hu et al., 2022; Guo et al., 2018 |  | TK24-25-Q3-Sp - 3 |  | underground mine |  |  |  |  | ore material | polished section | grab | mineral separate | [5 empty] | mineralisation |  |  |  | sphalerite | [6 empty] | chalcopyrite, galena, cassiterite, stannite, pyrite | Concentration calculations employed multiple external standards and total normalization methods (Liu et al., 2008) | LA-ICPMS | ASI RESOLution-LR-S155 excimer laser; Agilent 7700x ICP-MS | State Key Laboratory for Critical Mineral Research and Exploration, Institute of Chinese Academy of Sciences | Frequency of 5 Hz, energy output of 2.5-3 J/cm², spot size of 26 μm. Argon gas (at 900 ml/min) and helium gas (at 350 ml/min) were mixed in the ablation chamber before entering the ICP along with the sample aerosol. Each acquisition cycle consisted of approximately 30 seconds of blank signal followed by 60 seconds of sample signal. SRM610 was used to optimize the performance of the ICP-MS, achieving optimal sensitivity and ionization efficiency (U/Th ≈ 1), the lowest oxide yield (ThO/Th < 0.3%), and a minimal background value. | SRM610, STDGL3, GSD-1G, naturally pure pyrite, MASS-1 | 5.06 | [13 empty] | 2.09 | [5 empty] | 4585.49 | [5 empty] | 0.21 | [5 empty] | 715.33 | [9 empty] | 78900 |  | 16.74 | [11 empty] | 1432.66 | [13 empty] | 1799.66 | [15 empty] | 2.47 | [27 empty] | 17.07 | [11 empty] | 8.87 | [20 empty] | 2025 |  |  | CHN | Guangxi
| Tongkeng Sn polymetallic deposit, Dachang ore field | Dachang ore field | Magmatic hydrothermal | Skarn | Sn polymetallic | Sn, In | Zn, Pb, Cu | Sn, In, Zn, Pb, Cu | Hu et al., 2022; Guo et al., 2018 |  | TK24-25-Q3-Sp - 4 |  | underground mine |  |  |  |  | ore material | polished section | grab | mineral separate | [5 empty] | mineralisation |  |  |  | sphalerite | [6 empty] | chalcopyrite, galena, cassiterite, stannite, pyrite | Concentration calculations employed multiple external standards and total normalization methods (Liu et al., 2008) | LA-ICPMS | ASI RESOLution-LR-S155 excimer laser; Agilent 7700x ICP-MS | State Key Laboratory for Critical Mineral Research and Exploration, Institute of Chinese Academy of Sciences | Frequency of 5 Hz, energy output of 2.5-3 J/cm², spot size of 26 μm. Argon gas (at 900 ml/min) and helium gas (at 350 ml/min) were mixed in the ablation chamber before entering the ICP along with the sample aerosol. Each acquisition cycle consisted of approximately 30 seconds of blank signal followed by 60 seconds of sample signal. SRM610 was used to optimize the performance of the ICP-MS, achieving optimal sensitivity and ionization efficiency (U/Th ≈ 1), the lowest oxide yield (ThO/Th < 0.3%), and a minimal background value. | SRM610, STDGL3, GSD-1G, naturally pure pyrite, MASS-1 | 4.43 | [13 empty] | 0.24 | [5 empty] | 4086.72 | [5 empty] | 0.43 | [5 empty] | 750.1 | [9 empty] | 90000 |  | 13.19 | [11 empty] | 1248.55 | [13 empty] | 1727.12 | [15 empty] | 0.37 | [27 empty] | 36.06 | [11 empty] | 6.4 | [20 empty] | 2025 |  |  | CHN | Guangxi
| Tongkeng Sn polymetallic deposit, Dachang ore field | Dachang ore field | Magmatic hydrothermal | Skarn | Sn polymetallic | Sn, In | Zn, Pb, Cu | Sn, In, Zn, Pb, Cu | Hu et al., 2022; Guo et al., 2018 |  | TK24-25-Q3-Sp - 5 |  | underground mine |  |  |  |  | ore material | polished section | grab | mineral separate | [5 empty] | mineralisation |  |  |  | sphalerite | [6 empty] | chalcopyrite, galena, cassiterite, stannite, pyrite | Concentration calculations employed multiple external standards and total normalization methods (Liu et al., 2008) | LA-ICPMS | ASI RESOLution-LR-S155 excimer laser; Agilent 7700x ICP-MS | State Key Laboratory for Critical Mineral Research and Exploration, Institute of Chinese Academy of Sciences | Frequency of 5 Hz, energy output of 2.5-3 J/cm², spot size of 26 μm. Argon gas (at 900 ml/min) and helium gas (at 350 ml/min) were mixed in the ablation chamber before entering the ICP along with the sample aerosol. Each acquisition cycle consisted of approximately 30 seconds of blank signal followed by 60 seconds of sample signal. SRM610 was used to optimize the performance of the ICP-MS, achieving optimal sensitivity and ionization efficiency (U/Th ≈ 1), the lowest oxide yield (ThO/Th < 0.3%), and a minimal background value. | SRM610, STDGL3, GSD-1G, naturally pure pyrite, MASS-1 | 5.57 | [13 empty] | 0.09 | [5 empty] | 4037.41 | [5 empty] | 0.29 | [5 empty] | 855.03 | [9 empty] | 93800 |  | 15.77 | [11 empty] | 1272.54 | [13 empty] | 1997.06 | [15 empty] | 0.16 | [27 empty] | 52.47 | [11 empty] | 5.42 | [20 empty] | 2025 |  |  | CHN | Guangxi
| Tongkeng Sn polymetallic deposit, Dachang ore field | Dachang ore field | Magmatic hydrothermal | Skarn | Sn polymetallic | Sn, In | Zn, Pb, Cu | Sn, In, Zn, Pb, Cu | Hu et al., 2022; Guo et al., 2018 |  | TK24-25-Q3-Sp - 6 |  | underground mine |  |  |  |  | ore material | polished section | grab | mineral separate | [5 empty] | mineralisation |  |  |  | sphalerite | [6 empty] | chalcopyrite, galena, cassiterite, stannite, pyrite | Concentration calculations employed multiple external standards and total normalization methods (Liu et al., 2008) | LA-ICPMS | ASI RESOLution-LR-S155 excimer laser; Agilent 7700x ICP-MS | State Key Laboratory for Critical Mineral Research and Exploration, Institute of Chinese Academy of Sciences | Frequency of 5 Hz, energy output of 2.5-3 J/cm², spot size of 26 μm. Argon gas (at 900 ml/min) and helium gas (at 350 ml/min) were mixed in the ablation chamber before entering the ICP along with the sample aerosol. Each acquisition cycle consisted of approximately 30 seconds of blank signal followed by 60 seconds of sample signal. SRM610 was used to optimize the performance of the ICP-MS, achieving optimal sensitivity and ionization efficiency (U/Th ≈ 1), the lowest oxide yield (ThO/Th < 0.3%), and a minimal background value. | SRM610, STDGL3, GSD-1G, naturally pure pyrite, MASS-1 | 4.65 | [13 empty] | 0.08 | [5 empty] | 3984.84 | [5 empty] | 0.43 | [5 empty] | 768.25 | [9 empty] | 93300 |  | 13.83 | [11 empty] | 1197.62 | [13 empty] | 1660 | [43 empty] | 89.17 | [11 empty] | 7.08 | [20 empty] | 2025 |  |  | CHN | Guangxi
| Tongkeng Sn polymetallic deposit, Dachang ore field | Dachang ore field | Magmatic hydrothermal | Skarn | Sn polymetallic | Sn, In | Zn, Pb, Cu | Sn, In, Zn, Pb, Cu | Hu et al., 2022; Guo et al., 2018 |  | TK24-24-Q1-Sp - 1 |  | underground mine |  |  |  |  | ore material | polished section | grab | mineral separate | [5 empty] | mineralisation |  |  |  | sphalerite | [6 empty] | chalcopyrite, galena, cassiterite, stannite, pyrite | Concentration calculations employed multiple external standards and total normalization methods (Liu et al., 2008) | LA-ICPMS | ASI RESOLution-LR-S155 excimer laser; Agilent 7700x ICP-MS | State Key Laboratory for Critical Mineral Research and Exploration, Institute of Chinese Academy of Sciences | Frequency of 5 Hz, energy output of 2.5-3 J/cm², spot size of 26 μm. Argon gas (at 900 ml/min) and helium gas (at 350 ml/min) were mixed in the ablation chamber before entering the ICP along with the sample aerosol. Each acquisition cycle consisted of approximately 30 seconds of blank signal followed by 60 seconds of sample signal. SRM610 was used to optimize the performance of the ICP-MS, achieving optimal sensitivity and ionization efficiency (U/Th ≈ 1), the lowest oxide yield (ThO/Th < 0.3%), and a minimal background value. | SRM610, STDGL3, GSD-1G, naturally pure pyrite, MASS-1 | 2.62 | [19 empty] | 3570.4 | [5 empty] | 0.94 | [5 empty] | 635.89 | [9 empty] | 87900 |  | 22.24 | [11 empty] | 978.12 | [13 empty] | 2824.69 | [55 empty] | 10.39 | [20 empty] | 2025 |  |  | CHN | Guangxi
| Tongkeng Sn polymetallic deposit, Dachang ore field | Dachang ore field | Magmatic hydrothermal | Skarn | Sn polymetallic | Sn, In | Zn, Pb, Cu | Sn, In, Zn, Pb, Cu | Hu et al., 2022; Guo et al., 2018 |  | TK24-24-Q1-Sp - 2 |  | underground mine |  |  |  |  | ore material | polished section | grab | mineral separate | [5 empty] | mineralisation |  |  |  | sphalerite | [6 empty] | chalcopyrite, galena, cassiterite, stannite, pyrite | Concentration calculations employed multiple external standards and total normalization methods (Liu et al., 2008) | LA-ICPMS | ASI RESOLution-LR-S155 excimer laser; Agilent 7700x ICP-MS | State Key Laboratory for Critical Mineral Research and Exploration, Institute of Chinese Academy of Sciences | Frequency of 5 Hz, energy output of 2.5-3 J/cm², spot size of 26 μm. Argon gas (at 900 ml/min) and helium gas (at 350 ml/min) were mixed in the ablation chamber before entering the ICP along with the sample aerosol. Each acquisition cycle consisted of approximately 30 seconds of blank signal followed by 60 seconds of sample signal. SRM610 was used to optimize the performance of the ICP-MS, achieving optimal sensitivity and ionization efficiency (U/Th ≈ 1), the lowest oxide yield (ThO/Th < 0.3%), and a minimal background value. | SRM610, STDGL3, GSD-1G, naturally pure pyrite, MASS-1 | 3.12 | [19 empty] | 3561.65 | [5 empty] | 1.13 | [5 empty] | 749.38 | [9 empty] | 88000 |  | 29.58 | [11 empty] | 1174.93 | [13 empty] | 2660.62 | [15 empty] | 0.12 | [27 empty] | 72.91 | [11 empty] | 11.13 | [20 empty] | 2025 |  |  | CHN | Guangxi
| Tongkeng Sn polymetallic deposit, Dachang ore field | Dachang ore field | Magmatic hydrothermal | Skarn | Sn polymetallic | Sn, In | Zn, Pb, Cu | Sn, In, Zn, Pb, Cu | Hu et al., 2022; Guo et al., 2018 |  | TK24-24-Q1-Sp - 3 |  | underground mine |  |  |  |  | ore material | polished section | grab | mineral separate | [5 empty] | mineralisation |  |  |  | sphalerite | [6 empty] | chalcopyrite, galena, cassiterite, stannite, pyrite | Concentration calculations employed multiple external standards and total normalization methods (Liu et al., 2008) | LA-ICPMS | ASI RESOLution-LR-S155 excimer laser; Agilent 7700x ICP-MS | State Key Laboratory for Critical Mineral Research and Exploration, Institute of Chinese Academy of Sciences | Frequency of 5 Hz, energy output of 2.5-3 J/cm², spot size of 26 μm. Argon gas (at 900 ml/min) and helium gas (at 350 ml/min) were mixed in the ablation chamber before entering the ICP along with the sample aerosol. Each acquisition cycle consisted of approximately 30 seconds of blank signal followed by 60 seconds of sample signal. SRM610 was used to optimize the performance of the ICP-MS, achieving optimal sensitivity and ionization efficiency (U/Th ≈ 1), the lowest oxide yield (ThO/Th < 0.3%), and a minimal background value. | SRM610, STDGL3, GSD-1G, naturally pure pyrite, MASS-1 | 2.32 | [19 empty] | 3617.64 | [5 empty] | 1.19 | [5 empty] | 633.87 | [9 empty] | 87100 |  | 16.51 | [11 empty] | 1007.59 | [13 empty] | 2453.78 | [43 empty] | 62.88 | [11 empty] | 8.9 | [20 empty] | 2025 |  |  | CHN | Guangxi
| Tongkeng Sn polymetallic deposit, Dachang ore field | Dachang ore field | Magmatic hydrothermal | Skarn | Sn polymetallic | Sn, In | Zn, Pb, Cu | Sn, In, Zn, Pb, Cu | Hu et al., 2022; Guo et al., 2018 |  | TK24-24-Q1-Sp - 4 |  | underground mine |  |  |  |  | ore material | polished section | grab | mineral separate | [5 empty] | mineralisation |  |  |  | sphalerite | [6 empty] | chalcopyrite, galena, cassiterite, stannite, pyrite | Concentration calculations employed multiple external standards and total normalization methods (Liu et al., 2008) | LA-ICPMS | ASI RESOLution-LR-S155 excimer laser; Agilent 7700x ICP-MS | State Key Laboratory for Critical Mineral Research and Exploration, Institute of Chinese Academy of Sciences | Frequency of 5 Hz, energy output of 2.5-3 J/cm², spot size of 26 μm. Argon gas (at 900 ml/min) and helium gas (at 350 ml/min) were mixed in the ablation chamber before entering the ICP along with the sample aerosol. Each acquisition cycle consisted of approximately 30 seconds of blank signal followed by 60 seconds of sample signal. SRM610 was used to optimize the performance of the ICP-MS, achieving optimal sensitivity and ionization efficiency (U/Th ≈ 1), the lowest oxide yield (ThO/Th < 0.3%), and a minimal background value. | SRM610, STDGL3, GSD-1G, naturally pure pyrite, MASS-1 | 2.63 | [13 empty] | 0.04 | [5 empty] | 3547.85 | [5 empty] | 1.11 | [5 empty] | 726 | [9 empty] | 87500 |  | 26.57 | [11 empty] | 1141.18 | [13 empty] | 2876.44 | [15 empty] | 0.12 | [27 empty] | 68.93 | [11 empty] | 5.68 | [20 empty] | 2025 |  |  | CHN | Guangxi
| Tongkeng Sn polymetallic deposit, Dachang ore field | Dachang ore field | Magmatic hydrothermal | Skarn | Sn polymetallic | Sn, In | Zn, Pb, Cu | Sn, In, Zn, Pb, Cu | Hu et al., 2022; Guo et al., 2018 |  | TK24-24-Q1-Sp - 5 |  | underground mine |  |  |  |  | ore material | polished section | grab | mineral separate | [5 empty] | mineralisation |  |  |  | sphalerite | [6 empty] | chalcopyrite, galena, cassiterite, stannite, pyrite | Concentration calculations employed multiple external standards and total normalization methods (Liu et al., 2008) | LA-ICPMS | ASI RESOLution-LR-S155 excimer laser; Agilent 7700x ICP-MS | State Key Laboratory for Critical Mineral Research and Exploration, Institute of Chinese Academy of Sciences | Frequency of 5 Hz, energy output of 2.5-3 J/cm², spot size of 26 μm. Argon gas (at 900 ml/min) and helium gas (at 350 ml/min) were mixed in the ablation chamber before entering the ICP along with the sample aerosol. Each acquisition cycle consisted of approximately 30 seconds of blank signal followed by 60 seconds of sample signal. SRM610 was used to optimize the performance of the ICP-MS, achieving optimal sensitivity and ionization efficiency (U/Th ≈ 1), the lowest oxide yield (ThO/Th < 0.3%), and a minimal background value. | SRM610, STDGL3, GSD-1G, naturally pure pyrite, MASS-1 | 2.12 | [13 empty] | 0.04 | [5 empty] | 3541.9 | [5 empty] | 1.05 | [5 empty] | 610.62 | [9 empty] | 88800 |  | 20.13 | [11 empty] | 946.49 | [13 empty] | 2932.59 | [15 empty] | 0.1 | [27 empty] | 66.97 | [11 empty] | 8.35 | [20 empty] | 2025 |  |  | CHN | Guangxi
| Tongkeng Sn polymetallic deposit, Dachang ore field | Dachang ore field | Magmatic hydrothermal | Skarn | Sn polymetallic | Sn, In | Zn, Pb, Cu | Sn, In, Zn, Pb, Cu | Hu et al., 2022; Guo et al., 2018 |  | TK24-24-Q2-Sp - 1 |  | underground mine |  |  |  |  | ore material | polished section | grab | mineral separate | [5 empty] | mineralisation |  |  |  | sphalerite | [6 empty] | chalcopyrite, galena, cassiterite, stannite, pyrite | Concentration calculations employed multiple external standards and total normalization methods (Liu et al., 2008) | LA-ICPMS | ASI RESOLution-LR-S155 excimer laser; Agilent 7700x ICP-MS | State Key Laboratory for Critical Mineral Research and Exploration, Institute of Chinese Academy of Sciences | Frequency of 5 Hz, energy output of 2.5-3 J/cm², spot size of 26 μm. Argon gas (at 900 ml/min) and helium gas (at 350 ml/min) were mixed in the ablation chamber before entering the ICP along with the sample aerosol. Each acquisition cycle consisted of approximately 30 seconds of blank signal followed by 60 seconds of sample signal. SRM610 was used to optimize the performance of the ICP-MS, achieving optimal sensitivity and ionization efficiency (U/Th ≈ 1), the lowest oxide yield (ThO/Th < 0.3%), and a minimal background value. | SRM610, STDGL3, GSD-1G, naturally pure pyrite, MASS-1 | 2.34 | [19 empty] | 3339.72 | [5 empty] | 1.1 | [5 empty] | 604.45 | [9 empty] | 91400 |  | 16.89 | [11 empty] | 895.27 | [13 empty] | 2563.08 | [43 empty] | 41.82 | [11 empty] | 7.76 | [20 empty] | 2025 |  |  | CHN | Guangxi
| Tongkeng Sn polymetallic deposit, Dachang ore field | Dachang ore field | Magmatic hydrothermal | Skarn | Sn polymetallic | Sn, In | Zn, Pb, Cu | Sn, In, Zn, Pb, Cu | Hu et al., 2022; Guo et al., 2018 |  | TK24-24-Q2-Sp - 2 |  | underground mine |  |  |  |  | ore material | polished section | grab | mineral separate | [5 empty] | mineralisation |  |  |  | sphalerite | [6 empty] | chalcopyrite, galena, cassiterite, stannite, pyrite | Concentration calculations employed multiple external standards and total normalization methods (Liu et al., 2008) | LA-ICPMS | ASI RESOLution-LR-S155 excimer laser; Agilent 7700x ICP-MS | State Key Laboratory for Critical Mineral Research and Exploration, Institute of Chinese Academy of Sciences | Frequency of 5 Hz, energy output of 2.5-3 J/cm², spot size of 26 μm. Argon gas (at 900 ml/min) and helium gas (at 350 ml/min) were mixed in the ablation chamber before entering the ICP along with the sample aerosol. Each acquisition cycle consisted of approximately 30 seconds of blank signal followed by 60 seconds of sample signal. SRM610 was used to optimize the performance of the ICP-MS, achieving optimal sensitivity and ionization efficiency (U/Th ≈ 1), the lowest oxide yield (ThO/Th < 0.3%), and a minimal background value. | SRM610, STDGL3, GSD-1G, naturally pure pyrite, MASS-1 | 3.63 | [19 empty] | 3605.09 | [5 empty] | 0.89 | [5 empty] | 594.46 | [9 empty] | 86800 |  | 25.39 | [11 empty] | 946.92 | [13 empty] | 2631.16 | [43 empty] | 70.51 | [11 empty] | 6.37 | [20 empty] | 2025 |  |  | CHN | Guangxi
| Tongkeng Sn polymetallic deposit, Dachang ore field | Dachang ore field | Magmatic hydrothermal | Skarn | Sn polymetallic | Sn, In | Zn, Pb, Cu | Sn, In, Zn, Pb, Cu | Hu et al., 2022; Guo et al., 2018 |  | TK24-24-Q2-Sp - 3 |  | underground mine |  |  |  |  | ore material | polished section | grab | mineral separate | [5 empty] | mineralisation |  |  |  | sphalerite | [6 empty] | chalcopyrite, galena, cassiterite, stannite, pyrite | Concentration calculations employed multiple external standards and total normalization methods (Liu et al., 2008) | LA-ICPMS | ASI RESOLution-LR-S155 excimer laser; Agilent 7700x ICP-MS | State Key Laboratory for Critical Mineral Research and Exploration, Institute of Chinese Academy of Sciences | Frequency of 5 Hz, energy output of 2.5-3 J/cm², spot size of 26 μm. Argon gas (at 900 ml/min) and helium gas (at 350 ml/min) were mixed in the ablation chamber before entering the ICP along with the sample aerosol. Each acquisition cycle consisted of approximately 30 seconds of blank signal followed by 60 seconds of sample signal. SRM610 was used to optimize the performance of the ICP-MS, achieving optimal sensitivity and ionization efficiency (U/Th ≈ 1), the lowest oxide yield (ThO/Th < 0.3%), and a minimal background value. | SRM610, STDGL3, GSD-1G, naturally pure pyrite, MASS-1 | 3.56 | [19 empty] | 3609.68 | [5 empty] | 0.94 | [5 empty] | 751.31 | [9 empty] | 89300 |  | 28.23 | [11 empty] | 1168.59 | [13 empty] | 2489.06 | [43 empty] | 79.9 | [11 empty] | 9.16 | [20 empty] | 2025 |  |  | CHN | Guangxi
| Tongkeng Sn polymetallic deposit, Dachang ore field | Dachang ore field | Magmatic hydrothermal | Skarn | Sn polymetallic | Sn, In | Zn, Pb, Cu | Sn, In, Zn, Pb, Cu | Hu et al., 2022; Guo et al., 2018 |  | TK24-24-Q2-Sp - 4 |  | underground mine |  |  |  |  | ore material | polished section | grab | mineral separate | [5 empty] | mineralisation |  |  |  | sphalerite | [6 empty] | chalcopyrite, galena, cassiterite, stannite, pyrite | Concentration calculations employed multiple external standards and total normalization methods (Liu et al., 2008) | LA-ICPMS | ASI RESOLution-LR-S155 excimer laser; Agilent 7700x ICP-MS | State Key Laboratory for Critical Mineral Research and Exploration, Institute of Chinese Academy of Sciences | Frequency of 5 Hz, energy output of 2.5-3 J/cm², spot size of 26 μm. Argon gas (at 900 ml/min) and helium gas (at 350 ml/min) were mixed in the ablation chamber before entering the ICP along with the sample aerosol. Each acquisition cycle consisted of approximately 30 seconds of blank signal followed by 60 seconds of sample signal. SRM610 was used to optimize the performance of the ICP-MS, achieving optimal sensitivity and ionization efficiency (U/Th ≈ 1), the lowest oxide yield (ThO/Th < 0.3%), and a minimal background value. | SRM610, STDGL3, GSD-1G, naturally pure pyrite, MASS-1 | 5.71 | [19 empty] | 3607.83 | [5 empty] | 0.69 | [5 empty] | 1031.27 | [9 empty] | 85500 |  | 56.45 | [11 empty] | 970.31 | [13 empty] | 3759.86 | [43 empty] | 503.29 | [11 empty] | 7.76 | [20 empty] | 2025 |  |  | CHN | Guangxi
| Tongkeng Sn polymetallic deposit, Dachang ore field | Dachang ore field | Magmatic hydrothermal | Skarn | Sn polymetallic | Sn, In | Zn, Pb, Cu | Sn, In, Zn, Pb, Cu | Hu et al., 2022; Guo et al., 2018 |  | TK24-24-Q3-Sp - 1 |  | underground mine |  |  |  |  | ore material | polished section | grab | mineral separate | [5 empty] | mineralisation |  |  |  | sphalerite | [6 empty] | chalcopyrite, galena, cassiterite, stannite, pyrite | Concentration calculations employed multiple external standards and total normalization methods (Liu et al., 2008) | LA-ICPMS | ASI RESOLution-LR-S155 excimer laser; Agilent 7700x ICP-MS | State Key Laboratory for Critical Mineral Research and Exploration, Institute of Chinese Academy of Sciences | Frequency of 5 Hz, energy output of 2.5-3 J/cm², spot size of 26 μm. Argon gas (at 900 ml/min) and helium gas (at 350 ml/min) were mixed in the ablation chamber before entering the ICP along with the sample aerosol. Each acquisition cycle consisted of approximately 30 seconds of blank signal followed by 60 seconds of sample signal. SRM610 was used to optimize the performance of the ICP-MS, achieving optimal sensitivity and ionization efficiency (U/Th ≈ 1), the lowest oxide yield (ThO/Th < 0.3%), and a minimal background value. | SRM610, STDGL3, GSD-1G, naturally pure pyrite, MASS-1 | 2.61 | [19 empty] | 3494.13 | [11 empty] | 559.85 | [9 empty] | 90900 |  | 24.98 | [11 empty] | 802.44 | [13 empty] | 4997.88 | [15 empty] | 0.38 | [27 empty] | 63.03 | [11 empty] | 8.68 | [20 empty] | 2025 |  |  | CHN | Guangxi
| Tongkeng Sn polymetallic deposit, Dachang ore field | Dachang ore field | Magmatic hydrothermal | Skarn | Sn polymetallic | Sn, In | Zn, Pb, Cu | Sn, In, Zn, Pb, Cu | Hu et al., 2022; Guo et al., 2018 |  | TK24-24-Q3-Sp - 2 |  | underground mine |  |  |  |  | ore material | polished section | grab | mineral separate | [5 empty] | mineralisation |  |  |  | sphalerite | [6 empty] | chalcopyrite, galena, cassiterite, stannite, pyrite | Concentration calculations employed multiple external standards and total normalization methods (Liu et al., 2008) | LA-ICPMS | ASI RESOLution-LR-S155 excimer laser; Agilent 7700x ICP-MS | State Key Laboratory for Critical Mineral Research and Exploration, Institute of Chinese Academy of Sciences | Frequency of 5 Hz, energy output of 2.5-3 J/cm², spot size of 26 μm. Argon gas (at 900 ml/min) and helium gas (at 350 ml/min) were mixed in the ablation chamber before entering the ICP along with the sample aerosol. Each acquisition cycle consisted of approximately 30 seconds of blank signal followed by 60 seconds of sample signal. SRM610 was used to optimize the performance of the ICP-MS, achieving optimal sensitivity and ionization efficiency (U/Th ≈ 1), the lowest oxide yield (ThO/Th < 0.3%), and a minimal background value. | SRM610, STDGL3, GSD-1G, naturally pure pyrite, MASS-1 | 2.53 | [19 empty] | 3515.39 | [5 empty] | 0.43 | [5 empty] | 570.55 | [9 empty] | 89600 |  | 27.72 | [11 empty] | 843.84 | [13 empty] | 4592 | [15 empty] | 0.39 | [27 empty] | 55.45 | [11 empty] | 9.59 | [20 empty] | 2025 |  |  | CHN | Guangxi
| Tongkeng Sn polymetallic deposit, Dachang ore field | Dachang ore field | Magmatic hydrothermal | Skarn | Sn polymetallic | Sn, In | Zn, Pb, Cu | Sn, In, Zn, Pb, Cu | Hu et al., 2022; Guo et al., 2018 |  | TK24-24-Q3-Sp - 3 |  | underground mine |  |  |  |  | ore material | polished section | grab | mineral separate | [5 empty] | mineralisation |  |  |  | sphalerite | [6 empty] | chalcopyrite, galena, cassiterite, stannite, pyrite | Concentration calculations employed multiple external standards and total normalization methods (Liu et al., 2008) | LA-ICPMS | ASI RESOLution-LR-S155 excimer laser; Agilent 7700x ICP-MS | State Key Laboratory for Critical Mineral Research and Exploration, Institute of Chinese Academy of Sciences | Frequency of 5 Hz, energy output of 2.5-3 J/cm², spot size of 26 μm. Argon gas (at 900 ml/min) and helium gas (at 350 ml/min) were mixed in the ablation chamber before entering the ICP along with the sample aerosol. Each acquisition cycle consisted of approximately 30 seconds of blank signal followed by 60 seconds of sample signal. SRM610 was used to optimize the performance of the ICP-MS, achieving optimal sensitivity and ionization efficiency (U/Th ≈ 1), the lowest oxide yield (ThO/Th < 0.3%), and a minimal background value. | SRM610, STDGL3, GSD-1G, naturally pure pyrite, MASS-1 | 2.19 | [13 empty] | 0.08 | [5 empty] | 3440.24 | [5 empty] | 0.54 | [5 empty] | 523.69 | [9 empty] | 88900 |  | 25.94 | [11 empty] | 798.67 | [13 empty] | 4463.61 | [15 empty] | 0.46 | [27 empty] | 33.34 | [11 empty] | 5.59 | [20 empty] | 2025 |  |  | CHN | Guangxi
| Tongkeng Sn polymetallic deposit, Dachang ore field | Dachang ore field | Magmatic hydrothermal | Skarn | Sn polymetallic | Sn, In | Zn, Pb, Cu | Sn, In, Zn, Pb, Cu | Hu et al., 2022; Guo et al., 2018 |  | TK24-24-Q4-Sp - 1 |  | underground mine |  |  |  |  | ore material | polished section | grab | mineral separate | [5 empty] | mineralisation |  |  |  | sphalerite | [6 empty] | chalcopyrite, galena, cassiterite, stannite, pyrite | Concentration calculations employed multiple external standards and total normalization methods (Liu et al., 2008) | LA-ICPMS | ASI RESOLution-LR-S155 excimer laser; Agilent 7700x ICP-MS | State Key Laboratory for Critical Mineral Research and Exploration, Institute of Chinese Academy of Sciences | Frequency of 5 Hz, energy output of 2.5-3 J/cm², spot size of 26 μm. Argon gas (at 900 ml/min) and helium gas (at 350 ml/min) were mixed in the ablation chamber before entering the ICP along with the sample aerosol. Each acquisition cycle consisted of approximately 30 seconds of blank signal followed by 60 seconds of sample signal. SRM610 was used to optimize the performance of the ICP-MS, achieving optimal sensitivity and ionization efficiency (U/Th ≈ 1), the lowest oxide yield (ThO/Th < 0.3%), and a minimal background value. | SRM610, STDGL3, GSD-1G, naturally pure pyrite, MASS-1 | 2.86 | [13 empty] | 0.06 | [5 empty] | 3592.7 | [5 empty] | 0.6 | [5 empty] | 540.38 | [9 empty] | 85300 |  | 21.32 | [11 empty] | 820.31 | [13 empty] | 4077.3 | [15 empty] | 0.31 | [27 empty] | 80.48 | [11 empty] | 7.01 | [20 empty] | 2025 |  |  | CHN | Guangxi
| Tongkeng Sn polymetallic deposit, Dachang ore field | Dachang ore field | Magmatic hydrothermal | Skarn | Sn polymetallic | Sn, In | Zn, Pb, Cu | Sn, In, Zn, Pb, Cu | Hu et al., 2022; Guo et al., 2018 |  | TK24-24-Q4-Sp - 2 |  | underground mine |  |  |  |  | ore material | polished section | grab | mineral separate | [5 empty] | mineralisation |  |  |  | sphalerite | [6 empty] | chalcopyrite, galena, cassiterite, stannite, pyrite | Concentration calculations employed multiple external standards and total normalization methods (Liu et al., 2008) | LA-ICPMS | ASI RESOLution-LR-S155 excimer laser; Agilent 7700x ICP-MS | State Key Laboratory for Critical Mineral Research and Exploration, Institute of Chinese Academy of Sciences | Frequency of 5 Hz, energy output of 2.5-3 J/cm², spot size of 26 μm. Argon gas (at 900 ml/min) and helium gas (at 350 ml/min) were mixed in the ablation chamber before entering the ICP along with the sample aerosol. Each acquisition cycle consisted of approximately 30 seconds of blank signal followed by 60 seconds of sample signal. SRM610 was used to optimize the performance of the ICP-MS, achieving optimal sensitivity and ionization efficiency (U/Th ≈ 1), the lowest oxide yield (ThO/Th < 0.3%), and a minimal background value. | SRM610, STDGL3, GSD-1G, naturally pure pyrite, MASS-1 | 3.97 | [13 empty] | 0.39 | [5 empty] | 3608.03 | [5 empty] | 0.31 | [5 empty] | 557.28 | [9 empty] | 85900 |  | 17.27 | [11 empty] | 882.27 | [13 empty] | 4307.63 | [15 empty] | 1.98 | [27 empty] | 9.85 | [11 empty] | 7.2 | [20 empty] | 2025 |  |  | CHN | Guangxi
| Tongkeng Sn polymetallic deposit, Dachang ore field | Dachang ore field | Magmatic hydrothermal | Skarn | Sn polymetallic | Sn, In | Zn, Pb, Cu | Sn, In, Zn, Pb, Cu | Hu et al., 2022; Guo et al., 2018 |  | TK24-24-Q4-Sp - 3 |  | underground mine |  |  |  |  | ore material | polished section | grab | mineral separate | [5 empty] | mineralisation |  |  |  | sphalerite | [6 empty] | chalcopyrite, galena, cassiterite, stannite, pyrite | Concentration calculations employed multiple external standards and total normalization methods (Liu et al., 2008) | LA-ICPMS | ASI RESOLution-LR-S155 excimer laser; Agilent 7700x ICP-MS | State Key Laboratory for Critical Mineral Research and Exploration, Institute of Chinese Academy of Sciences | Frequency of 5 Hz, energy output of 2.5-3 J/cm², spot size of 26 μm. Argon gas (at 900 ml/min) and helium gas (at 350 ml/min) were mixed in the ablation chamber before entering the ICP along with the sample aerosol. Each acquisition cycle consisted of approximately 30 seconds of blank signal followed by 60 seconds of sample signal. SRM610 was used to optimize the performance of the ICP-MS, achieving optimal sensitivity and ionization efficiency (U/Th ≈ 1), the lowest oxide yield (ThO/Th < 0.3%), and a minimal background value. | SRM610, STDGL3, GSD-1G, naturally pure pyrite, MASS-1 | 2.13 | [13 empty] | 0.04 | [5 empty] | 3663.44 | [5 empty] | 0.61 | [5 empty] | 570.38 | [9 empty] | 87600 |  | 21.55 | [11 empty] | 889.81 | [13 empty] | 3593.71 | [15 empty] | 0.12 | [27 empty] | 71.87 | [11 empty] | 6.12 | [20 empty] | 2025 |  |  | CHN | Guangxi
| Tongkeng Sn polymetallic deposit, Dachang ore field | Dachang ore field | Magmatic hydrothermal | Skarn | Sn polymetallic | Sn, In | Zn, Pb, Cu | Sn, In, Zn, Pb, Cu | Hu et al., 2022; Guo et al., 2018 |  | TK24-24-Q4-Sp - 4 |  | underground mine |  |  |  |  | ore material | polished section | grab | mineral separate | [5 empty] | mineralisation |  |  |  | sphalerite | [6 empty] | chalcopyrite, galena, cassiterite, stannite, pyrite | Concentration calculations employed multiple external standards and total normalization methods (Liu et al., 2008) | LA-ICPMS | ASI RESOLution-LR-S155 excimer laser; Agilent 7700x ICP-MS | State Key Laboratory for Critical Mineral Research and Exploration, Institute of Chinese Academy of Sciences | Frequency of 5 Hz, energy output of 2.5-3 J/cm², spot size of 26 μm. Argon gas (at 900 ml/min) and helium gas (at 350 ml/min) were mixed in the ablation chamber before entering the ICP along with the sample aerosol. Each acquisition cycle consisted of approximately 30 seconds of blank signal followed by 60 seconds of sample signal. SRM610 was used to optimize the performance of the ICP-MS, achieving optimal sensitivity and ionization efficiency (U/Th ≈ 1), the lowest oxide yield (ThO/Th < 0.3%), and a minimal background value. | SRM610, STDGL3, GSD-1G, naturally pure pyrite, MASS-1 | 2.26 | [13 empty] | 0.13 | [5 empty] | 3657.35 | [11 empty] | 614.47 | [9 empty] | 86200 |  | 22.61 | [11 empty] | 913.53 | [13 empty] | 4318.29 | [15 empty] | 0.99 | [27 empty] | 80.7 | [11 empty] | 8.65 | [20 empty] | 2025 |  |  | CHN | Guangxi
| Tongkeng Sn polymetallic deposit, Dachang ore field | Dachang ore field | Magmatic hydrothermal | Skarn | Sn polymetallic | Sn, In | Zn, Pb, Cu | Sn, In, Zn, Pb, Cu | Hu et al., 2022; Guo et al., 2018 |  | TK24-16-Q1-Sp - 1 |  | underground mine |  |  |  |  | ore material | polished section | grab | mineral separate | [5 empty] | mineralisation |  |  |  | sphalerite | [6 empty] | chalcopyrite, galena, cassiterite, stannite, pyrite | Concentration calculations employed multiple external standards and total normalization methods (Liu et al., 2008) | LA-ICPMS | ASI RESOLution-LR-S155 excimer laser; Agilent 7700x ICP-MS | State Key Laboratory for Critical Mineral Research and Exploration, Institute of Chinese Academy of Sciences | Frequency of 5 Hz, energy output of 2.5-3 J/cm², spot size of 26 μm. Argon gas (at 900 ml/min) and helium gas (at 350 ml/min) were mixed in the ablation chamber before entering the ICP along with the sample aerosol. Each acquisition cycle consisted of approximately 30 seconds of blank signal followed by 60 seconds of sample signal. SRM610 was used to optimize the performance of the ICP-MS, achieving optimal sensitivity and ionization efficiency (U/Th ≈ 1), the lowest oxide yield (ThO/Th < 0.3%), and a minimal background value. | SRM610, STDGL3, GSD-1G, naturally pure pyrite, MASS-1 | 1.39 | [19 empty] | 2888.62 | [5 empty] | 1 | [5 empty] | 26.47 | [9 empty] | 99700 |  | 1.78 | [11 empty] | 30.21 | [13 empty] | 4928.85 | [43 empty] | 6.19 | [11 empty] | 10.83 | [20 empty] | 2025 |  |  | CHN | Guangxi
| Tongkeng Sn polymetallic deposit, Dachang ore field | Dachang ore field | Magmatic hydrothermal | Skarn | Sn polymetallic | Sn, In | Zn, Pb, Cu | Sn, In, Zn, Pb, Cu | Hu et al., 2022; Guo et al., 2018 |  | TK24-16-Q1-Sp - 2 |  | underground mine |  |  |  |  | ore material | polished section | grab | mineral separate | [5 empty] | mineralisation |  |  |  | sphalerite | [6 empty] | chalcopyrite, galena, cassiterite, stannite, pyrite | Concentration calculations employed multiple external standards and total normalization methods (Liu et al., 2008) | LA-ICPMS | ASI RESOLution-LR-S155 excimer laser; Agilent 7700x ICP-MS | State Key Laboratory for Critical Mineral Research and Exploration, Institute of Chinese Academy of Sciences | Frequency of 5 Hz, energy output of 2.5-3 J/cm², spot size of 26 μm. Argon gas (at 900 ml/min) and helium gas (at 350 ml/min) were mixed in the ablation chamber before entering the ICP along with the sample aerosol. Each acquisition cycle consisted of approximately 30 seconds of blank signal followed by 60 seconds of sample signal. SRM610 was used to optimize the performance of the ICP-MS, achieving optimal sensitivity and ionization efficiency (U/Th ≈ 1), the lowest oxide yield (ThO/Th < 0.3%), and a minimal background value. | SRM610, STDGL3, GSD-1G, naturally pure pyrite, MASS-1 | 2.92 | [19 empty] | 3311.74 | [5 empty] | 0.33 | [5 empty] | 109.3 | [9 empty] | 94600 |  | 1.41 | [11 empty] | 160.55 | [13 empty] | 5070.4 | [43 empty] | 4.68 | [11 empty] | 8.79 | [20 empty] | 2025 |  |  | CHN | Guangxi
| Tongkeng Sn polymetallic deposit, Dachang ore field | Dachang ore field | Magmatic hydrothermal | Skarn | Sn polymetallic | Sn, In | Zn, Pb, Cu | Sn, In, Zn, Pb, Cu | Hu et al., 2022; Guo et al., 2018 |  | TK24-16-Q1-Sp - 3 |  | underground mine |  |  |  |  | ore material | polished section | grab | mineral separate | [5 empty] | mineralisation |  |  |  | sphalerite | [6 empty] | chalcopyrite, galena, cassiterite, stannite, pyrite | Concentration calculations employed multiple external standards and total normalization methods (Liu et al., 2008) | LA-ICPMS | ASI RESOLution-LR-S155 excimer laser; Agilent 7700x ICP-MS | State Key Laboratory for Critical Mineral Research and Exploration, Institute of Chinese Academy of Sciences | Frequency of 5 Hz, energy output of 2.5-3 J/cm², spot size of 26 μm. Argon gas (at 900 ml/min) and helium gas (at 350 ml/min) were mixed in the ablation chamber before entering the ICP along with the sample aerosol. Each acquisition cycle consisted of approximately 30 seconds of blank signal followed by 60 seconds of sample signal. SRM610 was used to optimize the performance of the ICP-MS, achieving optimal sensitivity and ionization efficiency (U/Th ≈ 1), the lowest oxide yield (ThO/Th < 0.3%), and a minimal background value. | SRM610, STDGL3, GSD-1G, naturally pure pyrite, MASS-1 | 2.28 | [13 empty] | 0.2 | [5 empty] | 3165.76 | [5 empty] | 0.08 | [5 empty] | 79.23 | [9 empty] | 82100 |  | 0.86 | [11 empty] | 137.15 | [13 empty] | 4706.19 | [43 empty] | 3.51 | [11 empty] | 6.97 | [20 empty] | 2025 |  |  | CHN | Guangxi
| Tongkeng Sn polymetallic deposit, Dachang ore field | Dachang ore field | Magmatic hydrothermal | Skarn | Sn polymetallic | Sn, In | Zn, Pb, Cu | Sn, In, Zn, Pb, Cu | Hu et al., 2022; Guo et al., 2018 |  | TK24-16-Q1-Sp - 4 |  | underground mine |  |  |  |  | ore material | polished section | grab | mineral separate | [5 empty] | mineralisation |  |  |  | sphalerite | [6 empty] | chalcopyrite, galena, cassiterite, stannite, pyrite | Concentration calculations employed multiple external standards and total normalization methods (Liu et al., 2008) | LA-ICPMS | ASI RESOLution-LR-S155 excimer laser; Agilent 7700x ICP-MS | State Key Laboratory for Critical Mineral Research and Exploration, Institute of Chinese Academy of Sciences | Frequency of 5 Hz, energy output of 2.5-3 J/cm², spot size of 26 μm. Argon gas (at 900 ml/min) and helium gas (at 350 ml/min) were mixed in the ablation chamber before entering the ICP along with the sample aerosol. Each acquisition cycle consisted of approximately 30 seconds of blank signal followed by 60 seconds of sample signal. SRM610 was used to optimize the performance of the ICP-MS, achieving optimal sensitivity and ionization efficiency (U/Th ≈ 1), the lowest oxide yield (ThO/Th < 0.3%), and a minimal background value. | SRM610, STDGL3, GSD-1G, naturally pure pyrite, MASS-1 | 1.95 | [13 empty] | 0.04 | [5 empty] | 3136.69 | [5 empty] | 0.34 | [5 empty] | 97.48 | [9 empty] | 102000 |  | 1.93 | [11 empty] | 143.07 | [13 empty] | 4002.83 | [43 empty] | 4.45 | [11 empty] | 8.03 | [20 empty] | 2025 |  |  | CHN | Guangxi
| Tongkeng Sn polymetallic deposit, Dachang ore field | Dachang ore field | Magmatic hydrothermal | Skarn | Sn polymetallic | Sn, In | Zn, Pb, Cu | Sn, In, Zn, Pb, Cu | Hu et al., 2022; Guo et al., 2018 |  | TK24-16-Q1-Sp - 5 |  | underground mine |  |  |  |  | ore material | polished section | grab | mineral separate | [5 empty] | mineralisation |  |  |  | sphalerite | [6 empty] | chalcopyrite, galena, cassiterite, stannite, pyrite | Concentration calculations employed multiple external standards and total normalization methods (Liu et al., 2008) | LA-ICPMS | ASI RESOLution-LR-S155 excimer laser; Agilent 7700x ICP-MS | State Key Laboratory for Critical Mineral Research and Exploration, Institute of Chinese Academy of Sciences | Frequency of 5 Hz, energy output of 2.5-3 J/cm², spot size of 26 μm. Argon gas (at 900 ml/min) and helium gas (at 350 ml/min) were mixed in the ablation chamber before entering the ICP along with the sample aerosol. Each acquisition cycle consisted of approximately 30 seconds of blank signal followed by 60 seconds of sample signal. SRM610 was used to optimize the performance of the ICP-MS, achieving optimal sensitivity and ionization efficiency (U/Th ≈ 1), the lowest oxide yield (ThO/Th < 0.3%), and a minimal background value. | SRM610, STDGL3, GSD-1G, naturally pure pyrite, MASS-1 | 5.04 | [13 empty] | 0.03 | [5 empty] | 3311.93 | [5 empty] | 0.21 | [5 empty] | 124.77 | [9 empty] | 94400 |  | 1.35 | [11 empty] | 152.82 | [13 empty] | 4812.01 | [15 empty] | 2.17 | [27 empty] | 2.79 | [11 empty] | 10.01 | [20 empty] | 2025 |  |  | CHN | Guangxi
| Tongkeng Sn polymetallic deposit, Dachang ore field | Dachang ore field | Magmatic hydrothermal | Skarn | Sn polymetallic | Sn, In | Zn, Pb, Cu | Sn, In, Zn, Pb, Cu | Hu et al., 2022; Guo et al., 2018 |  | TK24-16-Q1-Sp - 6 |  | underground mine |  |  |  |  | ore material | polished section | grab | mineral separate | [5 empty] | mineralisation |  |  |  | sphalerite | [6 empty] | chalcopyrite, galena, cassiterite, stannite, pyrite | Concentration calculations employed multiple external standards and total normalization methods (Liu et al., 2008) | LA-ICPMS | ASI RESOLution-LR-S155 excimer laser; Agilent 7700x ICP-MS | State Key Laboratory for Critical Mineral Research and Exploration, Institute of Chinese Academy of Sciences | Frequency of 5 Hz, energy output of 2.5-3 J/cm², spot size of 26 μm. Argon gas (at 900 ml/min) and helium gas (at 350 ml/min) were mixed in the ablation chamber before entering the ICP along with the sample aerosol. Each acquisition cycle consisted of approximately 30 seconds of blank signal followed by 60 seconds of sample signal. SRM610 was used to optimize the performance of the ICP-MS, achieving optimal sensitivity and ionization efficiency (U/Th ≈ 1), the lowest oxide yield (ThO/Th < 0.3%), and a minimal background value. | SRM610, STDGL3, GSD-1G, naturally pure pyrite, MASS-1 | 2.49 | [13 empty] | 0.09 | [5 empty] | 3319.72 | [5 empty] | 0.13 | [5 empty] | 98.67 | [9 empty] | 89800 |  | 1.45 | [11 empty] | 160.67 | [13 empty] | 6042.68 | [15 empty] | 0.26 | [27 empty] | 2.63 | [11 empty] | 9.21 | [20 empty] | 2025 |  |  | CHN | Guangxi
| Tongkeng Sn polymetallic deposit, Dachang ore field | Dachang ore field | Magmatic hydrothermal | Skarn | Sn polymetallic | Sn, In | Zn, Pb, Cu | Sn, In, Zn, Pb, Cu | Hu et al., 2022; Guo et al., 2018 |  | TK24-16-Q2-Sp - 1 |  | underground mine |  |  |  |  | ore material | polished section | grab | mineral separate | [5 empty] | mineralisation |  |  |  | sphalerite | [6 empty] | chalcopyrite, galena, cassiterite, stannite, pyrite | Concentration calculations employed multiple external standards and total normalization methods (Liu et al., 2008) | LA-ICPMS | ASI RESOLution-LR-S155 excimer laser; Agilent 7700x ICP-MS | State Key Laboratory for Critical Mineral Research and Exploration, Institute of Chinese Academy of Sciences | Frequency of 5 Hz, energy output of 2.5-3 J/cm², spot size of 26 μm. Argon gas (at 900 ml/min) and helium gas (at 350 ml/min) were mixed in the ablation chamber before entering the ICP along with the sample aerosol. Each acquisition cycle consisted of approximately 30 seconds of blank signal followed by 60 seconds of sample signal. SRM610 was used to optimize the performance of the ICP-MS, achieving optimal sensitivity and ionization efficiency (U/Th ≈ 1), the lowest oxide yield (ThO/Th < 0.3%), and a minimal background value. | SRM610, STDGL3, GSD-1G, naturally pure pyrite, MASS-1 | 3.14 | [19 empty] | 3087.77 | [5 empty] | 0.5 | [5 empty] | 80.76 | [9 empty] | 102200 |  | 4.5 | [11 empty] | 67.82 | [13 empty] | 5305.45 | [43 empty] | 17.46 | [11 empty] | 12.07 | [20 empty] | 2025 |  |  | CHN | Guangxi
| Tongkeng Sn polymetallic deposit, Dachang ore field | Dachang ore field | Magmatic hydrothermal | Skarn | Sn polymetallic | Sn, In | Zn, Pb, Cu | Sn, In, Zn, Pb, Cu | Hu et al., 2022; Guo et al., 2018 |  | TK24-16-Q2-Sp - 2 |  | underground mine |  |  |  |  | ore material | polished section | grab | mineral separate | [5 empty] | mineralisation |  |  |  | sphalerite | [6 empty] | chalcopyrite, galena, cassiterite, stannite, pyrite | Concentration calculations employed multiple external standards and total normalization methods (Liu et al., 2008) | LA-ICPMS | ASI RESOLution-LR-S155 excimer laser; Agilent 7700x ICP-MS | State Key Laboratory for Critical Mineral Research and Exploration, Institute of Chinese Academy of Sciences | Frequency of 5 Hz, energy output of 2.5-3 J/cm², spot size of 26 μm. Argon gas (at 900 ml/min) and helium gas (at 350 ml/min) were mixed in the ablation chamber before entering the ICP along with the sample aerosol. Each acquisition cycle consisted of approximately 30 seconds of blank signal followed by 60 seconds of sample signal. SRM610 was used to optimize the performance of the ICP-MS, achieving optimal sensitivity and ionization efficiency (U/Th ≈ 1), the lowest oxide yield (ThO/Th < 0.3%), and a minimal background value. | SRM610, STDGL3, GSD-1G, naturally pure pyrite, MASS-1 | 1.78 | [19 empty] | 3017.6 | [5 empty] | 0.66 | [5 empty] | 33.44 | [9 empty] | 104100 |  | 3.4 | [11 empty] | 30.79 | [13 empty] | 5097.65 | [43 empty] | 6.47 | [11 empty] | 11.05 | [20 empty] | 2025 |  |  | CHN | Guangxi
| Tongkeng Sn polymetallic deposit, Dachang ore field | Dachang ore field | Magmatic hydrothermal | Skarn | Sn polymetallic | Sn, In | Zn, Pb, Cu | Sn, In, Zn, Pb, Cu | Hu et al., 2022; Guo et al., 2018 |  | TK24-16-Q2-Sp - 3 |  | underground mine |  |  |  |  | ore material | polished section | grab | mineral separate | [5 empty] | mineralisation |  |  |  | sphalerite | [6 empty] | chalcopyrite, galena, cassiterite, stannite, pyrite | Concentration calculations employed multiple external standards and total normalization methods (Liu et al., 2008) | LA-ICPMS | ASI RESOLution-LR-S155 excimer laser; Agilent 7700x ICP-MS | State Key Laboratory for Critical Mineral Research and Exploration, Institute of Chinese Academy of Sciences | Frequency of 5 Hz, energy output of 2.5-3 J/cm², spot size of 26 μm. Argon gas (at 900 ml/min) and helium gas (at 350 ml/min) were mixed in the ablation chamber before entering the ICP along with the sample aerosol. Each acquisition cycle consisted of approximately 30 seconds of blank signal followed by 60 seconds of sample signal. SRM610 was used to optimize the performance of the ICP-MS, achieving optimal sensitivity and ionization efficiency (U/Th ≈ 1), the lowest oxide yield (ThO/Th < 0.3%), and a minimal background value. | SRM610, STDGL3, GSD-1G, naturally pure pyrite, MASS-1 | 2.15 | [19 empty] | 3021.87 | [5 empty] | 0.66 | [5 empty] | 73.78 | [9 empty] | 99800 |  | 3.62 | [11 empty] | 63.58 | [13 empty] | 5095.21 | [43 empty] | 36.89 | [11 empty] | 8.61 | [20 empty] | 2025 |  |  | CHN | Guangxi
| Tongkeng Sn polymetallic deposit, Dachang ore field | Dachang ore field | Magmatic hydrothermal | Skarn | Sn polymetallic | Sn, In | Zn, Pb, Cu | Sn, In, Zn, Pb, Cu | Hu et al., 2022; Guo et al., 2018 |  | TK24-16-Q2-Sp - 4 |  | underground mine |  |  |  |  | ore material | polished section | grab | mineral separate | [5 empty] | mineralisation |  |  |  | sphalerite | [6 empty] | chalcopyrite, galena, cassiterite, stannite, pyrite | Concentration calculations employed multiple external standards and total normalization methods (Liu et al., 2008) | LA-ICPMS | ASI RESOLution-LR-S155 excimer laser; Agilent 7700x ICP-MS | State Key Laboratory for Critical Mineral Research and Exploration, Institute of Chinese Academy of Sciences | Frequency of 5 Hz, energy output of 2.5-3 J/cm², spot size of 26 μm. Argon gas (at 900 ml/min) and helium gas (at 350 ml/min) were mixed in the ablation chamber before entering the ICP along with the sample aerosol. Each acquisition cycle consisted of approximately 30 seconds of blank signal followed by 60 seconds of sample signal. SRM610 was used to optimize the performance of the ICP-MS, achieving optimal sensitivity and ionization efficiency (U/Th ≈ 1), the lowest oxide yield (ThO/Th < 0.3%), and a minimal background value. | SRM610, STDGL3, GSD-1G, naturally pure pyrite, MASS-1 | 2.31 | [19 empty] | 2999.7 | [5 empty] | 0.66 | [5 empty] | 72.65 | [9 empty] | 100200 |  | 3.51 | [11 empty] | 60.82 | [13 empty] | 5017.84 | [43 empty] | 30.5 | [32 empty] | 2025 |  |  | CHN | Guangxi
| Tongkeng Sn polymetallic deposit, Dachang ore field | Dachang ore field | Magmatic hydrothermal | Skarn | Sn polymetallic | Sn, In | Zn, Pb, Cu | Sn, In, Zn, Pb, Cu | Hu et al., 2022; Guo et al., 2018 |  | TK24-16-Q2-Sp - 5 |  | underground mine |  |  |  |  | ore material | polished section | grab | mineral separate | [5 empty] | mineralisation |  |  |  | sphalerite | [6 empty] | chalcopyrite, galena, cassiterite, stannite, pyrite | Concentration calculations employed multiple external standards and total normalization methods (Liu et al., 2008) | LA-ICPMS | ASI RESOLution-LR-S155 excimer laser; Agilent 7700x ICP-MS | State Key Laboratory for Critical Mineral Research and Exploration, Institute of Chinese Academy of Sciences | Frequency of 5 Hz, energy output of 2.5-3 J/cm², spot size of 26 μm. Argon gas (at 900 ml/min) and helium gas (at 350 ml/min) were mixed in the ablation chamber before entering the ICP along with the sample aerosol. Each acquisition cycle consisted of approximately 30 seconds of blank signal followed by 60 seconds of sample signal. SRM610 was used to optimize the performance of the ICP-MS, achieving optimal sensitivity and ionization efficiency (U/Th ≈ 1), the lowest oxide yield (ThO/Th < 0.3%), and a minimal background value. | SRM610, STDGL3, GSD-1G, naturally pure pyrite, MASS-1 | 1.88 | [19 empty] | 3151.97 | [5 empty] | 0.47 | [5 empty] | 43.81 | [9 empty] | 103600 |  | 3.88 | [11 empty] | 37.49 | [13 empty] | 4520.59 | [43 empty] | 15.8 | [11 empty] | 9.36 | [20 empty] | 2025 |  |  | CHN | Guangxi
| Tongkeng Sn polymetallic deposit, Dachang ore field | Dachang ore field | Magmatic hydrothermal | Skarn | Sn polymetallic | Sn, In | Zn, Pb, Cu | Sn, In, Zn, Pb, Cu | Hu et al., 2022; Guo et al., 2018 |  | TK24-16-Q2-Sp - 6 |  | underground mine |  |  |  |  | ore material | polished section | grab | mineral separate | [5 empty] | mineralisation |  |  |  | sphalerite | [6 empty] | chalcopyrite, galena, cassiterite, stannite, pyrite | Concentration calculations employed multiple external standards and total normalization methods (Liu et al., 2008) | LA-ICPMS | ASI RESOLution-LR-S155 excimer laser; Agilent 7700x ICP-MS | State Key Laboratory for Critical Mineral Research and Exploration, Institute of Chinese Academy of Sciences | Frequency of 5 Hz, energy output of 2.5-3 J/cm², spot size of 26 μm. Argon gas (at 900 ml/min) and helium gas (at 350 ml/min) were mixed in the ablation chamber before entering the ICP along with the sample aerosol. Each acquisition cycle consisted of approximately 30 seconds of blank signal followed by 60 seconds of sample signal. SRM610 was used to optimize the performance of the ICP-MS, achieving optimal sensitivity and ionization efficiency (U/Th ≈ 1), the lowest oxide yield (ThO/Th < 0.3%), and a minimal background value. | SRM610, STDGL3, GSD-1G, naturally pure pyrite, MASS-1 | 4.07 | [19 empty] | 3463.82 | [11 empty] | 103.71 | [9 empty] | 100000 |  | 1.5 | [11 empty] | 158.91 | [13 empty] | 3187.58 | [43 empty] | 3.36 | [11 empty] | 4.91 | [20 empty] | 2025 |  |  | CHN | Guangxi
| Tongkeng Sn polymetallic deposit, Dachang ore field | Dachang ore field | Magmatic hydrothermal | Skarn | Sn polymetallic | Sn, In | Zn, Pb, Cu | Sn, In, Zn, Pb, Cu | Hu et al., 2022; Guo et al., 2018 |  | TK24-16-Q3-Sp - 1 |  | underground mine |  |  |  |  | ore material | polished section | grab | mineral separate | [5 empty] | mineralisation |  |  |  | sphalerite | [6 empty] | chalcopyrite, galena, cassiterite, stannite, pyrite | Concentration calculations employed multiple external standards and total normalization methods (Liu et al., 2008) | LA-ICPMS | ASI RESOLution-LR-S155 excimer laser; Agilent 7700x ICP-MS | State Key Laboratory for Critical Mineral Research and Exploration, Institute of Chinese Academy of Sciences | Frequency of 5 Hz, energy output of 2.5-3 J/cm², spot size of 26 μm. Argon gas (at 900 ml/min) and helium gas (at 350 ml/min) were mixed in the ablation chamber before entering the ICP along with the sample aerosol. Each acquisition cycle consisted of approximately 30 seconds of blank signal followed by 60 seconds of sample signal. SRM610 was used to optimize the performance of the ICP-MS, achieving optimal sensitivity and ionization efficiency (U/Th ≈ 1), the lowest oxide yield (ThO/Th < 0.3%), and a minimal background value. | SRM610, STDGL3, GSD-1G, naturally pure pyrite, MASS-1 | 1.58 | [19 empty] | 2971.21 | [5 empty] | 0.67 | [5 empty] | 51.44 | [9 empty] | 99900 |  | 4.04 | [11 empty] | 52.46 | [13 empty] | 5178.86 | [43 empty] | 14.14 | [11 empty] | 7.06 | [20 empty] | 2025 |  |  | CHN | Guangxi
| Tongkeng Sn polymetallic deposit, Dachang ore field | Dachang ore field | Magmatic hydrothermal | Skarn | Sn polymetallic | Sn, In | Zn, Pb, Cu | Sn, In, Zn, Pb, Cu | Hu et al., 2022; Guo et al., 2018 |  | TK24-16-Q3-Sp - 2 |  | underground mine |  |  |  |  | ore material | polished section | grab | mineral separate | [5 empty] | mineralisation |  |  |  | sphalerite | [6 empty] | chalcopyrite, galena, cassiterite, stannite, pyrite | Concentration calculations employed multiple external standards and total normalization methods (Liu et al., 2008) | LA-ICPMS | ASI RESOLution-LR-S155 excimer laser; Agilent 7700x ICP-MS | State Key Laboratory for Critical Mineral Research and Exploration, Institute of Chinese Academy of Sciences | Frequency of 5 Hz, energy output of 2.5-3 J/cm², spot size of 26 μm. Argon gas (at 900 ml/min) and helium gas (at 350 ml/min) were mixed in the ablation chamber before entering the ICP along with the sample aerosol. Each acquisition cycle consisted of approximately 30 seconds of blank signal followed by 60 seconds of sample signal. SRM610 was used to optimize the performance of the ICP-MS, achieving optimal sensitivity and ionization efficiency (U/Th ≈ 1), the lowest oxide yield (ThO/Th < 0.3%), and a minimal background value. | SRM610, STDGL3, GSD-1G, naturally pure pyrite, MASS-1 | 1.81 | [19 empty] | 3045.66 | [5 empty] | 0.7 | [5 empty] | 35.15 | [9 empty] | 93700 |  | 3.31 | [11 empty] | 46.91 | [13 empty] | 5052.25 | [43 empty] | 6.53 | [11 empty] | 9.14 | [20 empty] | 2025 |  |  | CHN | Guangxi
| Tongkeng Sn polymetallic deposit, Dachang ore field | Dachang ore field | Magmatic hydrothermal | Skarn | Sn polymetallic | Sn, In | Zn, Pb, Cu | Sn, In, Zn, Pb, Cu | Hu et al., 2022; Guo et al., 2018 |  | TK24-16-Q3-Sp - 3 |  | underground mine |  |  |  |  | ore material | polished section | grab | mineral separate | [5 empty] | mineralisation |  |  |  | sphalerite | [6 empty] | chalcopyrite, galena, cassiterite, stannite, pyrite | Concentration calculations employed multiple external standards and total normalization methods (Liu et al., 2008) | LA-ICPMS | ASI RESOLution-LR-S155 excimer laser; Agilent 7700x ICP-MS | State Key Laboratory for Critical Mineral Research and Exploration, Institute of Chinese Academy of Sciences | Frequency of 5 Hz, energy output of 2.5-3 J/cm², spot size of 26 μm. Argon gas (at 900 ml/min) and helium gas (at 350 ml/min) were mixed in the ablation chamber before entering the ICP along with the sample aerosol. Each acquisition cycle consisted of approximately 30 seconds of blank signal followed by 60 seconds of sample signal. SRM610 was used to optimize the performance of the ICP-MS, achieving optimal sensitivity and ionization efficiency (U/Th ≈ 1), the lowest oxide yield (ThO/Th < 0.3%), and a minimal background value. | SRM610, STDGL3, GSD-1G, naturally pure pyrite, MASS-1 | 1.68 | [19 empty] | 3095.13 | [5 empty] | 0.51 | [5 empty] | 34.86 | [9 empty] | 101400 |  | 1.2 | [11 empty] | 41.82 | [13 empty] | 4580.6 | [43 empty] | 8.19 | [11 empty] | 6.45 | [20 empty] | 2025 |  |  | CHN | Guangxi
| Tongkeng Sn polymetallic deposit, Dachang ore field | Dachang ore field | Magmatic hydrothermal | Skarn | Sn polymetallic | Sn, In | Zn, Pb, Cu | Sn, In, Zn, Pb, Cu | Hu et al., 2022; Guo et al., 2018 |  | TK24-16-Q3-Sp - 4 |  | underground mine |  |  |  |  | ore material | polished section | grab | mineral separate | [5 empty] | mineralisation |  |  |  | sphalerite | [6 empty] | chalcopyrite, galena, cassiterite, stannite, pyrite | Concentration calculations employed multiple external standards and total normalization methods (Liu et al., 2008) | LA-ICPMS | ASI RESOLution-LR-S155 excimer laser; Agilent 7700x ICP-MS | State Key Laboratory for Critical Mineral Research and Exploration, Institute of Chinese Academy of Sciences | Frequency of 5 Hz, energy output of 2.5-3 J/cm², spot size of 26 μm. Argon gas (at 900 ml/min) and helium gas (at 350 ml/min) were mixed in the ablation chamber before entering the ICP along with the sample aerosol. Each acquisition cycle consisted of approximately 30 seconds of blank signal followed by 60 seconds of sample signal. SRM610 was used to optimize the performance of the ICP-MS, achieving optimal sensitivity and ionization efficiency (U/Th ≈ 1), the lowest oxide yield (ThO/Th < 0.3%), and a minimal background value. | SRM610, STDGL3, GSD-1G, naturally pure pyrite, MASS-1 | 1.51 | [19 empty] | 2790.63 | [5 empty] | 0.68 | [5 empty] | 58.23 | [9 empty] | 103100 |  | 2.13 | [11 empty] | 39.98 | [13 empty] | 5458.2 | [15 empty] | 0.08 | [27 empty] | 6.28 | [11 empty] | 6.8 | [20 empty] | 2025 |  |  | CHN | Guangxi
| Tongkeng Sn polymetallic deposit, Dachang ore field | Dachang ore field | Magmatic hydrothermal | Skarn | Sn polymetallic | Sn, In | Zn, Pb, Cu | Sn, In, Zn, Pb, Cu | Hu et al., 2022; Guo et al., 2018 |  | TK24-16-Q4-Sp - 1 |  | underground mine |  |  |  |  | ore material | polished section | grab | mineral separate | [5 empty] | mineralisation |  |  |  | sphalerite | [6 empty] | chalcopyrite, galena, cassiterite, stannite, pyrite | Concentration calculations employed multiple external standards and total normalization methods (Liu et al., 2008) | LA-ICPMS | ASI RESOLution-LR-S155 excimer laser; Agilent 7700x ICP-MS | State Key Laboratory for Critical Mineral Research and Exploration, Institute of Chinese Academy of Sciences | Frequency of 5 Hz, energy output of 2.5-3 J/cm², spot size of 26 μm. Argon gas (at 900 ml/min) and helium gas (at 350 ml/min) were mixed in the ablation chamber before entering the ICP along with the sample aerosol. Each acquisition cycle consisted of approximately 30 seconds of blank signal followed by 60 seconds of sample signal. SRM610 was used to optimize the performance of the ICP-MS, achieving optimal sensitivity and ionization efficiency (U/Th ≈ 1), the lowest oxide yield (ThO/Th < 0.3%), and a minimal background value. | SRM610, STDGL3, GSD-1G, naturally pure pyrite, MASS-1 | 2.23 | [19 empty] | 3133.77 | [5 empty] | 0.57 | [5 empty] | 53.3 | [9 empty] | 99300 |  | 3.59 | [11 empty] | 46.42 | [13 empty] | 4789.24 | [15 empty] | 0.09 | [27 empty] | 16.05 | [11 empty] | 6.79 | [20 empty] | 2025 |  |  | CHN | Guangxi
| Tongkeng Sn polymetallic deposit, Dachang ore field | Dachang ore field | Magmatic hydrothermal | Skarn | Sn polymetallic | Sn, In | Zn, Pb, Cu | Sn, In, Zn, Pb, Cu | Hu et al., 2022; Guo et al., 2018 |  | TK24-16-Q4-Sp - 2 |  | underground mine |  |  |  |  | ore material | polished section | grab | mineral separate | [5 empty] | mineralisation |  |  |  | sphalerite | [6 empty] | chalcopyrite, galena, cassiterite, stannite, pyrite | Concentration calculations employed multiple external standards and total normalization methods (Liu et al., 2008) | LA-ICPMS | ASI RESOLution-LR-S155 excimer laser; Agilent 7700x ICP-MS | State Key Laboratory for Critical Mineral Research and Exploration, Institute of Chinese Academy of Sciences | Frequency of 5 Hz, energy output of 2.5-3 J/cm², spot size of 26 μm. Argon gas (at 900 ml/min) and helium gas (at 350 ml/min) were mixed in the ablation chamber before entering the ICP along with the sample aerosol. Each acquisition cycle consisted of approximately 30 seconds of blank signal followed by 60 seconds of sample signal. SRM610 was used to optimize the performance of the ICP-MS, achieving optimal sensitivity and ionization efficiency (U/Th ≈ 1), the lowest oxide yield (ThO/Th < 0.3%), and a minimal background value. | SRM610, STDGL3, GSD-1G, naturally pure pyrite, MASS-1 | 2.12 | [19 empty] | 2876.87 | [5 empty] | 0.44 | [5 empty] | 100.11 | [9 empty] | 100000 |  | 4.21 | [11 empty] | 64.82 | [13 empty] | 5106.69 | [15 empty] | 0.09 | [27 empty] | 61.02 | [11 empty] | 6.92 | [20 empty] | 2025 |  |  | CHN | Guangxi
| Tongkeng Sn polymetallic deposit, Dachang ore field | Dachang ore field | Magmatic hydrothermal | Skarn | Sn polymetallic | Sn, In | Zn, Pb, Cu | Sn, In, Zn, Pb, Cu | Hu et al., 2022; Guo et al., 2018 |  | TK24-16-Q4-Sp - 3 |  | underground mine |  |  |  |  | ore material | polished section | grab | mineral separate | [5 empty] | mineralisation |  |  |  | sphalerite | [6 empty] | chalcopyrite, galena, cassiterite, stannite, pyrite | Concentration calculations employed multiple external standards and total normalization methods (Liu et al., 2008) | LA-ICPMS | ASI RESOLution-LR-S155 excimer laser; Agilent 7700x ICP-MS | State Key Laboratory for Critical Mineral Research and Exploration, Institute of Chinese Academy of Sciences | Frequency of 5 Hz, energy output of 2.5-3 J/cm², spot size of 26 μm. Argon gas (at 900 ml/min) and helium gas (at 350 ml/min) were mixed in the ablation chamber before entering the ICP along with the sample aerosol. Each acquisition cycle consisted of approximately 30 seconds of blank signal followed by 60 seconds of sample signal. SRM610 was used to optimize the performance of the ICP-MS, achieving optimal sensitivity and ionization efficiency (U/Th ≈ 1), the lowest oxide yield (ThO/Th < 0.3%), and a minimal background value. | SRM610, STDGL3, GSD-1G, naturally pure pyrite, MASS-1 | 2.15 | [19 empty] | 2936.22 | [5 empty] | 0.55 | [5 empty] | 36.62 | [9 empty] | 104200 |  | 2.59 | [11 empty] | 41.35 | [13 empty] | 5267.81 | [15 empty] | 0.06 | [27 empty] | 7.68 | [11 empty] | 10.07 | [20 empty] | 2025 |  |  | CHN | Guangxi
| Tongkeng Sn polymetallic deposit, Dachang ore field | Dachang ore field | Magmatic hydrothermal | Skarn | Sn polymetallic | Sn, In | Zn, Pb, Cu | Sn, In, Zn, Pb, Cu | Hu et al., 2022; Guo et al., 2018 |  | TK24-16-Q4-Sp - 4 |  | underground mine |  |  |  |  | ore material | polished section | grab | mineral separate | [5 empty] | mineralisation |  |  |  | sphalerite | [6 empty] | chalcopyrite, galena, cassiterite, stannite, pyrite | Concentration calculations employed multiple external standards and total normalization methods (Liu et al., 2008) | LA-ICPMS | ASI RESOLution-LR-S155 excimer laser; Agilent 7700x ICP-MS | State Key Laboratory for Critical Mineral Research and Exploration, Institute of Chinese Academy of Sciences | Frequency of 5 Hz, energy output of 2.5-3 J/cm², spot size of 26 μm. Argon gas (at 900 ml/min) and helium gas (at 350 ml/min) were mixed in the ablation chamber before entering the ICP along with the sample aerosol. Each acquisition cycle consisted of approximately 30 seconds of blank signal followed by 60 seconds of sample signal. SRM610 was used to optimize the performance of the ICP-MS, achieving optimal sensitivity and ionization efficiency (U/Th ≈ 1), the lowest oxide yield (ThO/Th < 0.3%), and a minimal background value. | SRM610, STDGL3, GSD-1G, naturally pure pyrite, MASS-1 | 2.41 | [13 empty] | 0.05 | [5 empty] | 3318.33 | [5 empty] | 0.24 | [5 empty] | 87.85 | [9 empty] | 95300 |  | 1.92 | [11 empty] | 144.07 | [13 empty] | 3950.6 | [15 empty] | 0.08 | [27 empty] | 3.56 | [11 empty] | 4.82 | [20 empty] | 2025 |  |  | CHN | Guangxi
| Tongkeng Sn polymetallic deposit, Dachang ore field | Dachang ore field | Magmatic hydrothermal | Skarn | Sn polymetallic | Sn, In | Zn, Pb, Cu | Sn, In, Zn, Pb, Cu | Hu et al., 2022; Guo et al., 2018 |  | TK24-16-Q4-Sp - 5 |  | underground mine |  |  |  |  | ore material | polished section | grab | mineral separate | [5 empty] | mineralisation |  |  |  | sphalerite | [6 empty] | chalcopyrite, galena, cassiterite, stannite, pyrite | Concentration calculations employed multiple external standards and total normalization methods (Liu et al., 2008) | LA-ICPMS | ASI RESOLution-LR-S155 excimer laser; Agilent 7700x ICP-MS | State Key Laboratory for Critical Mineral Research and Exploration, Institute of Chinese Academy of Sciences | Frequency of 5 Hz, energy output of 2.5-3 J/cm², spot size of 26 μm. Argon gas (at 900 ml/min) and helium gas (at 350 ml/min) were mixed in the ablation chamber before entering the ICP along with the sample aerosol. Each acquisition cycle consisted of approximately 30 seconds of blank signal followed by 60 seconds of sample signal. SRM610 was used to optimize the performance of the ICP-MS, achieving optimal sensitivity and ionization efficiency (U/Th ≈ 1), the lowest oxide yield (ThO/Th < 0.3%), and a minimal background value. | SRM610, STDGL3, GSD-1G, naturally pure pyrite, MASS-1 | 1.94 | [13 empty] | 0.05 | [5 empty] | 3303.72 | [5 empty] | 0.38 | [5 empty] | 105.44 | [9 empty] | 96200 |  | 1.82 | [11 empty] | 157.24 | [13 empty] | 4237.76 | [43 empty] | 4.21 | [11 empty] | 6.44 | [20 empty] | 2025 |  |  | CHN | Guangxi
| Tongkeng Sn polymetallic deposit, Dachang ore field | Dachang ore field | Magmatic hydrothermal | Skarn | Sn polymetallic | Sn, In | Zn, Pb, Cu | Sn, In, Zn, Pb, Cu | Hu et al., 2022; Guo et al., 2018 |  | TK24-12-Q1-Sp - 1 |  | underground mine |  |  |  |  | ore material | polished section | grab | mineral separate | [5 empty] | mineralisation |  |  |  | sphalerite | [6 empty] | chalcopyrite, galena, cassiterite, stannite, pyrite | Concentration calculations employed multiple external standards and total normalization methods (Liu et al., 2008) | LA-ICPMS | ASI RESOLution-LR-S155 excimer laser; Agilent 7700x ICP-MS | State Key Laboratory for Critical Mineral Research and Exploration, Institute of Chinese Academy of Sciences | Frequency of 5 Hz, energy output of 2.5-3 J/cm², spot size of 26 μm. Argon gas (at 900 ml/min) and helium gas (at 350 ml/min) were mixed in the ablation chamber before entering the ICP along with the sample aerosol. Each acquisition cycle consisted of approximately 30 seconds of blank signal followed by 60 seconds of sample signal. SRM610 was used to optimize the performance of the ICP-MS, achieving optimal sensitivity and ionization efficiency (U/Th ≈ 1), the lowest oxide yield (ThO/Th < 0.3%), and a minimal background value. | SRM610, STDGL3, GSD-1G, naturally pure pyrite, MASS-1 | 1.09 | [13 empty] | 0.59 | [5 empty] | 3627.71 | [5 empty] | 0.75 | [5 empty] | 315.84 | [9 empty] | 94000 |  | 5.62 | [11 empty] | 500.86 | [13 empty] | 5514.83 | [15 empty] | 0.5 | [27 empty] | 6.58 | [32 empty] | 2025 |  |  | CHN | Guangxi
| Tongkeng Sn polymetallic deposit, Dachang ore field | Dachang ore field | Magmatic hydrothermal | Skarn | Sn polymetallic | Sn, In | Zn, Pb, Cu | Sn, In, Zn, Pb, Cu | Hu et al., 2022; Guo et al., 2018 |  | TK24-12-Q1-Sp - 2 |  | underground mine |  |  |  |  | ore material | polished section | grab | mineral separate | [5 empty] | mineralisation |  |  |  | sphalerite | [6 empty] | chalcopyrite, galena, cassiterite, stannite, pyrite | Concentration calculations employed multiple external standards and total normalization methods (Liu et al., 2008) | LA-ICPMS | ASI RESOLution-LR-S155 excimer laser; Agilent 7700x ICP-MS | State Key Laboratory for Critical Mineral Research and Exploration, Institute of Chinese Academy of Sciences | Frequency of 5 Hz, energy output of 2.5-3 J/cm², spot size of 26 μm. Argon gas (at 900 ml/min) and helium gas (at 350 ml/min) were mixed in the ablation chamber before entering the ICP along with the sample aerosol. Each acquisition cycle consisted of approximately 30 seconds of blank signal followed by 60 seconds of sample signal. SRM610 was used to optimize the performance of the ICP-MS, achieving optimal sensitivity and ionization efficiency (U/Th ≈ 1), the lowest oxide yield (ThO/Th < 0.3%), and a minimal background value. | SRM610, STDGL3, GSD-1G, naturally pure pyrite, MASS-1 | 1.95 | [13 empty] | 0.32 | [5 empty] | 3682.26 | [5 empty] | 0.83 | [5 empty] | 341.7 | [9 empty] | 94900 |  | 9.47 | [11 empty] | 537.12 | [13 empty] | 4470.6 | [43 empty] | 9.98 | [11 empty] | 1.05 | [20 empty] | 2025 |  |  | CHN | Guangxi
| Tongkeng Sn polymetallic deposit, Dachang ore field | Dachang ore field | Magmatic hydrothermal | Skarn | Sn polymetallic | Sn, In | Zn, Pb, Cu | Sn, In, Zn, Pb, Cu | Hu et al., 2022; Guo et al., 2018 |  | TK24-12-Q1-Sp - 3 |  | underground mine |  |  |  |  | ore material | polished section | grab | mineral separate | [5 empty] | mineralisation |  |  |  | sphalerite | [6 empty] | chalcopyrite, galena, cassiterite, stannite, pyrite | Concentration calculations employed multiple external standards and total normalization methods (Liu et al., 2008) | LA-ICPMS | ASI RESOLution-LR-S155 excimer laser; Agilent 7700x ICP-MS | State Key Laboratory for Critical Mineral Research and Exploration, Institute of Chinese Academy of Sciences | Frequency of 5 Hz, energy output of 2.5-3 J/cm², spot size of 26 μm. Argon gas (at 900 ml/min) and helium gas (at 350 ml/min) were mixed in the ablation chamber before entering the ICP along with the sample aerosol. Each acquisition cycle consisted of approximately 30 seconds of blank signal followed by 60 seconds of sample signal. SRM610 was used to optimize the performance of the ICP-MS, achieving optimal sensitivity and ionization efficiency (U/Th ≈ 1), the lowest oxide yield (ThO/Th < 0.3%), and a minimal background value. | SRM610, STDGL3, GSD-1G, naturally pure pyrite, MASS-1 | 2.75 | [13 empty] | 0.93 | [5 empty] | 3865.95 | [5 empty] | 0.85 | [5 empty] | 316.34 | [9 empty] | 92300 |  | 9.67 | [11 empty] | 498.18 | [13 empty] | 5011.64 | [15 empty] | 0.85 | [27 empty] | 2.88 | [11 empty] | 3.41 | [20 empty] | 2025 |  |  | CHN | Guangxi
| Tongkeng Sn polymetallic deposit, Dachang ore field | Dachang ore field | Magmatic hydrothermal | Skarn | Sn polymetallic | Sn, In | Zn, Pb, Cu | Sn, In, Zn, Pb, Cu | Hu et al., 2022; Guo et al., 2018 |  | TK24-12-Q1-Sp - 4 |  | underground mine |  |  |  |  | ore material | polished section | grab | mineral separate | [5 empty] | mineralisation |  |  |  | sphalerite | [6 empty] | chalcopyrite, galena, cassiterite, stannite, pyrite | Concentration calculations employed multiple external standards and total normalization methods (Liu et al., 2008) | LA-ICPMS | ASI RESOLution-LR-S155 excimer laser; Agilent 7700x ICP-MS | State Key Laboratory for Critical Mineral Research and Exploration, Institute of Chinese Academy of Sciences | Frequency of 5 Hz, energy output of 2.5-3 J/cm², spot size of 26 μm. Argon gas (at 900 ml/min) and helium gas (at 350 ml/min) were mixed in the ablation chamber before entering the ICP along with the sample aerosol. Each acquisition cycle consisted of approximately 30 seconds of blank signal followed by 60 seconds of sample signal. SRM610 was used to optimize the performance of the ICP-MS, achieving optimal sensitivity and ionization efficiency (U/Th ≈ 1), the lowest oxide yield (ThO/Th < 0.3%), and a minimal background value. | SRM610, STDGL3, GSD-1G, naturally pure pyrite, MASS-1 | 3.58 | [13 empty] | 1.41 | [5 empty] | 3716.68 | [5 empty] | 0.72 | [5 empty] | 365.36 | [9 empty] | 93200 |  | 20.12 | [11 empty] | 554.21 | [13 empty] | 5949.08 | [15 empty] | 1.18 | [27 empty] | 6.34 | [11 empty] | 1.31 | [20 empty] | 2025 |  |  | CHN | Guangxi
| Tongkeng Sn polymetallic deposit, Dachang ore field | Dachang ore field | Magmatic hydrothermal | Skarn | Sn polymetallic | Sn, In | Zn, Pb, Cu | Sn, In, Zn, Pb, Cu | Hu et al., 2022; Guo et al., 2018 |  | TK24-12-Q1-Sp - 5 |  | underground mine |  |  |  |  | ore material | polished section | grab | mineral separate | [5 empty] | mineralisation |  |  |  | sphalerite | [6 empty] | chalcopyrite, galena, cassiterite, stannite, pyrite | Concentration calculations employed multiple external standards and total normalization methods (Liu et al., 2008) | LA-ICPMS | ASI RESOLution-LR-S155 excimer laser; Agilent 7700x ICP-MS | State Key Laboratory for Critical Mineral Research and Exploration, Institute of Chinese Academy of Sciences | Frequency of 5 Hz, energy output of 2.5-3 J/cm², spot size of 26 μm. Argon gas (at 900 ml/min) and helium gas (at 350 ml/min) were mixed in the ablation chamber before entering the ICP along with the sample aerosol. Each acquisition cycle consisted of approximately 30 seconds of blank signal followed by 60 seconds of sample signal. SRM610 was used to optimize the performance of the ICP-MS, achieving optimal sensitivity and ionization efficiency (U/Th ≈ 1), the lowest oxide yield (ThO/Th < 0.3%), and a minimal background value. | SRM610, STDGL3, GSD-1G, naturally pure pyrite, MASS-1 | 2.51 | [13 empty] | 0.42 | [5 empty] | 4238.62 | [5 empty] | 0.83 | [5 empty] | 332.15 | [9 empty] | 85400 |  | 17.9 | [11 empty] | 559.84 | [13 empty] | 4102.12 | [15 empty] | 0.24 | [27 empty] | 2.54 | [11 empty] | 3.96 | [20 empty] | 2025 |  |  | CHN | Guangxi
| Tongkeng Sn polymetallic deposit, Dachang ore field | Dachang ore field | Magmatic hydrothermal | Skarn | Sn polymetallic | Sn, In | Zn, Pb, Cu | Sn, In, Zn, Pb, Cu | Hu et al., 2022; Guo et al., 2018 |  | TK24-12-Q2-Sp - 1 |  | underground mine |  |  |  |  | ore material | polished section | grab | mineral separate | [5 empty] | mineralisation |  |  |  | sphalerite | [6 empty] | chalcopyrite, galena, cassiterite, stannite, pyrite | Concentration calculations employed multiple external standards and total normalization methods (Liu et al., 2008) | LA-ICPMS | ASI RESOLution-LR-S155 excimer laser; Agilent 7700x ICP-MS | State Key Laboratory for Critical Mineral Research and Exploration, Institute of Chinese Academy of Sciences | Frequency of 5 Hz, energy output of 2.5-3 J/cm², spot size of 26 μm. Argon gas (at 900 ml/min) and helium gas (at 350 ml/min) were mixed in the ablation chamber before entering the ICP along with the sample aerosol. Each acquisition cycle consisted of approximately 30 seconds of blank signal followed by 60 seconds of sample signal. SRM610 was used to optimize the performance of the ICP-MS, achieving optimal sensitivity and ionization efficiency (U/Th ≈ 1), the lowest oxide yield (ThO/Th < 0.3%), and a minimal background value. | SRM610, STDGL3, GSD-1G, naturally pure pyrite, MASS-1 | 1.65 | [13 empty] | 0.48 | [5 empty] | 4021.01 | [5 empty] | 0.66 | [5 empty] | 315.19 | [9 empty] | 93000 |  | 7.64 | [11 empty] | 517.84 | [13 empty] | 6049.5 | [15 empty] | 0.28 | [27 empty] | 3.54 | [11 empty] | 3.39 | [20 empty] | 2025 |  |  | CHN | Guangxi
| Tongkeng Sn polymetallic deposit, Dachang ore field | Dachang ore field | Magmatic hydrothermal | Skarn | Sn polymetallic | Sn, In | Zn, Pb, Cu | Sn, In, Zn, Pb, Cu | Hu et al., 2022; Guo et al., 2018 |  | TK24-12-Q2-Sp - 2 |  | underground mine |  |  |  |  | ore material | polished section | grab | mineral separate | [5 empty] | mineralisation |  |  |  | sphalerite | [6 empty] | chalcopyrite, galena, cassiterite, stannite, pyrite | Concentration calculations employed multiple external standards and total normalization methods (Liu et al., 2008) | LA-ICPMS | ASI RESOLution-LR-S155 excimer laser; Agilent 7700x ICP-MS | State Key Laboratory for Critical Mineral Research and Exploration, Institute of Chinese Academy of Sciences | Frequency of 5 Hz, energy output of 2.5-3 J/cm², spot size of 26 μm. Argon gas (at 900 ml/min) and helium gas (at 350 ml/min) were mixed in the ablation chamber before entering the ICP along with the sample aerosol. Each acquisition cycle consisted of approximately 30 seconds of blank signal followed by 60 seconds of sample signal. SRM610 was used to optimize the performance of the ICP-MS, achieving optimal sensitivity and ionization efficiency (U/Th ≈ 1), the lowest oxide yield (ThO/Th < 0.3%), and a minimal background value. | SRM610, STDGL3, GSD-1G, naturally pure pyrite, MASS-1 | 1.97 | [13 empty] | 0.52 | [5 empty] | 4074.81 | [5 empty] | 0.78 | [5 empty] | 355.35 | [9 empty] | 92900 |  | 9.37 | [11 empty] | 542.96 | [13 empty] | 5858.82 | [15 empty] | 0.44 | [27 empty] | 4.94 | [32 empty] | 2025 |  |  | CHN | Guangxi
| Tongkeng Sn polymetallic deposit, Dachang ore field | Dachang ore field | Magmatic hydrothermal | Skarn | Sn polymetallic | Sn, In | Zn, Pb, Cu | Sn, In, Zn, Pb, Cu | Hu et al., 2022; Guo et al., 2018 |  | TK24-12-Q2-Sp - 3 |  | underground mine |  |  |  |  | ore material | polished section | grab | mineral separate | [5 empty] | mineralisation |  |  |  | sphalerite | [6 empty] | chalcopyrite, galena, cassiterite, stannite, pyrite | Concentration calculations employed multiple external standards and total normalization methods (Liu et al., 2008) | LA-ICPMS | ASI RESOLution-LR-S155 excimer laser; Agilent 7700x ICP-MS | State Key Laboratory for Critical Mineral Research and Exploration, Institute of Chinese Academy of Sciences | Frequency of 5 Hz, energy output of 2.5-3 J/cm², spot size of 26 μm. Argon gas (at 900 ml/min) and helium gas (at 350 ml/min) were mixed in the ablation chamber before entering the ICP along with the sample aerosol. Each acquisition cycle consisted of approximately 30 seconds of blank signal followed by 60 seconds of sample signal. SRM610 was used to optimize the performance of the ICP-MS, achieving optimal sensitivity and ionization efficiency (U/Th ≈ 1), the lowest oxide yield (ThO/Th < 0.3%), and a minimal background value. | SRM610, STDGL3, GSD-1G, naturally pure pyrite, MASS-1 | 3.43 | [13 empty] | 1.77 | [5 empty] | 4048.28 | [5 empty] | 0.76 | [5 empty] | 333.71 | [9 empty] | 91900 |  | 7.94 | [11 empty] | 521.58 | [13 empty] | 5857.49 | [15 empty] | 1.48 | [27 empty] | 2.41 | [32 empty] | 2025 |  |  | CHN | Guangxi
| Tongkeng Sn polymetallic deposit, Dachang ore field | Dachang ore field | Magmatic hydrothermal | Skarn | Sn polymetallic | Sn, In | Zn, Pb, Cu | Sn, In, Zn, Pb, Cu | Hu et al., 2022; Guo et al., 2018 |  | TK24-12-Q2-Sp - 4 |  | underground mine |  |  |  |  | ore material | polished section | grab | mineral separate | [5 empty] | mineralisation |  |  |  | sphalerite | [6 empty] | chalcopyrite, galena, cassiterite, stannite, pyrite | Concentration calculations employed multiple external standards and total normalization methods (Liu et al., 2008) | LA-ICPMS | ASI RESOLution-LR-S155 excimer laser; Agilent 7700x ICP-MS | State Key Laboratory for Critical Mineral Research and Exploration, Institute of Chinese Academy of Sciences | Frequency of 5 Hz, energy output of 2.5-3 J/cm², spot size of 26 μm. Argon gas (at 900 ml/min) and helium gas (at 350 ml/min) were mixed in the ablation chamber before entering the ICP along with the sample aerosol. Each acquisition cycle consisted of approximately 30 seconds of blank signal followed by 60 seconds of sample signal. SRM610 was used to optimize the performance of the ICP-MS, achieving optimal sensitivity and ionization efficiency (U/Th ≈ 1), the lowest oxide yield (ThO/Th < 0.3%), and a minimal background value. | SRM610, STDGL3, GSD-1G, naturally pure pyrite, MASS-1 | 2.15 | [13 empty] | 0.52 | [5 empty] | 4102.64 | [5 empty] | 0.79 | [5 empty] | 319.73 | [9 empty] | 91600 |  | 8.71 | [11 empty] | 512.44 | [13 empty] | 5254.7 | [15 empty] | 0.25 | [27 empty] | 10.61 | [11 empty] | 2.79 | [20 empty] | 2025 |  |  | CHN | Guangxi
| Tongkeng Sn polymetallic deposit, Dachang ore field | Dachang ore field | Magmatic hydrothermal | Skarn | Sn polymetallic | Sn, In | Zn, Pb, Cu | Sn, In, Zn, Pb, Cu | Hu et al., 2022; Guo et al., 2018 |  | TK24-12-Q3-Sp - 1 |  | underground mine |  |  |  |  | ore material | polished section | grab | mineral separate | [5 empty] | mineralisation |  |  |  | sphalerite | [6 empty] | chalcopyrite, galena, cassiterite, stannite, pyrite | Concentration calculations employed multiple external standards and total normalization methods (Liu et al., 2008) | LA-ICPMS | ASI RESOLution-LR-S155 excimer laser; Agilent 7700x ICP-MS | State Key Laboratory for Critical Mineral Research and Exploration, Institute of Chinese Academy of Sciences | Frequency of 5 Hz, energy output of 2.5-3 J/cm², spot size of 26 μm. Argon gas (at 900 ml/min) and helium gas (at 350 ml/min) were mixed in the ablation chamber before entering the ICP along with the sample aerosol. Each acquisition cycle consisted of approximately 30 seconds of blank signal followed by 60 seconds of sample signal. SRM610 was used to optimize the performance of the ICP-MS, achieving optimal sensitivity and ionization efficiency (U/Th ≈ 1), the lowest oxide yield (ThO/Th < 0.3%), and a minimal background value. | SRM610, STDGL3, GSD-1G, naturally pure pyrite, MASS-1 | 2.54 | [13 empty] | 0.7 | [5 empty] | 4316.42 | [5 empty] | 0.62 | [5 empty] | 334.61 | [9 empty] | 82300 |  | 8.34 | [11 empty] | 573.01 | [13 empty] | 4598.31 | [15 empty] | 0.58 | [27 empty] | 4.22 | [32 empty] | 2025 |  |  | CHN | Guangxi
| Tongkeng Sn polymetallic deposit, Dachang ore field | Dachang ore field | Magmatic hydrothermal | Skarn | Sn polymetallic | Sn, In | Zn, Pb, Cu | Sn, In, Zn, Pb, Cu | Hu et al., 2022; Guo et al., 2018 |  | TK24-12-Q3-Sp - 2 |  | underground mine |  |  |  |  | ore material | polished section | grab | mineral separate | [5 empty] | mineralisation |  |  |  | sphalerite | [6 empty] | chalcopyrite, galena, cassiterite, stannite, pyrite | Concentration calculations employed multiple external standards and total normalization methods (Liu et al., 2008) | LA-ICPMS | ASI RESOLution-LR-S155 excimer laser; Agilent 7700x ICP-MS | State Key Laboratory for Critical Mineral Research and Exploration, Institute of Chinese Academy of Sciences | Frequency of 5 Hz, energy output of 2.5-3 J/cm², spot size of 26 μm. Argon gas (at 900 ml/min) and helium gas (at 350 ml/min) were mixed in the ablation chamber before entering the ICP along with the sample aerosol. Each acquisition cycle consisted of approximately 30 seconds of blank signal followed by 60 seconds of sample signal. SRM610 was used to optimize the performance of the ICP-MS, achieving optimal sensitivity and ionization efficiency (U/Th ≈ 1), the lowest oxide yield (ThO/Th < 0.3%), and a minimal background value. | SRM610, STDGL3, GSD-1G, naturally pure pyrite, MASS-1 | 2.25 | [13 empty] | 0.76 | [5 empty] | 4138.77 | [5 empty] | 0.73 | [5 empty] | 304.42 | [9 empty] | 91500 |  | 7.41 | [11 empty] | 510.24 | [13 empty] | 5541.6 | [15 empty] | 0.52 | [27 empty] | 3.29 | [32 empty] | 2025 |  |  | CHN | Guangxi
| Tongkeng Sn polymetallic deposit, Dachang ore field | Dachang ore field | Magmatic hydrothermal | Skarn | Sn polymetallic | Sn, In | Zn, Pb, Cu | Sn, In, Zn, Pb, Cu | Hu et al., 2022; Guo et al., 2018 |  | TK24-12-Q3-Sp - 3 |  | underground mine |  |  |  |  | ore material | polished section | grab | mineral separate | [5 empty] | mineralisation |  |  |  | sphalerite | [6 empty] | chalcopyrite, galena, cassiterite, stannite, pyrite | Concentration calculations employed multiple external standards and total normalization methods (Liu et al., 2008) | LA-ICPMS | ASI RESOLution-LR-S155 excimer laser; Agilent 7700x ICP-MS | State Key Laboratory for Critical Mineral Research and Exploration, Institute of Chinese Academy of Sciences | Frequency of 5 Hz, energy output of 2.5-3 J/cm², spot size of 26 μm. Argon gas (at 900 ml/min) and helium gas (at 350 ml/min) were mixed in the ablation chamber before entering the ICP along with the sample aerosol. Each acquisition cycle consisted of approximately 30 seconds of blank signal followed by 60 seconds of sample signal. SRM610 was used to optimize the performance of the ICP-MS, achieving optimal sensitivity and ionization efficiency (U/Th ≈ 1), the lowest oxide yield (ThO/Th < 0.3%), and a minimal background value. | SRM610, STDGL3, GSD-1G, naturally pure pyrite, MASS-1 | 3.48 | [13 empty] | 1.94 | [5 empty] | 3959.55 | [5 empty] | 0.77 | [5 empty] | 302.14 | [9 empty] | 91100 |  | 7.25 | [11 empty] | 498.65 | [13 empty] | 5948.51 | [15 empty] | 1.16 | [27 empty] | 2.03 | [11 empty] | 1.95 | [20 empty] | 2025 |  |  | CHN | Guangxi
| Tongkeng Sn polymetallic deposit, Dachang ore field | Dachang ore field | Magmatic hydrothermal | Skarn | Sn polymetallic | Sn, In | Zn, Pb, Cu | Sn, In, Zn, Pb, Cu | Hu et al., 2022; Guo et al., 2018 |  | TK24-12-Q4-Sp - 1 |  | underground mine |  |  |  |  | ore material | polished section | grab | mineral separate | [5 empty] | mineralisation |  |  |  | sphalerite | [6 empty] | chalcopyrite, galena, cassiterite, stannite, pyrite | Concentration calculations employed multiple external standards and total normalization methods (Liu et al., 2008) | LA-ICPMS | ASI RESOLution-LR-S155 excimer laser; Agilent 7700x ICP-MS | State Key Laboratory for Critical Mineral Research and Exploration, Institute of Chinese Academy of Sciences | Frequency of 5 Hz, energy output of 2.5-3 J/cm², spot size of 26 μm. Argon gas (at 900 ml/min) and helium gas (at 350 ml/min) were mixed in the ablation chamber before entering the ICP along with the sample aerosol. Each acquisition cycle consisted of approximately 30 seconds of blank signal followed by 60 seconds of sample signal. SRM610 was used to optimize the performance of the ICP-MS, achieving optimal sensitivity and ionization efficiency (U/Th ≈ 1), the lowest oxide yield (ThO/Th < 0.3%), and a minimal background value. | SRM610, STDGL3, GSD-1G, naturally pure pyrite, MASS-1 | 2.75 | [13 empty] | 0.42 | [5 empty] | 4172.83 | [5 empty] | 1.05 | [5 empty] | 331.41 | [9 empty] | 88400 |  | 5.84 | [11 empty] | 482.47 | [13 empty] | 5000.85 | [15 empty] | 0.47 | [27 empty] | 4.3 | [11 empty] | 2.75 | [20 empty] | 2025 |  |  | CHN | Guangxi
| Tongkeng Sn polymetallic deposit, Dachang ore field | Dachang ore field | Magmatic hydrothermal | Skarn | Sn polymetallic | Sn, In | Zn, Pb, Cu | Sn, In, Zn, Pb, Cu | Hu et al., 2022; Guo et al., 2018 |  | TK24-12-Q4-Sp - 2 |  | underground mine |  |  |  |  | ore material | polished section | grab | mineral separate | [5 empty] | mineralisation |  |  |  | sphalerite | [6 empty] | chalcopyrite, galena, cassiterite, stannite, pyrite | Concentration calculations employed multiple external standards and total normalization methods (Liu et al., 2008) | LA-ICPMS | ASI RESOLution-LR-S155 excimer laser; Agilent 7700x ICP-MS | State Key Laboratory for Critical Mineral Research and Exploration, Institute of Chinese Academy of Sciences | Frequency of 5 Hz, energy output of 2.5-3 J/cm², spot size of 26 μm. Argon gas (at 900 ml/min) and helium gas (at 350 ml/min) were mixed in the ablation chamber before entering the ICP along with the sample aerosol. Each acquisition cycle consisted of approximately 30 seconds of blank signal followed by 60 seconds of sample signal. SRM610 was used to optimize the performance of the ICP-MS, achieving optimal sensitivity and ionization efficiency (U/Th ≈ 1), the lowest oxide yield (ThO/Th < 0.3%), and a minimal background value. | SRM610, STDGL3, GSD-1G, naturally pure pyrite, MASS-1 | 1.29 | [13 empty] | 0.66 | [5 empty] | 4193.04 | [5 empty] | 1.34 | [5 empty] | 286.23 | [9 empty] | 87600 |  | 8.11 | [11 empty] | 481.63 | [13 empty] | 4163.24 | [15 empty] | 0.15 | [27 empty] | 6.19 | [11 empty] | 3.25 | [20 empty] | 2025 |  |  | CHN | Guangxi
| Tongkeng Sn polymetallic deposit, Dachang ore field | Dachang ore field | Magmatic hydrothermal | Skarn | Sn polymetallic | Sn, In | Zn, Pb, Cu | Sn, In, Zn, Pb, Cu | Hu et al., 2022; Guo et al., 2018 |  | TK24-12-Q4-Sp - 3 |  | underground mine |  |  |  |  | ore material | polished section | grab | mineral separate | [5 empty] | mineralisation |  |  |  | sphalerite | [6 empty] | chalcopyrite, galena, cassiterite, stannite, pyrite | Concentration calculations employed multiple external standards and total normalization methods (Liu et al., 2008) | LA-ICPMS | ASI RESOLution-LR-S155 excimer laser; Agilent 7700x ICP-MS | State Key Laboratory for Critical Mineral Research and Exploration, Institute of Chinese Academy of Sciences | Frequency of 5 Hz, energy output of 2.5-3 J/cm², spot size of 26 μm. Argon gas (at 900 ml/min) and helium gas (at 350 ml/min) were mixed in the ablation chamber before entering the ICP along with the sample aerosol. Each acquisition cycle consisted of approximately 30 seconds of blank signal followed by 60 seconds of sample signal. SRM610 was used to optimize the performance of the ICP-MS, achieving optimal sensitivity and ionization efficiency (U/Th ≈ 1), the lowest oxide yield (ThO/Th < 0.3%), and a minimal background value. | SRM610, STDGL3, GSD-1G, naturally pure pyrite, MASS-1 | 1.59 | [13 empty] | 0.29 | [5 empty] | 4158.66 | [5 empty] | 1.35 | [5 empty] | 293.88 | [9 empty] | 88100 |  | 8.03 | [11 empty] | 479.72 | [13 empty] | 4785.61 | [15 empty] | 0.19 | [27 empty] | 3.18 | [11 empty] | 3.51 | [20 empty] | 2025 |  |  | CHN | Guangxi
| Tongkeng Sn polymetallic deposit, Dachang ore field | Dachang ore field | Magmatic hydrothermal | Skarn | Sn polymetallic | Sn, In | Zn, Pb, Cu | Sn, In, Zn, Pb, Cu | Hu et al., 2022; Guo et al., 2018 |  | TK24-12-Q5-Sp - 1 |  | underground mine |  |  |  |  | ore material | polished section | grab | mineral separate | [5 empty] | mineralisation |  |  |  | sphalerite | [6 empty] | chalcopyrite, galena, cassiterite, stannite, pyrite | Concentration calculations employed multiple external standards and total normalization methods (Liu et al., 2008) | LA-ICPMS | ASI RESOLution-LR-S155 excimer laser; Agilent 7700x ICP-MS | State Key Laboratory for Critical Mineral Research and Exploration, Institute of Chinese Academy of Sciences | Frequency of 5 Hz, energy output of 2.5-3 J/cm², spot size of 26 μm. Argon gas (at 900 ml/min) and helium gas (at 350 ml/min) were mixed in the ablation chamber before entering the ICP along with the sample aerosol. Each acquisition cycle consisted of approximately 30 seconds of blank signal followed by 60 seconds of sample signal. SRM610 was used to optimize the performance of the ICP-MS, achieving optimal sensitivity and ionization efficiency (U/Th ≈ 1), the lowest oxide yield (ThO/Th < 0.3%), and a minimal background value. | SRM610, STDGL3, GSD-1G, naturally pure pyrite, MASS-1 | 4.27 | [13 empty] | 0.52 | [5 empty] | 4193.98 | [5 empty] | 0.75 | [5 empty] | 313.22 | [9 empty] | 91800 |  | 18.55 | [11 empty] | 513.35 | [13 empty] | 5881.94 | [15 empty] | 0.48 | [27 empty] | 2.67 | [11 empty] | 3.71 | [20 empty] | 2025 |  |  | CHN | Guangxi
| Tongkeng Sn polymetallic deposit, Dachang ore field | Dachang ore field | Magmatic hydrothermal | Skarn | Sn polymetallic | Sn, In | Zn, Pb, Cu | Sn, In, Zn, Pb, Cu | Hu et al., 2022; Guo et al., 2018 |  | TK24-12-Q5-Sp - 2 |  | underground mine |  |  |  |  | ore material | polished section | grab | mineral separate | [5 empty] | mineralisation |  |  |  | sphalerite | [6 empty] | chalcopyrite, galena, cassiterite, stannite, pyrite | Concentration calculations employed multiple external standards and total normalization methods (Liu et al., 2008) | LA-ICPMS | ASI RESOLution-LR-S155 excimer laser; Agilent 7700x ICP-MS | State Key Laboratory for Critical Mineral Research and Exploration, Institute of Chinese Academy of Sciences | Frequency of 5 Hz, energy output of 2.5-3 J/cm², spot size of 26 μm. Argon gas (at 900 ml/min) and helium gas (at 350 ml/min) were mixed in the ablation chamber before entering the ICP along with the sample aerosol. Each acquisition cycle consisted of approximately 30 seconds of blank signal followed by 60 seconds of sample signal. SRM610 was used to optimize the performance of the ICP-MS, achieving optimal sensitivity and ionization efficiency (U/Th ≈ 1), the lowest oxide yield (ThO/Th < 0.3%), and a minimal background value. | SRM610, STDGL3, GSD-1G, naturally pure pyrite, MASS-1 | 1.75 | [13 empty] | 0.26 | [5 empty] | 4187.5 | [5 empty] | 1 | [5 empty] | 312.32 | [9 empty] | 90500 |  | 9.58 | [11 empty] | 500.62 | [13 empty] | 5315 | [15 empty] | 0.12 | [27 empty] | 3.9 | [11 empty] | 3.78 | [20 empty] | 2025 |  |  | CHN | Guangxi
| Tongkeng Sn polymetallic deposit, Dachang ore field | Dachang ore field | Magmatic hydrothermal | Skarn | Sn polymetallic | Sn, In | Zn, Pb, Cu | Sn, In, Zn, Pb, Cu | Hu et al., 2022; Guo et al., 2018 |  | TK24-12-Q5-Sp - 3 |  | underground mine |  |  |  |  | ore material | polished section | grab | mineral separate | [5 empty] | mineralisation |  |  |  | sphalerite | [6 empty] | chalcopyrite, galena, cassiterite, stannite, pyrite | Concentration calculations employed multiple external standards and total normalization methods (Liu et al., 2008) | LA-ICPMS | ASI RESOLution-LR-S155 excimer laser; Agilent 7700x ICP-MS | State Key Laboratory for Critical Mineral Research and Exploration, Institute of Chinese Academy of Sciences | Frequency of 5 Hz, energy output of 2.5-3 J/cm², spot size of 26 μm. Argon gas (at 900 ml/min) and helium gas (at 350 ml/min) were mixed in the ablation chamber before entering the ICP along with the sample aerosol. Each acquisition cycle consisted of approximately 30 seconds of blank signal followed by 60 seconds of sample signal. SRM610 was used to optimize the performance of the ICP-MS, achieving optimal sensitivity and ionization efficiency (U/Th ≈ 1), the lowest oxide yield (ThO/Th < 0.3%), and a minimal background value. | SRM610, STDGL3, GSD-1G, naturally pure pyrite, MASS-1 | 3.64 | [13 empty] | 1.27 | [5 empty] | 4050.33 | [5 empty] | 0.89 | [5 empty] | 300.04 | [9 empty] | 88200 |  | 10.69 | [11 empty] | 499.39 | [13 empty] | 5080.48 | [15 empty] | 0.36 | [27 empty] | 5.18 | [11 empty] | 3 | [20 empty] | 2025 |  |  | CHN | Guangxi
| Tongkeng Sn polymetallic deposit, Dachang ore field | Dachang ore field | Magmatic hydrothermal | Skarn | Sn polymetallic | Sn, In | Zn, Pb, Cu | Sn, In, Zn, Pb, Cu | Hu et al., 2022; Guo et al., 2018 |  | TK24-12-Q5-Sp - 4 |  | underground mine |  |  |  |  | ore material | polished section | grab | mineral separate | [5 empty] | mineralisation |  |  |  | sphalerite | [6 empty] | chalcopyrite, galena, cassiterite, stannite, pyrite | Concentration calculations employed multiple external standards and total normalization methods (Liu et al., 2008) | LA-ICPMS | ASI RESOLution-LR-S155 excimer laser; Agilent 7700x ICP-MS | State Key Laboratory for Critical Mineral Research and Exploration, Institute of Chinese Academy of Sciences | Frequency of 5 Hz, energy output of 2.5-3 J/cm², spot size of 26 μm. Argon gas (at 900 ml/min) and helium gas (at 350 ml/min) were mixed in the ablation chamber before entering the ICP along with the sample aerosol. Each acquisition cycle consisted of approximately 30 seconds of blank signal followed by 60 seconds of sample signal. SRM610 was used to optimize the performance of the ICP-MS, achieving optimal sensitivity and ionization efficiency (U/Th ≈ 1), the lowest oxide yield (ThO/Th < 0.3%), and a minimal background value. | SRM610, STDGL3, GSD-1G, naturally pure pyrite, MASS-1 | 4.55 | [13 empty] | 0.93 | [5 empty] | 4219.94 | [5 empty] | 0.73 | [5 empty] | 309.56 | [9 empty] | 91200 |  | 12.68 | [11 empty] | 508.52 | [13 empty] | 6031.34 | [15 empty] | 0.78 | [27 empty] | 3.33 | [32 empty] | 2025 |  |  | CHN | Guangxi
| Tongkeng Sn polymetallic deposit, Dachang ore field | Dachang ore field | Magmatic hydrothermal | Skarn | Sn polymetallic | Sn, In | Zn, Pb, Cu | Sn, In, Zn, Pb, Cu | Hu et al., 2022; Guo et al., 2018 |  | TK24-4-Q1-Sp - 1 |  | underground mine |  |  |  |  | ore material | polished section | grab | mineral separate | [5 empty] | mineralisation |  |  |  | sphalerite | [6 empty] | chalcopyrite, galena, cassiterite, stannite, pyrite | Concentration calculations employed multiple external standards and total normalization methods (Liu et al., 2008) | LA-ICPMS | ASI RESOLution-LR-S155 excimer laser; Agilent 7700x ICP-MS | State Key Laboratory for Critical Mineral Research and Exploration, Institute of Chinese Academy of Sciences | Frequency of 5 Hz, energy output of 2.5-3 J/cm², spot size of 26 μm. Argon gas (at 900 ml/min) and helium gas (at 350 ml/min) were mixed in the ablation chamber before entering the ICP along with the sample aerosol. Each acquisition cycle consisted of approximately 30 seconds of blank signal followed by 60 seconds of sample signal. SRM610 was used to optimize the performance of the ICP-MS, achieving optimal sensitivity and ionization efficiency (U/Th ≈ 1), the lowest oxide yield (ThO/Th < 0.3%), and a minimal background value. | SRM610, STDGL3, GSD-1G, naturally pure pyrite, MASS-1 | 6.83 | [13 empty] | 0.42 | [5 empty] | 4188.52 | [5 empty] | 0.98 | [5 empty] | 484.1 | [9 empty] | 90600 |  | 17.8 | [11 empty] | 860.21 | [13 empty] | 1620.35 | [15 empty] | 0.23 | [27 empty] | 11.27 | [11 empty] | 18.24 | [20 empty] | 2025 |  |  | CHN | Guangxi
| Tongkeng Sn polymetallic deposit, Dachang ore field | Dachang ore field | Magmatic hydrothermal | Skarn | Sn polymetallic | Sn, In | Zn, Pb, Cu | Sn, In, Zn, Pb, Cu | Hu et al., 2022; Guo et al., 2018 |  | TK24-4-Q1-Sp - 2 |  | underground mine |  |  |  |  | ore material | polished section | grab | mineral separate | [5 empty] | mineralisation |  |  |  | sphalerite | [6 empty] | chalcopyrite, galena, cassiterite, stannite, pyrite | Concentration calculations employed multiple external standards and total normalization methods (Liu et al., 2008) | LA-ICPMS | ASI RESOLution-LR-S155 excimer laser; Agilent 7700x ICP-MS | State Key Laboratory for Critical Mineral Research and Exploration, Institute of Chinese Academy of Sciences | Frequency of 5 Hz, energy output of 2.5-3 J/cm², spot size of 26 μm. Argon gas (at 900 ml/min) and helium gas (at 350 ml/min) were mixed in the ablation chamber before entering the ICP along with the sample aerosol. Each acquisition cycle consisted of approximately 30 seconds of blank signal followed by 60 seconds of sample signal. SRM610 was used to optimize the performance of the ICP-MS, achieving optimal sensitivity and ionization efficiency (U/Th ≈ 1), the lowest oxide yield (ThO/Th < 0.3%), and a minimal background value. | SRM610, STDGL3, GSD-1G, naturally pure pyrite, MASS-1 | 7.6 | [13 empty] | 0.91 | [5 empty] | 4167.83 | [5 empty] | 1.14 | [5 empty] | 477.16 | [9 empty] | 92700 |  | 16.26 | [11 empty] | 854.58 | [13 empty] | 1712.72 | [15 empty] | 0.4 | [27 empty] | 5.39 | [11 empty] | 17.52 | [20 empty] | 2025 |  |  | CHN | Guangxi
| Tongkeng Sn polymetallic deposit, Dachang ore field | Dachang ore field | Magmatic hydrothermal | Skarn | Sn polymetallic | Sn, In | Zn, Pb, Cu | Sn, In, Zn, Pb, Cu | Hu et al., 2022; Guo et al., 2018 |  | TK24-4-Q1-Sp - 3 |  | underground mine |  |  |  |  | ore material | polished section | grab | mineral separate | [5 empty] | mineralisation |  |  |  | sphalerite | [6 empty] | chalcopyrite, galena, cassiterite, stannite, pyrite | Concentration calculations employed multiple external standards and total normalization methods (Liu et al., 2008) | LA-ICPMS | ASI RESOLution-LR-S155 excimer laser; Agilent 7700x ICP-MS | State Key Laboratory for Critical Mineral Research and Exploration, Institute of Chinese Academy of Sciences | Frequency of 5 Hz, energy output of 2.5-3 J/cm², spot size of 26 μm. Argon gas (at 900 ml/min) and helium gas (at 350 ml/min) were mixed in the ablation chamber before entering the ICP along with the sample aerosol. Each acquisition cycle consisted of approximately 30 seconds of blank signal followed by 60 seconds of sample signal. SRM610 was used to optimize the performance of the ICP-MS, achieving optimal sensitivity and ionization efficiency (U/Th ≈ 1), the lowest oxide yield (ThO/Th < 0.3%), and a minimal background value. | SRM610, STDGL3, GSD-1G, naturally pure pyrite, MASS-1 | 6.18 | [13 empty] | 0.27 | [5 empty] | 4179.19 | [5 empty] | 0.95 | [5 empty] | 547.66 | [9 empty] | 91900 |  | 14.87 | [11 empty] | 885.74 | [13 empty] | 1649.3 | [15 empty] | 0.19 | [27 empty] | 45.58 | [11 empty] | 11.59 | [20 empty] | 2025 |  |  | CHN | Guangxi
| Tongkeng Sn polymetallic deposit, Dachang ore field | Dachang ore field | Magmatic hydrothermal | Skarn | Sn polymetallic | Sn, In | Zn, Pb, Cu | Sn, In, Zn, Pb, Cu | Hu et al., 2022; Guo et al., 2018 |  | TK24-4-Q1-Sp - 4 |  | underground mine |  |  |  |  | ore material | polished section | grab | mineral separate | [5 empty] | mineralisation |  |  |  | sphalerite | [6 empty] | chalcopyrite, galena, cassiterite, stannite, pyrite | Concentration calculations employed multiple external standards and total normalization methods (Liu et al., 2008) | LA-ICPMS | ASI RESOLution-LR-S155 excimer laser; Agilent 7700x ICP-MS | State Key Laboratory for Critical Mineral Research and Exploration, Institute of Chinese Academy of Sciences | Frequency of 5 Hz, energy output of 2.5-3 J/cm², spot size of 26 μm. Argon gas (at 900 ml/min) and helium gas (at 350 ml/min) were mixed in the ablation chamber before entering the ICP along with the sample aerosol. Each acquisition cycle consisted of approximately 30 seconds of blank signal followed by 60 seconds of sample signal. SRM610 was used to optimize the performance of the ICP-MS, achieving optimal sensitivity and ionization efficiency (U/Th ≈ 1), the lowest oxide yield (ThO/Th < 0.3%), and a minimal background value. | SRM610, STDGL3, GSD-1G, naturally pure pyrite, MASS-1 | 5.99 | [13 empty] | 0.12 | [5 empty] | 4104.61 | [5 empty] | 1.09 | [5 empty] | 552.11 | [9 empty] | 97900 |  | 19.97 | [11 empty] | 882.82 | [13 empty] | 1636.78 | [43 empty] | 14.54 | [11 empty] | 11.98 | [20 empty] | 2025 |  |  | CHN | Guangxi
| Tongkeng Sn polymetallic deposit, Dachang ore field | Dachang ore field | Magmatic hydrothermal | Skarn | Sn polymetallic | Sn, In | Zn, Pb, Cu | Sn, In, Zn, Pb, Cu | Hu et al., 2022; Guo et al., 2018 |  | TK24-4-Q1-Sp - 5 |  | underground mine |  |  |  |  | ore material | polished section | grab | mineral separate | [5 empty] | mineralisation |  |  |  | sphalerite | [6 empty] | chalcopyrite, galena, cassiterite, stannite, pyrite | Concentration calculations employed multiple external standards and total normalization methods (Liu et al., 2008) | LA-ICPMS | ASI RESOLution-LR-S155 excimer laser; Agilent 7700x ICP-MS | State Key Laboratory for Critical Mineral Research and Exploration, Institute of Chinese Academy of Sciences | Frequency of 5 Hz, energy output of 2.5-3 J/cm², spot size of 26 μm. Argon gas (at 900 ml/min) and helium gas (at 350 ml/min) were mixed in the ablation chamber before entering the ICP along with the sample aerosol. Each acquisition cycle consisted of approximately 30 seconds of blank signal followed by 60 seconds of sample signal. SRM610 was used to optimize the performance of the ICP-MS, achieving optimal sensitivity and ionization efficiency (U/Th ≈ 1), the lowest oxide yield (ThO/Th < 0.3%), and a minimal background value. | SRM610, STDGL3, GSD-1G, naturally pure pyrite, MASS-1 | 6.67 | [13 empty] | 0.66 | [5 empty] | 4107.51 | [5 empty] | 1.17 | [5 empty] | 535.96 | [9 empty] | 94900 |  | 13.3 | [11 empty] | 893.46 | [13 empty] | 1658.09 | [15 empty] | 0.29 | [27 empty] | 7.76 | [11 empty] | 11.98 | [20 empty] | 2025 |  |  | CHN | Guangxi
| Tongkeng Sn polymetallic deposit, Dachang ore field | Dachang ore field | Magmatic hydrothermal | Skarn | Sn polymetallic | Sn, In | Zn, Pb, Cu | Sn, In, Zn, Pb, Cu | Hu et al., 2022; Guo et al., 2018 |  | TK24-4-Q2-Sp - 1 |  | underground mine |  |  |  |  | ore material | polished section | grab | mineral separate | [5 empty] | mineralisation |  |  |  | sphalerite | [6 empty] | chalcopyrite, galena, cassiterite, stannite, pyrite | Concentration calculations employed multiple external standards and total normalization methods (Liu et al., 2008) | LA-ICPMS | ASI RESOLution-LR-S155 excimer laser; Agilent 7700x ICP-MS | State Key Laboratory for Critical Mineral Research and Exploration, Institute of Chinese Academy of Sciences | Frequency of 5 Hz, energy output of 2.5-3 J/cm², spot size of 26 μm. Argon gas (at 900 ml/min) and helium gas (at 350 ml/min) were mixed in the ablation chamber before entering the ICP along with the sample aerosol. Each acquisition cycle consisted of approximately 30 seconds of blank signal followed by 60 seconds of sample signal. SRM610 was used to optimize the performance of the ICP-MS, achieving optimal sensitivity and ionization efficiency (U/Th ≈ 1), the lowest oxide yield (ThO/Th < 0.3%), and a minimal background value. | SRM610, STDGL3, GSD-1G, naturally pure pyrite, MASS-1 | 7.96 | [13 empty] | 0.29 | [5 empty] | 4110.67 | [5 empty] | 0.59 | [5 empty] | 699.01 | [9 empty] | 98800 |  | 12.17 | [11 empty] | 1080 | [13 empty] | 1627.47 | [15 empty] | 0.14 | [27 empty] | 41.52 | [11 empty] | 16.97 | [20 empty] | 2025 |  |  | CHN | Guangxi
| Tongkeng Sn polymetallic deposit, Dachang ore field | Dachang ore field | Magmatic hydrothermal | Skarn | Sn polymetallic | Sn, In | Zn, Pb, Cu | Sn, In, Zn, Pb, Cu | Hu et al., 2022; Guo et al., 2018 |  | TK24-4-Q2-Sp - 2 |  | underground mine |  |  |  |  | ore material | polished section | grab | mineral separate | [5 empty] | mineralisation |  |  |  | sphalerite | [6 empty] | chalcopyrite, galena, cassiterite, stannite, pyrite | Concentration calculations employed multiple external standards and total normalization methods (Liu et al., 2008) | LA-ICPMS | ASI RESOLution-LR-S155 excimer laser; Agilent 7700x ICP-MS | State Key Laboratory for Critical Mineral Research and Exploration, Institute of Chinese Academy of Sciences | Frequency of 5 Hz, energy output of 2.5-3 J/cm², spot size of 26 μm. Argon gas (at 900 ml/min) and helium gas (at 350 ml/min) were mixed in the ablation chamber before entering the ICP along with the sample aerosol. Each acquisition cycle consisted of approximately 30 seconds of blank signal followed by 60 seconds of sample signal. SRM610 was used to optimize the performance of the ICP-MS, achieving optimal sensitivity and ionization efficiency (U/Th ≈ 1), the lowest oxide yield (ThO/Th < 0.3%), and a minimal background value. | SRM610, STDGL3, GSD-1G, naturally pure pyrite, MASS-1 | 7.21 | [13 empty] | 0.11 | [5 empty] | 4281.04 | [5 empty] | 0.69 | [5 empty] | 642.91 | [9 empty] | 94800 |  | 23.78 | [11 empty] | 1043.44 | [13 empty] | 1701.47 | [43 empty] | 43.81 | [11 empty] | 10.52 | [20 empty] | 2025 |  |  | CHN | Guangxi
| Tongkeng Sn polymetallic deposit, Dachang ore field | Dachang ore field | Magmatic hydrothermal | Skarn | Sn polymetallic | Sn, In | Zn, Pb, Cu | Sn, In, Zn, Pb, Cu | Hu et al., 2022; Guo et al., 2018 |  | TK24-4-Q2-Sp - 3 |  | underground mine |  |  |  |  | ore material | polished section | grab | mineral separate | [5 empty] | mineralisation |  |  |  | sphalerite | [6 empty] | chalcopyrite, galena, cassiterite, stannite, pyrite | Concentration calculations employed multiple external standards and total normalization methods (Liu et al., 2008) | LA-ICPMS | ASI RESOLution-LR-S155 excimer laser; Agilent 7700x ICP-MS | State Key Laboratory for Critical Mineral Research and Exploration, Institute of Chinese Academy of Sciences | Frequency of 5 Hz, energy output of 2.5-3 J/cm², spot size of 26 μm. Argon gas (at 900 ml/min) and helium gas (at 350 ml/min) were mixed in the ablation chamber before entering the ICP along with the sample aerosol. Each acquisition cycle consisted of approximately 30 seconds of blank signal followed by 60 seconds of sample signal. SRM610 was used to optimize the performance of the ICP-MS, achieving optimal sensitivity and ionization efficiency (U/Th ≈ 1), the lowest oxide yield (ThO/Th < 0.3%), and a minimal background value. | SRM610, STDGL3, GSD-1G, naturally pure pyrite, MASS-1 | 8.27 | [13 empty] | 0.36 | [5 empty] | 4216.81 | [5 empty] | 0.59 | [5 empty] | 537.26 | [9 empty] | 94800 |  | 12.07 | [11 empty] | 924.9 | [13 empty] | 1702.29 | [15 empty] | 0.28 | [27 empty] | 9.58 | [11 empty] | 13 | [20 empty] | 2025 |  |  | CHN | Guangxi
| Tongkeng Sn polymetallic deposit, Dachang ore field | Dachang ore field | Magmatic hydrothermal | Skarn | Sn polymetallic | Sn, In | Zn, Pb, Cu | Sn, In, Zn, Pb, Cu | Hu et al., 2022; Guo et al., 2018 |  | TK24-4-Q2-Sp - 4 |  | underground mine |  |  |  |  | ore material | polished section | grab | mineral separate | [5 empty] | mineralisation |  |  |  | sphalerite | [6 empty] | chalcopyrite, galena, cassiterite, stannite, pyrite | Concentration calculations employed multiple external standards and total normalization methods (Liu et al., 2008) | LA-ICPMS | ASI RESOLution-LR-S155 excimer laser; Agilent 7700x ICP-MS | State Key Laboratory for Critical Mineral Research and Exploration, Institute of Chinese Academy of Sciences | Frequency of 5 Hz, energy output of 2.5-3 J/cm², spot size of 26 μm. Argon gas (at 900 ml/min) and helium gas (at 350 ml/min) were mixed in the ablation chamber before entering the ICP along with the sample aerosol. Each acquisition cycle consisted of approximately 30 seconds of blank signal followed by 60 seconds of sample signal. SRM610 was used to optimize the performance of the ICP-MS, achieving optimal sensitivity and ionization efficiency (U/Th ≈ 1), the lowest oxide yield (ThO/Th < 0.3%), and a minimal background value. | SRM610, STDGL3, GSD-1G, naturally pure pyrite, MASS-1 | 8.11 | [13 empty] | 0.21 | [5 empty] | 4248.42 | [11 empty] | 652.53 | [9 empty] | 95000 |  | 15.45 | [11 empty] | 1045.58 | [13 empty] | 1564.96 | [43 empty] | 69.21 | [11 empty] | 10.78 | [20 empty] | 2025 |  |  | CHN | Guangxi
| Tongkeng Sn polymetallic deposit, Dachang ore field | Dachang ore field | Magmatic hydrothermal | Skarn | Sn polymetallic | Sn, In | Zn, Pb, Cu | Sn, In, Zn, Pb, Cu | Hu et al., 2022; Guo et al., 2018 |  | TK24-4-Q2-Sp - 5 |  | underground mine |  |  |  |  | ore material | polished section | grab | mineral separate | [5 empty] | mineralisation |  |  |  | sphalerite | [6 empty] | chalcopyrite, galena, cassiterite, stannite, pyrite | Concentration calculations employed multiple external standards and total normalization methods (Liu et al., 2008) | LA-ICPMS | ASI RESOLution-LR-S155 excimer laser; Agilent 7700x ICP-MS | State Key Laboratory for Critical Mineral Research and Exploration, Institute of Chinese Academy of Sciences | Frequency of 5 Hz, energy output of 2.5-3 J/cm², spot size of 26 μm. Argon gas (at 900 ml/min) and helium gas (at 350 ml/min) were mixed in the ablation chamber before entering the ICP along with the sample aerosol. Each acquisition cycle consisted of approximately 30 seconds of blank signal followed by 60 seconds of sample signal. SRM610 was used to optimize the performance of the ICP-MS, achieving optimal sensitivity and ionization efficiency (U/Th ≈ 1), the lowest oxide yield (ThO/Th < 0.3%), and a minimal background value. | SRM610, STDGL3, GSD-1G, naturally pure pyrite, MASS-1 | 9.6 | [13 empty] | 0.41 | [5 empty] | 4228.05 | [5 empty] | 0.64 | [5 empty] | 700.6 | [9 empty] | 95900 |  | 22.98 | [11 empty] | 1127.01 | [13 empty] | 1590.49 | [15 empty] | 0.27 | [27 empty] | 56.45 | [11 empty] | 10.93 | [20 empty] | 2025 |  |  | CHN | Guangxi
| Tongkeng Sn polymetallic deposit, Dachang ore field | Dachang ore field | Magmatic hydrothermal | Skarn | Sn polymetallic | Sn, In | Zn, Pb, Cu | Sn, In, Zn, Pb, Cu | Hu et al., 2022; Guo et al., 2018 |  | TK24-4-Q3-Sp - 1 |  | underground mine |  |  |  |  | ore material | polished section | grab | mineral separate | [5 empty] | mineralisation |  |  |  | sphalerite | [6 empty] | chalcopyrite, galena, cassiterite, stannite, pyrite | Concentration calculations employed multiple external standards and total normalization methods (Liu et al., 2008) | LA-ICPMS | ASI RESOLution-LR-S155 excimer laser; Agilent 7700x ICP-MS | State Key Laboratory for Critical Mineral Research and Exploration, Institute of Chinese Academy of Sciences | Frequency of 5 Hz, energy output of 2.5-3 J/cm², spot size of 26 μm. Argon gas (at 900 ml/min) and helium gas (at 350 ml/min) were mixed in the ablation chamber before entering the ICP along with the sample aerosol. Each acquisition cycle consisted of approximately 30 seconds of blank signal followed by 60 seconds of sample signal. SRM610 was used to optimize the performance of the ICP-MS, achieving optimal sensitivity and ionization efficiency (U/Th ≈ 1), the lowest oxide yield (ThO/Th < 0.3%), and a minimal background value. | SRM610, STDGL3, GSD-1G, naturally pure pyrite, MASS-1 | 4.64 | [13 empty] | 0.19 | [5 empty] | 3993.3 | [5 empty] | 0.63 | [5 empty] | 463.44 | [9 empty] | 96200 |  | 15.79 | [11 empty] | 779.55 | [13 empty] | 1678.5 | [43 empty] | 13.69 | [11 empty] | 8.17 | [20 empty] | 2025 |  |  | CHN | Guangxi
| Tongkeng Sn polymetallic deposit, Dachang ore field | Dachang ore field | Magmatic hydrothermal | Skarn | Sn polymetallic | Sn, In | Zn, Pb, Cu | Sn, In, Zn, Pb, Cu | Hu et al., 2022; Guo et al., 2018 |  | TK24-4-Q3-Sp - 2 |  | underground mine |  |  |  |  | ore material | polished section | grab | mineral separate | [5 empty] | mineralisation |  |  |  | sphalerite | [6 empty] | chalcopyrite, galena, cassiterite, stannite, pyrite | Concentration calculations employed multiple external standards and total normalization methods (Liu et al., 2008) | LA-ICPMS | ASI RESOLution-LR-S155 excimer laser; Agilent 7700x ICP-MS | State Key Laboratory for Critical Mineral Research and Exploration, Institute of Chinese Academy of Sciences | Frequency of 5 Hz, energy output of 2.5-3 J/cm², spot size of 26 μm. Argon gas (at 900 ml/min) and helium gas (at 350 ml/min) were mixed in the ablation chamber before entering the ICP along with the sample aerosol. Each acquisition cycle consisted of approximately 30 seconds of blank signal followed by 60 seconds of sample signal. SRM610 was used to optimize the performance of the ICP-MS, achieving optimal sensitivity and ionization efficiency (U/Th ≈ 1), the lowest oxide yield (ThO/Th < 0.3%), and a minimal background value. | SRM610, STDGL3, GSD-1G, naturally pure pyrite, MASS-1 | 4.91 | [13 empty] | 0.09 | [5 empty] | 4018.37 | [5 empty] | 0.61 | [5 empty] | 486.5 | [9 empty] | 96000 |  | 29.26 | [11 empty] | 795.22 | [13 empty] | 1747.43 | [43 empty] | 16.59 | [11 empty] | 11.25 | [20 empty] | 2025 |  |  | CHN | Guangxi
| Tongkeng Sn polymetallic deposit, Dachang ore field | Dachang ore field | Magmatic hydrothermal | Skarn | Sn polymetallic | Sn, In | Zn, Pb, Cu | Sn, In, Zn, Pb, Cu | Hu et al., 2022; Guo et al., 2018 |  | TK24-4-Q3-Sp - 3 |  | underground mine |  |  |  |  | ore material | polished section | grab | mineral separate | [5 empty] | mineralisation |  |  |  | sphalerite | [6 empty] | chalcopyrite, galena, cassiterite, stannite, pyrite | Concentration calculations employed multiple external standards and total normalization methods (Liu et al., 2008) | LA-ICPMS | ASI RESOLution-LR-S155 excimer laser; Agilent 7700x ICP-MS | State Key Laboratory for Critical Mineral Research and Exploration, Institute of Chinese Academy of Sciences | Frequency of 5 Hz, energy output of 2.5-3 J/cm², spot size of 26 μm. Argon gas (at 900 ml/min) and helium gas (at 350 ml/min) were mixed in the ablation chamber before entering the ICP along with the sample aerosol. Each acquisition cycle consisted of approximately 30 seconds of blank signal followed by 60 seconds of sample signal. SRM610 was used to optimize the performance of the ICP-MS, achieving optimal sensitivity and ionization efficiency (U/Th ≈ 1), the lowest oxide yield (ThO/Th < 0.3%), and a minimal background value. | SRM610, STDGL3, GSD-1G, naturally pure pyrite, MASS-1 | 5.02 | [13 empty] | 0.56 | [5 empty] | 4606.65 | [11 empty] | 450.54 | [9 empty] | 82800 |  | 22.9 | [11 empty] | 856.11 | [13 empty] | 1650.61 | [15 empty] | 0.25 | [27 empty] | 24.66 | [11 empty] | 12.78 | [20 empty] | 2025 |  |  | CHN | Guangxi
| Tongkeng Sn polymetallic deposit, Dachang ore field | Dachang ore field | Magmatic hydrothermal | Skarn | Sn polymetallic | Sn, In | Zn, Pb, Cu | Sn, In, Zn, Pb, Cu | Hu et al., 2022; Guo et al., 2018 |  | TK24-4-Q3-Sp - 4 |  | underground mine |  |  |  |  | ore material | polished section | grab | mineral separate | [5 empty] | mineralisation |  |  |  | sphalerite | [6 empty] | chalcopyrite, galena, cassiterite, stannite, pyrite | Concentration calculations employed multiple external standards and total normalization methods (Liu et al., 2008) | LA-ICPMS | ASI RESOLution-LR-S155 excimer laser; Agilent 7700x ICP-MS | State Key Laboratory for Critical Mineral Research and Exploration, Institute of Chinese Academy of Sciences | Frequency of 5 Hz, energy output of 2.5-3 J/cm², spot size of 26 μm. Argon gas (at 900 ml/min) and helium gas (at 350 ml/min) were mixed in the ablation chamber before entering the ICP along with the sample aerosol. Each acquisition cycle consisted of approximately 30 seconds of blank signal followed by 60 seconds of sample signal. SRM610 was used to optimize the performance of the ICP-MS, achieving optimal sensitivity and ionization efficiency (U/Th ≈ 1), the lowest oxide yield (ThO/Th < 0.3%), and a minimal background value. | SRM610, STDGL3, GSD-1G, naturally pure pyrite, MASS-1 | 4.01 | [13 empty] | 0.38 | [5 empty] | 3995.71 | [5 empty] | 0.58 | [5 empty] | 479.42 | [9 empty] | 97200 |  | 17.59 | [11 empty] | 753.81 | [13 empty] | 2478.35 | [15 empty] | 0.36 | [39 empty] | 9.87 | [20 empty] | 2025 |  |  | CHN | Guangxi
| Tongkeng Sn polymetallic deposit, Dachang ore field | Dachang ore field | Magmatic hydrothermal | Skarn | Sn polymetallic | Sn, In | Zn, Pb, Cu | Sn, In, Zn, Pb, Cu | Hu et al., 2022; Guo et al., 2018 |  | TK24-3-Q1-Sp - 1 |  | underground mine |  |  |  |  | ore material | polished section | grab | mineral separate | [5 empty] | mineralisation |  |  |  | sphalerite | [6 empty] | chalcopyrite, galena, cassiterite, stannite, pyrite | Concentration calculations employed multiple external standards and total normalization methods (Liu et al., 2008) | LA-ICPMS | ASI RESOLution-LR-S155 excimer laser; Agilent 7700x ICP-MS | State Key Laboratory for Critical Mineral Research and Exploration, Institute of Chinese Academy of Sciences | Frequency of 5 Hz, energy output of 2.5-3 J/cm², spot size of 26 μm. Argon gas (at 900 ml/min) and helium gas (at 350 ml/min) were mixed in the ablation chamber before entering the ICP along with the sample aerosol. Each acquisition cycle consisted of approximately 30 seconds of blank signal followed by 60 seconds of sample signal. SRM610 was used to optimize the performance of the ICP-MS, achieving optimal sensitivity and ionization efficiency (U/Th ≈ 1), the lowest oxide yield (ThO/Th < 0.3%), and a minimal background value. | SRM610, STDGL3, GSD-1G, naturally pure pyrite, MASS-1 | 3.36 | [13 empty] | 0.07 | [5 empty] | 3420.99 | [5 empty] | 4.71 | [5 empty] | 502.48 | [9 empty] | 94400 |  | 10.96 | [11 empty] | 783.92 | [13 empty] | 1760.48 | [43 empty] | 6.16 | [11 empty] | 3.69 | [20 empty] | 2025 |  |  | CHN | Guangxi
| Tongkeng Sn polymetallic deposit, Dachang ore field | Dachang ore field | Magmatic hydrothermal | Skarn | Sn polymetallic | Sn, In | Zn, Pb, Cu | Sn, In, Zn, Pb, Cu | Hu et al., 2022; Guo et al., 2018 |  | TK24-3-Q1-Sp - 2 |  | underground mine |  |  |  |  | ore material | polished section | grab | mineral separate | [5 empty] | mineralisation |  |  |  | sphalerite | [6 empty] | chalcopyrite, galena, cassiterite, stannite, pyrite | Concentration calculations employed multiple external standards and total normalization methods (Liu et al., 2008) | LA-ICPMS | ASI RESOLution-LR-S155 excimer laser; Agilent 7700x ICP-MS | State Key Laboratory for Critical Mineral Research and Exploration, Institute of Chinese Academy of Sciences | Frequency of 5 Hz, energy output of 2.5-3 J/cm², spot size of 26 μm. Argon gas (at 900 ml/min) and helium gas (at 350 ml/min) were mixed in the ablation chamber before entering the ICP along with the sample aerosol. Each acquisition cycle consisted of approximately 30 seconds of blank signal followed by 60 seconds of sample signal. SRM610 was used to optimize the performance of the ICP-MS, achieving optimal sensitivity and ionization efficiency (U/Th ≈ 1), the lowest oxide yield (ThO/Th < 0.3%), and a minimal background value. | SRM610, STDGL3, GSD-1G, naturally pure pyrite, MASS-1 | 4.4 | [13 empty] | 0.23 | [5 empty] | 3601.06 | [5 empty] | 2.02 | [5 empty] | 517.01 | [9 empty] | 95900 |  | 6.54 | [11 empty] | 801.8 | [13 empty] | 3330.08 | [15 empty] | 0.22 | [27 empty] | 2.86 | [11 empty] | 3.13 | [20 empty] | 2025 |  |  | CHN | Guangxi
| Tongkeng Sn polymetallic deposit, Dachang ore field | Dachang ore field | Magmatic hydrothermal | Skarn | Sn polymetallic | Sn, In | Zn, Pb, Cu | Sn, In, Zn, Pb, Cu | Hu et al., 2022; Guo et al., 2018 |  | TK24-3-Q1-Sp - 3 |  | underground mine |  |  |  |  | ore material | polished section | grab | mineral separate | [5 empty] | mineralisation |  |  |  | sphalerite | [6 empty] | chalcopyrite, galena, cassiterite, stannite, pyrite | Concentration calculations employed multiple external standards and total normalization methods (Liu et al., 2008) | LA-ICPMS | ASI RESOLution-LR-S155 excimer laser; Agilent 7700x ICP-MS | State Key Laboratory for Critical Mineral Research and Exploration, Institute of Chinese Academy of Sciences | Frequency of 5 Hz, energy output of 2.5-3 J/cm², spot size of 26 μm. Argon gas (at 900 ml/min) and helium gas (at 350 ml/min) were mixed in the ablation chamber before entering the ICP along with the sample aerosol. Each acquisition cycle consisted of approximately 30 seconds of blank signal followed by 60 seconds of sample signal. SRM610 was used to optimize the performance of the ICP-MS, achieving optimal sensitivity and ionization efficiency (U/Th ≈ 1), the lowest oxide yield (ThO/Th < 0.3%), and a minimal background value. | SRM610, STDGL3, GSD-1G, naturally pure pyrite, MASS-1 | 3.83 | [13 empty] | 0.04 | [5 empty] | 3474.95 | [5 empty] | 3.39 | [5 empty] | 655.77 | [9 empty] | 97800 |  | 19.23 | [11 empty] | 984.52 | [13 empty] | 2504.49 | [43 empty] | 19.26 | [11 empty] | 3.78 | [20 empty] | 2025 |  |  | CHN | Guangxi
| Tongkeng Sn polymetallic deposit, Dachang ore field | Dachang ore field | Magmatic hydrothermal | Skarn | Sn polymetallic | Sn, In | Zn, Pb, Cu | Sn, In, Zn, Pb, Cu | Hu et al., 2022; Guo et al., 2018 |  | TK24-3-Q1-Sp - 4 |  | underground mine |  |  |  |  | ore material | polished section | grab | mineral separate | [5 empty] | mineralisation |  |  |  | sphalerite | [6 empty] | chalcopyrite, galena, cassiterite, stannite, pyrite | Concentration calculations employed multiple external standards and total normalization methods (Liu et al., 2008) | LA-ICPMS | ASI RESOLution-LR-S155 excimer laser; Agilent 7700x ICP-MS | State Key Laboratory for Critical Mineral Research and Exploration, Institute of Chinese Academy of Sciences | Frequency of 5 Hz, energy output of 2.5-3 J/cm², spot size of 26 μm. Argon gas (at 900 ml/min) and helium gas (at 350 ml/min) were mixed in the ablation chamber before entering the ICP along with the sample aerosol. Each acquisition cycle consisted of approximately 30 seconds of blank signal followed by 60 seconds of sample signal. SRM610 was used to optimize the performance of the ICP-MS, achieving optimal sensitivity and ionization efficiency (U/Th ≈ 1), the lowest oxide yield (ThO/Th < 0.3%), and a minimal background value. | SRM610, STDGL3, GSD-1G, naturally pure pyrite, MASS-1 | 5.09 | [13 empty] | 0.19 | [5 empty] | 3417.24 | [5 empty] | 4.39 | [5 empty] | 571.48 | [9 empty] | 94500 |  | 9.58 | [11 empty] | 873.45 | [13 empty] | 1925.92 | [15 empty] | 0.09 | [27 empty] | 8.82 | [11 empty] | 2.62 | [20 empty] | 2025 |  |  | CHN | Guangxi
| Tongkeng Sn polymetallic deposit, Dachang ore field | Dachang ore field | Magmatic hydrothermal | Skarn | Sn polymetallic | Sn, In | Zn, Pb, Cu | Sn, In, Zn, Pb, Cu | Hu et al., 2022; Guo et al., 2018 |  | TK24-3-Q1-Sp - 5 |  | underground mine |  |  |  |  | ore material | polished section | grab | mineral separate | [5 empty] | mineralisation |  |  |  | sphalerite | [6 empty] | chalcopyrite, galena, cassiterite, stannite, pyrite | Concentration calculations employed multiple external standards and total normalization methods (Liu et al., 2008) | LA-ICPMS | ASI RESOLution-LR-S155 excimer laser; Agilent 7700x ICP-MS | State Key Laboratory for Critical Mineral Research and Exploration, Institute of Chinese Academy of Sciences | Frequency of 5 Hz, energy output of 2.5-3 J/cm², spot size of 26 μm. Argon gas (at 900 ml/min) and helium gas (at 350 ml/min) were mixed in the ablation chamber before entering the ICP along with the sample aerosol. Each acquisition cycle consisted of approximately 30 seconds of blank signal followed by 60 seconds of sample signal. SRM610 was used to optimize the performance of the ICP-MS, achieving optimal sensitivity and ionization efficiency (U/Th ≈ 1), the lowest oxide yield (ThO/Th < 0.3%), and a minimal background value. | SRM610, STDGL3, GSD-1G, naturally pure pyrite, MASS-1 | 3.99 | [13 empty] | 0.12 | [5 empty] | 3353.96 | [5 empty] | 4.7 | [5 empty] | 581.92 | [9 empty] | 94700 |  | 10.95 | [11 empty] | 863.79 | [13 empty] | 1925.94 | [43 empty] | 9.27 | [11 empty] | 2.73 | [20 empty] | 2025 |  |  | CHN | Guangxi
| Tongkeng Sn polymetallic deposit, Dachang ore field | Dachang ore field | Magmatic hydrothermal | Skarn | Sn polymetallic | Sn, In | Zn, Pb, Cu | Sn, In, Zn, Pb, Cu | Hu et al., 2022; Guo et al., 2018 |  | TK24-3-Q2-Sp - 1 |  | underground mine |  |  |  |  | ore material | polished section | grab | mineral separate | [5 empty] | mineralisation |  |  |  | sphalerite | [6 empty] | chalcopyrite, galena, cassiterite, stannite, pyrite | Concentration calculations employed multiple external standards and total normalization methods (Liu et al., 2008) | LA-ICPMS | ASI RESOLution-LR-S155 excimer laser; Agilent 7700x ICP-MS | State Key Laboratory for Critical Mineral Research and Exploration, Institute of Chinese Academy of Sciences | Frequency of 5 Hz, energy output of 2.5-3 J/cm², spot size of 26 μm. Argon gas (at 900 ml/min) and helium gas (at 350 ml/min) were mixed in the ablation chamber before entering the ICP along with the sample aerosol. Each acquisition cycle consisted of approximately 30 seconds of blank signal followed by 60 seconds of sample signal. SRM610 was used to optimize the performance of the ICP-MS, achieving optimal sensitivity and ionization efficiency (U/Th ≈ 1), the lowest oxide yield (ThO/Th < 0.3%), and a minimal background value. | SRM610, STDGL3, GSD-1G, naturally pure pyrite, MASS-1 | 4.2 | [13 empty] | 0.2 | [5 empty] | 3465 | [5 empty] | 2.18 | [5 empty] | 479.75 | [9 empty] | 96700 |  | 9.37 | [11 empty] | 722.66 | [13 empty] | 1957.64 | [43 empty] | 5.46 | [32 empty] | 2025 |  |  | CHN | Guangxi
| Tongkeng Sn polymetallic deposit, Dachang ore field | Dachang ore field | Magmatic hydrothermal | Skarn | Sn polymetallic | Sn, In | Zn, Pb, Cu | Sn, In, Zn, Pb, Cu | Hu et al., 2022; Guo et al., 2018 |  | TK24-3-Q2-Sp - 2 |  | underground mine |  |  |  |  | ore material | polished section | grab | mineral separate | [5 empty] | mineralisation |  |  |  | sphalerite | [6 empty] | chalcopyrite, galena, cassiterite, stannite, pyrite | Concentration calculations employed multiple external standards and total normalization methods (Liu et al., 2008) | LA-ICPMS | ASI RESOLution-LR-S155 excimer laser; Agilent 7700x ICP-MS | State Key Laboratory for Critical Mineral Research and Exploration, Institute of Chinese Academy of Sciences | Frequency of 5 Hz, energy output of 2.5-3 J/cm², spot size of 26 μm. Argon gas (at 900 ml/min) and helium gas (at 350 ml/min) were mixed in the ablation chamber before entering the ICP along with the sample aerosol. Each acquisition cycle consisted of approximately 30 seconds of blank signal followed by 60 seconds of sample signal. SRM610 was used to optimize the performance of the ICP-MS, achieving optimal sensitivity and ionization efficiency (U/Th ≈ 1), the lowest oxide yield (ThO/Th < 0.3%), and a minimal background value. | SRM610, STDGL3, GSD-1G, naturally pure pyrite, MASS-1 | 3.52 | [13 empty] | 0.04 | [5 empty] | 3446.83 | [5 empty] | 1.62 | [5 empty] | 482.08 | [9 empty] | 97800 |  | 9.67 | [11 empty] | 719.11 | [13 empty] | 3146.92 | [43 empty] | 2.67 | [32 empty] | 2025 |  |  | CHN | Guangxi
| Tongkeng Sn polymetallic deposit, Dachang ore field | Dachang ore field | Magmatic hydrothermal | Skarn | Sn polymetallic | Sn, In | Zn, Pb, Cu | Sn, In, Zn, Pb, Cu | Hu et al., 2022; Guo et al., 2018 |  | TK24-3-Q2-Sp - 3 |  | underground mine |  |  |  |  | ore material | polished section | grab | mineral separate | [5 empty] | mineralisation |  |  |  | sphalerite | [6 empty] | chalcopyrite, galena, cassiterite, stannite, pyrite | Concentration calculations employed multiple external standards and total normalization methods (Liu et al., 2008) | LA-ICPMS | ASI RESOLution-LR-S155 excimer laser; Agilent 7700x ICP-MS | State Key Laboratory for Critical Mineral Research and Exploration, Institute of Chinese Academy of Sciences | Frequency of 5 Hz, energy output of 2.5-3 J/cm², spot size of 26 μm. Argon gas (at 900 ml/min) and helium gas (at 350 ml/min) were mixed in the ablation chamber before entering the ICP along with the sample aerosol. Each acquisition cycle consisted of approximately 30 seconds of blank signal followed by 60 seconds of sample signal. SRM610 was used to optimize the performance of the ICP-MS, achieving optimal sensitivity and ionization efficiency (U/Th ≈ 1), the lowest oxide yield (ThO/Th < 0.3%), and a minimal background value. | SRM610, STDGL3, GSD-1G, naturally pure pyrite, MASS-1 | 4.14 | [13 empty] | 0.34 | [5 empty] | 3258.89 | [5 empty] | 1.72 | [5 empty] | 536.57 | [9 empty] | 94800 |  | 9.84 | [11 empty] | 677.3 | [13 empty] | 3809.99 | [15 empty] | 0.14 | [27 empty] | 1.89 | [32 empty] | 2025 |  |  | CHN | Guangxi
| Tongkeng Sn polymetallic deposit, Dachang ore field | Dachang ore field | Magmatic hydrothermal | Skarn | Sn polymetallic | Sn, In | Zn, Pb, Cu | Sn, In, Zn, Pb, Cu | Hu et al., 2022; Guo et al., 2018 |  | TK24-3-Q2-Sp - 4 |  | underground mine |  |  |  |  | ore material | polished section | grab | mineral separate | [5 empty] | mineralisation |  |  |  | sphalerite | [6 empty] | chalcopyrite, galena, cassiterite, stannite, pyrite | Concentration calculations employed multiple external standards and total normalization methods (Liu et al., 2008) | LA-ICPMS | ASI RESOLution-LR-S155 excimer laser; Agilent 7700x ICP-MS | State Key Laboratory for Critical Mineral Research and Exploration, Institute of Chinese Academy of Sciences | Frequency of 5 Hz, energy output of 2.5-3 J/cm², spot size of 26 μm. Argon gas (at 900 ml/min) and helium gas (at 350 ml/min) were mixed in the ablation chamber before entering the ICP along with the sample aerosol. Each acquisition cycle consisted of approximately 30 seconds of blank signal followed by 60 seconds of sample signal. SRM610 was used to optimize the performance of the ICP-MS, achieving optimal sensitivity and ionization efficiency (U/Th ≈ 1), the lowest oxide yield (ThO/Th < 0.3%), and a minimal background value. | SRM610, STDGL3, GSD-1G, naturally pure pyrite, MASS-1 | 5.43 | [13 empty] | 0.68 | [5 empty] | 3251.69 | [5 empty] | 1.6 | [5 empty] | 499.75 | [9 empty] | 90800 |  | 6.42 | [11 empty] | 695.23 | [13 empty] | 2896.23 | [15 empty] | 0.23 | [27 empty] | 3.58 | [32 empty] | 2025 |  |  | CHN | Guangxi
| Tongkeng Sn polymetallic deposit, Dachang ore field | Dachang ore field | Magmatic hydrothermal | Skarn | Sn polymetallic | Sn, In | Zn, Pb, Cu | Sn, In, Zn, Pb, Cu | Hu et al., 2022; Guo et al., 2018 |  | TK24-3-Q2-Sp - 5 |  | underground mine |  |  |  |  | ore material | polished section | grab | mineral separate | [5 empty] | mineralisation |  |  |  | sphalerite | [6 empty] | chalcopyrite, galena, cassiterite, stannite, pyrite | Concentration calculations employed multiple external standards and total normalization methods (Liu et al., 2008) | LA-ICPMS | ASI RESOLution-LR-S155 excimer laser; Agilent 7700x ICP-MS | State Key Laboratory for Critical Mineral Research and Exploration, Institute of Chinese Academy of Sciences | Frequency of 5 Hz, energy output of 2.5-3 J/cm², spot size of 26 μm. Argon gas (at 900 ml/min) and helium gas (at 350 ml/min) were mixed in the ablation chamber before entering the ICP along with the sample aerosol. Each acquisition cycle consisted of approximately 30 seconds of blank signal followed by 60 seconds of sample signal. SRM610 was used to optimize the performance of the ICP-MS, achieving optimal sensitivity and ionization efficiency (U/Th ≈ 1), the lowest oxide yield (ThO/Th < 0.3%), and a minimal background value. | SRM610, STDGL3, GSD-1G, naturally pure pyrite, MASS-1 | 8.05 | [13 empty] | 1.6 | [5 empty] | 3260.08 | [5 empty] | 1.39 | [5 empty] | 755.89 | [9 empty] | 91500 |  | 8.3 | [11 empty] | 678.25 | [13 empty] | 3308.43 | [15 empty] | 0.74 | [27 empty] | 4.02 | [11 empty] | 4.39 | [20 empty] | 2025 |  |  | CHN | Guangxi
| Tongkeng Sn polymetallic deposit, Dachang ore field | Dachang ore field | Magmatic hydrothermal | Skarn | Sn polymetallic | Sn, In | Zn, Pb, Cu | Sn, In, Zn, Pb, Cu | Hu et al., 2022; Guo et al., 2018 |  | TK24-3-Q2-Sp - 6 |  | underground mine |  |  |  |  | ore material | polished section | grab | mineral separate | [5 empty] | mineralisation |  |  |  | sphalerite | [6 empty] | chalcopyrite, galena, cassiterite, stannite, pyrite | Concentration calculations employed multiple external standards and total normalization methods (Liu et al., 2008) | LA-ICPMS | ASI RESOLution-LR-S155 excimer laser; Agilent 7700x ICP-MS | State Key Laboratory for Critical Mineral Research and Exploration, Institute of Chinese Academy of Sciences | Frequency of 5 Hz, energy output of 2.5-3 J/cm², spot size of 26 μm. Argon gas (at 900 ml/min) and helium gas (at 350 ml/min) were mixed in the ablation chamber before entering the ICP along with the sample aerosol. Each acquisition cycle consisted of approximately 30 seconds of blank signal followed by 60 seconds of sample signal. SRM610 was used to optimize the performance of the ICP-MS, achieving optimal sensitivity and ionization efficiency (U/Th ≈ 1), the lowest oxide yield (ThO/Th < 0.3%), and a minimal background value. | SRM610, STDGL3, GSD-1G, naturally pure pyrite, MASS-1 | 6.47 | [13 empty] | 0.75 | [5 empty] | 3417.46 | [5 empty] | 1.54 | [5 empty] | 485.78 | [9 empty] | 92200 |  | 6.18 | [11 empty] | 715.26 | [13 empty] | 3687.24 | [15 empty] | 0.38 | [27 empty] | 4.48 | [11 empty] | 2.6 | [20 empty] | 2025 |  |  | CHN | Guangxi
| Tongkeng Sn polymetallic deposit, Dachang ore field | Dachang ore field | Magmatic hydrothermal | Skarn | Sn polymetallic | Sn, In | Zn, Pb, Cu | Sn, In, Zn, Pb, Cu | Hu et al., 2022; Guo et al., 2018 |  | TK24-3-Q3-Sp - 1 |  | underground mine |  |  |  |  | ore material | polished section | grab | mineral separate | [5 empty] | mineralisation |  |  |  | sphalerite | [6 empty] | chalcopyrite, galena, cassiterite, stannite, pyrite | Concentration calculations employed multiple external standards and total normalization methods (Liu et al., 2008) | LA-ICPMS | ASI RESOLution-LR-S155 excimer laser; Agilent 7700x ICP-MS | State Key Laboratory for Critical Mineral Research and Exploration, Institute of Chinese Academy of Sciences | Frequency of 5 Hz, energy output of 2.5-3 J/cm², spot size of 26 μm. Argon gas (at 900 ml/min) and helium gas (at 350 ml/min) were mixed in the ablation chamber before entering the ICP along with the sample aerosol. Each acquisition cycle consisted of approximately 30 seconds of blank signal followed by 60 seconds of sample signal. SRM610 was used to optimize the performance of the ICP-MS, achieving optimal sensitivity and ionization efficiency (U/Th ≈ 1), the lowest oxide yield (ThO/Th < 0.3%), and a minimal background value. | SRM610, STDGL3, GSD-1G, naturally pure pyrite, MASS-1 | 3.84 | [19 empty] | 3357.06 | [5 empty] | 1.89 | [5 empty] | 495.46 | [9 empty] | 96800 |  | 14.57 | [11 empty] | 736.94 | [13 empty] | 2566.05 | [43 empty] | 4.84 | [32 empty] | 2025 |  |  | CHN | Guangxi
| Tongkeng Sn polymetallic deposit, Dachang ore field | Dachang ore field | Magmatic hydrothermal | Skarn | Sn polymetallic | Sn, In | Zn, Pb, Cu | Sn, In, Zn, Pb, Cu | Hu et al., 2022; Guo et al., 2018 |  | TK24-3-Q3-Sp - 2 |  | underground mine |  |  |  |  | ore material | polished section | grab | mineral separate | [5 empty] | mineralisation |  |  |  | sphalerite | [6 empty] | chalcopyrite, galena, cassiterite, stannite, pyrite | Concentration calculations employed multiple external standards and total normalization methods (Liu et al., 2008) | LA-ICPMS | ASI RESOLution-LR-S155 excimer laser; Agilent 7700x ICP-MS | State Key Laboratory for Critical Mineral Research and Exploration, Institute of Chinese Academy of Sciences | Frequency of 5 Hz, energy output of 2.5-3 J/cm², spot size of 26 μm. Argon gas (at 900 ml/min) and helium gas (at 350 ml/min) were mixed in the ablation chamber before entering the ICP along with the sample aerosol. Each acquisition cycle consisted of approximately 30 seconds of blank signal followed by 60 seconds of sample signal. SRM610 was used to optimize the performance of the ICP-MS, achieving optimal sensitivity and ionization efficiency (U/Th ≈ 1), the lowest oxide yield (ThO/Th < 0.3%), and a minimal background value. | SRM610, STDGL3, GSD-1G, naturally pure pyrite, MASS-1 | 4.58 | [13 empty] | 0.41 | [5 empty] | 3485.86 | [5 empty] | 1.68 | [5 empty] | 447.51 | [9 empty] | 91600 |  | 9.86 | [11 empty] | 696.11 | [13 empty] | 3249.06 | [15 empty] | 0.27 | [27 empty] | 3.06 | [32 empty] | 2025 |  |  | CHN | Guangxi
| Tongkeng Sn polymetallic deposit, Dachang ore field | Dachang ore field | Magmatic hydrothermal | Skarn | Sn polymetallic | Sn, In | Zn, Pb, Cu | Sn, In, Zn, Pb, Cu | Hu et al., 2022; Guo et al., 2018 |  | TK24-3-Q3-Sp - 3 |  | underground mine |  |  |  |  | ore material | polished section | grab | mineral separate | [5 empty] | mineralisation |  |  |  | sphalerite | [6 empty] | chalcopyrite, galena, cassiterite, stannite, pyrite | Concentration calculations employed multiple external standards and total normalization methods (Liu et al., 2008) | LA-ICPMS | ASI RESOLution-LR-S155 excimer laser; Agilent 7700x ICP-MS | State Key Laboratory for Critical Mineral Research and Exploration, Institute of Chinese Academy of Sciences | Frequency of 5 Hz, energy output of 2.5-3 J/cm², spot size of 26 μm. Argon gas (at 900 ml/min) and helium gas (at 350 ml/min) were mixed in the ablation chamber before entering the ICP along with the sample aerosol. Each acquisition cycle consisted of approximately 30 seconds of blank signal followed by 60 seconds of sample signal. SRM610 was used to optimize the performance of the ICP-MS, achieving optimal sensitivity and ionization efficiency (U/Th ≈ 1), the lowest oxide yield (ThO/Th < 0.3%), and a minimal background value. | SRM610, STDGL3, GSD-1G, naturally pure pyrite, MASS-1 | 3.71 | [13 empty] | 0.07 | [5 empty] | 3467.09 | [5 empty] | 2.01 | [5 empty] | 510.62 | [9 empty] | 96000 |  | 14.54 | [11 empty] | 789.67 | [13 empty] | 2196.25 | [43 empty] | 5.43 | [32 empty] | 2025 |  |  | CHN | Guangxi
| Tongkeng Sn polymetallic deposit, Dachang ore field | Dachang ore field | Magmatic hydrothermal | Skarn | Sn polymetallic | Sn, In | Zn, Pb, Cu | Sn, In, Zn, Pb, Cu | Hu et al., 2022; Guo et al., 2018 |  | TK24-3-Q3-Sp - 4 |  | underground mine |  |  |  |  | ore material | polished section | grab | mineral separate | [5 empty] | mineralisation |  |  |  | sphalerite | [6 empty] | chalcopyrite, galena, cassiterite, stannite, pyrite | Concentration calculations employed multiple external standards and total normalization methods (Liu et al., 2008) | LA-ICPMS | ASI RESOLution-LR-S155 excimer laser; Agilent 7700x ICP-MS | State Key Laboratory for Critical Mineral Research and Exploration, Institute of Chinese Academy of Sciences | Frequency of 5 Hz, energy output of 2.5-3 J/cm², spot size of 26 μm. Argon gas (at 900 ml/min) and helium gas (at 350 ml/min) were mixed in the ablation chamber before entering the ICP along with the sample aerosol. Each acquisition cycle consisted of approximately 30 seconds of blank signal followed by 60 seconds of sample signal. SRM610 was used to optimize the performance of the ICP-MS, achieving optimal sensitivity and ionization efficiency (U/Th ≈ 1), the lowest oxide yield (ThO/Th < 0.3%), and a minimal background value. | SRM610, STDGL3, GSD-1G, naturally pure pyrite, MASS-1 | 6.68 | [13 empty] | 0.59 | [5 empty] | 3270.03 | [5 empty] | 2.28 | [5 empty] | 1688.26 | [9 empty] | 96500 |  | 23.76 | [11 empty] | 846.58 | [13 empty] | 2026.64 | [15 empty] | 0.59 | [27 empty] | 7.28 | [32 empty] | 2025 |  |  | CHN | Guangxi
| Tongkeng Sn polymetallic deposit, Dachang ore field | Dachang ore field | Magmatic hydrothermal | Skarn | Sn polymetallic | Sn, In | Zn, Pb, Cu | Sn, In, Zn, Pb, Cu | Hu et al., 2022; Guo et al., 2018 |  | TK24-3-Q3-Sp - 5 |  | underground mine |  |  |  |  | ore material | polished section | grab | mineral separate | [5 empty] | mineralisation |  |  |  | sphalerite | [6 empty] | chalcopyrite, galena, cassiterite, stannite, pyrite | Concentration calculations employed multiple external standards and total normalization methods (Liu et al., 2008) | LA-ICPMS | ASI RESOLution-LR-S155 excimer laser; Agilent 7700x ICP-MS | State Key Laboratory for Critical Mineral Research and Exploration, Institute of Chinese Academy of Sciences | Frequency of 5 Hz, energy output of 2.5-3 J/cm², spot size of 26 μm. Argon gas (at 900 ml/min) and helium gas (at 350 ml/min) were mixed in the ablation chamber before entering the ICP along with the sample aerosol. Each acquisition cycle consisted of approximately 30 seconds of blank signal followed by 60 seconds of sample signal. SRM610 was used to optimize the performance of the ICP-MS, achieving optimal sensitivity and ionization efficiency (U/Th ≈ 1), the lowest oxide yield (ThO/Th < 0.3%), and a minimal background value. | SRM610, STDGL3, GSD-1G, naturally pure pyrite, MASS-1 | 3.07 | [13 empty] | 0.1 | [5 empty] | 3475.71 | [5 empty] | 1.79 | [5 empty] | 471.56 | [9 empty] | 93100 |  | 13.66 | [11 empty] | 734.68 | [13 empty] | 2664.34 | [43 empty] | 4.02 | [32 empty] | 2025 |  |  | CHN | Guangxi
| Tongkeng Sn polymetallic deposit, Dachang ore field | Dachang ore field | Magmatic hydrothermal | Skarn | Sn polymetallic | Sn, In | Zn, Pb, Cu | Sn, In, Zn, Pb, Cu | Hu et al., 2022; Guo et al., 2018 |  | TK24-3-Q4-Sp - 1 |  | underground mine |  |  |  |  | ore material | polished section | grab | mineral separate | [5 empty] | mineralisation |  |  |  | sphalerite | [6 empty] | chalcopyrite, galena, cassiterite, stannite, pyrite | Concentration calculations employed multiple external standards and total normalization methods (Liu et al., 2008) | LA-ICPMS | ASI RESOLution-LR-S155 excimer laser; Agilent 7700x ICP-MS | State Key Laboratory for Critical Mineral Research and Exploration, Institute of Chinese Academy of Sciences | Frequency of 5 Hz, energy output of 2.5-3 J/cm², spot size of 26 μm. Argon gas (at 900 ml/min) and helium gas (at 350 ml/min) were mixed in the ablation chamber before entering the ICP along with the sample aerosol. Each acquisition cycle consisted of approximately 30 seconds of blank signal followed by 60 seconds of sample signal. SRM610 was used to optimize the performance of the ICP-MS, achieving optimal sensitivity and ionization efficiency (U/Th ≈ 1), the lowest oxide yield (ThO/Th < 0.3%), and a minimal background value. | SRM610, STDGL3, GSD-1G, naturally pure pyrite, MASS-1 | 9.96 | [13 empty] | 0.12 | [5 empty] | 3369.19 | [5 empty] | 3.3 | [5 empty] | 1450.15 | [9 empty] | 94300 |  | 21.18 | [11 empty] | 942.09 | [13 empty] | 2164.23 | [15 empty] | 0.09 | [27 empty] | 804.07 | [32 empty] | 2025 |  |  | CHN | Guangxi
| Tongkeng Sn polymetallic deposit, Dachang ore field | Dachang ore field | Magmatic hydrothermal | Skarn | Sn polymetallic | Sn, In | Zn, Pb, Cu | Sn, In, Zn, Pb, Cu | Hu et al., 2022; Guo et al., 2018 |  | TK24-3-Q4-Sp - 2 |  | underground mine |  |  |  |  | ore material | polished section | grab | mineral separate | [5 empty] | mineralisation |  |  |  | sphalerite | [6 empty] | chalcopyrite, galena, cassiterite, stannite, pyrite | Concentration calculations employed multiple external standards and total normalization methods (Liu et al., 2008) | LA-ICPMS | ASI RESOLution-LR-S155 excimer laser; Agilent 7700x ICP-MS | State Key Laboratory for Critical Mineral Research and Exploration, Institute of Chinese Academy of Sciences | Frequency of 5 Hz, energy output of 2.5-3 J/cm², spot size of 26 μm. Argon gas (at 900 ml/min) and helium gas (at 350 ml/min) were mixed in the ablation chamber before entering the ICP along with the sample aerosol. Each acquisition cycle consisted of approximately 30 seconds of blank signal followed by 60 seconds of sample signal. SRM610 was used to optimize the performance of the ICP-MS, achieving optimal sensitivity and ionization efficiency (U/Th ≈ 1), the lowest oxide yield (ThO/Th < 0.3%), and a minimal background value. | SRM610, STDGL3, GSD-1G, naturally pure pyrite, MASS-1 | 10.71 | [13 empty] | 0.79 | [5 empty] | 3347.72 | [5 empty] | 1.62 | [5 empty] | 535.65 | [9 empty] | 90300 |  | 8.53 | [11 empty] | 761.6 | [13 empty] | 3086.29 | [15 empty] | 0.77 | [27 empty] | 4.59 | [32 empty] | 2025 |  |  | CHN | Guangxi
| Tongkeng Sn polymetallic deposit, Dachang ore field | Dachang ore field | Magmatic hydrothermal | Skarn | Sn polymetallic | Sn, In | Zn, Pb, Cu | Sn, In, Zn, Pb, Cu | Hu et al., 2022; Guo et al., 2018 |  | TK24-3-Q4-Sp - 3 |  | underground mine |  |  |  |  | ore material | polished section | grab | mineral separate | [5 empty] | mineralisation |  |  |  | sphalerite | [6 empty] | chalcopyrite, galena, cassiterite, stannite, pyrite | Concentration calculations employed multiple external standards and total normalization methods (Liu et al., 2008) | LA-ICPMS | ASI RESOLution-LR-S155 excimer laser; Agilent 7700x ICP-MS | State Key Laboratory for Critical Mineral Research and Exploration, Institute of Chinese Academy of Sciences | Frequency of 5 Hz, energy output of 2.5-3 J/cm², spot size of 26 μm. Argon gas (at 900 ml/min) and helium gas (at 350 ml/min) were mixed in the ablation chamber before entering the ICP along with the sample aerosol. Each acquisition cycle consisted of approximately 30 seconds of blank signal followed by 60 seconds of sample signal. SRM610 was used to optimize the performance of the ICP-MS, achieving optimal sensitivity and ionization efficiency (U/Th ≈ 1), the lowest oxide yield (ThO/Th < 0.3%), and a minimal background value. | SRM610, STDGL3, GSD-1G, naturally pure pyrite, MASS-1 | 11.78 | [13 empty] | 0.44 | [5 empty] | 3610.38 | [5 empty] | 1.82 | [5 empty] | 1269.99 | [9 empty] | 94700 |  | 9.77 | [11 empty] | 781.78 | [13 empty] | 3623.07 | [15 empty] | 1.22 | [27 empty] | 605.11 | [11 empty] | 2.27 | [20 empty] | 2025 |  |  | CHN | Guangxi
| Tongkeng Sn polymetallic deposit, Dachang ore field | Dachang ore field | Magmatic hydrothermal | Skarn | Sn polymetallic | Sn, In | Zn, Pb, Cu | Sn, In, Zn, Pb, Cu | Hu et al., 2022; Guo et al., 2018 |  | TK24-3-Q4-Sp - 4 |  | underground mine |  |  |  |  | ore material | polished section | grab | mineral separate | [5 empty] | mineralisation |  |  |  | sphalerite | [6 empty] | chalcopyrite, galena, cassiterite, stannite, pyrite | Concentration calculations employed multiple external standards and total normalization methods (Liu et al., 2008) | LA-ICPMS | ASI RESOLution-LR-S155 excimer laser; Agilent 7700x ICP-MS | State Key Laboratory for Critical Mineral Research and Exploration, Institute of Chinese Academy of Sciences | Frequency of 5 Hz, energy output of 2.5-3 J/cm², spot size of 26 μm. Argon gas (at 900 ml/min) and helium gas (at 350 ml/min) were mixed in the ablation chamber before entering the ICP along with the sample aerosol. Each acquisition cycle consisted of approximately 30 seconds of blank signal followed by 60 seconds of sample signal. SRM610 was used to optimize the performance of the ICP-MS, achieving optimal sensitivity and ionization efficiency (U/Th ≈ 1), the lowest oxide yield (ThO/Th < 0.3%), and a minimal background value. | SRM610, STDGL3, GSD-1G, naturally pure pyrite, MASS-1 | 5.07 | [13 empty] | 0.19 | [5 empty] | 3502.13 | [5 empty] | 2.29 | [5 empty] | 561.6 | [9 empty] | 96800 |  | 9.57 | [11 empty] | 841.67 | [13 empty] | 2788.64 | [15 empty] | 0.08 | [27 empty] | 5.39 | [11 empty] | 2.32 | [20 empty] | 2025 |  |  | CHN | Guangxi
| Tongkeng Sn polymetallic deposit, Dachang ore field | Dachang ore field | Magmatic hydrothermal | Skarn | Sn polymetallic | Sn, In | Zn, Pb, Cu | Sn, In, Zn, Pb, Cu | Hu et al., 2022; Guo et al., 2018 |  | TK24-3-Q4-Sp - 5 |  | underground mine |  |  |  |  | ore material | polished section | grab | mineral separate | [5 empty] | mineralisation |  |  |  | sphalerite | [6 empty] | chalcopyrite, galena, cassiterite, stannite, pyrite | Concentration calculations employed multiple external standards and total normalization methods (Liu et al., 2008) | LA-ICPMS | ASI RESOLution-LR-S155 excimer laser; Agilent 7700x ICP-MS | State Key Laboratory for Critical Mineral Research and Exploration, Institute of Chinese Academy of Sciences | Frequency of 5 Hz, energy output of 2.5-3 J/cm², spot size of 26 μm. Argon gas (at 900 ml/min) and helium gas (at 350 ml/min) were mixed in the ablation chamber before entering the ICP along with the sample aerosol. Each acquisition cycle consisted of approximately 30 seconds of blank signal followed by 60 seconds of sample signal. SRM610 was used to optimize the performance of the ICP-MS, achieving optimal sensitivity and ionization efficiency (U/Th ≈ 1), the lowest oxide yield (ThO/Th < 0.3%), and a minimal background value. | SRM610, STDGL3, GSD-1G, naturally pure pyrite, MASS-1 | 4.98 | [13 empty] | 0.13 | [5 empty] | 3539.99 | [5 empty] | 2.26 | [5 empty] | 592.55 | [9 empty] | 93100 |  | 19.53 | [11 empty] | 944.68 | [13 empty] | 2761.96 | [43 empty] | 16.69 | [11 empty] | 4.39 | [20 empty] | 2025 |  |  | CHN | Guangxi
| Tongkeng Sn polymetallic deposit, Dachang ore field | Dachang ore field | Magmatic hydrothermal | Skarn | Sn polymetallic | Sn, In | Zn, Pb, Cu | Sn, In, Zn, Pb, Cu | Hu et al., 2022; Guo et al., 2018 |  | TK24-3-Q5-Sp - 1 |  | underground mine |  |  |  |  | ore material | polished section | grab | mineral separate | [5 empty] | mineralisation |  |  |  | sphalerite | [6 empty] | chalcopyrite, galena, cassiterite, stannite, pyrite | Concentration calculations employed multiple external standards and total normalization methods (Liu et al., 2008) | LA-ICPMS | ASI RESOLution-LR-S155 excimer laser; Agilent 7700x ICP-MS | State Key Laboratory for Critical Mineral Research and Exploration, Institute of Chinese Academy of Sciences | Frequency of 5 Hz, energy output of 2.5-3 J/cm², spot size of 26 μm. Argon gas (at 900 ml/min) and helium gas (at 350 ml/min) were mixed in the ablation chamber before entering the ICP along with the sample aerosol. Each acquisition cycle consisted of approximately 30 seconds of blank signal followed by 60 seconds of sample signal. SRM610 was used to optimize the performance of the ICP-MS, achieving optimal sensitivity and ionization efficiency (U/Th ≈ 1), the lowest oxide yield (ThO/Th < 0.3%), and a minimal background value. | SRM610, STDGL3, GSD-1G, naturally pure pyrite, MASS-1 | 5.26 | [13 empty] | 0.51 | [5 empty] | 3660.55 | [5 empty] | 1.43 | [5 empty] | 493.15 | [9 empty] | 92700 |  | 13.42 | [11 empty] | 781.95 | [13 empty] | 3707.46 | [15 empty] | 0.41 | [27 empty] | 3.11 | [11 empty] | 2.62 | [20 empty] | 2025 |  |  | CHN | Guangxi
| Tongkeng Sn polymetallic deposit, Dachang ore field | Dachang ore field | Magmatic hydrothermal | Skarn | Sn polymetallic | Sn, In | Zn, Pb, Cu | Sn, In, Zn, Pb, Cu | Hu et al., 2022; Guo et al., 2018 |  | TK24-3-Q5-Sp - 2 |  | underground mine |  |  |  |  | ore material | polished section | grab | mineral separate | [5 empty] | mineralisation |  |  |  | sphalerite | [6 empty] | chalcopyrite, galena, cassiterite, stannite, pyrite | Concentration calculations employed multiple external standards and total normalization methods (Liu et al., 2008) | LA-ICPMS | ASI RESOLution-LR-S155 excimer laser; Agilent 7700x ICP-MS | State Key Laboratory for Critical Mineral Research and Exploration, Institute of Chinese Academy of Sciences | Frequency of 5 Hz, energy output of 2.5-3 J/cm², spot size of 26 μm. Argon gas (at 900 ml/min) and helium gas (at 350 ml/min) were mixed in the ablation chamber before entering the ICP along with the sample aerosol. Each acquisition cycle consisted of approximately 30 seconds of blank signal followed by 60 seconds of sample signal. SRM610 was used to optimize the performance of the ICP-MS, achieving optimal sensitivity and ionization efficiency (U/Th ≈ 1), the lowest oxide yield (ThO/Th < 0.3%), and a minimal background value. | SRM610, STDGL3, GSD-1G, naturally pure pyrite, MASS-1 | 3.95 | [13 empty] | 0.12 | [5 empty] | 3542.75 | [5 empty] | 2.41 | [5 empty] | 551.86 | [9 empty] | 96000 |  | 8.48 | [11 empty] | 797.8 | [13 empty] | 1127.67 | [43 empty] | 43.67 | [32 empty] | 2025 |  |  | CHN | Guangxi
| Tongkeng Sn polymetallic deposit, Dachang ore field | Dachang ore field | Magmatic hydrothermal | Skarn | Sn polymetallic | Sn, In | Zn, Pb, Cu | Sn, In, Zn, Pb, Cu | Hu et al., 2022; Guo et al., 2018 |  | TK24-3-Q5-Sp - 3 |  | underground mine |  |  |  |  | ore material | polished section | grab | mineral separate | [5 empty] | mineralisation |  |  |  | sphalerite | [6 empty] | chalcopyrite, galena, cassiterite, stannite, pyrite | Concentration calculations employed multiple external standards and total normalization methods (Liu et al., 2008) | LA-ICPMS | ASI RESOLution-LR-S155 excimer laser; Agilent 7700x ICP-MS | State Key Laboratory for Critical Mineral Research and Exploration, Institute of Chinese Academy of Sciences | Frequency of 5 Hz, energy output of 2.5-3 J/cm², spot size of 26 μm. Argon gas (at 900 ml/min) and helium gas (at 350 ml/min) were mixed in the ablation chamber before entering the ICP along with the sample aerosol. Each acquisition cycle consisted of approximately 30 seconds of blank signal followed by 60 seconds of sample signal. SRM610 was used to optimize the performance of the ICP-MS, achieving optimal sensitivity and ionization efficiency (U/Th ≈ 1), the lowest oxide yield (ThO/Th < 0.3%), and a minimal background value. | SRM610, STDGL3, GSD-1G, naturally pure pyrite, MASS-1 | 5.68 | [19 empty] | 3544.29 | [5 empty] | 2.18 | [5 empty] | 502.61 | [9 empty] | 95900 |  | 12.55 | [11 empty] | 816.44 | [13 empty] | 1155.63 | [15 empty] | 0.13 | [27 empty] | 10.4 | [11 empty] | 2.99 | [20 empty] | 2025 |  |  | CHN | Guangxi
| Tongkeng Sn polymetallic deposit, Dachang ore field | Dachang ore field | Magmatic hydrothermal | Skarn | Sn polymetallic | Sn, In | Zn, Pb, Cu | Sn, In, Zn, Pb, Cu | Hu et al., 2022; Guo et al., 2018 |  | TK24-1-Q1-Sp - 1 |  | underground mine |  |  |  |  | ore material | polished section | grab | mineral separate | [5 empty] | mineralisation |  |  |  | sphalerite | [6 empty] | chalcopyrite, galena, cassiterite, stannite, pyrite | Concentration calculations employed multiple external standards and total normalization methods (Liu et al., 2008) | LA-ICPMS | ASI RESOLution-LR-S155 excimer laser; Agilent 7700x ICP-MS | State Key Laboratory for Critical Mineral Research and Exploration, Institute of Chinese Academy of Sciences | Frequency of 5 Hz, energy output of 2.5-3 J/cm², spot size of 26 μm. Argon gas (at 900 ml/min) and helium gas (at 350 ml/min) were mixed in the ablation chamber before entering the ICP along with the sample aerosol. Each acquisition cycle consisted of approximately 30 seconds of blank signal followed by 60 seconds of sample signal. SRM610 was used to optimize the performance of the ICP-MS, achieving optimal sensitivity and ionization efficiency (U/Th ≈ 1), the lowest oxide yield (ThO/Th < 0.3%), and a minimal background value. | SRM610, STDGL3, GSD-1G, naturally pure pyrite, MASS-1 | 2.56 | [13 empty] | 0.07 | [5 empty] | 3685.02 | [5 empty] | 0.55 | [5 empty] | 404.37 | [9 empty] | 89500 |  | 12.41 | [11 empty] | 613.25 | [13 empty] | 4487.22 | [43 empty] | 31.85 | [11 empty] | 2.83 | [20 empty] | 2025 |  |  | CHN | Guangxi
| Tongkeng Sn polymetallic deposit, Dachang ore field | Dachang ore field | Magmatic hydrothermal | Skarn | Sn polymetallic | Sn, In | Zn, Pb, Cu | Sn, In, Zn, Pb, Cu | Hu et al., 2022; Guo et al., 2018 |  | TK24-1-Q1-Sp - 2 |  | underground mine |  |  |  |  | ore material | polished section | grab | mineral separate | [5 empty] | mineralisation |  |  |  | sphalerite | [6 empty] | chalcopyrite, galena, cassiterite, stannite, pyrite | Concentration calculations employed multiple external standards and total normalization methods (Liu et al., 2008) | LA-ICPMS | ASI RESOLution-LR-S155 excimer laser; Agilent 7700x ICP-MS | State Key Laboratory for Critical Mineral Research and Exploration, Institute of Chinese Academy of Sciences | Frequency of 5 Hz, energy output of 2.5-3 J/cm², spot size of 26 μm. Argon gas (at 900 ml/min) and helium gas (at 350 ml/min) were mixed in the ablation chamber before entering the ICP along with the sample aerosol. Each acquisition cycle consisted of approximately 30 seconds of blank signal followed by 60 seconds of sample signal. SRM610 was used to optimize the performance of the ICP-MS, achieving optimal sensitivity and ionization efficiency (U/Th ≈ 1), the lowest oxide yield (ThO/Th < 0.3%), and a minimal background value. | SRM610, STDGL3, GSD-1G, naturally pure pyrite, MASS-1 | 2.48 | [13 empty] | 0.28 | [5 empty] | 3967.13 | [5 empty] | 0.68 | [5 empty] | 361.81 | [9 empty] | 87800 |  | 14.62 | [11 empty] | 583.07 | [13 empty] | 3766.36 | [15 empty] | 0.15 | [27 empty] | 19.64 | [32 empty] | 2025 |  |  | CHN | Guangxi
| Tongkeng Sn polymetallic deposit, Dachang ore field | Dachang ore field | Magmatic hydrothermal | Skarn | Sn polymetallic | Sn, In | Zn, Pb, Cu | Sn, In, Zn, Pb, Cu | Hu et al., 2022; Guo et al., 2018 |  | TK24-1-Q1-Sp - 3 |  | underground mine |  |  |  |  | ore material | polished section | grab | mineral separate | [5 empty] | mineralisation |  |  |  | sphalerite | [6 empty] | chalcopyrite, galena, cassiterite, stannite, pyrite | Concentration calculations employed multiple external standards and total normalization methods (Liu et al., 2008) | LA-ICPMS | ASI RESOLution-LR-S155 excimer laser; Agilent 7700x ICP-MS | State Key Laboratory for Critical Mineral Research and Exploration, Institute of Chinese Academy of Sciences | Frequency of 5 Hz, energy output of 2.5-3 J/cm², spot size of 26 μm. Argon gas (at 900 ml/min) and helium gas (at 350 ml/min) were mixed in the ablation chamber before entering the ICP along with the sample aerosol. Each acquisition cycle consisted of approximately 30 seconds of blank signal followed by 60 seconds of sample signal. SRM610 was used to optimize the performance of the ICP-MS, achieving optimal sensitivity and ionization efficiency (U/Th ≈ 1), the lowest oxide yield (ThO/Th < 0.3%), and a minimal background value. | SRM610, STDGL3, GSD-1G, naturally pure pyrite, MASS-1 | 2.4 | [13 empty] | 0.08 | [5 empty] | 3788.79 | [5 empty] | 0.64 | [5 empty] | 375.48 | [9 empty] | 90000 |  | 5.83 | [11 empty] | 557.88 | [13 empty] | 4057.84 | [43 empty] | 39.8 | [32 empty] | 2025 |  |  | CHN | Guangxi
| Tongkeng Sn polymetallic deposit, Dachang ore field | Dachang ore field | Magmatic hydrothermal | Skarn | Sn polymetallic | Sn, In | Zn, Pb, Cu | Sn, In, Zn, Pb, Cu | Hu et al., 2022; Guo et al., 2018 |  | TK24-1-Q1-Sp - 4 |  | underground mine |  |  |  |  | ore material | polished section | grab | mineral separate | [5 empty] | mineralisation |  |  |  | sphalerite | [6 empty] | chalcopyrite, galena, cassiterite, stannite, pyrite | Concentration calculations employed multiple external standards and total normalization methods (Liu et al., 2008) | LA-ICPMS | ASI RESOLution-LR-S155 excimer laser; Agilent 7700x ICP-MS | State Key Laboratory for Critical Mineral Research and Exploration, Institute of Chinese Academy of Sciences | Frequency of 5 Hz, energy output of 2.5-3 J/cm², spot size of 26 μm. Argon gas (at 900 ml/min) and helium gas (at 350 ml/min) were mixed in the ablation chamber before entering the ICP along with the sample aerosol. Each acquisition cycle consisted of approximately 30 seconds of blank signal followed by 60 seconds of sample signal. SRM610 was used to optimize the performance of the ICP-MS, achieving optimal sensitivity and ionization efficiency (U/Th ≈ 1), the lowest oxide yield (ThO/Th < 0.3%), and a minimal background value. | SRM610, STDGL3, GSD-1G, naturally pure pyrite, MASS-1 | 3.06 | [13 empty] | 0.09 | [5 empty] | 3793.73 | [5 empty] | 0.62 | [5 empty] | 407.95 | [9 empty] | 90500 |  | 16.22 | [11 empty] | 605.82 | [13 empty] | 4270.08 | [15 empty] | 0.11 | [27 empty] | 39.18 | [11 empty] | 2.58 | [20 empty] | 2025 |  |  | CHN | Guangxi
| Tongkeng Sn polymetallic deposit, Dachang ore field | Dachang ore field | Magmatic hydrothermal | Skarn | Sn polymetallic | Sn, In | Zn, Pb, Cu | Sn, In, Zn, Pb, Cu | Hu et al., 2022; Guo et al., 2018 |  | TK24-1-Q1-Sp - 5 |  | underground mine |  |  |  |  | ore material | polished section | grab | mineral separate | [5 empty] | mineralisation |  |  |  | sphalerite | [6 empty] | chalcopyrite, galena, cassiterite, stannite, pyrite | Concentration calculations employed multiple external standards and total normalization methods (Liu et al., 2008) | LA-ICPMS | ASI RESOLution-LR-S155 excimer laser; Agilent 7700x ICP-MS | State Key Laboratory for Critical Mineral Research and Exploration, Institute of Chinese Academy of Sciences | Frequency of 5 Hz, energy output of 2.5-3 J/cm², spot size of 26 μm. Argon gas (at 900 ml/min) and helium gas (at 350 ml/min) were mixed in the ablation chamber before entering the ICP along with the sample aerosol. Each acquisition cycle consisted of approximately 30 seconds of blank signal followed by 60 seconds of sample signal. SRM610 was used to optimize the performance of the ICP-MS, achieving optimal sensitivity and ionization efficiency (U/Th ≈ 1), the lowest oxide yield (ThO/Th < 0.3%), and a minimal background value. | SRM610, STDGL3, GSD-1G, naturally pure pyrite, MASS-1 | 2.52 | [13 empty] | 0.11 | [5 empty] | 3746.92 | [5 empty] | 0.62 | [5 empty] | 389.26 | [9 empty] | 88900 |  | 11.02 | [11 empty] | 621.53 | [13 empty] | 4408.32 | [43 empty] | 18.99 | [11 empty] | 3.97 | [20 empty] | 2025 |  |  | CHN | Guangxi
| Tongkeng Sn polymetallic deposit, Dachang ore field | Dachang ore field | Magmatic hydrothermal | Skarn | Sn polymetallic | Sn, In | Zn, Pb, Cu | Sn, In, Zn, Pb, Cu | Hu et al., 2022; Guo et al., 2018 |  | TK24-1-Q2-Sp - 1 |  | underground mine |  |  |  |  | ore material | polished section | grab | mineral separate | [5 empty] | mineralisation |  |  |  | sphalerite | [6 empty] | chalcopyrite, galena, cassiterite, stannite, pyrite | Concentration calculations employed multiple external standards and total normalization methods (Liu et al., 2008) | LA-ICPMS | ASI RESOLution-LR-S155 excimer laser; Agilent 7700x ICP-MS | State Key Laboratory for Critical Mineral Research and Exploration, Institute of Chinese Academy of Sciences | Frequency of 5 Hz, energy output of 2.5-3 J/cm², spot size of 26 μm. Argon gas (at 900 ml/min) and helium gas (at 350 ml/min) were mixed in the ablation chamber before entering the ICP along with the sample aerosol. Each acquisition cycle consisted of approximately 30 seconds of blank signal followed by 60 seconds of sample signal. SRM610 was used to optimize the performance of the ICP-MS, achieving optimal sensitivity and ionization efficiency (U/Th ≈ 1), the lowest oxide yield (ThO/Th < 0.3%), and a minimal background value. | SRM610, STDGL3, GSD-1G, naturally pure pyrite, MASS-1 | 3.78 | [13 empty] | 0.24 | [5 empty] | 3525.59 | [5 empty] | 1.88 | [5 empty] | 503.57 | [9 empty] | 93800 |  | 11.65 | [11 empty] | 781.08 | [13 empty] | 3390.03 | [15 empty] | 0.11 | [27 empty] | 10.76 | [11 empty] | 5.45 | [20 empty] | 2025 |  |  | CHN | Guangxi
| Tongkeng Sn polymetallic deposit, Dachang ore field | Dachang ore field | Magmatic hydrothermal | Skarn | Sn polymetallic | Sn, In | Zn, Pb, Cu | Sn, In, Zn, Pb, Cu | Hu et al., 2022; Guo et al., 2018 |  | TK24-1-Q2-Sp - 2 |  | underground mine |  |  |  |  | ore material | polished section | grab | mineral separate | [5 empty] | mineralisation |  |  |  | sphalerite | [6 empty] | chalcopyrite, galena, cassiterite, stannite, pyrite | Concentration calculations employed multiple external standards and total normalization methods (Liu et al., 2008) | LA-ICPMS | ASI RESOLution-LR-S155 excimer laser; Agilent 7700x ICP-MS | State Key Laboratory for Critical Mineral Research and Exploration, Institute of Chinese Academy of Sciences | Frequency of 5 Hz, energy output of 2.5-3 J/cm², spot size of 26 μm. Argon gas (at 900 ml/min) and helium gas (at 350 ml/min) were mixed in the ablation chamber before entering the ICP along with the sample aerosol. Each acquisition cycle consisted of approximately 30 seconds of blank signal followed by 60 seconds of sample signal. SRM610 was used to optimize the performance of the ICP-MS, achieving optimal sensitivity and ionization efficiency (U/Th ≈ 1), the lowest oxide yield (ThO/Th < 0.3%), and a minimal background value. | SRM610, STDGL3, GSD-1G, naturally pure pyrite, MASS-1 | 3.13 | [13 empty] | 0.21 | [5 empty] | 3830.25 | [5 empty] | 2.21 | [5 empty] | 508.59 | [9 empty] | 90000 |  | 9.81 | [11 empty] | 800.45 | [13 empty] | 1908.9 | [15 empty] | 0.14 | [27 empty] | 38.67 | [11 empty] | 5.27 | [20 empty] | 2025 |  |  | CHN | Guangxi
| Tongkeng Sn polymetallic deposit, Dachang ore field | Dachang ore field | Magmatic hydrothermal | Skarn | Sn polymetallic | Sn, In | Zn, Pb, Cu | Sn, In, Zn, Pb, Cu | Hu et al., 2022; Guo et al., 2018 |  | TK24-1-Q2-Sp - 3 |  | underground mine |  |  |  |  | ore material | polished section | grab | mineral separate | [5 empty] | mineralisation |  |  |  | sphalerite | [6 empty] | chalcopyrite, galena, cassiterite, stannite, pyrite | Concentration calculations employed multiple external standards and total normalization methods (Liu et al., 2008) | LA-ICPMS | ASI RESOLution-LR-S155 excimer laser; Agilent 7700x ICP-MS | State Key Laboratory for Critical Mineral Research and Exploration, Institute of Chinese Academy of Sciences | Frequency of 5 Hz, energy output of 2.5-3 J/cm², spot size of 26 μm. Argon gas (at 900 ml/min) and helium gas (at 350 ml/min) were mixed in the ablation chamber before entering the ICP along with the sample aerosol. Each acquisition cycle consisted of approximately 30 seconds of blank signal followed by 60 seconds of sample signal. SRM610 was used to optimize the performance of the ICP-MS, achieving optimal sensitivity and ionization efficiency (U/Th ≈ 1), the lowest oxide yield (ThO/Th < 0.3%), and a minimal background value. | SRM610, STDGL3, GSD-1G, naturally pure pyrite, MASS-1 | 3.33 | [13 empty] | 1.07 | [5 empty] | 3804.34 | [5 empty] | 2.03 | [5 empty] | 514.73 | [9 empty] | 89700 |  | 16.84 | [11 empty] | 843.61 | [13 empty] | 2032.2 | [15 empty] | 0.43 | [27 empty] | 4.61 | [11 empty] | 3.85 | [20 empty] | 2025 |  |  | CHN | Guangxi
| Tongkeng Sn polymetallic deposit, Dachang ore field | Dachang ore field | Magmatic hydrothermal | Skarn | Sn polymetallic | Sn, In | Zn, Pb, Cu | Sn, In, Zn, Pb, Cu | Hu et al., 2022; Guo et al., 2018 |  | TK24-1-Q2-Sp - 4 |  | underground mine |  |  |  |  | ore material | polished section | grab | mineral separate | [5 empty] | mineralisation |  |  |  | sphalerite | [6 empty] | chalcopyrite, galena, cassiterite, stannite, pyrite | Concentration calculations employed multiple external standards and total normalization methods (Liu et al., 2008) | LA-ICPMS | ASI RESOLution-LR-S155 excimer laser; Agilent 7700x ICP-MS | State Key Laboratory for Critical Mineral Research and Exploration, Institute of Chinese Academy of Sciences | Frequency of 5 Hz, energy output of 2.5-3 J/cm², spot size of 26 μm. Argon gas (at 900 ml/min) and helium gas (at 350 ml/min) were mixed in the ablation chamber before entering the ICP along with the sample aerosol. Each acquisition cycle consisted of approximately 30 seconds of blank signal followed by 60 seconds of sample signal. SRM610 was used to optimize the performance of the ICP-MS, achieving optimal sensitivity and ionization efficiency (U/Th ≈ 1), the lowest oxide yield (ThO/Th < 0.3%), and a minimal background value. | SRM610, STDGL3, GSD-1G, naturally pure pyrite, MASS-1 | 2.94 | [13 empty] | 0.35 | [5 empty] | 3798.86 | [5 empty] | 1.95 | [5 empty] | 480.99 | [9 empty] | 90000 |  | 14.23 | [11 empty] | 785.1 | [13 empty] | 2376.22 | [15 empty] | 0.29 | [27 empty] | 12.22 | [11 empty] | 2.82 | [20 empty] | 2025 |  |  | CHN | Guangxi
| Tongkeng Sn polymetallic deposit, Dachang ore field | Dachang ore field | Magmatic hydrothermal | Skarn | Sn polymetallic | Sn, In | Zn, Pb, Cu | Sn, In, Zn, Pb, Cu | Hu et al., 2022; Guo et al., 2018 |  | TK24-1-Q2-Sp - 5 |  | underground mine |  |  |  |  | ore material | polished section | grab | mineral separate | [5 empty] | mineralisation |  |  |  | sphalerite | [6 empty] | chalcopyrite, galena, cassiterite, stannite, pyrite | Concentration calculations employed multiple external standards and total normalization methods (Liu et al., 2008) | LA-ICPMS | ASI RESOLution-LR-S155 excimer laser; Agilent 7700x ICP-MS | State Key Laboratory for Critical Mineral Research and Exploration, Institute of Chinese Academy of Sciences | Frequency of 5 Hz, energy output of 2.5-3 J/cm², spot size of 26 μm. Argon gas (at 900 ml/min) and helium gas (at 350 ml/min) were mixed in the ablation chamber before entering the ICP along with the sample aerosol. Each acquisition cycle consisted of approximately 30 seconds of blank signal followed by 60 seconds of sample signal. SRM610 was used to optimize the performance of the ICP-MS, achieving optimal sensitivity and ionization efficiency (U/Th ≈ 1), the lowest oxide yield (ThO/Th < 0.3%), and a minimal background value. | SRM610, STDGL3, GSD-1G, naturally pure pyrite, MASS-1 | 3.27 | [13 empty] | 0.1 | [5 empty] | 3790.71 | [5 empty] | 2.18 | [5 empty] | 486.39 | [9 empty] | 91800 |  | 17.1 | [11 empty] | 736.27 | [13 empty] | 1771.37 | [43 empty] | 33.89 | [32 empty] | 2025 |  |  | CHN | Guangxi
| Tongkeng Sn polymetallic deposit, Dachang ore field | Dachang ore field | Magmatic hydrothermal | Skarn | Sn polymetallic | Sn, In | Zn, Pb, Cu | Sn, In, Zn, Pb, Cu | Hu et al., 2022; Guo et al., 2018 |  | TK24-1-Q3-Sp - 1 |  | underground mine |  |  |  |  | ore material | polished section | grab | mineral separate | [5 empty] | mineralisation |  |  |  | sphalerite | [6 empty] | chalcopyrite, galena, cassiterite, stannite, pyrite | Concentration calculations employed multiple external standards and total normalization methods (Liu et al., 2008) | LA-ICPMS | ASI RESOLution-LR-S155 excimer laser; Agilent 7700x ICP-MS | State Key Laboratory for Critical Mineral Research and Exploration, Institute of Chinese Academy of Sciences | Frequency of 5 Hz, energy output of 2.5-3 J/cm², spot size of 26 μm. Argon gas (at 900 ml/min) and helium gas (at 350 ml/min) were mixed in the ablation chamber before entering the ICP along with the sample aerosol. Each acquisition cycle consisted of approximately 30 seconds of blank signal followed by 60 seconds of sample signal. SRM610 was used to optimize the performance of the ICP-MS, achieving optimal sensitivity and ionization efficiency (U/Th ≈ 1), the lowest oxide yield (ThO/Th < 0.3%), and a minimal background value. | SRM610, STDGL3, GSD-1G, naturally pure pyrite, MASS-1 | 2.76 | [13 empty] | 0.28 | [5 empty] | 3845.43 | [5 empty] | 1.27 | [5 empty] | 439.11 | [9 empty] | 87200 |  | 5.69 | [11 empty] | 677.99 | [13 empty] | 2942.77 | [15 empty] | 0.23 | [27 empty] | 33.22 | [32 empty] | 2025 |  |  | CHN | Guangxi
| Tongkeng Sn polymetallic deposit, Dachang ore field | Dachang ore field | Magmatic hydrothermal | Skarn | Sn polymetallic | Sn, In | Zn, Pb, Cu | Sn, In, Zn, Pb, Cu | Hu et al., 2022; Guo et al., 2018 |  | TK24-1-Q3-Sp - 2 |  | underground mine |  |  |  |  | ore material | polished section | grab | mineral separate | [5 empty] | mineralisation |  |  |  | sphalerite | [6 empty] | chalcopyrite, galena, cassiterite, stannite, pyrite | Concentration calculations employed multiple external standards and total normalization methods (Liu et al., 2008) | LA-ICPMS | ASI RESOLution-LR-S155 excimer laser; Agilent 7700x ICP-MS | State Key Laboratory for Critical Mineral Research and Exploration, Institute of Chinese Academy of Sciences | Frequency of 5 Hz, energy output of 2.5-3 J/cm², spot size of 26 μm. Argon gas (at 900 ml/min) and helium gas (at 350 ml/min) were mixed in the ablation chamber before entering the ICP along with the sample aerosol. Each acquisition cycle consisted of approximately 30 seconds of blank signal followed by 60 seconds of sample signal. SRM610 was used to optimize the performance of the ICP-MS, achieving optimal sensitivity and ionization efficiency (U/Th ≈ 1), the lowest oxide yield (ThO/Th < 0.3%), and a minimal background value. | SRM610, STDGL3, GSD-1G, naturally pure pyrite, MASS-1 | 2.86 | [13 empty] | 0.13 | [5 empty] | 3823.39 | [5 empty] | 1.05 | [5 empty] | 464.71 | [9 empty] | 88300 |  | 4.79 | [11 empty] | 712.52 | [13 empty] | 3934.54 | [15 empty] | 0.11 | [27 empty] | 47.16 | [11 empty] | 3.38 | [20 empty] | 2025 |  |  | CHN | Guangxi
| Tongkeng Sn polymetallic deposit, Dachang ore field | Dachang ore field | Magmatic hydrothermal | Skarn | Sn polymetallic | Sn, In | Zn, Pb, Cu | Sn, In, Zn, Pb, Cu | Hu et al., 2022; Guo et al., 2018 |  | TK24-1-Q3-Sp - 3 |  | underground mine |  |  |  |  | ore material | polished section | grab | mineral separate | [5 empty] | mineralisation |  |  |  | sphalerite | [6 empty] | chalcopyrite, galena, cassiterite, stannite, pyrite | Concentration calculations employed multiple external standards and total normalization methods (Liu et al., 2008) | LA-ICPMS | ASI RESOLution-LR-S155 excimer laser; Agilent 7700x ICP-MS | State Key Laboratory for Critical Mineral Research and Exploration, Institute of Chinese Academy of Sciences | Frequency of 5 Hz, energy output of 2.5-3 J/cm², spot size of 26 μm. Argon gas (at 900 ml/min) and helium gas (at 350 ml/min) were mixed in the ablation chamber before entering the ICP along with the sample aerosol. Each acquisition cycle consisted of approximately 30 seconds of blank signal followed by 60 seconds of sample signal. SRM610 was used to optimize the performance of the ICP-MS, achieving optimal sensitivity and ionization efficiency (U/Th ≈ 1), the lowest oxide yield (ThO/Th < 0.3%), and a minimal background value. | SRM610, STDGL3, GSD-1G, naturally pure pyrite, MASS-1 | 2.87 | [13 empty] | 0.06 | [5 empty] | 3812.55 | [5 empty] | 0.64 | [5 empty] | 446.45 | [9 empty] | 88500 |  | 5.76 | [11 empty] | 681.72 | [13 empty] | 4057.43 | [43 empty] | 50.56 | [32 empty] | 2025 |  |  | CHN | Guangxi
| Tongkeng Sn polymetallic deposit, Dachang ore field | Dachang ore field | Magmatic hydrothermal | Skarn | Sn polymetallic | Sn, In | Zn, Pb, Cu | Sn, In, Zn, Pb, Cu | Hu et al., 2022; Guo et al., 2018 |  | TK24-1-Q3-Sp - 4 |  | underground mine |  |  |  |  | ore material | polished section | grab | mineral separate | [5 empty] | mineralisation |  |  |  | sphalerite | [6 empty] | chalcopyrite, galena, cassiterite, stannite, pyrite | Concentration calculations employed multiple external standards and total normalization methods (Liu et al., 2008) | LA-ICPMS | ASI RESOLution-LR-S155 excimer laser; Agilent 7700x ICP-MS | State Key Laboratory for Critical Mineral Research and Exploration, Institute of Chinese Academy of Sciences | Frequency of 5 Hz, energy output of 2.5-3 J/cm², spot size of 26 μm. Argon gas (at 900 ml/min) and helium gas (at 350 ml/min) were mixed in the ablation chamber before entering the ICP along with the sample aerosol. Each acquisition cycle consisted of approximately 30 seconds of blank signal followed by 60 seconds of sample signal. SRM610 was used to optimize the performance of the ICP-MS, achieving optimal sensitivity and ionization efficiency (U/Th ≈ 1), the lowest oxide yield (ThO/Th < 0.3%), and a minimal background value. | SRM610, STDGL3, GSD-1G, naturally pure pyrite, MASS-1 | 3.44 | [13 empty] | 0.44 | [5 empty] | 4352.88 | [5 empty] | 1.13 | [5 empty] | 462.46 | [9 empty] | 76600 |  | 3.81 | [11 empty] | 734.92 | [13 empty] | 3191.99 | [15 empty] | 0.19 | [27 empty] | 72.81 | [32 empty] | 2025 |  |  | CHN | Guangxi
| Tongkeng Sn polymetallic deposit, Dachang ore field | Dachang ore field | Magmatic hydrothermal | Skarn | Sn polymetallic | Sn, In | Zn, Pb, Cu | Sn, In, Zn, Pb, Cu | Hu et al., 2022; Guo et al., 2018 |  | TK24-1-Q4-Sp - 1 |  | underground mine |  |  |  |  | ore material | polished section | grab | mineral separate | [5 empty] | mineralisation |  |  |  | sphalerite | [6 empty] | chalcopyrite, galena, cassiterite, stannite, pyrite | Concentration calculations employed multiple external standards and total normalization methods (Liu et al., 2008) | LA-ICPMS | ASI RESOLution-LR-S155 excimer laser; Agilent 7700x ICP-MS | State Key Laboratory for Critical Mineral Research and Exploration, Institute of Chinese Academy of Sciences | Frequency of 5 Hz, energy output of 2.5-3 J/cm², spot size of 26 μm. Argon gas (at 900 ml/min) and helium gas (at 350 ml/min) were mixed in the ablation chamber before entering the ICP along with the sample aerosol. Each acquisition cycle consisted of approximately 30 seconds of blank signal followed by 60 seconds of sample signal. SRM610 was used to optimize the performance of the ICP-MS, achieving optimal sensitivity and ionization efficiency (U/Th ≈ 1), the lowest oxide yield (ThO/Th < 0.3%), and a minimal background value. | SRM610, STDGL3, GSD-1G, naturally pure pyrite, MASS-1 | 2.97 | [13 empty] | 0.11 | [5 empty] | 3661.51 | [5 empty] | 4.12 | [5 empty] | 491.74 | [9 empty] | 94500 |  | 6.9 | [11 empty] | 718.33 | [13 empty] | 1743.22 | [43 empty] | 40.79 | [11 empty] | 3.38 | [20 empty] | 2025 |  |  | CHN | Guangxi
| Tongkeng Sn polymetallic deposit, Dachang ore field | Dachang ore field | Magmatic hydrothermal | Skarn | Sn polymetallic | Sn, In | Zn, Pb, Cu | Sn, In, Zn, Pb, Cu | Hu et al., 2022; Guo et al., 2018 |  | TK24-1-Q4-Sp - 2 |  | underground mine |  |  |  |  | ore material | polished section | grab | mineral separate | [5 empty] | mineralisation |  |  |  | sphalerite | [6 empty] | chalcopyrite, galena, cassiterite, stannite, pyrite | Concentration calculations employed multiple external standards and total normalization methods (Liu et al., 2008) | LA-ICPMS | ASI RESOLution-LR-S155 excimer laser; Agilent 7700x ICP-MS | State Key Laboratory for Critical Mineral Research and Exploration, Institute of Chinese Academy of Sciences | Frequency of 5 Hz, energy output of 2.5-3 J/cm², spot size of 26 μm. Argon gas (at 900 ml/min) and helium gas (at 350 ml/min) were mixed in the ablation chamber before entering the ICP along with the sample aerosol. Each acquisition cycle consisted of approximately 30 seconds of blank signal followed by 60 seconds of sample signal. SRM610 was used to optimize the performance of the ICP-MS, achieving optimal sensitivity and ionization efficiency (U/Th ≈ 1), the lowest oxide yield (ThO/Th < 0.3%), and a minimal background value. | SRM610, STDGL3, GSD-1G, naturally pure pyrite, MASS-1 | 3.84 | [13 empty] | 0.21 | [5 empty] | 3729.98 | [5 empty] | 3.86 | [5 empty] | 493.41 | [9 empty] | 92300 |  | 15.17 | [11 empty] | 713.58 | [13 empty] | 1729.26 | [15 empty] | 0.23 | [27 empty] | 45.08 | [11 empty] | 3.51 | [20 empty] | 2025 |  |  | CHN | Guangxi
| Tongkeng Sn polymetallic deposit, Dachang ore field | Dachang ore field | Magmatic hydrothermal | Skarn | Sn polymetallic | Sn, In | Zn, Pb, Cu | Sn, In, Zn, Pb, Cu | Hu et al., 2022; Guo et al., 2018 |  | TK24-1-Q4-Sp - 3 |  | underground mine |  |  |  |  | ore material | polished section | grab | mineral separate | [5 empty] | mineralisation |  |  |  | sphalerite | [6 empty] | chalcopyrite, galena, cassiterite, stannite, pyrite | Concentration calculations employed multiple external standards and total normalization methods (Liu et al., 2008) | LA-ICPMS | ASI RESOLution-LR-S155 excimer laser; Agilent 7700x ICP-MS | State Key Laboratory for Critical Mineral Research and Exploration, Institute of Chinese Academy of Sciences | Frequency of 5 Hz, energy output of 2.5-3 J/cm², spot size of 26 μm. Argon gas (at 900 ml/min) and helium gas (at 350 ml/min) were mixed in the ablation chamber before entering the ICP along with the sample aerosol. Each acquisition cycle consisted of approximately 30 seconds of blank signal followed by 60 seconds of sample signal. SRM610 was used to optimize the performance of the ICP-MS, achieving optimal sensitivity and ionization efficiency (U/Th ≈ 1), the lowest oxide yield (ThO/Th < 0.3%), and a minimal background value. | SRM610, STDGL3, GSD-1G, naturally pure pyrite, MASS-1 | 3.41 | [13 empty] | 0.34 | [5 empty] | 3609.31 | [5 empty] | 3.84 | [5 empty] | 469.15 | [9 empty] | 91800 |  | 23.99 | [11 empty] | 689.16 | [13 empty] | 1368.14 | [15 empty] | 0.29 | [27 empty] | 25.58 | [11 empty] | 2.34 | [20 empty] | 2025 |  |  | CHN | Guangxi
| Tongkeng Sn polymetallic deposit, Dachang ore field | Dachang ore field | Magmatic hydrothermal | Skarn | Sn polymetallic | Sn, In | Zn, Pb, Cu | Sn, In, Zn, Pb, Cu | Hu et al., 2022; Guo et al., 2018 |  | TK24-1-Q4-Sp - 4 |  | underground mine |  |  |  |  | ore material | polished section | grab | mineral separate | [5 empty] | mineralisation |  |  |  | sphalerite | [6 empty] | chalcopyrite, galena, cassiterite, stannite, pyrite | Concentration calculations employed multiple external standards and total normalization methods (Liu et al., 2008) | LA-ICPMS | ASI RESOLution-LR-S155 excimer laser; Agilent 7700x ICP-MS | State Key Laboratory for Critical Mineral Research and Exploration, Institute of Chinese Academy of Sciences | Frequency of 5 Hz, energy output of 2.5-3 J/cm², spot size of 26 μm. Argon gas (at 900 ml/min) and helium gas (at 350 ml/min) were mixed in the ablation chamber before entering the ICP along with the sample aerosol. Each acquisition cycle consisted of approximately 30 seconds of blank signal followed by 60 seconds of sample signal. SRM610 was used to optimize the performance of the ICP-MS, achieving optimal sensitivity and ionization efficiency (U/Th ≈ 1), the lowest oxide yield (ThO/Th < 0.3%), and a minimal background value. | SRM610, STDGL3, GSD-1G, naturally pure pyrite, MASS-1 | 2.74 | [13 empty] | 0.36 | [5 empty] | 3812.83 | [5 empty] | 3.84 | [5 empty] | 706.3 | [9 empty] | 85400 |  | 8.48 | [11 empty] | 705.15 | [13 empty] | 1626.29 | [15 empty] | 0.19 | [27 empty] | 25.6 | [11 empty] | 4.17 | [20 empty] | 2025 |  |  | CHN | Guangxi
| Tongkeng Sn polymetallic deposit, Dachang ore field | Dachang ore field | Magmatic hydrothermal | Skarn | Sn polymetallic | Sn, In | Zn, Pb, Cu | Sn, In, Zn, Pb, Cu | Hu et al., 2022; Guo et al., 2018 |  | TK24-1-Q4-Sp - 5 |  | underground mine |  |  |  |  | ore material | polished section | grab | mineral separate | [5 empty] | mineralisation |  |  |  | sphalerite | [6 empty] | chalcopyrite, galena, cassiterite, stannite, pyrite | Concentration calculations employed multiple external standards and total normalization methods (Liu et al., 2008) | LA-ICPMS | ASI RESOLution-LR-S155 excimer laser; Agilent 7700x ICP-MS | State Key Laboratory for Critical Mineral Research and Exploration, Institute of Chinese Academy of Sciences | Frequency of 5 Hz, energy output of 2.5-3 J/cm², spot size of 26 μm. Argon gas (at 900 ml/min) and helium gas (at 350 ml/min) were mixed in the ablation chamber before entering the ICP along with the sample aerosol. Each acquisition cycle consisted of approximately 30 seconds of blank signal followed by 60 seconds of sample signal. SRM610 was used to optimize the performance of the ICP-MS, achieving optimal sensitivity and ionization efficiency (U/Th ≈ 1), the lowest oxide yield (ThO/Th < 0.3%), and a minimal background value. | SRM610, STDGL3, GSD-1G, naturally pure pyrite, MASS-1 | 3.15 | [13 empty] | 0.24 | [5 empty] | 3611.46 | [5 empty] | 3.77 | [5 empty] | 458.65 | [9 empty] | 91900 |  | 14.47 | [11 empty] | 677.74 | [13 empty] | 1722.39 | [15 empty] | 0.14 | [27 empty] | 27.96 | [11 empty] | 3.04 | [20 empty] | 2025 |  |  | CHN | Guangxi