## Sheet1
Uploaded | deposit_name | deposit_local_id | deposit_environment | deposit_group | deposit_type | primary_commodities | secondary_commodities | all_commodities | deposit_source | sample_uid | sample_name | sample_local_id | feature_type | feature_name | feature_uid | top_depth_m | bottom_depth_m | sample_deposit_relation | sample_type | sampling_method | material_class | material_class_comments | province | strat_unit_name | strat_unit_uid | strat_grouping | earth_material_group | earth_material_qualifier | earth_material | metamorphic_grade | mineral | paragenetic_stage | mode_of_occurrence | texture | color | alteration | sample_description | associated_minerals | sample_preparation | analytical_method | instrument_type_model | laboratory_location/if reported | operating_conditions/if reported | standards_used/if reported | ag_ppm | ag_detection_limit | al_ppm | al_detection_limit | as_ppm | as_detection_limit | au_ppm | au_detection_limit | b_ppm | b_detection_limit | ba_ppm | ba_detection_limit | be_ppm | be_detection_limit | bi_ppm | bi_detection_limit | br_ppm | br_detection_limit | ca_ppm | ca_detection_limit | cd_ppm | cd_detection_limit | ce_ppm | ce_detection_limit | cl_ppm | cl_detection_limit | co_ppm | co_detection_limit | cr_ppm | cr_detection_limit | cs_ppm | cs_detection_limit | cu_ppm | cu_detection_limit | dy_ppm | dy_detection_limit | er_ppm | er_detection_limit | eu_ppm | eu_detection_limit | f_ppm | f_detection_limit | fe_ppm | fe_detection_limit | ga_ppm | ga_detection_limit | gd_ppm | gd_detection_limit | ge_ppm | ge_detection_limit | hf_ppm | hf_detection_limit | hg_ppm | hg_detection_limit | ho_ppm | ho_detection_limit | in_ppm | in_detection_limit | ir_ppm | ir_detection_limit | k_ppm | k_detection_limit | la_ppm | la_detection_limit | li_ppm | li_detection_limit | lu_ppm | lu_detection_limit | mg_ppm | mg_detection_limit | mn_ppm | mn_detection_limit | mo_ppm | mo_detection_limit | na_ppm | na_detection_limit | nb_ppm | nb_detection_limit | nd_ppm | nd_detection_limit | ni_ppm | ni_detection_limit | os_ppm | os_detection_limit | p_ppm | p_detection_limit | pb_ppm | pb_detection_limit | pd_ppm | pd_detection_limit | pr_ppm | pr_detection_limit | pt_ppm | pt_detection_limit | rb_ppm | rb_detection_limit | re_ppm | re_detection_limit | rh_ppm | rh_detection_limit | ru_ppm | ru_detection_limit | s_ppm | s_detection_limit | sb_ppm | sb_detection_limit | sc_ppm | sc_detection_limit | se_ppm | se_detection_limit | si_ppm | si_detection_limit | sm_ppm | sm_detection_limit | sn_ppm | sn_detection_limit | sr_ppm | sr_detection_limit | ta_ppm | ta_detection_limit | tb_ppm | tb_detection_limit | te_ppm | te_detection_limit | th_ppm | th_detection_limit | ti_ppm | ti_detection_limit | tl_ppm | tl_detection_limit | tm_ppm | tm_detection_limit | u_ppm | u_detection_limit | v_ppm | v_detection_limit | w_ppm | w_detection_limit | y_ppm | y_detection_limit | yb_ppm | yb_detection_limit | zn_ppm | zn_detection_limit | zr_ppm | zr_detection_limit | analysis_datetime | publication_date | sample_source | submitter | country | state | deposit_longitude_wgs84 | deposit_latitude_wgs84 | sample_longitude_wgs84 | sample_latitude_wgs84 | sample_easting | sample_northing | sample_utm_zone | sample_location_description | location_source | location_accuracy | comments | last_update
| Makeng Fe deposit |  | Magmatic hydrothermal | Skarn | Skarn Fe-Mo polymetallic | Fe, Mo | Ga, Ge | Fe, Mo, Ga, Ge | Zhang et al., 2015a; Zhang et al., 2015b |  | MK22-8 | MK22-8-1 | [5 empty] | ore material | polished section | grab | mineral separate | [5 empty] | mineralisation |  |  |  | magnetite, pyroxene, amphibole, andradite, sphalerite, pyrite, pyrrhotite, chalcopyrite, molybdenite | [6 empty] | chlorite, fluorite | carbon-coated sample surfaces | LA-ICPMS, SEM-EDS | Geo Las Pro 193 nm ArF excimer laser combined with an Agilent 7900 ICP-MS; New Wave Research (NWR) 213 nm laser ablation system connected to an Agilent 7700x ICP-MS; ASI RESOLution-LR-S155 excimer laser system coupled with the Agilent 7700x ICP-MS | SKLODG, IGCAS | Silicates: laser frequency 6 Hz, beam spot diameter 40 μm, 96-second single measurement durations; Magnetite: 30-second background measurement followed by 50-second ablation under helium carrier gas (0.8 L/min) mixed with argon (0.9 L/min) through a T-joint interface; Sulfides: argon (0.9 L/min) and helium (0.35 L/min) mixed in the ablation cell, laser frequency 6 Hz, beam spot 26 μm, 30-second background measurements followed by 60-second sample ablation | NIST SRM 610, NIST SRM 612, BCR-2G, GSE-1G, BHVO-2G, BC-28, GOR128-G, STDGL3, GSD-1G, natural pure pyrite (Py), MASS-1 | 0.256955 |  |  |  | 0.956738 | [5 empty] | 6.029953 |  | 5.44508 |  | 2.62299 | [11 empty] | 9.73857 |  | 116.180584 |  | 1.450957 |  | 1.245014 | [11 empty] | 18.281941 |  |  |  | 17.898568 | [7 empty] | 14.182805 | [7 empty] | 4.093193 | [7 empty] | 2306.188602 |  |  |  | 2.646626 | [9 empty] | 10.048452 | [7 empty] | 1.973286 | [9 empty] | 0.171457 |  | 1.589898 | [7 empty] | 81.261295 |  | 4.515684 | [17 empty] | 18.592369 |  | 11.647787 |  | 13.653469 |  |  |  | 218.591288 |  | 4.00912 |  |  | 2025 |  |  | CHN | Fujian
| Makeng Fe deposit |  | Magmatic hydrothermal | Skarn | Skarn Fe-Mo polymetallic | Fe, Mo | Ga, Ge | Fe, Mo, Ga, Ge | Zhang et al., 2015a; Zhang et al., 2015b |  | MK-SYS-4 | MK-SYS-4-1 | [5 empty] | ore material | polished section | grab | mineral separate | [5 empty] | mineralisation |  |  |  | magnetite, pyroxene, amphibole, andradite, sphalerite, pyrite, pyrrhotite, chalcopyrite, molybdenite | [6 empty] | chlorite, fluorite | carbon-coated sample surfaces | LA-ICPMS, SEM-EDS | Geo Las Pro 193 nm ArF excimer laser combined with an Agilent 7900 ICP-MS; New Wave Research (NWR) 213 nm laser ablation system connected to an Agilent 7700x ICP-MS; ASI RESOLution-LR-S155 excimer laser system coupled with the Agilent 7700x ICP-MS | SKLODG, IGCAS | Silicates: laser frequency 6 Hz, beam spot diameter 40 μm, 96-second single measurement durations; Magnetite: 30-second background measurement followed by 50-second ablation under helium carrier gas (0.8 L/min) mixed with argon (0.9 L/min) through a T-joint interface; Sulfides: argon (0.9 L/min) and helium (0.35 L/min) mixed in the ablation cell, laser frequency 6 Hz, beam spot 26 μm, 30-second background measurements followed by 60-second sample ablation | NIST SRM 610, NIST SRM 612, BCR-2G, GSE-1G, BHVO-2G, BC-28, GOR128-G, STDGL3, GSD-1G, natural pure pyrite (Py), MASS-1 | 0.042317 |  |  |  | 10.71857 | [5 empty] | 18.684653 |  | 5.546899 |  | 0.898321 | [11 empty] | 10.992016 |  | 131.714011 |  | 2.212049 |  | 1.696621 | [11 empty] | 11.030991 |  |  |  | 16.46123 | [7 empty] | 11.994526 | [7 empty] | 6.080067 | [7 empty] | 12.06206 |  |  |  | 1.280433 | [9 empty] | 4.231281 | [7 empty] | 4.814594 | [9 empty] | 0.49226 |  | 0.945247 | [7 empty] | 96.152228 |  | 25.059363 | [17 empty] | 32.909369 |  | 34.768392 |  | 6.443325 |  |  |  | 71.5153 |  | 5.730385 |  |  | 2025 |  |  | CHN | Fujian
| Makeng Fe deposit |  | Magmatic hydrothermal | Skarn | Skarn Fe-Mo polymetallic | Fe, Mo | Ga, Ge | Fe, Mo, Ga, Ge | Zhang et al., 2015a; Zhang et al., 2015b |  | MK-SYS-11 | MK-SYS-11-1 | [5 empty] | ore material | polished section | grab | mineral separate | [5 empty] | mineralisation |  |  |  | magnetite, pyroxene, amphibole, andradite, sphalerite, pyrite, pyrrhotite, chalcopyrite, molybdenite | [6 empty] | chlorite, fluorite | carbon-coated sample surfaces | LA-ICPMS, SEM-EDS | Geo Las Pro 193 nm ArF excimer laser combined with an Agilent 7900 ICP-MS; New Wave Research (NWR) 213 nm laser ablation system connected to an Agilent 7700x ICP-MS; ASI RESOLution-LR-S155 excimer laser system coupled with the Agilent 7700x ICP-MS | SKLODG, IGCAS | Silicates: laser frequency 6 Hz, beam spot diameter 40 μm, 96-second single measurement durations; Magnetite: 30-second background measurement followed by 50-second ablation under helium carrier gas (0.8 L/min) mixed with argon (0.9 L/min) through a T-joint interface; Sulfides: argon (0.9 L/min) and helium (0.35 L/min) mixed in the ablation cell, laser frequency 6 Hz, beam spot 26 μm, 30-second background measurements followed by 60-second sample ablation | NIST SRM 610, NIST SRM 612, BCR-2G, GSE-1G, BHVO-2G, BC-28, GOR128-G, STDGL3, GSD-1G, natural pure pyrite (Py), MASS-1 | 0.081731 |  |  |  | 0.980086 | [5 empty] | 3.509785 |  | 3.399093 |  | 0.802 | [11 empty] | 24.80719 |  | 48.977488 |  | 0.079087 |  | 0.799587 | [11 empty] | 14.230688 |  |  |  | 28.359456 | [7 empty] | 9.088077 | [7 empty] | 2.837753 | [7 empty] | 9.903756 |  |  |  | 1.056835 | [9 empty] | 8.910273 | [7 empty] | 0.872221 | [9 empty] | 0.124744 |  | 0.077069 | [7 empty] | 156.588581 |  | 1.155342 | [17 empty] | 10.642095 |  | 2.263367 |  | 9.50011 |  |  |  | 234.049417 |  | 0.911959 |  |  | 2025 |  |  | CHN | Fujian
| Makeng Fe deposit |  | Magmatic hydrothermal | Skarn | Skarn Fe-Mo polymetallic | Fe, Mo | Ga, Ge | Fe, Mo, Ga, Ge | Zhang et al., 2015a; Zhang et al., 2015b |  | MK-SYS-13 | MK-SYS-13-1 | [5 empty] | ore material | polished section | grab | mineral separate | [5 empty] | mineralisation |  |  |  | magnetite, pyroxene, amphibole, andradite, sphalerite, pyrite, pyrrhotite, chalcopyrite, molybdenite | [6 empty] | chlorite, fluorite | carbon-coated sample surfaces | LA-ICPMS, SEM-EDS | Geo Las Pro 193 nm ArF excimer laser combined with an Agilent 7900 ICP-MS; New Wave Research (NWR) 213 nm laser ablation system connected to an Agilent 7700x ICP-MS; ASI RESOLution-LR-S155 excimer laser system coupled with the Agilent 7700x ICP-MS | SKLODG, IGCAS | Silicates: laser frequency 6 Hz, beam spot diameter 40 μm, 96-second single measurement durations; Magnetite: 30-second background measurement followed by 50-second ablation under helium carrier gas (0.8 L/min) mixed with argon (0.9 L/min) through a T-joint interface; Sulfides: argon (0.9 L/min) and helium (0.35 L/min) mixed in the ablation cell, laser frequency 6 Hz, beam spot 26 μm, 30-second background measurements followed by 60-second sample ablation | NIST SRM 610, NIST SRM 612, BCR-2G, GSE-1G, BHVO-2G, BC-28, GOR128-G, STDGL3, GSD-1G, natural pure pyrite (Py), MASS-1 | 0.033738 |  |  |  | 2.46661 | [5 empty] | 10.724616 |  | 10.498878 |  | 0.641517 | [11 empty] | 9.547958 |  | 98.792787 |  | 1.545972 |  | 1.880053 | [11 empty] | 14.163999 |  |  |  | 19.121927 | [7 empty] | 32.672527 | [7 empty] | 1.701473 | [7 empty] | 15.516083 |  |  |  | 1.215555 | [9 empty] | 3.725319 | [7 empty] | 4.48758 | [9 empty] | 0.335289 |  | 0.355147 | [7 empty] | 336.456271 |  | 4.042826 | [17 empty] | 17.572973 |  | 64.501064 |  | 12.036512 |  |  |  | 86.209287 |  | 3.31255 |  |  | 2025 |  |  | CHN | Fujian
| Makeng Fe deposit |  | Magmatic hydrothermal | Skarn | Skarn Fe-Mo polymetallic | Fe, Mo | Ga, Ge | Fe, Mo, Ga, Ge | Zhang et al., 2015a; Zhang et al., 2015b |  | MK-SYS-14 | MK-SYS-14-1 | [5 empty] | ore material | polished section | grab | mineral separate | [5 empty] | mineralisation |  |  |  | magnetite, pyroxene, amphibole, andradite, sphalerite, pyrite, pyrrhotite, chalcopyrite, molybdenite | [6 empty] | chlorite, fluorite | carbon-coated sample surfaces | LA-ICPMS, SEM-EDS | Geo Las Pro 193 nm ArF excimer laser combined with an Agilent 7900 ICP-MS; New Wave Research (NWR) 213 nm laser ablation system connected to an Agilent 7700x ICP-MS; ASI RESOLution-LR-S155 excimer laser system coupled with the Agilent 7700x ICP-MS | SKLODG, IGCAS | Silicates: laser frequency 6 Hz, beam spot diameter 40 μm, 96-second single measurement durations; Magnetite: 30-second background measurement followed by 50-second ablation under helium carrier gas (0.8 L/min) mixed with argon (0.9 L/min) through a T-joint interface; Sulfides: argon (0.9 L/min) and helium (0.35 L/min) mixed in the ablation cell, laser frequency 6 Hz, beam spot 26 μm, 30-second background measurements followed by 60-second sample ablation | NIST SRM 610, NIST SRM 612, BCR-2G, GSE-1G, BHVO-2G, BC-28, GOR128-G, STDGL3, GSD-1G, natural pure pyrite (Py), MASS-1 | 0.162573 |  |  |  | 0.897322 | [5 empty] | 12.535023 |  | 0.991295 |  | 0.271468 | [11 empty] | 9.524257 |  | 260.829248 |  | 0.152006 |  | 3.4446 | [11 empty] | 17.142345 |  |  |  | 11.967992 | [7 empty] | 6.276228 | [7 empty] | 2.637197 | [7 empty] | 25.034244 |  |  |  | 8.63667 | [9 empty] | 4.013799 | [7 empty] | 14.537694 | [9 empty] | 0.830799 |  | 5.544535 | [7 empty] | 66.354 |  | 6.103461 | [17 empty] | 53.721185 |  | 4.666076 |  | 25.51788 |  |  |  | 49.070731 |  | 45.044361 |  |  | 2025 |  |  | CHN | Fujian
| Makeng Fe deposit |  | Magmatic hydrothermal | Skarn | Skarn Fe-Mo polymetallic | Fe, Mo | Ga, Ge | Fe, Mo, Ga, Ge | Zhang et al., 2015a; Zhang et al., 2015b |  | MK-SYS-7 | MK-SYS-7-1 | [5 empty] | ore material | polished section | grab | mineral separate | [5 empty] | mineralisation |  |  |  | magnetite, pyroxene, amphibole, andradite, sphalerite, pyrite, pyrrhotite, chalcopyrite, molybdenite | [6 empty] | chlorite, fluorite | carbon-coated sample surfaces | LA-ICPMS, SEM-EDS | Geo Las Pro 193 nm ArF excimer laser combined with an Agilent 7900 ICP-MS; New Wave Research (NWR) 213 nm laser ablation system connected to an Agilent 7700x ICP-MS; ASI RESOLution-LR-S155 excimer laser system coupled with the Agilent 7700x ICP-MS | SKLODG, IGCAS | Silicates: laser frequency 6 Hz, beam spot diameter 40 μm, 96-second single measurement durations; Magnetite: 30-second background measurement followed by 50-second ablation under helium carrier gas (0.8 L/min) mixed with argon (0.9 L/min) through a T-joint interface; Sulfides: argon (0.9 L/min) and helium (0.35 L/min) mixed in the ablation cell, laser frequency 6 Hz, beam spot 26 μm, 30-second background measurements followed by 60-second sample ablation | NIST SRM 610, NIST SRM 612, BCR-2G, GSE-1G, BHVO-2G, BC-28, GOR128-G, STDGL3, GSD-1G, natural pure pyrite (Py), MASS-1 | 0.030211 |  |  |  | 2.161244 | [5 empty] | 24.473793 |  | 22.735556 |  | 0.729273 | [11 empty] | 12.985178 |  | 86.260134 |  | 3.00393 |  | 4.72981 | [11 empty] | 12.437834 |  |  |  | 16.176753 | [7 empty] | 11.081268 | [7 empty] | 17.516486 | [7 empty] | 9.487334 |  |  |  | 0.94537 | [9 empty] | 2.129098 | [7 empty] | 6.915998 | [9 empty] | 0.156532 |  | 0.088973 | [7 empty] | 101.86264 |  | 9.231677 | [17 empty] | 10.777887 |  | 198.230996 |  | 5.123667 |  |  |  | 74.604291 |  | 3.92032 |  |  | 2025 |  |  | CHN | Fujian
| Makeng Fe deposit |  | Magmatic hydrothermal | Skarn | Skarn Fe-Mo polymetallic | Fe, Mo | Ga, Ge | Fe, Mo, Ga, Ge | Zhang et al., 2015a; Zhang et al., 2015b |  | MK-SYS-19 | MK-SYS-19-1 | [5 empty] | ore material | polished section | grab | mineral separate | [5 empty] | mineralisation |  |  |  | magnetite, pyroxene, amphibole, andradite, sphalerite, pyrite, pyrrhotite, chalcopyrite, molybdenite | [6 empty] | chlorite, fluorite | carbon-coated sample surfaces | LA-ICPMS, SEM-EDS | Geo Las Pro 193 nm ArF excimer laser combined with an Agilent 7900 ICP-MS; New Wave Research (NWR) 213 nm laser ablation system connected to an Agilent 7700x ICP-MS; ASI RESOLution-LR-S155 excimer laser system coupled with the Agilent 7700x ICP-MS | SKLODG, IGCAS | Silicates: laser frequency 6 Hz, beam spot diameter 40 μm, 96-second single measurement durations; Magnetite: 30-second background measurement followed by 50-second ablation under helium carrier gas (0.8 L/min) mixed with argon (0.9 L/min) through a T-joint interface; Sulfides: argon (0.9 L/min) and helium (0.35 L/min) mixed in the ablation cell, laser frequency 6 Hz, beam spot 26 μm, 30-second background measurements followed by 60-second sample ablation | NIST SRM 610, NIST SRM 612, BCR-2G, GSE-1G, BHVO-2G, BC-28, GOR128-G, STDGL3, GSD-1G, natural pure pyrite (Py), MASS-1 | 0.047388 |  |  |  | 0.610301 | [5 empty] | 7.367426 |  | 2.344824 |  | 7.311575 | [11 empty] | 20.863659 |  | 66.982366 |  | 0.389289 |  | 0.691937 | [11 empty] | 26.123572 |  |  |  | 29.022354 | [7 empty] | 3.620682 | [7 empty] | 11.249381 | [7 empty] | 60.924926 |  |  |  | 0.780149 | [9 empty] | 3.330843 | [7 empty] | 3.366491 | [9 empty] | 0.158802 |  | 0.105652 | [7 empty] | 40.274186 |  | 11.307787 | [17 empty] | 11.249905 |  | 2.614274 |  | 6.402934 |  |  |  | 150.910318 |  | 3.085528 |  |  | 2025 |  |  | CHN | Fujian
| Makeng Fe deposit |  | Magmatic hydrothermal | Skarn | Skarn Fe-Mo polymetallic | Fe, Mo | Ga, Ge | Fe, Mo, Ga, Ge | Zhang et al., 2015a; Zhang et al., 2015b |  | MK22-12 | MK22-12-1 | [5 empty] | ore material | polished section | grab | mineral separate | [5 empty] | mineralisation |  |  |  | magnetite, pyroxene, amphibole, andradite, sphalerite, pyrite, pyrrhotite, chalcopyrite, molybdenite | [6 empty] | chlorite, fluorite | carbon-coated sample surfaces | LA-ICPMS, SEM-EDS | Geo Las Pro 193 nm ArF excimer laser combined with an Agilent 7900 ICP-MS; New Wave Research (NWR) 213 nm laser ablation system connected to an Agilent 7700x ICP-MS; ASI RESOLution-LR-S155 excimer laser system coupled with the Agilent 7700x ICP-MS | SKLODG, IGCAS | Silicates: laser frequency 6 Hz, beam spot diameter 40 μm, 96-second single measurement durations; Magnetite: 30-second background measurement followed by 50-second ablation under helium carrier gas (0.8 L/min) mixed with argon (0.9 L/min) through a T-joint interface; Sulfides: argon (0.9 L/min) and helium (0.35 L/min) mixed in the ablation cell, laser frequency 6 Hz, beam spot 26 μm, 30-second background measurements followed by 60-second sample ablation | NIST SRM 610, NIST SRM 612, BCR-2G, GSE-1G, BHVO-2G, BC-28, GOR128-G, STDGL3, GSD-1G, natural pure pyrite (Py), MASS-1 | 0.03263 |  |  |  | 39.889836 | [5 empty] | 4.752849 |  | 1.049065 |  | 0.337982 | [11 empty] | 3.296192 |  | 62.594703 |  | 0.176184 |  | 1.670302 | [11 empty] | 8.525329 |  |  |  | 2.48229 | [7 empty] | 1.089324 | [7 empty] | 20.589032 | [7 empty] | 80.236372 |  |  |  | 1.023676 | [9 empty] | 1.073723 | [7 empty] | 0.554264 | [9 empty] | 0.503737 |  | 1.361996 | [7 empty] | 7.115343 |  | 85.688999 | [17 empty] | 24.676193 |  | 6.396951 |  | 12.566181 |  |  |  | 17.590819 |  | 8.01572 |  |  | 2025 |  |  | CHN | Fujian
| Makeng Fe deposit |  | Magmatic hydrothermal | Skarn | Skarn Fe-Mo polymetallic | Fe, Mo | Ga, Ge | Fe, Mo, Ga, Ge | Zhang et al., 2015a; Zhang et al., 2015b |  | MK22-2 | MK22-2-1 | [5 empty] | ore material | polished section | grab | mineral separate | [5 empty] | mineralisation |  |  |  | magnetite, pyroxene, amphibole, andradite, sphalerite, pyrite, pyrrhotite, chalcopyrite, molybdenite | [6 empty] | chlorite, fluorite | carbon-coated sample surfaces | LA-ICPMS, SEM-EDS | Geo Las Pro 193 nm ArF excimer laser combined with an Agilent 7900 ICP-MS; New Wave Research (NWR) 213 nm laser ablation system connected to an Agilent 7700x ICP-MS; ASI RESOLution-LR-S155 excimer laser system coupled with the Agilent 7700x ICP-MS | SKLODG, IGCAS | Silicates: laser frequency 6 Hz, beam spot diameter 40 μm, 96-second single measurement durations; Magnetite: 30-second background measurement followed by 50-second ablation under helium carrier gas (0.8 L/min) mixed with argon (0.9 L/min) through a T-joint interface; Sulfides: argon (0.9 L/min) and helium (0.35 L/min) mixed in the ablation cell, laser frequency 6 Hz, beam spot 26 μm, 30-second background measurements followed by 60-second sample ablation | NIST SRM 610, NIST SRM 612, BCR-2G, GSE-1G, BHVO-2G, BC-28, GOR128-G, STDGL3, GSD-1G, natural pure pyrite (Py), MASS-1 | 0.024634 |  |  |  | 0.600953 | [5 empty] | 8.719981 |  | 21.447418 |  | 0.348766 | [11 empty] | 11.419839 |  | 92.113246 |  | 4.749914 |  | 1.133536 | [11 empty] | 21.47701 |  |  |  | 24.873774 | [7 empty] | 15.35975 | [7 empty] | 3.430898 | [7 empty] | 32.428964 |  |  |  | 0.676131 | [9 empty] | 3.481987 | [7 empty] | 12.130789 | [9 empty] | 0.139313 | [9 empty] | 143.578642 |  | 7.523747 | [17 empty] | 10.376373 |  | 16.214269 |  | 1.855968 |  |  |  | 201.953315 |  | 1.249666 |  |  | 2025 |  |  | CHN | Fujian
| Makeng Fe deposit |  | Magmatic hydrothermal | Skarn | Skarn Fe-Mo polymetallic | Fe, Mo | Ga, Ge | Fe, Mo, Ga, Ge | Zhang et al., 2015a; Zhang et al., 2015b |  | MK-SYS-8 | MK-SYS-8-1 | [5 empty] | ore material | polished section | grab | mineral separate | [5 empty] | mineralisation |  |  |  | magnetite, pyroxene, amphibole, andradite, sphalerite, pyrite, pyrrhotite, chalcopyrite, molybdenite | [6 empty] | chlorite, fluorite | carbon-coated sample surfaces | LA-ICPMS, SEM-EDS | Geo Las Pro 193 nm ArF excimer laser combined with an Agilent 7900 ICP-MS; New Wave Research (NWR) 213 nm laser ablation system connected to an Agilent 7700x ICP-MS; ASI RESOLution-LR-S155 excimer laser system coupled with the Agilent 7700x ICP-MS | SKLODG, IGCAS | Silicates: laser frequency 6 Hz, beam spot diameter 40 μm, 96-second single measurement durations; Magnetite: 30-second background measurement followed by 50-second ablation under helium carrier gas (0.8 L/min) mixed with argon (0.9 L/min) through a T-joint interface; Sulfides: argon (0.9 L/min) and helium (0.35 L/min) mixed in the ablation cell, laser frequency 6 Hz, beam spot 26 μm, 30-second background measurements followed by 60-second sample ablation | NIST SRM 610, NIST SRM 612, BCR-2G, GSE-1G, BHVO-2G, BC-28, GOR128-G, STDGL3, GSD-1G, natural pure pyrite (Py), MASS-1 | 0.278926 |  |  |  | 0.792477 | [5 empty] | 2.951846 |  | 42.738036 |  | 7.251489 | [11 empty] | 48.207267 |  | 44.69475 |  | 1.781662 |  | 44.434359 | [11 empty] | 19.436493 |  |  |  | 23.78284 | [7 empty] | 10.924115 | [7 empty] | 8.970565 | [7 empty] | 13.117732 |  |  |  | 0.741363 | [9 empty] | 53.505415 | [7 empty] | 4.990199 | [9 empty] | 0.140072 |  | 0.100081 | [7 empty] | 76.222634 |  | 19.800756 | [17 empty] | 15.466105 |  | 2.754273 |  | 5.945967 |  |  |  | 2533.750369 |  | 3.242713 |  |  | 2025 |  |  | CHN | Fujian
| Makeng Fe deposit |  | Magmatic hydrothermal | Skarn | Skarn Fe-Mo polymetallic | Fe, Mo | Ga, Ge | Fe, Mo, Ga, Ge | Zhang et al., 2015a; Zhang et al., 2015b |  | MK-SYS-15 | MK-SYS-15-1 | [5 empty] | ore material | polished section | grab | mineral separate | [5 empty] | mineralisation |  |  |  | magnetite, pyroxene, amphibole, andradite, sphalerite, pyrite, pyrrhotite, chalcopyrite, molybdenite | [6 empty] | chlorite, fluorite | carbon-coated sample surfaces | LA-ICPMS, SEM-EDS | Geo Las Pro 193 nm ArF excimer laser combined with an Agilent 7900 ICP-MS; New Wave Research (NWR) 213 nm laser ablation system connected to an Agilent 7700x ICP-MS; ASI RESOLution-LR-S155 excimer laser system coupled with the Agilent 7700x ICP-MS | SKLODG, IGCAS | Silicates: laser frequency 6 Hz, beam spot diameter 40 μm, 96-second single measurement durations; Magnetite: 30-second background measurement followed by 50-second ablation under helium carrier gas (0.8 L/min) mixed with argon (0.9 L/min) through a T-joint interface; Sulfides: argon (0.9 L/min) and helium (0.35 L/min) mixed in the ablation cell, laser frequency 6 Hz, beam spot 26 μm, 30-second background measurements followed by 60-second sample ablation | NIST SRM 610, NIST SRM 612, BCR-2G, GSE-1G, BHVO-2G, BC-28, GOR128-G, STDGL3, GSD-1G, natural pure pyrite (Py), MASS-1 | 0.181767 |  |  |  | 15.59034 | [5 empty] | 18.970257 |  | 34.778446 |  | 8.416748 | [11 empty] | 37.288901 |  | 93.699264 |  | 6.071011 |  | 94.218698 | [11 empty] | 19.333004 |  |  |  | 16.905568 | [7 empty] | 13.979555 | [7 empty] | 6.903151 | [7 empty] | 25.130066 |  |  |  | 0.974327 | [9 empty] | 28.957039 | [7 empty] | 20.19188 | [9 empty] | 0.924685 |  | 0.467837 | [7 empty] | 116.985225 |  | 9.296352 | [17 empty] | 16.923071 |  | 447.071387 |  | 3.479029 |  |  |  | 63.608743 |  | 1.779999 |  |  | 2025 |  |  | CHN | Fujian
| Makeng Fe deposit |  | Magmatic hydrothermal | Skarn | Skarn Fe-Mo polymetallic | Fe, Mo | Ga, Ge | Fe, Mo, Ga, Ge | Zhang et al., 2015a; Zhang et al., 2015b |  | MK22-6 | MK22-6-1 | [5 empty] | ore material | polished section | grab | mineral separate | [5 empty] | mineralisation |  |  |  | magnetite, pyroxene, amphibole, andradite, sphalerite, pyrite, pyrrhotite, chalcopyrite, molybdenite | [6 empty] | chlorite, fluorite | carbon-coated sample surfaces | LA-ICPMS, SEM-EDS | Geo Las Pro 193 nm ArF excimer laser combined with an Agilent 7900 ICP-MS; New Wave Research (NWR) 213 nm laser ablation system connected to an Agilent 7700x ICP-MS; ASI RESOLution-LR-S155 excimer laser system coupled with the Agilent 7700x ICP-MS | SKLODG, IGCAS | Silicates: laser frequency 6 Hz, beam spot diameter 40 μm, 96-second single measurement durations; Magnetite: 30-second background measurement followed by 50-second ablation under helium carrier gas (0.8 L/min) mixed with argon (0.9 L/min) through a T-joint interface; Sulfides: argon (0.9 L/min) and helium (0.35 L/min) mixed in the ablation cell, laser frequency 6 Hz, beam spot 26 μm, 30-second background measurements followed by 60-second sample ablation | NIST SRM 610, NIST SRM 612, BCR-2G, GSE-1G, BHVO-2G, BC-28, GOR128-G, STDGL3, GSD-1G, natural pure pyrite (Py), MASS-1 | 0.913896 |  |  |  | 88.406741 | [5 empty] | 12.400552 |  | 13.920631 |  | 3.608854 | [11 empty] | 21.183008 |  | 74.403436 |  | 0.692372 |  | 23.208416 | [11 empty] | 30.027714 |  |  |  | 6.421646 | [7 empty] | 3.801586 | [7 empty] | 85.840928 | [7 empty] | 6271.725147 |  |  |  | 30.227961 | [9 empty] | 37.388032 | [7 empty] | 1.106351 | [9 empty] | 3.224174 |  | 20.317071 | [7 empty] | 59.691776 |  | 81.010537 | [17 empty] | 120.431663 |  | 169.197638 |  | 23.516825 |  |  |  | 126.731929 |  | 111.938006 |  |  | 2025 |  |  | CHN | Fujian
| Makeng Fe deposit |  | Magmatic hydrothermal | Skarn | Skarn Fe-Mo polymetallic | Fe, Mo | Ga, Ge | Fe, Mo, Ga, Ge | Zhang et al., 2015a; Zhang et al., 2015b |  | MK22-15 | MK22-15-1 | [5 empty] | ore material | polished section | grab | mineral separate | [5 empty] | mineralisation |  |  |  | magnetite, pyroxene, amphibole, andradite, sphalerite, pyrite, pyrrhotite, chalcopyrite, molybdenite | [6 empty] | chlorite, fluorite | carbon-coated sample surfaces | LA-ICPMS, SEM-EDS | Geo Las Pro 193 nm ArF excimer laser combined with an Agilent 7900 ICP-MS; New Wave Research (NWR) 213 nm laser ablation system connected to an Agilent 7700x ICP-MS; ASI RESOLution-LR-S155 excimer laser system coupled with the Agilent 7700x ICP-MS | SKLODG, IGCAS | Silicates: laser frequency 6 Hz, beam spot diameter 40 μm, 96-second single measurement durations; Magnetite: 30-second background measurement followed by 50-second ablation under helium carrier gas (0.8 L/min) mixed with argon (0.9 L/min) through a T-joint interface; Sulfides: argon (0.9 L/min) and helium (0.35 L/min) mixed in the ablation cell, laser frequency 6 Hz, beam spot 26 μm, 30-second background measurements followed by 60-second sample ablation | NIST SRM 610, NIST SRM 612, BCR-2G, GSE-1G, BHVO-2G, BC-28, GOR128-G, STDGL3, GSD-1G, natural pure pyrite (Py), MASS-1 | 0.315367 |  |  |  | 5.623629 | [5 empty] | 4.74502 |  | 62.370412 |  | 29.536416 | [11 empty] | 49.247932 |  | 133.153107 |  | 2.63984 |  | 1067.658453 | [11 empty] | 20.359354 |  |  |  | 16.182362 | [7 empty] | 7.339136 | [7 empty] | 4.475146 | [7 empty] | 74.337413 |  |  |  | 0.12582 | [9 empty] | 8.076671 | [7 empty] | 10.527634 | [9 empty] | 0.366108 |  | 0.078042 | [7 empty] | 47.280179 |  | 6.527314 | [17 empty] | 12.813336 |  | 55.635782 |  | 1.043983 |  |  |  | 66.423345 |  | 0.417048 |  |  | 2025 |  |  | CHN | Fujian
| Makeng Fe deposit |  | Magmatic hydrothermal | Skarn | Skarn Fe-Mo polymetallic | Fe, Mo | Ga, Ge | Fe, Mo, Ga, Ge | Zhang et al., 2015a; Zhang et al., 2015b |  | MK22-7 | MK22-7-1 | [5 empty] | ore material | polished section | grab | mineral separate | [5 empty] | mineralisation |  |  |  | magnetite, pyroxene, amphibole, andradite, sphalerite, pyrite, pyrrhotite, chalcopyrite, molybdenite | [6 empty] | chlorite, fluorite | carbon-coated sample surfaces | LA-ICPMS, SEM-EDS | Geo Las Pro 193 nm ArF excimer laser combined with an Agilent 7900 ICP-MS; New Wave Research (NWR) 213 nm laser ablation system connected to an Agilent 7700x ICP-MS; ASI RESOLution-LR-S155 excimer laser system coupled with the Agilent 7700x ICP-MS | SKLODG, IGCAS | Silicates: laser frequency 6 Hz, beam spot diameter 40 μm, 96-second single measurement durations; Magnetite: 30-second background measurement followed by 50-second ablation under helium carrier gas (0.8 L/min) mixed with argon (0.9 L/min) through a T-joint interface; Sulfides: argon (0.9 L/min) and helium (0.35 L/min) mixed in the ablation cell, laser frequency 6 Hz, beam spot 26 μm, 30-second background measurements followed by 60-second sample ablation | NIST SRM 610, NIST SRM 612, BCR-2G, GSE-1G, BHVO-2G, BC-28, GOR128-G, STDGL3, GSD-1G, natural pure pyrite (Py), MASS-1 | 0.055097 |  |  |  | 9.37074 | [5 empty] | 40.498224 |  | 6.862648 |  | 0.787995 | [11 empty] | 9.548042 |  | 53.89264 |  | 3.518867 |  | 3.480631 | [11 empty] | 12.972354 |  |  |  | 16.770017 | [7 empty] | 13.573793 | [7 empty] | 6.766736 | [7 empty] | 73.115457 |  |  |  | 1.374891 | [9 empty] | 1.827182 | [7 empty] | 4.428765 | [9 empty] | 0.207914 |  | 0.011362 | [7 empty] | 138.612186 |  | 66.956512 | [17 empty] | 14.747343 |  | 26.086578 |  | 6.465206 |  |  |  | 129.683246 |  | 1.35289 |  |  | 2025 |  |  | CHN | Fujian
| Makeng Fe deposit |  | Magmatic hydrothermal | Skarn | Skarn Fe-Mo polymetallic | Fe, Mo | Ga, Ge | Fe, Mo, Ga, Ge | Zhang et al., 2015a; Zhang et al., 2015b |  | MK22-5 | MK22-5-1 | [5 empty] | ore material | polished section | grab | mineral separate | [5 empty] | mineralisation |  |  |  | magnetite, pyroxene, amphibole, andradite, sphalerite, pyrite, pyrrhotite, chalcopyrite, molybdenite | [6 empty] | chlorite, fluorite | carbon-coated sample surfaces | LA-ICPMS, SEM-EDS | Geo Las Pro 193 nm ArF excimer laser combined with an Agilent 7900 ICP-MS; New Wave Research (NWR) 213 nm laser ablation system connected to an Agilent 7700x ICP-MS; ASI RESOLution-LR-S155 excimer laser system coupled with the Agilent 7700x ICP-MS | SKLODG, IGCAS | Silicates: laser frequency 6 Hz, beam spot diameter 40 μm, 96-second single measurement durations; Magnetite: 30-second background measurement followed by 50-second ablation under helium carrier gas (0.8 L/min) mixed with argon (0.9 L/min) through a T-joint interface; Sulfides: argon (0.9 L/min) and helium (0.35 L/min) mixed in the ablation cell, laser frequency 6 Hz, beam spot 26 μm, 30-second background measurements followed by 60-second sample ablation | NIST SRM 610, NIST SRM 612, BCR-2G, GSE-1G, BHVO-2G, BC-28, GOR128-G, STDGL3, GSD-1G, natural pure pyrite (Py), MASS-1 | 0.266118 |  |  |  | 1.069441 | [5 empty] | 6.231118 |  | 7.195473 |  | 0.176237 | [11 empty] | 6.700274 |  | 115.106493 |  | 0.32724 |  | 10.077539 | [11 empty] | 20.810677 |  |  |  | 7.086122 | [7 empty] | 4.48977 | [7 empty] | 32.256829 | [7 empty] | 112.231083 |  |  |  | 13.760759 | [9 empty] | 1.301858 | [7 empty] | 1.645822 | [9 empty] | 0.192092 |  | 11.488642 | [7 empty] | 55.063513 |  | 38.586077 | [17 empty] | 187.164405 |  | 35.177118 |  | 32.229882 |  |  |  | 125.515782 |  | 61.805682 |  |  | 2025 |  |  | CHN | Fujian
| Makeng Fe deposit |  | Magmatic hydrothermal | Skarn | Skarn Fe-Mo polymetallic | Fe, Mo | Ga, Ge | Fe, Mo, Ga, Ge | Zhang et al., 2015a; Zhang et al., 2015b |  | MK22-17 | MK22-17-1 | [5 empty] | ore material | polished section | grab | mineral separate | [5 empty] | mineralisation |  |  |  | magnetite, pyroxene, amphibole, andradite, sphalerite, pyrite, pyrrhotite, chalcopyrite, molybdenite | [6 empty] | chlorite, fluorite | carbon-coated sample surfaces | LA-ICPMS, SEM-EDS | Geo Las Pro 193 nm ArF excimer laser combined with an Agilent 7900 ICP-MS; New Wave Research (NWR) 213 nm laser ablation system connected to an Agilent 7700x ICP-MS; ASI RESOLution-LR-S155 excimer laser system coupled with the Agilent 7700x ICP-MS | SKLODG, IGCAS | Silicates: laser frequency 6 Hz, beam spot diameter 40 μm, 96-second single measurement durations; Magnetite: 30-second background measurement followed by 50-second ablation under helium carrier gas (0.8 L/min) mixed with argon (0.9 L/min) through a T-joint interface; Sulfides: argon (0.9 L/min) and helium (0.35 L/min) mixed in the ablation cell, laser frequency 6 Hz, beam spot 26 μm, 30-second background measurements followed by 60-second sample ablation | NIST SRM 610, NIST SRM 612, BCR-2G, GSE-1G, BHVO-2G, BC-28, GOR128-G, STDGL3, GSD-1G, natural pure pyrite (Py), MASS-1 | 0.027157 |  |  |  | 5.601286 | [5 empty] | 3.551121 |  | 1.908689 |  | 2.711543 | [11 empty] | 11.79813 |  | 58.399197 |  | 1.606745 |  | 3.518471 | [11 empty] | 7.417502 |  |  |  | 8.935461 | [7 empty] | 8.439371 | [7 empty] | 2.268679 | [7 empty] | 19.110377 |  |  |  | 1.124124 | [9 empty] | 1.779832 | [7 empty] | 31.335525 | [9 empty] | 0.196431 |  | 0.87312 | [7 empty] | 102.786753 |  | 122.421753 | [17 empty] | 10.649278 |  | 112.944965 |  | 15.421107 |  |  |  | 882.645172 |  | 1.879731 |  |  | 2025 |  |  | CHN | Fujian
| Makeng Fe deposit |  | Magmatic hydrothermal | Skarn | Skarn Fe-Mo polymetallic | Fe, Mo | Ga, Ge | Fe, Mo, Ga, Ge | Zhang et al., 2015a; Zhang et al., 2015b |  | MK-SYS-16 | MK-SYS-16-1 | [5 empty] | ore material | polished section | grab | mineral separate | [5 empty] | mineralisation |  |  |  | magnetite, pyroxene, amphibole, andradite, sphalerite, pyrite, pyrrhotite, chalcopyrite, molybdenite | [6 empty] | chlorite, fluorite | carbon-coated sample surfaces | LA-ICPMS, SEM-EDS | Geo Las Pro 193 nm ArF excimer laser combined with an Agilent 7900 ICP-MS; New Wave Research (NWR) 213 nm laser ablation system connected to an Agilent 7700x ICP-MS; ASI RESOLution-LR-S155 excimer laser system coupled with the Agilent 7700x ICP-MS | SKLODG, IGCAS | Silicates: laser frequency 6 Hz, beam spot diameter 40 μm, 96-second single measurement durations; Magnetite: 30-second background measurement followed by 50-second ablation under helium carrier gas (0.8 L/min) mixed with argon (0.9 L/min) through a T-joint interface; Sulfides: argon (0.9 L/min) and helium (0.35 L/min) mixed in the ablation cell, laser frequency 6 Hz, beam spot 26 μm, 30-second background measurements followed by 60-second sample ablation | NIST SRM 610, NIST SRM 612, BCR-2G, GSE-1G, BHVO-2G, BC-28, GOR128-G, STDGL3, GSD-1G, natural pure pyrite (Py), MASS-1 | 0.545947 |  |  |  | 1.648386 | [5 empty] | 714.566637 |  | 3.238785 |  | 0.968406 | [11 empty] | 12.246908 |  | 124.423781 |  | 5.530822 |  | 18.620695 | [11 empty] | 22.262395 |  |  |  | 1.211074 | [7 empty] | 0.105744 | [7 empty] | 35.658756 | [7 empty] | 2035.277199 |  |  |  | 26.148074 | [9 empty] | 13.605655 | [7 empty] | 427.545903 | [9 empty] | 0.229689 |  | 13.590007 | [7 empty] | 2.20883 |  | 146.035505 | [17 empty] | 75.343418 |  | 9.264955 |  | 31.281847 |  |  |  | 19.418884 |  | 292.570502 |  |  | 2025 |  |  | CHN | Fujian
| Makeng Fe deposit |  | Magmatic hydrothermal | Skarn | Skarn Fe-Mo polymetallic | Fe, Mo | Ga, Ge | Fe, Mo, Ga, Ge | Zhang et al., 2015a; Zhang et al., 2015b |  | MK-SYS-12 | MK-SYS-12-1 | [5 empty] | ore material | polished section | grab | mineral separate | [5 empty] | mineralisation |  |  |  | magnetite, pyroxene, amphibole, andradite, sphalerite, pyrite, pyrrhotite, chalcopyrite, molybdenite | [6 empty] | chlorite, fluorite | carbon-coated sample surfaces | LA-ICPMS, SEM-EDS | Geo Las Pro 193 nm ArF excimer laser combined with an Agilent 7900 ICP-MS; New Wave Research (NWR) 213 nm laser ablation system connected to an Agilent 7700x ICP-MS; ASI RESOLution-LR-S155 excimer laser system coupled with the Agilent 7700x ICP-MS | SKLODG, IGCAS | Silicates: laser frequency 6 Hz, beam spot diameter 40 μm, 96-second single measurement durations; Magnetite: 30-second background measurement followed by 50-second ablation under helium carrier gas (0.8 L/min) mixed with argon (0.9 L/min) through a T-joint interface; Sulfides: argon (0.9 L/min) and helium (0.35 L/min) mixed in the ablation cell, laser frequency 6 Hz, beam spot 26 μm, 30-second background measurements followed by 60-second sample ablation | NIST SRM 610, NIST SRM 612, BCR-2G, GSE-1G, BHVO-2G, BC-28, GOR128-G, STDGL3, GSD-1G, natural pure pyrite (Py), MASS-1 | 0.041962 |  |  |  | 0.577988 | [5 empty] | 4.227913 |  | 4.660107 |  | 1.357494 | [11 empty] | 16.810609 |  | 41.721578 |  | 0.194811 |  | 4.346641 | [11 empty] | 24.16096 |  |  |  | 30.595163 | [7 empty] | 2.880493 | [7 empty] | 3.994845 | [7 empty] | 9.249018 |  |  |  | 0.518607 | [9 empty] | 4.191805 | [7 empty] | 2.558702 | [9 empty] | 0.16346 | [9 empty] | 34.645462 |  | 1.921557 | [17 empty] | 8.707657 |  | 0.749228 |  | 3.665078 |  |  |  | 108.097903 |  | 1.023436 |  |  | 2025 |  |  | CHN | Fujian
| Makeng Fe deposit |  | Magmatic hydrothermal | Skarn | Skarn Fe-Mo polymetallic | Fe, Mo | Ga, Ge | Fe, Mo, Ga, Ge | Zhang et al., 2015a; Zhang et al., 2015b |  | Adr-MK22-17-1-1 | Adr-MK22-17-1-1 | [5 empty] | ore material | polished section | grab | mineral separate | [5 empty] | mineralisation |  |  |  | magnetite, pyroxene, amphibole, andradite, sphalerite, pyrite, pyrrhotite, chalcopyrite, molybdenite | [6 empty] | chlorite, fluorite | carbon-coated sample surfaces | LA-ICPMS, SEM-EDS | Geo Las Pro 193 nm ArF excimer laser combined with an Agilent 7900 ICP-MS; New Wave Research (NWR) 213 nm laser ablation system connected to an Agilent 7700x ICP-MS; ASI RESOLution-LR-S155 excimer laser system coupled with the Agilent 7700x ICP-MS | SKLODG, IGCAS | Silicates: laser frequency 6 Hz, beam spot diameter 40 μm, 96-second single measurement durations; Magnetite: 30-second background measurement followed by 50-second ablation under helium carrier gas (0.8 L/min) mixed with argon (0.9 L/min) through a T-joint interface; Sulfides: argon (0.9 L/min) and helium (0.35 L/min) mixed in the ablation cell, laser frequency 6 Hz, beam spot 26 μm, 30-second background measurements followed by 60-second sample ablation | NIST SRM 610, NIST SRM 612, BCR-2G, GSE-1G, BHVO-2G, BC-28, GOR128-G, STDGL3, GSD-1G, natural pure pyrite (Py), MASS-1 |  |  | 2886.39066 |  | 5.358796 |  | 0.036208 | [7 empty] | 0.861309 |  |  |  | 353718.1 |  |  |  | 36.270393 |  |  |  | 2.834689 |  | 9.16168 |  |  |  | 0.631666 | [5 empty] | 0.606547 |  |  |  | 143833.9 |  | 17.466337 |  |  |  | 179.559977 | [7 empty] | 3.516343 |  |  |  | 27.138659 | [7 empty] | 5031.547217 |  | 21868.36 |  | 6.5848 |  | 170.925654 |  | 3.582218 |  | 10.881668 |  | 1.858587 |  |  |  | 24.8684 | [19 empty] | 0.774853 |  | 1.561293 |  |  |  | 126565.3 |  |  |  | 120.273897 | [11 empty] | 22.567566 |  | 0.004806 | [5 empty] | 6.644494 |  | 371.380188 | [5 empty] | 279.336617 |  | 11.571652 |  |  | 2025 |  |  | CHN | Fujian
| Makeng Fe deposit |  | Magmatic hydrothermal | Skarn | Skarn Fe-Mo polymetallic | Fe, Mo | Ga, Ge | Fe, Mo, Ga, Ge | Zhang et al., 2015a; Zhang et al., 2015b |  | Adr-MK22-17-2-1 | Adr-MK22-17-2-1 | [5 empty] | ore material | polished section | grab | mineral separate | [5 empty] | mineralisation |  |  |  | magnetite, pyroxene, amphibole, andradite, sphalerite, pyrite, pyrrhotite, chalcopyrite, molybdenite | [6 empty] | chlorite, fluorite | carbon-coated sample surfaces | LA-ICPMS, SEM-EDS | Geo Las Pro 193 nm ArF excimer laser combined with an Agilent 7900 ICP-MS; New Wave Research (NWR) 213 nm laser ablation system connected to an Agilent 7700x ICP-MS; ASI RESOLution-LR-S155 excimer laser system coupled with the Agilent 7700x ICP-MS | SKLODG, IGCAS | Silicates: laser frequency 6 Hz, beam spot diameter 40 μm, 96-second single measurement durations; Magnetite: 30-second background measurement followed by 50-second ablation under helium carrier gas (0.8 L/min) mixed with argon (0.9 L/min) through a T-joint interface; Sulfides: argon (0.9 L/min) and helium (0.35 L/min) mixed in the ablation cell, laser frequency 6 Hz, beam spot 26 μm, 30-second background measurements followed by 60-second sample ablation | NIST SRM 610, NIST SRM 612, BCR-2G, GSE-1G, BHVO-2G, BC-28, GOR128-G, STDGL3, GSD-1G, natural pure pyrite (Py), MASS-1 |  |  | 1857.210832 |  | 11.539905 | [9 empty] | 0.19058 |  |  |  | 345940.3 |  |  |  | 17.60136 |  |  |  | 3.664206 |  | 2.570229 |  |  |  | 0.096379 | [5 empty] | 0.286166 |  |  |  | 145596.1 |  | 7.213811 |  |  |  | 73.498716 | [7 empty] | 1.784112 |  |  |  | 5.28378 | [7 empty] | 6613.644912 |  | 20853.49 |  | 12.780061 |  | 91.2618 |  | 0.232999 |  | 4.733675 |  | 1.647437 |  |  |  | 22.499965 | [19 empty] | 0.104337 |  | 0.735807 |  |  |  | 130955.2 |  |  |  | 125.294003 | [11 empty] | 8.865713 | [7 empty] | 6.129922 |  | 720.515945 | [5 empty] | 218.712335 |  | 1.652521 |  |  | 2025 |  |  | CHN | Fujian
| Makeng Fe deposit |  | Magmatic hydrothermal | Skarn | Skarn Fe-Mo polymetallic | Fe, Mo | Ga, Ge | Fe, Mo, Ga, Ge | Zhang et al., 2015a; Zhang et al., 2015b |  | Adr-MK22-17-3-1 | Adr-MK22-17-3-1 | [5 empty] | ore material | polished section | grab | mineral separate | [5 empty] | mineralisation |  |  |  | magnetite, pyroxene, amphibole, andradite, sphalerite, pyrite, pyrrhotite, chalcopyrite, molybdenite | [6 empty] | chlorite, fluorite | carbon-coated sample surfaces | LA-ICPMS, SEM-EDS | Geo Las Pro 193 nm ArF excimer laser combined with an Agilent 7900 ICP-MS; New Wave Research (NWR) 213 nm laser ablation system connected to an Agilent 7700x ICP-MS; ASI RESOLution-LR-S155 excimer laser system coupled with the Agilent 7700x ICP-MS | SKLODG, IGCAS | Silicates: laser frequency 6 Hz, beam spot diameter 40 μm, 96-second single measurement durations; Magnetite: 30-second background measurement followed by 50-second ablation under helium carrier gas (0.8 L/min) mixed with argon (0.9 L/min) through a T-joint interface; Sulfides: argon (0.9 L/min) and helium (0.35 L/min) mixed in the ablation cell, laser frequency 6 Hz, beam spot 26 μm, 30-second background measurements followed by 60-second sample ablation | NIST SRM 610, NIST SRM 612, BCR-2G, GSE-1G, BHVO-2G, BC-28, GOR128-G, STDGL3, GSD-1G, natural pure pyrite (Py), MASS-1 |  |  | 2493.784613 |  | 6.375493 |  | 0.006967 | [7 empty] | 0.168499 |  |  |  | 233918.8 |  | 0.189523 |  | 6.053412 |  |  |  | 4.53102 |  | 15.461302 |  |  |  | 0.14229 | [5 empty] | 0.052029 |  |  |  | 226896.8051 |  | 11.534735 |  |  |  | 127.109695 | [7 empty] | 13.532136 |  |  |  | 7.053338 | [7 empty] | 4163.384223 |  | 24098.59 |  | 26.44601 |  | 20.396663 |  | 0.053414 |  | 1.382666 |  | 2.437678 |  |  |  | 20.963769 | [21 empty] | 1.315684 |  |  |  | 153084.6 |  |  |  | 250.719158 | [11 empty] | 47.332386 |  | 0.016332 | [5 empty] | 12.677182 |  | 574.372908 | [5 empty] | 562.732785 |  | 0.413166 |  |  | 2025 |  |  | CHN | Fujian
| Makeng Fe deposit |  | Magmatic hydrothermal | Skarn | Skarn Fe-Mo polymetallic | Fe, Mo | Ga, Ge | Fe, Mo, Ga, Ge | Zhang et al., 2015a; Zhang et al., 2015b |  | Adr-MK22-7-6-8-1 | Adr-MK22-7-6-8-1 | [5 empty] | ore material | polished section | grab | mineral separate | [5 empty] | mineralisation |  |  |  | magnetite, pyroxene, amphibole, andradite, sphalerite, pyrite, pyrrhotite, chalcopyrite, molybdenite | [6 empty] | chlorite, fluorite | carbon-coated sample surfaces | LA-ICPMS, SEM-EDS | Geo Las Pro 193 nm ArF excimer laser combined with an Agilent 7900 ICP-MS; New Wave Research (NWR) 213 nm laser ablation system connected to an Agilent 7700x ICP-MS; ASI RESOLution-LR-S155 excimer laser system coupled with the Agilent 7700x ICP-MS | SKLODG, IGCAS | Silicates: laser frequency 6 Hz, beam spot diameter 40 μm, 96-second single measurement durations; Magnetite: 30-second background measurement followed by 50-second ablation under helium carrier gas (0.8 L/min) mixed with argon (0.9 L/min) through a T-joint interface; Sulfides: argon (0.9 L/min) and helium (0.35 L/min) mixed in the ablation cell, laser frequency 6 Hz, beam spot 26 μm, 30-second background measurements followed by 60-second sample ablation | NIST SRM 610, NIST SRM 612, BCR-2G, GSE-1G, BHVO-2G, BC-28, GOR128-G, STDGL3, GSD-1G, natural pure pyrite (Py), MASS-1 |  |  | 5934.577227 |  | 2.066302 |  | 0 | [7 empty] | 5.54043 |  |  |  | 401134.6 |  |  |  | 88.422683 |  |  |  | 2.044651 |  | 1.383901 |  |  |  | 0.122636 | [5 empty] | 3.367327 |  |  |  | 180143 |  | 23.930384 |  |  |  | 6.56254 | [7 empty] | 111.620514 |  |  |  | 54.293307 | [7 empty] | 9900.668286 |  | 32403.0307 |  | 0.511629 |  | 42.571801 |  | 0.709168 |  | 20.664811 |  | 1.192239 |  |  |  | 15.682364 | [19 empty] | 0.022656 |  | 0.478171 |  |  |  | 58977.66 |  |  |  | 3162.196564 | [11 empty] | 38.400196 |  | 0.022235 | [5 empty] | 24.16962 |  | 8.908439 | [5 empty] | 106.611948 |  | 4.296653 |  |  | 2025 |  |  | CHN | Fujian
| Makeng Fe deposit |  | Magmatic hydrothermal | Skarn | Skarn Fe-Mo polymetallic | Fe, Mo | Ga, Ge | Fe, Mo, Ga, Ge | Zhang et al., 2015a; Zhang et al., 2015b |  | Adr-MK22-7-6-9-1 | Adr-MK22-7-6-9-1 | [5 empty] | ore material | polished section | grab | mineral separate | [5 empty] | mineralisation |  |  |  | magnetite, pyroxene, amphibole, andradite, sphalerite, pyrite, pyrrhotite, chalcopyrite, molybdenite | [6 empty] | chlorite, fluorite | carbon-coated sample surfaces | LA-ICPMS, SEM-EDS | Geo Las Pro 193 nm ArF excimer laser combined with an Agilent 7900 ICP-MS; New Wave Research (NWR) 213 nm laser ablation system connected to an Agilent 7700x ICP-MS; ASI RESOLution-LR-S155 excimer laser system coupled with the Agilent 7700x ICP-MS | SKLODG, IGCAS | Silicates: laser frequency 6 Hz, beam spot diameter 40 μm, 96-second single measurement durations; Magnetite: 30-second background measurement followed by 50-second ablation under helium carrier gas (0.8 L/min) mixed with argon (0.9 L/min) through a T-joint interface; Sulfides: argon (0.9 L/min) and helium (0.35 L/min) mixed in the ablation cell, laser frequency 6 Hz, beam spot 26 μm, 30-second background measurements followed by 60-second sample ablation | NIST SRM 610, NIST SRM 612, BCR-2G, GSE-1G, BHVO-2G, BC-28, GOR128-G, STDGL3, GSD-1G, natural pure pyrite (Py), MASS-1 |  |  | 2911.292299 |  | 1.312848 |  | 0 | [7 empty] | 0.049076 |  |  |  | 227038.9 |  | 0.053921 |  | 47.211218 |  |  |  | 1.001893 |  | 1.450678 |  |  |  | 0.536214 | [5 empty] | 1.500347 |  |  |  | 102613.4 |  | 11.781681 |  |  |  | 4.209823 | [7 empty] | 45.759406 |  |  |  | 56.087068 | [7 empty] | 3911.017851 |  | 17636.67 |  | 0.570205 |  | 40.932463 |  | 0.294355 |  | 8.403034 |  | 0.371935 |  |  |  | 27.128477 | [21 empty] | 1.283307 |  |  |  | 238747.4 |  |  |  | 523.521235 | [11 empty] | 10.928369 |  | 0.045811 | [5 empty] | 7.223277 |  | 5.945238 | [5 empty] | 24.646086 |  | 3.379777 |  |  | 2025 |  |  | CHN | Fujian
| Makeng Fe deposit |  | Magmatic hydrothermal | Skarn | Skarn Fe-Mo polymetallic | Fe, Mo | Ga, Ge | Fe, Mo, Ga, Ge | Zhang et al., 2015a; Zhang et al., 2015b |  | Adr-MKSYS-14-1-1 | Adr-MKSYS-14-1-1 | [5 empty] | ore material | polished section | grab | mineral separate | [5 empty] | mineralisation |  |  |  | magnetite, pyroxene, amphibole, andradite, sphalerite, pyrite, pyrrhotite, chalcopyrite, molybdenite | [6 empty] | chlorite, fluorite | carbon-coated sample surfaces | LA-ICPMS, SEM-EDS | Geo Las Pro 193 nm ArF excimer laser combined with an Agilent 7900 ICP-MS; New Wave Research (NWR) 213 nm laser ablation system connected to an Agilent 7700x ICP-MS; ASI RESOLution-LR-S155 excimer laser system coupled with the Agilent 7700x ICP-MS | SKLODG, IGCAS | Silicates: laser frequency 6 Hz, beam spot diameter 40 μm, 96-second single measurement durations; Magnetite: 30-second background measurement followed by 50-second ablation under helium carrier gas (0.8 L/min) mixed with argon (0.9 L/min) through a T-joint interface; Sulfides: argon (0.9 L/min) and helium (0.35 L/min) mixed in the ablation cell, laser frequency 6 Hz, beam spot 26 μm, 30-second background measurements followed by 60-second sample ablation | NIST SRM 610, NIST SRM 612, BCR-2G, GSE-1G, BHVO-2G, BC-28, GOR128-G, STDGL3, GSD-1G, natural pure pyrite (Py), MASS-1 |  |  | 3248.279222 |  | 22.463551 |  | 0.022938 | [7 empty] | 0.106918 |  |  |  | 237945.9 |  | 0 |  | 34.847286 |  |  |  | 0.507441 |  | 2.631511 |  |  |  | 0.426565 | [5 empty] | 0.389024 |  |  |  | 186281.1 |  | 7.945306 |  |  |  | 15.193459 | [7 empty] | 25.243667 |  |  |  | 0 | [7 empty] | 1423.039387 |  | 10536.35 |  | 1.801967 |  | 3.590864 |  | 0.163915 |  | 4.016868 |  | 0.71862 |  |  |  | 9.972451 | [21 empty] | 3.225478 |  |  |  | 185906.1 |  |  |  | 359.861846 | [11 empty] | 55.829895 |  | 0 | [5 empty] | 19.031147 |  | 81.586736 | [5 empty] | 6.234506 |  | 0.882448 |  |  | 2025 |  |  | CHN | Fujian
| Makeng Fe deposit |  | Magmatic hydrothermal | Skarn | Skarn Fe-Mo polymetallic | Fe, Mo | Ga, Ge | Fe, Mo, Ga, Ge | Zhang et al., 2015a; Zhang et al., 2015b |  | Adr-MKSYS-14-2-1 | Adr-MKSYS-14-2-1 | [5 empty] | ore material | polished section | grab | mineral separate | [5 empty] | mineralisation |  |  |  | magnetite, pyroxene, amphibole, andradite, sphalerite, pyrite, pyrrhotite, chalcopyrite, molybdenite | [6 empty] | chlorite, fluorite | carbon-coated sample surfaces | LA-ICPMS, SEM-EDS | Geo Las Pro 193 nm ArF excimer laser combined with an Agilent 7900 ICP-MS; New Wave Research (NWR) 213 nm laser ablation system connected to an Agilent 7700x ICP-MS; ASI RESOLution-LR-S155 excimer laser system coupled with the Agilent 7700x ICP-MS | SKLODG, IGCAS | Silicates: laser frequency 6 Hz, beam spot diameter 40 μm, 96-second single measurement durations; Magnetite: 30-second background measurement followed by 50-second ablation under helium carrier gas (0.8 L/min) mixed with argon (0.9 L/min) through a T-joint interface; Sulfides: argon (0.9 L/min) and helium (0.35 L/min) mixed in the ablation cell, laser frequency 6 Hz, beam spot 26 μm, 30-second background measurements followed by 60-second sample ablation | NIST SRM 610, NIST SRM 612, BCR-2G, GSE-1G, BHVO-2G, BC-28, GOR128-G, STDGL3, GSD-1G, natural pure pyrite (Py), MASS-1 |  |  | 3404.526827 |  | 21.121817 | [9 empty] | 0.094756 |  |  |  | 222126.5 |  | 0 |  | 70.270571 |  |  |  | 0.68136 |  | 27.910187 |  |  |  | 0.115758 | [5 empty] | 0.713087 |  |  |  | 175917.2 |  | 7.947757 |  |  |  | 7.903218 | [7 empty] | 30.583834 |  |  |  | 14.355818 | [7 empty] | 1442.954283 |  | 10823.99 |  | 28.482815 |  | 14.773796 |  | 2.738596 |  | 10.253983 |  | 0.886547 |  |  |  | 49.323809 | [19 empty] | 0.146412 |  | 3.620742 |  |  |  | 201717.8 |  |  |  | 657.487404 | [11 empty] | 82.00421 |  | 0.012942 | [5 empty] | 14.792532 |  | 575.574778 | [5 empty] | 7.804216 |  | 18.110519 |  |  | 2025 |  |  | CHN | Fujian
| Makeng Fe deposit |  | Magmatic hydrothermal | Skarn | Skarn Fe-Mo polymetallic | Fe, Mo | Ga, Ge | Fe, Mo, Ga, Ge | Zhang et al., 2015a; Zhang et al., 2015b |  | Adr-MKSYS-8-1-3-1-1 | Adr-MKSYS-8-1-3-1-1 | [5 empty] | ore material | polished section | grab | mineral separate | [5 empty] | mineralisation |  |  |  | magnetite, pyroxene, amphibole, andradite, sphalerite, pyrite, pyrrhotite, chalcopyrite, molybdenite | [6 empty] | chlorite, fluorite | carbon-coated sample surfaces | LA-ICPMS, SEM-EDS | Geo Las Pro 193 nm ArF excimer laser combined with an Agilent 7900 ICP-MS; New Wave Research (NWR) 213 nm laser ablation system connected to an Agilent 7700x ICP-MS; ASI RESOLution-LR-S155 excimer laser system coupled with the Agilent 7700x ICP-MS | SKLODG, IGCAS | Silicates: laser frequency 6 Hz, beam spot diameter 40 μm, 96-second single measurement durations; Magnetite: 30-second background measurement followed by 50-second ablation under helium carrier gas (0.8 L/min) mixed with argon (0.9 L/min) through a T-joint interface; Sulfides: argon (0.9 L/min) and helium (0.35 L/min) mixed in the ablation cell, laser frequency 6 Hz, beam spot 26 μm, 30-second background measurements followed by 60-second sample ablation | NIST SRM 610, NIST SRM 612, BCR-2G, GSE-1G, BHVO-2G, BC-28, GOR128-G, STDGL3, GSD-1G, natural pure pyrite (Py), MASS-1 |  |  | 2540.317003 |  | 0.087887 |  | 0.002702 | [7 empty] | 0.040602 |  |  |  | 147649 |  | 0 |  | 2.440429 |  |  |  | 21.576261 |  | 0.760613 |  |  |  | 0.151245 | [5 empty] | 0.328285 |  |  |  | 158265.2 |  | 6.15507 |  |  |  | 50.029468 | [7 empty] | 11.08903 |  |  |  | 28.735911 | [7 empty] | 15533.44 |  | 21151.63 |  | 0.16563 |  | 3394.70386 |  | 0.014054 |  | 3.661597 |  | 5.628494 |  |  |  | 0 | [19 empty] | 0.049915 |  | 3.693001 |  |  |  | 243568 |  |  |  | 14.544417 | [11 empty] | 0.649367 |  | 0.021547 | [5 empty] | 0.430307 |  | 0.026138 | [5 empty] | 254.535649 |  | 6.180288 |  |  | 2025 |  |  | CHN | Fujian
| Makeng Fe deposit |  | Magmatic hydrothermal | Skarn | Skarn Fe-Mo polymetallic | Fe, Mo | Ga, Ge | Fe, Mo, Ga, Ge | Zhang et al., 2015a; Zhang et al., 2015b |  | Adr-MKSYS-8-1-3-1 | Adr-MKSYS-8-1-3-1 | [5 empty] | ore material | polished section | grab | mineral separate | [5 empty] | mineralisation |  |  |  | magnetite, pyroxene, amphibole, andradite, sphalerite, pyrite, pyrrhotite, chalcopyrite, molybdenite | [6 empty] | chlorite, fluorite | carbon-coated sample surfaces | LA-ICPMS, SEM-EDS | Geo Las Pro 193 nm ArF excimer laser combined with an Agilent 7900 ICP-MS; New Wave Research (NWR) 213 nm laser ablation system connected to an Agilent 7700x ICP-MS; ASI RESOLution-LR-S155 excimer laser system coupled with the Agilent 7700x ICP-MS | SKLODG, IGCAS | Silicates: laser frequency 6 Hz, beam spot diameter 40 μm, 96-second single measurement durations; Magnetite: 30-second background measurement followed by 50-second ablation under helium carrier gas (0.8 L/min) mixed with argon (0.9 L/min) through a T-joint interface; Sulfides: argon (0.9 L/min) and helium (0.35 L/min) mixed in the ablation cell, laser frequency 6 Hz, beam spot 26 μm, 30-second background measurements followed by 60-second sample ablation | NIST SRM 610, NIST SRM 612, BCR-2G, GSE-1G, BHVO-2G, BC-28, GOR128-G, STDGL3, GSD-1G, natural pure pyrite (Py), MASS-1 |  |  | 4503.939697 |  | 0.010065 |  | 0.029418 | [7 empty] | 0.041768 |  |  |  | 144341.7 |  | 0.261617 |  | 2.131407 |  |  |  | 27.488786 |  | 0 | [9 empty] | 0.278197 |  |  |  | 152034.2 |  | 10.87137 |  |  |  | 47.445357 | [7 empty] | 13.824949 |  |  |  | 21.991911 | [7 empty] | 22371.59 |  | 22098.89 |  | 0.145492 |  | 3259.666014 |  | 0.086149 |  | 2.738123 |  | 8.636525 |  |  |  | 8.013242 | [19 empty] | 0.108841 |  | 3.449194 |  |  |  | 242020.4 |  |  |  | 26.468186 | [11 empty] | 3.561887 | [7 empty] | 1.052221 |  | 0.019413 | [5 empty] | 281.350003 |  | 7.54692 |  |  | 2025 |  |  | CHN | Fujian
| Makeng Fe deposit |  | Magmatic hydrothermal | Skarn | Skarn Fe-Mo polymetallic | Fe, Mo | Ga, Ge | Fe, Mo, Ga, Ge | Zhang et al., 2015a; Zhang et al., 2015b |  | Adr-MKSYS-4-1-1 | Adr-MKSYS-4-1-1 | [5 empty] | ore material | polished section | grab | mineral separate | [5 empty] | mineralisation |  |  |  | magnetite, pyroxene, amphibole, andradite, sphalerite, pyrite, pyrrhotite, chalcopyrite, molybdenite | [6 empty] | chlorite, fluorite | carbon-coated sample surfaces | LA-ICPMS, SEM-EDS | Geo Las Pro 193 nm ArF excimer laser combined with an Agilent 7900 ICP-MS; New Wave Research (NWR) 213 nm laser ablation system connected to an Agilent 7700x ICP-MS; ASI RESOLution-LR-S155 excimer laser system coupled with the Agilent 7700x ICP-MS | SKLODG, IGCAS | Silicates: laser frequency 6 Hz, beam spot diameter 40 μm, 96-second single measurement durations; Magnetite: 30-second background measurement followed by 50-second ablation under helium carrier gas (0.8 L/min) mixed with argon (0.9 L/min) through a T-joint interface; Sulfides: argon (0.9 L/min) and helium (0.35 L/min) mixed in the ablation cell, laser frequency 6 Hz, beam spot 26 μm, 30-second background measurements followed by 60-second sample ablation | NIST SRM 610, NIST SRM 612, BCR-2G, GSE-1G, BHVO-2G, BC-28, GOR128-G, STDGL3, GSD-1G, natural pure pyrite (Py), MASS-1 |  |  | 19461.49 |  | 0.398013 |  | 0 | [7 empty] | 0.070002 |  |  |  | 209470.6 |  | 0.187564 |  | 77.31516 |  |  |  | 1.933979 |  | 6.179244 | [9 empty] | 15.665581 |  |  |  | 191705.5 |  | 15.26243 |  |  |  | 131.339717 | [7 empty] | 107.789905 |  |  |  | 3.180463 | [7 empty] | 1058.185635 |  | 24747.64081 |  | 1.125985 |  | 33.47208 |  | 7.058744 |  | 50.15711 |  | 1.017215 |  |  |  | 0 | [21 empty] | 2.183866 |  |  |  | 176028.1 |  |  |  | 4132.738479 | [11 empty] | 22.865319 |  | 0.011503 | [5 empty] | 12.269583 |  | 2.508415 | [5 empty] | 14.156265 |  | 2.359707 |  |  | 2025 |  |  | CHN | Fujian
| Makeng Fe deposit |  | Magmatic hydrothermal | Skarn | Skarn Fe-Mo polymetallic | Fe, Mo | Ga, Ge | Fe, Mo, Ga, Ge | Zhang et al., 2015a; Zhang et al., 2015b |  | Adr-MKSYS-4-2-1 | Adr-MKSYS-4-2-1 | [5 empty] | ore material | polished section | grab | mineral separate | [5 empty] | mineralisation |  |  |  | magnetite, pyroxene, amphibole, andradite, sphalerite, pyrite, pyrrhotite, chalcopyrite, molybdenite | [6 empty] | chlorite, fluorite | carbon-coated sample surfaces | LA-ICPMS, SEM-EDS | Geo Las Pro 193 nm ArF excimer laser combined with an Agilent 7900 ICP-MS; New Wave Research (NWR) 213 nm laser ablation system connected to an Agilent 7700x ICP-MS; ASI RESOLution-LR-S155 excimer laser system coupled with the Agilent 7700x ICP-MS | SKLODG, IGCAS | Silicates: laser frequency 6 Hz, beam spot diameter 40 μm, 96-second single measurement durations; Magnetite: 30-second background measurement followed by 50-second ablation under helium carrier gas (0.8 L/min) mixed with argon (0.9 L/min) through a T-joint interface; Sulfides: argon (0.9 L/min) and helium (0.35 L/min) mixed in the ablation cell, laser frequency 6 Hz, beam spot 26 μm, 30-second background measurements followed by 60-second sample ablation | NIST SRM 610, NIST SRM 612, BCR-2G, GSE-1G, BHVO-2G, BC-28, GOR128-G, STDGL3, GSD-1G, natural pure pyrite (Py), MASS-1 |  |  | 1624.739238 |  | 0.865307 |  | 0.015819 | [7 empty] | 0.088264 |  |  |  | 232338.4 |  | 0.218878 |  | 77.465598 |  |  |  | 0.55982 |  | 3.283211 |  |  |  | 0.245954 | [5 empty] | 10.912775 |  |  |  | 198160.4 |  | 1.688402 |  |  |  | 49.615361 | [7 empty] | 127.462393 |  |  |  | 88.893555 | [7 empty] | 854.022719 |  | 11549.17 |  | 3.827496 |  | 36.531859 |  | 0.55967 |  | 40.34036 |  | 1.206097 |  |  |  | 10.135547 | [21 empty] | 2.183725 |  |  |  | 182015.2 |  |  |  | 2549.286224 | [11 empty] | 11.355851 |  | 0 | [5 empty] | 7.73062 |  | 38.383376 | [5 empty] | 9.135795 |  | 0.624968 |  |  | 2025 |  |  | CHN | Fujian
| Makeng Fe deposit |  | Magmatic hydrothermal | Skarn | Skarn Fe-Mo polymetallic | Fe, Mo | Ga, Ge | Fe, Mo, Ga, Ge | Zhang et al., 2015a; Zhang et al., 2015b |  | Adr-MKSYS-8-4-1 | Adr-MKSYS-8-4-1 | [5 empty] | ore material | polished section | grab | mineral separate | [5 empty] | mineralisation |  |  |  | magnetite, pyroxene, amphibole, andradite, sphalerite, pyrite, pyrrhotite, chalcopyrite, molybdenite | [6 empty] | chlorite, fluorite | carbon-coated sample surfaces | LA-ICPMS, SEM-EDS | Geo Las Pro 193 nm ArF excimer laser combined with an Agilent 7900 ICP-MS; New Wave Research (NWR) 213 nm laser ablation system connected to an Agilent 7700x ICP-MS; ASI RESOLution-LR-S155 excimer laser system coupled with the Agilent 7700x ICP-MS | SKLODG, IGCAS | Silicates: laser frequency 6 Hz, beam spot diameter 40 μm, 96-second single measurement durations; Magnetite: 30-second background measurement followed by 50-second ablation under helium carrier gas (0.8 L/min) mixed with argon (0.9 L/min) through a T-joint interface; Sulfides: argon (0.9 L/min) and helium (0.35 L/min) mixed in the ablation cell, laser frequency 6 Hz, beam spot 26 μm, 30-second background measurements followed by 60-second sample ablation | NIST SRM 610, NIST SRM 612, BCR-2G, GSE-1G, BHVO-2G, BC-28, GOR128-G, STDGL3, GSD-1G, natural pure pyrite (Py), MASS-1 |  |  | 46314.57 |  | 0.344251 |  | 0.021895 | [7 empty] | 0.004947 |  |  |  | 229159.2 |  |  |  | 1.898195 |  |  |  | 0.312134 |  | 7.936688 |  |  |  | 0.217573 | [5 empty] | 0.794909 |  |  |  | 138239.4 |  | 19.826311 |  |  |  | 6.732526 | [7 empty] | 4.525338 |  |  |  | 54.920337 | [7 empty] | 319.237206 |  | 9897.35116 |  | 0.06902 |  | 12.227469 |  | 3.653132 |  | 10.382519 |  | 1.388709 |  |  |  | 0 | [21 empty] | 4.738792 |  |  |  | 184332.3 |  |  |  | 95.759983 | [11 empty] | 618.283526 |  | 0.021714 | [5 empty] | 17.76677 |  | 5.965517 | [5 empty] | 2.509548 |  | 17.577788 |  |  | 2025 |  |  | CHN | Fujian
| Makeng Fe deposit |  | Magmatic hydrothermal | Skarn | Skarn Fe-Mo polymetallic | Fe, Mo | Ga, Ge | Fe, Mo, Ga, Ge | Zhang et al., 2015a; Zhang et al., 2015b |  | Px-MK22-15-3-3-1 | Px-MK22-15-3-3-1 | [5 empty] | ore material | polished section | grab | mineral separate | [5 empty] | mineralisation |  |  |  | magnetite, pyroxene, amphibole, andradite, sphalerite, pyrite, pyrrhotite, chalcopyrite, molybdenite | [6 empty] | chlorite, fluorite | carbon-coated sample surfaces | LA-ICPMS, SEM-EDS | Geo Las Pro 193 nm ArF excimer laser combined with an Agilent 7900 ICP-MS; New Wave Research (NWR) 213 nm laser ablation system connected to an Agilent 7700x ICP-MS; ASI RESOLution-LR-S155 excimer laser system coupled with the Agilent 7700x ICP-MS | SKLODG, IGCAS | Silicates: laser frequency 6 Hz, beam spot diameter 40 μm, 96-second single measurement durations; Magnetite: 30-second background measurement followed by 50-second ablation under helium carrier gas (0.8 L/min) mixed with argon (0.9 L/min) through a T-joint interface; Sulfides: argon (0.9 L/min) and helium (0.35 L/min) mixed in the ablation cell, laser frequency 6 Hz, beam spot 26 μm, 30-second background measurements followed by 60-second sample ablation | NIST SRM 610, NIST SRM 612, BCR-2G, GSE-1G, BHVO-2G, BC-28, GOR128-G, STDGL3, GSD-1G, natural pure pyrite (Py), MASS-1 |  |  | 21093.42 |  | 1.147849 |  | 0 | [7 empty] | 0.004544 |  |  |  | 6756.979825 |  | 0.028971 |  | 8.731487 |  |  |  | 0.643962 |  | 136.88928 |  |  |  | 0.421856 | [5 empty] | 0.709848 |  |  |  | 410686.3 |  | 107.142176 |  |  |  | 55.503097 | [7 empty] | 156.682033 |  |  |  | 179.91713 | [7 empty] | 15370.06 |  | 10744.33 |  | 0.070318 |  | 66.489277 |  | 0.211103 |  | 3.787507 |  | 0.23168 |  |  |  | 2.394364 | [19 empty] | 0.183181 |  | 3.040612 |  |  |  | 171366.9 |  |  |  | 208.078075 | [11 empty] | 94.202472 |  | 0.092521 | [5 empty] | 17.418787 |  | 4.795647 | [5 empty] | 35.941609 |  | 15.193039 |  |  | 2025 |  |  | CHN | Fujian
| Makeng Fe deposit |  | Magmatic hydrothermal | Skarn | Skarn Fe-Mo polymetallic | Fe, Mo | Ga, Ge | Fe, Mo, Ga, Ge | Zhang et al., 2015a; Zhang et al., 2015b |  | Px-MK22-15-4-1-1 | Px-MK22-15-4-1-1 | [5 empty] | ore material | polished section | grab | mineral separate | [5 empty] | mineralisation |  |  |  | magnetite, pyroxene, amphibole, andradite, sphalerite, pyrite, pyrrhotite, chalcopyrite, molybdenite | [6 empty] | chlorite, fluorite | carbon-coated sample surfaces | LA-ICPMS, SEM-EDS | Geo Las Pro 193 nm ArF excimer laser combined with an Agilent 7900 ICP-MS; New Wave Research (NWR) 213 nm laser ablation system connected to an Agilent 7700x ICP-MS; ASI RESOLution-LR-S155 excimer laser system coupled with the Agilent 7700x ICP-MS | SKLODG, IGCAS | Silicates: laser frequency 6 Hz, beam spot diameter 40 μm, 96-second single measurement durations; Magnetite: 30-second background measurement followed by 50-second ablation under helium carrier gas (0.8 L/min) mixed with argon (0.9 L/min) through a T-joint interface; Sulfides: argon (0.9 L/min) and helium (0.35 L/min) mixed in the ablation cell, laser frequency 6 Hz, beam spot 26 μm, 30-second background measurements followed by 60-second sample ablation | NIST SRM 610, NIST SRM 612, BCR-2G, GSE-1G, BHVO-2G, BC-28, GOR128-G, STDGL3, GSD-1G, natural pure pyrite (Py), MASS-1 |  |  | 17497.69 |  | 1.387033 | [9 empty] | 1.061346 |  |  |  | 16947.17 |  | 0 |  | 14.905163 |  |  |  | 2.566748 |  | 26.534549 |  |  |  | 5.52017 | [5 empty] | 1.063763 |  |  |  | 414839.3 |  | 147.686414 |  |  |  | 35.692039 | [7 empty] | 96.66378 |  |  |  | 357.175326 | [7 empty] | 7615.24254 |  | 12507.74 |  | 0.564273 |  | 83.696251 |  | 0.090692 |  | 5.880927 |  | 0.134055 |  |  |  | 0 | [19 empty] | 0.166171 |  | 1.438537 |  |  |  | 170311.8 |  |  |  | 307.648348 | [11 empty] | 3.904608 |  | 0.129005 | [5 empty] | 2.333667 |  | 5.618999 | [5 empty] | 19.207577 |  | 3.985477 |  |  | 2025 |  |  | CHN | Fujian
| Makeng Fe deposit |  | Magmatic hydrothermal | Skarn | Skarn Fe-Mo polymetallic | Fe, Mo | Ga, Ge | Fe, Mo, Ga, Ge | Zhang et al., 2015a; Zhang et al., 2015b |  | Px-MK22-15-4-2-1 | Px-MK22-15-4-2-1 | [5 empty] | ore material | polished section | grab | mineral separate | [5 empty] | mineralisation |  |  |  | magnetite, pyroxene, amphibole, andradite, sphalerite, pyrite, pyrrhotite, chalcopyrite, molybdenite | [6 empty] | chlorite, fluorite | carbon-coated sample surfaces | LA-ICPMS, SEM-EDS | Geo Las Pro 193 nm ArF excimer laser combined with an Agilent 7900 ICP-MS; New Wave Research (NWR) 213 nm laser ablation system connected to an Agilent 7700x ICP-MS; ASI RESOLution-LR-S155 excimer laser system coupled with the Agilent 7700x ICP-MS | SKLODG, IGCAS | Silicates: laser frequency 6 Hz, beam spot diameter 40 μm, 96-second single measurement durations; Magnetite: 30-second background measurement followed by 50-second ablation under helium carrier gas (0.8 L/min) mixed with argon (0.9 L/min) through a T-joint interface; Sulfides: argon (0.9 L/min) and helium (0.35 L/min) mixed in the ablation cell, laser frequency 6 Hz, beam spot 26 μm, 30-second background measurements followed by 60-second sample ablation | NIST SRM 610, NIST SRM 612, BCR-2G, GSE-1G, BHVO-2G, BC-28, GOR128-G, STDGL3, GSD-1G, natural pure pyrite (Py), MASS-1 |  |  | 8519.387881 |  | 0.402196 | [9 empty] | 2.949814 |  |  |  | 11178.45606 |  | 0.289607 |  | 6.776416 |  |  |  | 26.563695 |  | 12.02085 |  |  |  | 3.014749 | [5 empty] | 0.547486 |  |  |  | 526344.6 |  | 52.615439 |  |  |  | 75.839343 | [7 empty] | 49.117347 |  |  |  | 690.907828 | [7 empty] | 9916.477971 |  | 9761.592569 |  | 7.78065 |  | 550.479445 |  | 0.039008 |  | 3.077291 |  | 4.810884 |  |  |  | 4.906771 | [19 empty] | 0.090221 |  | 1.052542 |  |  |  | 112546.9 |  |  |  | 207.900601 | [11 empty] | 5.972439 |  | 0.279052 | [5 empty] | 3.524965 |  | 4.330478 | [5 empty] | 62.780043 |  | 1.370471 |  |  | 2025 |  |  | CHN | Fujian
| Makeng Fe deposit |  | Magmatic hydrothermal | Skarn | Skarn Fe-Mo polymetallic | Fe, Mo | Ga, Ge | Fe, Mo, Ga, Ge | Zhang et al., 2015a; Zhang et al., 2015b |  | Px-MK22-12-2-1-1 | Px-MK22-12-2-1-1 | [5 empty] | ore material | polished section | grab | mineral separate | [5 empty] | mineralisation |  |  |  | magnetite, pyroxene, amphibole, andradite, sphalerite, pyrite, pyrrhotite, chalcopyrite, molybdenite | [6 empty] | chlorite, fluorite | carbon-coated sample surfaces | LA-ICPMS, SEM-EDS | Geo Las Pro 193 nm ArF excimer laser combined with an Agilent 7900 ICP-MS; New Wave Research (NWR) 213 nm laser ablation system connected to an Agilent 7700x ICP-MS; ASI RESOLution-LR-S155 excimer laser system coupled with the Agilent 7700x ICP-MS | SKLODG, IGCAS | Silicates: laser frequency 6 Hz, beam spot diameter 40 μm, 96-second single measurement durations; Magnetite: 30-second background measurement followed by 50-second ablation under helium carrier gas (0.8 L/min) mixed with argon (0.9 L/min) through a T-joint interface; Sulfides: argon (0.9 L/min) and helium (0.35 L/min) mixed in the ablation cell, laser frequency 6 Hz, beam spot 26 μm, 30-second background measurements followed by 60-second sample ablation | NIST SRM 610, NIST SRM 612, BCR-2G, GSE-1G, BHVO-2G, BC-28, GOR128-G, STDGL3, GSD-1G, natural pure pyrite (Py), MASS-1 |  |  | 105539 |  | 1.033702 |  | 0.015231 | [7 empty] | 0.070269 |  |  |  | 1517.107988 |  | 0.039993 |  | 0.468352 |  |  |  | 0.862325 |  | 0.558729 | [9 empty] | 0.032987 |  |  |  | 284545.1 |  | 195.264847 |  |  |  | 4.405048 | [7 empty] | 12.347424 |  |  |  | 196.964649 | [7 empty] | 61486.83 |  | 1074.517103 |  | 44.511795 |  | 133.922237 |  | 1.093879 |  | 0.569786 |  | 1.736771 |  |  |  | 132.635345 | [19 empty] | 0.488312 |  | 16.052502 |  |  |  | 147271.9 |  |  |  | 256.85806 | [11 empty] | 594.151779 |  | 0.463345 | [5 empty] | 663.036306 |  | 6.587539 | [5 empty] | 130.331298 |  | 7.832534 |  |  | 2025 |  |  | CHN | Fujian
| Makeng Fe deposit |  | Magmatic hydrothermal | Skarn | Skarn Fe-Mo polymetallic | Fe, Mo | Ga, Ge | Fe, Mo, Ga, Ge | Zhang et al., 2015a; Zhang et al., 2015b |  | Px-MK22-12-2-3-1 | Px-MK22-12-2-3-1 | [5 empty] | ore material | polished section | grab | mineral separate | [5 empty] | mineralisation |  |  |  | magnetite, pyroxene, amphibole, andradite, sphalerite, pyrite, pyrrhotite, chalcopyrite, molybdenite | [6 empty] | chlorite, fluorite | carbon-coated sample surfaces | LA-ICPMS, SEM-EDS | Geo Las Pro 193 nm ArF excimer laser combined with an Agilent 7900 ICP-MS; New Wave Research (NWR) 213 nm laser ablation system connected to an Agilent 7700x ICP-MS; ASI RESOLution-LR-S155 excimer laser system coupled with the Agilent 7700x ICP-MS | SKLODG, IGCAS | Silicates: laser frequency 6 Hz, beam spot diameter 40 μm, 96-second single measurement durations; Magnetite: 30-second background measurement followed by 50-second ablation under helium carrier gas (0.8 L/min) mixed with argon (0.9 L/min) through a T-joint interface; Sulfides: argon (0.9 L/min) and helium (0.35 L/min) mixed in the ablation cell, laser frequency 6 Hz, beam spot 26 μm, 30-second background measurements followed by 60-second sample ablation | NIST SRM 610, NIST SRM 612, BCR-2G, GSE-1G, BHVO-2G, BC-28, GOR128-G, STDGL3, GSD-1G, natural pure pyrite (Py), MASS-1 |  |  | 82513.97 |  | 167.111782 | [9 empty] | 0.292111 |  |  |  | 3657.85104 |  | 0 |  | 3.386388 |  |  |  | 5.772972 |  | 18.095217 |  |  |  | 3.685306 | [5 empty] | 0.26677 |  |  |  | 241537.7 |  | 179.615048 |  |  |  | 4.841809 | [7 empty] | 12.517313 |  |  |  | 136.023416 | [7 empty] | 50741.41 |  | 3331.195068 |  | 151.179609 |  | 149.676134 |  | 2.419599 |  | 2.233504 |  | 5.662266 |  |  |  | 1031.506548 | [19 empty] | 2.175814 |  | 11.049723 |  |  |  | 197564 |  |  |  | 296.034037 | [11 empty] | 2007.575914 |  | 2.360224 | [5 empty] | 525.954795 |  | 20.684537 | [5 empty] | 166.271147 |  | 11.182647 |  |  | 2025 |  |  | CHN | Fujian
| Makeng Fe deposit |  | Magmatic hydrothermal | Skarn | Skarn Fe-Mo polymetallic | Fe, Mo | Ga, Ge | Fe, Mo, Ga, Ge | Zhang et al., 2015a; Zhang et al., 2015b |  | Px-MK22-12-2-4-1 | Px-MK22-12-2-4-1 | [5 empty] | ore material | polished section | grab | mineral separate | [5 empty] | mineralisation |  |  |  | magnetite, pyroxene, amphibole, andradite, sphalerite, pyrite, pyrrhotite, chalcopyrite, molybdenite | [6 empty] | chlorite, fluorite | carbon-coated sample surfaces | LA-ICPMS, SEM-EDS | Geo Las Pro 193 nm ArF excimer laser combined with an Agilent 7900 ICP-MS; New Wave Research (NWR) 213 nm laser ablation system connected to an Agilent 7700x ICP-MS; ASI RESOLution-LR-S155 excimer laser system coupled with the Agilent 7700x ICP-MS | SKLODG, IGCAS | Silicates: laser frequency 6 Hz, beam spot diameter 40 μm, 96-second single measurement durations; Magnetite: 30-second background measurement followed by 50-second ablation under helium carrier gas (0.8 L/min) mixed with argon (0.9 L/min) through a T-joint interface; Sulfides: argon (0.9 L/min) and helium (0.35 L/min) mixed in the ablation cell, laser frequency 6 Hz, beam spot 26 μm, 30-second background measurements followed by 60-second sample ablation | NIST SRM 610, NIST SRM 612, BCR-2G, GSE-1G, BHVO-2G, BC-28, GOR128-G, STDGL3, GSD-1G, natural pure pyrite (Py), MASS-1 |  |  | 101177.4 |  | 226.021345 |  | 0.009431 | [7 empty] | 0.325197 |  |  |  | 3798.15617 |  | 0.049292 |  | 5.79879 |  |  |  | 3.854517 |  | 2.291081 |  |  |  | 2.117741 | [5 empty] | 0.376799 |  |  |  | 287550.9 |  | 195.510848 |  |  |  | 6.611703 | [7 empty] | 12.299774 |  |  |  | 177.342039 | [7 empty] | 55598.15295 |  | 2384.56914 |  | 171.148978 |  | 158.11872 |  | 1.764209 |  | 4.782791 |  | 3.639154 |  |  |  | 2241.508182 | [19 empty] | 1.459566 |  | 15.556643 |  |  |  | 147397.9 |  |  |  | 337.454098 | [11 empty] | 2393.059854 |  | 1.802436 | [5 empty] | 784.627863 |  | 29.229105 | [5 empty] | 180.624351 |  | 35.796667 |  |  | 2025 |  |  | CHN | Fujian
| Makeng Fe deposit |  | Magmatic hydrothermal | Skarn | Skarn Fe-Mo polymetallic | Fe, Mo | Ga, Ge | Fe, Mo, Ga, Ge | Zhang et al., 2015a; Zhang et al., 2015b |  | Px-MK22-6-5-1 | Px-MK22-6-5-1 | [5 empty] | ore material | polished section | grab | mineral separate | [5 empty] | mineralisation |  |  |  | magnetite, pyroxene, amphibole, andradite, sphalerite, pyrite, pyrrhotite, chalcopyrite, molybdenite | [6 empty] | chlorite, fluorite | carbon-coated sample surfaces | LA-ICPMS, SEM-EDS | Geo Las Pro 193 nm ArF excimer laser combined with an Agilent 7900 ICP-MS; New Wave Research (NWR) 213 nm laser ablation system connected to an Agilent 7700x ICP-MS; ASI RESOLution-LR-S155 excimer laser system coupled with the Agilent 7700x ICP-MS | SKLODG, IGCAS | Silicates: laser frequency 6 Hz, beam spot diameter 40 μm, 96-second single measurement durations; Magnetite: 30-second background measurement followed by 50-second ablation under helium carrier gas (0.8 L/min) mixed with argon (0.9 L/min) through a T-joint interface; Sulfides: argon (0.9 L/min) and helium (0.35 L/min) mixed in the ablation cell, laser frequency 6 Hz, beam spot 26 μm, 30-second background measurements followed by 60-second sample ablation | NIST SRM 610, NIST SRM 612, BCR-2G, GSE-1G, BHVO-2G, BC-28, GOR128-G, STDGL3, GSD-1G, natural pure pyrite (Py), MASS-1 |  |  | 86447.93 |  | 0.707401 | [9 empty] | 0 |  |  |  | 2342.891659 |  | 0 |  | 1.735317 |  |  |  | 5.047734 |  | 3.263083 |  |  |  | 0.866269 | [5 empty] | 0.152618 |  |  |  | 235457.1 |  | 110.555623 |  |  |  | 4.637976 | [7 empty] | 11.183581 |  |  |  | 158.817131 | [7 empty] | 87884.57 |  | 2901.758643 |  | 9.590548 |  | 179.943144 |  | 19.565819 |  | 1.339183 |  | 16.206567 |  |  |  | 16.930021 | [19 empty] | 0.738363 |  | 44.786869 |  |  |  | 154404.1 |  |  |  | 275.610319 | [11 empty] | 23765.28 |  | 2.073049 | [5 empty] | 328.069257 |  | 264.862003 | [5 empty] | 302.670818 |  | 89.694472 |  |  | 2025 |  |  | CHN | Fujian
| Makeng Fe deposit |  | Magmatic hydrothermal | Skarn | Skarn Fe-Mo polymetallic | Fe, Mo | Ga, Ge | Fe, Mo, Ga, Ge | Zhang et al., 2015a; Zhang et al., 2015b |  | Px-MK22-6-7-1 | Px-MK22-6-7-1 | [5 empty] | ore material | polished section | grab | mineral separate | [5 empty] | mineralisation |  |  |  | magnetite, pyroxene, amphibole, andradite, sphalerite, pyrite, pyrrhotite, chalcopyrite, molybdenite | [6 empty] | chlorite, fluorite | carbon-coated sample surfaces | LA-ICPMS, SEM-EDS | Geo Las Pro 193 nm ArF excimer laser combined with an Agilent 7900 ICP-MS; New Wave Research (NWR) 213 nm laser ablation system connected to an Agilent 7700x ICP-MS; ASI RESOLution-LR-S155 excimer laser system coupled with the Agilent 7700x ICP-MS | SKLODG, IGCAS | Silicates: laser frequency 6 Hz, beam spot diameter 40 μm, 96-second single measurement durations; Magnetite: 30-second background measurement followed by 50-second ablation under helium carrier gas (0.8 L/min) mixed with argon (0.9 L/min) through a T-joint interface; Sulfides: argon (0.9 L/min) and helium (0.35 L/min) mixed in the ablation cell, laser frequency 6 Hz, beam spot 26 μm, 30-second background measurements followed by 60-second sample ablation | NIST SRM 610, NIST SRM 612, BCR-2G, GSE-1G, BHVO-2G, BC-28, GOR128-G, STDGL3, GSD-1G, natural pure pyrite (Py), MASS-1 |  |  | 89375.52 |  | 0 | [9 empty] | 0 |  |  |  | 2476.377259 |  | 0.19978 |  | 1.099161 |  |  |  | 6.34891 |  | 4.190232 |  |  |  | 0.744742 | [5 empty] | 0.154124 |  |  |  | 240686.1 |  | 116.515746 |  |  |  | 5.058603 | [7 empty] | 11.711196 |  |  |  | 182.142225 | [7 empty] | 92496.86 |  | 3682.261078 |  | 7.392327 |  | 200.507566 |  | 0.12393 |  | 0.906854 |  | 16.922149 |  |  |  | 16.248687 | [19 empty] | 0.822605 |  | 34.753571 |  |  |  | 163111.7 |  |  |  | 231.227442 | [11 empty] | 175.514558 |  | 2.198338 | [5 empty] | 270.175548 |  | 1.574289 | [5 empty] | 321.893212 |  | 14.992745 |  |  | 2025 |  |  | CHN | Fujian
| Makeng Fe deposit |  | Magmatic hydrothermal | Skarn | Skarn Fe-Mo polymetallic | Fe, Mo | Ga, Ge | Fe, Mo, Ga, Ge | Zhang et al., 2015a; Zhang et al., 2015b |  | Am-MK22-15-4-1-1 | Am-MK22-15-4-1-1 | [5 empty] | ore material | polished section | grab | mineral separate | [5 empty] | mineralisation |  |  |  | magnetite, pyroxene, amphibole, andradite, sphalerite, pyrite, pyrrhotite, chalcopyrite, molybdenite | [6 empty] | chlorite, fluorite | carbon-coated sample surfaces | LA-ICPMS, SEM-EDS | Geo Las Pro 193 nm ArF excimer laser combined with an Agilent 7900 ICP-MS; New Wave Research (NWR) 213 nm laser ablation system connected to an Agilent 7700x ICP-MS; ASI RESOLution-LR-S155 excimer laser system coupled with the Agilent 7700x ICP-MS | SKLODG, IGCAS | Silicates: laser frequency 6 Hz, beam spot diameter 40 μm, 96-second single measurement durations; Magnetite: 30-second background measurement followed by 50-second ablation under helium carrier gas (0.8 L/min) mixed with argon (0.9 L/min) through a T-joint interface; Sulfides: argon (0.9 L/min) and helium (0.35 L/min) mixed in the ablation cell, laser frequency 6 Hz, beam spot 26 μm, 30-second background measurements followed by 60-second sample ablation | NIST SRM 610, NIST SRM 612, BCR-2G, GSE-1G, BHVO-2G, BC-28, GOR128-G, STDGL3, GSD-1G, natural pure pyrite (Py), MASS-1 |  |  | 15192.05583 |  | 1.784344 |  | 0.005552 | [7 empty] | 0.020887 |  |  |  | 3652.089168 |  |  |  | 15.25708 |  |  |  | 0.53477 |  | 521.856451 |  |  |  | 0.47008 | [5 empty] | 1.100402 |  |  |  | 407977.8 |  | 100.957977 |  |  |  | 35.149803 | [7 empty] | 84.039526 |  |  |  | 1006.414138 | [7 empty] | 7386.784943 |  | 12326.42 |  | 0.311548 |  | 83.552608 |  | 0.133916 |  | 5.691003 |  | 0.619195 |  |  |  | 5.473207 | [19 empty] | 0.134121 |  | 2.840775 |  |  |  | 184826.9 |  |  |  | 327.851022 | [11 empty] | 57.276508 |  | 0.345581 | [5 empty] | 24.928805 |  | 6.124245 | [5 empty] | 24.68802 |  | 11.501611 |  |  | 2025 |  |  | CHN | Fujian
| Makeng Fe deposit |  | Magmatic hydrothermal | Skarn | Skarn Fe-Mo polymetallic | Fe, Mo | Ga, Ge | Fe, Mo, Ga, Ge | Zhang et al., 2015a; Zhang et al., 2015b |  | Am-MK22-15-4-2-1 | Am-MK22-15-4-2-1 | [5 empty] | ore material | polished section | grab | mineral separate | [5 empty] | mineralisation |  |  |  | magnetite, pyroxene, amphibole, andradite, sphalerite, pyrite, pyrrhotite, chalcopyrite, molybdenite | [6 empty] | chlorite, fluorite | carbon-coated sample surfaces | LA-ICPMS, SEM-EDS | Geo Las Pro 193 nm ArF excimer laser combined with an Agilent 7900 ICP-MS; New Wave Research (NWR) 213 nm laser ablation system connected to an Agilent 7700x ICP-MS; ASI RESOLution-LR-S155 excimer laser system coupled with the Agilent 7700x ICP-MS | SKLODG, IGCAS | Silicates: laser frequency 6 Hz, beam spot diameter 40 μm, 96-second single measurement durations; Magnetite: 30-second background measurement followed by 50-second ablation under helium carrier gas (0.8 L/min) mixed with argon (0.9 L/min) through a T-joint interface; Sulfides: argon (0.9 L/min) and helium (0.35 L/min) mixed in the ablation cell, laser frequency 6 Hz, beam spot 26 μm, 30-second background measurements followed by 60-second sample ablation | NIST SRM 610, NIST SRM 612, BCR-2G, GSE-1G, BHVO-2G, BC-28, GOR128-G, STDGL3, GSD-1G, natural pure pyrite (Py), MASS-1 |  |  | 15190.27 |  | 0.637862 | [9 empty] | 0.437532 |  |  |  | 12367.74 |  |  |  | 12.426147 |  |  |  | 3.227095 |  | 99.441896 |  |  |  | 0.503478 | [5 empty] | 0.879407 |  |  |  | 401846 |  | 103.730855 |  |  |  | 58.097956 | [7 empty] | 95.625838 |  |  |  | 735.231281 | [7 empty] | 12107.67 |  | 12826.2 |  | 1.315594 |  | 433.783284 |  | 0.145805 |  | 5.045196 |  | 0.666545 |  |  |  | 22.431344 | [19 empty] | 0.007552 |  | 3.139033 |  |  |  | 179086.1 |  |  |  | 380.612796 | [11 empty] | 40.692662 |  | 0.113627 | [5 empty] | 14.398417 |  | 5.264185 | [5 empty] | 62.226 |  | 9.885968 |  |  | 2025 |  |  | CHN | Fujian
| Makeng Fe deposit |  | Magmatic hydrothermal | Skarn | Skarn Fe-Mo polymetallic | Fe, Mo | Ga, Ge | Fe, Mo, Ga, Ge | Zhang et al., 2015a; Zhang et al., 2015b |  | Am-MK22-15-3-1-1 | Am-MK22-15-3-1-1 | [5 empty] | ore material | polished section | grab | mineral separate | [5 empty] | mineralisation |  |  |  | magnetite, pyroxene, amphibole, andradite, sphalerite, pyrite, pyrrhotite, chalcopyrite, molybdenite | [6 empty] | chlorite, fluorite | carbon-coated sample surfaces | LA-ICPMS, SEM-EDS | Geo Las Pro 193 nm ArF excimer laser combined with an Agilent 7900 ICP-MS; New Wave Research (NWR) 213 nm laser ablation system connected to an Agilent 7700x ICP-MS; ASI RESOLution-LR-S155 excimer laser system coupled with the Agilent 7700x ICP-MS | SKLODG, IGCAS | Silicates: laser frequency 6 Hz, beam spot diameter 40 μm, 96-second single measurement durations; Magnetite: 30-second background measurement followed by 50-second ablation under helium carrier gas (0.8 L/min) mixed with argon (0.9 L/min) through a T-joint interface; Sulfides: argon (0.9 L/min) and helium (0.35 L/min) mixed in the ablation cell, laser frequency 6 Hz, beam spot 26 μm, 30-second background measurements followed by 60-second sample ablation | NIST SRM 610, NIST SRM 612, BCR-2G, GSE-1G, BHVO-2G, BC-28, GOR128-G, STDGL3, GSD-1G, natural pure pyrite (Py), MASS-1 |  |  | 14745.62 |  | 0.43814 |  | 0.009873 | [7 empty] | 0.178713 |  |  |  | 4299.136956 |  | 0.070631 |  | 13.915158 |  |  |  | 4.815821 |  | 21.933793 |  |  |  | 2.122579 | [5 empty] | 0.885011 |  |  |  | 434752.8 |  | 72.538402 |  |  |  | 34.729464 | [7 empty] | 268.948714 |  |  |  | 321.604147 | [7 empty] | 6565.624125 |  | 7895.887567 |  | 0.453317 |  | 160.432724 |  | 0.341758 |  | 5.624144 |  | 0.601047 |  |  |  | 12.788296 | [19 empty] | 0.002705 |  | 3.563262 |  |  |  | 172101.9 |  |  |  | 296.484403 | [11 empty] | 61.2418 |  | 0.172504 | [5 empty] | 9.007848 |  | 10.414965 | [5 empty] | 21.751135 |  | 14.477473 |  |  | 2025 |  |  | CHN | Fujian
| Makeng Fe deposit |  | Magmatic hydrothermal | Skarn | Skarn Fe-Mo polymetallic | Fe, Mo | Ga, Ge | Fe, Mo, Ga, Ge | Zhang et al., 2015a; Zhang et al., 2015b |  | Am-MK22-15-3-2-1 | Am-MK22-15-3-2-1 | [5 empty] | ore material | polished section | grab | mineral separate | [5 empty] | mineralisation |  |  |  | magnetite, pyroxene, amphibole, andradite, sphalerite, pyrite, pyrrhotite, chalcopyrite, molybdenite | [6 empty] | chlorite, fluorite | carbon-coated sample surfaces | LA-ICPMS, SEM-EDS | Geo Las Pro 193 nm ArF excimer laser combined with an Agilent 7900 ICP-MS; New Wave Research (NWR) 213 nm laser ablation system connected to an Agilent 7700x ICP-MS; ASI RESOLution-LR-S155 excimer laser system coupled with the Agilent 7700x ICP-MS | SKLODG, IGCAS | Silicates: laser frequency 6 Hz, beam spot diameter 40 μm, 96-second single measurement durations; Magnetite: 30-second background measurement followed by 50-second ablation under helium carrier gas (0.8 L/min) mixed with argon (0.9 L/min) through a T-joint interface; Sulfides: argon (0.9 L/min) and helium (0.35 L/min) mixed in the ablation cell, laser frequency 6 Hz, beam spot 26 μm, 30-second background measurements followed by 60-second sample ablation | NIST SRM 610, NIST SRM 612, BCR-2G, GSE-1G, BHVO-2G, BC-28, GOR128-G, STDGL3, GSD-1G, natural pure pyrite (Py), MASS-1 |  |  | 15463.88 |  | 0.575193 |  | 0.000389 | [7 empty] | 0.018307 |  |  |  | 7471.565328 |  | 3.313043 |  | 7.992824 |  |  |  | 0.560984 |  | 139.374586 |  |  |  | 1.885758 | [5 empty] | 0.565599 |  |  |  | 289866.8 |  | 82.058763 |  |  |  | 27.406739 | [7 empty] | 165.999547 |  |  |  | 460.060449 | [7 empty] | 14350.02 |  | 10142.42 |  | 0.14042 |  | 278.907477 |  | 0.173826 |  | 2.86395 |  | 0.215991 |  |  |  | 18.282901 | [19 empty] | 0.157875 |  | 3.850851 |  |  |  | 251438.6 |  |  |  | 208.879097 | [11 empty] | 67.884408 |  | 0.092779 | [5 empty] | 12.807899 |  | 5.822389 | [5 empty] | 71.598649 |  | 13.346659 |  |  | 2025 |  |  | CHN | Fujian
| Makeng Fe deposit |  | Magmatic hydrothermal | Skarn | Skarn Fe-Mo polymetallic | Fe, Mo | Ga, Ge | Fe, Mo, Ga, Ge | Zhang et al., 2015a; Zhang et al., 2015b |  | Am-MKSYS-8-4-1-1 | Am-MKSYS-8-4-1-1 | [5 empty] | ore material | polished section | grab | mineral separate | [5 empty] | mineralisation |  |  |  | magnetite, pyroxene, amphibole, andradite, sphalerite, pyrite, pyrrhotite, chalcopyrite, molybdenite | [6 empty] | chlorite, fluorite | carbon-coated sample surfaces | LA-ICPMS, SEM-EDS | Geo Las Pro 193 nm ArF excimer laser combined with an Agilent 7900 ICP-MS; New Wave Research (NWR) 213 nm laser ablation system connected to an Agilent 7700x ICP-MS; ASI RESOLution-LR-S155 excimer laser system coupled with the Agilent 7700x ICP-MS | SKLODG, IGCAS | Silicates: laser frequency 6 Hz, beam spot diameter 40 μm, 96-second single measurement durations; Magnetite: 30-second background measurement followed by 50-second ablation under helium carrier gas (0.8 L/min) mixed with argon (0.9 L/min) through a T-joint interface; Sulfides: argon (0.9 L/min) and helium (0.35 L/min) mixed in the ablation cell, laser frequency 6 Hz, beam spot 26 μm, 30-second background measurements followed by 60-second sample ablation | NIST SRM 610, NIST SRM 612, BCR-2G, GSE-1G, BHVO-2G, BC-28, GOR128-G, STDGL3, GSD-1G, natural pure pyrite (Py), MASS-1 |  |  | 9520.454238 |  | 1.008854 |  | 0.004038 | [7 empty] | 1.660143 |  |  |  | 23416.49 |  | 0 |  | 0.273413 |  |  |  | 52.755674 |  | 0.171099 |  |  |  | 7.338333 | [5 empty] | 0.069424 |  |  |  | 58068.4 |  | 15.554501 |  |  |  | 7.004194 | [7 empty] | 8.154452 |  |  |  | 1181.105876 | [7 empty] | 18249.39932 |  | 19237.32 |  | 0.210666 |  | 301.819694 |  | 0.209162 |  | 0.382541 |  | 11.40482 |  |  |  | 10.393545 | [19 empty] | 0.442561 |  | 4.9632 |  |  |  | 380871.7 |  |  |  | 39.037657 | [11 empty] | 17.074348 |  | 0.117619 | [5 empty] | 3.069971 |  | 0.67508 | [5 empty] | 299.279298 |  | 5.678145 |  |  | 2025 |  |  | CHN | Fujian
| Makeng Fe deposit |  | Magmatic hydrothermal | Skarn | Skarn Fe-Mo polymetallic | Fe, Mo | Ga, Ge | Fe, Mo, Ga, Ge | Zhang et al., 2015a; Zhang et al., 2015b |  | Am-MKSYS-11-4-4-1 | Am-MKSYS-11-4-4-1 | [5 empty] | ore material | polished section | grab | mineral separate | [5 empty] | mineralisation |  |  |  | magnetite, pyroxene, amphibole, andradite, sphalerite, pyrite, pyrrhotite, chalcopyrite, molybdenite | [6 empty] | chlorite, fluorite | carbon-coated sample surfaces | LA-ICPMS, SEM-EDS | Geo Las Pro 193 nm ArF excimer laser combined with an Agilent 7900 ICP-MS; New Wave Research (NWR) 213 nm laser ablation system connected to an Agilent 7700x ICP-MS; ASI RESOLution-LR-S155 excimer laser system coupled with the Agilent 7700x ICP-MS | SKLODG, IGCAS | Silicates: laser frequency 6 Hz, beam spot diameter 40 μm, 96-second single measurement durations; Magnetite: 30-second background measurement followed by 50-second ablation under helium carrier gas (0.8 L/min) mixed with argon (0.9 L/min) through a T-joint interface; Sulfides: argon (0.9 L/min) and helium (0.35 L/min) mixed in the ablation cell, laser frequency 6 Hz, beam spot 26 μm, 30-second background measurements followed by 60-second sample ablation | NIST SRM 610, NIST SRM 612, BCR-2G, GSE-1G, BHVO-2G, BC-28, GOR128-G, STDGL3, GSD-1G, natural pure pyrite (Py), MASS-1 |  |  | 10811.68 |  | 0.800946 |  | 0.011983 | [7 empty] | 0.294582 |  |  |  | 109666.7 |  | 0 |  | 2.247261 |  |  |  | 41.943691 |  | 0 |  |  |  | 0.22758 | [5 empty] | 0.272911 |  |  |  | 227847.8 |  | 23.829197 |  |  |  | 39.969449 | [7 empty] | 14.865846 |  |  |  | 82.634851 | [7 empty] | 34853.77 |  | 22015.25 |  | 2.230847 |  | 2528.823292 |  | 0.342401 |  | 2.574756 |  | 13.515111 |  |  |  | 18.735146 | [19 empty] | 0.250783 |  | 2.288357 |  |  |  | 202791.2 |  |  |  | 58.511525 | [11 empty] | 17.324881 |  | 0.00742 | [5 empty] | 4.568569 |  | 0.181562 | [5 empty] | 382.901867 |  | 11.168998 |  |  | 2025 |  |  | CHN | Fujian
| Makeng Fe deposit |  | Magmatic hydrothermal | Skarn | Skarn Fe-Mo polymetallic | Fe, Mo | Ga, Ge | Fe, Mo, Ga, Ge | Zhang et al., 2015a; Zhang et al., 2015b |  | Am-MKSYS-11-4-5-1 | Am-MKSYS-11-4-5-1 | [5 empty] | ore material | polished section | grab | mineral separate | [5 empty] | mineralisation |  |  |  | magnetite, pyroxene, amphibole, andradite, sphalerite, pyrite, pyrrhotite, chalcopyrite, molybdenite | [6 empty] | chlorite, fluorite | carbon-coated sample surfaces | LA-ICPMS, SEM-EDS | Geo Las Pro 193 nm ArF excimer laser combined with an Agilent 7900 ICP-MS; New Wave Research (NWR) 213 nm laser ablation system connected to an Agilent 7700x ICP-MS; ASI RESOLution-LR-S155 excimer laser system coupled with the Agilent 7700x ICP-MS | SKLODG, IGCAS | Silicates: laser frequency 6 Hz, beam spot diameter 40 μm, 96-second single measurement durations; Magnetite: 30-second background measurement followed by 50-second ablation under helium carrier gas (0.8 L/min) mixed with argon (0.9 L/min) through a T-joint interface; Sulfides: argon (0.9 L/min) and helium (0.35 L/min) mixed in the ablation cell, laser frequency 6 Hz, beam spot 26 μm, 30-second background measurements followed by 60-second sample ablation | NIST SRM 610, NIST SRM 612, BCR-2G, GSE-1G, BHVO-2G, BC-28, GOR128-G, STDGL3, GSD-1G, natural pure pyrite (Py), MASS-1 |  |  | 7742.167437 |  | 0.185615 |  | 0.002318 | [7 empty] | 0.240448 |  |  |  | 135703.8 |  | 0.037161 |  | 3.68866 |  |  |  | 36.183599 |  | 0.634356 |  |  |  | 0.107798 | [5 empty] | 0.390036 |  |  |  | 146064.1 |  | 17.281341 |  |  |  | 36.893768 | [7 empty] | 21.573499 |  |  |  | 79.585869 | [7 empty] | 35675.07 |  | 24932.04 |  | 1.515913 |  | 2613.983269 |  | 0.145199 |  | 4.327337 |  | 10.800106 |  |  |  | 19.286153 | [19 empty] | 0.074557 |  | 2.831371 |  |  |  | 236500.5 |  |  |  | 62.570742 | [11 empty] | 11.700516 |  | 0.015008 | [5 empty] | 1.983661 |  | 0.055237 | [5 empty] | 339.501393 |  | 12.020196 |  |  | 2025 |  |  | CHN | Fujian
| Makeng Fe deposit |  | Magmatic hydrothermal | Skarn | Skarn Fe-Mo polymetallic | Fe, Mo | Ga, Ge | Fe, Mo, Ga, Ge | Zhang et al., 2015a; Zhang et al., 2015b |  | Am-MKSYS-12-3-7-1 | Am-MKSYS-12-3-7-1 | [5 empty] | ore material | polished section | grab | mineral separate | [5 empty] | mineralisation |  |  |  | magnetite, pyroxene, amphibole, andradite, sphalerite, pyrite, pyrrhotite, chalcopyrite, molybdenite | [6 empty] | chlorite, fluorite | carbon-coated sample surfaces | LA-ICPMS, SEM-EDS | Geo Las Pro 193 nm ArF excimer laser combined with an Agilent 7900 ICP-MS; New Wave Research (NWR) 213 nm laser ablation system connected to an Agilent 7700x ICP-MS; ASI RESOLution-LR-S155 excimer laser system coupled with the Agilent 7700x ICP-MS | SKLODG, IGCAS | Silicates: laser frequency 6 Hz, beam spot diameter 40 μm, 96-second single measurement durations; Magnetite: 30-second background measurement followed by 50-second ablation under helium carrier gas (0.8 L/min) mixed with argon (0.9 L/min) through a T-joint interface; Sulfides: argon (0.9 L/min) and helium (0.35 L/min) mixed in the ablation cell, laser frequency 6 Hz, beam spot 26 μm, 30-second background measurements followed by 60-second sample ablation | NIST SRM 610, NIST SRM 612, BCR-2G, GSE-1G, BHVO-2G, BC-28, GOR128-G, STDGL3, GSD-1G, natural pure pyrite (Py), MASS-1 |  |  | 1044.184045 |  | 0.386171 |  | 0.003318 | [7 empty] | 0.02438 |  |  |  | 153329.5 |  | 0.176578 |  | 1.807209 |  |  |  | 16.848367 |  | 0 |  |  |  | 0.315049 | [5 empty] | 0.173187 |  |  |  | 120414.7 |  | 0.835429 |  |  |  | 45.998242 | [7 empty] | 4.120603 |  |  |  | 0.912245 | [7 empty] | 55583.44 |  | 9032.235673 |  | 0.044368 |  | 1997.314524 |  | 0.00404 |  | 2.800299 |  | 4.413397 |  |  |  | 2.948992 | [19 empty] | 0.103163 |  | 2.223967 |  |  |  | 241822.4 |  |  |  | 6.34191 | [11 empty] | 0.477517 |  | 0 | [5 empty] | 0.079109 | [7 empty] | 142.863888 |  | 0.650517 |  |  | 2025 |  |  | CHN | Fujian
| Makeng Fe deposit |  | Magmatic hydrothermal | Skarn | Skarn Fe-Mo polymetallic | Fe, Mo | Ga, Ge | Fe, Mo, Ga, Ge | Zhang et al., 2015a; Zhang et al., 2015b |  | Am-MKSYS-12-3-8-1 | Am-MKSYS-12-3-8-1 | [5 empty] | ore material | polished section | grab | mineral separate | [5 empty] | mineralisation |  |  |  | magnetite, pyroxene, amphibole, andradite, sphalerite, pyrite, pyrrhotite, chalcopyrite, molybdenite | [6 empty] | chlorite, fluorite | carbon-coated sample surfaces | LA-ICPMS, SEM-EDS | Geo Las Pro 193 nm ArF excimer laser combined with an Agilent 7900 ICP-MS; New Wave Research (NWR) 213 nm laser ablation system connected to an Agilent 7700x ICP-MS; ASI RESOLution-LR-S155 excimer laser system coupled with the Agilent 7700x ICP-MS | SKLODG, IGCAS | Silicates: laser frequency 6 Hz, beam spot diameter 40 μm, 96-second single measurement durations; Magnetite: 30-second background measurement followed by 50-second ablation under helium carrier gas (0.8 L/min) mixed with argon (0.9 L/min) through a T-joint interface; Sulfides: argon (0.9 L/min) and helium (0.35 L/min) mixed in the ablation cell, laser frequency 6 Hz, beam spot 26 μm, 30-second background measurements followed by 60-second sample ablation | NIST SRM 610, NIST SRM 612, BCR-2G, GSE-1G, BHVO-2G, BC-28, GOR128-G, STDGL3, GSD-1G, natural pure pyrite (Py), MASS-1 |  |  | 2544.878374 |  | 0.229152 | [9 empty] | 0 |  |  |  | 153213.8 |  | 0.17706 |  | 0.530423 |  |  |  | 17.04357 |  | 0 |  |  |  | 0.375169 | [5 empty] | 0.080024 |  |  |  | 119244.1 |  | 4.962938 |  |  |  | 50.668719 | [7 empty] | 7.116029 |  |  |  | 83.158699 | [7 empty] | 55410.49 |  | 8846.94852 |  | 0.085493 |  | 2451.394396 |  | 0.065699 |  | 1.28815 |  | 4.08879 |  |  |  | 24.300871 | [19 empty] | 0.02741 |  | 2.013731 |  |  |  | 241160.2 |  |  |  | 44.345466 | [11 empty] | 0.380781 |  | 0.055885 | [5 empty] | 0.167692 |  | 0.033422 | [5 empty] | 138.232349 |  | 0.843752 |  |  | 2025 |  |  | CHN | Fujian
| Makeng Fe deposit |  | Magmatic hydrothermal | Skarn | Skarn Fe-Mo polymetallic | Fe, Mo | Ga, Ge | Fe, Mo, Ga, Ge | Zhang et al., 2015a; Zhang et al., 2015b |  | Am-MKSYS-12-4-9-1 | Am-MKSYS-12-4-9-1 | [5 empty] | ore material | polished section | grab | mineral separate | [5 empty] | mineralisation |  |  |  | magnetite, pyroxene, amphibole, andradite, sphalerite, pyrite, pyrrhotite, chalcopyrite, molybdenite | [6 empty] | chlorite, fluorite | carbon-coated sample surfaces | LA-ICPMS, SEM-EDS | Geo Las Pro 193 nm ArF excimer laser combined with an Agilent 7900 ICP-MS; New Wave Research (NWR) 213 nm laser ablation system connected to an Agilent 7700x ICP-MS; ASI RESOLution-LR-S155 excimer laser system coupled with the Agilent 7700x ICP-MS | SKLODG, IGCAS | Silicates: laser frequency 6 Hz, beam spot diameter 40 μm, 96-second single measurement durations; Magnetite: 30-second background measurement followed by 50-second ablation under helium carrier gas (0.8 L/min) mixed with argon (0.9 L/min) through a T-joint interface; Sulfides: argon (0.9 L/min) and helium (0.35 L/min) mixed in the ablation cell, laser frequency 6 Hz, beam spot 26 μm, 30-second background measurements followed by 60-second sample ablation | NIST SRM 610, NIST SRM 612, BCR-2G, GSE-1G, BHVO-2G, BC-28, GOR128-G, STDGL3, GSD-1G, natural pure pyrite (Py), MASS-1 |  |  | 8872.850067 |  | 0.248354 | [9 empty] | 0.001668 |  |  |  | 75495.21284 |  | 0 |  | 4.675606 |  |  |  | 22.196059 |  | 0 |  |  |  | 0.180599 | [5 empty] | 0.317365 |  |  |  | 165811.9 |  | 11.254512 |  |  |  | 36.532559 | [7 empty] | 2.344113 |  |  |  | 2352.559618 | [7 empty] | 60072.39768 |  | 14563.21 |  | 0.172939 |  | 3261.297518 |  | 0.668362 |  | 6.186952 |  | 20.565621 |  |  |  | 4.815475 | [19 empty] | 0.222542 |  | 2.101324 |  |  |  | 248695.3 |  |  |  | 14.898255 | [11 empty] | 3.640743 |  | 0.002116 | [5 empty] | 1.593153 |  | 0.026696 | [5 empty] | 298.753081 |  | 2.15292 |  |  | 2025 |  |  | CHN | Fujian
| Makeng Fe deposit |  | Magmatic hydrothermal | Skarn | Skarn Fe-Mo polymetallic | Fe, Mo | Ga, Ge | Fe, Mo, Ga, Ge | Zhang et al., 2015a; Zhang et al., 2015b |  | Am-MKSYS-12-4-10-1 | Am-MKSYS-12-4-10-1 | [5 empty] | ore material | polished section | grab | mineral separate | [5 empty] | mineralisation |  |  |  | magnetite, pyroxene, amphibole, andradite, sphalerite, pyrite, pyrrhotite, chalcopyrite, molybdenite | [6 empty] | chlorite, fluorite | carbon-coated sample surfaces | LA-ICPMS, SEM-EDS | Geo Las Pro 193 nm ArF excimer laser combined with an Agilent 7900 ICP-MS; New Wave Research (NWR) 213 nm laser ablation system connected to an Agilent 7700x ICP-MS; ASI RESOLution-LR-S155 excimer laser system coupled with the Agilent 7700x ICP-MS | SKLODG, IGCAS | Silicates: laser frequency 6 Hz, beam spot diameter 40 μm, 96-second single measurement durations; Magnetite: 30-second background measurement followed by 50-second ablation under helium carrier gas (0.8 L/min) mixed with argon (0.9 L/min) through a T-joint interface; Sulfides: argon (0.9 L/min) and helium (0.35 L/min) mixed in the ablation cell, laser frequency 6 Hz, beam spot 26 μm, 30-second background measurements followed by 60-second sample ablation | NIST SRM 610, NIST SRM 612, BCR-2G, GSE-1G, BHVO-2G, BC-28, GOR128-G, STDGL3, GSD-1G, natural pure pyrite (Py), MASS-1 |  |  | 17527.35 |  | 0.381906 |  | 0.014202 | [7 empty] | 0.251069 |  |  |  | 76064.49 |  | 0.035324 |  | 0.494172 |  |  |  | 13.180183 |  | 0 |  |  |  | 0.057819 | [5 empty] | 0.175537 |  |  |  | 153002.3 |  | 29.267669 |  |  |  | 51.217697 | [7 empty] | 19.41063 |  |  |  | 1766.035043 | [7 empty] | 64473.99 |  | 20530.53 |  | 0.513777 |  | 2776.322376 |  | 0.444327 |  | 1.238234 |  | 5.521219 |  |  |  | 16.622351 | [19 empty] | 0 |  | 1.908799 |  |  |  | 241981.7 |  |  |  | 306.825308 | [11 empty] | 2.800187 |  | 0.054254 | [5 empty] | 1.418798 |  | 0.113566 | [5 empty] | 361.203078 |  | 1.634019 |  |  | 2025 |  |  | CHN | Fujian
| Makeng Fe deposit |  | Magmatic hydrothermal | Skarn | Skarn Fe-Mo polymetallic | Fe, Mo | Ga, Ge | Fe, Mo, Ga, Ge | Zhang et al., 2015a; Zhang et al., 2015b |  | Analysis number-1 | Analysis number-1 | [5 empty] | ore material | polished section | grab | mineral separate | [5 empty] | mineralisation |  |  |  | magnetite, pyroxene, amphibole, andradite, sphalerite, pyrite, pyrrhotite, chalcopyrite, molybdenite | [6 empty] | chlorite, fluorite | carbon-coated sample surfaces | LA-ICPMS, SEM-EDS | Geo Las Pro 193 nm ArF excimer laser combined with an Agilent 7900 ICP-MS; New Wave Research (NWR) 213 nm laser ablation system connected to an Agilent 7700x ICP-MS; ASI RESOLution-LR-S155 excimer laser system coupled with the Agilent 7700x ICP-MS | SKLODG, IGCAS | Silicates: laser frequency 6 Hz, beam spot diameter 40 μm, 96-second single measurement durations; Magnetite: 30-second background measurement followed by 50-second ablation under helium carrier gas (0.8 L/min) mixed with argon (0.9 L/min) through a T-joint interface; Sulfides: argon (0.9 L/min) and helium (0.35 L/min) mixed in the ablation cell, laser frequency 6 Hz, beam spot 26 μm, 30-second background measurements followed by 60-second sample ablation | NIST SRM 610, NIST SRM 612, BCR-2G, GSE-1G, BHVO-2G, BC-28, GOR128-G, STDGL3, GSD-1G, natural pure pyrite (Py), MASS-1 | [147 empty] | 2025 |  |  | CHN | Fujian
| Makeng Fe deposit |  | Magmatic hydrothermal | Skarn | Skarn Fe-Mo polymetallic | Fe, Mo | Ga, Ge | Fe, Mo, Ga, Ge | Zhang et al., 2015a; Zhang et al., 2015b |  | Mol-MK22-8-1-1 | Mol-MK22-8-1-1 | [5 empty] | ore material | polished section | grab | mineral separate | [5 empty] | mineralisation |  |  |  | magnetite, pyroxene, amphibole, andradite, sphalerite, pyrite, pyrrhotite, chalcopyrite, molybdenite | [6 empty] | chlorite, fluorite | carbon-coated sample surfaces | LA-ICPMS, SEM-EDS | Geo Las Pro 193 nm ArF excimer laser combined with an Agilent 7900 ICP-MS; New Wave Research (NWR) 213 nm laser ablation system connected to an Agilent 7700x ICP-MS; ASI RESOLution-LR-S155 excimer laser system coupled with the Agilent 7700x ICP-MS | SKLODG, IGCAS | Silicates: laser frequency 6 Hz, beam spot diameter 40 μm, 96-second single measurement durations; Magnetite: 30-second background measurement followed by 50-second ablation under helium carrier gas (0.8 L/min) mixed with argon (0.9 L/min) through a T-joint interface; Sulfides: argon (0.9 L/min) and helium (0.35 L/min) mixed in the ablation cell, laser frequency 6 Hz, beam spot 26 μm, 30-second background measurements followed by 60-second sample ablation | NIST SRM 610, NIST SRM 612, BCR-2G, GSE-1G, BHVO-2G, BC-28, GOR128-G, STDGL3, GSD-1G, natural pure pyrite (Py), MASS-1 |  |  | 0.488 |  | 0.089985 |  | 39.149557 | [7 empty] | 432.791394 |  |  |  | 1981.310974 |  | 0.192215 |  | 0.021 |  |  |  | 2.323 |  | 29.578295 |  |  |  | 1.831743 | [5 empty] | 7.199046 |  |  |  | 1.286479 |  | 5.915771 |  |  |  | 8.209331 | [7 empty] | 0.78672 |  |  |  | 3.372722 | [7 empty] | 3213.79325 |  | 23.818378 |  | 19.673462 |  | 396818.7 |  | 4.852961 |  | 49.041603 |  | 0.799 |  |  |  | 1.31269 | [19 empty] | 112.044237 |  | 1559.985895 |  |  |  | 118.112374 |  |  |  | 0.838 | [11 empty] | 1.06331 |  | 1489.854915 | [5 empty] | 1.589166 |  | 0.069 | [5 empty] | 1.275521 |  | 589725.8 |  |  | 2025 |  |  | CHN | Fujian
| Makeng Fe deposit |  | Magmatic hydrothermal | Skarn | Skarn Fe-Mo polymetallic | Fe, Mo | Ga, Ge | Fe, Mo, Ga, Ge | Zhang et al., 2015a; Zhang et al., 2015b |  | Mol-MK22-8-2-1 | Mol-MK22-8-2-1 | [5 empty] | ore material | polished section | grab | mineral separate | [5 empty] | mineralisation |  |  |  | magnetite, pyroxene, amphibole, andradite, sphalerite, pyrite, pyrrhotite, chalcopyrite, molybdenite | [6 empty] | chlorite, fluorite | carbon-coated sample surfaces | LA-ICPMS, SEM-EDS | Geo Las Pro 193 nm ArF excimer laser combined with an Agilent 7900 ICP-MS; New Wave Research (NWR) 213 nm laser ablation system connected to an Agilent 7700x ICP-MS; ASI RESOLution-LR-S155 excimer laser system coupled with the Agilent 7700x ICP-MS | SKLODG, IGCAS | Silicates: laser frequency 6 Hz, beam spot diameter 40 μm, 96-second single measurement durations; Magnetite: 30-second background measurement followed by 50-second ablation under helium carrier gas (0.8 L/min) mixed with argon (0.9 L/min) through a T-joint interface; Sulfides: argon (0.9 L/min) and helium (0.35 L/min) mixed in the ablation cell, laser frequency 6 Hz, beam spot 26 μm, 30-second background measurements followed by 60-second sample ablation | NIST SRM 610, NIST SRM 612, BCR-2G, GSE-1G, BHVO-2G, BC-28, GOR128-G, STDGL3, GSD-1G, natural pure pyrite (Py), MASS-1 |  |  | 2.25 |  | 0.1723 |  | 107.804097 | [7 empty] | 1367.697093 |  |  |  | 2404.611207 |  | 0.337574 |  | 0.053 |  |  |  | 3.181521 |  | 56.431911 |  |  |  | 5.872963 | [5 empty] | 9.337531 |  |  |  | 2.002029 |  | 22.575359 |  |  |  | 26.876686 | [7 empty] | 1.813936 |  |  |  | 4.975 | [7 empty] | 3853.98964 |  | 40.362385 |  | 21.645255 |  | 395566.3 |  | 9.816804 |  | 85.684847 |  | 2.166 |  |  |  | 1.340507 | [19 empty] | 137.384864 |  | 2304.100428 |  |  |  | 119.285087 |  |  |  | 2.263 | [11 empty] | 2.29226 |  | 4053.773111 | [5 empty] | 2.24893 |  | 0.169 | [5 empty] | 1.210141 |  | 584582.2 |  |  | 2025 |  |  | CHN | Fujian
| Makeng Fe deposit |  | Magmatic hydrothermal | Skarn | Skarn Fe-Mo polymetallic | Fe, Mo | Ga, Ge | Fe, Mo, Ga, Ge | Zhang et al., 2015a; Zhang et al., 2015b |  | Mol-MK22-8-3-1 | Mol-MK22-8-3-1 | [5 empty] | ore material | polished section | grab | mineral separate | [5 empty] | mineralisation |  |  |  | magnetite, pyroxene, amphibole, andradite, sphalerite, pyrite, pyrrhotite, chalcopyrite, molybdenite | [6 empty] | chlorite, fluorite | carbon-coated sample surfaces | LA-ICPMS, SEM-EDS | Geo Las Pro 193 nm ArF excimer laser combined with an Agilent 7900 ICP-MS; New Wave Research (NWR) 213 nm laser ablation system connected to an Agilent 7700x ICP-MS; ASI RESOLution-LR-S155 excimer laser system coupled with the Agilent 7700x ICP-MS | SKLODG, IGCAS | Silicates: laser frequency 6 Hz, beam spot diameter 40 μm, 96-second single measurement durations; Magnetite: 30-second background measurement followed by 50-second ablation under helium carrier gas (0.8 L/min) mixed with argon (0.9 L/min) through a T-joint interface; Sulfides: argon (0.9 L/min) and helium (0.35 L/min) mixed in the ablation cell, laser frequency 6 Hz, beam spot 26 μm, 30-second background measurements followed by 60-second sample ablation | NIST SRM 610, NIST SRM 612, BCR-2G, GSE-1G, BHVO-2G, BC-28, GOR128-G, STDGL3, GSD-1G, natural pure pyrite (Py), MASS-1 |  |  | 0.849 |  | 0.227775 |  | 36.648587 | [7 empty] | 427.029482 |  |  |  | 2205.186713 |  | 0.354548 |  | 0.029 |  |  |  | 1.785 |  | 28.009124 |  |  |  | 1.421393 | [5 empty] | 3.765665 |  |  |  | 1.5247 |  | 9.115826 |  |  |  | 41.34018 | [7 empty] | 1.544104 |  |  |  | 2.447 | [7 empty] | 2745.815899 |  | 23.09803 |  | 20.251625 |  | 397138.3 |  | 4.729012 |  | 68.626701 |  | 1.122 |  |  |  | 3.833379 | [19 empty] | 171.944805 |  | 1628.84527 |  |  |  | 104.753111 |  |  |  | 1.416 | [11 empty] | 0.835855 |  | 1368.498419 | [5 empty] | 1.229179 |  | 0.10438 | [5 empty] | 1.261145 |  | 590085.5 |  |  | 2025 |  |  | CHN | Fujian
| Makeng Fe deposit |  | Magmatic hydrothermal | Skarn | Skarn Fe-Mo polymetallic | Fe, Mo | Ga, Ge | Fe, Mo, Ga, Ge | Zhang et al., 2015a; Zhang et al., 2015b |  | Mol-MK22-8-3-2 | Mol-MK22-8-3-2 | [5 empty] | ore material | polished section | grab | mineral separate | [5 empty] | mineralisation |  |  |  | magnetite, pyroxene, amphibole, andradite, sphalerite, pyrite, pyrrhotite, chalcopyrite, molybdenite | [6 empty] | chlorite, fluorite | carbon-coated sample surfaces | LA-ICPMS, SEM-EDS | Geo Las Pro 193 nm ArF excimer laser combined with an Agilent 7900 ICP-MS; New Wave Research (NWR) 213 nm laser ablation system connected to an Agilent 7700x ICP-MS; ASI RESOLution-LR-S155 excimer laser system coupled with the Agilent 7700x ICP-MS | SKLODG, IGCAS | Silicates: laser frequency 6 Hz, beam spot diameter 40 μm, 96-second single measurement durations; Magnetite: 30-second background measurement followed by 50-second ablation under helium carrier gas (0.8 L/min) mixed with argon (0.9 L/min) through a T-joint interface; Sulfides: argon (0.9 L/min) and helium (0.35 L/min) mixed in the ablation cell, laser frequency 6 Hz, beam spot 26 μm, 30-second background measurements followed by 60-second sample ablation | NIST SRM 610, NIST SRM 612, BCR-2G, GSE-1G, BHVO-2G, BC-28, GOR128-G, STDGL3, GSD-1G, natural pure pyrite (Py), MASS-1 |  |  | 2.881 |  | 0.320081 |  | 86.29133 | [7 empty] | 974.262832 |  |  |  | 2161.98295 |  | 0.31503 |  | 0.086 |  |  |  | 5.039 |  | 36.096996 |  |  |  | 3.681445 | [5 empty] | 6.133431 |  |  |  | 3.001744 |  | 12.127636 |  |  |  | 18.597666 | [7 empty] | 2.805973 |  |  |  | 7.209 | [7 empty] | 3819.670903 |  | 32.415763 |  | 14.622408 |  | 395731.7 |  | 6.501142 |  | 38.240709 |  | 3.242 |  |  |  | 3.689894 | [19 empty] | 204.06071 |  | 2106.293209 |  |  |  | 110.692844 |  |  |  | 5.071368 | [11 empty] | 1.395698 |  | 3976.530381 | [5 empty] | 2.97 |  | 0.264 | [5 empty] | 1.51903 |  | 585539.3 |  |  | 2025 |  |  | CHN | Fujian
| Makeng Fe deposit |  | Magmatic hydrothermal | Skarn | Skarn Fe-Mo polymetallic | Fe, Mo | Ga, Ge | Fe, Mo, Ga, Ge | Zhang et al., 2015a; Zhang et al., 2015b |  | Mol-MK22-8-4-1 | Mol-MK22-8-4-1 | [5 empty] | ore material | polished section | grab | mineral separate | [5 empty] | mineralisation |  |  |  | magnetite, pyroxene, amphibole, andradite, sphalerite, pyrite, pyrrhotite, chalcopyrite, molybdenite | [6 empty] | chlorite, fluorite | carbon-coated sample surfaces | LA-ICPMS, SEM-EDS | Geo Las Pro 193 nm ArF excimer laser combined with an Agilent 7900 ICP-MS; New Wave Research (NWR) 213 nm laser ablation system connected to an Agilent 7700x ICP-MS; ASI RESOLution-LR-S155 excimer laser system coupled with the Agilent 7700x ICP-MS | SKLODG, IGCAS | Silicates: laser frequency 6 Hz, beam spot diameter 40 μm, 96-second single measurement durations; Magnetite: 30-second background measurement followed by 50-second ablation under helium carrier gas (0.8 L/min) mixed with argon (0.9 L/min) through a T-joint interface; Sulfides: argon (0.9 L/min) and helium (0.35 L/min) mixed in the ablation cell, laser frequency 6 Hz, beam spot 26 μm, 30-second background measurements followed by 60-second sample ablation | NIST SRM 610, NIST SRM 612, BCR-2G, GSE-1G, BHVO-2G, BC-28, GOR128-G, STDGL3, GSD-1G, natural pure pyrite (Py), MASS-1 |  |  | 1.766 |  | 0.093755 |  | 9.433665 | [7 empty] | 131.944921 |  |  |  | 377.94655 |  | 0.097981 |  | 0.04 |  |  |  | 2.632 |  | 8.370763 |  |  |  | 1.656 | [5 empty] | 9.877256 |  |  |  | 0.386 |  | 4.069762 |  |  |  | 43.876495 | [7 empty] | 0.429 |  |  |  | 3.00567 | [7 empty] | 1239.503191 |  | 7.344615 |  | 22.974915 |  | 399275.5 |  | 1.134278 |  | 40.165308 |  | 1.309 |  |  |  | 2.856141 | [19 empty] | 153.389844 |  | 346.999023 |  |  |  | 114.497939 |  |  |  | 1.973009 | [11 empty] | 0.603076 |  | 294.497081 | [5 empty] | 1.393 |  | 0.122 | [5 empty] | 0.407 |  | 596283.5 |  |  | 2025 |  |  | CHN | Fujian
| Makeng Fe deposit |  | Magmatic hydrothermal | Skarn | Skarn Fe-Mo polymetallic | Fe, Mo | Ga, Ge | Fe, Mo, Ga, Ge | Zhang et al., 2015a; Zhang et al., 2015b |  | Mol-MKSYS-16-5-1-1 | Mol-MKSYS-16-5-1-1 | [5 empty] | ore material | polished section | grab | mineral separate | [5 empty] | mineralisation |  |  |  | magnetite, pyroxene, amphibole, andradite, sphalerite, pyrite, pyrrhotite, chalcopyrite, molybdenite | [6 empty] | chlorite, fluorite | carbon-coated sample surfaces | LA-ICPMS, SEM-EDS | Geo Las Pro 193 nm ArF excimer laser combined with an Agilent 7900 ICP-MS; New Wave Research (NWR) 213 nm laser ablation system connected to an Agilent 7700x ICP-MS; ASI RESOLution-LR-S155 excimer laser system coupled with the Agilent 7700x ICP-MS | SKLODG, IGCAS | Silicates: laser frequency 6 Hz, beam spot diameter 40 μm, 96-second single measurement durations; Magnetite: 30-second background measurement followed by 50-second ablation under helium carrier gas (0.8 L/min) mixed with argon (0.9 L/min) through a T-joint interface; Sulfides: argon (0.9 L/min) and helium (0.35 L/min) mixed in the ablation cell, laser frequency 6 Hz, beam spot 26 μm, 30-second background measurements followed by 60-second sample ablation | NIST SRM 610, NIST SRM 612, BCR-2G, GSE-1G, BHVO-2G, BC-28, GOR128-G, STDGL3, GSD-1G, natural pure pyrite (Py), MASS-1 |  |  | 0.904 |  | 0.075854 |  | 0.330659 | [7 empty] | 8.44813 |  |  |  | 1.175 |  | 0.025 |  | 0.008 |  |  |  | 2.432 |  | 1.056 |  |  |  | 1.285 | [5 empty] | 8.68011 |  |  |  | 0.121031 |  | 0.616515 |  |  |  | 0.144347 | [7 empty] | 0.159 |  |  |  | 3.403 | [7 empty] | 1236.551081 |  | 4.702 |  | 25.603836 |  | 399463.2 |  | 0.054923 |  | 29.793834 |  | 0.678 |  |  |  | 0.705617 | [19 empty] | 68.318883 |  | 64.811117 |  |  |  | 146.747925 |  |  |  | 0.444 | [11 empty] | 3.471906 |  | 39.385624 | [5 empty] | 2.147404 |  | 0.042673 | [5 empty] | 4.19982 |  | 597358.9 |  |  | 2025 |  |  | CHN | Fujian
| Makeng Fe deposit |  | Magmatic hydrothermal | Skarn | Skarn Fe-Mo polymetallic | Fe, Mo | Ga, Ge | Fe, Mo, Ga, Ge | Zhang et al., 2015a; Zhang et al., 2015b |  | Sph-MKSYS-8-1-3-1 | Sph-MKSYS-8-1-3-1 | [5 empty] | ore material | polished section | grab | mineral separate | [5 empty] | mineralisation |  |  |  | magnetite, pyroxene, amphibole, andradite, sphalerite, pyrite, pyrrhotite, chalcopyrite, molybdenite | [6 empty] | chlorite, fluorite | carbon-coated sample surfaces | LA-ICPMS, SEM-EDS | Geo Las Pro 193 nm ArF excimer laser combined with an Agilent 7900 ICP-MS; New Wave Research (NWR) 213 nm laser ablation system connected to an Agilent 7700x ICP-MS; ASI RESOLution-LR-S155 excimer laser system coupled with the Agilent 7700x ICP-MS | SKLODG, IGCAS | Silicates: laser frequency 6 Hz, beam spot diameter 40 μm, 96-second single measurement durations; Magnetite: 30-second background measurement followed by 50-second ablation under helium carrier gas (0.8 L/min) mixed with argon (0.9 L/min) through a T-joint interface; Sulfides: argon (0.9 L/min) and helium (0.35 L/min) mixed in the ablation cell, laser frequency 6 Hz, beam spot 26 μm, 30-second background measurements followed by 60-second sample ablation | NIST SRM 610, NIST SRM 612, BCR-2G, GSE-1G, BHVO-2G, BC-28, GOR128-G, STDGL3, GSD-1G, natural pure pyrite (Py), MASS-1 |  |  | 0.544 |  | 0 |  | 0.065 | [7 empty] | 6.630905 |  |  |  | 864.549157 |  | 921.863897 |  | 0.015 |  |  |  | 1.609 |  | 6040.677837 |  |  |  | 0.579 | [5 empty] | 0.027 |  |  |  | 0.317184 |  | 0.129 |  |  |  | 0.014719 | [7 empty] | 0.808009 |  |  |  | 1.201 | [7 empty] | 1503.796278 |  | 648755.3 |  | 2324.993254 |  | 326929.9 |  | 3.393917 |  | 0.028051 |  | 0.326132 |  |  |  | 0.095 | [19 empty] | 0.782 |  | 8514.422448 |  |  |  | 2.728802 |  |  |  | 1.847 | [11 empty] | 366.17109 |  | 6.982386 | [5 empty] | 0.553 |  | 0.042 | [5 empty] | 0.156768 |  | 0.076615 |  |  | 2025 |  |  | CHN | Fujian
| Makeng Fe deposit |  | Magmatic hydrothermal | Skarn | Skarn Fe-Mo polymetallic | Fe, Mo | Ga, Ge | Fe, Mo, Ga, Ge | Zhang et al., 2015a; Zhang et al., 2015b |  | Sph-MKSYS-8-1-4-1 | Sph-MKSYS-8-1-4-1 | [5 empty] | ore material | polished section | grab | mineral separate | [5 empty] | mineralisation |  |  |  | magnetite, pyroxene, amphibole, andradite, sphalerite, pyrite, pyrrhotite, chalcopyrite, molybdenite | [6 empty] | chlorite, fluorite | carbon-coated sample surfaces | LA-ICPMS, SEM-EDS | Geo Las Pro 193 nm ArF excimer laser combined with an Agilent 7900 ICP-MS; New Wave Research (NWR) 213 nm laser ablation system connected to an Agilent 7700x ICP-MS; ASI RESOLution-LR-S155 excimer laser system coupled with the Agilent 7700x ICP-MS | SKLODG, IGCAS | Silicates: laser frequency 6 Hz, beam spot diameter 40 μm, 96-second single measurement durations; Magnetite: 30-second background measurement followed by 50-second ablation under helium carrier gas (0.8 L/min) mixed with argon (0.9 L/min) through a T-joint interface; Sulfides: argon (0.9 L/min) and helium (0.35 L/min) mixed in the ablation cell, laser frequency 6 Hz, beam spot 26 μm, 30-second background measurements followed by 60-second sample ablation | NIST SRM 610, NIST SRM 612, BCR-2G, GSE-1G, BHVO-2G, BC-28, GOR128-G, STDGL3, GSD-1G, natural pure pyrite (Py), MASS-1 |  |  | 0.581 |  | 0.123946 |  | 0.065071 | [7 empty] | 15.509437 |  |  |  | 936.677762 |  | 861.020533 |  | 0.014 |  |  |  | 1.075086 |  | 5033.278615 |  |  |  | 1.193 | [5 empty] | 0.097 |  |  |  | 0.395991 |  | 0.072 |  |  |  | 0.027513 | [7 empty] | 0.514715 |  |  |  | 3.034 | [7 empty] | 1892.819605 |  | 649325 |  | 2374.913373 |  | 326555 |  | 4.100119 |  | 0.118645 |  | 0.432791 |  |  |  | 0.09 | [19 empty] | 0.82835 |  | 8207.798697 |  |  |  | 3.688885 |  |  |  | 0.763 | [11 empty] | 378.363206 |  | 52.018231 | [5 empty] | 0.487 |  | 0.046558 | [5 empty] | 0.42645 |  | 0.013 |  |  | 2025 |  |  | CHN | Fujian
| Makeng Fe deposit |  | Magmatic hydrothermal | Skarn | Skarn Fe-Mo polymetallic | Fe, Mo | Ga, Ge | Fe, Mo, Ga, Ge | Zhang et al., 2015a; Zhang et al., 2015b |  | Sph-MKSYS-8-1-6-1 | Sph-MKSYS-8-1-6-1 | [5 empty] | ore material | polished section | grab | mineral separate | [5 empty] | mineralisation |  |  |  | magnetite, pyroxene, amphibole, andradite, sphalerite, pyrite, pyrrhotite, chalcopyrite, molybdenite | [6 empty] | chlorite, fluorite | carbon-coated sample surfaces | LA-ICPMS, SEM-EDS | Geo Las Pro 193 nm ArF excimer laser combined with an Agilent 7900 ICP-MS; New Wave Research (NWR) 213 nm laser ablation system connected to an Agilent 7700x ICP-MS; ASI RESOLution-LR-S155 excimer laser system coupled with the Agilent 7700x ICP-MS | SKLODG, IGCAS | Silicates: laser frequency 6 Hz, beam spot diameter 40 μm, 96-second single measurement durations; Magnetite: 30-second background measurement followed by 50-second ablation under helium carrier gas (0.8 L/min) mixed with argon (0.9 L/min) through a T-joint interface; Sulfides: argon (0.9 L/min) and helium (0.35 L/min) mixed in the ablation cell, laser frequency 6 Hz, beam spot 26 μm, 30-second background measurements followed by 60-second sample ablation | NIST SRM 610, NIST SRM 612, BCR-2G, GSE-1G, BHVO-2G, BC-28, GOR128-G, STDGL3, GSD-1G, natural pure pyrite (Py), MASS-1 |  |  | 0.812 |  | 0.010618 |  | 0.112 | [7 empty] | 1.458549 |  |  |  | 1090.96862 |  | 1200.38948 |  | 0.024 |  |  |  | 2.927 |  | 14292.93 |  |  |  | 0.543 | [5 empty] | 0.414 |  |  |  | 0.748399 |  | 0.032 |  |  |  | 0.02 | [7 empty] | 0.497994 |  |  |  | 3.532 | [7 empty] | 1571.041431 |  | 632195.9 |  | 2411.950527 |  | 327177.6 |  | 3.59287 |  | 0.118 |  | 0.8 |  |  |  | 0.201 | [19 empty] | 1.333 |  | 15837.82 |  |  |  | 5.972356 |  |  |  | 1.56 | [11 empty] | 322.103311 |  | 2.406524 | [5 empty] | 0.892 |  | 0.061 | [5 empty] | 2.913729 |  | 0.029 |  |  | 2025 |  |  | CHN | Fujian
| Makeng Fe deposit |  | Magmatic hydrothermal | Skarn | Skarn Fe-Mo polymetallic | Fe, Mo | Ga, Ge | Fe, Mo, Ga, Ge | Zhang et al., 2015a; Zhang et al., 2015b |  | Sph-MKSYS-8-1-8-1 | Sph-MKSYS-8-1-8-1 | [5 empty] | ore material | polished section | grab | mineral separate | [5 empty] | mineralisation |  |  |  | magnetite, pyroxene, amphibole, andradite, sphalerite, pyrite, pyrrhotite, chalcopyrite, molybdenite | [6 empty] | chlorite, fluorite | carbon-coated sample surfaces | LA-ICPMS, SEM-EDS | Geo Las Pro 193 nm ArF excimer laser combined with an Agilent 7900 ICP-MS; New Wave Research (NWR) 213 nm laser ablation system connected to an Agilent 7700x ICP-MS; ASI RESOLution-LR-S155 excimer laser system coupled with the Agilent 7700x ICP-MS | SKLODG, IGCAS | Silicates: laser frequency 6 Hz, beam spot diameter 40 μm, 96-second single measurement durations; Magnetite: 30-second background measurement followed by 50-second ablation under helium carrier gas (0.8 L/min) mixed with argon (0.9 L/min) through a T-joint interface; Sulfides: argon (0.9 L/min) and helium (0.35 L/min) mixed in the ablation cell, laser frequency 6 Hz, beam spot 26 μm, 30-second background measurements followed by 60-second sample ablation | NIST SRM 610, NIST SRM 612, BCR-2G, GSE-1G, BHVO-2G, BC-28, GOR128-G, STDGL3, GSD-1G, natural pure pyrite (Py), MASS-1 |  |  | 0.8 |  | 0.005543 |  | 0.084 | [7 empty] | 8.349795 |  |  |  | 893.735176 |  | 865.419237 |  | 0.017 |  |  |  | 0.889191 |  | 6984.215043 |  |  |  | 0.228272 | [5 empty] | 0.124 |  |  |  | 1.319592 |  | 2.212685 |  |  |  | 3.776917 | [7 empty] | 0.261 |  |  |  | 3.046 | [7 empty] | 1220.052964 |  | 647785.2 |  | 2243.999532 |  | 327194.5 |  | 4.08396 |  | 0.082109 |  | 0.837 |  |  |  | 0.178156 | [19 empty] | 1.001 |  | 9004.238339 |  |  |  | 1.906 |  |  |  | 1.361 | [11 empty] | 376.610451 |  | 8.187958 | [5 empty] | 0.644 |  | 0.041 | [5 empty] | 0.391 |  | 0.024 |  |  | 2025 |  |  | CHN | Fujian
| Makeng Fe deposit |  | Magmatic hydrothermal | Skarn | Skarn Fe-Mo polymetallic | Fe, Mo | Ga, Ge | Fe, Mo, Ga, Ge | Zhang et al., 2015a; Zhang et al., 2015b |  | Sph-MKSYS-8-1-10-1 | Sph-MKSYS-8-1-10-1 | [5 empty] | ore material | polished section | grab | mineral separate | [5 empty] | mineralisation |  |  |  | magnetite, pyroxene, amphibole, andradite, sphalerite, pyrite, pyrrhotite, chalcopyrite, molybdenite | [6 empty] | chlorite, fluorite | carbon-coated sample surfaces | LA-ICPMS, SEM-EDS | Geo Las Pro 193 nm ArF excimer laser combined with an Agilent 7900 ICP-MS; New Wave Research (NWR) 213 nm laser ablation system connected to an Agilent 7700x ICP-MS; ASI RESOLution-LR-S155 excimer laser system coupled with the Agilent 7700x ICP-MS | SKLODG, IGCAS | Silicates: laser frequency 6 Hz, beam spot diameter 40 μm, 96-second single measurement durations; Magnetite: 30-second background measurement followed by 50-second ablation under helium carrier gas (0.8 L/min) mixed with argon (0.9 L/min) through a T-joint interface; Sulfides: argon (0.9 L/min) and helium (0.35 L/min) mixed in the ablation cell, laser frequency 6 Hz, beam spot 26 μm, 30-second background measurements followed by 60-second sample ablation | NIST SRM 610, NIST SRM 612, BCR-2G, GSE-1G, BHVO-2G, BC-28, GOR128-G, STDGL3, GSD-1G, natural pure pyrite (Py), MASS-1 |  |  | 0.399 |  | 0.135722 |  | 0.059 | [7 empty] | 4.47223 |  |  |  | 852.18361 |  | 860.532685 |  | 0.011 |  |  |  | 0.741645 |  | 6163.707779 |  |  |  | 0.824 | [5 empty] | 0.014 |  |  |  | 0.18 |  | 0.062965 |  |  |  | 0.01 | [7 empty] | 0.186 |  |  |  | 3.6 | [7 empty] | 770.765823 |  | 650689.2 |  | 2483.248721 |  | 327336.1 |  | 3.549614 |  | 0.190898 |  | 0.577 |  |  |  | 0.125 | [19 empty] | 1.890863 |  | 7338.201368 |  |  |  | 4.154 |  |  |  | 0.892 | [11 empty] | 417.984265 |  | 2.902538 | [5 empty] | 0.42 |  | 0.025 | [5 empty] | 0.197656 |  | 0.018 |  |  | 2025 |  |  | CHN | Fujian
| Makeng Fe deposit |  | Magmatic hydrothermal | Skarn | Skarn Fe-Mo polymetallic | Fe, Mo | Ga, Ge | Fe, Mo, Ga, Ge | Zhang et al., 2015a; Zhang et al., 2015b |  | Sph-MK22-5-1-2-1 | Sph-MK22-5-1-2-1 | [5 empty] | ore material | polished section | grab | mineral separate | [5 empty] | mineralisation |  |  |  | magnetite, pyroxene, amphibole, andradite, sphalerite, pyrite, pyrrhotite, chalcopyrite, molybdenite | [6 empty] | chlorite, fluorite | carbon-coated sample surfaces | LA-ICPMS, SEM-EDS | Geo Las Pro 193 nm ArF excimer laser combined with an Agilent 7900 ICP-MS; New Wave Research (NWR) 213 nm laser ablation system connected to an Agilent 7700x ICP-MS; ASI RESOLution-LR-S155 excimer laser system coupled with the Agilent 7700x ICP-MS | SKLODG, IGCAS | Silicates: laser frequency 6 Hz, beam spot diameter 40 μm, 96-second single measurement durations; Magnetite: 30-second background measurement followed by 50-second ablation under helium carrier gas (0.8 L/min) mixed with argon (0.9 L/min) through a T-joint interface; Sulfides: argon (0.9 L/min) and helium (0.35 L/min) mixed in the ablation cell, laser frequency 6 Hz, beam spot 26 μm, 30-second background measurements followed by 60-second sample ablation | NIST SRM 610, NIST SRM 612, BCR-2G, GSE-1G, BHVO-2G, BC-28, GOR128-G, STDGL3, GSD-1G, natural pure pyrite (Py), MASS-1 |  |  | 0.283 |  | 0.024 |  | 0.681459 | [7 empty] | 21.124125 |  |  |  | 196.750338 |  | 560.367421 |  | 0.008 |  |  |  | 1.239 |  | 2323.2078 |  |  |  | 0.965324 | [5 empty] | 0.05 |  |  |  | 1.579282 |  | 0.817539 |  |  |  | 0.023609 | [7 empty] | 4.049873 |  |  |  | 3.216 | [7 empty] | 2598.248959 |  | 651183 |  | 1307.675615 |  | 326936.6 |  | 2.703784 |  | 0.04181 |  | 0.452 |  |  |  | 2.195155 | [19 empty] | 1.54 |  | 10450.95 |  |  |  | 5.047834 |  |  |  | 1.582148 | [11 empty] | 51.641456 |  | 241.904699 | [5 empty] | 1.200263 |  | 0.185218 | [5 empty] | 0.112 |  | 0.13 |  |  | 2025 |  |  | CHN | Fujian
| Makeng Fe deposit |  | Magmatic hydrothermal | Skarn | Skarn Fe-Mo polymetallic | Fe, Mo | Ga, Ge | Fe, Mo, Ga, Ge | Zhang et al., 2015a; Zhang et al., 2015b |  | Sph-MK22-5-1-3-1 | Sph-MK22-5-1-3-1 | [5 empty] | ore material | polished section | grab | mineral separate | [5 empty] | mineralisation |  |  |  | magnetite, pyroxene, amphibole, andradite, sphalerite, pyrite, pyrrhotite, chalcopyrite, molybdenite | [6 empty] | chlorite, fluorite | carbon-coated sample surfaces | LA-ICPMS, SEM-EDS | Geo Las Pro 193 nm ArF excimer laser combined with an Agilent 7900 ICP-MS; New Wave Research (NWR) 213 nm laser ablation system connected to an Agilent 7700x ICP-MS; ASI RESOLution-LR-S155 excimer laser system coupled with the Agilent 7700x ICP-MS | SKLODG, IGCAS | Silicates: laser frequency 6 Hz, beam spot diameter 40 μm, 96-second single measurement durations; Magnetite: 30-second background measurement followed by 50-second ablation under helium carrier gas (0.8 L/min) mixed with argon (0.9 L/min) through a T-joint interface; Sulfides: argon (0.9 L/min) and helium (0.35 L/min) mixed in the ablation cell, laser frequency 6 Hz, beam spot 26 μm, 30-second background measurements followed by 60-second sample ablation | NIST SRM 610, NIST SRM 612, BCR-2G, GSE-1G, BHVO-2G, BC-28, GOR128-G, STDGL3, GSD-1G, natural pure pyrite (Py), MASS-1 |  |  | 0.469 |  | 0.027 |  | 0.232482 | [7 empty] | 11.48679 |  |  |  | 83.473466 |  | 527.874412 |  | 0.009 |  |  |  | 1.28244 |  | 397.80748 |  |  |  | 1.209 | [5 empty] | 0.055 |  |  |  | 0.386311 |  | 0.154111 |  |  |  | 0.015 | [7 empty] | 1.366602 |  |  |  | 4.393 | [7 empty] | 1082.99715 |  | 657851.1 |  | 1212.686042 |  | 327996.4 |  | 2.011374 |  | 0.037 |  | 0.576889 |  |  |  | 0.153103 | [19 empty] | 1.69 |  | 8357.910503 |  |  |  | 3.830479 |  |  |  | 1.258 | [11 empty] | 63.234086 |  | 155.966821 | [5 empty] | 2.683561 |  | 0.207775 | [5 empty] | 0.201 |  | 0.148 |  |  | 2025 |  |  | CHN | Fujian
| Makeng Fe deposit |  | Magmatic hydrothermal | Skarn | Skarn Fe-Mo polymetallic | Fe, Mo | Ga, Ge | Fe, Mo, Ga, Ge | Zhang et al., 2015a; Zhang et al., 2015b |  | Sph-MK22-5-1-4-1 | Sph-MK22-5-1-4-1 | [5 empty] | ore material | polished section | grab | mineral separate | [5 empty] | mineralisation |  |  |  | magnetite, pyroxene, amphibole, andradite, sphalerite, pyrite, pyrrhotite, chalcopyrite, molybdenite | [6 empty] | chlorite, fluorite | carbon-coated sample surfaces | LA-ICPMS, SEM-EDS | Geo Las Pro 193 nm ArF excimer laser combined with an Agilent 7900 ICP-MS; New Wave Research (NWR) 213 nm laser ablation system connected to an Agilent 7700x ICP-MS; ASI RESOLution-LR-S155 excimer laser system coupled with the Agilent 7700x ICP-MS | SKLODG, IGCAS | Silicates: laser frequency 6 Hz, beam spot diameter 40 μm, 96-second single measurement durations; Magnetite: 30-second background measurement followed by 50-second ablation under helium carrier gas (0.8 L/min) mixed with argon (0.9 L/min) through a T-joint interface; Sulfides: argon (0.9 L/min) and helium (0.35 L/min) mixed in the ablation cell, laser frequency 6 Hz, beam spot 26 μm, 30-second background measurements followed by 60-second sample ablation | NIST SRM 610, NIST SRM 612, BCR-2G, GSE-1G, BHVO-2G, BC-28, GOR128-G, STDGL3, GSD-1G, natural pure pyrite (Py), MASS-1 |  |  | 0.349 |  | 0.021 |  | 1.130762 | [7 empty] | 37.743158 |  |  |  | 73.970726 |  | 475.433188 |  | 0.007 |  |  |  | 1.515 |  | 1377.157431 |  |  |  | 1.12907 | [5 empty] | 0.043 |  |  |  | 0.424072 |  | 0.359852 |  |  |  | 0.017795 | [7 empty] | 6.883077 |  |  |  | 2.375 | [7 empty] | 1186.93916 |  | 630305.7 |  | 1289.04464 |  | 329207.8 |  | 4.971964 |  | 0.055435 |  | 0.353 |  |  |  | 0.111 | [19 empty] | 1.364 |  | 32745.73 |  |  |  | 1.823269 |  |  |  | 4.484977 | [11 empty] | 258.20176 |  | 541.888232 | [5 empty] | 47.497538 |  | 0.99477 | [5 empty] | 0.082763 |  | 0.114 |  |  | 2025 |  |  | CHN | Fujian
| Makeng Fe deposit |  | Magmatic hydrothermal | Skarn | Skarn Fe-Mo polymetallic | Fe, Mo | Ga, Ge | Fe, Mo, Ga, Ge | Zhang et al., 2015a; Zhang et al., 2015b |  | Sph-MK22-5-1-5-1 | Sph-MK22-5-1-5-1 | [5 empty] | ore material | polished section | grab | mineral separate | [5 empty] | mineralisation |  |  |  | magnetite, pyroxene, amphibole, andradite, sphalerite, pyrite, pyrrhotite, chalcopyrite, molybdenite | [6 empty] | chlorite, fluorite | carbon-coated sample surfaces | LA-ICPMS, SEM-EDS | Geo Las Pro 193 nm ArF excimer laser combined with an Agilent 7900 ICP-MS; New Wave Research (NWR) 213 nm laser ablation system connected to an Agilent 7700x ICP-MS; ASI RESOLution-LR-S155 excimer laser system coupled with the Agilent 7700x ICP-MS | SKLODG, IGCAS | Silicates: laser frequency 6 Hz, beam spot diameter 40 μm, 96-second single measurement durations; Magnetite: 30-second background measurement followed by 50-second ablation under helium carrier gas (0.8 L/min) mixed with argon (0.9 L/min) through a T-joint interface; Sulfides: argon (0.9 L/min) and helium (0.35 L/min) mixed in the ablation cell, laser frequency 6 Hz, beam spot 26 μm, 30-second background measurements followed by 60-second sample ablation | NIST SRM 610, NIST SRM 612, BCR-2G, GSE-1G, BHVO-2G, BC-28, GOR128-G, STDGL3, GSD-1G, natural pure pyrite (Py), MASS-1 |  |  | 0.513 |  | 0.05817 |  | 1.193047 | [7 empty] | 15.494814 |  |  |  | 80.71812 |  | 462.174383 |  | 0.015437 |  |  |  | 1.767 |  | 925.940049 |  |  |  | 0.695828 | [5 empty] | 0.041 |  |  |  | 0.514469 |  | 0.372058 |  |  |  | 0.011 | [7 empty] | 11.409239 |  |  |  | 1.744 | [7 empty] | 1341.138569 |  | 651569.9 |  | 1162.63506 |  | 328019.5 |  | 5.435775 |  | 0.07938 |  | 0.489017 |  |  |  | 0.169533 | [19 empty] | 1.29 |  | 13126.96 |  |  |  | 2.56863 |  |  |  | 3.596578 | [11 empty] | 135.756219 |  | 563.965052 | [5 empty] | 10.93021 |  | 1.089949 | [5 empty] | 0.041189 |  | 0.111 |  |  | 2025 |  |  | CHN | Fujian
| Makeng Fe deposit |  | Magmatic hydrothermal | Skarn | Skarn Fe-Mo polymetallic | Fe, Mo | Ga, Ge | Fe, Mo, Ga, Ge | Zhang et al., 2015a; Zhang et al., 2015b |  | Sph-MK22-5-1-6-1 | Sph-MK22-5-1-6-1 | [5 empty] | ore material | polished section | grab | mineral separate | [5 empty] | mineralisation |  |  |  | magnetite, pyroxene, amphibole, andradite, sphalerite, pyrite, pyrrhotite, chalcopyrite, molybdenite | [6 empty] | chlorite, fluorite | carbon-coated sample surfaces | LA-ICPMS, SEM-EDS | Geo Las Pro 193 nm ArF excimer laser combined with an Agilent 7900 ICP-MS; New Wave Research (NWR) 213 nm laser ablation system connected to an Agilent 7700x ICP-MS; ASI RESOLution-LR-S155 excimer laser system coupled with the Agilent 7700x ICP-MS | SKLODG, IGCAS | Silicates: laser frequency 6 Hz, beam spot diameter 40 μm, 96-second single measurement durations; Magnetite: 30-second background measurement followed by 50-second ablation under helium carrier gas (0.8 L/min) mixed with argon (0.9 L/min) through a T-joint interface; Sulfides: argon (0.9 L/min) and helium (0.35 L/min) mixed in the ablation cell, laser frequency 6 Hz, beam spot 26 μm, 30-second background measurements followed by 60-second sample ablation | NIST SRM 610, NIST SRM 612, BCR-2G, GSE-1G, BHVO-2G, BC-28, GOR128-G, STDGL3, GSD-1G, natural pure pyrite (Py), MASS-1 |  |  | 0.469 |  | 0.028 |  | 0.396683 | [7 empty] | 11.824026 |  |  |  | 105.079965 |  | 524.375775 |  | 0.009 |  |  |  | 1.362 |  | 671.613612 |  |  |  | 0.654769 | [5 empty] | 0.056 |  |  |  | 0.727667 |  | 0.338615 |  |  |  | 0.021122 | [7 empty] | 2.207272 |  |  |  | 2.228723 | [7 empty] | 1298.962808 |  | 653564.1 |  | 1274.411146 |  | 327968.4 |  | 3.74806 |  | 0.029 |  | 0.538 |  |  |  | 0.350495 | [19 empty] | 1.699 |  | 11656.46 |  |  |  | 2.537 |  |  |  | 1.629467 | [11 empty] | 58.40729 |  | 329.682352 | [5 empty] | 1.297218 |  | 0.290688 | [5 empty] | 0.094686 |  | 0.152 |  |  | 2025 |  |  | CHN | Fujian
| Makeng Fe deposit |  | Magmatic hydrothermal | Skarn | Skarn Fe-Mo polymetallic | Fe, Mo | Ga, Ge | Fe, Mo, Ga, Ge | Zhang et al., 2015a; Zhang et al., 2015b |  | Py-MKSYS-15-6-2-1 | Py-MKSYS-15-6-2-1 | [5 empty] | ore material | polished section | grab | mineral separate | [5 empty] | mineralisation |  |  |  | magnetite, pyroxene, amphibole, andradite, sphalerite, pyrite, pyrrhotite, chalcopyrite, molybdenite | [6 empty] | chlorite, fluorite | carbon-coated sample surfaces | LA-ICPMS, SEM-EDS | Geo Las Pro 193 nm ArF excimer laser combined with an Agilent 7900 ICP-MS; New Wave Research (NWR) 213 nm laser ablation system connected to an Agilent 7700x ICP-MS; ASI RESOLution-LR-S155 excimer laser system coupled with the Agilent 7700x ICP-MS | SKLODG, IGCAS | Silicates: laser frequency 6 Hz, beam spot diameter 40 μm, 96-second single measurement durations; Magnetite: 30-second background measurement followed by 50-second ablation under helium carrier gas (0.8 L/min) mixed with argon (0.9 L/min) through a T-joint interface; Sulfides: argon (0.9 L/min) and helium (0.35 L/min) mixed in the ablation cell, laser frequency 6 Hz, beam spot 26 μm, 30-second background measurements followed by 60-second sample ablation | NIST SRM 610, NIST SRM 612, BCR-2G, GSE-1G, BHVO-2G, BC-28, GOR128-G, STDGL3, GSD-1G, natural pure pyrite (Py), MASS-1 |  |  | 0.343 |  | 0.060715 |  | 0.948873 | [7 empty] | 25.530446 |  |  |  | 559.847407 |  | 0.136584 |  | 0.009153 |  |  |  | 1.395767 |  | 15.985723 |  |  |  | 19.682415 | [5 empty] | 0.02 |  |  |  | 0.057 |  | 0.166133 |  |  |  | 0.01 | [7 empty] | 1.136638 |  |  |  | 2.438 | [7 empty] | 1492.477592 |  | 2.347327 |  | 0.268 |  | 532335.8 |  | 0.643547 |  | 0.09 |  | 0.546373 |  |  |  | 0.058 | [19 empty] | 6.938068 |  | 463476.7 |  |  |  | 9.649214 |  |  |  | 1.011719 | [11 empty] | 20.388601 |  | 157.607533 | [5 empty] | 0.773228 |  | 0.073008 | [5 empty] | 0.126 |  | 0.069489 |  |  | 2025 |  |  | CHN | Fujian
| Makeng Fe deposit |  | Magmatic hydrothermal | Skarn | Skarn Fe-Mo polymetallic | Fe, Mo | Ga, Ge | Fe, Mo, Ga, Ge | Zhang et al., 2015a; Zhang et al., 2015b |  | Py-MKSYS-15-5-1-1 | Py-MKSYS-15-5-1-1 | [5 empty] | ore material | polished section | grab | mineral separate | [5 empty] | mineralisation |  |  |  | magnetite, pyroxene, amphibole, andradite, sphalerite, pyrite, pyrrhotite, chalcopyrite, molybdenite | [6 empty] | chlorite, fluorite | carbon-coated sample surfaces | LA-ICPMS, SEM-EDS | Geo Las Pro 193 nm ArF excimer laser combined with an Agilent 7900 ICP-MS; New Wave Research (NWR) 213 nm laser ablation system connected to an Agilent 7700x ICP-MS; ASI RESOLution-LR-S155 excimer laser system coupled with the Agilent 7700x ICP-MS | SKLODG, IGCAS | Silicates: laser frequency 6 Hz, beam spot diameter 40 μm, 96-second single measurement durations; Magnetite: 30-second background measurement followed by 50-second ablation under helium carrier gas (0.8 L/min) mixed with argon (0.9 L/min) through a T-joint interface; Sulfides: argon (0.9 L/min) and helium (0.35 L/min) mixed in the ablation cell, laser frequency 6 Hz, beam spot 26 μm, 30-second background measurements followed by 60-second sample ablation | NIST SRM 610, NIST SRM 612, BCR-2G, GSE-1G, BHVO-2G, BC-28, GOR128-G, STDGL3, GSD-1G, natural pure pyrite (Py), MASS-1 |  |  | 0.435 |  | 0.008531 |  | 0.075 | [7 empty] | 0.032 |  |  |  | 0.719 |  | 0.007 |  | 0.006115 |  |  |  | 2.507592 |  | 1.325 |  |  |  | 11.181929 | [5 empty] | 0.022 |  |  |  | 0.062 |  | 0.002 |  |  |  | 0.011 | [7 empty] | 0.203 |  |  |  | 4.03 | [7 empty] | 350.93 |  | 1.473 |  | 0.295 |  | 534509.2 |  | 0.35 |  | 0.095 |  | 0.309 |  |  |  | 0.116 | [19 empty] | 3.428007 |  | 465457.3 |  |  |  | 4.699566 |  |  |  | 0.555 | [11 empty] | 2.763026 |  | 0.02 | [5 empty] | 0.606 |  | 0.039 | [5 empty] | 0.071 |  | 0.019 |  |  | 2025 |  |  | CHN | Fujian
| Makeng Fe deposit |  | Magmatic hydrothermal | Skarn | Skarn Fe-Mo polymetallic | Fe, Mo | Ga, Ge | Fe, Mo, Ga, Ge | Zhang et al., 2015a; Zhang et al., 2015b |  | Py-MKSYS-15-5-2-1 | Py-MKSYS-15-5-2-1 | [5 empty] | ore material | polished section | grab | mineral separate | [5 empty] | mineralisation |  |  |  | magnetite, pyroxene, amphibole, andradite, sphalerite, pyrite, pyrrhotite, chalcopyrite, molybdenite | [6 empty] | chlorite, fluorite | carbon-coated sample surfaces | LA-ICPMS, SEM-EDS | Geo Las Pro 193 nm ArF excimer laser combined with an Agilent 7900 ICP-MS; New Wave Research (NWR) 213 nm laser ablation system connected to an Agilent 7700x ICP-MS; ASI RESOLution-LR-S155 excimer laser system coupled with the Agilent 7700x ICP-MS | SKLODG, IGCAS | Silicates: laser frequency 6 Hz, beam spot diameter 40 μm, 96-second single measurement durations; Magnetite: 30-second background measurement followed by 50-second ablation under helium carrier gas (0.8 L/min) mixed with argon (0.9 L/min) through a T-joint interface; Sulfides: argon (0.9 L/min) and helium (0.35 L/min) mixed in the ablation cell, laser frequency 6 Hz, beam spot 26 μm, 30-second background measurements followed by 60-second sample ablation | NIST SRM 610, NIST SRM 612, BCR-2G, GSE-1G, BHVO-2G, BC-28, GOR128-G, STDGL3, GSD-1G, natural pure pyrite (Py), MASS-1 |  |  | 0.63 |  | 0.015776 |  | 0.098 | [7 empty] | 5.221768 |  |  |  | 113.161109 |  | 0.01 |  | 0.005 |  |  |  | 2.41451 |  | 3.744926 |  |  |  | 7.990178 | [5 empty] | 0.03 |  |  |  | 0.354287 |  | 0.158398 |  |  |  | 0.048624 | [7 empty] | 0.407018 |  |  |  | 2.17648 | [7 empty] | 1282.734368 |  | 5.513 |  | 0.391 |  | 532955.8 |  | 0.062 |  | 0.123 |  | 0.995293 |  |  |  | 0.310429 | [19 empty] | 5.606073 |  | 464095.8 |  |  |  | 10.753006 |  |  |  | 0.456 | [11 empty] | 0.350148 |  | 6.266178 | [5 empty] | 0.816 |  | 0.051 | [5 empty] | 2.284552 |  | 0.037999 |  |  | 2025 |  |  | CHN | Fujian
| Makeng Fe deposit |  | Magmatic hydrothermal | Skarn | Skarn Fe-Mo polymetallic | Fe, Mo | Ga, Ge | Fe, Mo, Ga, Ge | Zhang et al., 2015a; Zhang et al., 2015b |  | Py-MKSYS-16-5-1-1 | Py-MKSYS-16-5-1-1 | [5 empty] | ore material | polished section | grab | mineral separate | [5 empty] | mineralisation |  |  |  | magnetite, pyroxene, amphibole, andradite, sphalerite, pyrite, pyrrhotite, chalcopyrite, molybdenite | [6 empty] | chlorite, fluorite | carbon-coated sample surfaces | LA-ICPMS, SEM-EDS | Geo Las Pro 193 nm ArF excimer laser combined with an Agilent 7900 ICP-MS; New Wave Research (NWR) 213 nm laser ablation system connected to an Agilent 7700x ICP-MS; ASI RESOLution-LR-S155 excimer laser system coupled with the Agilent 7700x ICP-MS | SKLODG, IGCAS | Silicates: laser frequency 6 Hz, beam spot diameter 40 μm, 96-second single measurement durations; Magnetite: 30-second background measurement followed by 50-second ablation under helium carrier gas (0.8 L/min) mixed with argon (0.9 L/min) through a T-joint interface; Sulfides: argon (0.9 L/min) and helium (0.35 L/min) mixed in the ablation cell, laser frequency 6 Hz, beam spot 26 μm, 30-second background measurements followed by 60-second sample ablation | NIST SRM 610, NIST SRM 612, BCR-2G, GSE-1G, BHVO-2G, BC-28, GOR128-G, STDGL3, GSD-1G, natural pure pyrite (Py), MASS-1 |  |  | 0.373 |  | 0.009027 |  | 0.064847 | [7 empty] | 1.065048 |  |  |  | 2.875234 |  | 0.007 |  | 0.003 |  |  |  | 1.214489 |  | 6.010304 |  |  |  | 67.328263 | [5 empty] | 0.02 |  |  |  | 0.079133 |  | 0.642467 |  |  |  | 0.017591 | [7 empty] | 0.176 |  |  |  | 1.468 | [7 empty] | 1392.927374 |  | 3.607 |  | 0.262 |  | 532832.1 |  | 0.190597 |  | 0.098864 |  | 0.300376 |  |  |  | 0.055 | [19 empty] | 0.576 |  | 463068.9 |  |  |  | 4.580189 |  |  |  | 1.376752 | [11 empty] | 364.186987 |  | 45.4189 | [5 empty] | 617.171191 |  | 0.034 | [5 empty] | 1.880218 |  | 0.049418 |  |  | 2025 |  |  | CHN | Fujian
| Makeng Fe deposit |  | Magmatic hydrothermal | Skarn | Skarn Fe-Mo polymetallic | Fe, Mo | Ga, Ge | Fe, Mo, Ga, Ge | Zhang et al., 2015a; Zhang et al., 2015b |  | Py-MK22-15-4-1-1 | Py-MK22-15-4-1-1 | [5 empty] | ore material | polished section | grab | mineral separate | [5 empty] | mineralisation |  |  |  | magnetite, pyroxene, amphibole, andradite, sphalerite, pyrite, pyrrhotite, chalcopyrite, molybdenite | [6 empty] | chlorite, fluorite | carbon-coated sample surfaces | LA-ICPMS, SEM-EDS | Geo Las Pro 193 nm ArF excimer laser combined with an Agilent 7900 ICP-MS; New Wave Research (NWR) 213 nm laser ablation system connected to an Agilent 7700x ICP-MS; ASI RESOLution-LR-S155 excimer laser system coupled with the Agilent 7700x ICP-MS | SKLODG, IGCAS | Silicates: laser frequency 6 Hz, beam spot diameter 40 μm, 96-second single measurement durations; Magnetite: 30-second background measurement followed by 50-second ablation under helium carrier gas (0.8 L/min) mixed with argon (0.9 L/min) through a T-joint interface; Sulfides: argon (0.9 L/min) and helium (0.35 L/min) mixed in the ablation cell, laser frequency 6 Hz, beam spot 26 μm, 30-second background measurements followed by 60-second sample ablation | NIST SRM 610, NIST SRM 612, BCR-2G, GSE-1G, BHVO-2G, BC-28, GOR128-G, STDGL3, GSD-1G, natural pure pyrite (Py), MASS-1 |  |  | 0.25 |  | 0.005326 |  | 0.068742 | [7 empty] | 12.885533 |  |  |  | 13.170197 |  | 0.020766 |  | 0.003 |  |  |  | 2.412432 |  | 4.345903 |  |  |  | 0.263 | [5 empty] | 0.021 |  |  |  | 0.057 |  | 0.002 |  |  |  | 0.01 | [7 empty] | 0.18 |  |  |  | 0.834 | [7 empty] | 303.470123 |  | 2.803 |  | 0.273 |  | 534144.8 |  | 0.596037 |  | 0.081 |  | 0.261 |  |  |  | 0.084 | [19 empty] | 0.596 |  | 464958.9 |  |  |  | 7.178254 |  |  |  | 0.598 | [11 empty] | 162.457065 |  | 15.049275 | [5 empty] | 14.543759 |  | 0.047126 | [5 empty] | 0.051 |  | 0.023 |  |  | 2025 |  |  | CHN | Fujian
| Makeng Fe deposit |  | Magmatic hydrothermal | Skarn | Skarn Fe-Mo polymetallic | Fe, Mo | Ga, Ge | Fe, Mo, Ga, Ge | Zhang et al., 2015a; Zhang et al., 2015b |  | Py-MK22-15-4-2-1 | Py-MK22-15-4-2-1 | [5 empty] | ore material | polished section | grab | mineral separate | [5 empty] | mineralisation |  |  |  | magnetite, pyroxene, amphibole, andradite, sphalerite, pyrite, pyrrhotite, chalcopyrite, molybdenite | [6 empty] | chlorite, fluorite | carbon-coated sample surfaces | LA-ICPMS, SEM-EDS | Geo Las Pro 193 nm ArF excimer laser combined with an Agilent 7900 ICP-MS; New Wave Research (NWR) 213 nm laser ablation system connected to an Agilent 7700x ICP-MS; ASI RESOLution-LR-S155 excimer laser system coupled with the Agilent 7700x ICP-MS | SKLODG, IGCAS | Silicates: laser frequency 6 Hz, beam spot diameter 40 μm, 96-second single measurement durations; Magnetite: 30-second background measurement followed by 50-second ablation under helium carrier gas (0.8 L/min) mixed with argon (0.9 L/min) through a T-joint interface; Sulfides: argon (0.9 L/min) and helium (0.35 L/min) mixed in the ablation cell, laser frequency 6 Hz, beam spot 26 μm, 30-second background measurements followed by 60-second sample ablation | NIST SRM 610, NIST SRM 612, BCR-2G, GSE-1G, BHVO-2G, BC-28, GOR128-G, STDGL3, GSD-1G, natural pure pyrite (Py), MASS-1 |  |  | 0.172 |  | 0.009274 |  | 0.329252 | [7 empty] | 10.963817 |  |  |  | 21.012192 |  | 0.012385 |  | 0.006368 |  |  |  | 3.756462 |  | 3.784437 |  |  |  | 0.412359 | [5 empty] | 0.025949 |  |  |  | 0.071511 |  | 0.103189 |  |  |  | 0.009 | [7 empty] | 0.28175 |  |  |  | 2.159 | [7 empty] | 505.726703 |  | 2.511 |  | 0.239 |  | 533914.9 |  | 0.076845 |  | 0.069 |  | 0.874806 |  |  |  | 0.074 | [19 empty] | 0.526 |  | 464802.6 |  |  |  | 6.833757 |  |  |  | 0.298 | [11 empty] | 130.417347 |  | 2.401018 | [5 empty] | 4.632747 |  | 0.028 | [5 empty] | 0.146 |  | 0.021 |  |  | 2025 |  |  | CHN | Fujian
| Makeng Fe deposit |  | Magmatic hydrothermal | Skarn | Skarn Fe-Mo polymetallic | Fe, Mo | Ga, Ge | Fe, Mo, Ga, Ge | Zhang et al., 2015a; Zhang et al., 2015b |  | Py-MK22-15-4-3-1 | Py-MK22-15-4-3-1 | [5 empty] | ore material | polished section | grab | mineral separate | [5 empty] | mineralisation |  |  |  | magnetite, pyroxene, amphibole, andradite, sphalerite, pyrite, pyrrhotite, chalcopyrite, molybdenite | [6 empty] | chlorite, fluorite | carbon-coated sample surfaces | LA-ICPMS, SEM-EDS | Geo Las Pro 193 nm ArF excimer laser combined with an Agilent 7900 ICP-MS; New Wave Research (NWR) 213 nm laser ablation system connected to an Agilent 7700x ICP-MS; ASI RESOLution-LR-S155 excimer laser system coupled with the Agilent 7700x ICP-MS | SKLODG, IGCAS | Silicates: laser frequency 6 Hz, beam spot diameter 40 μm, 96-second single measurement durations; Magnetite: 30-second background measurement followed by 50-second ablation under helium carrier gas (0.8 L/min) mixed with argon (0.9 L/min) through a T-joint interface; Sulfides: argon (0.9 L/min) and helium (0.35 L/min) mixed in the ablation cell, laser frequency 6 Hz, beam spot 26 μm, 30-second background measurements followed by 60-second sample ablation | NIST SRM 610, NIST SRM 612, BCR-2G, GSE-1G, BHVO-2G, BC-28, GOR128-G, STDGL3, GSD-1G, natural pure pyrite (Py), MASS-1 |  |  | 0.223 |  | 0.058572 |  | 0.70551 | [7 empty] | 7.125544 |  |  |  | 26.215877 |  | 0.109253 |  | 0.003 |  |  |  | 2.201841 |  | 3.299583 |  |  |  | 0.461 | [5 empty] | 0.027158 |  |  |  | 0.112602 |  | 0.032172 |  |  |  | 0.009 | [7 empty] | 0.58307 |  |  |  | 1.224481 | [7 empty] | 244.409 |  | 3.173 |  | 0.259 |  | 534493.8 |  | 0.148628 |  | 0.103152 |  | 0.438 |  |  |  | 0.129 | [19 empty] | 0.591 |  | 465281.2 |  |  |  | 4.846958 |  |  |  | 0.28781 | [11 empty] | 155.75437 |  | 3.248028 | [5 empty] | 6.046977 |  | 0.03 | [5 empty] | 0.09913 |  | 0.377521 |  |  | 2025 |  |  | CHN | Fujian
| Makeng Fe deposit |  | Magmatic hydrothermal | Skarn | Skarn Fe-Mo polymetallic | Fe, Mo | Ga, Ge | Fe, Mo, Ga, Ge | Zhang et al., 2015a; Zhang et al., 2015b |  | Py-MK22-15-4-4-1 | Py-MK22-15-4-4-1 | [5 empty] | ore material | polished section | grab | mineral separate | [5 empty] | mineralisation |  |  |  | magnetite, pyroxene, amphibole, andradite, sphalerite, pyrite, pyrrhotite, chalcopyrite, molybdenite | [6 empty] | chlorite, fluorite | carbon-coated sample surfaces | LA-ICPMS, SEM-EDS | Geo Las Pro 193 nm ArF excimer laser combined with an Agilent 7900 ICP-MS; New Wave Research (NWR) 213 nm laser ablation system connected to an Agilent 7700x ICP-MS; ASI RESOLution-LR-S155 excimer laser system coupled with the Agilent 7700x ICP-MS | SKLODG, IGCAS | Silicates: laser frequency 6 Hz, beam spot diameter 40 μm, 96-second single measurement durations; Magnetite: 30-second background measurement followed by 50-second ablation under helium carrier gas (0.8 L/min) mixed with argon (0.9 L/min) through a T-joint interface; Sulfides: argon (0.9 L/min) and helium (0.35 L/min) mixed in the ablation cell, laser frequency 6 Hz, beam spot 26 μm, 30-second background measurements followed by 60-second sample ablation | NIST SRM 610, NIST SRM 612, BCR-2G, GSE-1G, BHVO-2G, BC-28, GOR128-G, STDGL3, GSD-1G, natural pure pyrite (Py), MASS-1 |  |  | 1.231 |  | 0.032402 |  | 0.251 | [7 empty] | 25.818215 |  |  |  | 343.77236 |  | 0.08985 |  | 0.013 |  |  |  | 59.808606 |  | 2.511275 |  |  |  | 3.793 | [5 empty] | 0.082 |  |  |  | 1.548718 |  | 10.624483 |  |  |  | 0.228031 | [7 empty] | 4.123408 |  |  |  | 3.622731 | [7 empty] | 2678.066195 |  | 8.147019 |  | 1.01 |  | 531155.4 |  | 0.335317 |  | 0.282 |  | 57.752977 |  |  |  | 0.695509 | [19 empty] | 2.309 |  | 462426.8 |  |  |  | 16.203 |  |  |  | 2.42 | [11 empty] | 85.043833 |  | 6.004681 | [5 empty] | 4.731576 |  | 0.116 | [5 empty] | 0.249646 |  | 0.103 |  |  | 2025 |  |  | CHN | Fujian
| Makeng Fe deposit |  | Magmatic hydrothermal | Skarn | Skarn Fe-Mo polymetallic | Fe, Mo | Ga, Ge | Fe, Mo, Ga, Ge | Zhang et al., 2015a; Zhang et al., 2015b |  | Py-MK22-15-3-1-1 | Py-MK22-15-3-1-1 | [5 empty] | ore material | polished section | grab | mineral separate | [5 empty] | mineralisation |  |  |  | magnetite, pyroxene, amphibole, andradite, sphalerite, pyrite, pyrrhotite, chalcopyrite, molybdenite | [6 empty] | chlorite, fluorite | carbon-coated sample surfaces | LA-ICPMS, SEM-EDS | Geo Las Pro 193 nm ArF excimer laser combined with an Agilent 7900 ICP-MS; New Wave Research (NWR) 213 nm laser ablation system connected to an Agilent 7700x ICP-MS; ASI RESOLution-LR-S155 excimer laser system coupled with the Agilent 7700x ICP-MS | SKLODG, IGCAS | Silicates: laser frequency 6 Hz, beam spot diameter 40 μm, 96-second single measurement durations; Magnetite: 30-second background measurement followed by 50-second ablation under helium carrier gas (0.8 L/min) mixed with argon (0.9 L/min) through a T-joint interface; Sulfides: argon (0.9 L/min) and helium (0.35 L/min) mixed in the ablation cell, laser frequency 6 Hz, beam spot 26 μm, 30-second background measurements followed by 60-second sample ablation | NIST SRM 610, NIST SRM 612, BCR-2G, GSE-1G, BHVO-2G, BC-28, GOR128-G, STDGL3, GSD-1G, natural pure pyrite (Py), MASS-1 |  |  | 0.463 |  | 0.037957 |  | 0.126298 | [7 empty] | 21.275842 |  |  |  | 177.581578 |  | 0.619324 |  | 0.00627 |  |  |  | 2.217695 |  | 3.216055 |  |  |  | 31.64816 | [5 empty] | 0.021 |  |  |  | 0.220789 |  | 0.125713 |  |  |  | 0.009 | [7 empty] | 1.428472 |  |  |  | 0.587 | [7 empty] | 987.658081 |  | 1.386 |  | 0.255 |  | 533162.5 |  | 0.470808 |  | 0.07 |  | 0.54345 |  |  |  | 0.021 | [19 empty] | 11.584747 |  | 461901.1 |  |  |  | 3.371518 |  |  |  | 0.551108 | [11 empty] | 2491.666261 |  | 8.72157 | [5 empty] | 12.425887 |  | 0.029 | [5 empty] | 0.097 |  | 1.065539 |  |  | 2025 |  |  | CHN | Fujian
| Makeng Fe deposit |  | Magmatic hydrothermal | Skarn | Skarn Fe-Mo polymetallic | Fe, Mo | Ga, Ge | Fe, Mo, Ga, Ge | Zhang et al., 2015a; Zhang et al., 2015b |  | Py-MK22-15-3-3-1 | Py-MK22-15-3-3-1 | [5 empty] | ore material | polished section | grab | mineral separate | [5 empty] | mineralisation |  |  |  | magnetite, pyroxene, amphibole, andradite, sphalerite, pyrite, pyrrhotite, chalcopyrite, molybdenite | [6 empty] | chlorite, fluorite | carbon-coated sample surfaces | LA-ICPMS, SEM-EDS | Geo Las Pro 193 nm ArF excimer laser combined with an Agilent 7900 ICP-MS; New Wave Research (NWR) 213 nm laser ablation system connected to an Agilent 7700x ICP-MS; ASI RESOLution-LR-S155 excimer laser system coupled with the Agilent 7700x ICP-MS | SKLODG, IGCAS | Silicates: laser frequency 6 Hz, beam spot diameter 40 μm, 96-second single measurement durations; Magnetite: 30-second background measurement followed by 50-second ablation under helium carrier gas (0.8 L/min) mixed with argon (0.9 L/min) through a T-joint interface; Sulfides: argon (0.9 L/min) and helium (0.35 L/min) mixed in the ablation cell, laser frequency 6 Hz, beam spot 26 μm, 30-second background measurements followed by 60-second sample ablation | NIST SRM 610, NIST SRM 612, BCR-2G, GSE-1G, BHVO-2G, BC-28, GOR128-G, STDGL3, GSD-1G, natural pure pyrite (Py), MASS-1 |  |  | 0.431 |  | 0.008 |  | 0.081 | [7 empty] | 1.810611 |  |  |  | 1.011 |  | 0.01 |  | 0.004603 |  |  |  | 2.937319 |  | 2.941662 |  |  |  | 0.63 | [5 empty] | 0.027 |  |  |  | 0.068 |  | 0.025838 |  |  |  | 0.012 | [7 empty] | 0.2 |  |  |  | 2.35 | [7 empty] | 234.106 |  | 2.5631 |  | 0.331 |  | 534512.6 |  | 0.22969 |  | 0.086 |  | 0.352 |  |  |  | 0.099453 | [19 empty] | 0.940953 |  | 465176.7 |  |  |  | 4.861 |  |  |  | 0.6 | [11 empty] | 265.055795 |  | 1.523122 | [5 empty] | 26.613295 |  | 0.035 | [5 empty] | 0.054775 |  | 0.631557 |  |  | 2025 |  |  | CHN | Fujian
| Makeng Fe deposit |  | Magmatic hydrothermal | Skarn | Skarn Fe-Mo polymetallic | Fe, Mo | Ga, Ge | Fe, Mo, Ga, Ge | Zhang et al., 2015a; Zhang et al., 2015b |  | Py-MK22-12-1-1-1 | Py-MK22-12-1-1-1 | [5 empty] | ore material | polished section | grab | mineral separate | [5 empty] | mineralisation |  |  |  | magnetite, pyroxene, amphibole, andradite, sphalerite, pyrite, pyrrhotite, chalcopyrite, molybdenite | [6 empty] | chlorite, fluorite | carbon-coated sample surfaces | LA-ICPMS, SEM-EDS | Geo Las Pro 193 nm ArF excimer laser combined with an Agilent 7900 ICP-MS; New Wave Research (NWR) 213 nm laser ablation system connected to an Agilent 7700x ICP-MS; ASI RESOLution-LR-S155 excimer laser system coupled with the Agilent 7700x ICP-MS | SKLODG, IGCAS | Silicates: laser frequency 6 Hz, beam spot diameter 40 μm, 96-second single measurement durations; Magnetite: 30-second background measurement followed by 50-second ablation under helium carrier gas (0.8 L/min) mixed with argon (0.9 L/min) through a T-joint interface; Sulfides: argon (0.9 L/min) and helium (0.35 L/min) mixed in the ablation cell, laser frequency 6 Hz, beam spot 26 μm, 30-second background measurements followed by 60-second sample ablation | NIST SRM 610, NIST SRM 612, BCR-2G, GSE-1G, BHVO-2G, BC-28, GOR128-G, STDGL3, GSD-1G, natural pure pyrite (Py), MASS-1 |  |  | 0.381 |  | 0.013 |  | 13.05668 | [7 empty] | 0.01885 |  |  |  | 0.8 |  | 0.015 |  | 0.005 |  |  |  | 2.280667 |  | 1.17 |  |  |  | 24.237251 | [5 empty] | 0.035 |  |  |  | 0.079 |  | 0.013858 |  |  |  | 0.013 | [7 empty] | 0.212 |  |  |  | 2.169 | [7 empty] | 433.424 |  | 2.209724 |  | 0.392 |  | 534253.1 |  | 0.039768 |  | 0.08 |  | 0.913 |  |  |  | 0.081097 | [19 empty] | 1.005 |  | 464599.4 |  |  |  | 6.853608 |  |  |  | 4.490601 | [11 empty] | 0.046 |  | 0.204 | [5 empty] | 0.671 |  | 0.032 | [5 empty] | 0.030147 |  | 1088.506836 |  |  | 2025 |  |  | CHN | Fujian
| Makeng Fe deposit |  | Magmatic hydrothermal | Skarn | Skarn Fe-Mo polymetallic | Fe, Mo | Ga, Ge | Fe, Mo, Ga, Ge | Zhang et al., 2015a; Zhang et al., 2015b |  | Py-MK22-12-1-2-1 | Py-MK22-12-1-2-1 | [5 empty] | ore material | polished section | grab | mineral separate | [5 empty] | mineralisation |  |  |  | magnetite, pyroxene, amphibole, andradite, sphalerite, pyrite, pyrrhotite, chalcopyrite, molybdenite | [6 empty] | chlorite, fluorite | carbon-coated sample surfaces | LA-ICPMS, SEM-EDS | Geo Las Pro 193 nm ArF excimer laser combined with an Agilent 7900 ICP-MS; New Wave Research (NWR) 213 nm laser ablation system connected to an Agilent 7700x ICP-MS; ASI RESOLution-LR-S155 excimer laser system coupled with the Agilent 7700x ICP-MS | SKLODG, IGCAS | Silicates: laser frequency 6 Hz, beam spot diameter 40 μm, 96-second single measurement durations; Magnetite: 30-second background measurement followed by 50-second ablation under helium carrier gas (0.8 L/min) mixed with argon (0.9 L/min) through a T-joint interface; Sulfides: argon (0.9 L/min) and helium (0.35 L/min) mixed in the ablation cell, laser frequency 6 Hz, beam spot 26 μm, 30-second background measurements followed by 60-second sample ablation | NIST SRM 610, NIST SRM 612, BCR-2G, GSE-1G, BHVO-2G, BC-28, GOR128-G, STDGL3, GSD-1G, natural pure pyrite (Py), MASS-1 |  |  | 0.393 |  | 0.015 |  | 15.148287 | [7 empty] | 0.024238 |  |  |  | 3.357752 |  | 0.017 |  | 0.006 |  |  |  | 2.305284 |  | 0.536 |  |  |  | 20.265092 | [5 empty] | 0.04 |  |  |  | 0.089 |  | 0.713058 |  |  |  | 0.015 | [7 empty] | 0.305647 |  |  |  | 2.498 | [7 empty] | 480.29 |  | 3.506 |  | 0.71149 |  | 534328.4 |  | 0.096927 |  | 0.088 |  | 0.465 |  |  |  | 0.463002 | [19 empty] | 1.135 |  | 464870.4 |  |  |  | 9.815869 |  |  |  | 5.778854 | [11 empty] | 0.052 |  | 0.303254 | [5 empty] | 0.75 |  | 0.035 | [5 empty] | 0.147229 |  | 732.780533 |  |  | 2025 |  |  | CHN | Fujian
| Makeng Fe deposit |  | Magmatic hydrothermal | Skarn | Skarn Fe-Mo polymetallic | Fe, Mo | Ga, Ge | Fe, Mo, Ga, Ge | Zhang et al., 2015a; Zhang et al., 2015b |  | Py-MK22-5-2-1-1 | Py-MK22-5-2-1-1 | [5 empty] | ore material | polished section | grab | mineral separate | [5 empty] | mineralisation |  |  |  | magnetite, pyroxene, amphibole, andradite, sphalerite, pyrite, pyrrhotite, chalcopyrite, molybdenite | [6 empty] | chlorite, fluorite | carbon-coated sample surfaces | LA-ICPMS, SEM-EDS | Geo Las Pro 193 nm ArF excimer laser combined with an Agilent 7900 ICP-MS; New Wave Research (NWR) 213 nm laser ablation system connected to an Agilent 7700x ICP-MS; ASI RESOLution-LR-S155 excimer laser system coupled with the Agilent 7700x ICP-MS | SKLODG, IGCAS | Silicates: laser frequency 6 Hz, beam spot diameter 40 μm, 96-second single measurement durations; Magnetite: 30-second background measurement followed by 50-second ablation under helium carrier gas (0.8 L/min) mixed with argon (0.9 L/min) through a T-joint interface; Sulfides: argon (0.9 L/min) and helium (0.35 L/min) mixed in the ablation cell, laser frequency 6 Hz, beam spot 26 μm, 30-second background measurements followed by 60-second sample ablation | NIST SRM 610, NIST SRM 612, BCR-2G, GSE-1G, BHVO-2G, BC-28, GOR128-G, STDGL3, GSD-1G, natural pure pyrite (Py), MASS-1 |  |  | 0.692765 |  | 6.561777 |  | 4.553735 | [7 empty] | 0.008 |  |  |  | 14.198276 |  | 0.453858 |  | 0.042275 |  |  |  | 3.471028 |  | 1.526 |  |  |  | 1148.759544 | [5 empty] | 0.044 |  |  |  | 0.690711 |  | 0.479907 |  |  |  | 0.03501 | [7 empty] | 11.295232 |  |  |  | 2.968 | [7 empty] | 1280.651816 |  | 3.964 |  | 0.482 |  | 529961.7 |  | 0.211295 |  | 28.69511 |  | 0.475 |  |  |  | 2.563984 | [19 empty] | 1.327 |  | 461877 |  |  |  | 2491.700627 |  |  |  | 20.344729 | [11 empty] | 3.420794 |  | 0.919029 | [5 empty] | 4.392253 |  | 0.447324 | [5 empty] | 0.369329 |  | 1.582168 |  |  | 2025 |  |  | CHN | Fujian
| Makeng Fe deposit |  | Magmatic hydrothermal | Skarn | Skarn Fe-Mo polymetallic | Fe, Mo | Ga, Ge | Fe, Mo, Ga, Ge | Zhang et al., 2015a; Zhang et al., 2015b |  | Py-MK22-5-2-2-1 | Py-MK22-5-2-2-1 | [5 empty] | ore material | polished section | grab | mineral separate | [5 empty] | mineralisation |  |  |  | magnetite, pyroxene, amphibole, andradite, sphalerite, pyrite, pyrrhotite, chalcopyrite, molybdenite | [6 empty] | chlorite, fluorite | carbon-coated sample surfaces | LA-ICPMS, SEM-EDS | Geo Las Pro 193 nm ArF excimer laser combined with an Agilent 7900 ICP-MS; New Wave Research (NWR) 213 nm laser ablation system connected to an Agilent 7700x ICP-MS; ASI RESOLution-LR-S155 excimer laser system coupled with the Agilent 7700x ICP-MS | SKLODG, IGCAS | Silicates: laser frequency 6 Hz, beam spot diameter 40 μm, 96-second single measurement durations; Magnetite: 30-second background measurement followed by 50-second ablation under helium carrier gas (0.8 L/min) mixed with argon (0.9 L/min) through a T-joint interface; Sulfides: argon (0.9 L/min) and helium (0.35 L/min) mixed in the ablation cell, laser frequency 6 Hz, beam spot 26 μm, 30-second background measurements followed by 60-second sample ablation | NIST SRM 610, NIST SRM 612, BCR-2G, GSE-1G, BHVO-2G, BC-28, GOR128-G, STDGL3, GSD-1G, natural pure pyrite (Py), MASS-1 |  |  | 0.686634 |  | 0.011 |  | 4.477548 | [7 empty] | 0.037 |  |  |  | 92.38324 |  | 0.840497 |  | 0.005 |  |  |  | 2.554541 |  | 0.805606 |  |  |  | 1016.473071 | [5 empty] | 0.029 |  |  |  | 2.329119 |  | 0.977868 |  |  |  | 0.195242 | [7 empty] | 9.215113 |  |  |  | 2.506 | [7 empty] | 2092.14588 |  | 3.62 |  | 0.311 |  | 531278.4 |  | 0.115074 |  | 0.168331 |  | 0.342428 |  |  |  | 11.915329 | [19 empty] | 0.844 |  | 462986.6 |  |  |  | 26.681618 |  |  |  | 20.107618 | [11 empty] | 5.270256 |  | 1.333951 | [5 empty] | 8.47087 |  | 0.580238 | [5 empty] | 0.40173 |  | 1.10895 |  |  | 2025 |  |  | CHN | Fujian
| Makeng Fe deposit |  | Magmatic hydrothermal | Skarn | Skarn Fe-Mo polymetallic | Fe, Mo | Ga, Ge | Fe, Mo, Ga, Ge | Zhang et al., 2015a; Zhang et al., 2015b |  | Py-MK22-5-2-3-1 | Py-MK22-5-2-3-1 | [5 empty] | ore material | polished section | grab | mineral separate | [5 empty] | mineralisation |  |  |  | magnetite, pyroxene, amphibole, andradite, sphalerite, pyrite, pyrrhotite, chalcopyrite, molybdenite | [6 empty] | chlorite, fluorite | carbon-coated sample surfaces | LA-ICPMS, SEM-EDS | Geo Las Pro 193 nm ArF excimer laser combined with an Agilent 7900 ICP-MS; New Wave Research (NWR) 213 nm laser ablation system connected to an Agilent 7700x ICP-MS; ASI RESOLution-LR-S155 excimer laser system coupled with the Agilent 7700x ICP-MS | SKLODG, IGCAS | Silicates: laser frequency 6 Hz, beam spot diameter 40 μm, 96-second single measurement durations; Magnetite: 30-second background measurement followed by 50-second ablation under helium carrier gas (0.8 L/min) mixed with argon (0.9 L/min) through a T-joint interface; Sulfides: argon (0.9 L/min) and helium (0.35 L/min) mixed in the ablation cell, laser frequency 6 Hz, beam spot 26 μm, 30-second background measurements followed by 60-second sample ablation | NIST SRM 610, NIST SRM 612, BCR-2G, GSE-1G, BHVO-2G, BC-28, GOR128-G, STDGL3, GSD-1G, natural pure pyrite (Py), MASS-1 |  |  | 11.127086 |  | 33.391136 |  | 17.67178 | [7 empty] | 0.317019 |  |  |  | 52.526539 |  | 1.747247 |  | 0.106149 |  |  |  | 1.382 |  | 2.955494 |  |  |  | 1008.160757 | [5 empty] | 0.045 |  |  |  | 1.144597 |  | 1.168928 |  |  |  | 0.784638 | [7 empty] | 25.165522 |  |  |  | 2.384866 | [7 empty] | 1948.254992 |  | 7.092207 |  | 0.483 |  | 518594.9 |  | 0.444458 |  | 210.769467 |  | 0.449 |  |  |  | 12.243033 | [19 empty] | 1.317 |  | 451703.1 |  |  |  | 14348.6 |  |  |  | 85.61589 | [11 empty] | 25.872061 |  | 19.968561 | [5 empty] | 28.313174 |  | 0.29092 | [5 empty] | 0.322703 |  | 0.843607 |  |  | 2025 |  |  | CHN | Fujian
| Makeng Fe deposit |  | Magmatic hydrothermal | Skarn | Skarn Fe-Mo polymetallic | Fe, Mo | Ga, Ge | Fe, Mo, Ga, Ge | Zhang et al., 2015a; Zhang et al., 2015b |  | Po-MK22-15-3-1-1 | Po-MK22-15-3-1-1 | [5 empty] | ore material | polished section | grab | mineral separate | [5 empty] | mineralisation |  |  |  | magnetite, pyroxene, amphibole, andradite, sphalerite, pyrite, pyrrhotite, chalcopyrite, molybdenite | [6 empty] | chlorite, fluorite | carbon-coated sample surfaces | LA-ICPMS, SEM-EDS | Geo Las Pro 193 nm ArF excimer laser combined with an Agilent 7900 ICP-MS; New Wave Research (NWR) 213 nm laser ablation system connected to an Agilent 7700x ICP-MS; ASI RESOLution-LR-S155 excimer laser system coupled with the Agilent 7700x ICP-MS | SKLODG, IGCAS | Silicates: laser frequency 6 Hz, beam spot diameter 40 μm, 96-second single measurement durations; Magnetite: 30-second background measurement followed by 50-second ablation under helium carrier gas (0.8 L/min) mixed with argon (0.9 L/min) through a T-joint interface; Sulfides: argon (0.9 L/min) and helium (0.35 L/min) mixed in the ablation cell, laser frequency 6 Hz, beam spot 26 μm, 30-second background measurements followed by 60-second sample ablation | NIST SRM 610, NIST SRM 612, BCR-2G, GSE-1G, BHVO-2G, BC-28, GOR128-G, STDGL3, GSD-1G, natural pure pyrite (Py), MASS-1 |  |  | 0.335 |  | 0.013 |  | 0.016 | [7 empty] | 2.437235 |  |  |  | 1.087034 |  | 0.015 |  | 0.005 |  |  |  | 1.996844 |  | 1.365 |  |  |  | 1.186 | [5 empty] | 0.035 |  |  |  | 0.075 |  | 0.021229 |  |  |  | 0.012 | [7 empty] | 0.189 |  |  |  | 0.859 | [7 empty] | 284.688 |  | 2.638314 |  | 0.374 |  | 364741.3 |  | 0.177544 |  | 0.066 |  | 0.287 |  |  |  | 0.076 | [19 empty] | 1.011 |  | 635185.9 |  |  |  | 5.311744 |  |  |  | 0.672 | [11 empty] | 47.90387 |  | 0.467775 | [5 empty] | 5.391956 |  | 0.026 | [5 empty] | 0.104 |  | 0.640611 |  |  | 2025 |  |  | CHN | Fujian
| Makeng Fe deposit |  | Magmatic hydrothermal | Skarn | Skarn Fe-Mo polymetallic | Fe, Mo | Ga, Ge | Fe, Mo, Ga, Ge | Zhang et al., 2015a; Zhang et al., 2015b |  | Po-MK22-15-3-2-1 | Po-MK22-15-3-2-1 | [5 empty] | ore material | polished section | grab | mineral separate | [5 empty] | mineralisation |  |  |  | magnetite, pyroxene, amphibole, andradite, sphalerite, pyrite, pyrrhotite, chalcopyrite, molybdenite | [6 empty] | chlorite, fluorite | carbon-coated sample surfaces | LA-ICPMS, SEM-EDS | Geo Las Pro 193 nm ArF excimer laser combined with an Agilent 7900 ICP-MS; New Wave Research (NWR) 213 nm laser ablation system connected to an Agilent 7700x ICP-MS; ASI RESOLution-LR-S155 excimer laser system coupled with the Agilent 7700x ICP-MS | SKLODG, IGCAS | Silicates: laser frequency 6 Hz, beam spot diameter 40 μm, 96-second single measurement durations; Magnetite: 30-second background measurement followed by 50-second ablation under helium carrier gas (0.8 L/min) mixed with argon (0.9 L/min) through a T-joint interface; Sulfides: argon (0.9 L/min) and helium (0.35 L/min) mixed in the ablation cell, laser frequency 6 Hz, beam spot 26 μm, 30-second background measurements followed by 60-second sample ablation | NIST SRM 610, NIST SRM 612, BCR-2G, GSE-1G, BHVO-2G, BC-28, GOR128-G, STDGL3, GSD-1G, natural pure pyrite (Py), MASS-1 |  |  | 0.292 |  | 0.013 |  | 0.047027 | [7 empty] | 9.784564 |  |  |  | 3.021536 |  | 0.014 |  | 0.005 |  |  |  | 2.73332 |  | 2.678316 |  |  |  | 1.009 | [5 empty] | 0.031 |  |  |  | 0.068 |  | 0.004 |  |  |  | 0.011 | [7 empty] | 0.167 |  |  |  | 1.527 | [7 empty] | 280.158 |  | 6.864 |  | 0.338 |  | 364737 |  | 1.004273 |  | 0.058 |  | 0.257438 |  |  |  | 0.068 | [19 empty] | 0.919 |  | 635174.4 |  |  |  | 5.128688 |  |  |  | 0.414 | [11 empty] | 46.924511 |  | 5.501682 | [5 empty] | 5.742631 |  | 0.023 | [5 empty] | 0.212 |  | 0.53612 |  |  | 2025 |  |  | CHN | Fujian
| Makeng Fe deposit |  | Magmatic hydrothermal | Skarn | Skarn Fe-Mo polymetallic | Fe, Mo | Ga, Ge | Fe, Mo, Ga, Ge | Zhang et al., 2015a; Zhang et al., 2015b |  | Po-MK22-15-3-3-1 | Po-MK22-15-3-3-1 | [5 empty] | ore material | polished section | grab | mineral separate | [5 empty] | mineralisation |  |  |  | magnetite, pyroxene, amphibole, andradite, sphalerite, pyrite, pyrrhotite, chalcopyrite, molybdenite | [6 empty] | chlorite, fluorite | carbon-coated sample surfaces | LA-ICPMS, SEM-EDS | Geo Las Pro 193 nm ArF excimer laser combined with an Agilent 7900 ICP-MS; New Wave Research (NWR) 213 nm laser ablation system connected to an Agilent 7700x ICP-MS; ASI RESOLution-LR-S155 excimer laser system coupled with the Agilent 7700x ICP-MS | SKLODG, IGCAS | Silicates: laser frequency 6 Hz, beam spot diameter 40 μm, 96-second single measurement durations; Magnetite: 30-second background measurement followed by 50-second ablation under helium carrier gas (0.8 L/min) mixed with argon (0.9 L/min) through a T-joint interface; Sulfides: argon (0.9 L/min) and helium (0.35 L/min) mixed in the ablation cell, laser frequency 6 Hz, beam spot 26 μm, 30-second background measurements followed by 60-second sample ablation | NIST SRM 610, NIST SRM 612, BCR-2G, GSE-1G, BHVO-2G, BC-28, GOR128-G, STDGL3, GSD-1G, natural pure pyrite (Py), MASS-1 |  |  | 0.889 |  | 0.037 |  | 0.156372 | [7 empty] | 0.888286 |  |  |  | 1.826 |  | 0.042 |  | 0.015 |  |  |  | 3.029611 |  | 1.581 |  |  |  | 1.145249 | [5 empty] | 0.093 |  |  |  | 0.196 |  | 0.013 |  |  |  | 0.032 | [7 empty] | 0.486 |  |  |  | 7.754 | [7 empty] | 761.722 |  | 10.457 |  | 0.985 |  | 364743.5 |  | 0.249248 |  | 0.165 |  | 0.52 |  |  |  | 0.282 | [19 empty] | 3.91154 |  | 635192.9 |  |  |  | 5.201 |  |  |  | 1.718 | [11 empty] | 45.884046 |  | 0.295544 | [5 empty] | 6.180145 |  | 0.086479 | [5 empty] | 0.129 |  | 0.439775 |  |  | 2025 |  |  | CHN | Fujian
| Makeng Fe deposit |  | Magmatic hydrothermal | Skarn | Skarn Fe-Mo polymetallic | Fe, Mo | Ga, Ge | Fe, Mo, Ga, Ge | Zhang et al., 2015a; Zhang et al., 2015b |  | Po-MK22-15-4-1-1 | Po-MK22-15-4-1-1 | [5 empty] | ore material | polished section | grab | mineral separate | [5 empty] | mineralisation |  |  |  | magnetite, pyroxene, amphibole, andradite, sphalerite, pyrite, pyrrhotite, chalcopyrite, molybdenite | [6 empty] | chlorite, fluorite | carbon-coated sample surfaces | LA-ICPMS, SEM-EDS | Geo Las Pro 193 nm ArF excimer laser combined with an Agilent 7900 ICP-MS; New Wave Research (NWR) 213 nm laser ablation system connected to an Agilent 7700x ICP-MS; ASI RESOLution-LR-S155 excimer laser system coupled with the Agilent 7700x ICP-MS | SKLODG, IGCAS | Silicates: laser frequency 6 Hz, beam spot diameter 40 μm, 96-second single measurement durations; Magnetite: 30-second background measurement followed by 50-second ablation under helium carrier gas (0.8 L/min) mixed with argon (0.9 L/min) through a T-joint interface; Sulfides: argon (0.9 L/min) and helium (0.35 L/min) mixed in the ablation cell, laser frequency 6 Hz, beam spot 26 μm, 30-second background measurements followed by 60-second sample ablation | NIST SRM 610, NIST SRM 612, BCR-2G, GSE-1G, BHVO-2G, BC-28, GOR128-G, STDGL3, GSD-1G, natural pure pyrite (Py), MASS-1 |  |  | 0.353 |  | 0.015 |  | 0.059106 | [7 empty] | 4.753597 |  |  |  | 42.784434 |  | 0.233788 |  | 0.006 |  |  |  | 2.734865 |  | 1.838 |  |  |  | 0.5086 | [5 empty] | 0.037 |  |  |  | 0.286232 |  | 0.214819 |  |  |  | 0.02156 | [7 empty] | 1.221447 |  |  |  | 2.452 | [7 empty] | 801.807208 |  | 3.448273 |  | 0.391 |  | 364088.8 |  | 0.560369 |  | 0.103788 |  | 0.427275 |  |  |  | 0.089952 | [19 empty] | 1.096 |  | 634047.1 |  |  |  | 7.752067 |  |  |  | 0.789 | [11 empty] | 51.211125 |  | 3.943942 | [5 empty] | 5.345109 |  | 0.024 | [5 empty] | 0.094373 |  | 0.081306 |  |  | 2025 |  |  | CHN | Fujian
| Makeng Fe deposit |  | Magmatic hydrothermal | Skarn | Skarn Fe-Mo polymetallic | Fe, Mo | Ga, Ge | Fe, Mo, Ga, Ge | Zhang et al., 2015a; Zhang et al., 2015b |  | Po-MK22-15-4-2-1 | Po-MK22-15-4-2-1 | [5 empty] | ore material | polished section | grab | mineral separate | [5 empty] | mineralisation |  |  |  | magnetite, pyroxene, amphibole, andradite, sphalerite, pyrite, pyrrhotite, chalcopyrite, molybdenite | [6 empty] | chlorite, fluorite | carbon-coated sample surfaces | LA-ICPMS, SEM-EDS | Geo Las Pro 193 nm ArF excimer laser combined with an Agilent 7900 ICP-MS; New Wave Research (NWR) 213 nm laser ablation system connected to an Agilent 7700x ICP-MS; ASI RESOLution-LR-S155 excimer laser system coupled with the Agilent 7700x ICP-MS | SKLODG, IGCAS | Silicates: laser frequency 6 Hz, beam spot diameter 40 μm, 96-second single measurement durations; Magnetite: 30-second background measurement followed by 50-second ablation under helium carrier gas (0.8 L/min) mixed with argon (0.9 L/min) through a T-joint interface; Sulfides: argon (0.9 L/min) and helium (0.35 L/min) mixed in the ablation cell, laser frequency 6 Hz, beam spot 26 μm, 30-second background measurements followed by 60-second sample ablation | NIST SRM 610, NIST SRM 612, BCR-2G, GSE-1G, BHVO-2G, BC-28, GOR128-G, STDGL3, GSD-1G, natural pure pyrite (Py), MASS-1 |  |  | 0.583 |  | 0.016 |  | 0.057948 | [7 empty] | 4.322894 |  |  |  | 0.861 |  | 0.018 |  | 0.0122 |  |  |  | 3.675179 |  | 0.469 |  |  |  | 1.559 | [5 empty] | 0.04 |  |  |  | 0.082 |  | 0.005 |  |  |  | 0.013 | [7 empty] | 0.199 |  |  |  | 1.684608 | [7 empty] | 436.793773 |  | 2.61431 |  | 0.414 |  | 364399.1 |  | 0.312147 |  | 0.065 |  | 0.478 |  |  |  | 0.109 | [19 empty] | 1.177 |  | 634587 |  |  |  | 4.328865 |  |  |  | 0.539 | [11 empty] | 49.801505 |  | 1.588296 | [5 empty] | 5.813742 |  | 0.030608 | [5 empty] | 0.332 |  | 0.085 |  |  | 2025 |  |  | CHN | Fujian
| Makeng Fe deposit |  | Magmatic hydrothermal | Skarn | Skarn Fe-Mo polymetallic | Fe, Mo | Ga, Ge | Fe, Mo, Ga, Ge | Zhang et al., 2015a; Zhang et al., 2015b |  | Po-MK22-15-4-3-1 | Po-MK22-15-4-3-1 | [5 empty] | ore material | polished section | grab | mineral separate | [5 empty] | mineralisation |  |  |  | magnetite, pyroxene, amphibole, andradite, sphalerite, pyrite, pyrrhotite, chalcopyrite, molybdenite | [6 empty] | chlorite, fluorite | carbon-coated sample surfaces | LA-ICPMS, SEM-EDS | Geo Las Pro 193 nm ArF excimer laser combined with an Agilent 7900 ICP-MS; New Wave Research (NWR) 213 nm laser ablation system connected to an Agilent 7700x ICP-MS; ASI RESOLution-LR-S155 excimer laser system coupled with the Agilent 7700x ICP-MS | SKLODG, IGCAS | Silicates: laser frequency 6 Hz, beam spot diameter 40 μm, 96-second single measurement durations; Magnetite: 30-second background measurement followed by 50-second ablation under helium carrier gas (0.8 L/min) mixed with argon (0.9 L/min) through a T-joint interface; Sulfides: argon (0.9 L/min) and helium (0.35 L/min) mixed in the ablation cell, laser frequency 6 Hz, beam spot 26 μm, 30-second background measurements followed by 60-second sample ablation | NIST SRM 610, NIST SRM 612, BCR-2G, GSE-1G, BHVO-2G, BC-28, GOR128-G, STDGL3, GSD-1G, natural pure pyrite (Py), MASS-1 |  |  | 0.426 |  | 0.016 |  | 0.107 | [7 empty] | 0.518413 |  |  |  | 2.420904 |  | 0.018 |  | 0.014452 |  |  |  | 2.736594 |  | 0.615 |  |  |  | 1.196 | [5 empty] | 0.038 |  |  |  | 0.08 |  | 0.012382 |  |  |  | 0.013 | [7 empty] | 0.19 |  |  |  | 1.87 | [7 empty] | 259.429381 |  | 2.480224 |  | 0.4 |  | 364537.2 |  | 0.066 |  | 0.061 |  | 0.852 |  |  |  | 0.197 | [19 empty] | 1.135 |  | 634830.5 |  |  |  | 7.416098 |  |  |  | 0.978 | [11 empty] | 49.619191 |  | 0.261 | [5 empty] | 5.170714 |  | 0.037271 | [5 empty] | 0.223 |  | 0.084 |  |  | 2025 |  |  | CHN | Fujian
| Makeng Fe deposit |  | Magmatic hydrothermal | Skarn | Skarn Fe-Mo polymetallic | Fe, Mo | Ga, Ge | Fe, Mo, Ga, Ge | Zhang et al., 2015a; Zhang et al., 2015b |  | Po-MK22-15-4-4-1 | Po-MK22-15-4-4-1 | [5 empty] | ore material | polished section | grab | mineral separate | [5 empty] | mineralisation |  |  |  | magnetite, pyroxene, amphibole, andradite, sphalerite, pyrite, pyrrhotite, chalcopyrite, molybdenite | [6 empty] | chlorite, fluorite | carbon-coated sample surfaces | LA-ICPMS, SEM-EDS | Geo Las Pro 193 nm ArF excimer laser combined with an Agilent 7900 ICP-MS; New Wave Research (NWR) 213 nm laser ablation system connected to an Agilent 7700x ICP-MS; ASI RESOLution-LR-S155 excimer laser system coupled with the Agilent 7700x ICP-MS | SKLODG, IGCAS | Silicates: laser frequency 6 Hz, beam spot diameter 40 μm, 96-second single measurement durations; Magnetite: 30-second background measurement followed by 50-second ablation under helium carrier gas (0.8 L/min) mixed with argon (0.9 L/min) through a T-joint interface; Sulfides: argon (0.9 L/min) and helium (0.35 L/min) mixed in the ablation cell, laser frequency 6 Hz, beam spot 26 μm, 30-second background measurements followed by 60-second sample ablation | NIST SRM 610, NIST SRM 612, BCR-2G, GSE-1G, BHVO-2G, BC-28, GOR128-G, STDGL3, GSD-1G, natural pure pyrite (Py), MASS-1 |  |  | 0.351 |  | 0.015 |  | 0.099 | [7 empty] | 4.747383 |  |  |  | 1.594021 |  | 0.016 |  | 0.006 |  |  |  | 2.078465 |  | 0.994 |  |  |  | 0.338 | [5 empty] | 0.036 |  |  |  | 0.073 |  | 0.005 |  |  |  | 0.012 | [7 empty] | 0.173 |  |  |  | 2.396 | [7 empty] | 389.966056 |  | 2.009 |  | 0.37 |  | 364436.1 |  | 0.476464 |  | 0.054 |  | 0.499 |  |  |  | 0.211 | [19 empty] | 1.062 |  | 634656.4 |  |  |  | 4.857126 |  |  |  | 0.83 | [11 empty] | 46.201663 |  | 2.534119 | [5 empty] | 6.073301 |  | 0.021 | [5 empty] | 0.082 |  | 0.079 |  |  | 2025 |  |  | CHN | Fujian
| Makeng Fe deposit |  | Magmatic hydrothermal | Skarn | Skarn Fe-Mo polymetallic | Fe, Mo | Ga, Ge | Fe, Mo, Ga, Ge | Zhang et al., 2015a; Zhang et al., 2015b |  | Ccp-MKSYS-15-6-4-1 | Ccp-MKSYS-15-6-4-1 | [5 empty] | ore material | polished section | grab | mineral separate | [5 empty] | mineralisation |  |  |  | magnetite, pyroxene, amphibole, andradite, sphalerite, pyrite, pyrrhotite, chalcopyrite, molybdenite | [6 empty] | chlorite, fluorite | carbon-coated sample surfaces | LA-ICPMS, SEM-EDS | Geo Las Pro 193 nm ArF excimer laser combined with an Agilent 7900 ICP-MS; New Wave Research (NWR) 213 nm laser ablation system connected to an Agilent 7700x ICP-MS; ASI RESOLution-LR-S155 excimer laser system coupled with the Agilent 7700x ICP-MS | SKLODG, IGCAS | Silicates: laser frequency 6 Hz, beam spot diameter 40 μm, 96-second single measurement durations; Magnetite: 30-second background measurement followed by 50-second ablation under helium carrier gas (0.8 L/min) mixed with argon (0.9 L/min) through a T-joint interface; Sulfides: argon (0.9 L/min) and helium (0.35 L/min) mixed in the ablation cell, laser frequency 6 Hz, beam spot 26 μm, 30-second background measurements followed by 60-second sample ablation | NIST SRM 610, NIST SRM 612, BCR-2G, GSE-1G, BHVO-2G, BC-28, GOR128-G, STDGL3, GSD-1G, natural pure pyrite (Py), MASS-1 |  |  | 0.799 |  | 0.022361 |  | 0.108 | [7 empty] | 0.093 |  |  |  | 106.427587 |  | 13.960318 |  | 0.005 |  |  |  | 0.736 |  | 337790.3 |  |  |  | 0.236 | [5 empty] | 0.033 |  |  |  | 0.062 |  | 0.005 |  |  |  | 0.01 | [7 empty] | 18.92163 |  |  |  | 4.943 | [7 empty] | 580.712392 |  | 62.9237 |  | 0.328 |  | 349301.2 |  | 0.285 |  | 0.03 |  | 0.195366 |  |  |  | 0.147 | [19 empty] | 1.041 |  | 311432.4 |  |  |  | 1.974779 |  |  |  | 0.774 | [11 empty] | 0.133097 |  | 0.142575 | [5 empty] | 0.435 |  | 0.011009 | [5 empty] | 0.216 |  | 0.086 |  |  | 2025 |  |  | CHN | Fujian
| Makeng Fe deposit |  | Magmatic hydrothermal | Skarn | Skarn Fe-Mo polymetallic | Fe, Mo | Ga, Ge | Fe, Mo, Ga, Ge | Zhang et al., 2015a; Zhang et al., 2015b |  | Ccp-MKSYS-15-6-5-1 | Ccp-MKSYS-15-6-5-1 | [5 empty] | ore material | polished section | grab | mineral separate | [5 empty] | mineralisation |  |  |  | magnetite, pyroxene, amphibole, andradite, sphalerite, pyrite, pyrrhotite, chalcopyrite, molybdenite | [6 empty] | chlorite, fluorite | carbon-coated sample surfaces | LA-ICPMS, SEM-EDS | Geo Las Pro 193 nm ArF excimer laser combined with an Agilent 7900 ICP-MS; New Wave Research (NWR) 213 nm laser ablation system connected to an Agilent 7700x ICP-MS; ASI RESOLution-LR-S155 excimer laser system coupled with the Agilent 7700x ICP-MS | SKLODG, IGCAS | Silicates: laser frequency 6 Hz, beam spot diameter 40 μm, 96-second single measurement durations; Magnetite: 30-second background measurement followed by 50-second ablation under helium carrier gas (0.8 L/min) mixed with argon (0.9 L/min) through a T-joint interface; Sulfides: argon (0.9 L/min) and helium (0.35 L/min) mixed in the ablation cell, laser frequency 6 Hz, beam spot 26 μm, 30-second background measurements followed by 60-second sample ablation | NIST SRM 610, NIST SRM 612, BCR-2G, GSE-1G, BHVO-2G, BC-28, GOR128-G, STDGL3, GSD-1G, natural pure pyrite (Py), MASS-1 |  |  | 0.251 |  | 0.588066 |  | 0.018771 | [7 empty] | 0.811866 |  |  |  | 145.111711 |  | 5.286192 |  | 0.005 |  |  |  | 1.307 |  | 349565.6 |  |  |  | 0.280657 | [5 empty] | 0.032 |  |  |  | 0.071394 |  | 0.156784 |  |  |  | 1.137682 | [7 empty] | 1.495713 |  |  |  | 1.185 | [7 empty] | 1056.595537 |  | 88.755264 |  | 0.307 |  | 348390.6 |  | 0.08 |  | 0.58309 |  | 0.375949 |  |  |  | 0.08476 | [19 empty] | 0.983 |  | 299482.9 |  |  |  | 5.703209 |  |  |  | 0.365 | [11 empty] | 0.175797 |  | 3.42618 | [5 empty] | 0.412 |  | 0.009 | [5 empty] | 0.204398 |  | 0.081 |  |  | 2025 |  |  | CHN | Fujian
| Makeng Fe deposit |  | Magmatic hydrothermal | Skarn | Skarn Fe-Mo polymetallic | Fe, Mo | Ga, Ge | Fe, Mo, Ga, Ge | Zhang et al., 2015a; Zhang et al., 2015b |  | Analysis number-2 | Analysis number-2 | [5 empty] | ore material | polished section | grab | mineral separate | [5 empty] | mineralisation |  |  |  | magnetite, pyroxene, amphibole, andradite, sphalerite, pyrite, pyrrhotite, chalcopyrite, molybdenite | [6 empty] | chlorite, fluorite | carbon-coated sample surfaces | LA-ICPMS, SEM-EDS | Geo Las Pro 193 nm ArF excimer laser combined with an Agilent 7900 ICP-MS; New Wave Research (NWR) 213 nm laser ablation system connected to an Agilent 7700x ICP-MS; ASI RESOLution-LR-S155 excimer laser system coupled with the Agilent 7700x ICP-MS | SKLODG, IGCAS | Silicates: laser frequency 6 Hz, beam spot diameter 40 μm, 96-second single measurement durations; Magnetite: 30-second background measurement followed by 50-second ablation under helium carrier gas (0.8 L/min) mixed with argon (0.9 L/min) through a T-joint interface; Sulfides: argon (0.9 L/min) and helium (0.35 L/min) mixed in the ablation cell, laser frequency 6 Hz, beam spot 26 μm, 30-second background measurements followed by 60-second sample ablation | NIST SRM 610, NIST SRM 612, BCR-2G, GSE-1G, BHVO-2G, BC-28, GOR128-G, STDGL3, GSD-1G, natural pure pyrite (Py), MASS-1 | [147 empty] | 2025 |  |  | CHN | Fujian
| Makeng Fe deposit |  | Magmatic hydrothermal | Skarn | Skarn Fe-Mo polymetallic | Fe, Mo | Ga, Ge | Fe, Mo, Ga, Ge | Zhang et al., 2015a; Zhang et al., 2015b |  | Mag-MKSYS-4-17-1 | Mag-MKSYS-4-17-1 | [5 empty] | ore material | polished section | grab | mineral separate | [5 empty] | mineralisation |  |  |  | magnetite, pyroxene, amphibole, andradite, sphalerite, pyrite, pyrrhotite, chalcopyrite, molybdenite | [6 empty] | chlorite, fluorite | carbon-coated sample surfaces | LA-ICPMS, SEM-EDS | Geo Las Pro 193 nm ArF excimer laser combined with an Agilent 7900 ICP-MS; New Wave Research (NWR) 213 nm laser ablation system connected to an Agilent 7700x ICP-MS; ASI RESOLution-LR-S155 excimer laser system coupled with the Agilent 7700x ICP-MS | SKLODG, IGCAS | Silicates: laser frequency 6 Hz, beam spot diameter 40 μm, 96-second single measurement durations; Magnetite: 30-second background measurement followed by 50-second ablation under helium carrier gas (0.8 L/min) mixed with argon (0.9 L/min) through a T-joint interface; Sulfides: argon (0.9 L/min) and helium (0.35 L/min) mixed in the ablation cell, laser frequency 6 Hz, beam spot 26 μm, 30-second background measurements followed by 60-second sample ablation | NIST SRM 610, NIST SRM 612, BCR-2G, GSE-1G, BHVO-2G, BC-28, GOR128-G, STDGL3, GSD-1G, natural pure pyrite (Py), MASS-1 |  |  | 813.72481 |  | 0.084452 | [13 empty] | 381.48121 |  | 0.081435 |  | 0.401267 |  |  |  | 31.409903 |  | 2.410939 | [9 empty] | 0.260966 |  |  |  | 746943.4 |  | 13.650598 |  |  |  | 6.699651 | [7 empty] | 0.216559 |  |  |  | 1.607304 | [7 empty] | 52.38299 |  | 5066.445599 |  | 5.209576 |  | 28.799865 |  | 0.382383 |  | 0.153327 |  | 12.413307 |  |  |  | 28.335708 | [19 empty] | 145.882994 |  | 0.319819 |  |  |  | 1391.5038 |  |  |  | 0.744795 | [11 empty] | 15.88962 | [7 empty] | 11.099809 | [7 empty] | 155.024303 |  | 0.162961 |  |  | 2025 |  |  | CHN | Fujian
| Makeng Fe deposit |  | Magmatic hydrothermal | Skarn | Skarn Fe-Mo polymetallic | Fe, Mo | Ga, Ge | Fe, Mo, Ga, Ge | Zhang et al., 2015a; Zhang et al., 2015b |  | Mag-MKSYS-4-18-1 | Mag-MKSYS-4-18-1 | [5 empty] | ore material | polished section | grab | mineral separate | [5 empty] | mineralisation |  |  |  | magnetite, pyroxene, amphibole, andradite, sphalerite, pyrite, pyrrhotite, chalcopyrite, molybdenite | [6 empty] | chlorite, fluorite | carbon-coated sample surfaces | LA-ICPMS, SEM-EDS | Geo Las Pro 193 nm ArF excimer laser combined with an Agilent 7900 ICP-MS; New Wave Research (NWR) 213 nm laser ablation system connected to an Agilent 7700x ICP-MS; ASI RESOLution-LR-S155 excimer laser system coupled with the Agilent 7700x ICP-MS | SKLODG, IGCAS | Silicates: laser frequency 6 Hz, beam spot diameter 40 μm, 96-second single measurement durations; Magnetite: 30-second background measurement followed by 50-second ablation under helium carrier gas (0.8 L/min) mixed with argon (0.9 L/min) through a T-joint interface; Sulfides: argon (0.9 L/min) and helium (0.35 L/min) mixed in the ablation cell, laser frequency 6 Hz, beam spot 26 μm, 30-second background measurements followed by 60-second sample ablation | NIST SRM 610, NIST SRM 612, BCR-2G, GSE-1G, BHVO-2G, BC-28, GOR128-G, STDGL3, GSD-1G, natural pure pyrite (Py), MASS-1 |  |  | 1383.75808 |  | 0.059505 | [13 empty] | 6.959626 |  | 0 |  | 0.106193 |  |  |  | 31.241806 | [5 empty] | 0.148431 | [5 empty] | 0.038686 |  |  |  | 746074.8 |  | 19.779275 |  |  |  | 8.130024 | [11 empty] | 0 | [7 empty] | 41.95726 |  | 5912.534561 |  | 9.172469 |  | 0 |  | 0.151714 |  | 0.050113 |  | 9.867014 |  |  |  | 32.825545 | [19 empty] | 266.096193 |  | 0 |  |  |  | 1064.38953 |  |  |  | 1.358266 | [11 empty] | 13.018956 | [7 empty] | 10.529162 | [7 empty] | 233.570363 |  | 0.038075 |  |  | 2025 |  |  | CHN | Fujian
| Makeng Fe deposit |  | Magmatic hydrothermal | Skarn | Skarn Fe-Mo polymetallic | Fe, Mo | Ga, Ge | Fe, Mo, Ga, Ge | Zhang et al., 2015a; Zhang et al., 2015b |  | Mag-MKSYS-14-1-1 | Mag-MKSYS-14-1-1 | [5 empty] | ore material | polished section | grab | mineral separate | [5 empty] | mineralisation |  |  |  | magnetite, pyroxene, amphibole, andradite, sphalerite, pyrite, pyrrhotite, chalcopyrite, molybdenite | [6 empty] | chlorite, fluorite | carbon-coated sample surfaces | LA-ICPMS, SEM-EDS | Geo Las Pro 193 nm ArF excimer laser combined with an Agilent 7900 ICP-MS; New Wave Research (NWR) 213 nm laser ablation system connected to an Agilent 7700x ICP-MS; ASI RESOLution-LR-S155 excimer laser system coupled with the Agilent 7700x ICP-MS | SKLODG, IGCAS | Silicates: laser frequency 6 Hz, beam spot diameter 40 μm, 96-second single measurement durations; Magnetite: 30-second background measurement followed by 50-second ablation under helium carrier gas (0.8 L/min) mixed with argon (0.9 L/min) through a T-joint interface; Sulfides: argon (0.9 L/min) and helium (0.35 L/min) mixed in the ablation cell, laser frequency 6 Hz, beam spot 26 μm, 30-second background measurements followed by 60-second sample ablation | NIST SRM 610, NIST SRM 612, BCR-2G, GSE-1G, BHVO-2G, BC-28, GOR128-G, STDGL3, GSD-1G, natural pure pyrite (Py), MASS-1 |  |  | 1084.03248 |  | 0.216244 | [9 empty] | 0.057696 |  |  |  | 1212.4188 |  | 0.26927 |  | 0.37742 |  |  |  | 19.959165 |  | 200.814225 | [9 empty] | 2.613958 |  |  |  | 747330.5 |  | 22.058209 |  |  |  | 6.074546 | [7 empty] | 0.299389 |  |  |  | 42.746478 | [7 empty] | 64.06982 |  | 3774.538114 |  | 9.757378 |  | 64.758033 |  | 2.080945 |  | 0.04434 |  | 40.247698 |  |  |  | 7.090207 | [19 empty] | 99.70221 |  | 0 |  |  |  | 711.66769 |  |  |  | 0.832667 | [11 empty] | 362.807086 | [7 empty] | 73.606782 | [7 empty] | 81.448721 |  | 0.029134 |  |  | 2025 |  |  | CHN | Fujian
| Makeng Fe deposit |  | Magmatic hydrothermal | Skarn | Skarn Fe-Mo polymetallic | Fe, Mo | Ga, Ge | Fe, Mo, Ga, Ge | Zhang et al., 2015a; Zhang et al., 2015b |  | Mag-MKSYS-14-2-1 | Mag-MKSYS-14-2-1 | [5 empty] | ore material | polished section | grab | mineral separate | [5 empty] | mineralisation |  |  |  | magnetite, pyroxene, amphibole, andradite, sphalerite, pyrite, pyrrhotite, chalcopyrite, molybdenite | [6 empty] | chlorite, fluorite | carbon-coated sample surfaces | LA-ICPMS, SEM-EDS | Geo Las Pro 193 nm ArF excimer laser combined with an Agilent 7900 ICP-MS; New Wave Research (NWR) 213 nm laser ablation system connected to an Agilent 7700x ICP-MS; ASI RESOLution-LR-S155 excimer laser system coupled with the Agilent 7700x ICP-MS | SKLODG, IGCAS | Silicates: laser frequency 6 Hz, beam spot diameter 40 μm, 96-second single measurement durations; Magnetite: 30-second background measurement followed by 50-second ablation under helium carrier gas (0.8 L/min) mixed with argon (0.9 L/min) through a T-joint interface; Sulfides: argon (0.9 L/min) and helium (0.35 L/min) mixed in the ablation cell, laser frequency 6 Hz, beam spot 26 μm, 30-second background measurements followed by 60-second sample ablation | NIST SRM 610, NIST SRM 612, BCR-2G, GSE-1G, BHVO-2G, BC-28, GOR128-G, STDGL3, GSD-1G, natural pure pyrite (Py), MASS-1 |  |  | 1473.8867 |  | 0 | [9 empty] | 0 |  |  |  | 695.410007 |  | 0.126141 |  | 0.491784 |  |  |  | 22.449935 |  | 61.005632 | [9 empty] | 0.955559 |  |  |  | 745109.2 |  | 20.091783 |  |  |  | 3.354546 | [11 empty] | 20.663489 | [7 empty] | 269.60109 |  | 3578.888038 |  | 4.746765 |  | 44.184801 |  | 0.543568 |  | 0.187201 |  | 26.272787 |  |  |  | 0 | [19 empty] | 101.250885 |  | 0 |  |  |  | 2003.29926 |  |  |  | 0.829365 | [11 empty] | 601.408768 | [7 empty] | 40.827144 | [7 empty] | 116.384149 |  | 0.457739 |  |  | 2025 |  |  | CHN | Fujian
| Makeng Fe deposit |  | Magmatic hydrothermal | Skarn | Skarn Fe-Mo polymetallic | Fe, Mo | Ga, Ge | Fe, Mo, Ga, Ge | Zhang et al., 2015a; Zhang et al., 2015b |  | Mag-MKSYS-11-12-1 | Mag-MKSYS-11-12-1 | [5 empty] | ore material | polished section | grab | mineral separate | [5 empty] | mineralisation |  |  |  | magnetite, pyroxene, amphibole, andradite, sphalerite, pyrite, pyrrhotite, chalcopyrite, molybdenite | [6 empty] | chlorite, fluorite | carbon-coated sample surfaces | LA-ICPMS, SEM-EDS | Geo Las Pro 193 nm ArF excimer laser combined with an Agilent 7900 ICP-MS; New Wave Research (NWR) 213 nm laser ablation system connected to an Agilent 7700x ICP-MS; ASI RESOLution-LR-S155 excimer laser system coupled with the Agilent 7700x ICP-MS | SKLODG, IGCAS | Silicates: laser frequency 6 Hz, beam spot diameter 40 μm, 96-second single measurement durations; Magnetite: 30-second background measurement followed by 50-second ablation under helium carrier gas (0.8 L/min) mixed with argon (0.9 L/min) through a T-joint interface; Sulfides: argon (0.9 L/min) and helium (0.35 L/min) mixed in the ablation cell, laser frequency 6 Hz, beam spot 26 μm, 30-second background measurements followed by 60-second sample ablation | NIST SRM 610, NIST SRM 612, BCR-2G, GSE-1G, BHVO-2G, BC-28, GOR128-G, STDGL3, GSD-1G, natural pure pyrite (Py), MASS-1 |  |  | 2442.34008 |  | 0.137264 | [9 empty] | 0.008633 |  |  |  | 101.186971 |  | 0 | [5 empty] | 54.687159 |  | 19.781901 | [9 empty] | 0.247164 |  |  |  | 742724.9 |  | 20.508832 |  |  |  | 9.462006 | [11 empty] | 2.110858 | [7 empty] | 464.7095 |  | 4840.834478 |  | 19.258994 |  | 13.112013 |  | 0.265508 |  | 0.128395 |  | 14.979097 |  |  |  | 83.385807 | [19 empty] | 88.91996 |  | 0.096841 |  |  |  | 2309.09648 |  |  |  | 0.565055 | [11 empty] | 60.583954 | [7 empty] | 26.383192 | [7 empty] | 391.270724 |  | 0.128372 |  |  | 2025 |  |  | CHN | Fujian
| Makeng Fe deposit |  | Magmatic hydrothermal | Skarn | Skarn Fe-Mo polymetallic | Fe, Mo | Ga, Ge | Fe, Mo, Ga, Ge | Zhang et al., 2015a; Zhang et al., 2015b |  | Mag-MKSYS-11-13-1 | Mag-MKSYS-11-13-1 | [5 empty] | ore material | polished section | grab | mineral separate | [5 empty] | mineralisation |  |  |  | magnetite, pyroxene, amphibole, andradite, sphalerite, pyrite, pyrrhotite, chalcopyrite, molybdenite | [6 empty] | chlorite, fluorite | carbon-coated sample surfaces | LA-ICPMS, SEM-EDS | Geo Las Pro 193 nm ArF excimer laser combined with an Agilent 7900 ICP-MS; New Wave Research (NWR) 213 nm laser ablation system connected to an Agilent 7700x ICP-MS; ASI RESOLution-LR-S155 excimer laser system coupled with the Agilent 7700x ICP-MS | SKLODG, IGCAS | Silicates: laser frequency 6 Hz, beam spot diameter 40 μm, 96-second single measurement durations; Magnetite: 30-second background measurement followed by 50-second ablation under helium carrier gas (0.8 L/min) mixed with argon (0.9 L/min) through a T-joint interface; Sulfides: argon (0.9 L/min) and helium (0.35 L/min) mixed in the ablation cell, laser frequency 6 Hz, beam spot 26 μm, 30-second background measurements followed by 60-second sample ablation | NIST SRM 610, NIST SRM 612, BCR-2G, GSE-1G, BHVO-2G, BC-28, GOR128-G, STDGL3, GSD-1G, natural pure pyrite (Py), MASS-1 |  |  | 1833.16893 |  | 0.125638 | [9 empty] | 0.008683 |  |  |  | 377.024088 |  | 0 |  | 0.126851 |  |  |  | 53.381502 |  | 0.381497 | [9 empty] | 0.570525 |  |  |  | 745265.2 |  | 19.031062 |  |  |  | 10.526924 | [11 empty] | 3.559735 | [7 empty] | 154.92193 |  | 4939.237495 |  | 21.37618 |  | 10.87994 |  | 1.147279 |  | 0.226265 |  | 11.178572 |  |  |  | 0 | [19 empty] | 70.509154 |  | 0.011278 |  |  |  | 1478.90028 |  |  |  | 0.37506 | [11 empty] | 35.318813 | [7 empty] | 23.810305 | [7 empty] | 289.63068 |  | 0.680343 |  |  | 2025 |  |  | CHN | Fujian
| Makeng Fe deposit |  | Magmatic hydrothermal | Skarn | Skarn Fe-Mo polymetallic | Fe, Mo | Ga, Ge | Fe, Mo, Ga, Ge | Zhang et al., 2015a; Zhang et al., 2015b |  | Mag-MKSYS-11-14-1 | Mag-MKSYS-11-14-1 | [5 empty] | ore material | polished section | grab | mineral separate | [5 empty] | mineralisation |  |  |  | magnetite, pyroxene, amphibole, andradite, sphalerite, pyrite, pyrrhotite, chalcopyrite, molybdenite | [6 empty] | chlorite, fluorite | carbon-coated sample surfaces | LA-ICPMS, SEM-EDS | Geo Las Pro 193 nm ArF excimer laser combined with an Agilent 7900 ICP-MS; New Wave Research (NWR) 213 nm laser ablation system connected to an Agilent 7700x ICP-MS; ASI RESOLution-LR-S155 excimer laser system coupled with the Agilent 7700x ICP-MS | SKLODG, IGCAS | Silicates: laser frequency 6 Hz, beam spot diameter 40 μm, 96-second single measurement durations; Magnetite: 30-second background measurement followed by 50-second ablation under helium carrier gas (0.8 L/min) mixed with argon (0.9 L/min) through a T-joint interface; Sulfides: argon (0.9 L/min) and helium (0.35 L/min) mixed in the ablation cell, laser frequency 6 Hz, beam spot 26 μm, 30-second background measurements followed by 60-second sample ablation | NIST SRM 610, NIST SRM 612, BCR-2G, GSE-1G, BHVO-2G, BC-28, GOR128-G, STDGL3, GSD-1G, natural pure pyrite (Py), MASS-1 |  |  | 2617.05488 |  | 1.444954 | [9 empty] | 0.007744 |  |  |  | 499.022187 |  | 0.205076 |  | 0.097184 |  |  |  | 49.336914 | [11 empty] | 0.273954 |  |  |  | 741538.9 |  | 22.253887 |  |  |  | 7.593131 | [7 empty] | 0.18155 |  |  |  | 14.415503 | [7 empty] | 295.51239 |  | 5146.023058 |  | 28.994743 |  | 10.520333 |  | 1.84733 |  | 0.377715 |  | 12.483467 |  |  |  | 81.253515 | [19 empty] | 141.378499 |  | 1.087258 |  |  |  | 2567.22651 |  |  |  | 0.749125 | [11 empty] | 36.682311 | [7 empty] | 16.916877 | [7 empty] | 415.976688 |  | 1.051291 |  |  | 2025 |  |  | CHN | Fujian
| Makeng Fe deposit |  | Magmatic hydrothermal | Skarn | Skarn Fe-Mo polymetallic | Fe, Mo | Ga, Ge | Fe, Mo, Ga, Ge | Zhang et al., 2015a; Zhang et al., 2015b |  | Mag-MKSYS-11-15-1 | Mag-MKSYS-11-15-1 | [5 empty] | ore material | polished section | grab | mineral separate | [5 empty] | mineralisation |  |  |  | magnetite, pyroxene, amphibole, andradite, sphalerite, pyrite, pyrrhotite, chalcopyrite, molybdenite | [6 empty] | chlorite, fluorite | carbon-coated sample surfaces | LA-ICPMS, SEM-EDS | Geo Las Pro 193 nm ArF excimer laser combined with an Agilent 7900 ICP-MS; New Wave Research (NWR) 213 nm laser ablation system connected to an Agilent 7700x ICP-MS; ASI RESOLution-LR-S155 excimer laser system coupled with the Agilent 7700x ICP-MS | SKLODG, IGCAS | Silicates: laser frequency 6 Hz, beam spot diameter 40 μm, 96-second single measurement durations; Magnetite: 30-second background measurement followed by 50-second ablation under helium carrier gas (0.8 L/min) mixed with argon (0.9 L/min) through a T-joint interface; Sulfides: argon (0.9 L/min) and helium (0.35 L/min) mixed in the ablation cell, laser frequency 6 Hz, beam spot 26 μm, 30-second background measurements followed by 60-second sample ablation | NIST SRM 610, NIST SRM 612, BCR-2G, GSE-1G, BHVO-2G, BC-28, GOR128-G, STDGL3, GSD-1G, natural pure pyrite (Py), MASS-1 |  |  | 2579.49179 |  | 0 | [9 empty] | 0 |  |  |  | 128.438839 |  | 0.139447 | [5 empty] | 47.476039 |  | 3.282113 |  |  |  | 0.854219 | [5 empty] | 0.708901 |  |  |  | 741624.9 |  | 22.661089 |  |  |  | 7.570547 | [7 empty] | 0.164671 |  |  |  | 0.224073 | [7 empty] | 315.28795 |  | 5073.332438 |  | 32.476932 |  | 12.591984 |  | 1.715422 |  | 0.315999 |  | 12.431896 |  |  |  | 69.912434 | [19 empty] | 164.088768 |  | 0 |  |  |  | 2824.15187 |  |  |  | 0.799395 | [11 empty] | 19.306453 | [7 empty] | 15.601516 | [7 empty] | 438.47703 |  | 1.166677 |  |  | 2025 |  |  | CHN | Fujian
| Makeng Fe deposit |  | Magmatic hydrothermal | Skarn | Skarn Fe-Mo polymetallic | Fe, Mo | Ga, Ge | Fe, Mo, Ga, Ge | Zhang et al., 2015a; Zhang et al., 2015b |  | Mag-MKSYS-19-4-1-1 | Mag-MKSYS-19-4-1-1 | [5 empty] | ore material | polished section | grab | mineral separate | [5 empty] | mineralisation |  |  |  | magnetite, pyroxene, amphibole, andradite, sphalerite, pyrite, pyrrhotite, chalcopyrite, molybdenite | [6 empty] | chlorite, fluorite | carbon-coated sample surfaces | LA-ICPMS, SEM-EDS | Geo Las Pro 193 nm ArF excimer laser combined with an Agilent 7900 ICP-MS; New Wave Research (NWR) 213 nm laser ablation system connected to an Agilent 7700x ICP-MS; ASI RESOLution-LR-S155 excimer laser system coupled with the Agilent 7700x ICP-MS | SKLODG, IGCAS | Silicates: laser frequency 6 Hz, beam spot diameter 40 μm, 96-second single measurement durations; Magnetite: 30-second background measurement followed by 50-second ablation under helium carrier gas (0.8 L/min) mixed with argon (0.9 L/min) through a T-joint interface; Sulfides: argon (0.9 L/min) and helium (0.35 L/min) mixed in the ablation cell, laser frequency 6 Hz, beam spot 26 μm, 30-second background measurements followed by 60-second sample ablation | NIST SRM 610, NIST SRM 612, BCR-2G, GSE-1G, BHVO-2G, BC-28, GOR128-G, STDGL3, GSD-1G, natural pure pyrite (Py), MASS-1 |  |  | 924.352747 |  | 0.012877 | [9 empty] | 0.200952 |  |  |  | 171.504966 |  | 0.398282 |  | 0.440488 |  |  |  | 30.027066 |  | 0.657395 | [9 empty] | 0.51925 |  |  |  | 745173.6 |  | 23.476557 |  |  |  | 11.697605 | [7 empty] | 1.405482 |  |  |  | 156.315876 | [7 empty] | 496.672666 |  | 4383.166044 |  | 53.92539 |  | 197.891063 |  | 0.272809 |  | 0.33173 |  | 25.644354 |  |  |  | 81.219517 | [19 empty] | 37.106925 | [5 empty] | 2130.417693 |  |  |  | 0.566499 | [11 empty] | 17.688029 | [7 empty] | 13.27643 | [7 empty] | 528.549984 |  | 0.669196 |  |  | 2025 |  |  | CHN | Fujian
| Makeng Fe deposit |  | Magmatic hydrothermal | Skarn | Skarn Fe-Mo polymetallic | Fe, Mo | Ga, Ge | Fe, Mo, Ga, Ge | Zhang et al., 2015a; Zhang et al., 2015b |  | Mag-MKSYS-19-4-2-1 | Mag-MKSYS-19-4-2-1 | [5 empty] | ore material | polished section | grab | mineral separate | [5 empty] | mineralisation |  |  |  | magnetite, pyroxene, amphibole, andradite, sphalerite, pyrite, pyrrhotite, chalcopyrite, molybdenite | [6 empty] | chlorite, fluorite | carbon-coated sample surfaces | LA-ICPMS, SEM-EDS | Geo Las Pro 193 nm ArF excimer laser combined with an Agilent 7900 ICP-MS; New Wave Research (NWR) 213 nm laser ablation system connected to an Agilent 7700x ICP-MS; ASI RESOLution-LR-S155 excimer laser system coupled with the Agilent 7700x ICP-MS | SKLODG, IGCAS | Silicates: laser frequency 6 Hz, beam spot diameter 40 μm, 96-second single measurement durations; Magnetite: 30-second background measurement followed by 50-second ablation under helium carrier gas (0.8 L/min) mixed with argon (0.9 L/min) through a T-joint interface; Sulfides: argon (0.9 L/min) and helium (0.35 L/min) mixed in the ablation cell, laser frequency 6 Hz, beam spot 26 μm, 30-second background measurements followed by 60-second sample ablation | NIST SRM 610, NIST SRM 612, BCR-2G, GSE-1G, BHVO-2G, BC-28, GOR128-G, STDGL3, GSD-1G, natural pure pyrite (Py), MASS-1 |  |  | 1341.266816 |  | 0.140967 | [9 empty] | 2.730327 |  |  |  | 603.891714 |  | 0 | [5 empty] | 29.061128 |  | 2.016994 | [9 empty] | 0.584373 |  |  |  | 744437.6 |  | 38.192629 |  |  |  | 13.730974 | [11 empty] | 17.058855 | [7 empty] | 314.931592 |  | 4540.870853 |  | 74.127999 |  | 3.011918 |  | 0.337365 |  | 0.436448 |  | 24.56492 |  |  |  | 134.935298 | [19 empty] | 51.255107 | [5 empty] | 2244.158462 |  |  |  | 1.051328 | [11 empty] | 15.108677 | [7 empty] | 11.067648 | [7 empty] | 276.228746 |  | 0.545718 |  |  | 2025 |  |  | CHN | Fujian
| Makeng Fe deposit |  | Magmatic hydrothermal | Skarn | Skarn Fe-Mo polymetallic | Fe, Mo | Ga, Ge | Fe, Mo, Ga, Ge | Zhang et al., 2015a; Zhang et al., 2015b |  | Mag-MKSYS-12-3-19-1 | Mag-MKSYS-12-3-19-1 | [5 empty] | ore material | polished section | grab | mineral separate | [5 empty] | mineralisation |  |  |  | magnetite, pyroxene, amphibole, andradite, sphalerite, pyrite, pyrrhotite, chalcopyrite, molybdenite | [6 empty] | chlorite, fluorite | carbon-coated sample surfaces | LA-ICPMS, SEM-EDS | Geo Las Pro 193 nm ArF excimer laser combined with an Agilent 7900 ICP-MS; New Wave Research (NWR) 213 nm laser ablation system connected to an Agilent 7700x ICP-MS; ASI RESOLution-LR-S155 excimer laser system coupled with the Agilent 7700x ICP-MS | SKLODG, IGCAS | Silicates: laser frequency 6 Hz, beam spot diameter 40 μm, 96-second single measurement durations; Magnetite: 30-second background measurement followed by 50-second ablation under helium carrier gas (0.8 L/min) mixed with argon (0.9 L/min) through a T-joint interface; Sulfides: argon (0.9 L/min) and helium (0.35 L/min) mixed in the ablation cell, laser frequency 6 Hz, beam spot 26 μm, 30-second background measurements followed by 60-second sample ablation | NIST SRM 610, NIST SRM 612, BCR-2G, GSE-1G, BHVO-2G, BC-28, GOR128-G, STDGL3, GSD-1G, natural pure pyrite (Py), MASS-1 |  |  | 1700.975634 |  | 0.119714 | [9 empty] | 0.011172 |  |  |  | 400.263574 |  | 0 | [5 empty] | 23.295452 |  | 0.109519 |  |  |  | 0.329966 | [5 empty] | 0.113222 |  |  |  | 744612.6 |  | 21.874242 |  |  |  | 18.703377 | [7 empty] | 0.015568 |  |  |  | 27.505669 | [7 empty] | 612.977509 |  | 3730.362407 |  | 18.628907 |  | 18.848403 |  | 0.067563 |  | 0.065939 |  | 11.945415 |  |  |  | 0 | [19 empty] | 51.593187 |  | 0.03804 |  |  |  | 2411.905127 |  |  |  | 1.118797 | [11 empty] | 3.895523 | [7 empty] | 9.492443 | [7 empty] | 263.79714 |  | 0.120793 |  |  | 2025 |  |  | CHN | Fujian
| Makeng Fe deposit |  | Magmatic hydrothermal | Skarn | Skarn Fe-Mo polymetallic | Fe, Mo | Ga, Ge | Fe, Mo, Ga, Ge | Zhang et al., 2015a; Zhang et al., 2015b |  | Mag-MKSYS-12-3-21-1 | Mag-MKSYS-12-3-21-1 | [5 empty] | ore material | polished section | grab | mineral separate | [5 empty] | mineralisation |  |  |  | magnetite, pyroxene, amphibole, andradite, sphalerite, pyrite, pyrrhotite, chalcopyrite, molybdenite | [6 empty] | chlorite, fluorite | carbon-coated sample surfaces | LA-ICPMS, SEM-EDS | Geo Las Pro 193 nm ArF excimer laser combined with an Agilent 7900 ICP-MS; New Wave Research (NWR) 213 nm laser ablation system connected to an Agilent 7700x ICP-MS; ASI RESOLution-LR-S155 excimer laser system coupled with the Agilent 7700x ICP-MS | SKLODG, IGCAS | Silicates: laser frequency 6 Hz, beam spot diameter 40 μm, 96-second single measurement durations; Magnetite: 30-second background measurement followed by 50-second ablation under helium carrier gas (0.8 L/min) mixed with argon (0.9 L/min) through a T-joint interface; Sulfides: argon (0.9 L/min) and helium (0.35 L/min) mixed in the ablation cell, laser frequency 6 Hz, beam spot 26 μm, 30-second background measurements followed by 60-second sample ablation | NIST SRM 610, NIST SRM 612, BCR-2G, GSE-1G, BHVO-2G, BC-28, GOR128-G, STDGL3, GSD-1G, natural pure pyrite (Py), MASS-1 |  |  | 1814.716865 |  | 0.482942 | [9 empty] | 0.011157 |  |  |  | 197.164216 |  | 0 |  | 0.22285 |  |  |  | 22.999292 |  | 0.929134 |  |  |  | 0.478968 | [5 empty] | 0.093218 |  |  |  | 743180.5 |  | 20.779821 |  |  |  | 16.082093 | [11 empty] | 27.161023 | [7 empty] | 714.440785 |  | 3614.300291 |  | 15.070233 |  | 24.140475 |  | 0.108586 |  | 0.067794 |  | 12.247972 |  |  |  | 82.571622 | [19 empty] | 55.510758 |  | 0 |  |  |  | 3214.553725 |  |  |  | 1.282639 | [11 empty] | 6.993009 | [7 empty] | 9.301077 | [7 empty] | 290.555249 |  | 0.267476 |  |  | 2025 |  |  | CHN | Fujian
| Makeng Fe deposit |  | Magmatic hydrothermal | Skarn | Skarn Fe-Mo polymetallic | Fe, Mo | Ga, Ge | Fe, Mo, Ga, Ge | Zhang et al., 2015a; Zhang et al., 2015b |  | Mag-MKSYS-12-3-22-1 | Mag-MKSYS-12-3-22-1 | [5 empty] | ore material | polished section | grab | mineral separate | [5 empty] | mineralisation |  |  |  | magnetite, pyroxene, amphibole, andradite, sphalerite, pyrite, pyrrhotite, chalcopyrite, molybdenite | [6 empty] | chlorite, fluorite | carbon-coated sample surfaces | LA-ICPMS, SEM-EDS | Geo Las Pro 193 nm ArF excimer laser combined with an Agilent 7900 ICP-MS; New Wave Research (NWR) 213 nm laser ablation system connected to an Agilent 7700x ICP-MS; ASI RESOLution-LR-S155 excimer laser system coupled with the Agilent 7700x ICP-MS | SKLODG, IGCAS | Silicates: laser frequency 6 Hz, beam spot diameter 40 μm, 96-second single measurement durations; Magnetite: 30-second background measurement followed by 50-second ablation under helium carrier gas (0.8 L/min) mixed with argon (0.9 L/min) through a T-joint interface; Sulfides: argon (0.9 L/min) and helium (0.35 L/min) mixed in the ablation cell, laser frequency 6 Hz, beam spot 26 μm, 30-second background measurements followed by 60-second sample ablation | NIST SRM 610, NIST SRM 612, BCR-2G, GSE-1G, BHVO-2G, BC-28, GOR128-G, STDGL3, GSD-1G, natural pure pyrite (Py), MASS-1 |  |  | 1283.177003 |  | 0.042915 | [9 empty] | 0.038753 |  |  |  | 658.839743 |  | 0 | [5 empty] | 23.199588 |  | 0.26188 |  |  |  | 0.028028 | [5 empty] | 0.265751 |  |  |  | 745111.9 |  | 20.511377 |  |  |  | 19.532765 | [11 empty] | 56.257838 | [7 empty] | 641.682501 |  | 3148.763889 |  | 5.900036 |  | 49.033181 |  | 0.239394 |  | 0.459674 |  | 11.538634 |  |  |  | 0 | [19 empty] | 43.166634 |  | 0.121572 |  |  |  | 2510.898668 |  |  |  | 0.894078 | [11 empty] | 4.025363 | [7 empty] | 8.254364 | [7 empty] | 435.474049 |  | 0.148913 |  |  | 2025 |  |  | CHN | Fujian
| Makeng Fe deposit |  | Magmatic hydrothermal | Skarn | Skarn Fe-Mo polymetallic | Fe, Mo | Ga, Ge | Fe, Mo, Ga, Ge | Zhang et al., 2015a; Zhang et al., 2015b |  | Mag-MKSYS-12-4-3-1 | Mag-MKSYS-12-4-3-1 | [5 empty] | ore material | polished section | grab | mineral separate | [5 empty] | mineralisation |  |  |  | magnetite, pyroxene, amphibole, andradite, sphalerite, pyrite, pyrrhotite, chalcopyrite, molybdenite | [6 empty] | chlorite, fluorite | carbon-coated sample surfaces | LA-ICPMS, SEM-EDS | Geo Las Pro 193 nm ArF excimer laser combined with an Agilent 7900 ICP-MS; New Wave Research (NWR) 213 nm laser ablation system connected to an Agilent 7700x ICP-MS; ASI RESOLution-LR-S155 excimer laser system coupled with the Agilent 7700x ICP-MS | SKLODG, IGCAS | Silicates: laser frequency 6 Hz, beam spot diameter 40 μm, 96-second single measurement durations; Magnetite: 30-second background measurement followed by 50-second ablation under helium carrier gas (0.8 L/min) mixed with argon (0.9 L/min) through a T-joint interface; Sulfides: argon (0.9 L/min) and helium (0.35 L/min) mixed in the ablation cell, laser frequency 6 Hz, beam spot 26 μm, 30-second background measurements followed by 60-second sample ablation | NIST SRM 610, NIST SRM 612, BCR-2G, GSE-1G, BHVO-2G, BC-28, GOR128-G, STDGL3, GSD-1G, natural pure pyrite (Py), MASS-1 |  |  | 1059.80395 |  | 0.906112 | [9 empty] | 0.028432 |  |  |  | 200.819455 |  | 0 |  | 0.017367 |  |  |  | 17.546109 |  | 1.164412 |  |  |  | 0 | [5 empty] | 0 |  |  |  | 748104.8 |  | 23.506795 |  |  |  | 15.150514 | [7 empty] | 0 |  |  |  | 11.03454 | [7 empty] | 68.631655 |  | 3320.443575 |  | 27.411994 |  | 0 |  | 0.098061 |  | 0.067446 |  | 17.897176 |  |  |  | 173.603929 | [19 empty] | 27.495277 |  | 0.293577 |  |  |  | 1517.341135 |  |  |  | 0.2365 | [11 empty] | 25.398699 | [7 empty] | 21.031405 | [7 empty] | 135.622605 |  | 0 |  |  | 2025 |  |  | CHN | Fujian
| Makeng Fe deposit |  | Magmatic hydrothermal | Skarn | Skarn Fe-Mo polymetallic | Fe, Mo | Ga, Ge | Fe, Mo, Ga, Ge | Zhang et al., 2015a; Zhang et al., 2015b |  | Mag-MKSYS-12-4-6-1 | Mag-MKSYS-12-4-6-1 | [5 empty] | ore material | polished section | grab | mineral separate | [5 empty] | mineralisation |  |  |  | magnetite, pyroxene, amphibole, andradite, sphalerite, pyrite, pyrrhotite, chalcopyrite, molybdenite | [6 empty] | chlorite, fluorite | carbon-coated sample surfaces | LA-ICPMS, SEM-EDS | Geo Las Pro 193 nm ArF excimer laser combined with an Agilent 7900 ICP-MS; New Wave Research (NWR) 213 nm laser ablation system connected to an Agilent 7700x ICP-MS; ASI RESOLution-LR-S155 excimer laser system coupled with the Agilent 7700x ICP-MS | SKLODG, IGCAS | Silicates: laser frequency 6 Hz, beam spot diameter 40 μm, 96-second single measurement durations; Magnetite: 30-second background measurement followed by 50-second ablation under helium carrier gas (0.8 L/min) mixed with argon (0.9 L/min) through a T-joint interface; Sulfides: argon (0.9 L/min) and helium (0.35 L/min) mixed in the ablation cell, laser frequency 6 Hz, beam spot 26 μm, 30-second background measurements followed by 60-second sample ablation | NIST SRM 610, NIST SRM 612, BCR-2G, GSE-1G, BHVO-2G, BC-28, GOR128-G, STDGL3, GSD-1G, natural pure pyrite (Py), MASS-1 |  |  | 1616.212524 |  | 0 | [9 empty] | 0.094394 |  |  |  | 1139.124824 |  | 0.057901 |  | 0 |  |  |  | 14.748612 |  | 2.392098 |  |  |  | 0 | [5 empty] | 3.494355 |  |  |  | 742967.1 |  | 26.055614 |  |  |  | 11.970368 | [7 empty] | 0 |  |  |  | 850.399639 | [7 empty] | 279.410874 |  | 3707.516385 |  | 24.100314 |  | 574.551184 |  | 1.678472 |  | 0.304389 |  | 13.204012 |  |  |  | 0 | [19 empty] | 28.221144 |  | 0.251106 |  |  |  | 2540.826231 |  |  |  | 0.204373 | [11 empty] | 6.148581 | [7 empty] | 4.814905 | [7 empty] | 178.73671 |  | 0.24059 |  |  | 2025 |  |  | CHN | Fujian
| Makeng Fe deposit |  | Magmatic hydrothermal | Skarn | Skarn Fe-Mo polymetallic | Fe, Mo | Ga, Ge | Fe, Mo, Ga, Ge | Zhang et al., 2015a; Zhang et al., 2015b |  | Mag-MKSYS-8-1-4-1 | Mag-MKSYS-8-1-4-1 | [5 empty] | ore material | polished section | grab | mineral separate | [5 empty] | mineralisation |  |  |  | magnetite, pyroxene, amphibole, andradite, sphalerite, pyrite, pyrrhotite, chalcopyrite, molybdenite | [6 empty] | chlorite, fluorite | carbon-coated sample surfaces | LA-ICPMS, SEM-EDS | Geo Las Pro 193 nm ArF excimer laser combined with an Agilent 7900 ICP-MS; New Wave Research (NWR) 213 nm laser ablation system connected to an Agilent 7700x ICP-MS; ASI RESOLution-LR-S155 excimer laser system coupled with the Agilent 7700x ICP-MS | SKLODG, IGCAS | Silicates: laser frequency 6 Hz, beam spot diameter 40 μm, 96-second single measurement durations; Magnetite: 30-second background measurement followed by 50-second ablation under helium carrier gas (0.8 L/min) mixed with argon (0.9 L/min) through a T-joint interface; Sulfides: argon (0.9 L/min) and helium (0.35 L/min) mixed in the ablation cell, laser frequency 6 Hz, beam spot 26 μm, 30-second background measurements followed by 60-second sample ablation | NIST SRM 610, NIST SRM 612, BCR-2G, GSE-1G, BHVO-2G, BC-28, GOR128-G, STDGL3, GSD-1G, natural pure pyrite (Py), MASS-1 |  |  | 1387.89758 |  | 0.157238 | [9 empty] | 0.014076 |  |  |  | 604.67708 |  | 0.09627 | [5 empty] | 45.14022 |  | 11.55362 | [13 empty] | 744622.4 |  | 14.40388 |  |  |  | 10.09527 | [7 empty] | 0.02371 |  |  |  | 0.913564 | [7 empty] | 271.69124 |  | 4504.57014 |  | 15.685 |  | 4.992584 |  | 0.18819 |  | 0.03194 |  | 24.38755 |  |  |  | 0 | [19 empty] | 287.49105 | [5 empty] | 2154.48439 |  |  |  | 1.31196 | [11 empty] | 82.9575 | [7 empty] | 27.88609 | [7 empty] | 228.32774 |  | 0.15172 |  |  | 2025 |  |  | CHN | Fujian
| Makeng Fe deposit |  | Magmatic hydrothermal | Skarn | Skarn Fe-Mo polymetallic | Fe, Mo | Ga, Ge | Fe, Mo, Ga, Ge | Zhang et al., 2015a; Zhang et al., 2015b |  | Mag-MKSYS-8-1-5-1 | Mag-MKSYS-8-1-5-1 | [5 empty] | ore material | polished section | grab | mineral separate | [5 empty] | mineralisation |  |  |  | magnetite, pyroxene, amphibole, andradite, sphalerite, pyrite, pyrrhotite, chalcopyrite, molybdenite | [6 empty] | chlorite, fluorite | carbon-coated sample surfaces | LA-ICPMS, SEM-EDS | Geo Las Pro 193 nm ArF excimer laser combined with an Agilent 7900 ICP-MS; New Wave Research (NWR) 213 nm laser ablation system connected to an Agilent 7700x ICP-MS; ASI RESOLution-LR-S155 excimer laser system coupled with the Agilent 7700x ICP-MS | SKLODG, IGCAS | Silicates: laser frequency 6 Hz, beam spot diameter 40 μm, 96-second single measurement durations; Magnetite: 30-second background measurement followed by 50-second ablation under helium carrier gas (0.8 L/min) mixed with argon (0.9 L/min) through a T-joint interface; Sulfides: argon (0.9 L/min) and helium (0.35 L/min) mixed in the ablation cell, laser frequency 6 Hz, beam spot 26 μm, 30-second background measurements followed by 60-second sample ablation | NIST SRM 610, NIST SRM 612, BCR-2G, GSE-1G, BHVO-2G, BC-28, GOR128-G, STDGL3, GSD-1G, natural pure pyrite (Py), MASS-1 |  |  | 2345.60618 |  | 0.214495 | [9 empty] | 0 |  |  |  | 195.54386 |  | 0.06958 | [5 empty] | 47.82222 |  | 3.05839 |  |  |  | 0.26866 | [5 empty] | 0.08236 |  |  |  | 743835 |  | 19.99112 |  |  |  | 6.88156 | [11 empty] | 2.884508 | [7 empty] | 56.87635 |  | 5111.78586 |  | 20.83921 |  | 0 |  | 0.1282 |  |  |  | 22.74678 |  |  |  | 0 | [19 empty] | 392.58133 | [5 empty] | 1588.92039 |  |  |  | 1.35618 | [11 empty] | 86.18308 | [7 empty] | 24.30854 | [7 empty] | 610.6172 |  |  |  |  | 2025 |  |  | CHN | Fujian
| Makeng Fe deposit |  | Magmatic hydrothermal | Skarn | Skarn Fe-Mo polymetallic | Fe, Mo | Ga, Ge | Fe, Mo, Ga, Ge | Zhang et al., 2015a; Zhang et al., 2015b |  | Mag-MKSYS-8-3-7-1 | Mag-MKSYS-8-3-7-1 | [5 empty] | ore material | polished section | grab | mineral separate | [5 empty] | mineralisation |  |  |  | magnetite, pyroxene, amphibole, andradite, sphalerite, pyrite, pyrrhotite, chalcopyrite, molybdenite | [6 empty] | chlorite, fluorite | carbon-coated sample surfaces | LA-ICPMS, SEM-EDS | Geo Las Pro 193 nm ArF excimer laser combined with an Agilent 7900 ICP-MS; New Wave Research (NWR) 213 nm laser ablation system connected to an Agilent 7700x ICP-MS; ASI RESOLution-LR-S155 excimer laser system coupled with the Agilent 7700x ICP-MS | SKLODG, IGCAS | Silicates: laser frequency 6 Hz, beam spot diameter 40 μm, 96-second single measurement durations; Magnetite: 30-second background measurement followed by 50-second ablation under helium carrier gas (0.8 L/min) mixed with argon (0.9 L/min) through a T-joint interface; Sulfides: argon (0.9 L/min) and helium (0.35 L/min) mixed in the ablation cell, laser frequency 6 Hz, beam spot 26 μm, 30-second background measurements followed by 60-second sample ablation | NIST SRM 610, NIST SRM 612, BCR-2G, GSE-1G, BHVO-2G, BC-28, GOR128-G, STDGL3, GSD-1G, natural pure pyrite (Py), MASS-1 |  |  | 1505.479484 |  | 0.254042 | [9 empty] | 0 |  |  |  | 93.557695 |  | 0 |  | 0.433141 |  |  |  | 66.494363 |  | 0.422525 | [9 empty] | 0 |  |  |  | 746025.2 |  | 31.346852 |  |  |  | 13.141452 | [11 empty] | 3.810279 | [7 empty] | 85.694901 |  | 5124.858163 |  | 15.550798 |  | 6.572696 |  | 0.25923 |  | 0.013242 |  | 18.153369 |  |  |  | 39.357369 | [19 empty] | 66.869271 |  | 0 |  |  |  | 1477.441167 |  |  |  | 0.460641 | [11 empty] | 47.523028 | [7 empty] | 13.235939 | [7 empty] | 101.301634 |  | 0.112283 |  |  | 2025 |  |  | CHN | Fujian
| Makeng Fe deposit |  | Magmatic hydrothermal | Skarn | Skarn Fe-Mo polymetallic | Fe, Mo | Ga, Ge | Fe, Mo, Ga, Ge | Zhang et al., 2015a; Zhang et al., 2015b |  | Mag-MKSYS-8-3-8-1 | Mag-MKSYS-8-3-8-1 | [5 empty] | ore material | polished section | grab | mineral separate | [5 empty] | mineralisation |  |  |  | magnetite, pyroxene, amphibole, andradite, sphalerite, pyrite, pyrrhotite, chalcopyrite, molybdenite | [6 empty] | chlorite, fluorite | carbon-coated sample surfaces | LA-ICPMS, SEM-EDS | Geo Las Pro 193 nm ArF excimer laser combined with an Agilent 7900 ICP-MS; New Wave Research (NWR) 213 nm laser ablation system connected to an Agilent 7700x ICP-MS; ASI RESOLution-LR-S155 excimer laser system coupled with the Agilent 7700x ICP-MS | SKLODG, IGCAS | Silicates: laser frequency 6 Hz, beam spot diameter 40 μm, 96-second single measurement durations; Magnetite: 30-second background measurement followed by 50-second ablation under helium carrier gas (0.8 L/min) mixed with argon (0.9 L/min) through a T-joint interface; Sulfides: argon (0.9 L/min) and helium (0.35 L/min) mixed in the ablation cell, laser frequency 6 Hz, beam spot 26 μm, 30-second background measurements followed by 60-second sample ablation | NIST SRM 610, NIST SRM 612, BCR-2G, GSE-1G, BHVO-2G, BC-28, GOR128-G, STDGL3, GSD-1G, natural pure pyrite (Py), MASS-1 |  |  | 2588.40645 |  | 0.416023 | [9 empty] | 0 |  |  |  | 671.885311 |  | 0.099018 |  | 1.16124 |  |  |  | 69.684313 |  | 0.571248 |  |  |  | 0.09165 | [5 empty] | 0.060614 |  |  |  | 741008.7 |  | 25.443968 |  |  |  | 7.87272 | [11 empty] | 44.955326 | [7 empty] | 356.317093 |  | 5269.509941 |  | 14.666753 |  | 18.837821 |  | 2.326561 |  | 0.15528 |  | 18.852413 |  |  |  | 25.503328 | [19 empty] | 209.420376 |  | 0 |  |  |  | 2732.396842 |  |  |  | 1.485556 | [11 empty] | 61.298078 | [7 empty] | 12.925985 | [7 empty] | 283.612959 |  | 1.275229 |  |  | 2025 |  |  | CHN | Fujian
| Makeng Fe deposit |  | Magmatic hydrothermal | Skarn | Skarn Fe-Mo polymetallic | Fe, Mo | Ga, Ge | Fe, Mo, Ga, Ge | Zhang et al., 2015a; Zhang et al., 2015b |  | Mag-MKSYS-8-3-9-1 | Mag-MKSYS-8-3-9-1 | [5 empty] | ore material | polished section | grab | mineral separate | [5 empty] | mineralisation |  |  |  | magnetite, pyroxene, amphibole, andradite, sphalerite, pyrite, pyrrhotite, chalcopyrite, molybdenite | [6 empty] | chlorite, fluorite | carbon-coated sample surfaces | LA-ICPMS, SEM-EDS | Geo Las Pro 193 nm ArF excimer laser combined with an Agilent 7900 ICP-MS; New Wave Research (NWR) 213 nm laser ablation system connected to an Agilent 7700x ICP-MS; ASI RESOLution-LR-S155 excimer laser system coupled with the Agilent 7700x ICP-MS | SKLODG, IGCAS | Silicates: laser frequency 6 Hz, beam spot diameter 40 μm, 96-second single measurement durations; Magnetite: 30-second background measurement followed by 50-second ablation under helium carrier gas (0.8 L/min) mixed with argon (0.9 L/min) through a T-joint interface; Sulfides: argon (0.9 L/min) and helium (0.35 L/min) mixed in the ablation cell, laser frequency 6 Hz, beam spot 26 μm, 30-second background measurements followed by 60-second sample ablation | NIST SRM 610, NIST SRM 612, BCR-2G, GSE-1G, BHVO-2G, BC-28, GOR128-G, STDGL3, GSD-1G, natural pure pyrite (Py), MASS-1 |  |  | 1904.442924 |  | 0 | [9 empty] | 0.008133 |  |  |  | 327.998106 |  | 0 |  | 0.281394 |  |  |  | 75.974412 |  | 2.02925 | [9 empty] | 0.242033 |  |  |  | 744695.5 |  | 27.195622 |  |  |  | 13.925197 | [11 empty] | 19.263999 | [7 empty] | 71.16065 |  | 5005.649828 |  | 20.726321 |  | 1.459564 |  | 0.587527 |  | 0.098591 |  | 19.720405 |  |  |  | 48.963003 | [19 empty] | 150.833808 |  | 0.451155 |  |  |  | 1674.718593 |  |  |  | 0.877903 | [11 empty] | 60.059351 | [7 empty] | 17.224096 | [7 empty] | 297.439801 |  | 0.338116 |  |  | 2025 |  |  | CHN | Fujian
| Makeng Fe deposit |  | Magmatic hydrothermal | Skarn | Skarn Fe-Mo polymetallic | Fe, Mo | Ga, Ge | Fe, Mo, Ga, Ge | Zhang et al., 2015a; Zhang et al., 2015b |  | Mag-MKSYS-8-4-11-1 | Mag-MKSYS-8-4-11-1 | [5 empty] | ore material | polished section | grab | mineral separate | [5 empty] | mineralisation |  |  |  | magnetite, pyroxene, amphibole, andradite, sphalerite, pyrite, pyrrhotite, chalcopyrite, molybdenite | [6 empty] | chlorite, fluorite | carbon-coated sample surfaces | LA-ICPMS, SEM-EDS | Geo Las Pro 193 nm ArF excimer laser combined with an Agilent 7900 ICP-MS; New Wave Research (NWR) 213 nm laser ablation system connected to an Agilent 7700x ICP-MS; ASI RESOLution-LR-S155 excimer laser system coupled with the Agilent 7700x ICP-MS | SKLODG, IGCAS | Silicates: laser frequency 6 Hz, beam spot diameter 40 μm, 96-second single measurement durations; Magnetite: 30-second background measurement followed by 50-second ablation under helium carrier gas (0.8 L/min) mixed with argon (0.9 L/min) through a T-joint interface; Sulfides: argon (0.9 L/min) and helium (0.35 L/min) mixed in the ablation cell, laser frequency 6 Hz, beam spot 26 μm, 30-second background measurements followed by 60-second sample ablation | NIST SRM 610, NIST SRM 612, BCR-2G, GSE-1G, BHVO-2G, BC-28, GOR128-G, STDGL3, GSD-1G, natural pure pyrite (Py), MASS-1 |  |  | 1934.902403 |  | 0.144372 | [9 empty] | 0 |  |  |  | 679.058836 | [7 empty] | 75.457723 | [11 empty] | 0.318842 |  |  |  | 742486 |  | 20.947271 |  |  |  | 9.427116 | [11 empty] | 8.625022 | [7 empty] | 307.093395 |  | 4844.95984 |  | 25.765371 |  | 25.047942 |  | 2.099083 |  | 0.27921 |  | 18.31652 |  |  |  | 54.67127 | [19 empty] | 253.257908 |  | 0.008066 |  |  |  | 2495.871046 |  |  |  | 1.34489 | [11 empty] | 46.022741 | [7 empty] | 18.814255 | [7 empty] | 540.330202 |  | 0.577123 |  |  | 2025 |  |  | CHN | Fujian
| Makeng Fe deposit |  | Magmatic hydrothermal | Skarn | Skarn Fe-Mo polymetallic | Fe, Mo | Ga, Ge | Fe, Mo, Ga, Ge | Zhang et al., 2015a; Zhang et al., 2015b |  | Mag-MK22-7-3-13-1 | Mag-MK22-7-3-13-1 | [5 empty] | ore material | polished section | grab | mineral separate | [5 empty] | mineralisation |  |  |  | magnetite, pyroxene, amphibole, andradite, sphalerite, pyrite, pyrrhotite, chalcopyrite, molybdenite | [6 empty] | chlorite, fluorite | carbon-coated sample surfaces | LA-ICPMS, SEM-EDS | Geo Las Pro 193 nm ArF excimer laser combined with an Agilent 7900 ICP-MS; New Wave Research (NWR) 213 nm laser ablation system connected to an Agilent 7700x ICP-MS; ASI RESOLution-LR-S155 excimer laser system coupled with the Agilent 7700x ICP-MS | SKLODG, IGCAS | Silicates: laser frequency 6 Hz, beam spot diameter 40 μm, 96-second single measurement durations; Magnetite: 30-second background measurement followed by 50-second ablation under helium carrier gas (0.8 L/min) mixed with argon (0.9 L/min) through a T-joint interface; Sulfides: argon (0.9 L/min) and helium (0.35 L/min) mixed in the ablation cell, laser frequency 6 Hz, beam spot 26 μm, 30-second background measurements followed by 60-second sample ablation | NIST SRM 610, NIST SRM 612, BCR-2G, GSE-1G, BHVO-2G, BC-28, GOR128-G, STDGL3, GSD-1G, natural pure pyrite (Py), MASS-1 |  |  | 693.658776 |  | 0.013239 | [9 empty] | 0.007985 |  |  |  | 503.921246 |  | 0.014459 |  | 0.435822 |  |  |  | 10.717199 |  | 9.16001 | [9 empty] | 1.188565 |  |  |  | 748356.8 |  | 10.675495 |  |  |  | 5.82922 | [7 empty] | 0.745919 |  |  |  | 9.302633 | [7 empty] | 295.526001 |  | 2761.506105 |  | 7.296893 |  | 19.983367 |  | 0.599019 |  | 0.353139 |  | 9.03479 |  |  |  | 122.361688 | [19 empty] | 194.099178 |  | 0.065258 |  |  |  | 1642.949665 |  |  |  | 1.151292 | [11 empty] | 11.195061 | [7 empty] | 8.498925 | [7 empty] | 145.65758 |  | 0.180092 |  |  | 2025 |  |  | CHN | Fujian
| Makeng Fe deposit |  | Magmatic hydrothermal | Skarn | Skarn Fe-Mo polymetallic | Fe, Mo | Ga, Ge | Fe, Mo, Ga, Ge | Zhang et al., 2015a; Zhang et al., 2015b |  | Mag-MK22-7-3-14-1 | Mag-MK22-7-3-14-1 | [5 empty] | ore material | polished section | grab | mineral separate | [5 empty] | mineralisation |  |  |  | magnetite, pyroxene, amphibole, andradite, sphalerite, pyrite, pyrrhotite, chalcopyrite, molybdenite | [6 empty] | chlorite, fluorite | carbon-coated sample surfaces | LA-ICPMS, SEM-EDS | Geo Las Pro 193 nm ArF excimer laser combined with an Agilent 7900 ICP-MS; New Wave Research (NWR) 213 nm laser ablation system connected to an Agilent 7700x ICP-MS; ASI RESOLution-LR-S155 excimer laser system coupled with the Agilent 7700x ICP-MS | SKLODG, IGCAS | Silicates: laser frequency 6 Hz, beam spot diameter 40 μm, 96-second single measurement durations; Magnetite: 30-second background measurement followed by 50-second ablation under helium carrier gas (0.8 L/min) mixed with argon (0.9 L/min) through a T-joint interface; Sulfides: argon (0.9 L/min) and helium (0.35 L/min) mixed in the ablation cell, laser frequency 6 Hz, beam spot 26 μm, 30-second background measurements followed by 60-second sample ablation | NIST SRM 610, NIST SRM 612, BCR-2G, GSE-1G, BHVO-2G, BC-28, GOR128-G, STDGL3, GSD-1G, natural pure pyrite (Py), MASS-1 |  |  | 594.621663 |  | 0.262296 | [9 empty] | 0 |  |  |  | 58.910295 |  | 0 | [5 empty] | 13.438409 |  | 3.626237 |  |  |  | 0.147667 | [5 empty] | 0.073056 |  |  |  | 749872.9 |  | 10.39856 |  |  |  | 3.24997 | [11 empty] | 0 | [7 empty] | 30.913907 |  | 3585.750963 |  | 6.948668 |  | 0.31768 |  | 0.049595 |  | 0.043325 |  | 9.865339 |  |  |  | 23.467663 | [19 empty] | 207.469557 |  | 0.012528 |  |  |  | 952.128562 |  |  |  | 1.049898 | [11 empty] | 17.870064 | [7 empty] | 11.564208 | [7 empty] | 67.567917 |  | 0.132212 |  |  | 2025 |  |  | CHN | Fujian
| Makeng Fe deposit |  | Magmatic hydrothermal | Skarn | Skarn Fe-Mo polymetallic | Fe, Mo | Ga, Ge | Fe, Mo, Ga, Ge | Zhang et al., 2015a; Zhang et al., 2015b |  | Mag-MK22-7-3-15-1 | Mag-MK22-7-3-15-1 | [5 empty] | ore material | polished section | grab | mineral separate | [5 empty] | mineralisation |  |  |  | magnetite, pyroxene, amphibole, andradite, sphalerite, pyrite, pyrrhotite, chalcopyrite, molybdenite | [6 empty] | chlorite, fluorite | carbon-coated sample surfaces | LA-ICPMS, SEM-EDS | Geo Las Pro 193 nm ArF excimer laser combined with an Agilent 7900 ICP-MS; New Wave Research (NWR) 213 nm laser ablation system connected to an Agilent 7700x ICP-MS; ASI RESOLution-LR-S155 excimer laser system coupled with the Agilent 7700x ICP-MS | SKLODG, IGCAS | Silicates: laser frequency 6 Hz, beam spot diameter 40 μm, 96-second single measurement durations; Magnetite: 30-second background measurement followed by 50-second ablation under helium carrier gas (0.8 L/min) mixed with argon (0.9 L/min) through a T-joint interface; Sulfides: argon (0.9 L/min) and helium (0.35 L/min) mixed in the ablation cell, laser frequency 6 Hz, beam spot 26 μm, 30-second background measurements followed by 60-second sample ablation | NIST SRM 610, NIST SRM 612, BCR-2G, GSE-1G, BHVO-2G, BC-28, GOR128-G, STDGL3, GSD-1G, natural pure pyrite (Py), MASS-1 |  |  | 1225.447704 |  | 0 | [9 empty] | 0.010119 |  |  |  | 2030.403676 |  | 0.310755 |  | 0.627505 |  |  |  | 14.388682 |  | 2.431386 |  |  |  | 1.062043 | [5 empty] | 3.891491 |  |  |  | 743366.1 |  | 11.2039 |  |  |  | 4.190703 | [7 empty] | 0.115219 |  |  |  | 0 | [7 empty] | 435.825026 |  | 3679.356195 |  | 10.825695 |  | 14.587814 |  | 0.313472 |  | 0.68408 |  | 13.055247 |  |  |  | 136.137813 | [19 empty] | 223.37065 |  | 0.189496 |  |  |  | 2539.09195 |  |  |  | 1.856371 | [11 empty] | 27.980536 | [7 empty] | 10.271787 | [7 empty] | 174.230526 |  | 0 |  |  | 2025 |  |  | CHN | Fujian
| Makeng Fe deposit |  | Magmatic hydrothermal | Skarn | Skarn Fe-Mo polymetallic | Fe, Mo | Ga, Ge | Fe, Mo, Ga, Ge | Zhang et al., 2015a; Zhang et al., 2015b |  | Mag-MK22-7-6-16-1 | Mag-MK22-7-6-16-1 | [5 empty] | ore material | polished section | grab | mineral separate | [5 empty] | mineralisation |  |  |  | magnetite, pyroxene, amphibole, andradite, sphalerite, pyrite, pyrrhotite, chalcopyrite, molybdenite | [6 empty] | chlorite, fluorite | carbon-coated sample surfaces | LA-ICPMS, SEM-EDS | Geo Las Pro 193 nm ArF excimer laser combined with an Agilent 7900 ICP-MS; New Wave Research (NWR) 213 nm laser ablation system connected to an Agilent 7700x ICP-MS; ASI RESOLution-LR-S155 excimer laser system coupled with the Agilent 7700x ICP-MS | SKLODG, IGCAS | Silicates: laser frequency 6 Hz, beam spot diameter 40 μm, 96-second single measurement durations; Magnetite: 30-second background measurement followed by 50-second ablation under helium carrier gas (0.8 L/min) mixed with argon (0.9 L/min) through a T-joint interface; Sulfides: argon (0.9 L/min) and helium (0.35 L/min) mixed in the ablation cell, laser frequency 6 Hz, beam spot 26 μm, 30-second background measurements followed by 60-second sample ablation | NIST SRM 610, NIST SRM 612, BCR-2G, GSE-1G, BHVO-2G, BC-28, GOR128-G, STDGL3, GSD-1G, natural pure pyrite (Py), MASS-1 |  |  | 412.00125 |  | 0.298518 | [9 empty] | 0.03492 |  |  |  | 2432.532627 |  | 0.26445 |  | 0.0938 |  |  |  | 13.00142 |  | 278.80524 |  |  |  | 0.52373 | [5 empty] | 0.56617 |  |  |  | 720937.5 |  | 11.7526 |  |  |  | 5.43107 | [11 empty] | 139.009414 | [7 empty] | 322.17998 |  | 4631.84708 |  | 4.06054 |  | 134.152901 |  | 0.07011 |  | 2.47161 |  | 12.15188 |  |  |  | 6.765525 | [19 empty] | 84.87517 |  | 0.057002 |  |  |  | 2582.0644 |  |  |  | 1.6137 | [11 empty] | 26.8779 | [7 empty] | 16.63389 | [7 empty] | 61.04456 |  | 0.33593 |  |  | 2025 |  |  | CHN | Fujian
| Makeng Fe deposit |  | Magmatic hydrothermal | Skarn | Skarn Fe-Mo polymetallic | Fe, Mo | Ga, Ge | Fe, Mo, Ga, Ge | Zhang et al., 2015a; Zhang et al., 2015b |  | Mag-MK22-7-6-17-1 | Mag-MK22-7-6-17-1 | [5 empty] | ore material | polished section | grab | mineral separate | [5 empty] | mineralisation |  |  |  | magnetite, pyroxene, amphibole, andradite, sphalerite, pyrite, pyrrhotite, chalcopyrite, molybdenite | [6 empty] | chlorite, fluorite | carbon-coated sample surfaces | LA-ICPMS, SEM-EDS | Geo Las Pro 193 nm ArF excimer laser combined with an Agilent 7900 ICP-MS; New Wave Research (NWR) 213 nm laser ablation system connected to an Agilent 7700x ICP-MS; ASI RESOLution-LR-S155 excimer laser system coupled with the Agilent 7700x ICP-MS | SKLODG, IGCAS | Silicates: laser frequency 6 Hz, beam spot diameter 40 μm, 96-second single measurement durations; Magnetite: 30-second background measurement followed by 50-second ablation under helium carrier gas (0.8 L/min) mixed with argon (0.9 L/min) through a T-joint interface; Sulfides: argon (0.9 L/min) and helium (0.35 L/min) mixed in the ablation cell, laser frequency 6 Hz, beam spot 26 μm, 30-second background measurements followed by 60-second sample ablation | NIST SRM 610, NIST SRM 612, BCR-2G, GSE-1G, BHVO-2G, BC-28, GOR128-G, STDGL3, GSD-1G, natural pure pyrite (Py), MASS-1 |  |  | 774.738862 | [11 empty] | 0.055093 |  |  |  | 0 |  | 0 | [5 empty] | 16.288462 |  | 1.533809 | [9 empty] | 1.877993 |  |  |  | 747896.6 |  | 13.489265 |  |  |  | 4.75661 | [7 empty] | 0.057354 |  |  |  | 13.748118 | [7 empty] | 133.104217 |  | 3275.90669 |  | 10.528632 |  | 27.821286 |  | 0.109172 |  | 0.154515 |  | 10.628488 |  |  |  | 90.256013 | [19 empty] | 210.267045 |  | 0.133876 |  |  |  | 1910.385486 |  |  |  | 1.132033 | [11 empty] | 23.197493 | [7 empty] | 9.347346 | [7 empty] | 166.977521 |  | 0.104423 |  |  | 2025 |  |  | CHN | Fujian
| Makeng Fe deposit |  | Magmatic hydrothermal | Skarn | Skarn Fe-Mo polymetallic | Fe, Mo | Ga, Ge | Fe, Mo, Ga, Ge | Zhang et al., 2015a; Zhang et al., 2015b |  | Mag-MK22-7-618-1 | Mag-MK22-7-618-1 | [5 empty] | ore material | polished section | grab | mineral separate | [5 empty] | mineralisation |  |  |  | magnetite, pyroxene, amphibole, andradite, sphalerite, pyrite, pyrrhotite, chalcopyrite, molybdenite | [6 empty] | chlorite, fluorite | carbon-coated sample surfaces | LA-ICPMS, SEM-EDS | Geo Las Pro 193 nm ArF excimer laser combined with an Agilent 7900 ICP-MS; New Wave Research (NWR) 213 nm laser ablation system connected to an Agilent 7700x ICP-MS; ASI RESOLution-LR-S155 excimer laser system coupled with the Agilent 7700x ICP-MS | SKLODG, IGCAS | Silicates: laser frequency 6 Hz, beam spot diameter 40 μm, 96-second single measurement durations; Magnetite: 30-second background measurement followed by 50-second ablation under helium carrier gas (0.8 L/min) mixed with argon (0.9 L/min) through a T-joint interface; Sulfides: argon (0.9 L/min) and helium (0.35 L/min) mixed in the ablation cell, laser frequency 6 Hz, beam spot 26 μm, 30-second background measurements followed by 60-second sample ablation | NIST SRM 610, NIST SRM 612, BCR-2G, GSE-1G, BHVO-2G, BC-28, GOR128-G, STDGL3, GSD-1G, natural pure pyrite (Py), MASS-1 |  |  | 749.935947 | [11 empty] | 0 |  |  |  | 102.816827 |  | 0.145191 |  | 0.298411 |  |  |  | 14.215824 |  | 7.328094 |  |  |  | 0.328969 | [9 empty] | 748774.6 |  | 12.901033 |  |  |  | 3.930692 | [11 empty] | 30.94685 | [7 empty] | 32.13295 |  | 3572.147043 |  | 9.097866 |  | 2.399529 |  | 0.060511 |  | 0.127005 |  | 11.383257 |  |  |  | 159.444702 | [19 empty] | 196.838362 |  | 0.18574 |  |  |  | 1392.863197 |  |  |  | 1.020364 | [11 empty] | 26.072128 | [7 empty] | 12.937911 | [7 empty] | 213.230397 |  | 0.005033 |  |  | 2025 |  |  | CHN | Fujian
| Makeng Fe deposit |  | Magmatic hydrothermal | Skarn | Skarn Fe-Mo polymetallic | Fe, Mo | Ga, Ge | Fe, Mo, Ga, Ge | Zhang et al., 2015a; Zhang et al., 2015b |  | Mag-MK22-15-4-1-1 | Mag-MK22-15-4-1-1 | [5 empty] | ore material | polished section | grab | mineral separate | [5 empty] | mineralisation |  |  |  | magnetite, pyroxene, amphibole, andradite, sphalerite, pyrite, pyrrhotite, chalcopyrite, molybdenite | [6 empty] | chlorite, fluorite | carbon-coated sample surfaces | LA-ICPMS, SEM-EDS | Geo Las Pro 193 nm ArF excimer laser combined with an Agilent 7900 ICP-MS; New Wave Research (NWR) 213 nm laser ablation system connected to an Agilent 7700x ICP-MS; ASI RESOLution-LR-S155 excimer laser system coupled with the Agilent 7700x ICP-MS | SKLODG, IGCAS | Silicates: laser frequency 6 Hz, beam spot diameter 40 μm, 96-second single measurement durations; Magnetite: 30-second background measurement followed by 50-second ablation under helium carrier gas (0.8 L/min) mixed with argon (0.9 L/min) through a T-joint interface; Sulfides: argon (0.9 L/min) and helium (0.35 L/min) mixed in the ablation cell, laser frequency 6 Hz, beam spot 26 μm, 30-second background measurements followed by 60-second sample ablation | NIST SRM 610, NIST SRM 612, BCR-2G, GSE-1G, BHVO-2G, BC-28, GOR128-G, STDGL3, GSD-1G, natural pure pyrite (Py), MASS-1 |  |  | 564.975791 |  | 0.162175 | [9 empty] | 0.047182 |  |  |  | 834.178873 |  | 0.010171 |  | 0.129257 |  |  |  | 1.750392 |  | 11.210162 |  |  |  | 0.891583 | [5 empty] | 0.974405 |  |  |  | 746907.4 |  | 103.390631 |  |  |  | 21.739117 | [7 empty] | 0 |  |  |  | 10.523936 | [7 empty] | 105.654657 |  | 2855.839431 |  | 0.209447 |  | 27.617784 |  | 0 |  | 0.480098 |  | 0.38982 |  |  |  | 19.244755 | [19 empty] | 302.656337 |  | 0.022663 |  |  |  | 2573.058592 |  |  |  | 1.333947 | [11 empty] | 3.80381 | [7 empty] | 3.729205 | [7 empty] | 41.086393 |  | 0.011501 |  |  | 2025 |  |  | CHN | Fujian
| Makeng Fe deposit |  | Magmatic hydrothermal | Skarn | Skarn Fe-Mo polymetallic | Fe, Mo | Ga, Ge | Fe, Mo, Ga, Ge | Zhang et al., 2015a; Zhang et al., 2015b |  | Mag-MK22-15-4-2-1 | Mag-MK22-15-4-2-1 | [5 empty] | ore material | polished section | grab | mineral separate | [5 empty] | mineralisation |  |  |  | magnetite, pyroxene, amphibole, andradite, sphalerite, pyrite, pyrrhotite, chalcopyrite, molybdenite | [6 empty] | chlorite, fluorite | carbon-coated sample surfaces | LA-ICPMS, SEM-EDS | Geo Las Pro 193 nm ArF excimer laser combined with an Agilent 7900 ICP-MS; New Wave Research (NWR) 213 nm laser ablation system connected to an Agilent 7700x ICP-MS; ASI RESOLution-LR-S155 excimer laser system coupled with the Agilent 7700x ICP-MS | SKLODG, IGCAS | Silicates: laser frequency 6 Hz, beam spot diameter 40 μm, 96-second single measurement durations; Magnetite: 30-second background measurement followed by 50-second ablation under helium carrier gas (0.8 L/min) mixed with argon (0.9 L/min) through a T-joint interface; Sulfides: argon (0.9 L/min) and helium (0.35 L/min) mixed in the ablation cell, laser frequency 6 Hz, beam spot 26 μm, 30-second background measurements followed by 60-second sample ablation | NIST SRM 610, NIST SRM 612, BCR-2G, GSE-1G, BHVO-2G, BC-28, GOR128-G, STDGL3, GSD-1G, natural pure pyrite (Py), MASS-1 |  |  | 1108.670869 |  | 0.274799 | [13 empty] | 1653.110409 |  | 0 |  | 0.397508 |  |  |  | 0.907933 |  | 1.563898 | [9 empty] | 3.643016 |  |  |  | 744298.5 |  | 112.444676 |  |  |  | 14.002042 | [7 empty] | 0.105655 |  |  |  | 12.518582 | [7 empty] | 147.793545 |  | 2893.733193 |  | 0.079671 |  | 96.075443 |  | 0.00719 |  | 0.905808 |  | 0.93942 |  |  |  | 108.094776 | [19 empty] | 232.122848 |  | 0.15271 |  |  |  | 3023.819768 |  |  |  | 0.911875 | [11 empty] | 3.502619 | [7 empty] | 6.110556 | [7 empty] | 46.702046 |  | 0.193701 |  |  | 2025 |  |  | CHN | Fujian
| Makeng Fe deposit |  | Magmatic hydrothermal | Skarn | Skarn Fe-Mo polymetallic | Fe, Mo | Ga, Ge | Fe, Mo, Ga, Ge | Zhang et al., 2015a; Zhang et al., 2015b |  | Mag-MK22-15-4-2-2 | Mag-MK22-15-4-2-2 | [5 empty] | ore material | polished section | grab | mineral separate | [5 empty] | mineralisation |  |  |  | magnetite, pyroxene, amphibole, andradite, sphalerite, pyrite, pyrrhotite, chalcopyrite, molybdenite | [6 empty] | chlorite, fluorite | carbon-coated sample surfaces | LA-ICPMS, SEM-EDS | Geo Las Pro 193 nm ArF excimer laser combined with an Agilent 7900 ICP-MS; New Wave Research (NWR) 213 nm laser ablation system connected to an Agilent 7700x ICP-MS; ASI RESOLution-LR-S155 excimer laser system coupled with the Agilent 7700x ICP-MS | SKLODG, IGCAS | Silicates: laser frequency 6 Hz, beam spot diameter 40 μm, 96-second single measurement durations; Magnetite: 30-second background measurement followed by 50-second ablation under helium carrier gas (0.8 L/min) mixed with argon (0.9 L/min) through a T-joint interface; Sulfides: argon (0.9 L/min) and helium (0.35 L/min) mixed in the ablation cell, laser frequency 6 Hz, beam spot 26 μm, 30-second background measurements followed by 60-second sample ablation | NIST SRM 610, NIST SRM 612, BCR-2G, GSE-1G, BHVO-2G, BC-28, GOR128-G, STDGL3, GSD-1G, natural pure pyrite (Py), MASS-1 |  |  | 907.667424 |  | 0.613589 | [13 empty] | 610.282948 |  | 0 | [5 empty] | 1.180874 | [5 empty] | 0.53085 | [5 empty] | 1.335187 |  |  |  | 745910.4 |  | 110.401837 |  |  |  | 5.160046 | [11 empty] | 2.651771 | [7 empty] | 37.53225 |  | 3798.834358 |  |  |  | 13.89331 |  |  |  | 0.314888 |  | 0.819411 |  |  |  | 0 | [19 empty] | 388.663722 | [5 empty] | 2514.453468 |  |  |  | 2.181221 | [11 empty] | 4.695274 | [7 empty] | 2.006209 | [7 empty] | 60.393155 |  | 0.090707 |  |  | 2025 |  |  | CHN | Fujian
| Makeng Fe deposit |  | Magmatic hydrothermal | Skarn | Skarn Fe-Mo polymetallic | Fe, Mo | Ga, Ge | Fe, Mo, Ga, Ge | Zhang et al., 2015a; Zhang et al., 2015b |  | Mag-MK22-15-3-2-1 | Mag-MK22-15-3-2-1 | [5 empty] | ore material | polished section | grab | mineral separate | [5 empty] | mineralisation |  |  |  | magnetite, pyroxene, amphibole, andradite, sphalerite, pyrite, pyrrhotite, chalcopyrite, molybdenite | [6 empty] | chlorite, fluorite | carbon-coated sample surfaces | LA-ICPMS, SEM-EDS | Geo Las Pro 193 nm ArF excimer laser combined with an Agilent 7900 ICP-MS; New Wave Research (NWR) 213 nm laser ablation system connected to an Agilent 7700x ICP-MS; ASI RESOLution-LR-S155 excimer laser system coupled with the Agilent 7700x ICP-MS | SKLODG, IGCAS | Silicates: laser frequency 6 Hz, beam spot diameter 40 μm, 96-second single measurement durations; Magnetite: 30-second background measurement followed by 50-second ablation under helium carrier gas (0.8 L/min) mixed with argon (0.9 L/min) through a T-joint interface; Sulfides: argon (0.9 L/min) and helium (0.35 L/min) mixed in the ablation cell, laser frequency 6 Hz, beam spot 26 μm, 30-second background measurements followed by 60-second sample ablation | NIST SRM 610, NIST SRM 612, BCR-2G, GSE-1G, BHVO-2G, BC-28, GOR128-G, STDGL3, GSD-1G, natural pure pyrite (Py), MASS-1 |  |  | 811.998272 |  | 0.271756 | [9 empty] | 0.033555 |  |  |  | 735.915571 |  | 0.010947 |  | 0.053054 |  |  |  | 1.477662 |  | 2.601361 |  |  |  | 0.119988 | [5 empty] | 1.133636 |  |  |  | 746201.9 |  | 109.814746 |  |  |  | 12.680344 | [7 empty] | 1.763579 |  |  |  | 18.884773 | [7 empty] | 54.957985 |  | 3240.771808 |  | 0.274288 |  | 28.671911 |  | 0.018977 |  | 0.538303 |  | 0.466546 |  |  |  | 10.587359 | [19 empty] | 368.527306 |  | 0.05052 |  |  |  | 2630.518166 |  |  |  | 0.053054 | [11 empty] | 5.860415 | [7 empty] | 3.458275 | [7 empty] | 56.536074 |  | 0.03739 |  |  | 2025 |  |  | CHN | Fujian
| Makeng Fe deposit |  | Magmatic hydrothermal | Skarn | Skarn Fe-Mo polymetallic | Fe, Mo | Ga, Ge | Fe, Mo, Ga, Ge | Zhang et al., 2015a; Zhang et al., 2015b |  | Mag-MK22-15-3-5-1 | Mag-MK22-15-3-5-1 | [5 empty] | ore material | polished section | grab | mineral separate | [5 empty] | mineralisation |  |  |  | magnetite, pyroxene, amphibole, andradite, sphalerite, pyrite, pyrrhotite, chalcopyrite, molybdenite | [6 empty] | chlorite, fluorite | carbon-coated sample surfaces | LA-ICPMS, SEM-EDS | Geo Las Pro 193 nm ArF excimer laser combined with an Agilent 7900 ICP-MS; New Wave Research (NWR) 213 nm laser ablation system connected to an Agilent 7700x ICP-MS; ASI RESOLution-LR-S155 excimer laser system coupled with the Agilent 7700x ICP-MS | SKLODG, IGCAS | Silicates: laser frequency 6 Hz, beam spot diameter 40 μm, 96-second single measurement durations; Magnetite: 30-second background measurement followed by 50-second ablation under helium carrier gas (0.8 L/min) mixed with argon (0.9 L/min) through a T-joint interface; Sulfides: argon (0.9 L/min) and helium (0.35 L/min) mixed in the ablation cell, laser frequency 6 Hz, beam spot 26 μm, 30-second background measurements followed by 60-second sample ablation | NIST SRM 610, NIST SRM 612, BCR-2G, GSE-1G, BHVO-2G, BC-28, GOR128-G, STDGL3, GSD-1G, natural pure pyrite (Py), MASS-1 |  |  | 897.827553 | [11 empty] | 0.23309 |  |  |  | 946.126287 |  | 0.118323 | [5 empty] | 1.800496 |  | 2.945056 |  |  |  | 0.26 | [5 empty] | 2.031413 |  |  |  | 745783.5 |  | 130.74688 |  |  |  | 33.744911 | [11 empty] | 7.413462 | [7 empty] | 137.120167 |  | 2876.353783 |  | 0.435272 |  | 26.523761 |  | 0.030351 |  | 0.749055 |  | 0.295309 |  |  |  | 0 | [19 empty] | 346.377997 | [5 empty] | 2816.24389 |  |  |  | 1.702785 | [11 empty] | 6.751162 | [7 empty] | 6.070522 | [7 empty] | 60.371552 |  | 0.03402 |  |  | 2025 |  |  | CHN | Fujian
| Makeng Fe deposit |  | Magmatic hydrothermal | Skarn | Skarn Fe-Mo polymetallic | Fe, Mo | Ga, Ge | Fe, Mo, Ga, Ge | Zhang et al., 2015a; Zhang et al., 2015b |  | Mag-MK22-15-3-2-2 | Mag-MK22-15-3-2-2 | [5 empty] | ore material | polished section | grab | mineral separate | [5 empty] | mineralisation |  |  |  | magnetite, pyroxene, amphibole, andradite, sphalerite, pyrite, pyrrhotite, chalcopyrite, molybdenite | [6 empty] | chlorite, fluorite | carbon-coated sample surfaces | LA-ICPMS, SEM-EDS | Geo Las Pro 193 nm ArF excimer laser combined with an Agilent 7900 ICP-MS; New Wave Research (NWR) 213 nm laser ablation system connected to an Agilent 7700x ICP-MS; ASI RESOLution-LR-S155 excimer laser system coupled with the Agilent 7700x ICP-MS | SKLODG, IGCAS | Silicates: laser frequency 6 Hz, beam spot diameter 40 μm, 96-second single measurement durations; Magnetite: 30-second background measurement followed by 50-second ablation under helium carrier gas (0.8 L/min) mixed with argon (0.9 L/min) through a T-joint interface; Sulfides: argon (0.9 L/min) and helium (0.35 L/min) mixed in the ablation cell, laser frequency 6 Hz, beam spot 26 μm, 30-second background measurements followed by 60-second sample ablation | NIST SRM 610, NIST SRM 612, BCR-2G, GSE-1G, BHVO-2G, BC-28, GOR128-G, STDGL3, GSD-1G, natural pure pyrite (Py), MASS-1 |  |  | 1017.286305 |  | 0.051332 | [13 empty] | 1773.873389 |  | 0.019511 |  | 0 |  |  |  | 1.258351 |  | 23.114573 |  |  |  | 0 | [5 empty] | 3.386911 |  |  |  | 744217.7 |  | 146.431809 |  |  |  | 17.467773 | [7 empty] | 0.141597 |  |  |  | 18.831899 | [7 empty] | 129.392714 |  | 2606.862986 |  | 0.197373 |  | 23.638697 |  | 0.070198 |  | 1.341284 |  | 0 |  |  |  | 0 | [19 empty] | 200.401931 |  | 0.327886 |  |  |  | 3388.966579 |  |  |  | 1.474133 | [11 empty] | 13.103094 | [7 empty] | 8.909178 | [7 empty] | 40.78749 |  | 0.070227 |  |  | 2025 |  |  | CHN | Fujian
| Makeng Fe deposit |  | Magmatic hydrothermal | Skarn | Skarn Fe-Mo polymetallic | Fe, Mo | Ga, Ge | Fe, Mo, Ga, Ge | Zhang et al., 2015a; Zhang et al., 2015b |  | Mag-MK22-15-4-2-3 | Mag-MK22-15-4-2-3 | [5 empty] | ore material | polished section | grab | mineral separate | [5 empty] | mineralisation |  |  |  | magnetite, pyroxene, amphibole, andradite, sphalerite, pyrite, pyrrhotite, chalcopyrite, molybdenite | [6 empty] | chlorite, fluorite | carbon-coated sample surfaces | LA-ICPMS, SEM-EDS | Geo Las Pro 193 nm ArF excimer laser combined with an Agilent 7900 ICP-MS; New Wave Research (NWR) 213 nm laser ablation system connected to an Agilent 7700x ICP-MS; ASI RESOLution-LR-S155 excimer laser system coupled with the Agilent 7700x ICP-MS | SKLODG, IGCAS | Silicates: laser frequency 6 Hz, beam spot diameter 40 μm, 96-second single measurement durations; Magnetite: 30-second background measurement followed by 50-second ablation under helium carrier gas (0.8 L/min) mixed with argon (0.9 L/min) through a T-joint interface; Sulfides: argon (0.9 L/min) and helium (0.35 L/min) mixed in the ablation cell, laser frequency 6 Hz, beam spot 26 μm, 30-second background measurements followed by 60-second sample ablation | NIST SRM 610, NIST SRM 612, BCR-2G, GSE-1G, BHVO-2G, BC-28, GOR128-G, STDGL3, GSD-1G, natural pure pyrite (Py), MASS-1 |  |  | 829.125583 |  | 0.372886 | [9 empty] | 0.013542 |  |  |  | 785.730955 |  | 0 |  | 0.166439 |  |  |  | 1.614177 |  | 3.019042 |  |  |  | 0.172795 | [5 empty] | 1.113348 |  |  |  | 746262.6 |  | 113.571287 |  |  |  | 8.958809 | [7 empty] | 0.009645 |  |  |  | 17.57246 | [7 empty] | 47.541291 |  | 3428.272217 |  | 0.177263 |  | 21.437633 |  | 0.010194 |  | 0.512467 |  | 0.452397 |  |  |  | 12.220862 | [19 empty] | 375.77548 |  | 0.007669 |  |  |  | 2438.664817 |  |  |  | 1.757148 | [11 empty] | 6.195441 | [7 empty] | 3.284159 | [7 empty] | 58.545395 |  | 0.048014 |  |  | 2025 |  |  | CHN | Fujian
| Makeng Fe deposit |  | Magmatic hydrothermal | Skarn | Skarn Fe-Mo polymetallic | Fe, Mo | Ga, Ge | Fe, Mo, Ga, Ge | Zhang et al., 2015a; Zhang et al., 2015b |  | Mag-MK22-15-4-3-1 | Mag-MK22-15-4-3-1 | [5 empty] | ore material | polished section | grab | mineral separate | [5 empty] | mineralisation |  |  |  | magnetite, pyroxene, amphibole, andradite, sphalerite, pyrite, pyrrhotite, chalcopyrite, molybdenite | [6 empty] | chlorite, fluorite | carbon-coated sample surfaces | LA-ICPMS, SEM-EDS | Geo Las Pro 193 nm ArF excimer laser combined with an Agilent 7900 ICP-MS; New Wave Research (NWR) 213 nm laser ablation system connected to an Agilent 7700x ICP-MS; ASI RESOLution-LR-S155 excimer laser system coupled with the Agilent 7700x ICP-MS | SKLODG, IGCAS | Silicates: laser frequency 6 Hz, beam spot diameter 40 μm, 96-second single measurement durations; Magnetite: 30-second background measurement followed by 50-second ablation under helium carrier gas (0.8 L/min) mixed with argon (0.9 L/min) through a T-joint interface; Sulfides: argon (0.9 L/min) and helium (0.35 L/min) mixed in the ablation cell, laser frequency 6 Hz, beam spot 26 μm, 30-second background measurements followed by 60-second sample ablation | NIST SRM 610, NIST SRM 612, BCR-2G, GSE-1G, BHVO-2G, BC-28, GOR128-G, STDGL3, GSD-1G, natural pure pyrite (Py), MASS-1 |  |  | 792.091227 |  | 0.74301 | [9 empty] | 0.09941 |  |  |  | 1572.404374 |  | 0 |  | 0.037155 |  |  |  | 1.208101 |  | 7.642643 |  |  |  | 0.279124 | [5 empty] | 2.390404 |  |  |  | 742713.9 |  | 99.073339 |  |  |  | 27.272704 | [7 empty] | 1.184005 |  |  |  | 29.168078 | [7 empty] | 139.082552 |  | 2937.919387 |  | 0.200827 |  | 52.2845 |  | 0.086311 |  | 1.137023 |  | 5.344717 |  |  |  | 0 | [19 empty] | 142.642341 |  | 0 |  |  |  | 4487.536607 |  |  |  | 1.527505 | [11 empty] | 3.972564 | [7 empty] | 6.691583 | [7 empty] | 34.524853 |  | 0 |  |  | 2025 |  |  | CHN | Fujian
| Makeng Fe deposit |  | Magmatic hydrothermal | Skarn | Skarn Fe-Mo polymetallic | Fe, Mo | Ga, Ge | Fe, Mo, Ga, Ge | Zhang et al., 2015a; Zhang et al., 2015b |  | Mag-MK22-15-3-1-1 | Mag-MK22-15-3-1-1 | [5 empty] | ore material | polished section | grab | mineral separate | [5 empty] | mineralisation |  |  |  | magnetite, pyroxene, amphibole, andradite, sphalerite, pyrite, pyrrhotite, chalcopyrite, molybdenite | [6 empty] | chlorite, fluorite | carbon-coated sample surfaces | LA-ICPMS, SEM-EDS | Geo Las Pro 193 nm ArF excimer laser combined with an Agilent 7900 ICP-MS; New Wave Research (NWR) 213 nm laser ablation system connected to an Agilent 7700x ICP-MS; ASI RESOLution-LR-S155 excimer laser system coupled with the Agilent 7700x ICP-MS | SKLODG, IGCAS | Silicates: laser frequency 6 Hz, beam spot diameter 40 μm, 96-second single measurement durations; Magnetite: 30-second background measurement followed by 50-second ablation under helium carrier gas (0.8 L/min) mixed with argon (0.9 L/min) through a T-joint interface; Sulfides: argon (0.9 L/min) and helium (0.35 L/min) mixed in the ablation cell, laser frequency 6 Hz, beam spot 26 μm, 30-second background measurements followed by 60-second sample ablation | NIST SRM 610, NIST SRM 612, BCR-2G, GSE-1G, BHVO-2G, BC-28, GOR128-G, STDGL3, GSD-1G, natural pure pyrite (Py), MASS-1 |  |  | 800.021134 |  | 0 | [9 empty] | 0.083979 |  |  |  | 1266.56988 |  | 0 |  | 0 |  |  |  | 1.520183 |  | 25.665368 |  |  |  | 0.13558 | [5 empty] | 1.967535 |  |  |  | 743810.7 |  | 113.517662 |  |  |  | 40.058591 | [7 empty] | 0 |  |  |  | 73.754531 | [7 empty] | 167.07696 |  | 1746.21492 |  | 0.149274 |  | 66.017983 |  | 0.05925 |  | 1.207702 |  | 0 |  |  |  | 0 | [19 empty] | 151.12932 |  | 0 |  |  |  | 4621.510673 |  |  |  | 1.260216 | [11 empty] | 8.814996 | [7 empty] | 9.717283 | [7 empty] | 33.425529 |  | 0.075688 |  |  | 2025 |  |  | CHN | Fujian
| Makeng Fe deposit |  | Magmatic hydrothermal | Skarn | Skarn Fe-Mo polymetallic | Fe, Mo | Ga, Ge | Fe, Mo, Ga, Ge | Zhang et al., 2015a; Zhang et al., 2015b |  | Mag-MK22-15-3-2-3 | Mag-MK22-15-3-2-3 | [5 empty] | ore material | polished section | grab | mineral separate | [5 empty] | mineralisation |  |  |  | magnetite, pyroxene, amphibole, andradite, sphalerite, pyrite, pyrrhotite, chalcopyrite, molybdenite | [6 empty] | chlorite, fluorite | carbon-coated sample surfaces | LA-ICPMS, SEM-EDS | Geo Las Pro 193 nm ArF excimer laser combined with an Agilent 7900 ICP-MS; New Wave Research (NWR) 213 nm laser ablation system connected to an Agilent 7700x ICP-MS; ASI RESOLution-LR-S155 excimer laser system coupled with the Agilent 7700x ICP-MS | SKLODG, IGCAS | Silicates: laser frequency 6 Hz, beam spot diameter 40 μm, 96-second single measurement durations; Magnetite: 30-second background measurement followed by 50-second ablation under helium carrier gas (0.8 L/min) mixed with argon (0.9 L/min) through a T-joint interface; Sulfides: argon (0.9 L/min) and helium (0.35 L/min) mixed in the ablation cell, laser frequency 6 Hz, beam spot 26 μm, 30-second background measurements followed by 60-second sample ablation | NIST SRM 610, NIST SRM 612, BCR-2G, GSE-1G, BHVO-2G, BC-28, GOR128-G, STDGL3, GSD-1G, natural pure pyrite (Py), MASS-1 |  |  | 912.622149 |  | 0 | [9 empty] | 0.210433 |  |  |  | 980.700784 |  | 0.004677 |  | 0.143482 |  |  |  | 1.755736 |  | 2.868163 |  |  |  | 0.268862 | [5 empty] | 2.036396 |  |  |  | 745677 |  | 131.071194 |  |  |  | 33.55167 | [7 empty] | 0.0449 |  |  |  | 6.624528 | [7 empty] | 136.87911 |  | 2892.084739 |  | 0.405622 |  | 26.152094 |  | 0.02943 |  | 0.70041 |  | 0.311153 |  |  |  | 0 | [19 empty] | 346.434169 |  | 0 |  |  |  | 2838.419567 |  |  |  | 1.652544 | [11 empty] | 6.612249 | [7 empty] | 6.099616 | [7 empty] | 60.227842 |  | 0.027307 |  |  | 2025 |  |  | CHN | Fujian