## Sheet1
Uploaded | deposit_name | deposit_local_id | deposit_environment | deposit_group | deposit_type | primary_commodities | secondary_commodities | all_commodities | deposit_source | sample_uid | sample_name | sample_local_id | feature_type | feature_name | feature_uid | top_depth_m | bottom_depth_m | sample_deposit_relation | sample_type | sampling_method | material_class | material_class_comments | province | strat_unit_name | strat_unit_uid | strat_grouping | earth_material_group | earth_material_qualifier | earth_material | metamorphic_grade | mineral | paragenetic_stage | mode_of_occurrence | texture | color | alteration | sample_description | associated_minerals | sample_preparation | analytical_method | instrument_type_model | laboratory_location/if reported | operating_conditions/if reported | standards_used/if reported | ag_ppm | ag_detection_limit | al_ppm | al_detection_limit | as_ppm | as_detection_limit | au_ppm | au_detection_limit | b_ppm | b_detection_limit | ba_ppm | ba_detection_limit | be_ppm | be_detection_limit | bi_ppm | bi_detection_limit | br_ppm | br_detection_limit | ca_ppm | ca_detection_limit | cd_ppm | cd_detection_limit | ce_ppm | ce_detection_limit | cl_ppm | cl_detection_limit | co_ppm | co_detection_limit | cr_ppm | cr_detection_limit | cs_ppm | cs_detection_limit | cu_ppm | cu_detection_limit | dy_ppm | dy_detection_limit | er_ppm | er_detection_limit | eu_ppm | eu_detection_limit | f_ppm | f_detection_limit | fe_ppm | fe_detection_limit | ga_ppm | ga_detection_limit | gd_ppm | gd_detection_limit | ge_ppm | ge_detection_limit | hf_ppm | hf_detection_limit | hg_ppm | hg_detection_limit | ho_ppm | ho_detection_limit | in_ppm | in_detection_limit | ir_ppm | ir_detection_limit | k_ppm | k_detection_limit | la_ppm | la_detection_limit | li_ppm | li_detection_limit | lu_ppm | lu_detection_limit | mg_ppm | mg_detection_limit | mn_ppm | mn_detection_limit | mo_ppm | mo_detection_limit | na_ppm | na_detection_limit | nb_ppm | nb_detection_limit | nd_ppm | nd_detection_limit | ni_ppm | ni_detection_limit | os_ppm | os_detection_limit | p_ppm | p_detection_limit | pb_ppm | pb_detection_limit | pd_ppm | pd_detection_limit | pr_ppm | pr_detection_limit | pt_ppm | pt_detection_limit | rb_ppm | rb_detection_limit | re_ppm | re_detection_limit | rh_ppm | rh_detection_limit | ru_ppm | ru_detection_limit | s_ppm | s_detection_limit | sb_ppm | sb_detection_limit | sc_ppm | sc_detection_limit | se_ppm | se_detection_limit | si_ppm | si_detection_limit | sm_ppm | sm_detection_limit | sn_ppm | sn_detection_limit | sr_ppm | sr_detection_limit | ta_ppm | ta_detection_limit | tb_ppm | tb_detection_limit | te_ppm | te_detection_limit | th_ppm | th_detection_limit | ti_ppm | ti_detection_limit | tl_ppm | tl_detection_limit | tm_ppm | tm_detection_limit | u_ppm | u_detection_limit | v_ppm | v_detection_limit | w_ppm | w_detection_limit | y_ppm | y_detection_limit | yb_ppm | yb_detection_limit | zn_ppm | zn_detection_limit | zr_ppm | zr_detection_limit | analysis_datetime | publication_date | sample_source | submitter | country | state | deposit_longitude_wgs84 | deposit_latitude_wgs84 | sample_longitude_wgs84 | sample_latitude_wgs84 | sample_easting | sample_northing | sample_utm_zone | sample_location_description | location_source | location_accuracy | comments | last_update
| Heizhushan Pb-Zn-Ag-barite deposit |  | Seafloor hydrothermal | Sedimentary Exhalative (SEDEX) | SEDEX Pb-Zn-Ag-barite | Pb, Zn, Ag | Ba | Pb, Zn, Ag, Ba | Yuan et al., 2026 |  | HZS05-1-4-1 | HZS05-1-4-1 | underground mine |  |  |  |  | ore material | polished section | grab | mineral separate | [5 empty] | mineralisation |  |  |  | pyrite, sphalerite, galena |  |  | py1 |  |  |  | barite, calcite | Polished sections | LA-ICPMS | RESOlution-155 ArF-193 nm laser ablation system (Australian Scientific) coupled with a multi-collector ICP-MS | State Key Laboratory of Ore Deposit Geochemistry, Institute of Geochemistry, Chinese Academy of Sciences | 20 s baseline acquisition, 40 s ablation, 40 s washout, 40–60 μm spot size, 5 Hz repetition rate, and 2–3 J/cm2 energy density; N2 (2 ml/min) atmosphere | PSPT-2 (pressed powder pyrite tablets); SB-1 (Shangbao W-Sn deposit, China); YF-2 (barite reference material); GTS (δ34SVCDТ = 4.6 ± 0.6 ‰) | 44.015391 |  |  |  | 16148.01 |  | 0 | [7 empty] | 0.086208 | [5 empty] | 6.735024 | [5 empty] | 6.934895 |  | 15.27596 |  |  |  | 350.231114 | [9 empty] | 491860.1 |  | 0.777952 |  |  |  | 10.641204 | [7 empty] | 0.04015 | [13 empty] | 70.389547 |  | 56.687488 | [7 empty] | 44.141281 | [5 empty] | 3446.800396 | [9 empty] | 0 | [5 empty] | 429065.8 |  | 339.942072 |  | 0.044113 |  | 0 | [5 empty] | 0.200812 | [7 empty] | 0.29839 |  |  |  | 178.550268 |  | 204.962818 | [5 empty] | 7.372588 |  | 2.697504 | [5 empty] | 583.504626 |  |  |  |  | 2025 | Yuan, J.-X. et al. (2026). Trace element and sulfur isotope constraints on the genesis of the Heizhushan Pb-Zn-Ag-barite deposit, Qimantag metallogenic belt, East Kunlun. Ore Geology Reviews, 188, 107057. |  | CHN | Qinghai
| Heizhushan Pb-Zn-Ag-barite deposit |  | Seafloor hydrothermal | Sedimentary Exhalative (SEDEX) | SEDEX Pb-Zn-Ag-barite | Pb, Zn, Ag | Ba | Pb, Zn, Ag, Ba | Yuan et al., 2026 |  | HZS05-1-5-1 | HZS05-1-5-1 | underground mine |  |  |  |  | ore material | polished section | grab | mineral separate | [5 empty] | mineralisation |  |  |  | pyrite, sphalerite, galena |  |  | py1 |  |  |  | barite, calcite | Polished sections | LA-ICPMS | RESOlution-155 ArF-193 nm laser ablation system (Australian Scientific) coupled with a multi-collector ICP-MS | State Key Laboratory of Ore Deposit Geochemistry, Institute of Geochemistry, Chinese Academy of Sciences | 20 s baseline acquisition, 40 s ablation, 40 s washout, 40–60 μm spot size, 5 Hz repetition rate, and 2–3 J/cm2 energy density; N2 (2 ml/min) atmosphere | PSPT-2 (pressed powder pyrite tablets); SB-1 (Shangbao W-Sn deposit, China); YF-2 (barite reference material); GTS (δ34SVCDТ = 4.6 ± 0.6 ‰) | 51.680702 |  |  |  | 18243.76 |  | 0 | [7 empty] | 0.045511 | [5 empty] | 14.415485 | [5 empty] | 5.062143 |  | 58.261397 |  |  |  | 337.238768 | [9 empty] | 507291.2 |  | 0.644336 |  |  |  | 9.289441 | [7 empty] | 0.068455 | [13 empty] | 79.353206 |  | 37.718261 | [7 empty] | 35.247482 | [5 empty] | 3567.885341 | [9 empty] | 0 | [5 empty] | 445949 |  | 422.697791 |  | 0.148357 |  | 0 | [5 empty] | 0 | [7 empty] | 0.042604 |  |  |  | 223.492943 |  | 250.881713 | [5 empty] | 5.750178 |  | 11.217687 | [5 empty] | 1712.065391 |  |  |  |  | 2025 | Yuan, J.-X. et al. (2026). Trace element and sulfur isotope constraints on the genesis of the Heizhushan Pb-Zn-Ag-barite deposit, Qimantag metallogenic belt, East Kunlun. Ore Geology Reviews, 188, 107057. |  | CHN | Qinghai
| Heizhushan Pb-Zn-Ag-barite deposit |  | Seafloor hydrothermal | Sedimentary Exhalative (SEDEX) | SEDEX Pb-Zn-Ag-barite | Pb, Zn, Ag | Ba | Pb, Zn, Ag, Ba | Yuan et al., 2026 |  | HZS05-1-6-1 | HZS05-1-6-1 | underground mine |  |  |  |  | ore material | polished section | grab | mineral separate | [5 empty] | mineralisation |  |  |  | pyrite, sphalerite, galena |  |  | py1 |  |  |  | barite, calcite | Polished sections | LA-ICPMS | RESOlution-155 ArF-193 nm laser ablation system (Australian Scientific) coupled with a multi-collector ICP-MS | State Key Laboratory of Ore Deposit Geochemistry, Institute of Geochemistry, Chinese Academy of Sciences | 20 s baseline acquisition, 40 s ablation, 40 s washout, 40–60 μm spot size, 5 Hz repetition rate, and 2–3 J/cm2 energy density; N2 (2 ml/min) atmosphere | PSPT-2 (pressed powder pyrite tablets); SB-1 (Shangbao W-Sn deposit, China); YF-2 (barite reference material); GTS (δ34SVCDТ = 4.6 ± 0.6 ‰) | 57.391458 |  |  |  | 16577.55 |  | 0 | [7 empty] | 0.18062 | [5 empty] | 1.43481 | [5 empty] | 8.3313 |  | 358.687095 |  |  |  | 342.95878 | [9 empty] | 478711 |  | 0.411985 |  |  |  | 8.922438 | [7 empty] | 0.048921 | [13 empty] | 61.447499 |  | 133.715847 | [7 empty] | 54.679867 | [5 empty] | 9691.256411 | [9 empty] | 0 | [5 empty] | 417268.7 |  | 478.914831 |  | 0.46513 |  | 0 | [5 empty] | 0.223798 | [7 empty] | 0 |  |  |  | 120.215351 |  | 201.132971 | [5 empty] | 6.507389 |  | 4.879215 | [5 empty] | 41.402086 |  |  |  |  | 2025 | Yuan, J.-X. et al. (2026). Trace element and sulfur isotope constraints on the genesis of the Heizhushan Pb-Zn-Ag-barite deposit, Qimantag metallogenic belt, East Kunlun. Ore Geology Reviews, 188, 107057. |  | CHN | Qinghai
| Heizhushan Pb-Zn-Ag-barite deposit |  | Seafloor hydrothermal | Sedimentary Exhalative (SEDEX) | SEDEX Pb-Zn-Ag-barite | Pb, Zn, Ag | Ba | Pb, Zn, Ag, Ba | Yuan et al., 2026 |  | HZS05-1-7-1 | HZS05-1-7-1 | underground mine |  |  |  |  | ore material | polished section | grab | mineral separate | [5 empty] | mineralisation |  |  |  | pyrite, sphalerite, galena |  |  | py1 |  |  |  | barite, calcite | Polished sections | LA-ICPMS | RESOlution-155 ArF-193 nm laser ablation system (Australian Scientific) coupled with a multi-collector ICP-MS | State Key Laboratory of Ore Deposit Geochemistry, Institute of Geochemistry, Chinese Academy of Sciences | 20 s baseline acquisition, 40 s ablation, 40 s washout, 40–60 μm spot size, 5 Hz repetition rate, and 2–3 J/cm2 energy density; N2 (2 ml/min) atmosphere | PSPT-2 (pressed powder pyrite tablets); SB-1 (Shangbao W-Sn deposit, China); YF-2 (barite reference material); GTS (δ34SVCDТ = 4.6 ± 0.6 ‰) | 50.42647 |  |  |  | 18335.44 |  | 0 | [7 empty] | 0.130929 | [5 empty] | 2.978333 | [5 empty] | 2.662185 |  | 267.240983 |  |  |  | 256.253191 | [9 empty] | 507142 |  | 1.093962 |  |  |  | 10.386611 | [7 empty] | 0.064047 | [13 empty] | 65.430651 |  | 185.187345 | [7 empty] | 51.884071 | [5 empty] | 6562.385909 | [9 empty] | 0 | [5 empty] | 426058.6 |  | 505.911024 |  | 0.444322 |  | 0 | [5 empty] | 0.236195 | [7 empty] | 0 |  |  |  | 87.446198 |  | 291.811049 | [5 empty] | 7.977436 |  | 2.657434 | [5 empty] | 120.342338 |  |  |  |  | 2025 | Yuan, J.-X. et al. (2026). Trace element and sulfur isotope constraints on the genesis of the Heizhushan Pb-Zn-Ag-barite deposit, Qimantag metallogenic belt, East Kunlun. Ore Geology Reviews, 188, 107057. |  | CHN | Qinghai
| Heizhushan Pb-Zn-Ag-barite deposit |  | Seafloor hydrothermal | Sedimentary Exhalative (SEDEX) | SEDEX Pb-Zn-Ag-barite | Pb, Zn, Ag | Ba | Pb, Zn, Ag, Ba | Yuan et al., 2026 |  | HZS05-1-8-1 | HZS05-1-8-1 | underground mine |  |  |  |  | ore material | polished section | grab | mineral separate | [5 empty] | mineralisation |  |  |  | pyrite, sphalerite, galena |  |  | py1 |  |  |  | barite, calcite | Polished sections | LA-ICPMS | RESOlution-155 ArF-193 nm laser ablation system (Australian Scientific) coupled with a multi-collector ICP-MS | State Key Laboratory of Ore Deposit Geochemistry, Institute of Geochemistry, Chinese Academy of Sciences | 20 s baseline acquisition, 40 s ablation, 40 s washout, 40–60 μm spot size, 5 Hz repetition rate, and 2–3 J/cm2 energy density; N2 (2 ml/min) atmosphere | PSPT-2 (pressed powder pyrite tablets); SB-1 (Shangbao W-Sn deposit, China); YF-2 (barite reference material); GTS (δ34SVCDТ = 4.6 ± 0.6 ‰) | 41.278572 |  |  |  | 21427.31 |  | 0 | [7 empty] | 0.049642 | [5 empty] | 1.614868 | [5 empty] | 3.120832 |  | 25.013669 |  |  |  | 245.544808 | [9 empty] | 525726.9 |  | 0.466041 |  |  |  | 9.283077 | [7 empty] | 0.070107 | [13 empty] | 81.508326 |  | 51.149592 | [7 empty] | 53.242544 | [5 empty] | 2397.355073 | [9 empty] | 0 | [5 empty] | 431092.4 |  | 454.126753 |  | 0.127329 |  | 0 | [5 empty] | 0.161548 | [7 empty] | 0.297261 |  |  |  | 239.948389 |  | 267.112879 | [5 empty] | 5.902553 |  | 1.984707 | [5 empty] | 30.427164 |  |  |  |  | 2025 | Yuan, J.-X. et al. (2026). Trace element and sulfur isotope constraints on the genesis of the Heizhushan Pb-Zn-Ag-barite deposit, Qimantag metallogenic belt, East Kunlun. Ore Geology Reviews, 188, 107057. |  | CHN | Qinghai
| Heizhushan Pb-Zn-Ag-barite deposit |  | Seafloor hydrothermal | Sedimentary Exhalative (SEDEX) | SEDEX Pb-Zn-Ag-barite | Pb, Zn, Ag | Ba | Pb, Zn, Ag, Ba | Yuan et al., 2026 |  | HZS05-1-10-1 | HZS05-1-10-1 | underground mine |  |  |  |  | ore material | polished section | grab | mineral separate | [5 empty] | mineralisation |  |  |  | pyrite, sphalerite, galena |  |  | py1 |  |  |  | barite, calcite | Polished sections | LA-ICPMS | RESOlution-155 ArF-193 nm laser ablation system (Australian Scientific) coupled with a multi-collector ICP-MS | State Key Laboratory of Ore Deposit Geochemistry, Institute of Geochemistry, Chinese Academy of Sciences | 20 s baseline acquisition, 40 s ablation, 40 s washout, 40–60 μm spot size, 5 Hz repetition rate, and 2–3 J/cm2 energy density; N2 (2 ml/min) atmosphere | PSPT-2 (pressed powder pyrite tablets); SB-1 (Shangbao W-Sn deposit, China); YF-2 (barite reference material); GTS (δ34SVCDТ = 4.6 ± 0.6 ‰) | 147.787624 |  |  |  | 15747.93 |  | 0 | [7 empty] | 0.071474 | [5 empty] | 1.071483 | [5 empty] | 3.643008 |  | 199.7575 |  |  |  | 507.810259 | [9 empty] | 469158.1 |  | 0.106606 |  |  |  | 10.538881 | [7 empty] | 0.044554 | [13 empty] | 80.148352 |  | 45.469047 | [7 empty] | 33.541629 | [5 empty] | 2841.022868 | [9 empty] | 0 | [5 empty] | 430067.9 |  | 475.128567 |  | 0.031125 |  | 0 | [5 empty] | 0.261955 | [7 empty] | 0 |  |  |  | 234.053292 |  | 398.782867 | [5 empty] | 4.544853 |  | 1.982272 | [5 empty] | 13.308113 |  |  |  |  | 2025 | Yuan, J.-X. et al. (2026). Trace element and sulfur isotope constraints on the genesis of the Heizhushan Pb-Zn-Ag-barite deposit, Qimantag metallogenic belt, East Kunlun. Ore Geology Reviews, 188, 107057. |  | CHN | Qinghai
| Heizhushan Pb-Zn-Ag-barite deposit |  | Seafloor hydrothermal | Sedimentary Exhalative (SEDEX) | SEDEX Pb-Zn-Ag-barite | Pb, Zn, Ag | Ba | Pb, Zn, Ag, Ba | Yuan et al., 2026 |  | HZS05-1-1-1 | HZS05-1-1-1 | underground mine |  |  |  |  | ore material | polished section | grab | mineral separate | [5 empty] | mineralisation |  |  |  | pyrite, sphalerite, galena |  |  | py2 |  |  |  | barite, calcite | Polished sections | LA-ICPMS | RESOlution-155 ArF-193 nm laser ablation system (Australian Scientific) coupled with a multi-collector ICP-MS | State Key Laboratory of Ore Deposit Geochemistry, Institute of Geochemistry, Chinese Academy of Sciences | 20 s baseline acquisition, 40 s ablation, 40 s washout, 40–60 μm spot size, 5 Hz repetition rate, and 2–3 J/cm2 energy density; N2 (2 ml/min) atmosphere | PSPT-2 (pressed powder pyrite tablets); SB-1 (Shangbao W-Sn deposit, China); YF-2 (barite reference material); GTS (δ34SVCDТ = 4.6 ± 0.6 ‰) | 85.492327 |  |  |  | 22533.98 |  | 0 | [7 empty] | 0.085006 | [5 empty] | 4.615371 | [5 empty] | 3.324865 |  | 83.906021 |  |  |  | 230.676725 | [9 empty] | 525459.6 |  | 0.271034 |  |  |  | 8.381153 | [7 empty] | 0.073895 | [13 empty] | 100.316441 |  | 15.255726 | [7 empty] | 36.045184 | [5 empty] | 6667.296428 | [9 empty] | 0 | [5 empty] | 437804 |  | 689.500084 |  | 0.144521 |  | 0 | [5 empty] | 0.046413 | [7 empty] | 0.273492 |  |  |  | 153.597339 |  | 393.820789 | [5 empty] | 4.525445 |  | 6.418523 | [5 empty] | 217.193286 |  |  |  |  | 2025 | Yuan, J.-X. et al. (2026). Trace element and sulfur isotope constraints on the genesis of the Heizhushan Pb-Zn-Ag-barite deposit, Qimantag metallogenic belt, East Kunlun. Ore Geology Reviews, 188, 107057. |  | CHN | Qinghai
| Heizhushan Pb-Zn-Ag-barite deposit |  | Seafloor hydrothermal | Sedimentary Exhalative (SEDEX) | SEDEX Pb-Zn-Ag-barite | Pb, Zn, Ag | Ba | Pb, Zn, Ag, Ba | Yuan et al., 2026 |  | HZS05-1-2-1 | HZS05-1-2-1 | underground mine |  |  |  |  | ore material | polished section | grab | mineral separate | [5 empty] | mineralisation |  |  |  | pyrite, sphalerite, galena |  |  | py2 |  |  |  | barite, calcite | Polished sections | LA-ICPMS | RESOlution-155 ArF-193 nm laser ablation system (Australian Scientific) coupled with a multi-collector ICP-MS | State Key Laboratory of Ore Deposit Geochemistry, Institute of Geochemistry, Chinese Academy of Sciences | 20 s baseline acquisition, 40 s ablation, 40 s washout, 40–60 μm spot size, 5 Hz repetition rate, and 2–3 J/cm2 energy density; N2 (2 ml/min) atmosphere | PSPT-2 (pressed powder pyrite tablets); SB-1 (Shangbao W-Sn deposit, China); YF-2 (barite reference material); GTS (δ34SVCDТ = 4.6 ± 0.6 ‰) | 379.914616 |  |  |  | 25783.93 |  | 0 | [7 empty] | 0.11798 | [5 empty] | 5.687409 | [5 empty] | 0.96158 |  | 6.364139 |  |  |  | 1930.226993 | [9 empty] | 533361.9 |  | 0.421057 |  |  |  | 8.506203 | [7 empty] | 0.084754 | [13 empty] | 1821.673379 |  | 5.973712 | [7 empty] | 22.994886 | [5 empty] | 5201.85822 | [9 empty] | 0 | [5 empty] | 422556.5 |  | 564.441652 |  | 0.258511 |  | 0 | [5 empty] | 0.275047 | [7 empty] | 0.065526 |  |  |  | 38.97478 |  | 4499.909729 | [5 empty] | 4.394661 |  | 0.441227 | [5 empty] | 130.90401 |  |  |  |  | 2025 | Yuan, J.-X. et al. (2026). Trace element and sulfur isotope constraints on the genesis of the Heizhushan Pb-Zn-Ag-barite deposit, Qimantag metallogenic belt, East Kunlun. Ore Geology Reviews, 188, 107057. |  | CHN | Qinghai
| Heizhushan Pb-Zn-Ag-barite deposit |  | Seafloor hydrothermal | Sedimentary Exhalative (SEDEX) | SEDEX Pb-Zn-Ag-barite | Pb, Zn, Ag | Ba | Pb, Zn, Ag, Ba | Yuan et al., 2026 |  | HZS05-1-3-1 | HZS05-1-3-1 | underground mine |  |  |  |  | ore material | polished section | grab | mineral separate | [5 empty] | mineralisation |  |  |  | pyrite, sphalerite, galena |  |  | py2 |  |  |  | barite, calcite | Polished sections | LA-ICPMS | RESOlution-155 ArF-193 nm laser ablation system (Australian Scientific) coupled with a multi-collector ICP-MS | State Key Laboratory of Ore Deposit Geochemistry, Institute of Geochemistry, Chinese Academy of Sciences | 20 s baseline acquisition, 40 s ablation, 40 s washout, 40–60 μm spot size, 5 Hz repetition rate, and 2–3 J/cm2 energy density; N2 (2 ml/min) atmosphere | PSPT-2 (pressed powder pyrite tablets); SB-1 (Shangbao W-Sn deposit, China); YF-2 (barite reference material); GTS (δ34SVCDТ = 4.6 ± 0.6 ‰) | 122.644601 |  |  |  | 20857.41014 |  | 0 | [7 empty] | 0.46595 | [5 empty] | 2.093783 | [5 empty] | 5.379323 |  | 6.10639 |  |  |  | 225.224949 | [9 empty] | 510583.5 |  | 8.936076 |  |  |  | 12.112881 | [7 empty] | 0.070957 | [13 empty] | 115.612076 |  | 59.694841 | [7 empty] | 44.63486 | [5 empty] | 20927.27 | [9 empty] | 0 | [5 empty] | 429137.7 |  | 777.267426 |  | 0.139222 |  | 0 | [5 empty] | 0.113569 | [7 empty] | 0.327893 |  |  |  | 117.807294 |  | 548.999405 | [5 empty] | 4.618425 |  | 2.51915 | [5 empty] | 28.883116 |  |  |  |  | 2025 | Yuan, J.-X. et al. (2026). Trace element and sulfur isotope constraints on the genesis of the Heizhushan Pb-Zn-Ag-barite deposit, Qimantag metallogenic belt, East Kunlun. Ore Geology Reviews, 188, 107057. |  | CHN | Qinghai
| Heizhushan Pb-Zn-Ag-barite deposit |  | Seafloor hydrothermal | Sedimentary Exhalative (SEDEX) | SEDEX Pb-Zn-Ag-barite | Pb, Zn, Ag | Ba | Pb, Zn, Ag, Ba | Yuan et al., 2026 |  | HZS05-1-9-1 | HZS05-1-9-1 | underground mine |  |  |  |  | ore material | polished section | grab | mineral separate | [5 empty] | mineralisation |  |  |  | pyrite, sphalerite, galena |  |  | py2 |  |  |  | barite, calcite | Polished sections | LA-ICPMS | RESOlution-155 ArF-193 nm laser ablation system (Australian Scientific) coupled with a multi-collector ICP-MS | State Key Laboratory of Ore Deposit Geochemistry, Institute of Geochemistry, Chinese Academy of Sciences | 20 s baseline acquisition, 40 s ablation, 40 s washout, 40–60 μm spot size, 5 Hz repetition rate, and 2–3 J/cm2 energy density; N2 (2 ml/min) atmosphere | PSPT-2 (pressed powder pyrite tablets); SB-1 (Shangbao W-Sn deposit, China); YF-2 (barite reference material); GTS (δ34SVCDТ = 4.6 ± 0.6 ‰) | 673.423102 |  |  |  | 29826.66 |  | 0 | [7 empty] | 0.411961 | [5 empty] | 28.745448 | [5 empty] | 20.747862 |  | 2800.322704 |  |  |  | 7406.52468 | [9 empty] | 488186.3 |  | 0.732654 |  |  |  | 8.088208 | [7 empty] | 0.057851 | [13 empty] | 1447.524947 |  | 90.871322 | [7 empty] | 140.718415 | [5 empty] | 6634.910053 | [9 empty] | 0 | [5 empty] | 411278.1 |  | 1418.428025 |  | 0.977906 |  | 0 | [5 empty] | 0.843841 | [7 empty] | 0.386825 |  |  |  | 333.937711 |  | 4125.025688 | [5 empty] | 11.214422 |  | 2.946046 | [5 empty] | 1039.780753 |  |  |  |  | 2025 | Yuan, J.-X. et al. (2026). Trace element and sulfur isotope constraints on the genesis of the Heizhushan Pb-Zn-Ag-barite deposit, Qimantag metallogenic belt, East Kunlun. Ore Geology Reviews, 188, 107057. |  | CHN | Qinghai
| Heizhushan Pb-Zn-Ag-barite deposit |  | Seafloor hydrothermal | Sedimentary Exhalative (SEDEX) | SEDEX Pb-Zn-Ag-barite | Pb, Zn, Ag | Ba | Pb, Zn, Ag, Ba | Yuan et al., 2026 |  | HZS22-2-1-1 | HZS22-2-1-1 | underground mine |  |  |  |  | ore material | polished section | grab | mineral separate | [5 empty] | mineralisation |  |  |  | pyrite, sphalerite, galena |  |  | py2 |  |  |  | barite, calcite | Polished sections | LA-ICPMS | RESOlution-155 ArF-193 nm laser ablation system (Australian Scientific) coupled with a multi-collector ICP-MS | State Key Laboratory of Ore Deposit Geochemistry, Institute of Geochemistry, Chinese Academy of Sciences | 20 s baseline acquisition, 40 s ablation, 40 s washout, 40–60 μm spot size, 5 Hz repetition rate, and 2–3 J/cm2 energy density; N2 (2 ml/min) atmosphere | PSPT-2 (pressed powder pyrite tablets); SB-1 (Shangbao W-Sn deposit, China); YF-2 (barite reference material); GTS (δ34SVCDТ = 4.6 ± 0.6 ‰) | 284.75359 |  |  |  | 28071.73 |  | 0 | [7 empty] | 0.116921 | [5 empty] | 6.62082 | [5 empty] | 4.801265 |  | 12.470164 |  |  |  | 2070.091718 | [9 empty] | 512623.4 |  | 0.474144 |  |  |  | 8.470829 | [7 empty] | 0.097351 | [13 empty] | 680.636358 |  | 22.392191 | [7 empty] | 42.785278 | [5 empty] | 12201.97284 | [9 empty] | 0 | [5 empty] | 437806.3 |  | 1152.863272 |  | 0 |  | 0 | [5 empty] | 0.053103 | [7 empty] | 0 |  |  |  | 18.172404 |  | 1739.371021 | [5 empty] | 3.468799 |  | 0.452833 | [5 empty] | 289.048793 |  |  |  |  | 2025 | Yuan, J.-X. et al. (2026). Trace element and sulfur isotope constraints on the genesis of the Heizhushan Pb-Zn-Ag-barite deposit, Qimantag metallogenic belt, East Kunlun. Ore Geology Reviews, 188, 107057. |  | CHN | Qinghai
| Heizhushan Pb-Zn-Ag-barite deposit |  | Seafloor hydrothermal | Sedimentary Exhalative (SEDEX) | SEDEX Pb-Zn-Ag-barite | Pb, Zn, Ag | Ba | Pb, Zn, Ag, Ba | Yuan et al., 2026 |  | HZS22-2-2-1 | HZS22-2-2-1 | underground mine |  |  |  |  | ore material | polished section | grab | mineral separate | [5 empty] | mineralisation |  |  |  | pyrite, sphalerite, galena |  |  | py2 |  |  |  | barite, calcite | Polished sections | LA-ICPMS | RESOlution-155 ArF-193 nm laser ablation system (Australian Scientific) coupled with a multi-collector ICP-MS | State Key Laboratory of Ore Deposit Geochemistry, Institute of Geochemistry, Chinese Academy of Sciences | 20 s baseline acquisition, 40 s ablation, 40 s washout, 40–60 μm spot size, 5 Hz repetition rate, and 2–3 J/cm2 energy density; N2 (2 ml/min) atmosphere | PSPT-2 (pressed powder pyrite tablets); SB-1 (Shangbao W-Sn deposit, China); YF-2 (barite reference material); GTS (δ34SVCDТ = 4.6 ± 0.6 ‰) | 146.090503 |  |  |  | 31590.1 |  | 0 | [7 empty] | 0.129636 | [5 empty] | 3.58421 | [5 empty] | 3.891129 |  | 23.801945 |  |  |  | 1166.582967 | [9 empty] | 490374.1 |  | 0.443584 |  |  |  | 9.355749 | [7 empty] | 0.114104 | [13 empty] | 514.395929 |  | 6.604908 | [7 empty] | 68.818592 | [5 empty] | 9323.150637 | [9 empty] | 0 | [5 empty] | 445224.5 |  | 912.593934 |  | 0.050847 |  | 0 | [5 empty] | 0.126445 | [7 empty] | 0 |  |  |  | 158.608208 |  | 4382.79303 | [5 empty] | 5.870009 |  | 2.443115 | [5 empty] | 118.994877 |  |  |  |  | 2025 | Yuan, J.-X. et al. (2026). Trace element and sulfur isotope constraints on the genesis of the Heizhushan Pb-Zn-Ag-barite deposit, Qimantag metallogenic belt, East Kunlun. Ore Geology Reviews, 188, 107057. |  | CHN | Qinghai
| Heizhushan Pb-Zn-Ag-barite deposit |  | Seafloor hydrothermal | Sedimentary Exhalative (SEDEX) | SEDEX Pb-Zn-Ag-barite | Pb, Zn, Ag | Ba | Pb, Zn, Ag, Ba | Yuan et al., 2026 |  | HZS22-1-1-1 | HZS22-1-1-1 | underground mine |  |  |  |  | ore material | polished section | grab | mineral separate | [5 empty] | mineralisation |  |  |  | pyrite, sphalerite, galena |  |  | py2 |  |  |  | barite, calcite | Polished sections | LA-ICPMS | RESOlution-155 ArF-193 nm laser ablation system (Australian Scientific) coupled with a multi-collector ICP-MS | State Key Laboratory of Ore Deposit Geochemistry, Institute of Geochemistry, Chinese Academy of Sciences | 20 s baseline acquisition, 40 s ablation, 40 s washout, 40–60 μm spot size, 5 Hz repetition rate, and 2–3 J/cm2 energy density; N2 (2 ml/min) atmosphere | PSPT-2 (pressed powder pyrite tablets); SB-1 (Shangbao W-Sn deposit, China); YF-2 (barite reference material); GTS (δ34SVCDТ = 4.6 ± 0.6 ‰) | 111.129033 |  |  |  | 24410.18 |  | 0 | [7 empty] | 0.083501 | [5 empty] | 1.886316 | [5 empty] | 1.282217 |  | 78.724819 |  |  |  | 356.498018 | [9 empty] | 512792.8 |  | 0.199871 |  |  |  | 8.288526 | [7 empty] | 0.077316 | [13 empty] | 345.876805 |  | 24.495865 | [7 empty] | 9.227158 | [5 empty] | 11305.85 | [9 empty] | 0 | [5 empty] | 444475.6 |  | 876.861237 |  | 0.188908 |  | 0 | [5 empty] | 0.079632 | [7 empty] | 0.125929 |  |  |  | 37.139956 |  | 1046.596501 | [5 empty] | 1.568573 |  | 0.682451 | [5 empty] | 33.699836 |  |  |  |  | 2025 | Yuan, J.-X. et al. (2026). Trace element and sulfur isotope constraints on the genesis of the Heizhushan Pb-Zn-Ag-barite deposit, Qimantag metallogenic belt, East Kunlun. Ore Geology Reviews, 188, 107057. |  | CHN | Qinghai
| Heizhushan Pb-Zn-Ag-barite deposit |  | Seafloor hydrothermal | Sedimentary Exhalative (SEDEX) | SEDEX Pb-Zn-Ag-barite | Pb, Zn, Ag | Ba | Pb, Zn, Ag, Ba | Yuan et al., 2026 |  | HZS22-1-2-1 | HZS22-1-2-1 | underground mine |  |  |  |  | ore material | polished section | grab | mineral separate | [5 empty] | mineralisation |  |  |  | pyrite, sphalerite, galena |  |  | py2 |  |  |  | barite, calcite | Polished sections | LA-ICPMS | RESOlution-155 ArF-193 nm laser ablation system (Australian Scientific) coupled with a multi-collector ICP-MS | State Key Laboratory of Ore Deposit Geochemistry, Institute of Geochemistry, Chinese Academy of Sciences | 20 s baseline acquisition, 40 s ablation, 40 s washout, 40–60 μm spot size, 5 Hz repetition rate, and 2–3 J/cm2 energy density; N2 (2 ml/min) atmosphere | PSPT-2 (pressed powder pyrite tablets); SB-1 (Shangbao W-Sn deposit, China); YF-2 (barite reference material); GTS (δ34SVCDТ = 4.6 ± 0.6 ‰) | 157.089832 |  |  |  | 28520.6 |  | 0 | [7 empty] | 0.046324 | [5 empty] | 5.504149 | [5 empty] | 2.79462 |  | 90.368806 |  |  |  | 1055.489811 | [9 empty] | 512975 |  | 0.171997 |  |  |  | 8.268965 | [7 empty] | 0.095477 | [13 empty] | 361.965362 |  | 39.986062 | [7 empty] | 11.319678 | [5 empty] | 8610.571593 | [9 empty] | 0 | [5 empty] | 441248.5 |  | 1912.854978 |  | 0.088608 |  | 0 | [5 empty] | 0.063196 | [7 empty] | 0.289065 |  |  |  | 100.868259 |  | 2279.633283 | [5 empty] | 2.21041 |  | 1.084068 | [5 empty] | 44.918473 |  |  |  |  | 2025 | Yuan, J.-X. et al. (2026). Trace element and sulfur isotope constraints on the genesis of the Heizhushan Pb-Zn-Ag-barite deposit, Qimantag metallogenic belt, East Kunlun. Ore Geology Reviews, 188, 107057. |  | CHN | Qinghai
| Heizhushan Pb-Zn-Ag-barite deposit |  | Seafloor hydrothermal | Sedimentary Exhalative (SEDEX) | SEDEX Pb-Zn-Ag-barite | Pb, Zn, Ag | Ba | Pb, Zn, Ag, Ba | Yuan et al., 2026 |  | HZS22-1-3-1 | HZS22-1-3-1 | underground mine |  |  |  |  | ore material | polished section | grab | mineral separate | [5 empty] | mineralisation |  |  |  | pyrite, sphalerite, galena |  |  | py2 |  |  |  | barite, calcite | Polished sections | LA-ICPMS | RESOlution-155 ArF-193 nm laser ablation system (Australian Scientific) coupled with a multi-collector ICP-MS | State Key Laboratory of Ore Deposit Geochemistry, Institute of Geochemistry, Chinese Academy of Sciences | 20 s baseline acquisition, 40 s ablation, 40 s washout, 40–60 μm spot size, 5 Hz repetition rate, and 2–3 J/cm2 energy density; N2 (2 ml/min) atmosphere | PSPT-2 (pressed powder pyrite tablets); SB-1 (Shangbao W-Sn deposit, China); YF-2 (barite reference material); GTS (δ34SVCDТ = 4.6 ± 0.6 ‰) | 169.733474 |  |  |  | 25126.88 |  | 0 | [7 empty] | 0.05345 | [5 empty] | 6.976686 | [5 empty] | 2.250133 |  | 120.665322 |  |  |  | 1263.909734 | [9 empty] | 518044.6 |  | 0.14296 |  |  |  | 8.369676 | [7 empty] | 0.067813 | [13 empty] | 867.658194 |  | 27.50359 | [7 empty] | 5.915433 | [5 empty] | 7265.022236 | [9 empty] | 0 | [5 empty] | 437588 |  | 943.392889 |  | 0.012668 |  | 0 | [5 empty] | 0.070742 | [7 empty] | 0.203063 |  |  |  | 70.564692 |  | 3974.35432 | [5 empty] | 1.213401 |  | 0.704387 | [5 empty] | 51.249118 |  |  |  |  | 2025 | Yuan, J.-X. et al. (2026). Trace element and sulfur isotope constraints on the genesis of the Heizhushan Pb-Zn-Ag-barite deposit, Qimantag metallogenic belt, East Kunlun. Ore Geology Reviews, 188, 107057. |  | CHN | Qinghai
| Heizhushan Pb-Zn-Ag-barite deposit |  | Seafloor hydrothermal | Sedimentary Exhalative (SEDEX) | SEDEX Pb-Zn-Ag-barite | Pb, Zn, Ag | Ba | Pb, Zn, Ag, Ba | Yuan et al., 2026 |  | HZS16-3-1-1 | HZS16-3-1-1 | underground mine |  |  |  |  | ore material | polished section | grab | mineral separate | [5 empty] | mineralisation |  |  |  | pyrite, sphalerite, galena |  |  | py2 |  |  |  | barite, calcite | Polished sections | LA-ICPMS | RESOlution-155 ArF-193 nm laser ablation system (Australian Scientific) coupled with a multi-collector ICP-MS | State Key Laboratory of Ore Deposit Geochemistry, Institute of Geochemistry, Chinese Academy of Sciences | 20 s baseline acquisition, 40 s ablation, 40 s washout, 40–60 μm spot size, 5 Hz repetition rate, and 2–3 J/cm2 energy density; N2 (2 ml/min) atmosphere | PSPT-2 (pressed powder pyrite tablets); SB-1 (Shangbao W-Sn deposit, China); YF-2 (barite reference material); GTS (δ34SVCDТ = 4.6 ± 0.6 ‰) | 279.149933 |  |  |  | 37496.64 |  | 0 | [7 empty] | 0.00421 | [5 empty] | 6.395046 | [5 empty] | 12.422773 |  | 5.32887 |  |  |  | 1231.185236 | [9 empty] | 524025.7 |  | 0.039056 |  |  |  | 7.14826 | [7 empty] | 0.097352 | [13 empty] | 598.154096 |  | 138.334667 | [7 empty] | 27.350393 | [5 empty] | 2528.848744 | [9 empty] | 0 | [5 empty] | 427061.8 |  | 469.689779 |  | 0 |  | 0 | [5 empty] | 0.010156 | [7 empty] | 0 |  |  |  | 1.651873 |  | 5584.212331 | [5 empty] | 0.180528 |  | 0 | [5 empty] | 347.713731 |  |  |  |  | 2025 | Yuan, J.-X. et al. (2026). Trace element and sulfur isotope constraints on the genesis of the Heizhushan Pb-Zn-Ag-barite deposit, Qimantag metallogenic belt, East Kunlun. Ore Geology Reviews, 188, 107057. |  | CHN | Qinghai
| Heizhushan Pb-Zn-Ag-barite deposit |  | Seafloor hydrothermal | Sedimentary Exhalative (SEDEX) | SEDEX Pb-Zn-Ag-barite | Pb, Zn, Ag | Ba | Pb, Zn, Ag, Ba | Yuan et al., 2026 |  | HZS16-3-2-1 | HZS16-3-2-1 | underground mine |  |  |  |  | ore material | polished section | grab | mineral separate | [5 empty] | mineralisation |  |  |  | pyrite, sphalerite, galena |  |  | py2 |  |  |  | barite, calcite | Polished sections | LA-ICPMS | RESOlution-155 ArF-193 nm laser ablation system (Australian Scientific) coupled with a multi-collector ICP-MS | State Key Laboratory of Ore Deposit Geochemistry, Institute of Geochemistry, Chinese Academy of Sciences | 20 s baseline acquisition, 40 s ablation, 40 s washout, 40–60 μm spot size, 5 Hz repetition rate, and 2–3 J/cm2 energy density; N2 (2 ml/min) atmosphere | PSPT-2 (pressed powder pyrite tablets); SB-1 (Shangbao W-Sn deposit, China); YF-2 (barite reference material); GTS (δ34SVCDТ = 4.6 ± 0.6 ‰) | 34.870993 |  |  |  | 27830.29 |  | 0 | [7 empty] | 0.011037 | [5 empty] | 0.512391 | [5 empty] | 3.477278 |  | 3.526973 |  |  |  | 216.302288 | [9 empty] | 527289.8 |  | 0.028499 |  |  |  | 7.910657 | [7 empty] | 0.065865 | [13 empty] | 773.868041 |  | 95.678584 | [7 empty] | 9.86959 | [5 empty] | 2310.540324 | [9 empty] | 0 | [5 empty] | 437324.9 |  | 390.895898 |  | 0.088327 |  | 0 | [5 empty] | 0.036222 | [7 empty] | 0 |  |  |  | 1.35393 |  | 3510.622751 | [5 empty] | 0.309891 |  | 0 | [5 empty] | 31.063329 |  |  |  |  | 2025 | Yuan, J.-X. et al. (2026). Trace element and sulfur isotope constraints on the genesis of the Heizhushan Pb-Zn-Ag-barite deposit, Qimantag metallogenic belt, East Kunlun. Ore Geology Reviews, 188, 107057. |  | CHN | Qinghai
| Heizhushan Pb-Zn-Ag-barite deposit |  | Seafloor hydrothermal | Sedimentary Exhalative (SEDEX) | SEDEX Pb-Zn-Ag-barite | Pb, Zn, Ag | Ba | Pb, Zn, Ag, Ba | Yuan et al., 2026 |  | HZS16-3-3-1 | HZS16-3-3-1 | underground mine |  |  |  |  | ore material | polished section | grab | mineral separate | [5 empty] | mineralisation |  |  |  | pyrite, sphalerite, galena |  |  | py2 |  |  |  | barite, calcite | Polished sections | LA-ICPMS | RESOlution-155 ArF-193 nm laser ablation system (Australian Scientific) coupled with a multi-collector ICP-MS | State Key Laboratory of Ore Deposit Geochemistry, Institute of Geochemistry, Chinese Academy of Sciences | 20 s baseline acquisition, 40 s ablation, 40 s washout, 40–60 μm spot size, 5 Hz repetition rate, and 2–3 J/cm2 energy density; N2 (2 ml/min) atmosphere | PSPT-2 (pressed powder pyrite tablets); SB-1 (Shangbao W-Sn deposit, China); YF-2 (barite reference material); GTS (δ34SVCDТ = 4.6 ± 0.6 ‰) | 1386.455378 |  |  |  | 35874 |  | 0 | [7 empty] | 0.000195 | [5 empty] | 40.965939 | [5 empty] | 1.169936 |  | 5.003263 |  |  |  | 7562.789501 | [9 empty] | 506470 |  | 0.031479 |  |  |  | 7.947399 | [7 empty] | 0.102681 | [13 empty] | 732.534666 |  | 128.473134 | [7 empty] | 31.208555 | [5 empty] | 7201.35486 | [9 empty] | 0 | [5 empty] | 431434 |  | 2179.808538 |  | 0 |  | 0 | [5 empty] | 0.053648 | [7 empty] | 0.072382 |  |  |  | 1.206707 |  | 5023.151202 | [5 empty] | 0.29247 |  | 0 | [5 empty] | 1661.881471 |  |  |  |  | 2025 | Yuan, J.-X. et al. (2026). Trace element and sulfur isotope constraints on the genesis of the Heizhushan Pb-Zn-Ag-barite deposit, Qimantag metallogenic belt, East Kunlun. Ore Geology Reviews, 188, 107057. |  | CHN | Qinghai
| Heizhushan Pb-Zn-Ag-barite deposit |  | Seafloor hydrothermal | Sedimentary Exhalative (SEDEX) | SEDEX Pb-Zn-Ag-barite | Pb, Zn, Ag | Ba | Pb, Zn, Ag, Ba | Yuan et al., 2026 |  | HZS16-2-1-1 | HZS16-2-1-1 | underground mine |  |  |  |  | ore material | polished section | grab | mineral separate | [5 empty] | mineralisation |  |  |  | pyrite, sphalerite, galena |  |  | py2 |  |  |  | barite, calcite | Polished sections | LA-ICPMS | RESOlution-155 ArF-193 nm laser ablation system (Australian Scientific) coupled with a multi-collector ICP-MS | State Key Laboratory of Ore Deposit Geochemistry, Institute of Geochemistry, Chinese Academy of Sciences | 20 s baseline acquisition, 40 s ablation, 40 s washout, 40–60 μm spot size, 5 Hz repetition rate, and 2–3 J/cm2 energy density; N2 (2 ml/min) atmosphere | PSPT-2 (pressed powder pyrite tablets); SB-1 (Shangbao W-Sn deposit, China); YF-2 (barite reference material); GTS (δ34SVCDТ = 4.6 ± 0.6 ‰) | 434.110342 |  |  |  | 37173.2 |  | 0 | [7 empty] | 0.003209 | [5 empty] | 8.288527 | [5 empty] | 1.205318 |  | 1.613231 |  |  |  | 1853.021538 | [9 empty] | 511470.2 |  | 0.01414 |  |  |  | 7.331084 | [7 empty] | 0.119836 | [13 empty] | 390.686537 |  | 51.287047 | [7 empty] | 28.896473 | [5 empty] | 2789.726003 | [9 empty] | 0 | [5 empty] | 440209.5 |  | 1516.847111 |  | 0 |  | 0 | [5 empty] | 0.038185 | [7 empty] | 0 |  |  |  | 2.016206 |  | 3405.734858 | [5 empty] | 0.10953 |  | 0.008652 | [5 empty] | 362.111671 |  |  |  |  | 2025 | Yuan, J.-X. et al. (2026). Trace element and sulfur isotope constraints on the genesis of the Heizhushan Pb-Zn-Ag-barite deposit, Qimantag metallogenic belt, East Kunlun. Ore Geology Reviews, 188, 107057. |  | CHN | Qinghai
| Heizhushan Pb-Zn-Ag-barite deposit |  | Seafloor hydrothermal | Sedimentary Exhalative (SEDEX) | SEDEX Pb-Zn-Ag-barite | Pb, Zn, Ag | Ba | Pb, Zn, Ag, Ba | Yuan et al., 2026 |  | HZS16-2-2-1 | HZS16-2-2-1 | underground mine |  |  |  |  | ore material | polished section | grab | mineral separate | [5 empty] | mineralisation |  |  |  | pyrite, sphalerite, galena |  |  | py2 |  |  |  | barite, calcite | Polished sections | LA-ICPMS | RESOlution-155 ArF-193 nm laser ablation system (Australian Scientific) coupled with a multi-collector ICP-MS | State Key Laboratory of Ore Deposit Geochemistry, Institute of Geochemistry, Chinese Academy of Sciences | 20 s baseline acquisition, 40 s ablation, 40 s washout, 40–60 μm spot size, 5 Hz repetition rate, and 2–3 J/cm2 energy density; N2 (2 ml/min) atmosphere | PSPT-2 (pressed powder pyrite tablets); SB-1 (Shangbao W-Sn deposit, China); YF-2 (barite reference material); GTS (δ34SVCDТ = 4.6 ± 0.6 ‰) | 37.759003 |  |  |  | 26377.20123 |  | 0 | [7 empty] | 0.010239 | [5 empty] | 0.440062 | [5 empty] | 0.928624 |  | 20.071085 |  |  |  | 162.866087 | [9 empty] | 527920.7 |  | 0.038025 |  |  |  | 6.714564 | [7 empty] | 0.08029 | [13 empty] | 1025.48719 |  | 40.681012 | [7 empty] | 8.696034 | [5 empty] | 5499.633199 | [9 empty] | 0 | [5 empty] | 434343.2 |  | 93.14751 |  | 0 |  | 0 | [5 empty] | 0 | [7 empty] | 0.161522 |  |  |  | 2.238998 |  | 4264.506989 | [5 empty] | 0.345155 |  | 0.003795 | [5 empty] | 51.677044 |  |  |  |  | 2025 | Yuan, J.-X. et al. (2026). Trace element and sulfur isotope constraints on the genesis of the Heizhushan Pb-Zn-Ag-barite deposit, Qimantag metallogenic belt, East Kunlun. Ore Geology Reviews, 188, 107057. |  | CHN | Qinghai
| Heizhushan Pb-Zn-Ag-barite deposit |  | Seafloor hydrothermal | Sedimentary Exhalative (SEDEX) | SEDEX Pb-Zn-Ag-barite | Pb, Zn, Ag | Ba | Pb, Zn, Ag, Ba | Yuan et al., 2026 |  | HZS05-2-1-1 | HZS05-2-1-1 | underground mine |  |  |  |  | ore material | polished section | grab | mineral separate | [5 empty] | mineralisation |  |  |  | pyrite, sphalerite, galena |  |  | py2 |  |  |  | barite, calcite | Polished sections | LA-ICPMS | RESOlution-155 ArF-193 nm laser ablation system (Australian Scientific) coupled with a multi-collector ICP-MS | State Key Laboratory of Ore Deposit Geochemistry, Institute of Geochemistry, Chinese Academy of Sciences | 20 s baseline acquisition, 40 s ablation, 40 s washout, 40–60 μm spot size, 5 Hz repetition rate, and 2–3 J/cm2 energy density; N2 (2 ml/min) atmosphere | PSPT-2 (pressed powder pyrite tablets); SB-1 (Shangbao W-Sn deposit, China); YF-2 (barite reference material); GTS (δ34SVCDТ = 4.6 ± 0.6 ‰) | 42.752291 |  |  |  | 32174.41 |  | 0 | [7 empty] | 0.004818 | [5 empty] | 5.378952 | [5 empty] | 0.120046 |  | 14.499568 |  |  |  | 194.171332 | [9 empty] | 544361.9 |  | 0.480188 |  |  |  | 10.720186 | [7 empty] | 0.161001 | [13 empty] | 138.898925 |  | 2.183917 | [7 empty] | 3.393191 | [5 empty] | 3384.571839 | [9 empty] | 0 | [5 empty] | 414717.2 |  | 770.930548 |  | 0 |  | 0 | [5 empty] | 0.027688 | [7 empty] | 0.026425 |  |  |  | 8.188301 |  | 745.938311 | [5 empty] | 3.903634 |  | 0.158093 | [5 empty] | 905.661638 |  |  |  |  | 2025 | Yuan, J.-X. et al. (2026). Trace element and sulfur isotope constraints on the genesis of the Heizhushan Pb-Zn-Ag-barite deposit, Qimantag metallogenic belt, East Kunlun. Ore Geology Reviews, 188, 107057. |  | CHN | Qinghai
| Heizhushan Pb-Zn-Ag-barite deposit |  | Seafloor hydrothermal | Sedimentary Exhalative (SEDEX) | SEDEX Pb-Zn-Ag-barite | Pb, Zn, Ag | Ba | Pb, Zn, Ag, Ba | Yuan et al., 2026 |  | HZS05-2-2-1 | HZS05-2-2-1 | underground mine |  |  |  |  | ore material | polished section | grab | mineral separate | [5 empty] | mineralisation |  |  |  | pyrite, sphalerite, galena |  |  | py2 |  |  |  | barite, calcite | Polished sections | LA-ICPMS | RESOlution-155 ArF-193 nm laser ablation system (Australian Scientific) coupled with a multi-collector ICP-MS | State Key Laboratory of Ore Deposit Geochemistry, Institute of Geochemistry, Chinese Academy of Sciences | 20 s baseline acquisition, 40 s ablation, 40 s washout, 40–60 μm spot size, 5 Hz repetition rate, and 2–3 J/cm2 energy density; N2 (2 ml/min) atmosphere | PSPT-2 (pressed powder pyrite tablets); SB-1 (Shangbao W-Sn deposit, China); YF-2 (barite reference material); GTS (δ34SVCDТ = 4.6 ± 0.6 ‰) | 139.804653 |  |  |  | 22488.78 |  | 0 | [7 empty] | 0.043722 | [5 empty] | 1.851192 | [5 empty] | 0.628555 |  | 5.26033 |  |  |  | 528.338153 | [9 empty] | 541406.9 |  | 0.385125 |  |  |  | 10.523062 | [7 empty] | 0.122278 | [13 empty] | 1082.661069 |  | 12.757924 | [7 empty] | 6.026478 | [5 empty] | 5717.528852 | [9 empty] | 0 | [5 empty] | 419127.4 |  | 844.470107 |  | 0.052925 |  | 1.893175 | [5 empty] | 0.058598 | [7 empty] | 0 |  |  |  | 38.414964 |  | 4348.721148 | [5 empty] | 4.98143 |  | 0.145843 | [5 empty] | 48.702896 |  |  |  |  | 2025 | Yuan, J.-X. et al. (2026). Trace element and sulfur isotope constraints on the genesis of the Heizhushan Pb-Zn-Ag-barite deposit, Qimantag metallogenic belt, East Kunlun. Ore Geology Reviews, 188, 107057. |  | CHN | Qinghai
| Heizhushan Pb-Zn-Ag-barite deposit |  | Seafloor hydrothermal | Sedimentary Exhalative (SEDEX) | SEDEX Pb-Zn-Ag-barite | Pb, Zn, Ag | Ba | Pb, Zn, Ag, Ba | Yuan et al., 2026 |  | HZS05-2-3-1 | HZS05-2-3-1 | underground mine |  |  |  |  | ore material | polished section | grab | mineral separate | [5 empty] | mineralisation |  |  |  | pyrite, sphalerite, galena |  |  | py2 |  |  |  | barite, calcite | Polished sections | LA-ICPMS | RESOlution-155 ArF-193 nm laser ablation system (Australian Scientific) coupled with a multi-collector ICP-MS | State Key Laboratory of Ore Deposit Geochemistry, Institute of Geochemistry, Chinese Academy of Sciences | 20 s baseline acquisition, 40 s ablation, 40 s washout, 40–60 μm spot size, 5 Hz repetition rate, and 2–3 J/cm2 energy density; N2 (2 ml/min) atmosphere | PSPT-2 (pressed powder pyrite tablets); SB-1 (Shangbao W-Sn deposit, China); YF-2 (barite reference material); GTS (δ34SVCDТ = 4.6 ± 0.6 ‰) | 112.519773 |  |  |  | 24395.11 |  | 0 | [7 empty] | 0.036484 | [5 empty] | 7.206838 | [5 empty] | 0.34933 |  | 15.995169 |  |  |  | 517.397063 | [9 empty] | 520868.7 |  | 0.195165 |  |  |  | 11.21465 | [7 empty] | 0.111273 | [13 empty] | 453.27414 |  | 6.802236 | [7 empty] | 4.36504 | [5 empty] | 4701.535343 | [9 empty] | 0 | [5 empty] | 433969.1 |  | 726.923052 |  | 0.019491 |  | 0 | [5 empty] | 0.082115 | [7 empty] | 0 |  |  |  | 8.472433 |  | 1887.841126 | [5 empty] | 1.118547 |  | 0.365119 | [5 empty] | 788.024151 |  |  |  |  | 2025 | Yuan, J.-X. et al. (2026). Trace element and sulfur isotope constraints on the genesis of the Heizhushan Pb-Zn-Ag-barite deposit, Qimantag metallogenic belt, East Kunlun. Ore Geology Reviews, 188, 107057. |  | CHN | Qinghai
| Heizhushan Pb-Zn-Ag-barite deposit |  | Seafloor hydrothermal | Sedimentary Exhalative (SEDEX) | SEDEX Pb-Zn-Ag-barite | Pb, Zn, Ag | Ba | Pb, Zn, Ag, Ba | Yuan et al., 2026 |  | HZS05-2-4-1 | HZS05-2-4-1 | underground mine |  |  |  |  | ore material | polished section | grab | mineral separate | [5 empty] | mineralisation |  |  |  | pyrite, sphalerite, galena |  |  | py2 |  |  |  | barite, calcite | Polished sections | LA-ICPMS | RESOlution-155 ArF-193 nm laser ablation system (Australian Scientific) coupled with a multi-collector ICP-MS | State Key Laboratory of Ore Deposit Geochemistry, Institute of Geochemistry, Chinese Academy of Sciences | 20 s baseline acquisition, 40 s ablation, 40 s washout, 40–60 μm spot size, 5 Hz repetition rate, and 2–3 J/cm2 energy density; N2 (2 ml/min) atmosphere | PSPT-2 (pressed powder pyrite tablets); SB-1 (Shangbao W-Sn deposit, China); YF-2 (barite reference material); GTS (δ34SVCDТ = 4.6 ± 0.6 ‰) | 162.553986 |  |  |  | 16819.94 |  | 0 | [7 empty] | 0.089029 | [5 empty] | 6.250964 | [5 empty] | 0.002512 |  | 11.704732 |  |  |  | 1889.124596 | [9 empty] | 534509.3 |  | 0.038973 |  |  |  | 10.429968 | [7 empty] | 0.086773 | [13 empty] | 2741.839391 |  | 1.722487 | [7 empty] | 5.267942 | [5 empty] | 7092.637824 | [9 empty] | 0 | [5 empty] | 431241.7 |  | 105.571839 |  | 0 |  | 0 | [5 empty] | 0.106068 | [7 empty] | 0.116795 |  |  |  | 3.799407 |  | 4257.549282 | [5 empty] | 0.518877 |  | 0.10383 | [5 empty] | 321.600814 |  |  |  |  | 2025 | Yuan, J.-X. et al. (2026). Trace element and sulfur isotope constraints on the genesis of the Heizhushan Pb-Zn-Ag-barite deposit, Qimantag metallogenic belt, East Kunlun. Ore Geology Reviews, 188, 107057. |  | CHN | Qinghai
| Heizhushan Pb-Zn-Ag-barite deposit |  | Seafloor hydrothermal | Sedimentary Exhalative (SEDEX) | SEDEX Pb-Zn-Ag-barite | Pb, Zn, Ag | Ba | Pb, Zn, Ag, Ba | Yuan et al., 2026 |  | HZS05-2-5-1 | HZS05-2-5-1 | underground mine |  |  |  |  | ore material | polished section | grab | mineral separate | [5 empty] | mineralisation |  |  |  | pyrite, sphalerite, galena |  |  | py2 |  |  |  | barite, calcite | Polished sections | LA-ICPMS | RESOlution-155 ArF-193 nm laser ablation system (Australian Scientific) coupled with a multi-collector ICP-MS | State Key Laboratory of Ore Deposit Geochemistry, Institute of Geochemistry, Chinese Academy of Sciences | 20 s baseline acquisition, 40 s ablation, 40 s washout, 40–60 μm spot size, 5 Hz repetition rate, and 2–3 J/cm2 energy density; N2 (2 ml/min) atmosphere | PSPT-2 (pressed powder pyrite tablets); SB-1 (Shangbao W-Sn deposit, China); YF-2 (barite reference material); GTS (δ34SVCDТ = 4.6 ± 0.6 ‰) | 140.746922 |  |  |  | 17863.88 |  | 0 | [7 empty] | 0.014491 | [5 empty] | 3.683526 | [5 empty] | 0.073983 |  | 6.329824 |  |  |  | 1614.257568 | [9 empty] | 544663.4 |  | 0.108659 |  |  |  | 10.186376 | [7 empty] | 0.089357 | [13 empty] | 2792.161699 |  | 0.891474 | [7 empty] | 3.195929 | [5 empty] | 2156.172469 | [9 empty] | 0 | [5 empty] | 424530.1 |  | 124.399773 |  | 0.029295 |  | 0 | [5 empty] | 0.123907 | [7 empty] | 0.277247 |  |  |  | 6.892889 |  | 5018.278718 | [5 empty] | 1.17995 |  | 0.091178 | [5 empty] | 217.405854 |  |  |  |  | 2025 | Yuan, J.-X. et al. (2026). Trace element and sulfur isotope constraints on the genesis of the Heizhushan Pb-Zn-Ag-barite deposit, Qimantag metallogenic belt, East Kunlun. Ore Geology Reviews, 188, 107057. |  | CHN | Qinghai
| Heizhushan Pb-Zn-Ag-barite deposit |  | Seafloor hydrothermal | Sedimentary Exhalative (SEDEX) | SEDEX Pb-Zn-Ag-barite | Pb, Zn, Ag | Ba | Pb, Zn, Ag, Ba | Yuan et al., 2026 |  | HZS05-2-6-1 | HZS05-2-6-1 | underground mine |  |  |  |  | ore material | polished section | grab | mineral separate | [5 empty] | mineralisation |  |  |  | pyrite, sphalerite, galena |  |  | py2 |  |  |  | barite, calcite | Polished sections | LA-ICPMS | RESOlution-155 ArF-193 nm laser ablation system (Australian Scientific) coupled with a multi-collector ICP-MS | State Key Laboratory of Ore Deposit Geochemistry, Institute of Geochemistry, Chinese Academy of Sciences | 20 s baseline acquisition, 40 s ablation, 40 s washout, 40–60 μm spot size, 5 Hz repetition rate, and 2–3 J/cm2 energy density; N2 (2 ml/min) atmosphere | PSPT-2 (pressed powder pyrite tablets); SB-1 (Shangbao W-Sn deposit, China); YF-2 (barite reference material); GTS (δ34SVCDТ = 4.6 ± 0.6 ‰) | 221.519106 |  |  |  | 29051.12 |  | 0 | [7 empty] | 0.015868 | [5 empty] | 8.615855 | [5 empty] | 1.74831 |  | 3.741606 |  |  |  | 1497.212718 | [9 empty] | 524853.7 |  | 0.185675 |  |  |  | 10.384566 | [7 empty] | 0.128045 | [13 empty] | 782.179948 |  | 19.262035 | [7 empty] | 25.413491 | [5 empty] | 5044.663683 | [9 empty] | 0 | [5 empty] | 431017.7 |  | 1264.425179 |  | 0 |  | 0 | [5 empty] | 0.036336 | [7 empty] | 0.156558 |  |  |  | 64.164909 |  | 2782.05975 | [5 empty] | 1.109299 |  | 0.697298 | [5 empty] | 489.635781 |  |  |  |  | 2025 | Yuan, J.-X. et al. (2026). Trace element and sulfur isotope constraints on the genesis of the Heizhushan Pb-Zn-Ag-barite deposit, Qimantag metallogenic belt, East Kunlun. Ore Geology Reviews, 188, 107057. |  | CHN | Qinghai
| Heizhushan Pb-Zn-Ag-barite deposit |  | Seafloor hydrothermal | Sedimentary Exhalative (SEDEX) | SEDEX Pb-Zn-Ag-barite | Pb, Zn, Ag | Ba | Pb, Zn, Ag, Ba | Yuan et al., 2026 |  | HZS05-2-7-1 | HZS05-2-7-1 | underground mine |  |  |  |  | ore material | polished section | grab | mineral separate | [5 empty] | mineralisation |  |  |  | pyrite, sphalerite, galena |  |  | py2 |  |  |  | barite, calcite | Polished sections | LA-ICPMS | RESOlution-155 ArF-193 nm laser ablation system (Australian Scientific) coupled with a multi-collector ICP-MS | State Key Laboratory of Ore Deposit Geochemistry, Institute of Geochemistry, Chinese Academy of Sciences | 20 s baseline acquisition, 40 s ablation, 40 s washout, 40–60 μm spot size, 5 Hz repetition rate, and 2–3 J/cm2 energy density; N2 (2 ml/min) atmosphere | PSPT-2 (pressed powder pyrite tablets); SB-1 (Shangbao W-Sn deposit, China); YF-2 (barite reference material); GTS (δ34SVCDТ = 4.6 ± 0.6 ‰) | 266.268007 |  |  |  | 33488.14681 |  | 0 | [7 empty] | 0.013105 | [5 empty] | 3.319356 | [5 empty] | 0.314823 |  | 0 |  |  |  | 1843.113038 | [9 empty] | 520484.6 |  | 0.042849 |  |  |  | 9.682712 | [7 empty] | 0.152823 | [13 empty] | 2025.9359 |  | 0.586851 | [7 empty] | 8.982612 | [5 empty] | 870.584016 | [9 empty] | 0 | [5 empty] | 430030.7 |  | 44.409296 |  | 0.220859 |  | 0 | [5 empty] | 0.0517 | [7 empty] | 0 |  |  |  | 2.771621 |  | 10232.28 | [5 empty] | 0.122804 |  | 0.015963 | [5 empty] | 99.466904 |  |  |  |  | 2025 | Yuan, J.-X. et al. (2026). Trace element and sulfur isotope constraints on the genesis of the Heizhushan Pb-Zn-Ag-barite deposit, Qimantag metallogenic belt, East Kunlun. Ore Geology Reviews, 188, 107057. |  | CHN | Qinghai
| Heizhushan Pb-Zn-Ag-barite deposit |  | Seafloor hydrothermal | Sedimentary Exhalative (SEDEX) | SEDEX Pb-Zn-Ag-barite | Pb, Zn, Ag | Ba | Pb, Zn, Ag, Ba | Yuan et al., 2026 |  | HZS05-2-8-1 | HZS05-2-8-1 | underground mine |  |  |  |  | ore material | polished section | grab | mineral separate | [5 empty] | mineralisation |  |  |  | pyrite, sphalerite, galena |  |  | py2 |  |  |  | barite, calcite | Polished sections | LA-ICPMS | RESOlution-155 ArF-193 nm laser ablation system (Australian Scientific) coupled with a multi-collector ICP-MS | State Key Laboratory of Ore Deposit Geochemistry, Institute of Geochemistry, Chinese Academy of Sciences | 20 s baseline acquisition, 40 s ablation, 40 s washout, 40–60 μm spot size, 5 Hz repetition rate, and 2–3 J/cm2 energy density; N2 (2 ml/min) atmosphere | PSPT-2 (pressed powder pyrite tablets); SB-1 (Shangbao W-Sn deposit, China); YF-2 (barite reference material); GTS (δ34SVCDТ = 4.6 ± 0.6 ‰) | 367.738098 |  |  |  | 28111.28 |  | 0 | [7 empty] | 0.027913 | [5 empty] | 6.880234 | [5 empty] | 0.766866 |  | 20.432775 |  |  |  | 2621.170776 | [9 empty] | 533463.5 |  | 0.04606 |  |  |  | 10.082741 | [7 empty] | 0.140927 | [13 empty] | 2094.953038 |  | 8.799614 | [7 empty] | 13.553261 | [5 empty] | 3928.101466 | [9 empty] | 0 | [5 empty] | 420221 |  | 634.781934 |  | 0.024072 |  | 0 | [5 empty] | 0.03942 | [7 empty] | 0 |  |  |  | 3.643922 |  | 7292.946606 | [5 empty] | 0.193374 |  | 0.057516 | [5 empty] | 162.831464 |  |  |  |  | 2025 | Yuan, J.-X. et al. (2026). Trace element and sulfur isotope constraints on the genesis of the Heizhushan Pb-Zn-Ag-barite deposit, Qimantag metallogenic belt, East Kunlun. Ore Geology Reviews, 188, 107057. |  | CHN | Qinghai
| Heizhushan Pb-Zn-Ag-barite deposit |  | Seafloor hydrothermal | Sedimentary Exhalative (SEDEX) | SEDEX Pb-Zn-Ag-barite | Pb, Zn, Ag | Ba | Pb, Zn, Ag, Ba | Yuan et al., 2026 |  | HZS14_1-1-1 | HZS14_1-1-1 | underground mine |  |  |  |  | ore material | polished section | grab | mineral separate | [5 empty] | mineralisation |  |  |  | pyrite, sphalerite, galena |  |  | py2 |  |  |  | barite, calcite | Polished sections | LA-ICPMS | RESOlution-155 ArF-193 nm laser ablation system (Australian Scientific) coupled with a multi-collector ICP-MS | State Key Laboratory of Ore Deposit Geochemistry, Institute of Geochemistry, Chinese Academy of Sciences | 20 s baseline acquisition, 40 s ablation, 40 s washout, 40–60 μm spot size, 5 Hz repetition rate, and 2–3 J/cm2 energy density; N2 (2 ml/min) atmosphere | PSPT-2 (pressed powder pyrite tablets); SB-1 (Shangbao W-Sn deposit, China); YF-2 (barite reference material); GTS (δ34SVCDТ = 4.6 ± 0.6 ‰) | 250.899488 |  |  |  | 6497.268885 |  | 0.038998 | [7 empty] | 0.051168 | [5 empty] | 2.279111 | [5 empty] | 6.670333 |  | 0 |  |  |  | 631.168896 | [9 empty] | 457277.6 |  | 0.753153 |  |  |  | 3.30575 | [7 empty] | 0 | [13 empty] | 2403.338733 |  | 7.1907 | [7 empty] | 34.116648 | [5 empty] | 4949.304168 | [9 empty] | 0 | [5 empty] | 525327.8 |  | 179.91114 |  | 0 |  | 0 | [5 empty] | 0 | [7 empty] | 0 |  |  |  | 26.60848 |  | 1626.818222 | [5 empty] | 6.133731 |  | 0 | [5 empty] | 44.625453 |  |  |  |  | 2025 | Yuan, J.-X. et al. (2026). Trace element and sulfur isotope constraints on the genesis of the Heizhushan Pb-Zn-Ag-barite deposit, Qimantag metallogenic belt, East Kunlun. Ore Geology Reviews, 188, 107057. |  | CHN | Qinghai
| Heizhushan Pb-Zn-Ag-barite deposit |  | Seafloor hydrothermal | Sedimentary Exhalative (SEDEX) | SEDEX Pb-Zn-Ag-barite | Pb, Zn, Ag | Ba | Pb, Zn, Ag, Ba | Yuan et al., 2026 |  | HZS14_1-2-1 | HZS14_1-2-1 | underground mine |  |  |  |  | ore material | polished section | grab | mineral separate | [5 empty] | mineralisation |  |  |  | pyrite, sphalerite, galena |  |  | py2 |  |  |  | barite, calcite | Polished sections | LA-ICPMS | RESOlution-155 ArF-193 nm laser ablation system (Australian Scientific) coupled with a multi-collector ICP-MS | State Key Laboratory of Ore Deposit Geochemistry, Institute of Geochemistry, Chinese Academy of Sciences | 20 s baseline acquisition, 40 s ablation, 40 s washout, 40–60 μm spot size, 5 Hz repetition rate, and 2–3 J/cm2 energy density; N2 (2 ml/min) atmosphere | PSPT-2 (pressed powder pyrite tablets); SB-1 (Shangbao W-Sn deposit, China); YF-2 (barite reference material); GTS (δ34SVCDТ = 4.6 ± 0.6 ‰) | 144.462686 |  |  |  | 15817.53 |  | 0.055435 | [7 empty] | 0.064465 | [5 empty] | 1.738247 | [5 empty] | 1.172391 |  | 50.083103 |  |  |  | 388.765339 | [9 empty] | 452785.3 |  | 0.96321 |  |  |  | 2.614738 | [7 empty] | 0 | [13 empty] | 949.449598 |  | 10.794108 | [7 empty] | 14.366662 | [5 empty] | 9651.38999 | [9 empty] | 0 | [5 empty] | 517503.2 |  | 208.376729 |  | 0 |  | 0 | [5 empty] | 0 | [7 empty] | 0 |  |  |  | 71.61691 |  | 1949.445749 | [5 empty] | 4.537327 |  | 0 | [5 empty] | 90.946698 |  |  |  |  | 2025 | Yuan, J.-X. et al. (2026). Trace element and sulfur isotope constraints on the genesis of the Heizhushan Pb-Zn-Ag-barite deposit, Qimantag metallogenic belt, East Kunlun. Ore Geology Reviews, 188, 107057. |  | CHN | Qinghai
| Heizhushan Pb-Zn-Ag-barite deposit |  | Seafloor hydrothermal | Sedimentary Exhalative (SEDEX) | SEDEX Pb-Zn-Ag-barite | Pb, Zn, Ag | Ba | Pb, Zn, Ag, Ba | Yuan et al., 2026 |  | HZS14_1-3-1 | HZS14_1-3-1 | underground mine |  |  |  |  | ore material | polished section | grab | mineral separate | [5 empty] | mineralisation |  |  |  | pyrite, sphalerite, galena |  |  | py2 |  |  |  | barite, calcite | Polished sections | LA-ICPMS | RESOlution-155 ArF-193 nm laser ablation system (Australian Scientific) coupled with a multi-collector ICP-MS | State Key Laboratory of Ore Deposit Geochemistry, Institute of Geochemistry, Chinese Academy of Sciences | 20 s baseline acquisition, 40 s ablation, 40 s washout, 40–60 μm spot size, 5 Hz repetition rate, and 2–3 J/cm2 energy density; N2 (2 ml/min) atmosphere | PSPT-2 (pressed powder pyrite tablets); SB-1 (Shangbao W-Sn deposit, China); YF-2 (barite reference material); GTS (δ34SVCDТ = 4.6 ± 0.6 ‰) | 269.7471 |  |  |  | 9859.628412 |  | 0.028117 | [7 empty] | 0 | [5 empty] | 2.995766 | [5 empty] | 2.289502 |  | 16.08785 |  |  |  | 916.267225 | [9 empty] | 450823.8 |  | 0.936434 |  |  |  | 2.715097 | [7 empty] | 0 | [13 empty] | 2359.315677 |  | 25.076307 | [7 empty] | 21.439451 | [5 empty] | 11696.0993 | [9 empty] | 0 | [5 empty] | 519463 |  | 283.48159 |  | 0 |  | 0 | [5 empty] | 0 | [7 empty] | 0 |  |  |  | 138.345715 |  | 3261.366292 | [5 empty] | 4.040991 |  | 0 | [5 empty] | 60.165311 |  |  |  |  | 2025 | Yuan, J.-X. et al. (2026). Trace element and sulfur isotope constraints on the genesis of the Heizhushan Pb-Zn-Ag-barite deposit, Qimantag metallogenic belt, East Kunlun. Ore Geology Reviews, 188, 107057. |  | CHN | Qinghai
| Heizhushan Pb-Zn-Ag-barite deposit |  | Seafloor hydrothermal | Sedimentary Exhalative (SEDEX) | SEDEX Pb-Zn-Ag-barite | Pb, Zn, Ag | Ba | Pb, Zn, Ag, Ba | Yuan et al., 2026 |  | HZS14_1-4-1 | HZS14_1-4-1 | underground mine |  |  |  |  | ore material | polished section | grab | mineral separate | [5 empty] | mineralisation |  |  |  | pyrite, sphalerite, galena |  |  | py2 |  |  |  | barite, calcite | Polished sections | LA-ICPMS | RESOlution-155 ArF-193 nm laser ablation system (Australian Scientific) coupled with a multi-collector ICP-MS | State Key Laboratory of Ore Deposit Geochemistry, Institute of Geochemistry, Chinese Academy of Sciences | 20 s baseline acquisition, 40 s ablation, 40 s washout, 40–60 μm spot size, 5 Hz repetition rate, and 2–3 J/cm2 energy density; N2 (2 ml/min) atmosphere | PSPT-2 (pressed powder pyrite tablets); SB-1 (Shangbao W-Sn deposit, China); YF-2 (barite reference material); GTS (δ34SVCDТ = 4.6 ± 0.6 ‰) | 331.084096 |  |  |  | 12242.65 |  | 0.042731 | [7 empty] | 0 | [5 empty] | 4.814549 | [5 empty] | 2.526406 |  | 4.130324 |  |  |  | 1135.453125 | [9 empty] | 452116.9 |  | 1.373798 |  |  |  | 2.557322 | [7 empty] | 0 | [13 empty] | 2190.609024 |  | 16.304393 | [7 empty] | 35.94733 | [5 empty] | 7332.963343 | [9 empty] | 0 | [5 empty] | 519117 |  | 189.799502 |  | 0 |  | 0 | [5 empty] | 0.234748 | [7 empty] | 0 |  |  |  | 147.924558 |  | 4256.983553 | [5 empty] | 9.816636 |  | 0 | [5 empty] | 111.601021 |  |  |  |  | 2025 | Yuan, J.-X. et al. (2026). Trace element and sulfur isotope constraints on the genesis of the Heizhushan Pb-Zn-Ag-barite deposit, Qimantag metallogenic belt, East Kunlun. Ore Geology Reviews, 188, 107057. |  | CHN | Qinghai
| Heizhushan Pb-Zn-Ag-barite deposit |  | Seafloor hydrothermal | Sedimentary Exhalative (SEDEX) | SEDEX Pb-Zn-Ag-barite | Pb, Zn, Ag | Ba | Pb, Zn, Ag, Ba | Yuan et al., 2026 |  | HZS15_1- 1-1 | HZS15_1- 1-1 | underground mine |  |  |  |  | ore material | polished section | grab | mineral separate | [5 empty] | mineralisation |  |  |  | pyrite, sphalerite, galena |  |  | py3 |  |  |  | barite, calcite | Polished sections | LA-ICPMS | RESOlution-155 ArF-193 nm laser ablation system (Australian Scientific) coupled with a multi-collector ICP-MS | State Key Laboratory of Ore Deposit Geochemistry, Institute of Geochemistry, Chinese Academy of Sciences | 20 s baseline acquisition, 40 s ablation, 40 s washout, 40–60 μm spot size, 5 Hz repetition rate, and 2–3 J/cm2 energy density; N2 (2 ml/min) atmosphere | PSPT-2 (pressed powder pyrite tablets); SB-1 (Shangbao W-Sn deposit, China); YF-2 (barite reference material); GTS (δ34SVCDТ = 4.6 ± 0.6 ‰) | 551.367606 |  |  |  | 1689.76675 |  | 0.049581 | [7 empty] | 8.790865 | [5 empty] | 47.906271 | [5 empty] | 4.006999 |  | 14.23906 |  |  |  | 211.065578 | [9 empty] | 22780.38 |  | 0 |  |  |  | 0 | [7 empty] | 0 | [13 empty] | 53.957066 |  | 3.415824 | [7 empty] | 4.288539 | [5 empty] | 722366.4 | [9 empty] | 0 | [5 empty] | 250712 |  | 592.721482 |  | 0.252109 |  | 4.653437 | [5 empty] | 0.123664 | [7 empty] | 0 |  |  |  | 2.546284 |  | 85.143711 | [5 empty] | 0.183677 |  | 0 | [5 empty] | 799.304438 |  |  |  |  | 2025 | Yuan, J.-X. et al. (2026). Trace element and sulfur isotope constraints on the genesis of the Heizhushan Pb-Zn-Ag-barite deposit, Qimantag metallogenic belt, East Kunlun. Ore Geology Reviews, 188, 107057. |  | CHN | Qinghai
| Heizhushan Pb-Zn-Ag-barite deposit |  | Seafloor hydrothermal | Sedimentary Exhalative (SEDEX) | SEDEX Pb-Zn-Ag-barite | Pb, Zn, Ag | Ba | Pb, Zn, Ag, Ba | Yuan et al., 2026 |  | HZS15_1- 2-1 | HZS15_1- 2-1 | underground mine |  |  |  |  | ore material | polished section | grab | mineral separate | [5 empty] | mineralisation |  |  |  | pyrite, sphalerite, galena |  |  | py3 |  |  |  | barite, calcite | Polished sections | LA-ICPMS | RESOlution-155 ArF-193 nm laser ablation system (Australian Scientific) coupled with a multi-collector ICP-MS | State Key Laboratory of Ore Deposit Geochemistry, Institute of Geochemistry, Chinese Academy of Sciences | 20 s baseline acquisition, 40 s ablation, 40 s washout, 40–60 μm spot size, 5 Hz repetition rate, and 2–3 J/cm2 energy density; N2 (2 ml/min) atmosphere | PSPT-2 (pressed powder pyrite tablets); SB-1 (Shangbao W-Sn deposit, China); YF-2 (barite reference material); GTS (δ34SVCDТ = 4.6 ± 0.6 ‰) | 250.919019 |  |  |  | 13140.67 |  | 0.074529 | [7 empty] | 1.868401 | [5 empty] | 19.40354 | [5 empty] | 26.153985 |  | 171.257155 |  |  |  | 936.442627 | [9 empty] | 338466.9 |  | 1.199446 |  |  |  | 2.207552 | [7 empty] | 0 | [13 empty] | 614.353999 |  | 19.535433 | [7 empty] | 31.761351 | [5 empty] | 187669.6 | [9 empty] | 0 | [5 empty] | 449399.7 |  | 2068.038904 |  | 0 |  | 0 | [5 empty] | 0.154613 | [7 empty] | 0 |  |  |  | 8.168833 |  | 1861.083127 | [5 empty] | 0.623424 |  | 0.202944 | [5 empty] | 5027.011363 |  |  |  |  | 2025 | Yuan, J.-X. et al. (2026). Trace element and sulfur isotope constraints on the genesis of the Heizhushan Pb-Zn-Ag-barite deposit, Qimantag metallogenic belt, East Kunlun. Ore Geology Reviews, 188, 107057. |  | CHN | Qinghai
| Heizhushan Pb-Zn-Ag-barite deposit |  | Seafloor hydrothermal | Sedimentary Exhalative (SEDEX) | SEDEX Pb-Zn-Ag-barite | Pb, Zn, Ag | Ba | Pb, Zn, Ag, Ba | Yuan et al., 2026 |  | HZS15_1- 3-1 | HZS15_1- 3-1 | underground mine |  |  |  |  | ore material | polished section | grab | mineral separate | [5 empty] | mineralisation |  |  |  | pyrite, sphalerite, galena |  |  | py3 |  |  |  | barite, calcite | Polished sections | LA-ICPMS | RESOlution-155 ArF-193 nm laser ablation system (Australian Scientific) coupled with a multi-collector ICP-MS | State Key Laboratory of Ore Deposit Geochemistry, Institute of Geochemistry, Chinese Academy of Sciences | 20 s baseline acquisition, 40 s ablation, 40 s washout, 40–60 μm spot size, 5 Hz repetition rate, and 2–3 J/cm2 energy density; N2 (2 ml/min) atmosphere | PSPT-2 (pressed powder pyrite tablets); SB-1 (Shangbao W-Sn deposit, China); YF-2 (barite reference material); GTS (δ34SVCDТ = 4.6 ± 0.6 ‰) | 342.671917 |  |  |  | 2031.193427 |  | 0 | [7 empty] | 7.97385 | [5 empty] | 32.15605 | [5 empty] | 9.744883 |  | 5.879057 |  |  |  | 262.607533 | [9 empty] | 36586.12 |  | 0.170011 |  |  |  | 0.919795 | [7 empty] | 0 | [13 empty] | 85.240571 |  | 8.4937 | [7 empty] | 11.169021 | [5 empty] | 699368.6 | [9 empty] | 0 | [5 empty] | 259452.7 |  | 710.082089 |  | 0 |  | 3.730646 | [5 empty] | 0.132415 | [7 empty] | 0 |  |  |  | 2.831774 |  | 191.595657 | [5 empty] | 0 |  | 0 | [5 empty] | 826.421307 |  |  |  |  | 2025 | Yuan, J.-X. et al. (2026). Trace element and sulfur isotope constraints on the genesis of the Heizhushan Pb-Zn-Ag-barite deposit, Qimantag metallogenic belt, East Kunlun. Ore Geology Reviews, 188, 107057. |  | CHN | Qinghai
| Heizhushan Pb-Zn-Ag-barite deposit |  | Seafloor hydrothermal | Sedimentary Exhalative (SEDEX) | SEDEX Pb-Zn-Ag-barite | Pb, Zn, Ag | Ba | Pb, Zn, Ag, Ba | Yuan et al., 2026 |  | HZS15_1- 4-1 | HZS15_1- 4-1 | underground mine |  |  |  |  | ore material | polished section | grab | mineral separate | [5 empty] | mineralisation |  |  |  | pyrite, sphalerite, galena |  |  | py3 |  |  |  | barite, calcite | Polished sections | LA-ICPMS | RESOlution-155 ArF-193 nm laser ablation system (Australian Scientific) coupled with a multi-collector ICP-MS | State Key Laboratory of Ore Deposit Geochemistry, Institute of Geochemistry, Chinese Academy of Sciences | 20 s baseline acquisition, 40 s ablation, 40 s washout, 40–60 μm spot size, 5 Hz repetition rate, and 2–3 J/cm2 energy density; N2 (2 ml/min) atmosphere | PSPT-2 (pressed powder pyrite tablets); SB-1 (Shangbao W-Sn deposit, China); YF-2 (barite reference material); GTS (δ34SVCDТ = 4.6 ± 0.6 ‰) | 402.31467 |  |  |  | 2874.200623 |  | 0 | [7 empty] | 7.473661 | [5 empty] | 38.400352 | [5 empty] | 20.73449 |  | 12.349644 |  |  |  | 296.4986 | [9 empty] | 62530.25336 |  | 0.093024 |  |  |  | 0 | [7 empty] | 0 | [13 empty] | 131.01111 |  | 15.469159 | [7 empty] | 13.202862 | [5 empty] | 656663.2 | [9 empty] | 0 | [5 empty] | 275375.6 |  | 642.040468 |  | 0 |  | 4.569085 | [5 empty] | 0.165054 | [7 empty] | 0 |  |  |  | 3.76765 |  | 467.900969 | [5 empty] | 0.118721 |  | 0 | [5 empty] | 420.084127 |  |  |  |  | 2025 | Yuan, J.-X. et al. (2026). Trace element and sulfur isotope constraints on the genesis of the Heizhushan Pb-Zn-Ag-barite deposit, Qimantag metallogenic belt, East Kunlun. Ore Geology Reviews, 188, 107057. |  | CHN | Qinghai
| Heizhushan Pb-Zn-Ag-barite deposit |  | Seafloor hydrothermal | Sedimentary Exhalative (SEDEX) | SEDEX Pb-Zn-Ag-barite | Pb, Zn, Ag | Ba | Pb, Zn, Ag, Ba | Yuan et al., 2026 |  | HZS15_1- 5-1 | HZS15_1- 5-1 | underground mine |  |  |  |  | ore material | polished section | grab | mineral separate | [5 empty] | mineralisation |  |  |  | pyrite, sphalerite, galena |  |  | py3 |  |  |  | barite, calcite | Polished sections | LA-ICPMS | RESOlution-155 ArF-193 nm laser ablation system (Australian Scientific) coupled with a multi-collector ICP-MS | State Key Laboratory of Ore Deposit Geochemistry, Institute of Geochemistry, Chinese Academy of Sciences | 20 s baseline acquisition, 40 s ablation, 40 s washout, 40–60 μm spot size, 5 Hz repetition rate, and 2–3 J/cm2 energy density; N2 (2 ml/min) atmosphere | PSPT-2 (pressed powder pyrite tablets); SB-1 (Shangbao W-Sn deposit, China); YF-2 (barite reference material); GTS (δ34SVCDТ = 4.6 ± 0.6 ‰) | 287.318185 |  |  |  | 3068.938654 |  | 0 | [7 empty] | 1.911364 | [5 empty] | 1067.942923 | [5 empty] | 23.056114 |  | 94.592891 |  |  |  | 955.499482 | [9 empty] | 116194.4 |  | 10.057026 |  |  |  | 2.34129 | [7 empty] | 0.551421 | [13 empty] | 223.677374 |  | 11.035264 | [7 empty] | 24.14413 | [5 empty] | 402886.1 | [9 empty] | 0 | [5 empty] | 364878.1 |  | 2784.990529 |  | 0 |  | 3.646465 | [5 empty] | 0.385267 | [7 empty] | 0 |  |  |  | 3.242853 |  | 319.42746 | [5 empty] | 0.243372 |  | 0.181095 | [5 empty] | 106086.4 |  |  |  |  | 2025 | Yuan, J.-X. et al. (2026). Trace element and sulfur isotope constraints on the genesis of the Heizhushan Pb-Zn-Ag-barite deposit, Qimantag metallogenic belt, East Kunlun. Ore Geology Reviews, 188, 107057. |  | CHN | Qinghai
| Heizhushan Pb-Zn-Ag-barite deposit |  | Seafloor hydrothermal | Sedimentary Exhalative (SEDEX) | SEDEX Pb-Zn-Ag-barite | Pb, Zn, Ag | Ba | Pb, Zn, Ag, Ba | Yuan et al., 2026 |  | HZS15_1- 5-2 | HZS15_1- 5-2 | underground mine |  |  |  |  | ore material | polished section | grab | mineral separate | [5 empty] | mineralisation |  |  |  | pyrite, sphalerite, galena | [6 empty] | barite, calcite | Polished sections | LA-ICPMS | RESOlution-155 ArF-193 nm laser ablation system (Australian Scientific) coupled with a multi-collector ICP-MS | State Key Laboratory of Ore Deposit Geochemistry, Institute of Geochemistry, Chinese Academy of Sciences | 20 s baseline acquisition, 40 s ablation, 40 s washout, 40–60 μm spot size, 5 Hz repetition rate, and 2–3 J/cm2 energy density; N2 (2 ml/min) atmosphere | PSPT-2 (pressed powder pyrite tablets); SB-1 (Shangbao W-Sn deposit, China); YF-2 (barite reference material); GTS (δ34SVCDТ = 4.6 ± 0.6 ‰) | [147 empty] | 2025 | Yuan, J.-X. et al. (2026). Trace element and sulfur isotope constraints on the genesis of the Heizhushan Pb-Zn-Ag-barite deposit, Qimantag metallogenic belt, East Kunlun. Ore Geology Reviews, 188, 107057. |  | CHN | Qinghai
| Heizhushan Pb-Zn-Ag-barite deposit |  | Seafloor hydrothermal | Sedimentary Exhalative (SEDEX) | SEDEX Pb-Zn-Ag-barite | Pb, Zn, Ag | Ba | Pb, Zn, Ag, Ba | Yuan et al., 2026 |  | HZS09-3-6-1 | HZS09-3-6-1 | underground mine |  |  |  |  | ore material | polished section | grab | mineral separate | [5 empty] | mineralisation |  |  |  | pyrite, sphalerite, galena |  |  | sp2 |  |  |  | barite, calcite | Polished sections | LA-ICPMS | RESOlution-155 ArF-193 nm laser ablation system (Australian Scientific) coupled with a multi-collector ICP-MS | State Key Laboratory of Ore Deposit Geochemistry, Institute of Geochemistry, Chinese Academy of Sciences | 20 s baseline acquisition, 40 s ablation, 40 s washout, 40–60 μm spot size, 5 Hz repetition rate, and 2–3 J/cm2 energy density; N2 (2 ml/min) atmosphere | PSPT-2 (pressed powder pyrite tablets); SB-1 (Shangbao W-Sn deposit, China); YF-2 (barite reference material); GTS (δ34SVCDТ = 4.6 ± 0.6 ‰) | 81.497393 |  |  |  | 15.330839 |  | 0 | [7 empty] | 0 | [5 empty] | 6008.291182 | [5 empty] | 11.678594 |  | 2.595797 |  |  |  | 72.624798 | [9 empty] | 3213.29041 |  | 2.640657 |  |  |  | 5.252119 | [7 empty] | 0.00859 | [13 empty] | 18.202229 |  | 2.27195 | [7 empty] | 0.176485 | [5 empty] | 1358.067825 | [9 empty] | 0 | [5 empty] | 115627 |  | 34.205293 |  | 0 |  | 0 | [5 empty] | 0.161223 | [7 empty] | 0.117934 |  |  |  | 0.377089 |  | 2.845267 | [5 empty] | 0 |  | 0.014402 | [5 empty] | 840630.5 |  |  |  |  | 2025 | Yuan, J.-X. et al. (2026). Trace element and sulfur isotope constraints on the genesis of the Heizhushan Pb-Zn-Ag-barite deposit, Qimantag metallogenic belt, East Kunlun. Ore Geology Reviews, 188, 107057. |  | CHN | Qinghai
| Heizhushan Pb-Zn-Ag-barite deposit |  | Seafloor hydrothermal | Sedimentary Exhalative (SEDEX) | SEDEX Pb-Zn-Ag-barite | Pb, Zn, Ag | Ba | Pb, Zn, Ag, Ba | Yuan et al., 2026 |  | HZS09-3-7-1 | HZS09-3-7-1 | underground mine |  |  |  |  | ore material | polished section | grab | mineral separate | [5 empty] | mineralisation |  |  |  | pyrite, sphalerite, galena |  |  | sp2 |  |  |  | barite, calcite | Polished sections | LA-ICPMS | RESOlution-155 ArF-193 nm laser ablation system (Australian Scientific) coupled with a multi-collector ICP-MS | State Key Laboratory of Ore Deposit Geochemistry, Institute of Geochemistry, Chinese Academy of Sciences | 20 s baseline acquisition, 40 s ablation, 40 s washout, 40–60 μm spot size, 5 Hz repetition rate, and 2–3 J/cm2 energy density; N2 (2 ml/min) atmosphere | PSPT-2 (pressed powder pyrite tablets); SB-1 (Shangbao W-Sn deposit, China); YF-2 (barite reference material); GTS (δ34SVCDТ = 4.6 ± 0.6 ‰) | 44.586007 |  |  |  | 9.329013 |  | 0 | [7 empty] | 0 | [5 empty] | 4174.637414 | [5 empty] | 10.728233 |  | 1.823754 |  |  |  | 50.613649 | [9 empty] | 2667.761052 |  | 2.499927 |  |  |  | 5.717648 | [7 empty] | 0.02227 | [13 empty] | 19.95337 |  | 2.106334 | [7 empty] | 0.272335 | [5 empty] | 157.629059 | [9 empty] | 0 | [5 empty] | 252808.4 |  | 11.586796 |  | 0 |  | 0 | [5 empty] | 0.203538 | [7 empty] | 0 |  |  |  | 1.805888 |  | 0.906457 | [5 empty] | 0.006884 |  | 0.017506 | [5 empty] | 657094.4 |  |  |  |  | 2025 | Yuan, J.-X. et al. (2026). Trace element and sulfur isotope constraints on the genesis of the Heizhushan Pb-Zn-Ag-barite deposit, Qimantag metallogenic belt, East Kunlun. Ore Geology Reviews, 188, 107057. |  | CHN | Qinghai
| Heizhushan Pb-Zn-Ag-barite deposit |  | Seafloor hydrothermal | Sedimentary Exhalative (SEDEX) | SEDEX Pb-Zn-Ag-barite | Pb, Zn, Ag | Ba | Pb, Zn, Ag, Ba | Yuan et al., 2026 |  | HZS09-3-8-1 | HZS09-3-8-1 | underground mine |  |  |  |  | ore material | polished section | grab | mineral separate | [5 empty] | mineralisation |  |  |  | pyrite, sphalerite, galena |  |  | sp2 |  |  |  | barite, calcite | Polished sections | LA-ICPMS | RESOlution-155 ArF-193 nm laser ablation system (Australian Scientific) coupled with a multi-collector ICP-MS | State Key Laboratory of Ore Deposit Geochemistry, Institute of Geochemistry, Chinese Academy of Sciences | 20 s baseline acquisition, 40 s ablation, 40 s washout, 40–60 μm spot size, 5 Hz repetition rate, and 2–3 J/cm2 energy density; N2 (2 ml/min) atmosphere | PSPT-2 (pressed powder pyrite tablets); SB-1 (Shangbao W-Sn deposit, China); YF-2 (barite reference material); GTS (δ34SVCDТ = 4.6 ± 0.6 ‰) | 66.650068 |  |  |  | 12.894343 |  | 0 | [7 empty] | 0 | [5 empty] | 5553.858141 | [5 empty] | 11.505664 |  | 0.376822 |  |  |  | 55.582361 | [9 empty] | 2802.320947 |  | 1.930233 |  |  |  | 4.337058 | [7 empty] | 0 | [13 empty] | 18.37008 |  | 1.864063 | [7 empty] | 0.020758 | [5 empty] | 826.138862 | [9 empty] | 0 | [5 empty] | 253306 |  | 21.613178 |  | 0 |  | 0 | [5 empty] | 0.224026 | [7 empty] | 0 |  |  |  | 0.309612 |  | 1.88682 | [5 empty] | 0 |  | 0 | [5 empty] | 736739.7 |  |  |  |  | 2025 | Yuan, J.-X. et al. (2026). Trace element and sulfur isotope constraints on the genesis of the Heizhushan Pb-Zn-Ag-barite deposit, Qimantag metallogenic belt, East Kunlun. Ore Geology Reviews, 188, 107057. |  | CHN | Qinghai
| Heizhushan Pb-Zn-Ag-barite deposit |  | Seafloor hydrothermal | Sedimentary Exhalative (SEDEX) | SEDEX Pb-Zn-Ag-barite | Pb, Zn, Ag | Ba | Pb, Zn, Ag, Ba | Yuan et al., 2026 |  | HZS09-3-9-1 | HZS09-3-9-1 | underground mine |  |  |  |  | ore material | polished section | grab | mineral separate | [5 empty] | mineralisation |  |  |  | pyrite, sphalerite, galena |  |  | sp2 |  |  |  | barite, calcite | Polished sections | LA-ICPMS | RESOlution-155 ArF-193 nm laser ablation system (Australian Scientific) coupled with a multi-collector ICP-MS | State Key Laboratory of Ore Deposit Geochemistry, Institute of Geochemistry, Chinese Academy of Sciences | 20 s baseline acquisition, 40 s ablation, 40 s washout, 40–60 μm spot size, 5 Hz repetition rate, and 2–3 J/cm2 energy density; N2 (2 ml/min) atmosphere | PSPT-2 (pressed powder pyrite tablets); SB-1 (Shangbao W-Sn deposit, China); YF-2 (barite reference material); GTS (δ34SVCDТ = 4.6 ± 0.6 ‰) | 63.788078 |  |  |  | 12.023556 |  | 0 | [7 empty] | 0.006218 | [5 empty] | 3977.229642 | [5 empty] | 9.4008 |  | 0.51472 |  |  |  | 62.444285 | [9 empty] | 2644.906191 |  | 1.733225 |  |  |  | 4.832903 | [7 empty] | 0.0056 | [13 empty] | 50.20367 |  | 0.498082 | [7 empty] | 0.160543 | [5 empty] | 148.629562 | [9 empty] | 0 | [5 empty] | 251202.6 |  | 19.865712 |  | 0.1019 |  | 0 | [5 empty] | 0.233591 | [7 empty] | 0.045105 |  |  |  | 1.221654 |  | 1.999415 | [5 empty] | 0.056712 |  | 0 | [5 empty] | 663469.3 |  |  |  |  | 2025 | Yuan, J.-X. et al. (2026). Trace element and sulfur isotope constraints on the genesis of the Heizhushan Pb-Zn-Ag-barite deposit, Qimantag metallogenic belt, East Kunlun. Ore Geology Reviews, 188, 107057. |  | CHN | Qinghai
| Heizhushan Pb-Zn-Ag-barite deposit |  | Seafloor hydrothermal | Sedimentary Exhalative (SEDEX) | SEDEX Pb-Zn-Ag-barite | Pb, Zn, Ag | Ba | Pb, Zn, Ag, Ba | Yuan et al., 2026 |  | HZS09-1-1-1 | HZS09-1-1-1 | underground mine |  |  |  |  | ore material | polished section | grab | mineral separate | [5 empty] | mineralisation |  |  |  | pyrite, sphalerite, galena |  |  | sp2 |  |  |  | barite, calcite | Polished sections | LA-ICPMS | RESOlution-155 ArF-193 nm laser ablation system (Australian Scientific) coupled with a multi-collector ICP-MS | State Key Laboratory of Ore Deposit Geochemistry, Institute of Geochemistry, Chinese Academy of Sciences | 20 s baseline acquisition, 40 s ablation, 40 s washout, 40–60 μm spot size, 5 Hz repetition rate, and 2–3 J/cm2 energy density; N2 (2 ml/min) atmosphere | PSPT-2 (pressed powder pyrite tablets); SB-1 (Shangbao W-Sn deposit, China); YF-2 (barite reference material); GTS (δ34SVCDТ = 4.6 ± 0.6 ‰) | 97.965535 |  |  |  | 14.538328 |  | 0 | [7 empty] | 0.00834 | [5 empty] | 5152.379113 | [5 empty] | 3.279094 |  | 0 |  |  |  | 57.418341 | [9 empty] | 2844.703875 |  | 2.96227 |  |  |  | 4.326865 | [7 empty] | 0.004204 | [13 empty] | 15.639322 |  | 0.702772 | [7 empty] | 0.401148 | [5 empty] | 95447.17 | [9 empty] | 0 | [5 empty] | 226360.2 |  | 61.959825 |  | 0 |  | 0 | [5 empty] | 0.267834 | [7 empty] | 0.054616 |  |  |  | 0.327832 |  | 3.10245 | [5 empty] | 0.004973 |  | 0 | [5 empty] | 669900.6 |  |  |  |  | 2025 | Yuan, J.-X. et al. (2026). Trace element and sulfur isotope constraints on the genesis of the Heizhushan Pb-Zn-Ag-barite deposit, Qimantag metallogenic belt, East Kunlun. Ore Geology Reviews, 188, 107057. |  | CHN | Qinghai
| Heizhushan Pb-Zn-Ag-barite deposit |  | Seafloor hydrothermal | Sedimentary Exhalative (SEDEX) | SEDEX Pb-Zn-Ag-barite | Pb, Zn, Ag | Ba | Pb, Zn, Ag, Ba | Yuan et al., 2026 |  | HZS09-1-2-1 | HZS09-1-2-1 | underground mine |  |  |  |  | ore material | polished section | grab | mineral separate | [5 empty] | mineralisation |  |  |  | pyrite, sphalerite, galena |  |  | sp2 |  |  |  | barite, calcite | Polished sections | LA-ICPMS | RESOlution-155 ArF-193 nm laser ablation system (Australian Scientific) coupled with a multi-collector ICP-MS | State Key Laboratory of Ore Deposit Geochemistry, Institute of Geochemistry, Chinese Academy of Sciences | 20 s baseline acquisition, 40 s ablation, 40 s washout, 40–60 μm spot size, 5 Hz repetition rate, and 2–3 J/cm2 energy density; N2 (2 ml/min) atmosphere | PSPT-2 (pressed powder pyrite tablets); SB-1 (Shangbao W-Sn deposit, China); YF-2 (barite reference material); GTS (δ34SVCDТ = 4.6 ± 0.6 ‰) | 99.996182 |  |  |  | 18.445977 |  | 0 | [7 empty] | 0.003264 | [5 empty] | 5250.362535 | [5 empty] | 2.983118 |  | 0 |  |  |  | 82.076342 | [9 empty] | 2904.445082 |  | 3.290542 |  |  |  | 4.117417 | [7 empty] | 0.007969 | [13 empty] | 52.728682 |  | 0.69971 | [7 empty] | 0.069685 | [5 empty] | 6831.44795 | [9 empty] | 0 | [5 empty] | 242539.2 |  | 35.250357 |  | 0 |  | 0 | [5 empty] | 0.192469 | [7 empty] | 0.082271 |  |  |  | 2.143832 |  | 2.14721 | [5 empty] | 0 |  | 0.01177 | [5 empty] | 741658.6 |  |  |  |  | 2025 | Yuan, J.-X. et al. (2026). Trace element and sulfur isotope constraints on the genesis of the Heizhushan Pb-Zn-Ag-barite deposit, Qimantag metallogenic belt, East Kunlun. Ore Geology Reviews, 188, 107057. |  | CHN | Qinghai
| Heizhushan Pb-Zn-Ag-barite deposit |  | Seafloor hydrothermal | Sedimentary Exhalative (SEDEX) | SEDEX Pb-Zn-Ag-barite | Pb, Zn, Ag | Ba | Pb, Zn, Ag, Ba | Yuan et al., 2026 |  | HZS09-1-3-1 | HZS09-1-3-1 | underground mine |  |  |  |  | ore material | polished section | grab | mineral separate | [5 empty] | mineralisation |  |  |  | pyrite, sphalerite, galena |  |  | sp2 |  |  |  | barite, calcite | Polished sections | LA-ICPMS | RESOlution-155 ArF-193 nm laser ablation system (Australian Scientific) coupled with a multi-collector ICP-MS | State Key Laboratory of Ore Deposit Geochemistry, Institute of Geochemistry, Chinese Academy of Sciences | 20 s baseline acquisition, 40 s ablation, 40 s washout, 40–60 μm spot size, 5 Hz repetition rate, and 2–3 J/cm2 energy density; N2 (2 ml/min) atmosphere | PSPT-2 (pressed powder pyrite tablets); SB-1 (Shangbao W-Sn deposit, China); YF-2 (barite reference material); GTS (δ34SVCDТ = 4.6 ± 0.6 ‰) | 86.017168 |  |  |  | 14.870019 |  | 0 | [7 empty] | 0.002648 | [5 empty] | 5365.358013 | [5 empty] | 2.904995 |  | 2.526244 |  |  |  | 63.696271 | [9 empty] | 2821.208628 |  | 3.465132 |  |  |  | 4.859413 | [7 empty] | 0.006616 | [13 empty] | 19.750805 |  | 1.272482 | [7 empty] | 0.137202 | [5 empty] | 21115.85 | [9 empty] | 0 | [5 empty] | 239251.2 |  | 31.968604 |  | 0 |  | 0 | [5 empty] | 0.209251 | [7 empty] | 0.381224 |  |  |  | 2.019939 |  | 2.245684 | [5 empty] | 0 |  | 0.007819 | [5 empty] | 730356.7 |  |  |  |  | 2025 | Yuan, J.-X. et al. (2026). Trace element and sulfur isotope constraints on the genesis of the Heizhushan Pb-Zn-Ag-barite deposit, Qimantag metallogenic belt, East Kunlun. Ore Geology Reviews, 188, 107057. |  | CHN | Qinghai
| Heizhushan Pb-Zn-Ag-barite deposit |  | Seafloor hydrothermal | Sedimentary Exhalative (SEDEX) | SEDEX Pb-Zn-Ag-barite | Pb, Zn, Ag | Ba | Pb, Zn, Ag, Ba | Yuan et al., 2026 |  | HZS09-1-4-1 | HZS09-1-4-1 | underground mine |  |  |  |  | ore material | polished section | grab | mineral separate | [5 empty] | mineralisation |  |  |  | pyrite, sphalerite, galena |  |  | sp2 |  |  |  | barite, calcite | Polished sections | LA-ICPMS | RESOlution-155 ArF-193 nm laser ablation system (Australian Scientific) coupled with a multi-collector ICP-MS | State Key Laboratory of Ore Deposit Geochemistry, Institute of Geochemistry, Chinese Academy of Sciences | 20 s baseline acquisition, 40 s ablation, 40 s washout, 40–60 μm spot size, 5 Hz repetition rate, and 2–3 J/cm2 energy density; N2 (2 ml/min) atmosphere | PSPT-2 (pressed powder pyrite tablets); SB-1 (Shangbao W-Sn deposit, China); YF-2 (barite reference material); GTS (δ34SVCDТ = 4.6 ± 0.6 ‰) | 65.089724 |  |  |  | 13.308274 |  | 0 | [7 empty] | 0.017862 | [5 empty] | 5256.95022 | [5 empty] | 2.020994 |  | 0 |  |  |  | 58.035261 | [9 empty] | 2919.447767 |  | 4.27782 |  |  |  | 3.711433 | [7 empty] | 0.002755 | [13 empty] | 32.261943 |  | 3.019821 | [7 empty] | 0.240308 | [5 empty] | 5437.648787 | [9 empty] | 0 | [5 empty] | 244966.3 |  | 22.135791 |  | 0 |  | 0 | [5 empty] | 0.229497 | [7 empty] | 0 |  |  |  | 0.736468 |  | 1.651511 | [5 empty] | 0.023867 |  | 0.004071 | [5 empty] | 739291.5 |  |  |  |  | 2025 | Yuan, J.-X. et al. (2026). Trace element and sulfur isotope constraints on the genesis of the Heizhushan Pb-Zn-Ag-barite deposit, Qimantag metallogenic belt, East Kunlun. Ore Geology Reviews, 188, 107057. |  | CHN | Qinghai
| Heizhushan Pb-Zn-Ag-barite deposit |  | Seafloor hydrothermal | Sedimentary Exhalative (SEDEX) | SEDEX Pb-Zn-Ag-barite | Pb, Zn, Ag | Ba | Pb, Zn, Ag, Ba | Yuan et al., 2026 |  | HZS09-1-5-1 | HZS09-1-5-1 | underground mine |  |  |  |  | ore material | polished section | grab | mineral separate | [5 empty] | mineralisation |  |  |  | pyrite, sphalerite, galena |  |  | sp2 |  |  |  | barite, calcite | Polished sections | LA-ICPMS | RESOlution-155 ArF-193 nm laser ablation system (Australian Scientific) coupled with a multi-collector ICP-MS | State Key Laboratory of Ore Deposit Geochemistry, Institute of Geochemistry, Chinese Academy of Sciences | 20 s baseline acquisition, 40 s ablation, 40 s washout, 40–60 μm spot size, 5 Hz repetition rate, and 2–3 J/cm2 energy density; N2 (2 ml/min) atmosphere | PSPT-2 (pressed powder pyrite tablets); SB-1 (Shangbao W-Sn deposit, China); YF-2 (barite reference material); GTS (δ34SVCDТ = 4.6 ± 0.6 ‰) | 161.779857 |  |  |  | 9.630329 |  | 0 | [7 empty] | 0.015631 | [5 empty] | 3914.9994 | [5 empty] | 0.904455 |  | 0.98535 |  |  |  | 60.658684 | [9 empty] | 1755.937585 |  | 0.979404 |  |  |  | 4.027706 | [7 empty] | 0.002211 | [13 empty] | 8.015475 |  | 1.514131 | [7 empty] | 0 | [5 empty] | 313486.4 | [9 empty] | 0 | [5 empty] | 191810.2 |  | 162.202332 |  | 0 |  | 0 | [5 empty] | 0.122666 | [7 empty] | 0 |  |  |  | 0.396056 |  | 15.279629 | [5 empty] | 0 |  | 0 | [5 empty] | 487869.7 |  |  |  |  | 2025 | Yuan, J.-X. et al. (2026). Trace element and sulfur isotope constraints on the genesis of the Heizhushan Pb-Zn-Ag-barite deposit, Qimantag metallogenic belt, East Kunlun. Ore Geology Reviews, 188, 107057. |  | CHN | Qinghai
| Heizhushan Pb-Zn-Ag-barite deposit |  | Seafloor hydrothermal | Sedimentary Exhalative (SEDEX) | SEDEX Pb-Zn-Ag-barite | Pb, Zn, Ag | Ba | Pb, Zn, Ag, Ba | Yuan et al., 2026 |  | HZS03-3-1-1 | HZS03-3-1-1 | underground mine |  |  |  |  | ore material | polished section | grab | mineral separate | [5 empty] | mineralisation |  |  |  | pyrite, sphalerite, galena |  |  | sp3 |  |  |  | barite, calcite | Polished sections | LA-ICPMS | RESOlution-155 ArF-193 nm laser ablation system (Australian Scientific) coupled with a multi-collector ICP-MS | State Key Laboratory of Ore Deposit Geochemistry, Institute of Geochemistry, Chinese Academy of Sciences | 20 s baseline acquisition, 40 s ablation, 40 s washout, 40–60 μm spot size, 5 Hz repetition rate, and 2–3 J/cm2 energy density; N2 (2 ml/min) atmosphere | PSPT-2 (pressed powder pyrite tablets); SB-1 (Shangbao W-Sn deposit, China); YF-2 (barite reference material); GTS (δ34SVCDТ = 4.6 ± 0.6 ‰) | 35.504039 |  |  |  | 5.708294 |  | 0 | [7 empty] | 0.007568 | [5 empty] | 5043.15814 | [5 empty] | 26.117863 |  | 0.226657 |  |  |  | 67.885169 | [9 empty] | 4733.581008 |  | 28.062945 |  |  |  | 5.316897 | [7 empty] | 0.44329 | [13 empty] | 39.483552 |  | 0.237495 | [7 empty] | 0.039657 | [5 empty] | 48.236873 | [9 empty] | 0 | [5 empty] | 239775.2 |  | 23.226567 |  | 0.165566 |  | 0 | [5 empty] | 0.272359 | [7 empty] | 0.175705 |  |  |  | 1.630273 |  | 3.177089 | [5 empty] | 0.010053 |  | 0.026987 | [5 empty] | 750072 |  |  |  |  | 2025 | Yuan, J.-X. et al. (2026). Trace element and sulfur isotope constraints on the genesis of the Heizhushan Pb-Zn-Ag-barite deposit, Qimantag metallogenic belt, East Kunlun. Ore Geology Reviews, 188, 107057. |  | CHN | Qinghai
| Heizhushan Pb-Zn-Ag-barite deposit |  | Seafloor hydrothermal | Sedimentary Exhalative (SEDEX) | SEDEX Pb-Zn-Ag-barite | Pb, Zn, Ag | Ba | Pb, Zn, Ag, Ba | Yuan et al., 2026 |  | HZS03-3-2-1 | HZS03-3-2-1 | underground mine |  |  |  |  | ore material | polished section | grab | mineral separate | [5 empty] | mineralisation |  |  |  | pyrite, sphalerite, galena |  |  | sp3 |  |  |  | barite, calcite | Polished sections | LA-ICPMS | RESOlution-155 ArF-193 nm laser ablation system (Australian Scientific) coupled with a multi-collector ICP-MS | State Key Laboratory of Ore Deposit Geochemistry, Institute of Geochemistry, Chinese Academy of Sciences | 20 s baseline acquisition, 40 s ablation, 40 s washout, 40–60 μm spot size, 5 Hz repetition rate, and 2–3 J/cm2 energy density; N2 (2 ml/min) atmosphere | PSPT-2 (pressed powder pyrite tablets); SB-1 (Shangbao W-Sn deposit, China); YF-2 (barite reference material); GTS (δ34SVCDТ = 4.6 ± 0.6 ‰) | 45.004123 |  |  |  | 7.063625 |  | 0 | [7 empty] | 0 | [5 empty] | 5056.209523 | [5 empty] | 27.136099 |  | 0.726486 |  |  |  | 54.781863 | [9 empty] | 5656.923265 |  | 2.281703 |  |  |  | 4.303056 | [7 empty] | 0.640202 | [13 empty] | 74.070245 |  | 0.005434 | [7 empty] | 0.133792 | [5 empty] | 80.561717 | [9 empty] | 0 | [5 empty] | 238629.2 |  | 29.568302 |  | 0.145448 |  | 0 | [5 empty] | 0.152241 | [7 empty] | 0 |  |  |  | 1.474936 |  | 1.853987 | [5 empty] | 0.002627 |  | 0 | [5 empty] | 749680.3 |  |  |  |  | 2025 | Yuan, J.-X. et al. (2026). Trace element and sulfur isotope constraints on the genesis of the Heizhushan Pb-Zn-Ag-barite deposit, Qimantag metallogenic belt, East Kunlun. Ore Geology Reviews, 188, 107057. |  | CHN | Qinghai
| Heizhushan Pb-Zn-Ag-barite deposit |  | Seafloor hydrothermal | Sedimentary Exhalative (SEDEX) | SEDEX Pb-Zn-Ag-barite | Pb, Zn, Ag | Ba | Pb, Zn, Ag, Ba | Yuan et al., 2026 |  | HZS03-3-3-1 | HZS03-3-3-1 | underground mine |  |  |  |  | ore material | polished section | grab | mineral separate | [5 empty] | mineralisation |  |  |  | pyrite, sphalerite, galena |  |  | sp3 |  |  |  | barite, calcite | Polished sections | LA-ICPMS | RESOlution-155 ArF-193 nm laser ablation system (Australian Scientific) coupled with a multi-collector ICP-MS | State Key Laboratory of Ore Deposit Geochemistry, Institute of Geochemistry, Chinese Academy of Sciences | 20 s baseline acquisition, 40 s ablation, 40 s washout, 40–60 μm spot size, 5 Hz repetition rate, and 2–3 J/cm2 energy density; N2 (2 ml/min) atmosphere | PSPT-2 (pressed powder pyrite tablets); SB-1 (Shangbao W-Sn deposit, China); YF-2 (barite reference material); GTS (δ34SVCDТ = 4.6 ± 0.6 ‰) | 10.247182 |  |  |  | 0.782295 |  | 0 | [7 empty] | 0 | [5 empty] | 5029.121744 | [5 empty] | 29.649241 |  | 3.29943 |  |  |  | 14.096119 | [9 empty] | 5813.869389 |  | 1.145509 |  |  |  | 3.604122 | [7 empty] | 0.633537 | [13 empty] | 83.866744 |  | 0.006473 | [7 empty] | 0 | [5 empty] | 117.799194 | [9 empty] | 0 | [5 empty] | 240654.6 |  | 0.206542 |  | 0.020916 |  | 0 | [5 empty] | 0.260016 | [7 empty] | 0.336956 |  |  |  | 1.215918 |  | 0.147253 | [5 empty] | 0 |  | 0.002676 | [5 empty] | 747703.4 |  |  |  |  | 2025 | Yuan, J.-X. et al. (2026). Trace element and sulfur isotope constraints on the genesis of the Heizhushan Pb-Zn-Ag-barite deposit, Qimantag metallogenic belt, East Kunlun. Ore Geology Reviews, 188, 107057. |  | CHN | Qinghai
| Heizhushan Pb-Zn-Ag-barite deposit |  | Seafloor hydrothermal | Sedimentary Exhalative (SEDEX) | SEDEX Pb-Zn-Ag-barite | Pb, Zn, Ag | Ba | Pb, Zn, Ag, Ba | Yuan et al., 2026 |  | HZS03-3-4-1 | HZS03-3-4-1 | underground mine |  |  |  |  | ore material | polished section | grab | mineral separate | [5 empty] | mineralisation |  |  |  | pyrite, sphalerite, galena |  |  | sp3 |  |  |  | barite, calcite | Polished sections | LA-ICPMS | RESOlution-155 ArF-193 nm laser ablation system (Australian Scientific) coupled with a multi-collector ICP-MS | State Key Laboratory of Ore Deposit Geochemistry, Institute of Geochemistry, Chinese Academy of Sciences | 20 s baseline acquisition, 40 s ablation, 40 s washout, 40–60 μm spot size, 5 Hz repetition rate, and 2–3 J/cm2 energy density; N2 (2 ml/min) atmosphere | PSPT-2 (pressed powder pyrite tablets); SB-1 (Shangbao W-Sn deposit, China); YF-2 (barite reference material); GTS (δ34SVCDТ = 4.6 ± 0.6 ‰) | 290.710217 |  |  |  | 471.030788 |  | 0 | [7 empty] | 0 | [5 empty] | 4645.694173 | [5 empty] | 24.176149 |  | 13.559908 |  |  |  | 323.444189 | [9 empty] | 26801.42 |  | 24.033046 |  |  |  | 4.775811 | [7 empty] | 0.481626 | [13 empty] | 1511.458111 |  | 1.420811 | [7 empty] | 13.84451 | [5 empty] | 9178.321099 | [9 empty] | 0 | [5 empty] | 221067.8 |  | 316.964415 |  | 0.100915 |  | 0 | [5 empty] | 0.269756 | [7 empty] | 0 |  |  |  | 1.341459 |  | 5.16179 | [5 empty] | 0.051405 |  | 0.008678 | [5 empty] | 731564.4 |  |  |  |  | 2025 | Yuan, J.-X. et al. (2026). Trace element and sulfur isotope constraints on the genesis of the Heizhushan Pb-Zn-Ag-barite deposit, Qimantag metallogenic belt, East Kunlun. Ore Geology Reviews, 188, 107057. |  | CHN | Qinghai
| Heizhushan Pb-Zn-Ag-barite deposit |  | Seafloor hydrothermal | Sedimentary Exhalative (SEDEX) | SEDEX Pb-Zn-Ag-barite | Pb, Zn, Ag | Ba | Pb, Zn, Ag, Ba | Yuan et al., 2026 |  | HZS03-3-5-1 | HZS03-3-5-1 | underground mine |  |  |  |  | ore material | polished section | grab | mineral separate | [5 empty] | mineralisation |  |  |  | pyrite, sphalerite, galena |  |  | sp3 |  |  |  | barite, calcite | Polished sections | LA-ICPMS | RESOlution-155 ArF-193 nm laser ablation system (Australian Scientific) coupled with a multi-collector ICP-MS | State Key Laboratory of Ore Deposit Geochemistry, Institute of Geochemistry, Chinese Academy of Sciences | 20 s baseline acquisition, 40 s ablation, 40 s washout, 40–60 μm spot size, 5 Hz repetition rate, and 2–3 J/cm2 energy density; N2 (2 ml/min) atmosphere | PSPT-2 (pressed powder pyrite tablets); SB-1 (Shangbao W-Sn deposit, China); YF-2 (barite reference material); GTS (δ34SVCDТ = 4.6 ± 0.6 ‰) | 614.952294 |  |  |  | 223.064795 |  | 0 | [7 empty] | 0.014926 | [5 empty] | 2659.014526 | [5 empty] | 10.873433 |  | 20.836185 |  |  |  | 333.206844 | [9 empty] | 14979.65 |  | 8.804638 |  |  |  | 1.874003 | [7 empty] | 0.232351 | [13 empty] | 1241.764535 |  | 0.580672 | [7 empty] | 11.259334 | [5 empty] | 547874 | [9 empty] | 0 | [5 empty] | 93093.72 |  | 94.144951 |  | 0 |  | 0 | [5 empty] | 0.030386 | [7 empty] | 0 |  |  |  | 0 |  | 8.195869 | [5 empty] | 0 |  | 0 | [5 empty] | 334214.3 |  |  |  |  | 2025 | Yuan, J.-X. et al. (2026). Trace element and sulfur isotope constraints on the genesis of the Heizhushan Pb-Zn-Ag-barite deposit, Qimantag metallogenic belt, East Kunlun. Ore Geology Reviews, 188, 107057. |  | CHN | Qinghai
| Heizhushan Pb-Zn-Ag-barite deposit |  | Seafloor hydrothermal | Sedimentary Exhalative (SEDEX) | SEDEX Pb-Zn-Ag-barite | Pb, Zn, Ag | Ba | Pb, Zn, Ag, Ba | Yuan et al., 2026 |  | HZS02_3-1-1 | HZS02_3-1-1 | underground mine |  |  |  |  | ore material | polished section | grab | mineral separate | [5 empty] | mineralisation |  |  |  | pyrite, sphalerite, galena |  |  | sp3 |  |  |  | barite, calcite | Polished sections | LA-ICPMS | RESOlution-155 ArF-193 nm laser ablation system (Australian Scientific) coupled with a multi-collector ICP-MS | State Key Laboratory of Ore Deposit Geochemistry, Institute of Geochemistry, Chinese Academy of Sciences | 20 s baseline acquisition, 40 s ablation, 40 s washout, 40–60 μm spot size, 5 Hz repetition rate, and 2–3 J/cm2 energy density; N2 (2 ml/min) atmosphere | PSPT-2 (pressed powder pyrite tablets); SB-1 (Shangbao W-Sn deposit, China); YF-2 (barite reference material); GTS (δ34SVCDТ = 4.6 ± 0.6 ‰) | 121.06214 |  |  |  | 70.359312 |  | 0 | [7 empty] | 0.065007 | [5 empty] | 3263.847563 | [5 empty] | 7.756691 |  | 7.992827 |  |  |  | 94.286575 | [9 empty] | 5623.945198 |  | 11.28555 |  |  |  | 0 | [7 empty] | 0.313614 | [13 empty] | 74.832009 |  | 0.19437 | [7 empty] | 0 | [5 empty] | 98278.52 | [9 empty] | 0 | [5 empty] | 305644.7 |  | 118.430799 |  | 0 |  | 0 | [5 empty] | 0.258285 | [7 empty] | 0 |  |  |  | 0 |  | 10.011354 | [5 empty] | 0 |  | 0 | [5 empty] | 583620.6 |  |  |  |  | 2025 | Yuan, J.-X. et al. (2026). Trace element and sulfur isotope constraints on the genesis of the Heizhushan Pb-Zn-Ag-barite deposit, Qimantag metallogenic belt, East Kunlun. Ore Geology Reviews, 188, 107057. |  | CHN | Qinghai
| Heizhushan Pb-Zn-Ag-barite deposit |  | Seafloor hydrothermal | Sedimentary Exhalative (SEDEX) | SEDEX Pb-Zn-Ag-barite | Pb, Zn, Ag | Ba | Pb, Zn, Ag, Ba | Yuan et al., 2026 |  | HZS02_3-2-1 | HZS02_3-2-1 | underground mine |  |  |  |  | ore material | polished section | grab | mineral separate | [5 empty] | mineralisation |  |  |  | pyrite, sphalerite, galena |  |  | sp3 |  |  |  | barite, calcite | Polished sections | LA-ICPMS | RESOlution-155 ArF-193 nm laser ablation system (Australian Scientific) coupled with a multi-collector ICP-MS | State Key Laboratory of Ore Deposit Geochemistry, Institute of Geochemistry, Chinese Academy of Sciences | 20 s baseline acquisition, 40 s ablation, 40 s washout, 40–60 μm spot size, 5 Hz repetition rate, and 2–3 J/cm2 energy density; N2 (2 ml/min) atmosphere | PSPT-2 (pressed powder pyrite tablets); SB-1 (Shangbao W-Sn deposit, China); YF-2 (barite reference material); GTS (δ34SVCDТ = 4.6 ± 0.6 ‰) | 170.395932 |  |  |  | 163.346722 |  | 0 | [7 empty] | 0.032712 | [5 empty] | 2727.865332 | [5 empty] | 31.363694 |  | 0 |  |  |  | 127.425557 | [9 empty] | 11225.45 |  | 12.534473 |  |  |  | 0 | [7 empty] | 0.432996 | [13 empty] | 3619.658816 |  | 0.305687 | [7 empty] | 25.200395 | [5 empty] | 106630.6 | [9 empty] | 0 | [5 empty] | 302730.7 |  | 185.666852 |  | 0.24259 |  | 0 | [5 empty] | 0.276385 | [7 empty] | 0 |  |  |  | 0 |  | 50.119135 | [5 empty] | 0.101969 |  | 0 | [5 empty] | 568706 |  |  |  |  | 2025 | Yuan, J.-X. et al. (2026). Trace element and sulfur isotope constraints on the genesis of the Heizhushan Pb-Zn-Ag-barite deposit, Qimantag metallogenic belt, East Kunlun. Ore Geology Reviews, 188, 107057. |  | CHN | Qinghai
| Heizhushan Pb-Zn-Ag-barite deposit |  | Seafloor hydrothermal | Sedimentary Exhalative (SEDEX) | SEDEX Pb-Zn-Ag-barite | Pb, Zn, Ag | Ba | Pb, Zn, Ag, Ba | Yuan et al., 2026 |  | HZS02_3-3-1 | HZS02_3-3-1 | underground mine |  |  |  |  | ore material | polished section | grab | mineral separate | [5 empty] | mineralisation |  |  |  | pyrite, sphalerite, galena |  |  | sp3 |  |  |  | barite, calcite | Polished sections | LA-ICPMS | RESOlution-155 ArF-193 nm laser ablation system (Australian Scientific) coupled with a multi-collector ICP-MS | State Key Laboratory of Ore Deposit Geochemistry, Institute of Geochemistry, Chinese Academy of Sciences | 20 s baseline acquisition, 40 s ablation, 40 s washout, 40–60 μm spot size, 5 Hz repetition rate, and 2–3 J/cm2 energy density; N2 (2 ml/min) atmosphere | PSPT-2 (pressed powder pyrite tablets); SB-1 (Shangbao W-Sn deposit, China); YF-2 (barite reference material); GTS (δ34SVCDТ = 4.6 ± 0.6 ‰) | 227.125238 |  |  |  | 23.233021 |  | 0 | [7 empty] | 0 | [5 empty] | 3338.062012 | [5 empty] | 8.871438 |  | 0 |  |  |  | 84.390268 | [9 empty] | 4093.432438 |  | 17.573269 |  |  |  | 1.540494 | [7 empty] | 0.257485 | [13 empty] | 92.888298 |  | 0.228557 | [7 empty] | 0 | [5 empty] | 103047.2 | [9 empty] | 0 | [5 empty] | 304439.8 |  | 43.918638 |  | 0 |  | 0 | [5 empty] | 0 | [7 empty] | 0 |  |  |  | 0 |  | 62.502393 | [5 empty] | 0.130788 |  | 0 | [5 empty] | 581386.5 |  |  |  |  | 2025 | Yuan, J.-X. et al. (2026). Trace element and sulfur isotope constraints on the genesis of the Heizhushan Pb-Zn-Ag-barite deposit, Qimantag metallogenic belt, East Kunlun. Ore Geology Reviews, 188, 107057. |  | CHN | Qinghai
| Heizhushan Pb-Zn-Ag-barite deposit |  | Seafloor hydrothermal | Sedimentary Exhalative (SEDEX) | SEDEX Pb-Zn-Ag-barite | Pb, Zn, Ag | Ba | Pb, Zn, Ag, Ba | Yuan et al., 2026 |  | HZS02_3-4-1 | HZS02_3-4-1 | underground mine |  |  |  |  | ore material | polished section | grab | mineral separate | [5 empty] | mineralisation |  |  |  | pyrite, sphalerite, galena |  |  | sp3 |  |  |  | barite, calcite | Polished sections | LA-ICPMS | RESOlution-155 ArF-193 nm laser ablation system (Australian Scientific) coupled with a multi-collector ICP-MS | State Key Laboratory of Ore Deposit Geochemistry, Institute of Geochemistry, Chinese Academy of Sciences | 20 s baseline acquisition, 40 s ablation, 40 s washout, 40–60 μm spot size, 5 Hz repetition rate, and 2–3 J/cm2 energy density; N2 (2 ml/min) atmosphere | PSPT-2 (pressed powder pyrite tablets); SB-1 (Shangbao W-Sn deposit, China); YF-2 (barite reference material); GTS (δ34SVCDТ = 4.6 ± 0.6 ‰) | 42.667243 |  |  |  | 8.180788 |  | 0 | [7 empty] | 0 | [5 empty] | 3341.783104 | [5 empty] | 10.345 |  | 0 |  |  |  | 49.545525 | [9 empty] | 3348.189557 |  | 18.494592 |  |  |  | 0 | [7 empty] | 0.289446 | [13 empty] | 22.294962 |  | 0 | [7 empty] | 0 | [5 empty] | 3076.941892 | [9 empty] | 0 | [5 empty] | 326999.2 |  | 25.078103 |  | 0 |  | 0 | [5 empty] | 0 | [7 empty] | 0 |  |  |  | 0 |  | 5.538176 | [5 empty] | 0 |  | 0 | [5 empty] | 659922.2 |  |  |  |  | 2025 | Yuan, J.-X. et al. (2026). Trace element and sulfur isotope constraints on the genesis of the Heizhushan Pb-Zn-Ag-barite deposit, Qimantag metallogenic belt, East Kunlun. Ore Geology Reviews, 188, 107057. |  | CHN | Qinghai
| Heizhushan Pb-Zn-Ag-barite deposit |  | Seafloor hydrothermal | Sedimentary Exhalative (SEDEX) | SEDEX Pb-Zn-Ag-barite | Pb, Zn, Ag | Ba | Pb, Zn, Ag, Ba | Yuan et al., 2026 |  | HZS02_3-4-2 | HZS02_3-4-2 | underground mine |  |  |  |  | ore material | polished section | grab | mineral separate | [5 empty] | mineralisation |  |  |  | pyrite, sphalerite, galena | [6 empty] | barite, calcite | Polished sections | LA-ICPMS | RESOlution-155 ArF-193 nm laser ablation system (Australian Scientific) coupled with a multi-collector ICP-MS | State Key Laboratory of Ore Deposit Geochemistry, Institute of Geochemistry, Chinese Academy of Sciences | 20 s baseline acquisition, 40 s ablation, 40 s washout, 40–60 μm spot size, 5 Hz repetition rate, and 2–3 J/cm2 energy density; N2 (2 ml/min) atmosphere | PSPT-2 (pressed powder pyrite tablets); SB-1 (Shangbao W-Sn deposit, China); YF-2 (barite reference material); GTS (δ34SVCDТ = 4.6 ± 0.6 ‰) | [147 empty] | 2025 | Yuan, J.-X. et al. (2026). Trace element and sulfur isotope constraints on the genesis of the Heizhushan Pb-Zn-Ag-barite deposit, Qimantag metallogenic belt, East Kunlun. Ore Geology Reviews, 188, 107057. |  | CHN | Qinghai
| Heizhushan Pb-Zn-Ag-barite deposit |  | Seafloor hydrothermal | Sedimentary Exhalative (SEDEX) | SEDEX Pb-Zn-Ag-barite | Pb, Zn, Ag | Ba | Pb, Zn, Ag, Ba | Yuan et al., 2026 |  | HZS12-1-1-1 | HZS12-1-1-1 | underground mine |  |  |  |  | ore material | polished section | grab | mineral separate | [5 empty] | mineralisation |  |  |  | pyrite, sphalerite, galena |  |  | gn1 |  |  |  | barite, calcite | Polished sections | LA-ICPMS | RESOlution-155 ArF-193 nm laser ablation system (Australian Scientific) coupled with a multi-collector ICP-MS | State Key Laboratory of Ore Deposit Geochemistry, Institute of Geochemistry, Chinese Academy of Sciences | 20 s baseline acquisition, 40 s ablation, 40 s washout, 40–60 μm spot size, 5 Hz repetition rate, and 2–3 J/cm2 energy density; N2 (2 ml/min) atmosphere | PSPT-2 (pressed powder pyrite tablets); SB-1 (Shangbao W-Sn deposit, China); YF-2 (barite reference material); GTS (δ34SVCDТ = 4.6 ± 0.6 ‰) | 70.55149 |  |  |  | 1.026623 |  | 0 | [7 empty] | 0.053366 | [5 empty] | 13.670565 | [5 empty] | 0 |  | 8.342706 |  |  |  | 3.8817 | [9 empty] | 8.06731 |  | 0.038193 |  |  |  | 2.013052 | [7 empty] | 0 | [13 empty] | 0 |  | 0.590951 | [7 empty] | 0 | [5 empty] | 884529.8 | [9 empty] | 0 | [5 empty] | 115248 |  | 77.720958 |  | 0 |  | 0 | [5 empty] | 0 | [7 empty] | 0.447605 |  |  |  | 0.099086 |  | 9.279554 | [5 empty] | 0 |  | 0.017296 | [5 empty] | 2.820662 |  |  |  |  | 2025 | Yuan, J.-X. et al. (2026). Trace element and sulfur isotope constraints on the genesis of the Heizhushan Pb-Zn-Ag-barite deposit, Qimantag metallogenic belt, East Kunlun. Ore Geology Reviews, 188, 107057. |  | CHN | Qinghai
| Heizhushan Pb-Zn-Ag-barite deposit |  | Seafloor hydrothermal | Sedimentary Exhalative (SEDEX) | SEDEX Pb-Zn-Ag-barite | Pb, Zn, Ag | Ba | Pb, Zn, Ag, Ba | Yuan et al., 2026 |  | HZS12-1-2-1 | HZS12-1-2-1 | underground mine |  |  |  |  | ore material | polished section | grab | mineral separate | [5 empty] | mineralisation |  |  |  | pyrite, sphalerite, galena |  |  | gn1 |  |  |  | barite, calcite | Polished sections | LA-ICPMS | RESOlution-155 ArF-193 nm laser ablation system (Australian Scientific) coupled with a multi-collector ICP-MS | State Key Laboratory of Ore Deposit Geochemistry, Institute of Geochemistry, Chinese Academy of Sciences | 20 s baseline acquisition, 40 s ablation, 40 s washout, 40–60 μm spot size, 5 Hz repetition rate, and 2–3 J/cm2 energy density; N2 (2 ml/min) atmosphere | PSPT-2 (pressed powder pyrite tablets); SB-1 (Shangbao W-Sn deposit, China); YF-2 (barite reference material); GTS (δ34SVCDТ = 4.6 ± 0.6 ‰) | 82.498402 |  |  |  | 0.349632 |  | 0 | [7 empty] | 0.069603 | [5 empty] | 14.665812 | [5 empty] | 0.014092 |  | 0 |  |  |  | 0.426368 | [9 empty] | 3.368449 |  | 0.003268 |  |  |  | 2.023916 | [7 empty] | 0.002109 | [13 empty] | 0 |  | 2.965088 | [7 empty] | 0.08368 | [5 empty] | 881408.6229 | [9 empty] | 0 | [5 empty] | 118380.8 |  | 85.889915 |  | 0 |  | 0 | [5 empty] | 0.019547 | [7 empty] | 0.031844 |  |  |  | 0.289103 |  | 10.9721 | [5 empty] | 0 |  | 0.001858 | [5 empty] | 0.52655 |  |  |  |  | 2025 | Yuan, J.-X. et al. (2026). Trace element and sulfur isotope constraints on the genesis of the Heizhushan Pb-Zn-Ag-barite deposit, Qimantag metallogenic belt, East Kunlun. Ore Geology Reviews, 188, 107057. |  | CHN | Qinghai
| Heizhushan Pb-Zn-Ag-barite deposit |  | Seafloor hydrothermal | Sedimentary Exhalative (SEDEX) | SEDEX Pb-Zn-Ag-barite | Pb, Zn, Ag | Ba | Pb, Zn, Ag, Ba | Yuan et al., 2026 |  | HZS12-1-3-1 | HZS12-1-3-1 | underground mine |  |  |  |  | ore material | polished section | grab | mineral separate | [5 empty] | mineralisation |  |  |  | pyrite, sphalerite, galena |  |  | gn1 |  |  |  | barite, calcite | Polished sections | LA-ICPMS | RESOlution-155 ArF-193 nm laser ablation system (Australian Scientific) coupled with a multi-collector ICP-MS | State Key Laboratory of Ore Deposit Geochemistry, Institute of Geochemistry, Chinese Academy of Sciences | 20 s baseline acquisition, 40 s ablation, 40 s washout, 40–60 μm spot size, 5 Hz repetition rate, and 2–3 J/cm2 energy density; N2 (2 ml/min) atmosphere | PSPT-2 (pressed powder pyrite tablets); SB-1 (Shangbao W-Sn deposit, China); YF-2 (barite reference material); GTS (δ34SVCDТ = 4.6 ± 0.6 ‰) | 86.71642 |  |  |  | 1.084163 |  | 0 | [7 empty] | 0.054632 | [5 empty] | 16.305427 | [5 empty] | 0.009478 |  | 0 |  |  |  | 0.415617 | [9 empty] | 0.667891 |  | 0 |  |  |  | 2.155124 | [7 empty] | 0 | [13 empty] | 0 |  | 0.006492 | [7 empty] | 0.025126 | [5 empty] | 879690.4 | [9 empty] | 0 | [5 empty] | 120095.3 |  | 90.469772 |  | 0 |  | 0 | [5 empty] | 0.108143 | [7 empty] | 0.261961 |  |  |  | 0.776343 |  | 11.993996 | [5 empty] | 0 |  | 0 | [5 empty] | 0.143081 |  |  |  |  | 2025 | Yuan, J.-X. et al. (2026). Trace element and sulfur isotope constraints on the genesis of the Heizhushan Pb-Zn-Ag-barite deposit, Qimantag metallogenic belt, East Kunlun. Ore Geology Reviews, 188, 107057. |  | CHN | Qinghai
| Heizhushan Pb-Zn-Ag-barite deposit |  | Seafloor hydrothermal | Sedimentary Exhalative (SEDEX) | SEDEX Pb-Zn-Ag-barite | Pb, Zn, Ag | Ba | Pb, Zn, Ag, Ba | Yuan et al., 2026 |  | HZS12-1-4-1 | HZS12-1-4-1 | underground mine |  |  |  |  | ore material | polished section | grab | mineral separate | [5 empty] | mineralisation |  |  |  | pyrite, sphalerite, galena |  |  | gn1 |  |  |  | barite, calcite | Polished sections | LA-ICPMS | RESOlution-155 ArF-193 nm laser ablation system (Australian Scientific) coupled with a multi-collector ICP-MS | State Key Laboratory of Ore Deposit Geochemistry, Institute of Geochemistry, Chinese Academy of Sciences | 20 s baseline acquisition, 40 s ablation, 40 s washout, 40–60 μm spot size, 5 Hz repetition rate, and 2–3 J/cm2 energy density; N2 (2 ml/min) atmosphere | PSPT-2 (pressed powder pyrite tablets); SB-1 (Shangbao W-Sn deposit, China); YF-2 (barite reference material); GTS (δ34SVCDТ = 4.6 ± 0.6 ‰) | 85.288515 |  |  |  | 0 |  | 0 | [7 empty] | 0.075732 | [5 empty] | 16.068615 | [5 empty] | 0.058453 |  | 1.919312 |  |  |  | 0.561282 | [9 empty] | 14.459438 |  | 0.030566 |  |  |  | 0.10446 | [7 empty] | 0.002548 | [13 empty] | 0 |  | 0.146355 | [7 empty] | 0.006459 | [5 empty] | 878649.8 | [9 empty] | 0 | [5 empty] | 121109.4 |  | 94.917283 |  | 0 |  | 0 | [5 empty] | 0.135298 | [7 empty] | 0.032891 |  |  |  | 0.932541 |  | 10.291685 | [5 empty] | 0 |  | 0 | [5 empty] | 0 |  |  |  |  | 2025 | Yuan, J.-X. et al. (2026). Trace element and sulfur isotope constraints on the genesis of the Heizhushan Pb-Zn-Ag-barite deposit, Qimantag metallogenic belt, East Kunlun. Ore Geology Reviews, 188, 107057. |  | CHN | Qinghai
| Heizhushan Pb-Zn-Ag-barite deposit |  | Seafloor hydrothermal | Sedimentary Exhalative (SEDEX) | SEDEX Pb-Zn-Ag-barite | Pb, Zn, Ag | Ba | Pb, Zn, Ag, Ba | Yuan et al., 2026 |  | HZS12-1-5-1 | HZS12-1-5-1 | underground mine |  |  |  |  | ore material | polished section | grab | mineral separate | [5 empty] | mineralisation |  |  |  | pyrite, sphalerite, galena |  |  | gn1 |  |  |  | barite, calcite | Polished sections | LA-ICPMS | RESOlution-155 ArF-193 nm laser ablation system (Australian Scientific) coupled with a multi-collector ICP-MS | State Key Laboratory of Ore Deposit Geochemistry, Institute of Geochemistry, Chinese Academy of Sciences | 20 s baseline acquisition, 40 s ablation, 40 s washout, 40–60 μm spot size, 5 Hz repetition rate, and 2–3 J/cm2 energy density; N2 (2 ml/min) atmosphere | PSPT-2 (pressed powder pyrite tablets); SB-1 (Shangbao W-Sn deposit, China); YF-2 (barite reference material); GTS (δ34SVCDТ = 4.6 ± 0.6 ‰) | 86.063043 |  |  |  | 1.339553 |  | 0 | [7 empty] | 0.082459 | [5 empty] | 21.311954 | [5 empty] | 0 |  | 0 |  |  |  | 0.930493 | [9 empty] | 12.859679 |  | 0.025356 |  |  |  | 2.796744 | [7 empty] | 0.007758 | [13 empty] | 0 |  | 0.0132 | [7 empty] | 0 | [5 empty] | 877680.8 | [9 empty] | 0 | [5 empty] | 121200.6 |  | 89.403039 |  | 0 |  | 0 | [5 empty] | 0.128884 | [7 empty] | 0.066914 |  |  |  | 0 |  | 11.520428 | [5 empty] | 0 |  | 0.005071 | [5 empty] | 882.471687 |  |  |  |  | 2025 | Yuan, J.-X. et al. (2026). Trace element and sulfur isotope constraints on the genesis of the Heizhushan Pb-Zn-Ag-barite deposit, Qimantag metallogenic belt, East Kunlun. Ore Geology Reviews, 188, 107057. |  | CHN | Qinghai
| Heizhushan Pb-Zn-Ag-barite deposit |  | Seafloor hydrothermal | Sedimentary Exhalative (SEDEX) | SEDEX Pb-Zn-Ag-barite | Pb, Zn, Ag | Ba | Pb, Zn, Ag, Ba | Yuan et al., 2026 |  | HZS09-3-1-1 | HZS09-3-1-1 | underground mine |  |  |  |  | ore material | polished section | grab | mineral separate | [5 empty] | mineralisation |  |  |  | pyrite, sphalerite, galena |  |  | gn2 |  |  |  | barite, calcite | Polished sections | LA-ICPMS | RESOlution-155 ArF-193 nm laser ablation system (Australian Scientific) coupled with a multi-collector ICP-MS | State Key Laboratory of Ore Deposit Geochemistry, Institute of Geochemistry, Chinese Academy of Sciences | 20 s baseline acquisition, 40 s ablation, 40 s washout, 40–60 μm spot size, 5 Hz repetition rate, and 2–3 J/cm2 energy density; N2 (2 ml/min) atmosphere | PSPT-2 (pressed powder pyrite tablets); SB-1 (Shangbao W-Sn deposit, China); YF-2 (barite reference material); GTS (δ34SVCDТ = 4.6 ± 0.6 ‰) | 361.941839 |  |  |  | 0.638142 |  | 0 | [7 empty] | 0.039103 | [5 empty] | 22.230797 | [5 empty] | 0.035192 |  | 0 |  |  |  | 7.547172 | [9 empty] | 29.138081 |  | 0.002561 |  |  |  | 1.451842 | [7 empty] | 0.003307 | [13 empty] | 0 |  | 0.00315 | [7 empty] | 0.0798 | [5 empty] | 891768.9 | [9 empty] | 0 | [5 empty] | 107331 |  | 394.993152 |  | 0 |  | 0 | [5 empty] | 0.148651 | [7 empty] | 0 |  |  |  | 0.307957 |  | 70.844722 | [5 empty] | 0 |  | 0 | [5 empty] | 4.950694 |  |  |  |  | 2025 | Yuan, J.-X. et al. (2026). Trace element and sulfur isotope constraints on the genesis of the Heizhushan Pb-Zn-Ag-barite deposit, Qimantag metallogenic belt, East Kunlun. Ore Geology Reviews, 188, 107057. |  | CHN | Qinghai
| Heizhushan Pb-Zn-Ag-barite deposit |  | Seafloor hydrothermal | Sedimentary Exhalative (SEDEX) | SEDEX Pb-Zn-Ag-barite | Pb, Zn, Ag | Ba | Pb, Zn, Ag, Ba | Yuan et al., 2026 |  | HZS09-3-2-1 | HZS09-3-2-1 | underground mine |  |  |  |  | ore material | polished section | grab | mineral separate | [5 empty] | mineralisation |  |  |  | pyrite, sphalerite, galena |  |  | gn2 |  |  |  | barite, calcite | Polished sections | LA-ICPMS | RESOlution-155 ArF-193 nm laser ablation system (Australian Scientific) coupled with a multi-collector ICP-MS | State Key Laboratory of Ore Deposit Geochemistry, Institute of Geochemistry, Chinese Academy of Sciences | 20 s baseline acquisition, 40 s ablation, 40 s washout, 40–60 μm spot size, 5 Hz repetition rate, and 2–3 J/cm2 energy density; N2 (2 ml/min) atmosphere | PSPT-2 (pressed powder pyrite tablets); SB-1 (Shangbao W-Sn deposit, China); YF-2 (barite reference material); GTS (δ34SVCDТ = 4.6 ± 0.6 ‰) | 440.614771 |  |  |  | 0.268529 |  | 0 | [7 empty] | 0.028718 | [5 empty] | 34.235463 | [5 empty] | 0 |  | 0 |  |  |  | 25.449279 | [9 empty] | 0.684512 |  | 0.000898 |  |  |  | 1.22781 | [7 empty] | 0.00338 | [13 empty] | 0 |  | 0.006434 | [7 empty] | 0 | [5 empty] | 887164.3 | [9 empty] | 0 | [5 empty] | 111752.5 |  | 501.841498 |  | 0 |  | 0 | [5 empty] | 0.127336 | [7 empty] | 0 |  |  |  | 0.369229 |  | 72.809198 | [5 empty] | 0 |  | 0 | [5 empty] | 0.459537 |  |  |  |  | 2025 | Yuan, J.-X. et al. (2026). Trace element and sulfur isotope constraints on the genesis of the Heizhushan Pb-Zn-Ag-barite deposit, Qimantag metallogenic belt, East Kunlun. Ore Geology Reviews, 188, 107057. |  | CHN | Qinghai
| Heizhushan Pb-Zn-Ag-barite deposit |  | Seafloor hydrothermal | Sedimentary Exhalative (SEDEX) | SEDEX Pb-Zn-Ag-barite | Pb, Zn, Ag | Ba | Pb, Zn, Ag, Ba | Yuan et al., 2026 |  | HZS09-3-3-1 | HZS09-3-3-1 | underground mine |  |  |  |  | ore material | polished section | grab | mineral separate | [5 empty] | mineralisation |  |  |  | pyrite, sphalerite, galena |  |  | gn2 |  |  |  | barite, calcite | Polished sections | LA-ICPMS | RESOlution-155 ArF-193 nm laser ablation system (Australian Scientific) coupled with a multi-collector ICP-MS | State Key Laboratory of Ore Deposit Geochemistry, Institute of Geochemistry, Chinese Academy of Sciences | 20 s baseline acquisition, 40 s ablation, 40 s washout, 40–60 μm spot size, 5 Hz repetition rate, and 2–3 J/cm2 energy density; N2 (2 ml/min) atmosphere | PSPT-2 (pressed powder pyrite tablets); SB-1 (Shangbao W-Sn deposit, China); YF-2 (barite reference material); GTS (δ34SVCDТ = 4.6 ± 0.6 ‰) | 348.108048 |  |  |  | 1.71321 |  | 0 | [7 empty] | 0.022416 | [5 empty] | 21.853567 | [5 empty] | 0.044306 |  | 0.910505 |  |  |  | 0.82157 | [9 empty] | 3.994236 |  | 0.029474 |  |  |  | 2.140399 | [7 empty] | 0 | [13 empty] | 0 |  | 0 | [7 empty] | 0.387483 | [5 empty] | 887456.3 | [9 empty] | 0 | [5 empty] | 111691.9 |  | 402.109023 |  | 0 |  | 0 | [5 empty] | 0.080474 | [7 empty] | 0 |  |  |  | 0.638449 |  | 65.517663 | [5 empty] | 0 |  | 0 | [5 empty] | 0.581036 |  |  |  |  | 2025 | Yuan, J.-X. et al. (2026). Trace element and sulfur isotope constraints on the genesis of the Heizhushan Pb-Zn-Ag-barite deposit, Qimantag metallogenic belt, East Kunlun. Ore Geology Reviews, 188, 107057. |  | CHN | Qinghai
| Heizhushan Pb-Zn-Ag-barite deposit |  | Seafloor hydrothermal | Sedimentary Exhalative (SEDEX) | SEDEX Pb-Zn-Ag-barite | Pb, Zn, Ag | Ba | Pb, Zn, Ag, Ba | Yuan et al., 2026 |  | HZS09-3-4-1 | HZS09-3-4-1 | underground mine |  |  |  |  | ore material | polished section | grab | mineral separate | [5 empty] | mineralisation |  |  |  | pyrite, sphalerite, galena |  |  | gn2 |  |  |  | barite, calcite | Polished sections | LA-ICPMS | RESOlution-155 ArF-193 nm laser ablation system (Australian Scientific) coupled with a multi-collector ICP-MS | State Key Laboratory of Ore Deposit Geochemistry, Institute of Geochemistry, Chinese Academy of Sciences | 20 s baseline acquisition, 40 s ablation, 40 s washout, 40–60 μm spot size, 5 Hz repetition rate, and 2–3 J/cm2 energy density; N2 (2 ml/min) atmosphere | PSPT-2 (pressed powder pyrite tablets); SB-1 (Shangbao W-Sn deposit, China); YF-2 (barite reference material); GTS (δ34SVCDТ = 4.6 ± 0.6 ‰) | 138.660941 |  |  |  | 2.814264 |  | 0 | [7 empty] | 0.019491 | [5 empty] | 8.22859 | [5 empty] | 0.052434 |  | 4.226782 |  |  |  | 52.163565 | [9 empty] | 21.549193 |  | 0.353997 |  |  |  | 2.579931 | [7 empty] | 0.002945 | [13 empty] | 0 |  | 1.165813 | [7 empty] | 0 | [5 empty] | 430513.3 | [9 empty] | 0 | [5 empty] | 158396.3 |  | 156.757417 |  | 0 |  | 0 | [5 empty] | 0.109957 | [7 empty] | 0.12089 |  |  |  | 1.404832 |  | 33.155041 | [5 empty] | 0.039198 |  | 0.151057 | [5 empty] | 91.956698 |  |  |  |  | 2025 | Yuan, J.-X. et al. (2026). Trace element and sulfur isotope constraints on the genesis of the Heizhushan Pb-Zn-Ag-barite deposit, Qimantag metallogenic belt, East Kunlun. Ore Geology Reviews, 188, 107057. |  | CHN | Qinghai
| Heizhushan Pb-Zn-Ag-barite deposit |  | Seafloor hydrothermal | Sedimentary Exhalative (SEDEX) | SEDEX Pb-Zn-Ag-barite | Pb, Zn, Ag | Ba | Pb, Zn, Ag, Ba | Yuan et al., 2026 |  | HZS09-3-5-1 | HZS09-3-5-1 | underground mine |  |  |  |  | ore material | polished section | grab | mineral separate | [5 empty] | mineralisation |  |  |  | pyrite, sphalerite, galena |  |  | gn2 |  |  |  | barite, calcite | Polished sections | LA-ICPMS | RESOlution-155 ArF-193 nm laser ablation system (Australian Scientific) coupled with a multi-collector ICP-MS | State Key Laboratory of Ore Deposit Geochemistry, Institute of Geochemistry, Chinese Academy of Sciences | 20 s baseline acquisition, 40 s ablation, 40 s washout, 40–60 μm spot size, 5 Hz repetition rate, and 2–3 J/cm2 energy density; N2 (2 ml/min) atmosphere | PSPT-2 (pressed powder pyrite tablets); SB-1 (Shangbao W-Sn deposit, China); YF-2 (barite reference material); GTS (δ34SVCDТ = 4.6 ± 0.6 ‰) | 287.546765 |  |  |  | 0.654539 |  | 0 | [7 empty] | 0.027024 | [5 empty] | 30.821245 | [5 empty] | 0.030094 |  | 4.948326 |  |  |  | 8.14088 | [9 empty] | 5.29193 |  | 0.002091 |  |  |  | 2.348519 | [7 empty] | 0 | [13 empty] | 0 |  | 0.040244 | [7 empty] | 0 | [5 empty] | 819404.7 | [9 empty] | 0 | [5 empty] | 118915.3 |  | 318.232631 |  | 0 |  | 0 | [5 empty] | 0.128932 | [7 empty] | 0 |  |  |  | 0 |  | 56.314516 | [5 empty] | 0 |  | 0.03006 | [5 empty] | 1813.75718 |  |  |  |  | 2025 | Yuan, J.-X. et al. (2026). Trace element and sulfur isotope constraints on the genesis of the Heizhushan Pb-Zn-Ag-barite deposit, Qimantag metallogenic belt, East Kunlun. Ore Geology Reviews, 188, 107057. |  | CHN | Qinghai
| Heizhushan Pb-Zn-Ag-barite deposit |  | Seafloor hydrothermal | Sedimentary Exhalative (SEDEX) | SEDEX Pb-Zn-Ag-barite | Pb, Zn, Ag | Ba | Pb, Zn, Ag, Ba | Yuan et al., 2026 |  | HZS14-2-2-1 | HZS14-2-2-1 | underground mine |  |  |  |  | ore material | polished section | grab | mineral separate | [5 empty] | mineralisation |  |  |  | pyrite, sphalerite, galena |  |  | gn2 |  |  |  | barite, calcite | Polished sections | LA-ICPMS | RESOlution-155 ArF-193 nm laser ablation system (Australian Scientific) coupled with a multi-collector ICP-MS | State Key Laboratory of Ore Deposit Geochemistry, Institute of Geochemistry, Chinese Academy of Sciences | 20 s baseline acquisition, 40 s ablation, 40 s washout, 40–60 μm spot size, 5 Hz repetition rate, and 2–3 J/cm2 energy density; N2 (2 ml/min) atmosphere | PSPT-2 (pressed powder pyrite tablets); SB-1 (Shangbao W-Sn deposit, China); YF-2 (barite reference material); GTS (δ34SVCDТ = 4.6 ± 0.6 ‰) | 552.864906 |  |  |  | 6.511333 |  | 0 | [7 empty] | 0.028851 | [5 empty] | 53.583124 | [5 empty] | 0.001451 |  | 0 |  |  |  | 1.523493 | [9 empty] | 1.486041 |  | 0 |  |  |  | 2.040339 | [7 empty] | 0.013509 | [13 empty] | 1.91555 |  | 0.777496 | [7 empty] | 0 | [5 empty] | 882585.8 | [9 empty] | 0 | [5 empty] | 115940 |  | 673.128502 |  | 0 |  | 0 | [5 empty] | 0.118903 | [7 empty] | 0.07215 |  |  |  | 0.377332 |  | 168.793655 | [5 empty] | 0 |  | 0 | [5 empty] | 0.217362 |  |  |  |  | 2025 | Yuan, J.-X. et al. (2026). Trace element and sulfur isotope constraints on the genesis of the Heizhushan Pb-Zn-Ag-barite deposit, Qimantag metallogenic belt, East Kunlun. Ore Geology Reviews, 188, 107057. |  | CHN | Qinghai
| Heizhushan Pb-Zn-Ag-barite deposit |  | Seafloor hydrothermal | Sedimentary Exhalative (SEDEX) | SEDEX Pb-Zn-Ag-barite | Pb, Zn, Ag | Ba | Pb, Zn, Ag, Ba | Yuan et al., 2026 |  | HZS14-2-3-1 | HZS14-2-3-1 | underground mine |  |  |  |  | ore material | polished section | grab | mineral separate | [5 empty] | mineralisation |  |  |  | pyrite, sphalerite, galena |  |  | gn2 |  |  |  | barite, calcite | Polished sections | LA-ICPMS | RESOlution-155 ArF-193 nm laser ablation system (Australian Scientific) coupled with a multi-collector ICP-MS | State Key Laboratory of Ore Deposit Geochemistry, Institute of Geochemistry, Chinese Academy of Sciences | 20 s baseline acquisition, 40 s ablation, 40 s washout, 40–60 μm spot size, 5 Hz repetition rate, and 2–3 J/cm2 energy density; N2 (2 ml/min) atmosphere | PSPT-2 (pressed powder pyrite tablets); SB-1 (Shangbao W-Sn deposit, China); YF-2 (barite reference material); GTS (δ34SVCDТ = 4.6 ± 0.6 ‰) | 533.766839 |  |  |  | 1.000784 |  | 0 | [7 empty] | 0.015811 | [5 empty] | 55.596254 | [5 empty] | 0 |  | 0 |  |  |  | 0.01323 | [9 empty] | 1.567533 |  | 0.005678 |  |  |  | 2.410022 | [7 empty] | 0.008367 | [13 empty] | 0 |  | 0.024585 | [7 empty] | 0 | [5 empty] | 883429.1 | [9 empty] | 0 | [5 empty] | 115132.9 |  | 662.03621 |  | 0 |  | 0 | [5 empty] | 0.125379 | [7 empty] | 0.142956 |  |  |  | 0.414853 |  | 169.273015 | [5 empty] | 0 |  | 0.003136 | [5 empty] | 0 |  |  |  |  | 2025 | Yuan, J.-X. et al. (2026). Trace element and sulfur isotope constraints on the genesis of the Heizhushan Pb-Zn-Ag-barite deposit, Qimantag metallogenic belt, East Kunlun. Ore Geology Reviews, 188, 107057. |  | CHN | Qinghai
| Heizhushan Pb-Zn-Ag-barite deposit |  | Seafloor hydrothermal | Sedimentary Exhalative (SEDEX) | SEDEX Pb-Zn-Ag-barite | Pb, Zn, Ag | Ba | Pb, Zn, Ag, Ba | Yuan et al., 2026 |  | HZS14-2-4-1 | HZS14-2-4-1 | underground mine |  |  |  |  | ore material | polished section | grab | mineral separate | [5 empty] | mineralisation |  |  |  | pyrite, sphalerite, galena |  |  | gn2 |  |  |  | barite, calcite | Polished sections | LA-ICPMS | RESOlution-155 ArF-193 nm laser ablation system (Australian Scientific) coupled with a multi-collector ICP-MS | State Key Laboratory of Ore Deposit Geochemistry, Institute of Geochemistry, Chinese Academy of Sciences | 20 s baseline acquisition, 40 s ablation, 40 s washout, 40–60 μm spot size, 5 Hz repetition rate, and 2–3 J/cm2 energy density; N2 (2 ml/min) atmosphere | PSPT-2 (pressed powder pyrite tablets); SB-1 (Shangbao W-Sn deposit, China); YF-2 (barite reference material); GTS (δ34SVCDТ = 4.6 ± 0.6 ‰) | 560.693123 |  |  |  | 1.343816 |  | 0 | [7 empty] | 0.029459 | [5 empty] | 58.731589 | [5 empty] | 0.010162 |  | 0 |  |  |  | 0.405157 | [9 empty] | 1.172037 |  | 0 |  |  |  | 1.734676 | [7 empty] | 0.01304 | [13 empty] | 7.363205 |  | 0.200928 | [7 empty] | 0.003571 | [5 empty] | 881849 | [9 empty] | 0 | [5 empty] | 116661.5 |  | 686.102548 |  | 0 |  | 0 | [5 empty] | 0.084337 | [7 empty] | 0 |  |  |  | 0.54087 |  | 160.304225 | [5 empty] | 0 |  | 0 | [5 empty] | 0 |  |  |  |  | 2025 | Yuan, J.-X. et al. (2026). Trace element and sulfur isotope constraints on the genesis of the Heizhushan Pb-Zn-Ag-barite deposit, Qimantag metallogenic belt, East Kunlun. Ore Geology Reviews, 188, 107057. |  | CHN | Qinghai
| Heizhushan Pb-Zn-Ag-barite deposit |  | Seafloor hydrothermal | Sedimentary Exhalative (SEDEX) | SEDEX Pb-Zn-Ag-barite | Pb, Zn, Ag | Ba | Pb, Zn, Ag, Ba | Yuan et al., 2026 |  | HZS14-2-5-1 | HZS14-2-5-1 | underground mine |  |  |  |  | ore material | polished section | grab | mineral separate | [5 empty] | mineralisation |  |  |  | pyrite, sphalerite, galena |  |  | gn2 |  |  |  | barite, calcite | Polished sections | LA-ICPMS | RESOlution-155 ArF-193 nm laser ablation system (Australian Scientific) coupled with a multi-collector ICP-MS | State Key Laboratory of Ore Deposit Geochemistry, Institute of Geochemistry, Chinese Academy of Sciences | 20 s baseline acquisition, 40 s ablation, 40 s washout, 40–60 μm spot size, 5 Hz repetition rate, and 2–3 J/cm2 energy density; N2 (2 ml/min) atmosphere | PSPT-2 (pressed powder pyrite tablets); SB-1 (Shangbao W-Sn deposit, China); YF-2 (barite reference material); GTS (δ34SVCDТ = 4.6 ± 0.6 ‰) | 559.504559 |  |  |  | 0.858268 |  | 0 | [7 empty] | 0.012031 | [5 empty] | 55.235694 | [5 empty] | 0.004592 |  | 0 |  |  |  | 0 | [9 empty] | 0.415833 |  | 0 |  |  |  | 1.887583 | [7 empty] | 0.012918 | [13 empty] | 0 |  | 0.212497 | [7 empty] | 0.188232 | [5 empty] | 880284.5 | [9 empty] | 0 | [5 empty] | 118205.2 |  | 672.645146 |  | 0 |  | 0 | [5 empty] | 0.112352 | [7 empty] | 0.078205 |  |  |  | 0.184203 |  | 163.898013 | [5 empty] | 0 |  | 0.012637 | [5 empty] | 0.15884 |  |  |  |  | 2025 | Yuan, J.-X. et al. (2026). Trace element and sulfur isotope constraints on the genesis of the Heizhushan Pb-Zn-Ag-barite deposit, Qimantag metallogenic belt, East Kunlun. Ore Geology Reviews, 188, 107057. |  | CHN | Qinghai
| Heizhushan Pb-Zn-Ag-barite deposit |  | Seafloor hydrothermal | Sedimentary Exhalative (SEDEX) | SEDEX Pb-Zn-Ag-barite | Pb, Zn, Ag | Ba | Pb, Zn, Ag, Ba | Yuan et al., 2026 |  | HZS03-3-7-1 | HZS03-3-7-1 | underground mine |  |  |  |  | ore material | polished section | grab | mineral separate | [5 empty] | mineralisation |  |  |  | pyrite, sphalerite, galena |  |  | gn3 |  |  |  | barite, calcite | Polished sections | LA-ICPMS | RESOlution-155 ArF-193 nm laser ablation system (Australian Scientific) coupled with a multi-collector ICP-MS | State Key Laboratory of Ore Deposit Geochemistry, Institute of Geochemistry, Chinese Academy of Sciences | 20 s baseline acquisition, 40 s ablation, 40 s washout, 40–60 μm spot size, 5 Hz repetition rate, and 2–3 J/cm2 energy density; N2 (2 ml/min) atmosphere | PSPT-2 (pressed powder pyrite tablets); SB-1 (Shangbao W-Sn deposit, China); YF-2 (barite reference material); GTS (δ34SVCDТ = 4.6 ± 0.6 ‰) | 686.431023 |  |  |  | 0.685936 |  | 0 | [7 empty] | 0.06418 | [5 empty] | 56.818901 | [5 empty] | 0 |  | 0 |  |  |  | 59.166 | [9 empty] | 0.676389 |  | 0.004758 |  |  |  | 1.934303 | [7 empty] | 0.002417 | [13 empty] | 0 |  | 0.000549 | [7 empty] | 0 | [5 empty] | 887276.4 | [9 empty] | 0 | [5 empty] | 111135.2 |  | 724.997915 |  | 0 |  | 0 | [5 empty] | 0.07102 | [7 empty] | 0 |  |  |  | 0.491476 |  | 51.501549 | [5 empty] | 0 |  | 0.005148 | [5 empty] | 0.040332 |  |  |  |  | 2025 | Yuan, J.-X. et al. (2026). Trace element and sulfur isotope constraints on the genesis of the Heizhushan Pb-Zn-Ag-barite deposit, Qimantag metallogenic belt, East Kunlun. Ore Geology Reviews, 188, 107057. |  | CHN | Qinghai
| Heizhushan Pb-Zn-Ag-barite deposit |  | Seafloor hydrothermal | Sedimentary Exhalative (SEDEX) | SEDEX Pb-Zn-Ag-barite | Pb, Zn, Ag | Ba | Pb, Zn, Ag, Ba | Yuan et al., 2026 |  | HZS03-3-8-1 | HZS03-3-8-1 | underground mine |  |  |  |  | ore material | polished section | grab | mineral separate | [5 empty] | mineralisation |  |  |  | pyrite, sphalerite, galena |  |  | gn3 |  |  |  | barite, calcite | Polished sections | LA-ICPMS | RESOlution-155 ArF-193 nm laser ablation system (Australian Scientific) coupled with a multi-collector ICP-MS | State Key Laboratory of Ore Deposit Geochemistry, Institute of Geochemistry, Chinese Academy of Sciences | 20 s baseline acquisition, 40 s ablation, 40 s washout, 40–60 μm spot size, 5 Hz repetition rate, and 2–3 J/cm2 energy density; N2 (2 ml/min) atmosphere | PSPT-2 (pressed powder pyrite tablets); SB-1 (Shangbao W-Sn deposit, China); YF-2 (barite reference material); GTS (δ34SVCDТ = 4.6 ± 0.6 ‰) | 653.38293 |  |  |  | 0.585622 |  | 0 | [7 empty] | 0.034729 | [5 empty] | 112.648927 | [5 empty] | 0.022432 |  | 0 |  |  |  | 144.347712 | [9 empty] | 5.875805 |  | 0 |  |  |  | 2.104776 | [7 empty] | 0.000181 | [13 empty] | 0 |  | 0 | [7 empty] | 0.019117 | [5 empty] | 885834.4 | [9 empty] | 0 | [5 empty] | 112452.1 |  | 736.172078 |  | 0 |  | 0 | [5 empty] | 0.092266 | [7 empty] | 0.213029 |  |  |  | 0.412364 |  | 50.814075 | [5 empty] | 0 |  | 0 | [5 empty] | 1.10953 |  |  |  |  | 2025 | Yuan, J.-X. et al. (2026). Trace element and sulfur isotope constraints on the genesis of the Heizhushan Pb-Zn-Ag-barite deposit, Qimantag metallogenic belt, East Kunlun. Ore Geology Reviews, 188, 107057. |  | CHN | Qinghai
| Heizhushan Pb-Zn-Ag-barite deposit |  | Seafloor hydrothermal | Sedimentary Exhalative (SEDEX) | SEDEX Pb-Zn-Ag-barite | Pb, Zn, Ag | Ba | Pb, Zn, Ag, Ba | Yuan et al., 2026 |  | HZS03-3-9-1 | HZS03-3-9-1 | underground mine |  |  |  |  | ore material | polished section | grab | mineral separate | [5 empty] | mineralisation |  |  |  | pyrite, sphalerite, galena |  |  | gn3 |  |  |  | barite, calcite | Polished sections | LA-ICPMS | RESOlution-155 ArF-193 nm laser ablation system (Australian Scientific) coupled with a multi-collector ICP-MS | State Key Laboratory of Ore Deposit Geochemistry, Institute of Geochemistry, Chinese Academy of Sciences | 20 s baseline acquisition, 40 s ablation, 40 s washout, 40–60 μm spot size, 5 Hz repetition rate, and 2–3 J/cm2 energy density; N2 (2 ml/min) atmosphere | PSPT-2 (pressed powder pyrite tablets); SB-1 (Shangbao W-Sn deposit, China); YF-2 (barite reference material); GTS (δ34SVCDТ = 4.6 ± 0.6 ‰) | 681.756557 |  |  |  | 0.471948 |  | 0 | [7 empty] | 0.046817 | [5 empty] | 76.947663 | [5 empty] | 0 |  | 0 |  |  |  | 80.783705 | [9 empty] | 0.618431 |  | 0.603118 |  |  |  | 2.444133 | [7 empty] | 0 | [13 empty] | 0 |  | 3.069926 | [7 empty] | 0.036776 | [5 empty] | 879814.1 | [9 empty] | 0 | [5 empty] | 118526.7 |  | 727.96797 |  | 0 |  | 0 | [5 empty] | 0.073734 | [7 empty] | 0.104624 |  |  |  | 0.285173 |  | 54.112497 | [5 empty] | 0.129303 |  | 0.002956 | [5 empty] | 3.575904 |  |  |  |  | 2025 | Yuan, J.-X. et al. (2026). Trace element and sulfur isotope constraints on the genesis of the Heizhushan Pb-Zn-Ag-barite deposit, Qimantag metallogenic belt, East Kunlun. Ore Geology Reviews, 188, 107057. |  | CHN | Qinghai
| Heizhushan Pb-Zn-Ag-barite deposit |  | Seafloor hydrothermal | Sedimentary Exhalative (SEDEX) | SEDEX Pb-Zn-Ag-barite | Pb, Zn, Ag | Ba | Pb, Zn, Ag, Ba | Yuan et al., 2026 |  | HZS15-2-1-1 | HZS15-2-1-1 | underground mine |  |  |  |  | ore material | polished section | grab | mineral separate | [5 empty] | mineralisation |  |  |  | pyrite, sphalerite, galena |  |  | gn3 |  |  |  | barite, calcite | Polished sections | LA-ICPMS | RESOlution-155 ArF-193 nm laser ablation system (Australian Scientific) coupled with a multi-collector ICP-MS | State Key Laboratory of Ore Deposit Geochemistry, Institute of Geochemistry, Chinese Academy of Sciences | 20 s baseline acquisition, 40 s ablation, 40 s washout, 40–60 μm spot size, 5 Hz repetition rate, and 2–3 J/cm2 energy density; N2 (2 ml/min) atmosphere | PSPT-2 (pressed powder pyrite tablets); SB-1 (Shangbao W-Sn deposit, China); YF-2 (barite reference material); GTS (δ34SVCDТ = 4.6 ± 0.6 ‰) | 485.717758 |  |  |  | 2.245966 |  | 0 | [7 empty] | 13.594239 | [5 empty] | 81.093106 | [5 empty] | 0.045522 |  | 0 |  |  |  | 1.332289 | [9 empty] | 1.711759 |  | 0.019851 |  |  |  | 1.144605 | [7 empty] | 0.000866 | [13 empty] | 0 |  | 0.003289 | [7 empty] | 0.091452 | [5 empty] | 893255.3 | [9 empty] | 0 | [5 empty] | 105553.7 |  | 552.185624 |  | 0.009956 |  | 0 | [5 empty] | 0.185372 | [7 empty] | 0.095134 |  |  |  | 0 |  | 49.658781 | [5 empty] | 0 |  | 0.010202 | [5 empty] | 0.499154 |  |  |  |  | 2025 | Yuan, J.-X. et al. (2026). Trace element and sulfur isotope constraints on the genesis of the Heizhushan Pb-Zn-Ag-barite deposit, Qimantag metallogenic belt, East Kunlun. Ore Geology Reviews, 188, 107057. |  | CHN | Qinghai
| Heizhushan Pb-Zn-Ag-barite deposit |  | Seafloor hydrothermal | Sedimentary Exhalative (SEDEX) | SEDEX Pb-Zn-Ag-barite | Pb, Zn, Ag | Ba | Pb, Zn, Ag, Ba | Yuan et al., 2026 |  | HZS15-2-2-1 | HZS15-2-2-1 | underground mine |  |  |  |  | ore material | polished section | grab | mineral separate | [5 empty] | mineralisation |  |  |  | pyrite, sphalerite, galena |  |  | gn3 |  |  |  | barite, calcite | Polished sections | LA-ICPMS | RESOlution-155 ArF-193 nm laser ablation system (Australian Scientific) coupled with a multi-collector ICP-MS | State Key Laboratory of Ore Deposit Geochemistry, Institute of Geochemistry, Chinese Academy of Sciences | 20 s baseline acquisition, 40 s ablation, 40 s washout, 40–60 μm spot size, 5 Hz repetition rate, and 2–3 J/cm2 energy density; N2 (2 ml/min) atmosphere | PSPT-2 (pressed powder pyrite tablets); SB-1 (Shangbao W-Sn deposit, China); YF-2 (barite reference material); GTS (δ34SVCDТ = 4.6 ± 0.6 ‰) | 491.623538 |  |  |  | 0.419166 |  | 0 | [7 empty] | 14.210367 | [5 empty] | 83.637091 | [5 empty] | 0 |  | 0 |  |  |  | 0.063836 | [9 empty] | 0.905488 |  | 0 |  |  |  | 2.141295 | [7 empty] | 0.000883 | [13 empty] | 0 |  | 0.323364 | [7 empty] | 0 | [5 empty] | 889169.6 | [9 empty] | 0 | [5 empty] | 109626.7 |  | 549.368633 |  | 0 |  | 0 | [5 empty] | 0.099824 | [7 empty] | 0.096919 |  |  |  | 0.325825 |  | 50.945289 | [5 empty] | 0 |  | 0.007799 | [5 empty] | 0.394703 |  |  |  |  | 2025 | Yuan, J.-X. et al. (2026). Trace element and sulfur isotope constraints on the genesis of the Heizhushan Pb-Zn-Ag-barite deposit, Qimantag metallogenic belt, East Kunlun. Ore Geology Reviews, 188, 107057. |  | CHN | Qinghai
| Heizhushan Pb-Zn-Ag-barite deposit |  | Seafloor hydrothermal | Sedimentary Exhalative (SEDEX) | SEDEX Pb-Zn-Ag-barite | Pb, Zn, Ag | Ba | Pb, Zn, Ag, Ba | Yuan et al., 2026 |  | HZS15-2-3-1 | HZS15-2-3-1 | underground mine |  |  |  |  | ore material | polished section | grab | mineral separate | [5 empty] | mineralisation |  |  |  | pyrite, sphalerite, galena |  |  | gn3 |  |  |  | barite, calcite | Polished sections | LA-ICPMS | RESOlution-155 ArF-193 nm laser ablation system (Australian Scientific) coupled with a multi-collector ICP-MS | State Key Laboratory of Ore Deposit Geochemistry, Institute of Geochemistry, Chinese Academy of Sciences | 20 s baseline acquisition, 40 s ablation, 40 s washout, 40–60 μm spot size, 5 Hz repetition rate, and 2–3 J/cm2 energy density; N2 (2 ml/min) atmosphere | PSPT-2 (pressed powder pyrite tablets); SB-1 (Shangbao W-Sn deposit, China); YF-2 (barite reference material); GTS (δ34SVCDТ = 4.6 ± 0.6 ‰) | 476.723488 |  |  |  | 0.64975 |  | 0 | [7 empty] | 14.515123 | [5 empty] | 74.855499 | [5 empty] | 0.000674 |  | 0 |  |  |  | 0.227962 | [9 empty] | 6.545022 |  | 0 |  |  |  | 0 | [7 empty] | 0.00524 | [13 empty] | 0 |  | 0.003318 | [7 empty] | 0.085483 | [5 empty] | 890670.9 | [9 empty] | 0 | [5 empty] | 108077.8 |  | 528.630927 |  | 0 |  | 0 | [5 empty] | 0.133016 | [7 empty] | 0.15984 |  |  |  | 0.028654 |  | 51.051503 | [5 empty] | 0.034963 |  | 0.005148 | [5 empty] | 0.27581 |  |  |  |  | 2025 | Yuan, J.-X. et al. (2026). Trace element and sulfur isotope constraints on the genesis of the Heizhushan Pb-Zn-Ag-barite deposit, Qimantag metallogenic belt, East Kunlun. Ore Geology Reviews, 188, 107057. |  | CHN | Qinghai
| Heizhushan Pb-Zn-Ag-barite deposit |  | Seafloor hydrothermal | Sedimentary Exhalative (SEDEX) | SEDEX Pb-Zn-Ag-barite | Pb, Zn, Ag | Ba | Pb, Zn, Ag, Ba | Yuan et al., 2026 |  | HZS15-2-4-1 | HZS15-2-4-1 | underground mine |  |  |  |  | ore material | polished section | grab | mineral separate | [5 empty] | mineralisation |  |  |  | pyrite, sphalerite, galena |  |  | gn3 |  |  |  | barite, calcite | Polished sections | LA-ICPMS | RESOlution-155 ArF-193 nm laser ablation system (Australian Scientific) coupled with a multi-collector ICP-MS | State Key Laboratory of Ore Deposit Geochemistry, Institute of Geochemistry, Chinese Academy of Sciences | 20 s baseline acquisition, 40 s ablation, 40 s washout, 40–60 μm spot size, 5 Hz repetition rate, and 2–3 J/cm2 energy density; N2 (2 ml/min) atmosphere | PSPT-2 (pressed powder pyrite tablets); SB-1 (Shangbao W-Sn deposit, China); YF-2 (barite reference material); GTS (δ34SVCDТ = 4.6 ± 0.6 ‰) | 481.402043 |  |  |  | 2.631345 |  | 0 | [7 empty] | 15.019478 | [5 empty] | 85.546109 | [5 empty] | 0.058516 |  | 117.458118 |  |  |  | 2.595323 | [9 empty] | 90.124575 |  | 0 |  |  |  | 2.19419 | [7 empty] | 0.003941 | [13 empty] | 0 |  | 0.014975 | [7 empty] | 0 | [5 empty] | 872207.3 | [9 empty] | 0 | [5 empty] | 125510.8 |  | 527.123319 |  | 0 |  | 0 | [5 empty] | 0.147384 | [7 empty] | 0 |  |  |  | 0.527232 |  | 51.097841 | [5 empty] | 0.003962 |  | 0.032309 | [5 empty] | 164.791678 |  |  |  |  | 2025 | Yuan, J.-X. et al. (2026). Trace element and sulfur isotope constraints on the genesis of the Heizhushan Pb-Zn-Ag-barite deposit, Qimantag metallogenic belt, East Kunlun. Ore Geology Reviews, 188, 107057. |  | CHN | Qinghai
| Heizhushan Pb-Zn-Ag-barite deposit |  | Seafloor hydrothermal | Sedimentary Exhalative (SEDEX) | SEDEX Pb-Zn-Ag-barite | Pb, Zn, Ag | Ba | Pb, Zn, Ag, Ba | Yuan et al., 2026 |  | HZS15-2-5-1 | HZS15-2-5-1 | underground mine |  |  |  |  | ore material | polished section | grab | mineral separate | [5 empty] | mineralisation |  |  |  | pyrite, sphalerite, galena |  |  | gn3 |  |  |  | barite, calcite | Polished sections | LA-ICPMS | RESOlution-155 ArF-193 nm laser ablation system (Australian Scientific) coupled with a multi-collector ICP-MS | State Key Laboratory of Ore Deposit Geochemistry, Institute of Geochemistry, Chinese Academy of Sciences | 20 s baseline acquisition, 40 s ablation, 40 s washout, 40–60 μm spot size, 5 Hz repetition rate, and 2–3 J/cm2 energy density; N2 (2 ml/min) atmosphere | PSPT-2 (pressed powder pyrite tablets); SB-1 (Shangbao W-Sn deposit, China); YF-2 (barite reference material); GTS (δ34SVCDТ = 4.6 ± 0.6 ‰) | 498.341015 |  |  |  | 0 |  | 0 | [7 empty] | 15.159112 | [5 empty] | 81.425992 | [5 empty] | 0.238275 |  | 0 |  |  |  | 0.846845 | [9 empty] | 0.690533 |  | 0.014588 |  |  |  | 2.13683 | [7 empty] | 0.000892 | [13 empty] | 0 |  | 0.006781 | [7 empty] | 0.150877 | [5 empty] | 891229.3 | [9 empty] | 0 | [5 empty] | 107569.9 |  | 545.421476 |  | 0 |  | 0 | [5 empty] | 0.13867 | [7 empty] | 0.228532 |  |  |  | 0 |  | 51.630894 | [5 empty] | 0 |  | 0 | [5 empty] | 0.817179 |  |  |  |  | 2025 | Yuan, J.-X. et al. (2026). Trace element and sulfur isotope constraints on the genesis of the Heizhushan Pb-Zn-Ag-barite deposit, Qimantag metallogenic belt, East Kunlun. Ore Geology Reviews, 188, 107057. |  | CHN | Qinghai
| Heizhushan Pb-Zn-Ag-barite deposit |  | Seafloor hydrothermal | Sedimentary Exhalative (SEDEX) | SEDEX Pb-Zn-Ag-barite | Pb, Zn, Ag | Ba | Pb, Zn, Ag, Ba | Yuan et al., 2026 |  | HZS15-2-6-1 | HZS15-2-6-1 | underground mine |  |  |  |  | ore material | polished section | grab | mineral separate | [5 empty] | mineralisation |  |  |  | pyrite, sphalerite, galena |  |  | gn3 |  |  |  | barite, calcite | Polished sections | LA-ICPMS | RESOlution-155 ArF-193 nm laser ablation system (Australian Scientific) coupled with a multi-collector ICP-MS | State Key Laboratory of Ore Deposit Geochemistry, Institute of Geochemistry, Chinese Academy of Sciences | 20 s baseline acquisition, 40 s ablation, 40 s washout, 40–60 μm spot size, 5 Hz repetition rate, and 2–3 J/cm2 energy density; N2 (2 ml/min) atmosphere | PSPT-2 (pressed powder pyrite tablets); SB-1 (Shangbao W-Sn deposit, China); YF-2 (barite reference material); GTS (δ34SVCDТ = 4.6 ± 0.6 ‰) | 501.447409 |  |  |  | 0.631048 |  | 0 | [7 empty] | 15.28326 | [5 empty] | 80.273763 | [5 empty] | 0.008555 |  | 0 |  |  |  | 0.973725 | [9 empty] | 0.025242 |  | 0 |  |  |  | 1.810153 | [7 empty] | 0.005028 | [13 empty] | 0 |  | 0.137597 | [7 empty] | 0 | [5 empty] | 892633.1 | [9 empty] | 0 | [5 empty] | 106151.9 |  | 540.048017 |  | 0 |  | 0 | [5 empty] | 0.057996 | [7 empty] | 0 |  |  |  | 0.400469 |  | 52.413632 | [5 empty] | 0 |  | 0.003062 | [5 empty] | 0.23074 |  |  |  |  | 2025 | Yuan, J.-X. et al. (2026). Trace element and sulfur isotope constraints on the genesis of the Heizhushan Pb-Zn-Ag-barite deposit, Qimantag metallogenic belt, East Kunlun. Ore Geology Reviews, 188, 107057. |  | CHN | Qinghai
| Heizhushan Pb-Zn-Ag-barite deposit |  | Seafloor hydrothermal | Sedimentary Exhalative (SEDEX) | SEDEX Pb-Zn-Ag-barite | Pb, Zn, Ag | Ba | Pb, Zn, Ag, Ba | Yuan et al., 2026 |  | HZS15-2-7-1 | HZS15-2-7-1 | underground mine |  |  |  |  | ore material | polished section | grab | mineral separate | [5 empty] | mineralisation |  |  |  | pyrite, sphalerite, galena |  |  | gn3 |  |  |  | barite, calcite | Polished sections | LA-ICPMS | RESOlution-155 ArF-193 nm laser ablation system (Australian Scientific) coupled with a multi-collector ICP-MS | State Key Laboratory of Ore Deposit Geochemistry, Institute of Geochemistry, Chinese Academy of Sciences | 20 s baseline acquisition, 40 s ablation, 40 s washout, 40–60 μm spot size, 5 Hz repetition rate, and 2–3 J/cm2 energy density; N2 (2 ml/min) atmosphere | PSPT-2 (pressed powder pyrite tablets); SB-1 (Shangbao W-Sn deposit, China); YF-2 (barite reference material); GTS (δ34SVCDТ = 4.6 ± 0.6 ‰) | 500.434626 |  |  |  | 3.145257 |  | 0 | [7 empty] | 15.870244 | [5 empty] | 80.511288 | [5 empty] | 0.040945 |  | 0 |  |  |  | 1.389962 | [9 empty] | 8.342597 |  | 0.022888 |  |  |  | 2.300892 | [7 empty] | 0.000875 | [13 empty] | 0 |  | 0.046798 | [7 empty] | 0.488261 | [5 empty] | 888738.2 | [9 empty] | 0 | [5 empty] | 110056.2 |  | 535.260472 |  | 0 |  | 0 | [5 empty] | 0.158677 | [7 empty] | 0.096048 |  |  |  | 0.737189 |  | 51.556694 | [5 empty] | 0 |  | 0.010338 | [5 empty] | 0 |  |  |  |  | 2025 | Yuan, J.-X. et al. (2026). Trace element and sulfur isotope constraints on the genesis of the Heizhushan Pb-Zn-Ag-barite deposit, Qimantag metallogenic belt, East Kunlun. Ore Geology Reviews, 188, 107057. |  | CHN | Qinghai
| Heizhushan Pb-Zn-Ag-barite deposit |  | Seafloor hydrothermal | Sedimentary Exhalative (SEDEX) | SEDEX Pb-Zn-Ag-barite | Pb, Zn, Ag | Ba | Pb, Zn, Ag, Ba | Yuan et al., 2026 |  | HZS15-2-8-1 | HZS15-2-8-1 | underground mine |  |  |  |  | ore material | polished section | grab | mineral separate | [5 empty] | mineralisation |  |  |  | pyrite, sphalerite, galena |  |  | gn3 |  |  |  | barite, calcite | Polished sections | LA-ICPMS | RESOlution-155 ArF-193 nm laser ablation system (Australian Scientific) coupled with a multi-collector ICP-MS | State Key Laboratory of Ore Deposit Geochemistry, Institute of Geochemistry, Chinese Academy of Sciences | 20 s baseline acquisition, 40 s ablation, 40 s washout, 40–60 μm spot size, 5 Hz repetition rate, and 2–3 J/cm2 energy density; N2 (2 ml/min) atmosphere | PSPT-2 (pressed powder pyrite tablets); SB-1 (Shangbao W-Sn deposit, China); YF-2 (barite reference material); GTS (δ34SVCDТ = 4.6 ± 0.6 ‰) | 499.668652 |  |  |  | 0.236357 |  | 0 | [7 empty] | 16.270827 | [5 empty] | 75.779019 | [5 empty] | 0.04816 |  | 0 |  |  |  | 0.654661 | [9 empty] | 1.86405 |  | 0.341126 |  |  |  | 2.25262 | [7 empty] | 0.003627 | [13 empty] | 0 |  | 0.006933 | [7 empty] | 0 | [5 empty] | 885466.4 | [9 empty] | 0 | [5 empty] | 113300.3 |  | 550.252716 |  | 0 |  | 0 | [5 empty] | 0.102786 | [7 empty] | 0.165904 |  |  |  | 0.564392 |  | 52.50699 | [5 empty] | 0.013367 |  | 0.008036 | [5 empty] | 0 |  |  |  |  | 2025 | Yuan, J.-X. et al. (2026). Trace element and sulfur isotope constraints on the genesis of the Heizhushan Pb-Zn-Ag-barite deposit, Qimantag metallogenic belt, East Kunlun. Ore Geology Reviews, 188, 107057. |  | CHN | Qinghai
| Heizhushan Pb-Zn-Ag-barite deposit |  | Seafloor hydrothermal | Sedimentary Exhalative (SEDEX) | SEDEX Pb-Zn-Ag-barite | Pb, Zn, Ag | Ba | Pb, Zn, Ag, Ba | Yuan et al., 2026 |  | HZS15-2-9-1 | HZS15-2-9-1 | underground mine |  |  |  |  | ore material | polished section | grab | mineral separate | [5 empty] | mineralisation |  |  |  | pyrite, sphalerite, galena |  |  | gn3 |  |  |  | barite, calcite | Polished sections | LA-ICPMS | RESOlution-155 ArF-193 nm laser ablation system (Australian Scientific) coupled with a multi-collector ICP-MS | State Key Laboratory of Ore Deposit Geochemistry, Institute of Geochemistry, Chinese Academy of Sciences | 20 s baseline acquisition, 40 s ablation, 40 s washout, 40–60 μm spot size, 5 Hz repetition rate, and 2–3 J/cm2 energy density; N2 (2 ml/min) atmosphere | PSPT-2 (pressed powder pyrite tablets); SB-1 (Shangbao W-Sn deposit, China); YF-2 (barite reference material); GTS (δ34SVCDТ = 4.6 ± 0.6 ‰) | 492.572695 |  |  |  | 0 |  | 0 | [7 empty] | 16.05383 | [5 empty] | 82.020037 | [5 empty] | 0.049082 |  | 0 |  |  |  | 0.242067 | [9 empty] | 8.742714 |  | 0 |  |  |  | 1.748045 | [7 empty] | 0.003586 | [13 empty] | 0 |  | 0.010288 | [7 empty] | 0.033837 | [5 empty] | 886974.7 | [9 empty] | 0 | [5 empty] | 111796.4 |  | 533.314201 |  | 0 |  | 0 | [5 empty] | 0.18582 | [7 empty] | 0.065606 |  |  |  | 0.67926 |  | 53.047714 | [5 empty] | 0.05405 |  | 0.010595 | [5 empty] | 9.999613 |  |  |  |  | 2025 | Yuan, J.-X. et al. (2026). Trace element and sulfur isotope constraints on the genesis of the Heizhushan Pb-Zn-Ag-barite deposit, Qimantag metallogenic belt, East Kunlun. Ore Geology Reviews, 188, 107057. |  | CHN | Qinghai
| Heizhushan Pb-Zn-Ag-barite deposit |  | Seafloor hydrothermal | Sedimentary Exhalative (SEDEX) | SEDEX Pb-Zn-Ag-barite | Pb, Zn, Ag | Ba | Pb, Zn, Ag, Ba | Yuan et al., 2026 |  | HZS15-2-9-2 | HZS15-2-9-2 | underground mine |  |  |  |  | ore material | polished section | grab | mineral separate | [5 empty] | mineralisation |  |  |  | pyrite, sphalerite, galena | [6 empty] | barite, calcite | Polished sections | LA-ICPMS | RESOlution-155 ArF-193 nm laser ablation system (Australian Scientific) coupled with a multi-collector ICP-MS | State Key Laboratory of Ore Deposit Geochemistry, Institute of Geochemistry, Chinese Academy of Sciences | 20 s baseline acquisition, 40 s ablation, 40 s washout, 40–60 μm spot size, 5 Hz repetition rate, and 2–3 J/cm2 energy density; N2 (2 ml/min) atmosphere | PSPT-2 (pressed powder pyrite tablets); SB-1 (Shangbao W-Sn deposit, China); YF-2 (barite reference material); GTS (δ34SVCDТ = 4.6 ± 0.6 ‰) | [147 empty] | 2025 | Yuan, J.-X. et al. (2026). Trace element and sulfur isotope constraints on the genesis of the Heizhushan Pb-Zn-Ag-barite deposit, Qimantag metallogenic belt, East Kunlun. Ore Geology Reviews, 188, 107057. |  | CHN | Qinghai