## Sheet1
Uploaded | deposit_name | deposit_local_id | deposit_environment | deposit_group | deposit_type | primary_commodities | secondary_commodities | all_commodities | deposit_source | sample_uid | sample_name | sample_local_id | feature_type | feature_name | feature_uid | top_depth_m | bottom_depth_m | sample_deposit_relation | sample_type | sampling_method | material_class | material_class_comments | province | strat_unit_name | strat_unit_uid | strat_grouping | earth_material_group | earth_material_qualifier | earth_material | metamorphic_grade | mineral | paragenetic_stage | mode_of_occurrence | texture | color | alteration | sample_description | associated_minerals | sample_preparation | analytical_method | instrument_type_model | laboratory_location/if reported | operating_conditions/if reported | standards_used/if reported | ag_ppm | ag_detection_limit | al_ppm | al_detection_limit | as_ppm | as_detection_limit | au_ppm | au_detection_limit | b_ppm | b_detection_limit | ba_ppm | ba_detection_limit | be_ppm | be_detection_limit | bi_ppm | bi_detection_limit | br_ppm | br_detection_limit | ca_ppm | ca_detection_limit | cd_ppm | cd_detection_limit | ce_ppm | ce_detection_limit | cl_ppm | cl_detection_limit | co_ppm | co_detection_limit | cr_ppm | cr_detection_limit | cs_ppm | cs_detection_limit | cu_ppm | cu_detection_limit | dy_ppm | dy_detection_limit | er_ppm | er_detection_limit | eu_ppm | eu_detection_limit | f_ppm | f_detection_limit | fe_ppm | fe_detection_limit | ga_ppm | ga_detection_limit | gd_ppm | gd_detection_limit | ge_ppm | ge_detection_limit | hf_ppm | hf_detection_limit | hg_ppm | hg_detection_limit | ho_ppm | ho_detection_limit | in_ppm | in_detection_limit | ir_ppm | ir_detection_limit | k_ppm | k_detection_limit | la_ppm | la_detection_limit | li_ppm | li_detection_limit | lu_ppm | lu_detection_limit | mg_ppm | mg_detection_limit | mn_ppm | mn_detection_limit | mo_ppm | mo_detection_limit | na_ppm | na_detection_limit | nb_ppm | nb_detection_limit | nd_ppm | nd_detection_limit | ni_ppm | ni_detection_limit | os_ppm | os_detection_limit | p_ppm | p_detection_limit | pb_ppm | pb_detection_limit | pd_ppm | pd_detection_limit | pr_ppm | pr_detection_limit | pt_ppm | pt_detection_limit | rb_ppm | rb_detection_limit | re_ppm | re_detection_limit | rh_ppm | rh_detection_limit | ru_ppm | ru_detection_limit | s_ppm | s_detection_limit | sb_ppm | sb_detection_limit | sc_ppm | sc_detection_limit | se_ppm | se_detection_limit | si_ppm | si_detection_limit | sm_ppm | sm_detection_limit | sn_ppm | sn_detection_limit | sr_ppm | sr_detection_limit | ta_ppm | ta_detection_limit | tb_ppm | tb_detection_limit | te_ppm | te_detection_limit | th_ppm | th_detection_limit | ti_ppm | ti_detection_limit | tl_ppm | tl_detection_limit | tm_ppm | tm_detection_limit | u_ppm | u_detection_limit | v_ppm | v_detection_limit | w_ppm | w_detection_limit | y_ppm | y_detection_limit | yb_ppm | yb_detection_limit | zn_ppm | zn_detection_limit | zr_ppm | zr_detection_limit | analysis_datetime | publication_date | sample_source | submitter | country | state | deposit_longitude_wgs84 | deposit_latitude_wgs84 | sample_longitude_wgs84 | sample_latitude_wgs84 | sample_easting | sample_northing | sample_utm_zone | sample_location_description | location_source | location_accuracy | comments | last_update
| DOF [Opuwo?] |  | Basin hydrothermal | Sediment-hosted | Sediment-hosted Copper ± Co |  |  | Co, Cu, Zn | Bertrandsson Erlandsson et al. (2022) as reported in Bertrandsson Erlandsson et al. (2025) |  |  | 103-16.2-Cu-1 | borehole |  |  |  |  | ore | core | [11 empty] | chalcopyrite | 1 | disseminated | [6 empty] | LA-ICPMS | ESI NWR213 Nd:YAG laser ablation system coupled to an Agilent 8800 QQQ ICP-MS | MontanuniversitÃ¤t Leoben, Austria | 50 um spot, fluency of 2-3 J/cm2 at 10Hz. Helium carrier at 0.75L/min. 30 sec background, 60s dwell with 30s washout. Analyzed isotopes were: 34S, 51 V, 52Cr, 55Mn, 57Fe, 59Co, 60Ni, 63Cu, 67Zn, 71Ga, 72Ge, 73Ge, 74Ge, 75As, 82Se, 95Mo, 107Ag, 111Cd, 115In, 118Sn, 121Sb, 125Te, 197Au, 201Hg, 205Tl, 208Pb, and 209Bi. Belissont et al. (2014) demonstrated that 74Ge is the most suitable germanium mass for sulfide (sphalerite) analyses, due to the potential polyatomic interference of As-S species on all germanium isotopes. Nevertheless, 72Ge and 73Ge were added in the element suite of this study to monitor Ar-S interferences. | MASS-1 | 1.082413873 | 0.040346947 |  |  | -99999 | 0.502015847 | -99999 | 0.038535431 | [6 empty] | 1.228251014 | 0.034654097 |  |  |  |  | -99999 | 4.905923276 |  |  |  |  | 12.01463681 | 0.089681398 | 13365.243 | 0.735037289 | [14 empty] | 0.355667391 | 0.146115173 |  |  | 0.459691329 | 0.222118212 |  |  |  | 3.189393682 |  |  | 0.198562954 | 0.02122045 | [14 empty] | -99999 | 0.107998485 | [6 empty] | -99999 | 0.546198185 |  |  |  |  | 9.382112401 | 0.425570416 | [16 empty] | -99999 | 0.152017537 |  |  | 28.55987106 | 12.08985307 |  |  |  |  | -99999 | 0.888141642 | [6 empty] | 0.558514868 | 0.349603281 |  |  |  |  | -99999 | 0.047149461 | [12 empty] | 232.9535692 | 63.00720806 |  |  |  |  | Bertrandsson Erlandsson et al. (2022) as reported in Bertrandsson Erlandsson et al. (2025) |  | NAM |  | 13.740609 | -17.8410589 | [8 empty] | Location estimated as middle point along trend from 2022 paper using converted UTMS from https://clients3.weblink.com.au/pdf/CLA/01971421.pdf | 2025-11-28
| DOF [Opuwo?] |  | Basin hydrothermal | Sediment-hosted | Sediment-hosted Copper ± Co |  |  | Co, Cu, Zn | Bertrandsson Erlandsson et al. (2022) as reported in Bertrandsson Erlandsson et al. (2025) |  |  | 103-16.2-Cu-2 | borehole |  |  |  |  | ore | core | [11 empty] | chalcopyrite | 1 | disseminated | [6 empty] | LA-ICPMS | ESI NWR213 Nd:YAG laser ablation system coupled to an Agilent 8800 QQQ ICP-MS | MontanuniversitÃ¤t Leoben, Austria | 50 um spot, fluency of 2-3 J/cm2 at 10Hz. Helium carrier at 0.75L/min. 30 sec background, 60s dwell with 30s washout. Analyzed isotopes were: 34S, 51 V, 52Cr, 55Mn, 57Fe, 59Co, 60Ni, 63Cu, 67Zn, 71Ga, 72Ge, 73Ge, 74Ge, 75As, 82Se, 95Mo, 107Ag, 111Cd, 115In, 118Sn, 121Sb, 125Te, 197Au, 201Hg, 205Tl, 208Pb, and 209Bi. Belissont et al. (2014) demonstrated that 74Ge is the most suitable germanium mass for sulfide (sphalerite) analyses, due to the potential polyatomic interference of As-S species on all germanium isotopes. Nevertheless, 72Ge and 73Ge were added in the element suite of this study to monitor Ar-S interferences. | MASS-1 | 1.354613716 | 0.069607181 |  |  | -99999 | 0.568708222 | -99999 | 0.04138956 | [6 empty] | 2.968653283 | 0.109780767 |  |  |  |  | -99999 | 6.931378238 |  |  |  |  | 16.41887083 | 0.121804654 | 22623.5584 | 0.777028373 | [14 empty] | 0.730761439 | 0.094365 |  |  | 0.702796837 | 0.299941672 |  |  |  | 2.93835368 |  |  | 0.229618973 | 0.030682018 | [14 empty] | -99999 | 0.11559431 | [6 empty] | -99999 | 0.876751602 |  |  |  |  | 28.25031128 | 0.180044496 | [16 empty] | -99999 | 0.252501122 |  |  | 21.75607529 | 12.04406002 |  |  |  |  | -99999 | 1.235817849 | [6 empty] | -99999 | 0.455916136 |  |  |  |  | 0.103989607 | 0.020413657 | [5 empty] | 0.151593164 | [6 empty] | 224.3485734 | 79.3789926 |  |  |  |  | Bertrandsson Erlandsson et al. (2022) as reported in Bertrandsson Erlandsson et al. (2025) |  | NAM |  | 13.740609 | -17.8410589 | [8 empty] | Location estimated as middle point along trend from 2022 paper using converted UTMS from https://clients3.weblink.com.au/pdf/CLA/01971421.pdf | 2025-11-28
| DOF [Opuwo?] |  | Basin hydrothermal | Sediment-hosted | Sediment-hosted Copper ± Co |  |  | Co, Cu, Zn | Bertrandsson Erlandsson et al. (2022) as reported in Bertrandsson Erlandsson et al. (2025) |  |  | 103-16.2-Cu-3 | borehole |  |  |  |  | ore | core | [11 empty] | chalcopyrite | 1 | disseminated | [6 empty] | LA-ICPMS | ESI NWR213 Nd:YAG laser ablation system coupled to an Agilent 8800 QQQ ICP-MS | MontanuniversitÃ¤t Leoben, Austria | 50 um spot, fluency of 2-3 J/cm2 at 10Hz. Helium carrier at 0.75L/min. 30 sec background, 60s dwell with 30s washout. Analyzed isotopes were: 34S, 51 V, 52Cr, 55Mn, 57Fe, 59Co, 60Ni, 63Cu, 67Zn, 71Ga, 72Ge, 73Ge, 74Ge, 75As, 82Se, 95Mo, 107Ag, 111Cd, 115In, 118Sn, 121Sb, 125Te, 197Au, 201Hg, 205Tl, 208Pb, and 209Bi. Belissont et al. (2014) demonstrated that 74Ge is the most suitable germanium mass for sulfide (sphalerite) analyses, due to the potential polyatomic interference of As-S species on all germanium isotopes. Nevertheless, 72Ge and 73Ge were added in the element suite of this study to monitor Ar-S interferences. | MASS-1 | 1.830140664 | 0.050905087 |  |  | -99999 | 0.622936812 | -99999 | 0.059845336 | [6 empty] | 2.118230032 | 0.063881793 |  |  |  |  | -99999 | 6.324671724 |  |  |  |  | 7.155858106 | 0.111556272 |  | 0.649979006 | [14 empty] | -99999 | 0.152016829 |  |  | -99999 | 0.2611874 |  |  |  | 2.228167445 |  |  | 0.169990873 | 0.033569525 | [12 empty] | 29636.3853 | 0.573627194 | -99999 | 0.116615048 | [6 empty] | -99999 | 0.44114951 |  |  |  |  | 22.08678818 | 0.115929944 | [16 empty] | -99999 | 0.231184282 |  |  | 26.79026127 | 8.302796294 |  |  |  |  | -99999 | 1.291992427 | [6 empty] | 0.389906507 | 0.381260093 |  |  |  |  | -99999 | 0.045916683 |  |  |  |  | -99999 | 0.159781449 | [6 empty] | 264.2302044 | 44.88278494 |  |  |  |  | Bertrandsson Erlandsson et al. (2022) as reported in Bertrandsson Erlandsson et al. (2025) |  | NAM |  | 13.740609 | -17.8410589 | [8 empty] | Location estimated as middle point along trend from 2022 paper using converted UTMS from https://clients3.weblink.com.au/pdf/CLA/01971421.pdf | 2025-11-28
| DOF [Opuwo?] |  | Basin hydrothermal | Sediment-hosted | Sediment-hosted Copper ± Co |  |  | Co, Cu, Zn | Bertrandsson Erlandsson et al. (2022) as reported in Bertrandsson Erlandsson et al. (2025) |  |  | 103-16.2-Cu-4 | borehole |  |  |  |  | ore | core | [11 empty] | chalcopyrite | 1 | disseminated | [6 empty] | LA-ICPMS | ESI NWR213 Nd:YAG laser ablation system coupled to an Agilent 8800 QQQ ICP-MS | MontanuniversitÃ¤t Leoben, Austria | 50 um spot, fluency of 2-3 J/cm2 at 10Hz. Helium carrier at 0.75L/min. 30 sec background, 60s dwell with 30s washout. Analyzed isotopes were: 34S, 51 V, 52Cr, 55Mn, 57Fe, 59Co, 60Ni, 63Cu, 67Zn, 71Ga, 72Ge, 73Ge, 74Ge, 75As, 82Se, 95Mo, 107Ag, 111Cd, 115In, 118Sn, 121Sb, 125Te, 197Au, 201Hg, 205Tl, 208Pb, and 209Bi. Belissont et al. (2014) demonstrated that 74Ge is the most suitable germanium mass for sulfide (sphalerite) analyses, due to the potential polyatomic interference of As-S species on all germanium isotopes. Nevertheless, 72Ge and 73Ge were added in the element suite of this study to monitor Ar-S interferences. | MASS-1 | 2.699346342 | 0.053286183 |  |  | -99999 | 0.651100451 | -99999 | 0.062564741 | [6 empty] | 4.351889917 | 0.067008021 |  |  |  |  | -99999 | 6.789064259 |  |  |  |  | 29.01983071 | 0.116310658 | 61649.5147 | 0.678080679 | [14 empty] | 1.228670699 | 0.158768817 |  |  | 0.95892917 | 0.272714421 |  |  | -99999 | 2.328568596 |  |  | 0.097180856 | 0.035057853 | [14 empty] | -99999 | 0.121536838 | [6 empty] | 2.018887397 | 0.460011887 |  |  |  |  | 32.48029874 | 0.12123951 | [16 empty] | -99999 | 0.241577827 |  |  | 18.64560626 | 8.683151395 |  |  |  |  | -99999 | 1.34836215 | [6 empty] | -99999 | 0.399395237 |  |  |  |  | 0.335545395 | 0.04810792 | [12 empty] | 213.9564922 | 46.92192914 |  |  |  |  | Bertrandsson Erlandsson et al. (2022) as reported in Bertrandsson Erlandsson et al. (2025) |  | NAM |  | 13.740609 | -17.8410589 | [8 empty] | Location estimated as middle point along trend from 2022 paper using converted UTMS from https://clients3.weblink.com.au/pdf/CLA/01971421.pdf | 2025-11-28
| DOF [Opuwo?] |  | Basin hydrothermal | Sediment-hosted | Sediment-hosted Copper ± Co |  |  | Co, Cu, Zn | Bertrandsson Erlandsson et al. (2022) as reported in Bertrandsson Erlandsson et al. (2025) |  |  | 173-14.1-Cu-11 | borehole |  |  |  |  | ore | core | [11 empty] | chalcopyrite | 1 | disseminated | [6 empty] | LA-ICPMS | ESI NWR213 Nd:YAG laser ablation system coupled to an Agilent 8800 QQQ ICP-MS | MontanuniversitÃ¤t Leoben, Austria | 50 um spot, fluency of 2-3 J/cm2 at 10Hz. Helium carrier at 0.75L/min. 30 sec background, 60s dwell with 30s washout. Analyzed isotopes were: 34S, 51 V, 52Cr, 55Mn, 57Fe, 59Co, 60Ni, 63Cu, 67Zn, 71Ga, 72Ge, 73Ge, 74Ge, 75As, 82Se, 95Mo, 107Ag, 111Cd, 115In, 118Sn, 121Sb, 125Te, 197Au, 201Hg, 205Tl, 208Pb, and 209Bi. Belissont et al. (2014) demonstrated that 74Ge is the most suitable germanium mass for sulfide (sphalerite) analyses, due to the potential polyatomic interference of As-S species on all germanium isotopes. Nevertheless, 72Ge and 73Ge were added in the element suite of this study to monitor Ar-S interferences. | MASS-1 | 0.110804335 | 0.033685679 |  |  | -99999 | 0.725732007 | -99999 | 0.065303432 | [6 empty] | 6.749581459 | 0.058323051 |  |  |  |  | -99999 | 4.209731582 | [7 empty] | 0.785120318 | [14 empty] | 0.285669587 | 0.149819914 |  |  | 0.960110366 | 0.240947612 |  |  | -99999 | 1.549356861 |  |  | 8.597361531 | 0.029653358 | [14 empty] | -99999 | 0.125471594 | [6 empty] | 0.823354345 | 0.431162224 |  |  |  |  | 27.7797742 | 0.145106273 | [16 empty] | -99999 | 0.162228643 |  |  | 25.89571241 | 12.41432598 |  |  |  |  | 7.543481863 | 1.116452409 | [6 empty] | 0.933293736 | 0.373855803 |  |  |  |  | 0.349570874 | 0.056938615 | [12 empty] | 301.834409 | 66.79609325 |  |  |  |  | Bertrandsson Erlandsson et al. (2022) as reported in Bertrandsson Erlandsson et al. (2025) |  | NAM |  | 13.740609 | -17.8410589 | [8 empty] | Location estimated as middle point along trend from 2022 paper using converted UTMS from https://clients3.weblink.com.au/pdf/CLA/01971421.pdf | 2025-11-28
| DOF [Opuwo?] |  | Basin hydrothermal | Sediment-hosted | Sediment-hosted Copper ± Co |  |  | Co, Cu, Zn | Bertrandsson Erlandsson et al. (2022) as reported in Bertrandsson Erlandsson et al. (2025) |  |  | 173-14.1-Cu-12 | borehole |  |  |  |  | ore | core | [11 empty] | chalcopyrite | 1 | disseminated | [6 empty] | LA-ICPMS | ESI NWR213 Nd:YAG laser ablation system coupled to an Agilent 8800 QQQ ICP-MS | MontanuniversitÃ¤t Leoben, Austria | 50 um spot, fluency of 2-3 J/cm2 at 10Hz. Helium carrier at 0.75L/min. 30 sec background, 60s dwell with 30s washout. Analyzed isotopes were: 34S, 51 V, 52Cr, 55Mn, 57Fe, 59Co, 60Ni, 63Cu, 67Zn, 71Ga, 72Ge, 73Ge, 74Ge, 75As, 82Se, 95Mo, 107Ag, 111Cd, 115In, 118Sn, 121Sb, 125Te, 197Au, 201Hg, 205Tl, 208Pb, and 209Bi. Belissont et al. (2014) demonstrated that 74Ge is the most suitable germanium mass for sulfide (sphalerite) analyses, due to the potential polyatomic interference of As-S species on all germanium isotopes. Nevertheless, 72Ge and 73Ge were added in the element suite of this study to monitor Ar-S interferences. | MASS-1 | 2.674413926 | 0.023417026 |  |  |  |  | 0.170744583 | 0.044654306 | [12 empty] | -99999 | 6.750500928 | [6 empty] | 71538.0059 | 0.732702382 | [14 empty] | 1.532829787 | 0.067351595 |  |  | 0.921947759 | 0.327357866 |  |  | -99999 | 2.605994841 |  |  | 9.21698605 | 0.031983426 | [14 empty] | -99999 | 0.128976145 | [30 empty] | 0.600405164 | 0.207691212 |  |  | 21.28627419 | 11.41195199 |  |  |  |  | 7.927103975 | 1.44327387 | [6 empty] | 2.000183827 | 0.406041666 |  |  |  |  | 2.474110383 | 0.040075854 | [18 empty] | Bertrandsson Erlandsson et al. (2022) as reported in Bertrandsson Erlandsson et al. (2025) |  | NAM |  | 13.740609 | -17.8410589 | [8 empty] | Location estimated as middle point along trend from 2022 paper using converted UTMS from https://clients3.weblink.com.au/pdf/CLA/01971421.pdf | 2025-11-28
| DOF [Opuwo?] |  | Basin hydrothermal | Sediment-hosted | Sediment-hosted Copper ± Co |  |  | Co, Cu, Zn | Bertrandsson Erlandsson et al. (2022) as reported in Bertrandsson Erlandsson et al. (2025) |  |  | 173-15.1-Cu-11 | borehole |  |  |  |  | ore | core | [11 empty] | chalcopyrite | 1 | disseminated | [6 empty] | LA-ICPMS | ESI NWR213 Nd:YAG laser ablation system coupled to an Agilent 8800 QQQ ICP-MS | MontanuniversitÃ¤t Leoben, Austria | 50 um spot, fluency of 2-3 J/cm2 at 10Hz. Helium carrier at 0.75L/min. 30 sec background, 60s dwell with 30s washout. Analyzed isotopes were: 34S, 51 V, 52Cr, 55Mn, 57Fe, 59Co, 60Ni, 63Cu, 67Zn, 71Ga, 72Ge, 73Ge, 74Ge, 75As, 82Se, 95Mo, 107Ag, 111Cd, 115In, 118Sn, 121Sb, 125Te, 197Au, 201Hg, 205Tl, 208Pb, and 209Bi. Belissont et al. (2014) demonstrated that 74Ge is the most suitable germanium mass for sulfide (sphalerite) analyses, due to the potential polyatomic interference of As-S species on all germanium isotopes. Nevertheless, 72Ge and 73Ge were added in the element suite of this study to monitor Ar-S interferences. | MASS-1 | 0.30926653 | 0.020263904 |  |  | -99999 | 0.63493814 | -99999 | 0.019041119 | [6 empty] | 2.507616109 | 0.036421824 |  |  |  |  | -99999 | 3.90867022 |  |  |  |  | 19.54547984 | 0.097398566 | 41218.9242 | 0.651094837 | [14 empty] | 0.765877807 | 0.040588226 |  |  | 1.088446949 | 0.210017189 |  |  | 6.973100308 | 1.776309701 |  |  | 5.583472891 | 0.016338027 | [14 empty] | -99999 | 0.117952894 | [6 empty] | 2.053326183 | 0.51307536 |  |  |  |  | 14.92563915 | 0.088537412 | [16 empty] | -99999 | 0.160283469 |  |  | 23.42079406 | 7.856241851 |  |  |  |  | 10.55836678 | 0.884560662 | [6 empty] | 0.557694751 | 0.450963009 |  |  |  |  | 0.809255097 | 0.034600208 | [18 empty] | Bertrandsson Erlandsson et al. (2022) as reported in Bertrandsson Erlandsson et al. (2025) |  | NAM |  | 13.740609 | -17.8410589 | [8 empty] | Location estimated as middle point along trend from 2022 paper using converted UTMS from https://clients3.weblink.com.au/pdf/CLA/01971421.pdf | 2025-11-28
| DOF [Opuwo?] |  | Basin hydrothermal | Sediment-hosted | Sediment-hosted Copper ± Co |  |  | Co, Cu, Zn | Bertrandsson Erlandsson et al. (2022) as reported in Bertrandsson Erlandsson et al. (2025) |  |  | 173-15.1-Cu-12 | borehole |  |  |  |  | ore | core | [11 empty] | chalcopyrite | 1 | disseminated | [6 empty] | LA-ICPMS | ESI NWR213 Nd:YAG laser ablation system coupled to an Agilent 8800 QQQ ICP-MS | MontanuniversitÃ¤t Leoben, Austria | 50 um spot, fluency of 2-3 J/cm2 at 10Hz. Helium carrier at 0.75L/min. 30 sec background, 60s dwell with 30s washout. Analyzed isotopes were: 34S, 51 V, 52Cr, 55Mn, 57Fe, 59Co, 60Ni, 63Cu, 67Zn, 71Ga, 72Ge, 73Ge, 74Ge, 75As, 82Se, 95Mo, 107Ag, 111Cd, 115In, 118Sn, 121Sb, 125Te, 197Au, 201Hg, 205Tl, 208Pb, and 209Bi. Belissont et al. (2014) demonstrated that 74Ge is the most suitable germanium mass for sulfide (sphalerite) analyses, due to the potential polyatomic interference of As-S species on all germanium isotopes. Nevertheless, 72Ge and 73Ge were added in the element suite of this study to monitor Ar-S interferences. | MASS-1 | 0.266840951 | 0.03326861 |  |  | -99999 | 0.72997794 | 0.040641491 | 0.021438191 | [6 empty] | 9.458945981 | 0.04926175 |  |  |  |  | -99999 | 5.094402996 |  |  |  |  | 6.054829418 | 0.086795474 |  | 0.744060003 | [14 empty] | 0.160206649 | 0.05611298 |  |  | 0.355713792 | 0.195733386 |  |  |  | 1.409359126 |  |  | 6.050492823 | 0.024210717 | [14 empty] | -99999 | 0.095813425 | [6 empty] | 0.407817304 | 0.396524782 | [5 empty] | 0.104731438 | [16 empty] | -99999 | 0.151387466 |  |  | 29.08841066 | 11.15642406 |  |  |  |  | 8.732257731 | 0.963417383 | [6 empty] | 0.851456133 | 0.311973834 |  |  |  |  | 0.183022918 | 0.03970899 |  |  |  |  | 0.843405355 | 0.156655418 | [6 empty] | 317.8833417 | 38.78811598 |  |  |  |  | Bertrandsson Erlandsson et al. (2022) as reported in Bertrandsson Erlandsson et al. (2025) |  | NAM |  | 13.740609 | -17.8410589 | [8 empty] | Location estimated as middle point along trend from 2022 paper using converted UTMS from https://clients3.weblink.com.au/pdf/CLA/01971421.pdf | 2025-11-28
| DOF [Opuwo?] |  | Basin hydrothermal | Sediment-hosted | Sediment-hosted Copper ± Co |  |  | Co, Cu, Zn | Bertrandsson Erlandsson et al. (2022) as reported in Bertrandsson Erlandsson et al. (2025) |  |  | 173-15.1-Cu-13 | borehole |  |  |  |  | ore | core | [11 empty] | chalcopyrite | 1 | disseminated | [6 empty] | LA-ICPMS | ESI NWR213 Nd:YAG laser ablation system coupled to an Agilent 8800 QQQ ICP-MS | MontanuniversitÃ¤t Leoben, Austria | 50 um spot, fluency of 2-3 J/cm2 at 10Hz. Helium carrier at 0.75L/min. 30 sec background, 60s dwell with 30s washout. Analyzed isotopes were: 34S, 51 V, 52Cr, 55Mn, 57Fe, 59Co, 60Ni, 63Cu, 67Zn, 71Ga, 72Ge, 73Ge, 74Ge, 75As, 82Se, 95Mo, 107Ag, 111Cd, 115In, 118Sn, 121Sb, 125Te, 197Au, 201Hg, 205Tl, 208Pb, and 209Bi. Belissont et al. (2014) demonstrated that 74Ge is the most suitable germanium mass for sulfide (sphalerite) analyses, due to the potential polyatomic interference of As-S species on all germanium isotopes. Nevertheless, 72Ge and 73Ge were added in the element suite of this study to monitor Ar-S interferences. | MASS-1 | 0.466887761 | 0.040545941 |  |  | -99999 | 0.68483054 | -99999 | 0.024024811 | [6 empty] | 9.72869857 | 0.017077196 |  |  |  |  | -99999 | 5.972155948 |  |  |  |  | 12.57966806 | 0.107389649 | 15365.4042 | 0.867647538 | [14 empty] | 0.619943263 | 0.072646583 |  |  | 0.411505777 | 0.177867163 |  |  |  | 4.165418885 |  |  | 5.682939587 | 0.044402975 | [14 empty] | 0.096501347 | 0.074380913 | [6 empty] | 0.564622535 | 0.448760546 | [5 empty] | 0.106408254 | [16 empty] | -99999 | 0.162461865 |  |  | 25.9279087 | 12.18933795 |  |  |  |  | 8.515366918 | 0.968141451 | [6 empty] | 0.982561223 | 0.240821056 |  |  |  |  | 0.292496997 | 0.045244716 |  |  |  |  | 2.67580563 | 0.137825246 | [12 empty] | Bertrandsson Erlandsson et al. (2022) as reported in Bertrandsson Erlandsson et al. (2025) |  | NAM |  | 13.740609 | -17.8410589 | [8 empty] | Location estimated as middle point along trend from 2022 paper using converted UTMS from https://clients3.weblink.com.au/pdf/CLA/01971421.pdf | 2025-11-28
| DOF [Opuwo?] |  | Basin hydrothermal | Sediment-hosted | Sediment-hosted Copper ± Co |  |  | Co, Cu, Zn | Bertrandsson Erlandsson et al. (2022) as reported in Bertrandsson Erlandsson et al. (2025) |  |  | 173-15.1-Cu-1 | borehole |  |  |  |  | ore | core | [11 empty] | chalcopyrite | 1 | cluster | [6 empty] | LA-ICPMS | ESI NWR213 Nd:YAG laser ablation system coupled to an Agilent 8800 QQQ ICP-MS | MontanuniversitÃ¤t Leoben, Austria | 50 um spot, fluency of 2-3 J/cm2 at 10Hz. Helium carrier at 0.75L/min. 30 sec background, 60s dwell with 30s washout. Analyzed isotopes were: 34S, 51 V, 52Cr, 55Mn, 57Fe, 59Co, 60Ni, 63Cu, 67Zn, 71Ga, 72Ge, 73Ge, 74Ge, 75As, 82Se, 95Mo, 107Ag, 111Cd, 115In, 118Sn, 121Sb, 125Te, 197Au, 201Hg, 205Tl, 208Pb, and 209Bi. Belissont et al. (2014) demonstrated that 74Ge is the most suitable germanium mass for sulfide (sphalerite) analyses, due to the potential polyatomic interference of As-S species on all germanium isotopes. Nevertheless, 72Ge and 73Ge were added in the element suite of this study to monitor Ar-S interferences. | MASS-1 | 0.189792674 | 0.046476808 |  |  | -99999 | 0.63716167 | -99999 | 0.041629785 | [6 empty] | 3.328373125 | 0.041790526 |  |  |  |  | -99999 | 2.461275328 | [6 empty] | 11688.4779 | 0.472149877 | [14 empty] | 0.228088335 | 0.102105028 |  |  | 0.356936158 | 0.184080962 |  |  | 6.779695626 | 1.597782197 |  |  | 10.86744999 | 0.017232797 | [14 empty] | -99999 | 0.072136126 | [6 empty] | 0.767775265 | 0.272317439 | [22 empty] | -99999 | 0.154641037 |  |  | 30.31366228 | 7.355063624 |  |  |  |  | 24.76586353 | 0.728881994 | [6 empty] | 0.704098685 | 0.269677209 |  |  |  |  | 0.099951828 | 0.040294789 |  |  |  |  | 1.21459729 | 0.117506218 | [12 empty] | Bertrandsson Erlandsson et al. (2022) as reported in Bertrandsson Erlandsson et al. (2025) |  | NAM |  | 13.740609 | -17.8410589 | [8 empty] | Location estimated as middle point along trend from 2022 paper using converted UTMS from https://clients3.weblink.com.au/pdf/CLA/01971421.pdf | 2025-11-28
| DOF [Opuwo?] |  | Basin hydrothermal | Sediment-hosted | Sediment-hosted Copper ± Co |  |  | Co, Cu, Zn | Bertrandsson Erlandsson et al. (2022) as reported in Bertrandsson Erlandsson et al. (2025) |  |  | 173-15.1-Cu-2 | borehole |  |  |  |  | ore | core | [11 empty] | chalcopyrite | 1 | cluster | [6 empty] | LA-ICPMS | ESI NWR213 Nd:YAG laser ablation system coupled to an Agilent 8800 QQQ ICP-MS | MontanuniversitÃ¤t Leoben, Austria | 50 um spot, fluency of 2-3 J/cm2 at 10Hz. Helium carrier at 0.75L/min. 30 sec background, 60s dwell with 30s washout. Analyzed isotopes were: 34S, 51 V, 52Cr, 55Mn, 57Fe, 59Co, 60Ni, 63Cu, 67Zn, 71Ga, 72Ge, 73Ge, 74Ge, 75As, 82Se, 95Mo, 107Ag, 111Cd, 115In, 118Sn, 121Sb, 125Te, 197Au, 201Hg, 205Tl, 208Pb, and 209Bi. Belissont et al. (2014) demonstrated that 74Ge is the most suitable germanium mass for sulfide (sphalerite) analyses, due to the potential polyatomic interference of As-S species on all germanium isotopes. Nevertheless, 72Ge and 73Ge were added in the element suite of this study to monitor Ar-S interferences. | MASS-1 | 0.217486583 | 0.024958263 |  |  | -99999 | 0.841917777 | -99999 | 0.052683315 | [6 empty] | 1.603813492 | 0.041957778 |  |  |  |  | -99999 | 3.237229378 | [6 empty] | -99999 | 0.776992419 | [14 empty] | 0.188181717 | 0.071611381 |  |  | 0.531984547 | 0.21902785 |  |  | 6.313746671 | 1.184242179 |  |  | 10.2244685 | 0.022497388 | [14 empty] | -99999 | 0.075172717 | [12 empty] | 9.12055965 | 0.168385963 | [16 empty] | -99999 | 0.169247881 |  |  | 20.82011806 | 13.18207943 |  |  |  |  | 22.64491023 | 0.875221453 | [6 empty] | 0.435662145 | 0.32029428 | [10 empty] | 0.962419666 | 0.156891762 | [12 empty] | Bertrandsson Erlandsson et al. (2022) as reported in Bertrandsson Erlandsson et al. (2025) |  | NAM |  | 13.740609 | -17.8410589 | [8 empty] | Location estimated as middle point along trend from 2022 paper using converted UTMS from https://clients3.weblink.com.au/pdf/CLA/01971421.pdf | 2025-11-28
| DOF [Opuwo?] |  | Basin hydrothermal | Sediment-hosted | Sediment-hosted Copper ± Co |  |  | Co, Cu, Zn | Bertrandsson Erlandsson et al. (2022) as reported in Bertrandsson Erlandsson et al. (2025) |  |  | 173-15.1-Cu-3 | borehole |  |  |  |  | ore | core | [11 empty] | chalcopyrite | 1 | cluster | [6 empty] | LA-ICPMS | ESI NWR213 Nd:YAG laser ablation system coupled to an Agilent 8800 QQQ ICP-MS | MontanuniversitÃ¤t Leoben, Austria | 50 um spot, fluency of 2-3 J/cm2 at 10Hz. Helium carrier at 0.75L/min. 30 sec background, 60s dwell with 30s washout. Analyzed isotopes were: 34S, 51 V, 52Cr, 55Mn, 57Fe, 59Co, 60Ni, 63Cu, 67Zn, 71Ga, 72Ge, 73Ge, 74Ge, 75As, 82Se, 95Mo, 107Ag, 111Cd, 115In, 118Sn, 121Sb, 125Te, 197Au, 201Hg, 205Tl, 208Pb, and 209Bi. Belissont et al. (2014) demonstrated that 74Ge is the most suitable germanium mass for sulfide (sphalerite) analyses, due to the potential polyatomic interference of As-S species on all germanium isotopes. Nevertheless, 72Ge and 73Ge were added in the element suite of this study to monitor Ar-S interferences. | MASS-1 | -99999 | 0.049387509 |  |  | -99999 | 0.717160293 | -99999 | 0.023560414 | [6 empty] | 1.65425349 | 0.027287624 |  |  |  |  | -99999 | 2.574722463 |  |  |  |  | 7.278117403 | 0.089606299 | -99999 | 0.745673151 | [14 empty] | -99999 | 0.087214063 |  |  | 0.405652019 | 0.203935414 |  |  | 4.997737253 | 1.730209575 |  |  | 8.057693522 | 0.025817966 | [14 empty] | -99999 | 0.08788654 | [6 empty] | -99999 | 0.24954338 |  |  |  |  | 9.29632203 | 0.140947552 | [16 empty] | -99999 | 0.116575982 |  |  | 26.68870474 | 9.390407566 |  |  |  |  | 14.86797403 | 1.106592084 | [6 empty] | 0.555597496 | 0.306349919 |  |  |  |  | -99999 | 0.042220996 |  |  |  |  | 0.429370512 | 0.15499191 | [6 empty] | 355.7114094 | 62.1986639 |  |  |  |  | Bertrandsson Erlandsson et al. (2022) as reported in Bertrandsson Erlandsson et al. (2025) |  | NAM |  | 13.740609 | -17.8410589 | [8 empty] | Location estimated as middle point along trend from 2022 paper using converted UTMS from https://clients3.weblink.com.au/pdf/CLA/01971421.pdf | 2025-11-28
| DOF [Opuwo?] |  | Basin hydrothermal | Sediment-hosted | Sediment-hosted Copper ± Co |  |  | Co, Cu, Zn | Bertrandsson Erlandsson et al. (2022) as reported in Bertrandsson Erlandsson et al. (2025) |  |  | 173-15.1-Cu-4 | borehole |  |  |  |  | ore | core | [11 empty] | chalcopyrite | 1 | cluster | [6 empty] | LA-ICPMS | ESI NWR213 Nd:YAG laser ablation system coupled to an Agilent 8800 QQQ ICP-MS | MontanuniversitÃ¤t Leoben, Austria | 50 um spot, fluency of 2-3 J/cm2 at 10Hz. Helium carrier at 0.75L/min. 30 sec background, 60s dwell with 30s washout. Analyzed isotopes were: 34S, 51 V, 52Cr, 55Mn, 57Fe, 59Co, 60Ni, 63Cu, 67Zn, 71Ga, 72Ge, 73Ge, 74Ge, 75As, 82Se, 95Mo, 107Ag, 111Cd, 115In, 118Sn, 121Sb, 125Te, 197Au, 201Hg, 205Tl, 208Pb, and 209Bi. Belissont et al. (2014) demonstrated that 74Ge is the most suitable germanium mass for sulfide (sphalerite) analyses, due to the potential polyatomic interference of As-S species on all germanium isotopes. Nevertheless, 72Ge and 73Ge were added in the element suite of this study to monitor Ar-S interferences. | MASS-1 | -99999 | 0.052282656 |  |  | -99999 | 0.754168674 | -99999 | 0.024882598 | [6 empty] | 0.587249507 | 0.028931816 |  |  |  |  | -99999 | 2.806059161 | [6 empty] | -99999 | 0.78788826 | [14 empty] | 0.195629537 | 0.092094263 |  |  | 6.996273246 | 0.215156622 |  |  | 3.889637134 | 1.837791698 |  |  | 10.67916104 | 0.027319935 | [12 empty] | 92260.4016 | 0.498821541 | -99999 | 0.092925861 | [6 empty] | 0.43782314 | 0.264109086 |  |  |  |  | 4.623011941 | 0.149116021 | [16 empty] | -99999 | 0.123030781 |  |  | 28.32095421 | 9.849733523 |  |  |  |  | 26.29294605 | 1.170279848 | [6 empty] | 0.45365382 | 0.321636454 |  |  |  |  | -99999 | 0.04476135 |  |  |  |  | 0.570764226 | 0.163500238 | [6 empty] | 353.4766747 | 65.65217219 |  |  |  |  | Bertrandsson Erlandsson et al. (2022) as reported in Bertrandsson Erlandsson et al. (2025) |  | NAM |  | 13.740609 | -17.8410589 | [8 empty] | Location estimated as middle point along trend from 2022 paper using converted UTMS from https://clients3.weblink.com.au/pdf/CLA/01971421.pdf | 2025-11-28
| DOF [Opuwo?] |  | Basin hydrothermal | Sediment-hosted | Sediment-hosted Copper ± Co |  |  | Co, Cu, Zn | Bertrandsson Erlandsson et al. (2022) as reported in Bertrandsson Erlandsson et al. (2025) |  |  | 173-15.1-Cu-5 | borehole |  |  |  |  | ore | core | [11 empty] | chalcopyrite | 1 | cluster | [6 empty] | LA-ICPMS | ESI NWR213 Nd:YAG laser ablation system coupled to an Agilent 8800 QQQ ICP-MS | MontanuniversitÃ¤t Leoben, Austria | 50 um spot, fluency of 2-3 J/cm2 at 10Hz. Helium carrier at 0.75L/min. 30 sec background, 60s dwell with 30s washout. Analyzed isotopes were: 34S, 51 V, 52Cr, 55Mn, 57Fe, 59Co, 60Ni, 63Cu, 67Zn, 71Ga, 72Ge, 73Ge, 74Ge, 75As, 82Se, 95Mo, 107Ag, 111Cd, 115In, 118Sn, 121Sb, 125Te, 197Au, 201Hg, 205Tl, 208Pb, and 209Bi. Belissont et al. (2014) demonstrated that 74Ge is the most suitable germanium mass for sulfide (sphalerite) analyses, due to the potential polyatomic interference of As-S species on all germanium isotopes. Nevertheless, 72Ge and 73Ge were added in the element suite of this study to monitor Ar-S interferences. | MASS-1 | -99999 | 0.047667175 |  |  | -99999 | 0.86988206 | -99999 | 0.020182838 | [6 empty] | 4.240589943 | 0.025652621 |  |  |  |  | -99999 | 2.92163137 |  |  |  |  | 17.19617755 | 0.083541115 | -99999 | 0.712125853 | [14 empty] | 0.118008348 | 0.07128034 |  |  | 1.463786606 | 0.187537604 |  |  | 3.448581223 | 1.602817723 |  |  | 13.12210833 | 0.014471666 | [12 empty] | 59703.9561 | 0.457822498 | -99999 | 0.087134569 | [6 empty] | -99999 | 0.408992707 | [22 empty] | -99999 | 0.139283887 |  |  | 29.39341784 | 13.04006664 |  |  |  |  | 23.60807569 | 0.783611471 | [6 empty] | 0.798890054 | 0.292147163 |  |  |  |  | 0.064809273 | 0.045911296 |  |  |  |  | 0.392072731 | 0.138817187 | [6 empty] | 299.2980056 | 35.89497593 |  |  |  |  | Bertrandsson Erlandsson et al. (2022) as reported in Bertrandsson Erlandsson et al. (2025) |  | NAM |  | 13.740609 | -17.8410589 | [8 empty] | Location estimated as middle point along trend from 2022 paper using converted UTMS from https://clients3.weblink.com.au/pdf/CLA/01971421.pdf | 2025-11-28
| DOF [Opuwo?] |  | Basin hydrothermal | Sediment-hosted | Sediment-hosted Copper ± Co |  |  | Co, Cu, Zn | Bertrandsson Erlandsson et al. (2022) as reported in Bertrandsson Erlandsson et al. (2025) |  |  | 173-15.1-Cu-6 | borehole |  |  |  |  | ore | core | [11 empty] | chalcopyrite | 1 | cluster | [6 empty] | LA-ICPMS | ESI NWR213 Nd:YAG laser ablation system coupled to an Agilent 8800 QQQ ICP-MS | MontanuniversitÃ¤t Leoben, Austria | 50 um spot, fluency of 2-3 J/cm2 at 10Hz. Helium carrier at 0.75L/min. 30 sec background, 60s dwell with 30s washout. Analyzed isotopes were: 34S, 51 V, 52Cr, 55Mn, 57Fe, 59Co, 60Ni, 63Cu, 67Zn, 71Ga, 72Ge, 73Ge, 74Ge, 75As, 82Se, 95Mo, 107Ag, 111Cd, 115In, 118Sn, 121Sb, 125Te, 197Au, 201Hg, 205Tl, 208Pb, and 209Bi. Belissont et al. (2014) demonstrated that 74Ge is the most suitable germanium mass for sulfide (sphalerite) analyses, due to the potential polyatomic interference of As-S species on all germanium isotopes. Nevertheless, 72Ge and 73Ge were added in the element suite of this study to monitor Ar-S interferences. | MASS-1 | 0.569460443 | 0.056676774 |  |  |  |  | 0.045643142 | 0.039351929 | [6 empty] | 3.535631759 | 0.029512216 |  |  |  |  | -99999 | 3.604789699 | [6 empty] | -99999 | 0.612357401 | [14 empty] | 0.237191859 | 0.114175808 |  |  | 0.723433688 | 0.198147775 |  |  | 7.09445254 | 1.563679826 |  |  | 3.301289138 | 0.033797661 | [46 empty] | -99999 | 0.133784573 |  |  | 11.96505206 | 8.404970781 |  |  |  |  | 9.163028638 | 0.786807949 | [6 empty] | 0.370488263 | 0.274342358 |  |  |  |  | 0.130052109 | 0.030162473 |  |  |  |  | 1.904145906 | 0.101007198 | [12 empty] | Bertrandsson Erlandsson et al. (2022) as reported in Bertrandsson Erlandsson et al. (2025) |  | NAM |  | 13.740609 | -17.8410589 | [8 empty] | Location estimated as middle point along trend from 2022 paper using converted UTMS from https://clients3.weblink.com.au/pdf/CLA/01971421.pdf | 2025-11-28
| DOF [Opuwo?] |  | Basin hydrothermal | Sediment-hosted | Sediment-hosted Copper ± Co |  |  | Co, Cu, Zn | Bertrandsson Erlandsson et al. (2022) as reported in Bertrandsson Erlandsson et al. (2025) |  |  | 173-15.1-Cu-7 | borehole |  |  |  |  | ore | core | [11 empty] | chalcopyrite | 1 | cluster | [6 empty] | LA-ICPMS | ESI NWR213 Nd:YAG laser ablation system coupled to an Agilent 8800 QQQ ICP-MS | MontanuniversitÃ¤t Leoben, Austria | 50 um spot, fluency of 2-3 J/cm2 at 10Hz. Helium carrier at 0.75L/min. 30 sec background, 60s dwell with 30s washout. Analyzed isotopes were: 34S, 51 V, 52Cr, 55Mn, 57Fe, 59Co, 60Ni, 63Cu, 67Zn, 71Ga, 72Ge, 73Ge, 74Ge, 75As, 82Se, 95Mo, 107Ag, 111Cd, 115In, 118Sn, 121Sb, 125Te, 197Au, 201Hg, 205Tl, 208Pb, and 209Bi. Belissont et al. (2014) demonstrated that 74Ge is the most suitable germanium mass for sulfide (sphalerite) analyses, due to the potential polyatomic interference of As-S species on all germanium isotopes. Nevertheless, 72Ge and 73Ge were added in the element suite of this study to monitor Ar-S interferences. | MASS-1 | 0.053752487 | 0.021485375 |  |  | -99999 | 0.883916673 | -99999 | 0.027365896 | [6 empty] | 1.93767124 | 0.02493867 |  |  |  |  | -99999 | 4.131207008 |  |  |  |  | 16.88942935 | 0.074253518 | -99999 | 0.499539546 | [14 empty] | -99999 | 0.054643491 |  |  | 0.339983174 | 0.180370538 |  |  | 4.819847087 | 1.512675237 |  |  | 9.551668457 | 0.029546491 | [12 empty] | 39599.3538 | 0.500020024 | -99999 | 0.086654163 | [6 empty] | 0.70265936 | 0.380490472 |  |  |  |  | 15.70323291 | 0.103125098 | [16 empty] | -99999 | 0.122851959 |  |  | 26.14594049 | 9.095059855 |  |  |  |  | 18.25713584 | 0.885213635 | [6 empty] | 0.490356267 | 0.209418928 |  |  |  |  | -99999 | 0.047949319 |  |  |  |  | -99999 | 0.125054217 | [6 empty] | 386.1192632 | 47.94629283 |  |  |  |  | Bertrandsson Erlandsson et al. (2022) as reported in Bertrandsson Erlandsson et al. (2025) |  | NAM |  | 13.740609 | -17.8410589 | [8 empty] | Location estimated as middle point along trend from 2022 paper using converted UTMS from https://clients3.weblink.com.au/pdf/CLA/01971421.pdf | 2025-11-28
| DOF [Opuwo?] |  | Basin hydrothermal | Sediment-hosted | Sediment-hosted Copper ± Co |  |  | Co, Cu, Zn | Bertrandsson Erlandsson et al. (2022) as reported in Bertrandsson Erlandsson et al. (2025) |  |  | 173-15.1-Cu-10 | borehole |  |  |  |  | ore | core | [11 empty] | chalcopyrite | 1 | cluster | [6 empty] | LA-ICPMS | ESI NWR213 Nd:YAG laser ablation system coupled to an Agilent 8800 QQQ ICP-MS | MontanuniversitÃ¤t Leoben, Austria | 50 um spot, fluency of 2-3 J/cm2 at 10Hz. Helium carrier at 0.75L/min. 30 sec background, 60s dwell with 30s washout. Analyzed isotopes were: 34S, 51 V, 52Cr, 55Mn, 57Fe, 59Co, 60Ni, 63Cu, 67Zn, 71Ga, 72Ge, 73Ge, 74Ge, 75As, 82Se, 95Mo, 107Ag, 111Cd, 115In, 118Sn, 121Sb, 125Te, 197Au, 201Hg, 205Tl, 208Pb, and 209Bi. Belissont et al. (2014) demonstrated that 74Ge is the most suitable germanium mass for sulfide (sphalerite) analyses, due to the potential polyatomic interference of As-S species on all germanium isotopes. Nevertheless, 72Ge and 73Ge were added in the element suite of this study to monitor Ar-S interferences. | MASS-1 | 0.451932422 | 0.020525168 |  |  |  |  | 0.030812472 | 0.019358408 | [6 empty] | 7.192580696 | 0.036824882 |  |  |  |  | -99999 | 3.706769674 | [6 empty] | 15052.6218 | 0.66248007 | [14 empty] | 0.448274467 | 0.041319801 |  |  | 2.033260545 | 0.214265481 |  |  | 8.855568931 | 1.787953805 |  |  | 7.398999581 | 0.016579888 | [12 empty] | 82683.3852 | 0.354693731 | [32 empty] | -99999 | 0.163376843 |  |  | 17.05913615 | 8.090634587 |  |  |  |  | 12.0317305 | 0.898631846 | [6 empty] | 0.611233989 | 0.463550528 |  |  |  |  | 0.215194603 | 0.035018979 | [18 empty] | Bertrandsson Erlandsson et al. (2022) as reported in Bertrandsson Erlandsson et al. (2025) |  | NAM |  | 13.740609 | -17.8410589 | [8 empty] | Location estimated as middle point along trend from 2022 paper using converted UTMS from https://clients3.weblink.com.au/pdf/CLA/01971421.pdf | 2025-11-28
| DOF [Opuwo?] |  | Basin hydrothermal | Sediment-hosted | Sediment-hosted Copper ± Co |  |  | Co, Cu, Zn | Bertrandsson Erlandsson et al. (2022) as reported in Bertrandsson Erlandsson et al. (2025) |  |  | 173-15.1-Cu-14 | borehole |  |  |  |  | ore | core | [11 empty] | chalcopyrite | 1 | cluster | [6 empty] | LA-ICPMS | ESI NWR213 Nd:YAG laser ablation system coupled to an Agilent 8800 QQQ ICP-MS | MontanuniversitÃ¤t Leoben, Austria | 50 um spot, fluency of 2-3 J/cm2 at 10Hz. Helium carrier at 0.75L/min. 30 sec background, 60s dwell with 30s washout. Analyzed isotopes were: 34S, 51 V, 52Cr, 55Mn, 57Fe, 59Co, 60Ni, 63Cu, 67Zn, 71Ga, 72Ge, 73Ge, 74Ge, 75As, 82Se, 95Mo, 107Ag, 111Cd, 115In, 118Sn, 121Sb, 125Te, 197Au, 201Hg, 205Tl, 208Pb, and 209Bi. Belissont et al. (2014) demonstrated that 74Ge is the most suitable germanium mass for sulfide (sphalerite) analyses, due to the potential polyatomic interference of As-S species on all germanium isotopes. Nevertheless, 72Ge and 73Ge were added in the element suite of this study to monitor Ar-S interferences. | MASS-1 | 0.378690649 | 0.049302901 |  |  | -99999 | 0.827196896 | -99999 | 0.029164882 | [6 empty] | 1.450735223 | 0.020774592 |  |  |  |  | -99999 | 7.52110229 | [6 empty] | 102036.4438 | 1.052022925 | [18 empty] | 0.737191595 | 0.215352263 | [6 empty] | 7.581674751 | 0.053912381 | [14 empty] | -99999 | 0.090238594 | [12 empty] | 5.871568608 | 0.129325005 | [16 empty] | -99999 | 0.196826487 |  |  | 25.66130181 | 14.68963608 |  |  |  |  | 14.84236418 | 1.174784598 | [6 empty] | 0.369865307 | 0.290542457 |  |  |  |  | 0.475990419 | 0.054991353 | [12 empty] | 484.7507647 | 68.30786798 |  |  |  |  | Bertrandsson Erlandsson et al. (2022) as reported in Bertrandsson Erlandsson et al. (2025) |  | NAM |  | 13.740609 | -17.8410589 | [8 empty] | Location estimated as middle point along trend from 2022 paper using converted UTMS from https://clients3.weblink.com.au/pdf/CLA/01971421.pdf | 2025-11-28
| DOF [Opuwo?] |  | Basin hydrothermal | Sediment-hosted | Sediment-hosted Copper ± Co |  |  | Co, Cu, Zn | Bertrandsson Erlandsson et al. (2022) as reported in Bertrandsson Erlandsson et al. (2025) |  |  | 173-15.1-Cu-15 | borehole |  |  |  |  | ore | core | [11 empty] | chalcopyrite | 1 | cluster | [6 empty] | LA-ICPMS | ESI NWR213 Nd:YAG laser ablation system coupled to an Agilent 8800 QQQ ICP-MS | MontanuniversitÃ¤t Leoben, Austria | 50 um spot, fluency of 2-3 J/cm2 at 10Hz. Helium carrier at 0.75L/min. 30 sec background, 60s dwell with 30s washout. Analyzed isotopes were: 34S, 51 V, 52Cr, 55Mn, 57Fe, 59Co, 60Ni, 63Cu, 67Zn, 71Ga, 72Ge, 73Ge, 74Ge, 75As, 82Se, 95Mo, 107Ag, 111Cd, 115In, 118Sn, 121Sb, 125Te, 197Au, 201Hg, 205Tl, 208Pb, and 209Bi. Belissont et al. (2014) demonstrated that 74Ge is the most suitable germanium mass for sulfide (sphalerite) analyses, due to the potential polyatomic interference of As-S species on all germanium isotopes. Nevertheless, 72Ge and 73Ge were added in the element suite of this study to monitor Ar-S interferences. | MASS-1 | 0.492898716 | 0.051911452 |  |  | -99999 | 0.701656585 | -99999 | 0.054312994 | [6 empty] | 1.392378743 | 0.031330846 |  |  |  |  | -99999 | 7.353626878 |  |  |  |  | 19.2726221 | 0.098132105 | [20 empty] | 0.56280438 | 0.253589347 |  |  | 2.437556878 | 1.912462702 |  |  | 9.009469079 | 0.027241275 | [14 empty] | -99999 | 0.097641178 | [6 empty] | 0.732834911 | 0.40286682 |  |  |  |  | 6.698718522 | 0.104734155 | [16 empty] | -99999 | 0.15256789 |  |  | 18.21383073 | 8.26845582 |  |  |  |  | 11.80740183 | 1.037801611 | [6 empty] | 0.664255778 | 0.445638526 | [18 empty] | 483.760441 | 39.74875308 |  |  |  |  | Bertrandsson Erlandsson et al. (2022) as reported in Bertrandsson Erlandsson et al. (2025) |  | NAM |  | 13.740609 | -17.8410589 | [8 empty] | Location estimated as middle point along trend from 2022 paper using converted UTMS from https://clients3.weblink.com.au/pdf/CLA/01971421.pdf | 2025-11-28
| DOF [Opuwo?] |  | Basin hydrothermal | Sediment-hosted | Sediment-hosted Copper ± Co |  |  | Co, Cu, Zn | Bertrandsson Erlandsson et al. (2022) as reported in Bertrandsson Erlandsson et al. (2025) |  |  | 173-14.1-Cu-1 | borehole |  |  |  |  | ore | core | [11 empty] | chalcopyrite | 1 | Nodule | [6 empty] | LA-ICPMS | ESI NWR213 Nd:YAG laser ablation system coupled to an Agilent 8800 QQQ ICP-MS | MontanuniversitÃ¤t Leoben, Austria | 50 um spot, fluency of 2-3 J/cm2 at 10Hz. Helium carrier at 0.75L/min. 30 sec background, 60s dwell with 30s washout. Analyzed isotopes were: 34S, 51 V, 52Cr, 55Mn, 57Fe, 59Co, 60Ni, 63Cu, 67Zn, 71Ga, 72Ge, 73Ge, 74Ge, 75As, 82Se, 95Mo, 107Ag, 111Cd, 115In, 118Sn, 121Sb, 125Te, 197Au, 201Hg, 205Tl, 208Pb, and 209Bi. Belissont et al. (2014) demonstrated that 74Ge is the most suitable germanium mass for sulfide (sphalerite) analyses, due to the potential polyatomic interference of As-S species on all germanium isotopes. Nevertheless, 72Ge and 73Ge were added in the element suite of this study to monitor Ar-S interferences. | MASS-1 | -99999 | 0.052289031 |  |  | -99999 | 0.966084936 | -99999 | 0.024288583 | [6 empty] | 1.423333569 | 0.032845515 |  |  |  |  | -99999 | 8.297208801 | [6 empty] | -99999 | 1.046478003 | [14 empty] | 0.119230221 | 0.062994519 |  |  | 0.414786766 | 0.282315252 |  |  | -99999 | 2.015207273 |  |  | 11.95570584 | 0.042967833 | [12 empty] | 81643.109 | 0.629781514 | -99999 | 0.172006896 | [6 empty] | 0.690415786 | 0.445095041 |  |  |  |  | 5.184414749 | 0.135082277 | [16 empty] | -99999 | 0.214863698 |  |  | 30.04475851 | 9.479418732 |  |  |  |  | 33.24300092 | 1.051016665 | [6 empty] | 1.030413795 | 0.230259678 |  |  |  |  | -99999 | 0.038041999 | [5 empty] | 0.10874795 | [6 empty] | 388.3826107 | 48.19617083 |  |  |  |  | Bertrandsson Erlandsson et al. (2022) as reported in Bertrandsson Erlandsson et al. (2025) |  | NAM |  | 13.740609 | -17.8410589 | [8 empty] | Location estimated as middle point along trend from 2022 paper using converted UTMS from https://clients3.weblink.com.au/pdf/CLA/01971421.pdf | 2025-11-28
| DOF [Opuwo?] |  | Basin hydrothermal | Sediment-hosted | Sediment-hosted Copper ± Co |  |  | Co, Cu, Zn | Bertrandsson Erlandsson et al. (2022) as reported in Bertrandsson Erlandsson et al. (2025) |  |  | 173-14.1-Cu-2 | borehole |  |  |  |  | ore | core | [11 empty] | chalcopyrite | 1 | Nodule | [6 empty] | LA-ICPMS | ESI NWR213 Nd:YAG laser ablation system coupled to an Agilent 8800 QQQ ICP-MS | MontanuniversitÃ¤t Leoben, Austria | 50 um spot, fluency of 2-3 J/cm2 at 10Hz. Helium carrier at 0.75L/min. 30 sec background, 60s dwell with 30s washout. Analyzed isotopes were: 34S, 51 V, 52Cr, 55Mn, 57Fe, 59Co, 60Ni, 63Cu, 67Zn, 71Ga, 72Ge, 73Ge, 74Ge, 75As, 82Se, 95Mo, 107Ag, 111Cd, 115In, 118Sn, 121Sb, 125Te, 197Au, 201Hg, 205Tl, 208Pb, and 209Bi. Belissont et al. (2014) demonstrated that 74Ge is the most suitable germanium mass for sulfide (sphalerite) analyses, due to the potential polyatomic interference of As-S species on all germanium isotopes. Nevertheless, 72Ge and 73Ge were added in the element suite of this study to monitor Ar-S interferences. | MASS-1 | -99999 | 0.05765341 |  |  | -99999 | 1.058625406 | -99999 | 0.026788437 | [6 empty] | 1.153026338 | 0.036135845 |  |  |  |  | -99999 | 9.130894244 |  |  |  |  | 5.96820487 | 0.094673193 | -99999 | 1.148492868 | [14 empty] | 0.171186267 | 0.069227413 |  |  | 0.417689155 | 0.309478117 |  |  | 3.088934075 | 2.22832304 |  |  | 14.13585491 | 0.047199696 | [12 empty] | 100714.3872 | 0.688606474 | -99999 | 0.188762658 | [6 empty] | -99999 | 0.488677066 |  |  |  |  | 8.308363739 | 0.148940019 | [16 empty] | -99999 | 0.235855867 |  |  | 19.26755164 | 10.36744412 |  |  |  |  | 31.06487919 | 1.153860842 | [6 empty] | 0.260523405 | 0.25225918 |  |  |  |  | -99999 | 0.041752417 | [5 empty] | 0.119134399 | [6 empty] | 304.5840896 | 52.7956305 |  |  |  |  | Bertrandsson Erlandsson et al. (2022) as reported in Bertrandsson Erlandsson et al. (2025) |  | NAM |  | 13.740609 | -17.8410589 | [8 empty] | Location estimated as middle point along trend from 2022 paper using converted UTMS from https://clients3.weblink.com.au/pdf/CLA/01971421.pdf | 2025-11-28
| DOF [Opuwo?] |  | Basin hydrothermal | Sediment-hosted | Sediment-hosted Copper ± Co |  |  | Co, Cu, Zn | Bertrandsson Erlandsson et al. (2022) as reported in Bertrandsson Erlandsson et al. (2025) |  |  | 173-14.1-Cu-3 | borehole |  |  |  |  | ore | core | [11 empty] | chalcopyrite | 1 | Nodule | [6 empty] | LA-ICPMS | ESI NWR213 Nd:YAG laser ablation system coupled to an Agilent 8800 QQQ ICP-MS | MontanuniversitÃ¤t Leoben, Austria | 50 um spot, fluency of 2-3 J/cm2 at 10Hz. Helium carrier at 0.75L/min. 30 sec background, 60s dwell with 30s washout. Analyzed isotopes were: 34S, 51 V, 52Cr, 55Mn, 57Fe, 59Co, 60Ni, 63Cu, 67Zn, 71Ga, 72Ge, 73Ge, 74Ge, 75As, 82Se, 95Mo, 107Ag, 111Cd, 115In, 118Sn, 121Sb, 125Te, 197Au, 201Hg, 205Tl, 208Pb, and 209Bi. Belissont et al. (2014) demonstrated that 74Ge is the most suitable germanium mass for sulfide (sphalerite) analyses, due to the potential polyatomic interference of As-S species on all germanium isotopes. Nevertheless, 72Ge and 73Ge were added in the element suite of this study to monitor Ar-S interferences. | MASS-1 | -99999 | 0.054923287 |  |  | -99999 | 0.612812129 | -99999 | 0.043982343 | [6 empty] | 1.576498272 | 0.044999848 |  |  |  |  | -99999 | 5.988760024 | [6 empty] | 20287.3608 | 0.851321024 | [14 empty] | 0.888063261 | 0.108089026 |  |  | 1.859141192 | 0.324587211 |  |  | -99999 | 2.461789224 |  |  | 13.39852365 | 0.03134298 | [14 empty] | -99999 | 0.123330406 | [6 empty] | 2.300638824 | 0.429082481 |  |  |  |  | 8.97085466 | 0.126899316 | [16 empty] | -99999 | 0.243170109 |  |  | 24.5262677 | 13.11421006 |  |  |  |  | 30.26517784 | 0.883350115 | [6 empty] | 0.853117793 | 0.384291151 |  |  |  |  | 0.164999218 | 0.046230725 | [12 empty] | 502.3447026 | 47.99496267 |  |  |  |  | Bertrandsson Erlandsson et al. (2022) as reported in Bertrandsson Erlandsson et al. (2025) |  | NAM |  | 13.740609 | -17.8410589 | [8 empty] | Location estimated as middle point along trend from 2022 paper using converted UTMS from https://clients3.weblink.com.au/pdf/CLA/01971421.pdf | 2025-11-28
| DOF [Opuwo?] |  | Basin hydrothermal | Sediment-hosted | Sediment-hosted Copper ± Co |  |  | Co, Cu, Zn | Bertrandsson Erlandsson et al. (2022) as reported in Bertrandsson Erlandsson et al. (2025) |  |  | 173-14.1-Cu-4 | borehole |  |  |  |  | ore | core | [11 empty] | chalcopyrite | 1 | Nodule | [6 empty] | LA-ICPMS | ESI NWR213 Nd:YAG laser ablation system coupled to an Agilent 8800 QQQ ICP-MS | MontanuniversitÃ¤t Leoben, Austria | 50 um spot, fluency of 2-3 J/cm2 at 10Hz. Helium carrier at 0.75L/min. 30 sec background, 60s dwell with 30s washout. Analyzed isotopes were: 34S, 51 V, 52Cr, 55Mn, 57Fe, 59Co, 60Ni, 63Cu, 67Zn, 71Ga, 72Ge, 73Ge, 74Ge, 75As, 82Se, 95Mo, 107Ag, 111Cd, 115In, 118Sn, 121Sb, 125Te, 197Au, 201Hg, 205Tl, 208Pb, and 209Bi. Belissont et al. (2014) demonstrated that 74Ge is the most suitable germanium mass for sulfide (sphalerite) analyses, due to the potential polyatomic interference of As-S species on all germanium isotopes. Nevertheless, 72Ge and 73Ge were added in the element suite of this study to monitor Ar-S interferences. | MASS-1 | 0.072139457 | 0.029343027 |  |  | -99999 | 0.676846667 | -99999 | 0.036602416 | [6 empty] | 2.684321263 | 0.031229398 |  |  |  |  | -99999 | 6.493336466 |  |  |  |  | 25.47141295 | 0.1581174 | -99999 | 0.717806054 | [14 empty] | 0.105344057 | 0.079183749 |  |  | 0.328713802 | 0.288057535 |  |  | -99999 | 1.794494522 |  |  | 16.77337764 | 0.021688322 | [12 empty] | 39112.7996 | 0.623603019 | -99999 | 0.280400968 | [6 empty] | -99999 | 0.480080606 |  |  |  |  | 13.33396203 | 0.142244516 | [16 empty] | -99999 | 0.175863148 |  |  | 22.56280689 | 12.99256045 |  |  |  |  | 31.44655618 | 1.01612773 | [6 empty] | 0.984842153 | 0.806392317 |  |  |  |  | -99999 | 0.053193729 |  |  |  |  | 0.131853078 | 0.107943385 | [6 empty] | 326.0426257 | 45.50031919 |  |  |  |  | Bertrandsson Erlandsson et al. (2022) as reported in Bertrandsson Erlandsson et al. (2025) |  | NAM |  | 13.740609 | -17.8410589 | [8 empty] | Location estimated as middle point along trend from 2022 paper using converted UTMS from https://clients3.weblink.com.au/pdf/CLA/01971421.pdf | 2025-11-28
| DOF [Opuwo?] |  | Basin hydrothermal | Sediment-hosted | Sediment-hosted Copper ± Co |  |  | Co, Cu, Zn | Bertrandsson Erlandsson et al. (2022) as reported in Bertrandsson Erlandsson et al. (2025) |  |  | 173-14.1-Cu-5 | borehole |  |  |  |  | ore | core | [11 empty] | chalcopyrite | 1 | Nodule | [6 empty] | LA-ICPMS | ESI NWR213 Nd:YAG laser ablation system coupled to an Agilent 8800 QQQ ICP-MS | MontanuniversitÃ¤t Leoben, Austria | 50 um spot, fluency of 2-3 J/cm2 at 10Hz. Helium carrier at 0.75L/min. 30 sec background, 60s dwell with 30s washout. Analyzed isotopes were: 34S, 51 V, 52Cr, 55Mn, 57Fe, 59Co, 60Ni, 63Cu, 67Zn, 71Ga, 72Ge, 73Ge, 74Ge, 75As, 82Se, 95Mo, 107Ag, 111Cd, 115In, 118Sn, 121Sb, 125Te, 197Au, 201Hg, 205Tl, 208Pb, and 209Bi. Belissont et al. (2014) demonstrated that 74Ge is the most suitable germanium mass for sulfide (sphalerite) analyses, due to the potential polyatomic interference of As-S species on all germanium isotopes. Nevertheless, 72Ge and 73Ge were added in the element suite of this study to monitor Ar-S interferences. | MASS-1 | 0.374606552 | 0.033637542 |  |  | -99999 | 0.772929107 | -99999 | 0.041981649 | [6 empty] | 2.54323068 | 0.035738311 |  |  |  |  | -99999 | 7.383649793 | [6 empty] | -99999 | 0.820028578 | [14 empty] | 0.094198376 | 0.090566411 |  |  | 0.379182757 | 0.328880676 |  |  | 3.021423775 | 2.060315834 |  |  | 16.01598925 | 0.024790401 | [12 empty] | 38448.9617 | 0.710291634 | -99999 | 0.320256041 | [12 empty] | 12.84236476 | 0.163071595 | [16 empty] | -99999 | 0.200994239 |  |  | 24.00468443 | 14.82046854 |  |  |  |  | 30.26362444 | 1.160996299 | [6 empty] | -99999 | 0.921023909 | [10 empty] | 0.146665355 | 0.123183538 | [6 empty] | 370.5702847 | 51.92126621 |  |  |  |  | Bertrandsson Erlandsson et al. (2022) as reported in Bertrandsson Erlandsson et al. (2025) |  | NAM |  | 13.740609 | -17.8410589 | [8 empty] | Location estimated as middle point along trend from 2022 paper using converted UTMS from https://clients3.weblink.com.au/pdf/CLA/01971421.pdf | 2025-11-28
| DOF [Opuwo?] |  | Basin hydrothermal | Sediment-hosted | Sediment-hosted Copper ± Co |  |  | Co, Cu, Zn | Bertrandsson Erlandsson et al. (2022) as reported in Bertrandsson Erlandsson et al. (2025) |  |  | 173-14.1-Cu-6 | borehole |  |  |  |  | ore | core | [11 empty] | chalcopyrite | 1 | Nodule | [6 empty] | LA-ICPMS | ESI NWR213 Nd:YAG laser ablation system coupled to an Agilent 8800 QQQ ICP-MS | MontanuniversitÃ¤t Leoben, Austria | 50 um spot, fluency of 2-3 J/cm2 at 10Hz. Helium carrier at 0.75L/min. 30 sec background, 60s dwell with 30s washout. Analyzed isotopes were: 34S, 51 V, 52Cr, 55Mn, 57Fe, 59Co, 60Ni, 63Cu, 67Zn, 71Ga, 72Ge, 73Ge, 74Ge, 75As, 82Se, 95Mo, 107Ag, 111Cd, 115In, 118Sn, 121Sb, 125Te, 197Au, 201Hg, 205Tl, 208Pb, and 209Bi. Belissont et al. (2014) demonstrated that 74Ge is the most suitable germanium mass for sulfide (sphalerite) analyses, due to the potential polyatomic interference of As-S species on all germanium isotopes. Nevertheless, 72Ge and 73Ge were added in the element suite of this study to monitor Ar-S interferences. | MASS-1 | 0.07726479 | 0.051914478 |  |  | -99999 | 0.464917532 | -99999 | 0.042749093 | [6 empty] | 2.792295849 | 0.04676598 |  |  |  |  | -99999 | 7.832514261 | [6 empty] | -99999 | 0.886617418 | [14 empty] | 0.450602618 | 0.120619895 |  |  | 0.694424939 | 0.217106783 |  |  | -99999 | 1.916157353 |  |  | 13.84451968 | 0.038432532 | [14 empty] | -99999 | 0.126989668 | [6 empty] | 0.667704863 | 0.6163815 |  |  |  |  | 16.1963861 | 0.14701918 | [16 empty] | -99999 | 0.188866484 |  |  | 28.73011051 | 10.55832863 |  |  |  |  | 28.81958422 | 1.211311646 | [6 empty] | 0.761743321 | 0.395717615 |  |  |  |  | 0.102539428 | 0.055253204 | [12 empty] | 664.9104967 | 72.95099222 |  |  |  |  | Bertrandsson Erlandsson et al. (2022) as reported in Bertrandsson Erlandsson et al. (2025) |  | NAM |  | 13.740609 | -17.8410589 | [8 empty] | Location estimated as middle point along trend from 2022 paper using converted UTMS from https://clients3.weblink.com.au/pdf/CLA/01971421.pdf | 2025-11-28
| DOF [Opuwo?] |  | Basin hydrothermal | Sediment-hosted | Sediment-hosted Copper ± Co |  |  | Co, Cu, Zn | Bertrandsson Erlandsson et al. (2022) as reported in Bertrandsson Erlandsson et al. (2025) |  |  | 173-14.1-Cu-7 | borehole |  |  |  |  | ore | core | [11 empty] | chalcopyrite | 1 | Nodule | [6 empty] | LA-ICPMS | ESI NWR213 Nd:YAG laser ablation system coupled to an Agilent 8800 QQQ ICP-MS | MontanuniversitÃ¤t Leoben, Austria | 50 um spot, fluency of 2-3 J/cm2 at 10Hz. Helium carrier at 0.75L/min. 30 sec background, 60s dwell with 30s washout. Analyzed isotopes were: 34S, 51 V, 52Cr, 55Mn, 57Fe, 59Co, 60Ni, 63Cu, 67Zn, 71Ga, 72Ge, 73Ge, 74Ge, 75As, 82Se, 95Mo, 107Ag, 111Cd, 115In, 118Sn, 121Sb, 125Te, 197Au, 201Hg, 205Tl, 208Pb, and 209Bi. Belissont et al. (2014) demonstrated that 74Ge is the most suitable germanium mass for sulfide (sphalerite) analyses, due to the potential polyatomic interference of As-S species on all germanium isotopes. Nevertheless, 72Ge and 73Ge were added in the element suite of this study to monitor Ar-S interferences. | MASS-1 | 0.048480259 | 0.043999311 |  |  | -99999 | 0.523880514 | -99999 | 0.048437629 | [6 empty] | 1.892971615 | 0.034916037 |  |  |  |  | -99999 | 4.832378025 |  |  |  |  | 11.85352066 | 0.12540737 | -99999 | 0.746843776 | [14 empty] | 0.17753604 | 0.091661934 |  |  | 0.479189754 | 0.202402431 |  |  | 2.325174441 | 1.577885959 |  |  | 14.06381228 | 0.012243551 | [12 empty] | 65884.6445 | 0.604642871 | -99999 | 0.166590848 | [6 empty] | -99999 | 0.714432926 |  |  |  |  | 10.45610206 | 0.114278106 | [16 empty] | -99999 | 0.22755072 |  |  | 24.95886371 | 10.13481878 |  |  |  |  | 23.1852081 | 0.842563124 | [6 empty] | 0.521503544 | 0.30640957 |  |  |  |  | -99999 | 0.034878721 |  |  |  |  | -99999 | 0.175111962 | [6 empty] | 477.9244394 | 43.88359355 |  |  |  |  | Bertrandsson Erlandsson et al. (2022) as reported in Bertrandsson Erlandsson et al. (2025) |  | NAM |  | 13.740609 | -17.8410589 | [8 empty] | Location estimated as middle point along trend from 2022 paper using converted UTMS from https://clients3.weblink.com.au/pdf/CLA/01971421.pdf | 2025-11-28
| DOF [Opuwo?] |  | Basin hydrothermal | Sediment-hosted | Sediment-hosted Copper ± Co |  |  | Co, Cu, Zn | Bertrandsson Erlandsson et al. (2022) as reported in Bertrandsson Erlandsson et al. (2025) |  |  | 173-14.1-Cu-8 | borehole |  |  |  |  | ore | core | [11 empty] | chalcopyrite | 1 | Nodule | [6 empty] | LA-ICPMS | ESI NWR213 Nd:YAG laser ablation system coupled to an Agilent 8800 QQQ ICP-MS | MontanuniversitÃ¤t Leoben, Austria | 50 um spot, fluency of 2-3 J/cm2 at 10Hz. Helium carrier at 0.75L/min. 30 sec background, 60s dwell with 30s washout. Analyzed isotopes were: 34S, 51 V, 52Cr, 55Mn, 57Fe, 59Co, 60Ni, 63Cu, 67Zn, 71Ga, 72Ge, 73Ge, 74Ge, 75As, 82Se, 95Mo, 107Ag, 111Cd, 115In, 118Sn, 121Sb, 125Te, 197Au, 201Hg, 205Tl, 208Pb, and 209Bi. Belissont et al. (2014) demonstrated that 74Ge is the most suitable germanium mass for sulfide (sphalerite) analyses, due to the potential polyatomic interference of As-S species on all germanium isotopes. Nevertheless, 72Ge and 73Ge were added in the element suite of this study to monitor Ar-S interferences. | MASS-1 | 0.058305269 | 0.025907321 |  |  | -99999 | 0.86330792 | -99999 | 0.033196767 | [6 empty] | 3.564011613 | 0.036733992 |  |  |  |  | -99999 | 5.551633946 | [6 empty] | 13334.4058 | 1.055399797 | [14 empty] | 0.389259401 | 0.043450857 |  |  | 0.567744183 | 0.309327097 |  |  | 2.861678052 | 2.033012883 |  |  | 14.61835641 | 0.034257768 | [14 empty] | -99999 | 0.123269341 | [6 empty] | 0.771085329 | 0.374691413 |  |  |  |  | 16.08201223 | 0.141809072 | [16 empty] | -99999 | 0.267591483 |  |  | 21.56261282 | 14.82048812 |  |  |  |  | 29.75928113 | 0.890508057 | [6 empty] | -99999 | 0.384913859 |  |  |  |  | 0.145847662 | 0.058860192 | [18 empty] | Bertrandsson Erlandsson et al. (2022) as reported in Bertrandsson Erlandsson et al. (2025) |  | NAM |  | 13.740609 | -17.8410589 | [8 empty] | Location estimated as middle point along trend from 2022 paper using converted UTMS from https://clients3.weblink.com.au/pdf/CLA/01971421.pdf | 2025-11-28
| DOF [Opuwo?] |  | Basin hydrothermal | Sediment-hosted | Sediment-hosted Copper ± Co |  |  | Co, Cu, Zn | Bertrandsson Erlandsson et al. (2022) as reported in Bertrandsson Erlandsson et al. (2025) |  |  | 173-14.1-Cu-9 | borehole |  |  |  |  | ore | core | [11 empty] | chalcopyrite | 1 | Nodule | [6 empty] | LA-ICPMS | ESI NWR213 Nd:YAG laser ablation system coupled to an Agilent 8800 QQQ ICP-MS | MontanuniversitÃ¤t Leoben, Austria | 50 um spot, fluency of 2-3 J/cm2 at 10Hz. Helium carrier at 0.75L/min. 30 sec background, 60s dwell with 30s washout. Analyzed isotopes were: 34S, 51 V, 52Cr, 55Mn, 57Fe, 59Co, 60Ni, 63Cu, 67Zn, 71Ga, 72Ge, 73Ge, 74Ge, 75As, 82Se, 95Mo, 107Ag, 111Cd, 115In, 118Sn, 121Sb, 125Te, 197Au, 201Hg, 205Tl, 208Pb, and 209Bi. Belissont et al. (2014) demonstrated that 74Ge is the most suitable germanium mass for sulfide (sphalerite) analyses, due to the potential polyatomic interference of As-S species on all germanium isotopes. Nevertheless, 72Ge and 73Ge were added in the element suite of this study to monitor Ar-S interferences. | MASS-1 | 0.088895943 | 0.029885602 |  |  | -99999 | 0.399983983 | -99999 | 0.039264046 | [6 empty] | 0.849255472 | 0.035688731 |  |  |  |  | -99999 | 6.009046325 |  |  |  |  | 11.42346751 | 0.149848578 | -99999 | 0.888671122 | [14 empty] | 0.124768492 | 0.063116015 |  |  | 0.547317592 | 0.201106813 |  |  | 2.406219587 | 1.51835212 |  |  | 12.82239406 | 0.038770934 | [12 empty] | 44318.3759 | 0.478744746 | -99999 | 0.115020037 | [6 empty] | -99999 | 0.468799778 |  |  |  |  | 3.7549045 | 0.088936226 | [16 empty] | -99999 | 0.176628244 |  |  | 24.75808425 | 12.70277027 |  |  |  |  | 23.6629364 | 0.976236396 | [6 empty] | -99999 | 0.359684504 |  |  |  |  | -99999 | 0.039391856 |  |  |  |  | -99999 | 0.15792928 | [6 empty] | 445.5261752 | 44.68441608 |  |  |  |  | Bertrandsson Erlandsson et al. (2022) as reported in Bertrandsson Erlandsson et al. (2025) |  | NAM |  | 13.740609 | -17.8410589 | [8 empty] | Location estimated as middle point along trend from 2022 paper using converted UTMS from https://clients3.weblink.com.au/pdf/CLA/01971421.pdf | 2025-11-28
| DOF [Opuwo?] |  | Basin hydrothermal | Sediment-hosted | Sediment-hosted Copper ± Co |  |  | Co, Cu, Zn | Bertrandsson Erlandsson et al. (2022) as reported in Bertrandsson Erlandsson et al. (2025) |  |  | 173-14.1-Cu-10 | borehole |  |  |  |  | ore | core | [11 empty] | chalcopyrite | 1 | Nodule | [6 empty] | LA-ICPMS | ESI NWR213 Nd:YAG laser ablation system coupled to an Agilent 8800 QQQ ICP-MS | MontanuniversitÃ¤t Leoben, Austria | 50 um spot, fluency of 2-3 J/cm2 at 10Hz. Helium carrier at 0.75L/min. 30 sec background, 60s dwell with 30s washout. Analyzed isotopes were: 34S, 51 V, 52Cr, 55Mn, 57Fe, 59Co, 60Ni, 63Cu, 67Zn, 71Ga, 72Ge, 73Ge, 74Ge, 75As, 82Se, 95Mo, 107Ag, 111Cd, 115In, 118Sn, 121Sb, 125Te, 197Au, 201Hg, 205Tl, 208Pb, and 209Bi. Belissont et al. (2014) demonstrated that 74Ge is the most suitable germanium mass for sulfide (sphalerite) analyses, due to the potential polyatomic interference of As-S species on all germanium isotopes. Nevertheless, 72Ge and 73Ge were added in the element suite of this study to monitor Ar-S interferences. | MASS-1 | 0.074836964 | 0.050387434 |  |  | -99999 | 0.667669261 | -99999 | 0.039187234 | [6 empty] | 1.844025057 | 0.031053609 |  |  |  |  | -99999 | 7.642187727 |  |  |  |  | 26.58368349 | 0.086636568 | -99999 | 0.952468118 | [14 empty] | 0.139168953 | 0.039451469 |  |  | 0.579641146 | 0.261463445 |  |  | 2.750075161 | 2.036513591 |  |  | 13.85995958 | 0.028716168 | [12 empty] | 218704.9654 | 0.708983663 | -99999 | 0.11426962 | [6 empty] | -99999 | 0.962620357 |  |  |  |  | 9.78916055 | 0.121368619 | [16 empty] | -99999 | 0.182747587 |  |  | 24.07654312 | 16.43799462 |  |  |  |  | 29.08864784 | 0.953949751 | [6 empty] | 0.832934021 | 0.255710044 |  |  |  |  | -99999 | 0.047486435 | [18 empty] | Bertrandsson Erlandsson et al. (2022) as reported in Bertrandsson Erlandsson et al. (2025) |  | NAM |  | 13.740609 | -17.8410589 | [8 empty] | Location estimated as middle point along trend from 2022 paper using converted UTMS from https://clients3.weblink.com.au/pdf/CLA/01971421.pdf | 2025-11-28
| DOF [Opuwo?] |  | Basin hydrothermal | Sediment-hosted | Sediment-hosted Copper ± Co |  |  | Co, Cu, Zn | Bertrandsson Erlandsson et al. (2022) as reported in Bertrandsson Erlandsson et al. (2025) |  |  | 200-1-1 Ccp1 | borehole |  |  |  |  | ore | core | [11 empty] | chalcopyrite | 1 | Nodule Eye | [6 empty] | LA-ICPMS | ESI NWR213 Nd:YAG laser ablation system coupled to an Agilent 8800 QQQ ICP-MS | MontanuniversitÃ¤t Leoben, Austria | 50 um spot, fluency of 2-3 J/cm2 at 10Hz. Helium carrier at 0.75L/min. 30 sec background, 60s dwell with 30s washout. Analyzed isotopes were: 34S, 51 V, 52Cr, 55Mn, 57Fe, 59Co, 60Ni, 63Cu, 67Zn, 71Ga, 72Ge, 73Ge, 74Ge, 75As, 82Se, 95Mo, 107Ag, 111Cd, 115In, 118Sn, 121Sb, 125Te, 197Au, 201Hg, 205Tl, 208Pb, and 209Bi. Belissont et al. (2014) demonstrated that 74Ge is the most suitable germanium mass for sulfide (sphalerite) analyses, due to the potential polyatomic interference of As-S species on all germanium isotopes. Nevertheless, 72Ge and 73Ge were added in the element suite of this study to monitor Ar-S interferences. | MASS-1 | 0.074962123 | 0.055317493 |  |  | -99999 | 2.262739368 | -99999 | 0.25381778 | [6 empty] | 4.776831338 | 0.042420865 |  |  |  |  | -99999 | 2.74080533 |  |  |  |  | 29.46939951 | 0.021796612 | -99999 | 2.40679238 | [15 empty] | 0.094621648 |  |  | 0.499351923 | 0.16157782 |  |  | 3.902011028 | 1.960621498 |  |  | 11.81280334 | 0.024940476 | [13 empty] | 0.549350644 | -99999 | 0.080898804 | [6 empty] | -99999 | 0.312393496 |  |  |  |  | 17.86391394 | 0.095861395 | [16 empty] | -99999 | 0.263639681 |  |  | 16.40416017 | 7.554810743 |  |  |  |  | 4.270125216 | 1.316793028 | [6 empty] | -99999 | 5.722390561 |  |  |  |  | 0.099300935 | 0.032925772 | [5 empty] | 0.040633146 | [6 empty] | 416.1337466 | 23.05140144 |  |  |  |  | Bertrandsson Erlandsson et al. (2022) as reported in Bertrandsson Erlandsson et al. (2025) |  | NAM |  | 13.740609 | -17.8410589 | [8 empty] | Location estimated as middle point along trend from 2022 paper using converted UTMS from https://clients3.weblink.com.au/pdf/CLA/01971421.pdf | 2025-11-28
| DOF [Opuwo?] |  | Basin hydrothermal | Sediment-hosted | Sediment-hosted Copper ± Co |  |  | Co, Cu, Zn | Bertrandsson Erlandsson et al. (2022) as reported in Bertrandsson Erlandsson et al. (2025) |  |  | 200-1-1 Ccp2 | borehole |  |  |  |  | ore | core | [11 empty] | chalcopyrite | 1 | Nodule Eye | [6 empty] | LA-ICPMS | ESI NWR213 Nd:YAG laser ablation system coupled to an Agilent 8800 QQQ ICP-MS | MontanuniversitÃ¤t Leoben, Austria | 50 um spot, fluency of 2-3 J/cm2 at 10Hz. Helium carrier at 0.75L/min. 30 sec background, 60s dwell with 30s washout. Analyzed isotopes were: 34S, 51 V, 52Cr, 55Mn, 57Fe, 59Co, 60Ni, 63Cu, 67Zn, 71Ga, 72Ge, 73Ge, 74Ge, 75As, 82Se, 95Mo, 107Ag, 111Cd, 115In, 118Sn, 121Sb, 125Te, 197Au, 201Hg, 205Tl, 208Pb, and 209Bi. Belissont et al. (2014) demonstrated that 74Ge is the most suitable germanium mass for sulfide (sphalerite) analyses, due to the potential polyatomic interference of As-S species on all germanium isotopes. Nevertheless, 72Ge and 73Ge were added in the element suite of this study to monitor Ar-S interferences. | MASS-1 | 0.052275346 | 0.046717675 |  |  | -99999 | 1.90560625 | -99999 | 0.213927693 | [6 empty] | 4.947435251 | 0.035663866 |  |  |  |  | -99999 | 2.352503418 |  |  |  |  | 43.06624421 | 0.018382174 | -99999 | 2.034107668 | [14 empty] | -99999 | 0.079661444 |  |  | 0.211783899 | 0.136018389 |  |  | 3.048540616 | 1.679025625 |  |  | 11.73092105 | 0.020953416 | [13 empty] | 0.463678996 | -99999 | 0.07006631 | [6 empty] | 0.305811654 | 0.263587908 |  |  |  |  | 29.74433611 | 0.080443657 | [16 empty] | -99999 | 0.221459567 |  |  | 12.74018458 | 6.367069396 |  |  |  |  | 4.291841286 | 1.105493827 | [6 empty] | -99999 | 4.82453193 |  |  |  |  | 0.148833995 | 0.027718106 | [5 empty] | 0.034268746 | [6 empty] | 308.3372679 | 19.4204065 |  |  |  |  | Bertrandsson Erlandsson et al. (2022) as reported in Bertrandsson Erlandsson et al. (2025) |  | NAM |  | 13.740609 | -17.8410589 | [8 empty] | Location estimated as middle point along trend from 2022 paper using converted UTMS from https://clients3.weblink.com.au/pdf/CLA/01971421.pdf | 2025-11-28
| DOF [Opuwo?] |  | Basin hydrothermal | Sediment-hosted | Sediment-hosted Copper ± Co |  |  | Co, Cu, Zn | Bertrandsson Erlandsson et al. (2022) as reported in Bertrandsson Erlandsson et al. (2025) |  |  | 200-1-1 Ccp3 | borehole |  |  |  |  | ore | core | [11 empty] | chalcopyrite | 1 | Nodule Eye_30 | [6 empty] | LA-ICPMS | ESI NWR213 Nd:YAG laser ablation system coupled to an Agilent 8800 QQQ ICP-MS | MontanuniversitÃ¤t Leoben, Austria | 50 um spot, fluency of 2-3 J/cm2 at 10Hz. Helium carrier at 0.75L/min. 30 sec background, 60s dwell with 30s washout. Analyzed isotopes were: 34S, 51 V, 52Cr, 55Mn, 57Fe, 59Co, 60Ni, 63Cu, 67Zn, 71Ga, 72Ge, 73Ge, 74Ge, 75As, 82Se, 95Mo, 107Ag, 111Cd, 115In, 118Sn, 121Sb, 125Te, 197Au, 201Hg, 205Tl, 208Pb, and 209Bi. Belissont et al. (2014) demonstrated that 74Ge is the most suitable germanium mass for sulfide (sphalerite) analyses, due to the potential polyatomic interference of As-S species on all germanium isotopes. Nevertheless, 72Ge and 73Ge were added in the element suite of this study to monitor Ar-S interferences. | MASS-1 | -99999 | 0.104695084 |  |  | -99999 | 4.659168292 | -99999 | 0.539102695 | [6 empty] | 15.8447544 | 0.052888265 |  |  |  |  | -99999 | 5.758561686 | [5 empty] | 0.186927331 | -99999 | 2.840840126 | [14 empty] | -99999 | 0.256940807 |  |  | -99999 | 0.812119169 |  |  | 3.553581156 | 1.888894479 |  |  | 8.737854529 | 0.025617932 | [13 empty] | 0.900945682 | -99999 | 0.340585541 | [6 empty] | 1.94209639 | 1.355657603 |  |  |  |  | 75.40242198 | 0.103478453 | [16 empty] | -99999 | 0.255610047 |  |  | 25.81556695 | 24.62805513 |  |  |  |  | 2.957520051 | 2.322004216 | [6 empty] | -99999 | 1.12007613 |  |  |  |  | 0.25446765 | 0.066371339 | [12 empty] | 283.3884633 | 24.8181393 |  |  |  |  | Bertrandsson Erlandsson et al. (2022) as reported in Bertrandsson Erlandsson et al. (2025) |  | NAM |  | 13.740609 | -17.8410589 | [8 empty] | Location estimated as middle point along trend from 2022 paper using converted UTMS from https://clients3.weblink.com.au/pdf/CLA/01971421.pdf | 2025-11-28
| DOF [Opuwo?] |  | Basin hydrothermal | Sediment-hosted | Sediment-hosted Copper ± Co |  |  | Co, Cu, Zn | Bertrandsson Erlandsson et al. (2022) as reported in Bertrandsson Erlandsson et al. (2025) |  |  | 200-1-1 Ccp4 | borehole |  |  |  |  | ore | core | [11 empty] | chalcopyrite | 1 | Nodule Eye_30 | [6 empty] | LA-ICPMS | ESI NWR213 Nd:YAG laser ablation system coupled to an Agilent 8800 QQQ ICP-MS | MontanuniversitÃ¤t Leoben, Austria | 50 um spot, fluency of 2-3 J/cm2 at 10Hz. Helium carrier at 0.75L/min. 30 sec background, 60s dwell with 30s washout. Analyzed isotopes were: 34S, 51 V, 52Cr, 55Mn, 57Fe, 59Co, 60Ni, 63Cu, 67Zn, 71Ga, 72Ge, 73Ge, 74Ge, 75As, 82Se, 95Mo, 107Ag, 111Cd, 115In, 118Sn, 121Sb, 125Te, 197Au, 201Hg, 205Tl, 208Pb, and 209Bi. Belissont et al. (2014) demonstrated that 74Ge is the most suitable germanium mass for sulfide (sphalerite) analyses, due to the potential polyatomic interference of As-S species on all germanium isotopes. Nevertheless, 72Ge and 73Ge were added in the element suite of this study to monitor Ar-S interferences. | MASS-1 | 0.138809374 | 0.074288744 |  |  |  | 3.031738575 | -99999 | 0.014145748 | [6 empty] | 4.262386348 | 0.023824201 |  |  |  |  | -99999 | 5.356703014 | [5 empty] | 0.136486533 | -99999 | 1.59314927 | [15 empty] | 0.141495391 |  |  | -99999 | 0.448021661 |  |  | 1.763058418 | 1.460419151 |  |  | 11.9527529 | 0.079068102 | [13 empty] | 0.569446635 | -99999 | 3.213082251 | [6 empty] | 1.557889018 | 0.915404146 |  |  |  |  | 20.48560244 | 0.064629667 | [16 empty] | -99999 | 0.237798232 | [8 empty] | 5.22909008 | 1.826641811 | [6 empty] | -99999 | 10.57783953 |  |  |  |  | -99999 | 0.056795996 | [5 empty] | 0.062761023 | [6 empty] | 283.5820317 | 24.0406508 |  |  |  |  | Bertrandsson Erlandsson et al. (2022) as reported in Bertrandsson Erlandsson et al. (2025) |  | NAM |  | 13.740609 | -17.8410589 | [8 empty] | Location estimated as middle point along trend from 2022 paper using converted UTMS from https://clients3.weblink.com.au/pdf/CLA/01971421.pdf | 2025-11-28
| DOF [Opuwo?] |  | Basin hydrothermal | Sediment-hosted | Sediment-hosted Copper ± Co |  |  | Co, Cu, Zn | Bertrandsson Erlandsson et al. (2022) as reported in Bertrandsson Erlandsson et al. (2025) |  |  | 200-1-1 Ccp5 | borehole |  |  |  |  | ore | core | [11 empty] | chalcopyrite | 1 | Nodule Eye_30 | [6 empty] | LA-ICPMS | ESI NWR213 Nd:YAG laser ablation system coupled to an Agilent 8800 QQQ ICP-MS | MontanuniversitÃ¤t Leoben, Austria | 50 um spot, fluency of 2-3 J/cm2 at 10Hz. Helium carrier at 0.75L/min. 30 sec background, 60s dwell with 30s washout. Analyzed isotopes were: 34S, 51 V, 52Cr, 55Mn, 57Fe, 59Co, 60Ni, 63Cu, 67Zn, 71Ga, 72Ge, 73Ge, 74Ge, 75As, 82Se, 95Mo, 107Ag, 111Cd, 115In, 118Sn, 121Sb, 125Te, 197Au, 201Hg, 205Tl, 208Pb, and 209Bi. Belissont et al. (2014) demonstrated that 74Ge is the most suitable germanium mass for sulfide (sphalerite) analyses, due to the potential polyatomic interference of As-S species on all germanium isotopes. Nevertheless, 72Ge and 73Ge were added in the element suite of this study to monitor Ar-S interferences. | MASS-1 | 1.326661285 | 0.064336 |  |  | -99999 | 2.632572832 | 0.029767557 | 0.012332951 | [6 empty] | 9.621208981 | 0.020502273 |  |  |  |  | -99999 | 4.531829903 | [5 empty] | 0.119095511 | -99999 | 1.379883109 | [15 empty] | 0.12267722 |  |  | -99999 | 0.387248956 |  |  | 1.495008186 | 1.259116787 |  |  | 5.953437542 | 0.068233287 | [13 empty] | 0.495303635 | -99999 | 2.773860098 | [7 empty] | 0.799118719 |  |  |  |  | 51.35912072 | 0.055636195 | [16 empty] | -99999 | 0.205444552 | [8 empty] | 1.643221796 | 1.574051245 | [6 empty] | -99999 | 9.140597687 |  |  |  |  | 0.145827172 | 0.048782605 | [5 empty] | 0.054363872 | [6 empty] | 205.1245384 | 20.89389844 |  |  |  |  | Bertrandsson Erlandsson et al. (2022) as reported in Bertrandsson Erlandsson et al. (2025) |  | NAM |  | 13.740609 | -17.8410589 | [8 empty] | Location estimated as middle point along trend from 2022 paper using converted UTMS from https://clients3.weblink.com.au/pdf/CLA/01971421.pdf | 2025-11-28
| DOF [Opuwo?] |  | Basin hydrothermal | Sediment-hosted | Sediment-hosted Copper ± Co |  |  | Co, Cu, Zn | Bertrandsson Erlandsson et al. (2022) as reported in Bertrandsson Erlandsson et al. (2025) |  |  | 200-1-1 Ccp6 | borehole |  |  |  |  | ore | core | [11 empty] | chalcopyrite | 1 | Nodule Eye_30 | [6 empty] | LA-ICPMS | ESI NWR213 Nd:YAG laser ablation system coupled to an Agilent 8800 QQQ ICP-MS | MontanuniversitÃ¤t Leoben, Austria | 50 um spot, fluency of 2-3 J/cm2 at 10Hz. Helium carrier at 0.75L/min. 30 sec background, 60s dwell with 30s washout. Analyzed isotopes were: 34S, 51 V, 52Cr, 55Mn, 57Fe, 59Co, 60Ni, 63Cu, 67Zn, 71Ga, 72Ge, 73Ge, 74Ge, 75As, 82Se, 95Mo, 107Ag, 111Cd, 115In, 118Sn, 121Sb, 125Te, 197Au, 201Hg, 205Tl, 208Pb, and 209Bi. Belissont et al. (2014) demonstrated that 74Ge is the most suitable germanium mass for sulfide (sphalerite) analyses, due to the potential polyatomic interference of As-S species on all germanium isotopes. Nevertheless, 72Ge and 73Ge were added in the element suite of this study to monitor Ar-S interferences. | MASS-1 | 0.428131535 | 0.030553004 |  |  | -99999 | 1.903566141 | -99999 | 0.382598549 | [6 empty] | 6.37155251 | 0.029772952 |  |  |  |  | -99999 | 4.1653418 | [5 empty] | 0.10741365 | -99999 | 1.586040457 | [14 empty] | -99999 | 0.159909596 |  |  | -99999 | 0.202362622 |  |  | -99999 | 1.518893325 |  |  | 6.02271793 | 0.029204945 | [13 empty] | 0.40924818 | -99999 | 0.224439691 | [7 empty] | 0.445086068 |  |  |  |  | 26.19398185 | 0.067914228 | [16 empty] | 0.164903671 | 0.097130959 | [8 empty] | -99999 | 1.95114721 | [6 empty] | -99999 | 8.975739391 |  |  |  |  | 0.575401936 | 0.060955982 | [5 empty] | 0.029529381 | [6 empty] | 166.6973502 | 12.36381991 |  |  |  |  | Bertrandsson Erlandsson et al. (2022) as reported in Bertrandsson Erlandsson et al. (2025) |  | NAM |  | 13.740609 | -17.8410589 | [8 empty] | Location estimated as middle point along trend from 2022 paper using converted UTMS from https://clients3.weblink.com.au/pdf/CLA/01971421.pdf | 2025-11-28
| DOF [Opuwo?] |  | Basin hydrothermal | Sediment-hosted | Sediment-hosted Copper ± Co |  |  | Co, Cu, Zn | Bertrandsson Erlandsson et al. (2022) as reported in Bertrandsson Erlandsson et al. (2025) |  |  | 077-31-1B-ccp1 | borehole |  |  |  |  | ore | core | [11 empty] | chalcopyrite | 1 | Event_PoCcp | [6 empty] | LA-ICPMS | ESI NWR213 Nd:YAG laser ablation system coupled to an Agilent 8800 QQQ ICP-MS | MontanuniversitÃ¤t Leoben, Austria | 50 um spot, fluency of 2-3 J/cm2 at 10Hz. Helium carrier at 0.75L/min. 30 sec background, 60s dwell with 30s washout. Analyzed isotopes were: 34S, 51 V, 52Cr, 55Mn, 57Fe, 59Co, 60Ni, 63Cu, 67Zn, 71Ga, 72Ge, 73Ge, 74Ge, 75As, 82Se, 95Mo, 107Ag, 111Cd, 115In, 118Sn, 121Sb, 125Te, 197Au, 201Hg, 205Tl, 208Pb, and 209Bi. Belissont et al. (2014) demonstrated that 74Ge is the most suitable germanium mass for sulfide (sphalerite) analyses, due to the potential polyatomic interference of As-S species on all germanium isotopes. Nevertheless, 72Ge and 73Ge were added in the element suite of this study to monitor Ar-S interferences. | MASS-1 | 22.39916223 | 0.011870563 |  |  | -99999 | 0.582372965 | -99999 | 0.013169264 | [6 empty] | 1.061906151 | 0.007746987 |  |  |  |  | -99999 | 2.488915064 |  |  |  |  | 3.003243505 | 0.048453645 | -99999 | 0.638383547 | [14 empty] | 0.344494506 | 0.022415207 |  |  | 0.519503991 | 0.167325217 |  |  | 8.807217023 | 0.970858325 |  |  | 4.093949322 | 0.017988241 | [12 empty] | 42325.1299 | 0.52642323 | -99999 | 0.0756043 | [6 empty] | 4.922059809 | 0.301743912 |  |  |  |  | 20.45925323 | 0.089136439 | [16 empty] | -99999 | 0.08948847 |  |  | 56.16031649 | 10.61965901 |  |  |  |  | 34.39032509 | 0.399144427 | [6 empty] | 1.664971318 | 0.234420121 |  |  |  |  | 0.029483394 | 0.019794816 | [5 empty] | 0.084166598 | [6 empty] | 286.2984162 | 25.58270702 |  |  |  |  | Bertrandsson Erlandsson et al. (2022) as reported in Bertrandsson Erlandsson et al. (2025) |  | NAM |  | 13.740609 | -17.8410589 | [8 empty] | Location estimated as middle point along trend from 2022 paper using converted UTMS from https://clients3.weblink.com.au/pdf/CLA/01971421.pdf | 2025-11-28
| DOF [Opuwo?] |  | Basin hydrothermal | Sediment-hosted | Sediment-hosted Copper ± Co |  |  | Co, Cu, Zn | Bertrandsson Erlandsson et al. (2022) as reported in Bertrandsson Erlandsson et al. (2025) |  |  | 077-31-1B-ccp10 | borehole |  |  |  |  | ore | core | [11 empty] | chalcopyrite | 1 | Event_PoCcp | [6 empty] | LA-ICPMS | ESI NWR213 Nd:YAG laser ablation system coupled to an Agilent 8800 QQQ ICP-MS | MontanuniversitÃ¤t Leoben, Austria | 50 um spot, fluency of 2-3 J/cm2 at 10Hz. Helium carrier at 0.75L/min. 30 sec background, 60s dwell with 30s washout. Analyzed isotopes were: 34S, 51 V, 52Cr, 55Mn, 57Fe, 59Co, 60Ni, 63Cu, 67Zn, 71Ga, 72Ge, 73Ge, 74Ge, 75As, 82Se, 95Mo, 107Ag, 111Cd, 115In, 118Sn, 121Sb, 125Te, 197Au, 201Hg, 205Tl, 208Pb, and 209Bi. Belissont et al. (2014) demonstrated that 74Ge is the most suitable germanium mass for sulfide (sphalerite) analyses, due to the potential polyatomic interference of As-S species on all germanium isotopes. Nevertheless, 72Ge and 73Ge were added in the element suite of this study to monitor Ar-S interferences. | MASS-1 | 19.67600295 | 0.02003519 |  |  | -99999 | 0.793887977 | -99999 | 0.041189261 | [6 empty] | 0.221178183 | 0.027410462 |  |  |  |  | -99999 | 4.72013684 |  |  |  |  | 16.93975604 | 0.054117623 | -99999 | 0.553819775 | [14 empty] | -99999 | 0.061762982 |  |  | 0.365964398 | 0.22165998 |  |  | 8.864717016 | 1.292791121 |  |  | 2.103404465 | 0.014564516 | [12 empty] | 45189.5858 | 0.405259775 | -99999 | 0.066479012 | [6 empty] | 1.27086112 | 0.360434833 |  |  |  |  | 7.055246245 | 0.078526473 | [16 empty] | -99999 | 0.081040887 |  |  | 60.97014639 | 11.71100098 |  |  |  |  | 18.35062327 | 0.679682064 | [6 empty] | 0.860204051 | 0.264598309 |  |  |  |  | -99999 | 0.029645561 |  |  |  |  | -99999 | 0.081656174 | [6 empty] | 590.7683974 | 22.03399776 |  |  |  |  | Bertrandsson Erlandsson et al. (2022) as reported in Bertrandsson Erlandsson et al. (2025) |  | NAM |  | 13.740609 | -17.8410589 | [8 empty] | Location estimated as middle point along trend from 2022 paper using converted UTMS from https://clients3.weblink.com.au/pdf/CLA/01971421.pdf | 2025-11-28
| DOF [Opuwo?] |  | Basin hydrothermal | Sediment-hosted | Sediment-hosted Copper ± Co |  |  | Co, Cu, Zn | Bertrandsson Erlandsson et al. (2022) as reported in Bertrandsson Erlandsson et al. (2025) |  |  | 077-31-1B-ccp11 | borehole |  |  |  |  | ore | core | [11 empty] | chalcopyrite | 1 | Event_PoCcp | [6 empty] | LA-ICPMS | ESI NWR213 Nd:YAG laser ablation system coupled to an Agilent 8800 QQQ ICP-MS | MontanuniversitÃ¤t Leoben, Austria | 50 um spot, fluency of 2-3 J/cm2 at 10Hz. Helium carrier at 0.75L/min. 30 sec background, 60s dwell with 30s washout. Analyzed isotopes were: 34S, 51 V, 52Cr, 55Mn, 57Fe, 59Co, 60Ni, 63Cu, 67Zn, 71Ga, 72Ge, 73Ge, 74Ge, 75As, 82Se, 95Mo, 107Ag, 111Cd, 115In, 118Sn, 121Sb, 125Te, 197Au, 201Hg, 205Tl, 208Pb, and 209Bi. Belissont et al. (2014) demonstrated that 74Ge is the most suitable germanium mass for sulfide (sphalerite) analyses, due to the potential polyatomic interference of As-S species on all germanium isotopes. Nevertheless, 72Ge and 73Ge were added in the element suite of this study to monitor Ar-S interferences. | MASS-1 | 21.75084675 | 0.019259048 |  |  | -99999 | 0.759998202 | -99999 | 0.039624266 | [6 empty] | 0.766734762 | 0.026289422 |  |  |  |  | -99999 | 4.708495199 |  |  |  |  | 7.561601894 | 0.051883576 | -99999 | 0.530953781 | [14 empty] | -99999 | 0.059260885 |  |  | 0.468986775 | 0.212528691 |  |  | 9.399551106 | 1.238614609 |  |  | 2.033314037 | 0.013972438 | [12 empty] | 45382.9624 | 0.388148044 | -99999 | 0.063833858 | [6 empty] | 1.26634576 | 0.345769504 |  |  |  |  | 16.12461333 | 0.07522762 | [16 empty] | -99999 | 0.077744019 |  |  | 59.03108673 | 11.19898372 |  |  |  |  | 16.5683305 | 0.652546678 | [6 empty] | 0.892287559 | 0.253636164 |  |  |  |  | -99999 | 0.028473414 |  |  |  |  | -99999 | 0.078237519 | [6 empty] | 472.9620569 | 21.14212332 |  |  |  |  | Bertrandsson Erlandsson et al. (2022) as reported in Bertrandsson Erlandsson et al. (2025) |  | NAM |  | 13.740609 | -17.8410589 | [8 empty] | Location estimated as middle point along trend from 2022 paper using converted UTMS from https://clients3.weblink.com.au/pdf/CLA/01971421.pdf | 2025-11-28
| DOF [Opuwo?] |  | Basin hydrothermal | Sediment-hosted | Sediment-hosted Copper ± Co |  |  | Co, Cu, Zn | Bertrandsson Erlandsson et al. (2022) as reported in Bertrandsson Erlandsson et al. (2025) |  |  | 077-31-1B-ccp12 | borehole |  |  |  |  | ore | core | [11 empty] | chalcopyrite | 1 | Event_PoCcp | [6 empty] | LA-ICPMS | ESI NWR213 Nd:YAG laser ablation system coupled to an Agilent 8800 QQQ ICP-MS | MontanuniversitÃ¤t Leoben, Austria | 50 um spot, fluency of 2-3 J/cm2 at 10Hz. Helium carrier at 0.75L/min. 30 sec background, 60s dwell with 30s washout. Analyzed isotopes were: 34S, 51 V, 52Cr, 55Mn, 57Fe, 59Co, 60Ni, 63Cu, 67Zn, 71Ga, 72Ge, 73Ge, 74Ge, 75As, 82Se, 95Mo, 107Ag, 111Cd, 115In, 118Sn, 121Sb, 125Te, 197Au, 201Hg, 205Tl, 208Pb, and 209Bi. Belissont et al. (2014) demonstrated that 74Ge is the most suitable germanium mass for sulfide (sphalerite) analyses, due to the potential polyatomic interference of As-S species on all germanium isotopes. Nevertheless, 72Ge and 73Ge were added in the element suite of this study to monitor Ar-S interferences. | MASS-1 | 20.98974701 | 0.014784917 |  |  | -99999 | 0.821158821 | -99999 | 0.023354958 | [6 empty] | 0.612896364 | 0.016392087 |  |  |  |  | -99999 | 4.091303715 | [6 empty] | -99999 | 0.579879567 | [14 empty] | -99999 | 0.056390159 |  |  | 0.234488453 | 0.20023421 |  |  | 6.938353896 | 1.109902308 |  |  | 2.552871346 | 0.012275498 | [12 empty] | 41596.3352 | 0.420272908 | -99999 | 0.077092311 | [6 empty] | 6.458885486 | 0.401631666 |  |  |  |  | 12.67342302 | 0.077746173 | [16 empty] | -99999 | 0.111540909 |  |  | 68.22745159 | 11.77217333 |  |  |  |  | 18.1219861 | 0.576019997 | [6 empty] | 0.653551019 | 0.419964898 |  |  |  |  | -99999 | 0.019881042 |  |  |  |  | -99999 | 0.084042615 | [6 empty] | 390.814034 | 27.83584392 |  |  |  |  | Bertrandsson Erlandsson et al. (2022) as reported in Bertrandsson Erlandsson et al. (2025) |  | NAM |  | 13.740609 | -17.8410589 | [8 empty] | Location estimated as middle point along trend from 2022 paper using converted UTMS from https://clients3.weblink.com.au/pdf/CLA/01971421.pdf | 2025-11-28
| DOF [Opuwo?] |  | Basin hydrothermal | Sediment-hosted | Sediment-hosted Copper ± Co |  |  | Co, Cu, Zn | Bertrandsson Erlandsson et al. (2022) as reported in Bertrandsson Erlandsson et al. (2025) |  |  | 077-31-1B-ccp13 | borehole |  |  |  |  | ore | core | [11 empty] | chalcopyrite | 1 | Event_PoCcp | [6 empty] | LA-ICPMS | ESI NWR213 Nd:YAG laser ablation system coupled to an Agilent 8800 QQQ ICP-MS | MontanuniversitÃ¤t Leoben, Austria | 50 um spot, fluency of 2-3 J/cm2 at 10Hz. Helium carrier at 0.75L/min. 30 sec background, 60s dwell with 30s washout. Analyzed isotopes were: 34S, 51 V, 52Cr, 55Mn, 57Fe, 59Co, 60Ni, 63Cu, 67Zn, 71Ga, 72Ge, 73Ge, 74Ge, 75As, 82Se, 95Mo, 107Ag, 111Cd, 115In, 118Sn, 121Sb, 125Te, 197Au, 201Hg, 205Tl, 208Pb, and 209Bi. Belissont et al. (2014) demonstrated that 74Ge is the most suitable germanium mass for sulfide (sphalerite) analyses, due to the potential polyatomic interference of As-S species on all germanium isotopes. Nevertheless, 72Ge and 73Ge were added in the element suite of this study to monitor Ar-S interferences. | MASS-1 | 23.75281171 | 0.014127542 |  |  | -99999 | 0.780953868 | -99999 | 0.022314905 | [6 empty] | 1.731442932 | 0.015607381 |  |  |  |  | -99999 | 4.035988784 |  |  |  |  | 5.567463779 | 0.078757201 | -99999 | 0.552576125 | [14 empty] | 0.081414599 | 0.053763378 |  |  | 0.367394976 | 0.19075065 |  |  | 5.844344904 | 1.057445346 |  |  | 4.521237471 | 0.011702197 | [12 empty] | 41374.4782 | 0.399737023 | -99999 | 0.073569427 | [6 empty] | 1.658639831 | 0.382919845 |  |  |  |  | 31.17829837 | 0.073936098 | [16 empty] | -99999 | 0.106409066 |  |  | 56.83814826 | 11.18664013 |  |  |  |  | 21.251035 | 0.54976195 | [6 empty] | 1.107228063 | 0.400611153 |  |  |  |  | 0.033826055 | 0.018957235 |  |  |  |  | -99999 | 0.079977265 | [6 empty] | 406.0907268 | 26.52287242 |  |  |  |  | Bertrandsson Erlandsson et al. (2022) as reported in Bertrandsson Erlandsson et al. (2025) |  | NAM |  | 13.740609 | -17.8410589 | [8 empty] | Location estimated as middle point along trend from 2022 paper using converted UTMS from https://clients3.weblink.com.au/pdf/CLA/01971421.pdf | 2025-11-28
| DOF [Opuwo?] |  | Basin hydrothermal | Sediment-hosted | Sediment-hosted Copper ± Co |  |  | Co, Cu, Zn | Bertrandsson Erlandsson et al. (2022) as reported in Bertrandsson Erlandsson et al. (2025) |  |  | 077-31-1B-ccp14 | borehole |  |  |  |  | ore | core | [11 empty] | chalcopyrite | 1 | Event_PoCcp | [6 empty] | LA-ICPMS | ESI NWR213 Nd:YAG laser ablation system coupled to an Agilent 8800 QQQ ICP-MS | MontanuniversitÃ¤t Leoben, Austria | 50 um spot, fluency of 2-3 J/cm2 at 10Hz. Helium carrier at 0.75L/min. 30 sec background, 60s dwell with 30s washout. Analyzed isotopes were: 34S, 51 V, 52Cr, 55Mn, 57Fe, 59Co, 60Ni, 63Cu, 67Zn, 71Ga, 72Ge, 73Ge, 74Ge, 75As, 82Se, 95Mo, 107Ag, 111Cd, 115In, 118Sn, 121Sb, 125Te, 197Au, 201Hg, 205Tl, 208Pb, and 209Bi. Belissont et al. (2014) demonstrated that 74Ge is the most suitable germanium mass for sulfide (sphalerite) analyses, due to the potential polyatomic interference of As-S species on all germanium isotopes. Nevertheless, 72Ge and 73Ge were added in the element suite of this study to monitor Ar-S interferences. | MASS-1 | 23.94068268 | 0.017471859 |  |  | -99999 | 0.915691435 | -99999 | 0.039968767 | [6 empty] | 1.332086299 | 0.024036887 | [12 empty] | -99999 | 0.551759764 | [14 empty] | -99999 | 0.04691315 |  |  | 0.279420302 | 0.207198808 |  |  | 6.009098473 | 1.456480856 |  |  | 5.664635441 | 0.015593143 | [12 empty] | 53534.429 | 0.401611564 | -99999 | 0.075000401 | [6 empty] | 2.648620569 | 0.428015709 |  |  |  |  | 21.60139428 | 0.058644289 | [16 empty] | -99999 | 0.106437248 |  |  | 60.89588852 | 9.86192954 |  |  |  |  | 20.92949527 | 0.639414345 | [6 empty] | 1.566567609 | 0.272370333 |  |  |  |  | 0.029321464 | 0.022979054 |  |  |  |  | -99999 | 0.073327729 | [12 empty] | Bertrandsson Erlandsson et al. (2022) as reported in Bertrandsson Erlandsson et al. (2025) |  | NAM |  | 13.740609 | -17.8410589 | [8 empty] | Location estimated as middle point along trend from 2022 paper using converted UTMS from https://clients3.weblink.com.au/pdf/CLA/01971421.pdf | 2025-11-28
| DOF [Opuwo?] |  | Basin hydrothermal | Sediment-hosted | Sediment-hosted Copper ± Co |  |  | Co, Cu, Zn | Bertrandsson Erlandsson et al. (2022) as reported in Bertrandsson Erlandsson et al. (2025) |  |  | 077-31-1B-ccp15 | borehole |  |  |  |  | ore | core | [11 empty] | chalcopyrite | 1 | Event_PoCcp | [6 empty] | LA-ICPMS | ESI NWR213 Nd:YAG laser ablation system coupled to an Agilent 8800 QQQ ICP-MS | MontanuniversitÃ¤t Leoben, Austria | 50 um spot, fluency of 2-3 J/cm2 at 10Hz. Helium carrier at 0.75L/min. 30 sec background, 60s dwell with 30s washout. Analyzed isotopes were: 34S, 51 V, 52Cr, 55Mn, 57Fe, 59Co, 60Ni, 63Cu, 67Zn, 71Ga, 72Ge, 73Ge, 74Ge, 75As, 82Se, 95Mo, 107Ag, 111Cd, 115In, 118Sn, 121Sb, 125Te, 197Au, 201Hg, 205Tl, 208Pb, and 209Bi. Belissont et al. (2014) demonstrated that 74Ge is the most suitable germanium mass for sulfide (sphalerite) analyses, due to the potential polyatomic interference of As-S species on all germanium isotopes. Nevertheless, 72Ge and 73Ge were added in the element suite of this study to monitor Ar-S interferences. | MASS-1 | 23.63034713 | 0.017880346 |  |  | -99999 | 0.932795454 | -99999 | 0.040855915 | [6 empty] | 1.328337197 | 0.024496891 |  |  |  |  | -99999 | 6.698313728 | [6 empty] | -99999 | 0.563264631 | [14 empty] | 0.097099561 | 0.047899243 |  |  | 0.339659108 | 0.21140091 |  |  | 5.701180527 | 1.487419331 |  |  | 5.81243418 | 0.01592006 | [14 empty] | -99999 | 0.07664905 | [12 empty] | 23.65219424 | 0.059709383 | [16 empty] | -99999 | 0.108816699 |  |  | 65.03795636 | 10.04128491 |  |  |  |  | 22.47387621 | 0.653724766 | [6 empty] | 1.584763498 | 0.278675323 |  |  |  |  | 0.038673196 | 0.023445881 | [12 empty] | 303.4696374 | 29.56781681 |  |  |  |  | Bertrandsson Erlandsson et al. (2022) as reported in Bertrandsson Erlandsson et al. (2025) |  | NAM |  | 13.740609 | -17.8410589 | [8 empty] | Location estimated as middle point along trend from 2022 paper using converted UTMS from https://clients3.weblink.com.au/pdf/CLA/01971421.pdf | 2025-11-28
| DOF [Opuwo?] |  | Basin hydrothermal | Sediment-hosted | Sediment-hosted Copper ± Co |  |  | Co, Cu, Zn | Bertrandsson Erlandsson et al. (2022) as reported in Bertrandsson Erlandsson et al. (2025) |  |  | 077-31-1B-ccp16 | borehole |  |  |  |  | ore | core | [11 empty] | chalcopyrite | 1 | Event_PoCcp | [6 empty] | LA-ICPMS | ESI NWR213 Nd:YAG laser ablation system coupled to an Agilent 8800 QQQ ICP-MS | MontanuniversitÃ¤t Leoben, Austria | 50 um spot, fluency of 2-3 J/cm2 at 10Hz. Helium carrier at 0.75L/min. 30 sec background, 60s dwell with 30s washout. Analyzed isotopes were: 34S, 51 V, 52Cr, 55Mn, 57Fe, 59Co, 60Ni, 63Cu, 67Zn, 71Ga, 72Ge, 73Ge, 74Ge, 75As, 82Se, 95Mo, 107Ag, 111Cd, 115In, 118Sn, 121Sb, 125Te, 197Au, 201Hg, 205Tl, 208Pb, and 209Bi. Belissont et al. (2014) demonstrated that 74Ge is the most suitable germanium mass for sulfide (sphalerite) analyses, due to the potential polyatomic interference of As-S species on all germanium isotopes. Nevertheless, 72Ge and 73Ge were added in the element suite of this study to monitor Ar-S interferences. | MASS-1 | 19.69063569 | 9.981600422 |  |  | -99999 | 0.830375283 | -99999 | 0.029491437 | [6 empty] | 0.739725377 | 0.0836069 |  |  |  |  | -99999 | 5.777743801 |  |  |  |  | -99999 | 9.698689317 | -99999 | 0.567260185 | [14 empty] | -99999 | 0.051428962 |  |  | 0.311767563 | 0.166213428 |  |  | 4.806447382 | 1.200161188 |  |  | 5.657345659 | 0.618424233 | [12 empty] | 42231.1125 | 1.040376665 | -99999 | 0.068803372 | [6 empty] | -99999 | 2.296404023 |  |  |  |  | 13.41844484 | 1.214624826 | [16 empty] | 0.116963107 | 0.085997898 |  |  | 60.52197489 | 20.20407318 |  |  |  |  | 20.55742176 | 2.194320027 | [6 empty] | 1.263760581 | 0.250633814 |  |  |  |  | -99999 | 0.025700812 |  |  |  |  | -99999 | 0.067533553 | [6 empty] | 295.5610985 | 115.0393283 |  |  |  |  | Bertrandsson Erlandsson et al. (2022) as reported in Bertrandsson Erlandsson et al. (2025) |  | NAM |  | 13.740609 | -17.8410589 | [8 empty] | Location estimated as middle point along trend from 2022 paper using converted UTMS from https://clients3.weblink.com.au/pdf/CLA/01971421.pdf | 2025-11-28
| DOF [Opuwo?] |  | Basin hydrothermal | Sediment-hosted | Sediment-hosted Copper ± Co |  |  | Co, Cu, Zn | Bertrandsson Erlandsson et al. (2022) as reported in Bertrandsson Erlandsson et al. (2025) |  |  | 077-31-1B-ccp17 | borehole |  |  |  |  | ore | core | [11 empty] | chalcopyrite | 1 | Event_PoCcp | [6 empty] | LA-ICPMS | ESI NWR213 Nd:YAG laser ablation system coupled to an Agilent 8800 QQQ ICP-MS | MontanuniversitÃ¤t Leoben, Austria | 50 um spot, fluency of 2-3 J/cm2 at 10Hz. Helium carrier at 0.75L/min. 30 sec background, 60s dwell with 30s washout. Analyzed isotopes were: 34S, 51 V, 52Cr, 55Mn, 57Fe, 59Co, 60Ni, 63Cu, 67Zn, 71Ga, 72Ge, 73Ge, 74Ge, 75As, 82Se, 95Mo, 107Ag, 111Cd, 115In, 118Sn, 121Sb, 125Te, 197Au, 201Hg, 205Tl, 208Pb, and 209Bi. Belissont et al. (2014) demonstrated that 74Ge is the most suitable germanium mass for sulfide (sphalerite) analyses, due to the potential polyatomic interference of As-S species on all germanium isotopes. Nevertheless, 72Ge and 73Ge were added in the element suite of this study to monitor Ar-S interferences. | MASS-1 | 20.46207239 | 0.021395084 |  |  | -99999 | 0.741808675 | -99999 | 0.018139732 | [6 empty] | 0.374477568 | 0.015983799 |  |  |  |  | -99999 | 4.958701076 | [6 empty] | -99999 | 0.670662818 | [14 empty] | 0.070908948 | 0.03653369 |  |  | 0.384377497 | 0.193128034 |  |  | 3.960343345 | 0.934844996 |  |  | 8.075086998 | 0.017382717 | [12 empty] | 44049.006 | 0.499305705 | -99999 | 0.115207879 | [12 empty] | 6.393831366 | 0.070949196 | [16 empty] | -99999 | 0.088769052 |  |  | 67.11897464 | 13.69518249 |  |  |  |  | 36.48972026 | 0.542541816 | [6 empty] | 0.992056445 | 0.280790631 |  |  |  |  | 0.035106724 | 0.02284147 |  |  |  |  | -99999 | 0.074900717 | [6 empty] | 386.183241 | 30.81923754 |  |  |  |  | Bertrandsson Erlandsson et al. (2022) as reported in Bertrandsson Erlandsson et al. (2025) |  | NAM |  | 13.740609 | -17.8410589 | [8 empty] | Location estimated as middle point along trend from 2022 paper using converted UTMS from https://clients3.weblink.com.au/pdf/CLA/01971421.pdf | 2025-11-28
| DOF [Opuwo?] |  | Basin hydrothermal | Sediment-hosted | Sediment-hosted Copper ± Co |  |  | Co, Cu, Zn | Bertrandsson Erlandsson et al. (2022) as reported in Bertrandsson Erlandsson et al. (2025) |  |  | 077-31-1B-ccp18 | borehole |  |  |  |  | ore | core | [11 empty] | chalcopyrite | 1 | Event_PoCcp | [6 empty] | LA-ICPMS | ESI NWR213 Nd:YAG laser ablation system coupled to an Agilent 8800 QQQ ICP-MS | MontanuniversitÃ¤t Leoben, Austria | 50 um spot, fluency of 2-3 J/cm2 at 10Hz. Helium carrier at 0.75L/min. 30 sec background, 60s dwell with 30s washout. Analyzed isotopes were: 34S, 51 V, 52Cr, 55Mn, 57Fe, 59Co, 60Ni, 63Cu, 67Zn, 71Ga, 72Ge, 73Ge, 74Ge, 75As, 82Se, 95Mo, 107Ag, 111Cd, 115In, 118Sn, 121Sb, 125Te, 197Au, 201Hg, 205Tl, 208Pb, and 209Bi. Belissont et al. (2014) demonstrated that 74Ge is the most suitable germanium mass for sulfide (sphalerite) analyses, due to the potential polyatomic interference of As-S species on all germanium isotopes. Nevertheless, 72Ge and 73Ge were added in the element suite of this study to monitor Ar-S interferences. | MASS-1 | 19.85233223 | 0.021602662 |  |  | -99999 | 0.745421595 | -99999 | 0.018257549 | [6 empty] | 0.137019324 | 0.016062741 |  |  |  |  | -99999 | 4.992974818 | [6 empty] | -99999 | 0.675529604 | [14 empty] | 0.069668793 | 0.036788455 |  |  | 0.228924278 | 0.194381083 |  |  | 3.953563751 | 0.942882768 |  |  | 7.076264649 | 0.017505957 | [12 empty] | 44463.0593 | 0.501429886 | -99999 | 0.116124847 | [6 empty] | 5.21427434 | 0.37229972 |  |  |  |  | 2.291183337 | 0.071261413 | [16 empty] | -99999 | 0.089597698 |  |  | 64.37848551 | 13.75901882 |  |  |  |  | 47.34029866 | 0.54732135 | [6 empty] | 1.109289501 | 0.284055876 |  |  |  |  | -99999 | 0.022965677 |  |  |  |  | -99999 | 0.075236349 | [6 empty] | 504.8165545 | 30.95215184 |  |  |  |  | Bertrandsson Erlandsson et al. (2022) as reported in Bertrandsson Erlandsson et al. (2025) |  | NAM |  | 13.740609 | -17.8410589 | [8 empty] | Location estimated as middle point along trend from 2022 paper using converted UTMS from https://clients3.weblink.com.au/pdf/CLA/01971421.pdf | 2025-11-28
| DOF [Opuwo?] |  | Basin hydrothermal | Sediment-hosted | Sediment-hosted Copper ± Co |  |  | Co, Cu, Zn | Bertrandsson Erlandsson et al. (2022) as reported in Bertrandsson Erlandsson et al. (2025) |  |  | 077-31-1B-ccp19 | borehole |  |  |  |  | ore | core | [11 empty] | chalcopyrite | 1 | Event_PoCcp | [6 empty] | LA-ICPMS | ESI NWR213 Nd:YAG laser ablation system coupled to an Agilent 8800 QQQ ICP-MS | MontanuniversitÃ¤t Leoben, Austria | 50 um spot, fluency of 2-3 J/cm2 at 10Hz. Helium carrier at 0.75L/min. 30 sec background, 60s dwell with 30s washout. Analyzed isotopes were: 34S, 51 V, 52Cr, 55Mn, 57Fe, 59Co, 60Ni, 63Cu, 67Zn, 71Ga, 72Ge, 73Ge, 74Ge, 75As, 82Se, 95Mo, 107Ag, 111Cd, 115In, 118Sn, 121Sb, 125Te, 197Au, 201Hg, 205Tl, 208Pb, and 209Bi. Belissont et al. (2014) demonstrated that 74Ge is the most suitable germanium mass for sulfide (sphalerite) analyses, due to the potential polyatomic interference of As-S species on all germanium isotopes. Nevertheless, 72Ge and 73Ge were added in the element suite of this study to monitor Ar-S interferences. | MASS-1 | 20.15133367 | 0.017154944 |  |  | -99999 | 0.642086607 | -99999 | 0.042466274 | [6 empty] | 0.213986861 | 0.017686922 |  |  |  |  | -99999 | 6.79060587 | [6 empty] | -99999 | 0.700761994 | [14 empty] | -99999 | 0.056848384 |  |  | 0.415752233 | 0.133720469 |  |  | 3.828578959 | 1.151651148 |  |  | 7.22771229 | 0.012371361 | [14 empty] | -99999 | 0.061418106 | [6 empty] | 3.981468026 | 0.387021001 |  |  |  |  | 5.635566405 | 0.07291891 | [16 empty] | -99999 | 0.123026928 |  |  | 69.4224944 | 10.49856983 |  |  |  |  | 56.36892321 | 0.51706569 | [6 empty] | 1.21801921 | 0.291287819 |  |  |  |  | -99999 | 0.021952593 |  |  |  |  | -99999 | 0.089443452 | [6 empty] | 368.8092304 | 24.74925905 |  |  |  |  | Bertrandsson Erlandsson et al. (2022) as reported in Bertrandsson Erlandsson et al. (2025) |  | NAM |  | 13.740609 | -17.8410589 | [8 empty] | Location estimated as middle point along trend from 2022 paper using converted UTMS from https://clients3.weblink.com.au/pdf/CLA/01971421.pdf | 2025-11-28
| DOF [Opuwo?] |  | Basin hydrothermal | Sediment-hosted | Sediment-hosted Copper ± Co |  |  | Co, Cu, Zn | Bertrandsson Erlandsson et al. (2022) as reported in Bertrandsson Erlandsson et al. (2025) |  |  | 077-31-1B-ccp2 | borehole |  |  |  |  | ore | core | [11 empty] | chalcopyrite | 1 | Event_PoCcp | [6 empty] | LA-ICPMS | ESI NWR213 Nd:YAG laser ablation system coupled to an Agilent 8800 QQQ ICP-MS | MontanuniversitÃ¤t Leoben, Austria | 50 um spot, fluency of 2-3 J/cm2 at 10Hz. Helium carrier at 0.75L/min. 30 sec background, 60s dwell with 30s washout. Analyzed isotopes were: 34S, 51 V, 52Cr, 55Mn, 57Fe, 59Co, 60Ni, 63Cu, 67Zn, 71Ga, 72Ge, 73Ge, 74Ge, 75As, 82Se, 95Mo, 107Ag, 111Cd, 115In, 118Sn, 121Sb, 125Te, 197Au, 201Hg, 205Tl, 208Pb, and 209Bi. Belissont et al. (2014) demonstrated that 74Ge is the most suitable germanium mass for sulfide (sphalerite) analyses, due to the potential polyatomic interference of As-S species on all germanium isotopes. Nevertheless, 72Ge and 73Ge were added in the element suite of this study to monitor Ar-S interferences. | MASS-1 | 23.19496001 | 0.012723413 |  |  | -99999 | 0.619248115 | -99999 | 0.014104573 | [6 empty] | 1.39681351 | 0.00833839 |  |  |  |  | -99999 | 2.789887778 |  |  |  |  | 12.59213594 | 0.051841235 | -99999 | 0.680625436 | [14 empty] | 0.303636544 | 0.023960763 |  |  | 0.402525374 | 0.178619651 |  |  | 10.96256801 | 1.034487777 |  |  | 3.897627242 | 0.019238083 | [12 empty] | 43388.6858 | 0.564012061 | -99999 | 0.080721408 | [6 empty] | 3.667657806 | 0.322499523 |  |  |  |  | 18.91373026 | 0.095892399 | [16 empty] | -99999 | 0.095047176 |  |  | 58.42615095 | 11.24794026 |  |  |  |  | 32.48603709 | 0.42602375 | [6 empty] | 1.274542856 | 0.247380241 |  |  |  |  | 0.030188866 | 0.021323807 |  |  |  |  | -99999 | 0.089885147 | [6 empty] | 406.7506705 | 27.31194963 |  |  |  |  | Bertrandsson Erlandsson et al. (2022) as reported in Bertrandsson Erlandsson et al. (2025) |  | NAM |  | 13.740609 | -17.8410589 | [8 empty] | Location estimated as middle point along trend from 2022 paper using converted UTMS from https://clients3.weblink.com.au/pdf/CLA/01971421.pdf | 2025-11-28
| DOF [Opuwo?] |  | Basin hydrothermal | Sediment-hosted | Sediment-hosted Copper ± Co |  |  | Co, Cu, Zn | Bertrandsson Erlandsson et al. (2022) as reported in Bertrandsson Erlandsson et al. (2025) |  |  | 077-31-1B-ccp20 | borehole |  |  |  |  | ore | core | [11 empty] | chalcopyrite | 1 | Event_PoCcp | [6 empty] | LA-ICPMS | ESI NWR213 Nd:YAG laser ablation system coupled to an Agilent 8800 QQQ ICP-MS | MontanuniversitÃ¤t Leoben, Austria | 50 um spot, fluency of 2-3 J/cm2 at 10Hz. Helium carrier at 0.75L/min. 30 sec background, 60s dwell with 30s washout. Analyzed isotopes were: 34S, 51 V, 52Cr, 55Mn, 57Fe, 59Co, 60Ni, 63Cu, 67Zn, 71Ga, 72Ge, 73Ge, 74Ge, 75As, 82Se, 95Mo, 107Ag, 111Cd, 115In, 118Sn, 121Sb, 125Te, 197Au, 201Hg, 205Tl, 208Pb, and 209Bi. Belissont et al. (2014) demonstrated that 74Ge is the most suitable germanium mass for sulfide (sphalerite) analyses, due to the potential polyatomic interference of As-S species on all germanium isotopes. Nevertheless, 72Ge and 73Ge were added in the element suite of this study to monitor Ar-S interferences. | MASS-1 | 24.48198321 | 0.016059412 |  |  | -99999 | 0.598336784 | -99999 | 0.039575786 | [6 empty] | 0.087199486 | 0.016485541 |  |  |  |  | -99999 | 6.249260612 |  |  |  |  | 9.523331585 | 0.083335651 | -99999 | 0.654484277 | [14 empty] | 1.653266803 | 0.053067517 |  |  | 0.721171412 | 0.124804817 |  |  | 3.791880347 | 1.077660345 |  |  | 69.6859681 | 0.011551599 | [12 empty] | 43065.2956 | 0.53220622 | -99999 | 0.057384412 | [6 empty] | 1.126979174 | 0.361516309 |  |  |  |  | 1.31133809 | 0.067957642 | [16 empty] | -99999 | 0.115164031 |  |  | 60.32682372 | 9.781915917 | [12 empty] | 2.722703283 | 0.273551775 |  |  |  |  | -99999 | 0.020458239 |  |  |  |  | -99999 | 0.083282462 | [6 empty] | 413.7527633 | 23.02387528 |  |  |  |  | Bertrandsson Erlandsson et al. (2022) as reported in Bertrandsson Erlandsson et al. (2025) |  | NAM |  | 13.740609 | -17.8410589 | [8 empty] | Location estimated as middle point along trend from 2022 paper using converted UTMS from https://clients3.weblink.com.au/pdf/CLA/01971421.pdf | 2025-11-28
| DOF [Opuwo?] |  | Basin hydrothermal | Sediment-hosted | Sediment-hosted Copper ± Co |  |  | Co, Cu, Zn | Bertrandsson Erlandsson et al. (2022) as reported in Bertrandsson Erlandsson et al. (2025) |  |  | 077-31-1B-ccp3 | borehole |  |  |  |  | ore | core | [11 empty] | chalcopyrite | 1 | Event_PoCcp | [6 empty] | LA-ICPMS | ESI NWR213 Nd:YAG laser ablation system coupled to an Agilent 8800 QQQ ICP-MS | MontanuniversitÃ¤t Leoben, Austria | 50 um spot, fluency of 2-3 J/cm2 at 10Hz. Helium carrier at 0.75L/min. 30 sec background, 60s dwell with 30s washout. Analyzed isotopes were: 34S, 51 V, 52Cr, 55Mn, 57Fe, 59Co, 60Ni, 63Cu, 67Zn, 71Ga, 72Ge, 73Ge, 74Ge, 75As, 82Se, 95Mo, 107Ag, 111Cd, 115In, 118Sn, 121Sb, 125Te, 197Au, 201Hg, 205Tl, 208Pb, and 209Bi. Belissont et al. (2014) demonstrated that 74Ge is the most suitable germanium mass for sulfide (sphalerite) analyses, due to the potential polyatomic interference of As-S species on all germanium isotopes. Nevertheless, 72Ge and 73Ge were added in the element suite of this study to monitor Ar-S interferences. | MASS-1 | 23.92262165 | 0.022740089 |  |  | -99999 | 1.041068266 | -99999 | 0.044109368 | [6 empty] | 2.309257875 | 0.023145961 |  |  |  |  | -99999 | 2.419027215 |  |  |  |  | 3.75054588 | 0.043476797 | -99999 | 0.534950058 | [14 empty] | 0.284797428 | 0.016538921 |  |  | 0.540696786 | 0.169317639 |  |  | 10.9393842 | 0.984271015 |  |  | 3.847345202 | 0.014165098 | [14 empty] | -99999 | 0.05311851 | [6 empty] | 3.305886946 | 0.268736364 |  |  |  |  | 27.51608657 | 0.076838621 | [16 empty] | 0.116607798 | 0.096559014 |  |  | 62.83978025 | 11.77737291 |  |  |  |  | 33.92399755 | 0.491411865 | [6 empty] | 1.67298204 | 0.125983026 |  |  |  |  | 0.070584625 | 0.014567285 |  |  |  |  | -99999 | 0.078135977 | [6 empty] | 245.4151914 | 25.28867036 |  |  |  |  | Bertrandsson Erlandsson et al. (2022) as reported in Bertrandsson Erlandsson et al. (2025) |  | NAM |  | 13.740609 | -17.8410589 | [8 empty] | Location estimated as middle point along trend from 2022 paper using converted UTMS from https://clients3.weblink.com.au/pdf/CLA/01971421.pdf | 2025-11-28
| DOF [Opuwo?] |  | Basin hydrothermal | Sediment-hosted | Sediment-hosted Copper ± Co |  |  | Co, Cu, Zn | Bertrandsson Erlandsson et al. (2022) as reported in Bertrandsson Erlandsson et al. (2025) |  |  | 077-31-1B-ccp4 | borehole |  |  |  |  | ore | core | [11 empty] | chalcopyrite | 1 | Event_PoCcp | [6 empty] | LA-ICPMS | ESI NWR213 Nd:YAG laser ablation system coupled to an Agilent 8800 QQQ ICP-MS | MontanuniversitÃ¤t Leoben, Austria | 50 um spot, fluency of 2-3 J/cm2 at 10Hz. Helium carrier at 0.75L/min. 30 sec background, 60s dwell with 30s washout. Analyzed isotopes were: 34S, 51 V, 52Cr, 55Mn, 57Fe, 59Co, 60Ni, 63Cu, 67Zn, 71Ga, 72Ge, 73Ge, 74Ge, 75As, 82Se, 95Mo, 107Ag, 111Cd, 115In, 118Sn, 121Sb, 125Te, 197Au, 201Hg, 205Tl, 208Pb, and 209Bi. Belissont et al. (2014) demonstrated that 74Ge is the most suitable germanium mass for sulfide (sphalerite) analyses, due to the potential polyatomic interference of As-S species on all germanium isotopes. Nevertheless, 72Ge and 73Ge were added in the element suite of this study to monitor Ar-S interferences. | MASS-1 | 22.0663223 | 0.023176581 |  |  | -99999 | 1.055568336 | -99999 | 0.044984148 | [6 empty] | 1.163504033 | 0.023680769 |  |  |  |  | -99999 | 2.564061688 | [6 empty] | -99999 | 0.542976528 | [14 empty] | 0.346412221 | 0.016824986 |  |  | 0.473606329 | 0.172136689 |  |  | 8.566887095 | 0.997834517 |  |  | 4.103372616 | 0.014413781 | [12 empty] | 46656.7758 | 0.403158648 | -99999 | 0.054005501 | [12 empty] | 16.03549585 | 0.078576387 | [16 empty] | -99999 | 0.097769757 |  |  | 62.97044271 | 11.90320085 |  |  |  |  | 31.77347903 | 0.499331633 | [6 empty] | 1.210029113 | 0.126988424 |  |  |  |  | 0.023867701 | 0.014912206 |  |  |  |  | -99999 | 0.079451983 | [6 empty] | 265.3347832 | 25.72559339 |  |  |  |  | Bertrandsson Erlandsson et al. (2022) as reported in Bertrandsson Erlandsson et al. (2025) |  | NAM |  | 13.740609 | -17.8410589 | [8 empty] | Location estimated as middle point along trend from 2022 paper using converted UTMS from https://clients3.weblink.com.au/pdf/CLA/01971421.pdf | 2025-11-28
| DOF [Opuwo?] |  | Basin hydrothermal | Sediment-hosted | Sediment-hosted Copper ± Co |  |  | Co, Cu, Zn | Bertrandsson Erlandsson et al. (2022) as reported in Bertrandsson Erlandsson et al. (2025) |  |  | 077-31-1B-ccp5 | borehole |  |  |  |  | ore | core | [11 empty] | chalcopyrite | 1 | Event_PoCcp | [6 empty] | LA-ICPMS | ESI NWR213 Nd:YAG laser ablation system coupled to an Agilent 8800 QQQ ICP-MS | MontanuniversitÃ¤t Leoben, Austria | 50 um spot, fluency of 2-3 J/cm2 at 10Hz. Helium carrier at 0.75L/min. 30 sec background, 60s dwell with 30s washout. Analyzed isotopes were: 34S, 51 V, 52Cr, 55Mn, 57Fe, 59Co, 60Ni, 63Cu, 67Zn, 71Ga, 72Ge, 73Ge, 74Ge, 75As, 82Se, 95Mo, 107Ag, 111Cd, 115In, 118Sn, 121Sb, 125Te, 197Au, 201Hg, 205Tl, 208Pb, and 209Bi. Belissont et al. (2014) demonstrated that 74Ge is the most suitable germanium mass for sulfide (sphalerite) analyses, due to the potential polyatomic interference of As-S species on all germanium isotopes. Nevertheless, 72Ge and 73Ge were added in the element suite of this study to monitor Ar-S interferences. | MASS-1 | 22.74892116 | 0.023268753 |  |  | -99999 | 1.054407592 | -99999 | 0.045217589 | [6 empty] | 1.150595961 | 0.023875854 |  |  |  |  | -99999 | 2.689975123 |  |  |  |  | 4.160944212 | 0.04436517 | -99999 | 0.542763493 | [14 empty] | 0.301735367 | 0.01686013 |  |  | 0.577563603 | 0.1724095 |  |  | 6.969096362 | 0.995853321 |  |  | 4.207466027 | 0.014446896 | [12 empty] | 55667.2385 | 0.404640124 | -99999 | 0.054093349 | [6 empty] | 3.826702347 | 0.273681897 |  |  |  |  | 18.80054586 | 0.079179113 | [16 empty] | -99999 | 0.097505173 |  |  | 61.88456039 | 11.84917796 |  |  |  |  | 31.05752838 | 0.499772224 | [6 empty] | 0.881705773 | 0.126070815 |  |  |  |  | 0.019146916 | 0.015043698 | [12 empty] | 247.4317905 | 25.78969368 |  |  |  |  | Bertrandsson Erlandsson et al. (2022) as reported in Bertrandsson Erlandsson et al. (2025) |  | NAM |  | 13.740609 | -17.8410589 | [8 empty] | Location estimated as middle point along trend from 2022 paper using converted UTMS from https://clients3.weblink.com.au/pdf/CLA/01971421.pdf | 2025-11-28
| DOF [Opuwo?] |  | Basin hydrothermal | Sediment-hosted | Sediment-hosted Copper ± Co |  |  | Co, Cu, Zn | Bertrandsson Erlandsson et al. (2022) as reported in Bertrandsson Erlandsson et al. (2025) |  |  | 077-31-1B-ccp6 | borehole |  |  |  |  | ore | core | [11 empty] | chalcopyrite | 1 | Event_PoCcp | [6 empty] | LA-ICPMS | ESI NWR213 Nd:YAG laser ablation system coupled to an Agilent 8800 QQQ ICP-MS | MontanuniversitÃ¤t Leoben, Austria | 50 um spot, fluency of 2-3 J/cm2 at 10Hz. Helium carrier at 0.75L/min. 30 sec background, 60s dwell with 30s washout. Analyzed isotopes were: 34S, 51 V, 52Cr, 55Mn, 57Fe, 59Co, 60Ni, 63Cu, 67Zn, 71Ga, 72Ge, 73Ge, 74Ge, 75As, 82Se, 95Mo, 107Ag, 111Cd, 115In, 118Sn, 121Sb, 125Te, 197Au, 201Hg, 205Tl, 208Pb, and 209Bi. Belissont et al. (2014) demonstrated that 74Ge is the most suitable germanium mass for sulfide (sphalerite) analyses, due to the potential polyatomic interference of As-S species on all germanium isotopes. Nevertheless, 72Ge and 73Ge were added in the element suite of this study to monitor Ar-S interferences. | MASS-1 | 21.06104382 | 0.016918837 |  |  | -99999 | 0.892277392 | -99999 | 0.03083782 | [6 empty] | 0.597813121 | 0.017144342 |  |  |  |  | -99999 | 4.551527199 |  |  |  |  | 7.929831575 | 0.064575041 | -99999 | 0.490998366 | [14 empty] | 0.332967317 | 0.043009449 |  |  | 0.438642285 | 0.222712839 |  |  | 6.414048265 | 1.114522993 |  |  | 4.367920367 | 0.020275588 | [12 empty] | 45309.0503 | 0.498146898 | -99999 | 0.097992786 | [6 empty] | 6.113659531 | 0.407632586 |  |  |  |  | 6.315057915 | 0.077205734 | [16 empty] | -99999 | 0.123408709 |  |  | 58.0227854 | 12.50763709 |  |  |  |  | 40.55427866 | 0.525771114 | [6 empty] | 1.440642216 | 0.265253096 |  |  |  |  | -99999 | 0.021026082 |  |  |  |  | -99999 | 0.073555071 | [6 empty] | 482.2814265 | 26.38337243 |  |  |  |  | Bertrandsson Erlandsson et al. (2022) as reported in Bertrandsson Erlandsson et al. (2025) |  | NAM |  | 13.740609 | -17.8410589 | [8 empty] | Location estimated as middle point along trend from 2022 paper using converted UTMS from https://clients3.weblink.com.au/pdf/CLA/01971421.pdf | 2025-11-28
| DOF [Opuwo?] |  | Basin hydrothermal | Sediment-hosted | Sediment-hosted Copper ± Co |  |  | Co, Cu, Zn | Bertrandsson Erlandsson et al. (2022) as reported in Bertrandsson Erlandsson et al. (2025) |  |  | 077-31-1B-ccp7 | borehole |  |  |  |  | ore | core | [11 empty] | chalcopyrite | 1 | Event_PoCcp | [6 empty] | LA-ICPMS | ESI NWR213 Nd:YAG laser ablation system coupled to an Agilent 8800 QQQ ICP-MS | MontanuniversitÃ¤t Leoben, Austria | 50 um spot, fluency of 2-3 J/cm2 at 10Hz. Helium carrier at 0.75L/min. 30 sec background, 60s dwell with 30s washout. Analyzed isotopes were: 34S, 51 V, 52Cr, 55Mn, 57Fe, 59Co, 60Ni, 63Cu, 67Zn, 71Ga, 72Ge, 73Ge, 74Ge, 75As, 82Se, 95Mo, 107Ag, 111Cd, 115In, 118Sn, 121Sb, 125Te, 197Au, 201Hg, 205Tl, 208Pb, and 209Bi. Belissont et al. (2014) demonstrated that 74Ge is the most suitable germanium mass for sulfide (sphalerite) analyses, due to the potential polyatomic interference of As-S species on all germanium isotopes. Nevertheless, 72Ge and 73Ge were added in the element suite of this study to monitor Ar-S interferences. | MASS-1 | 23.40268791 | 0.015800067 |  |  | -99999 | 0.635882256 | -99999 | 0.030144632 | [6 empty] | 1.822197253 | 0.016088674 |  |  |  |  | -99999 | 4.262131817 |  |  |  |  | 2.590648358 | 0.062071563 | -99999 | 0.580463326 | [14 empty] | 0.216120889 | 0.044768959 |  |  | 0.465448458 | 0.187510349 |  |  | 6.022438506 | 1.084330032 |  |  | 4.610092603 | 0.011238348 | [12 empty] | 47720.1711 | 0.500665015 | -99999 | 0.068719148 | [6 empty] | 5.718707105 | 0.339309488 |  |  |  |  | 25.52543674 | 0.090002567 | [16 empty] | -99999 | 0.093273386 |  |  | 55.57440274 | 11.5207115 |  |  |  |  | 31.80390927 | 0.388056921 | [6 empty] | 1.87228387 | 0.335870889 |  |  |  |  | 0.034558369 | 0.027217444 |  |  |  |  | -99999 | 0.079235509 | [6 empty] | 252.3131588 | 28.25890115 |  |  |  |  | Bertrandsson Erlandsson et al. (2022) as reported in Bertrandsson Erlandsson et al. (2025) |  | NAM |  | 13.740609 | -17.8410589 | [8 empty] | Location estimated as middle point along trend from 2022 paper using converted UTMS from https://clients3.weblink.com.au/pdf/CLA/01971421.pdf | 2025-11-28
| DOF [Opuwo?] |  | Basin hydrothermal | Sediment-hosted | Sediment-hosted Copper ± Co |  |  | Co, Cu, Zn | Bertrandsson Erlandsson et al. (2022) as reported in Bertrandsson Erlandsson et al. (2025) |  |  | 077-31-1B-ccp8 | borehole |  |  |  |  | ore | core | [11 empty] | chalcopyrite | 1 | Event_PoCcp | [6 empty] | LA-ICPMS | ESI NWR213 Nd:YAG laser ablation system coupled to an Agilent 8800 QQQ ICP-MS | MontanuniversitÃ¤t Leoben, Austria | 50 um spot, fluency of 2-3 J/cm2 at 10Hz. Helium carrier at 0.75L/min. 30 sec background, 60s dwell with 30s washout. Analyzed isotopes were: 34S, 51 V, 52Cr, 55Mn, 57Fe, 59Co, 60Ni, 63Cu, 67Zn, 71Ga, 72Ge, 73Ge, 74Ge, 75As, 82Se, 95Mo, 107Ag, 111Cd, 115In, 118Sn, 121Sb, 125Te, 197Au, 201Hg, 205Tl, 208Pb, and 209Bi. Belissont et al. (2014) demonstrated that 74Ge is the most suitable germanium mass for sulfide (sphalerite) analyses, due to the potential polyatomic interference of As-S species on all germanium isotopes. Nevertheless, 72Ge and 73Ge were added in the element suite of this study to monitor Ar-S interferences. | MASS-1 | 25.85440013 | 0.020101892 |  |  | -99999 | 0.760074087 | -99999 | 0.021945853 | [6 empty] | 2.437003274 | 0.020846843 |  |  |  |  | -99999 | 2.445520923 |  |  |  |  | 3.004698413 | 0.05148558 | -99999 | 0.517615725 | [14 empty] | 0.288781119 | 0.034369826 |  |  | 0.523871994 | 0.184032023 |  |  | 6.432939638 | 0.890084905 |  |  | 4.511942103 | 0.015430944 | [14 empty] | -99999 | 0.036532915 | [6 empty] | 4.334726255 | 0.325296615 |  |  |  |  | 36.73109203 | 0.105401307 | [16 empty] | -99999 | 0.095859069 |  |  | 55.57440274 | 11.54302057 |  |  |  |  | 28.40388119 | 0.491271675 | [6 empty] | 1.879135608 | 0.133829141 |  |  |  |  | -99999 | 1.871426428 | [5 empty] | 0.061767897 | [6 empty] | 212.3043589 | 26.58924991 |  |  |  |  | Bertrandsson Erlandsson et al. (2022) as reported in Bertrandsson Erlandsson et al. (2025) |  | NAM |  | 13.740609 | -17.8410589 | [8 empty] | Location estimated as middle point along trend from 2022 paper using converted UTMS from https://clients3.weblink.com.au/pdf/CLA/01971421.pdf | 2025-11-28
| DOF [Opuwo?] |  | Basin hydrothermal | Sediment-hosted | Sediment-hosted Copper ± Co |  |  | Co, Cu, Zn | Bertrandsson Erlandsson et al. (2022) as reported in Bertrandsson Erlandsson et al. (2025) |  |  | 077-31-1B-ccp9 | borehole |  |  |  |  | ore | core | [11 empty] | chalcopyrite | 1 | Event_PoCcp | [6 empty] | LA-ICPMS | ESI NWR213 Nd:YAG laser ablation system coupled to an Agilent 8800 QQQ ICP-MS | MontanuniversitÃ¤t Leoben, Austria | 50 um spot, fluency of 2-3 J/cm2 at 10Hz. Helium carrier at 0.75L/min. 30 sec background, 60s dwell with 30s washout. Analyzed isotopes were: 34S, 51 V, 52Cr, 55Mn, 57Fe, 59Co, 60Ni, 63Cu, 67Zn, 71Ga, 72Ge, 73Ge, 74Ge, 75As, 82Se, 95Mo, 107Ag, 111Cd, 115In, 118Sn, 121Sb, 125Te, 197Au, 201Hg, 205Tl, 208Pb, and 209Bi. Belissont et al. (2014) demonstrated that 74Ge is the most suitable germanium mass for sulfide (sphalerite) analyses, due to the potential polyatomic interference of As-S species on all germanium isotopes. Nevertheless, 72Ge and 73Ge were added in the element suite of this study to monitor Ar-S interferences. | MASS-1 | 34.71607905 | 0.009190486 |  |  | -99999 | 0.897966188 | -99999 | 0.020136455 | [6 empty] | 13.12985951 | 0.016202126 |  |  |  |  | -99999 | 4.291254026 | [6 empty] | -99999 | 0.683862052 | [14 empty] | 0.141218511 | 0.031535977 |  |  | 0.32862362 | 0.179809364 |  |  | 9.553128462 | 1.171873152 |  |  | 3.711670121 | 0.017766123 | [14 empty] | -99999 | 0.065024726 | [6 empty] | 3.314001924 | 0.308704359 |  |  |  |  | 125.0645872 | 0.077834152 | [16 empty] | 0.938580499 | 0.084154847 |  |  | 70.19428883 | 10.7011634 |  |  |  |  | 40.75367943 | 0.440305493 | [6 empty] | 3.400396511 | 0.237451617 |  |  |  |  | 1.325310545 | 0.020139671 | [12 empty] | 302.3781605 | 21.68852344 |  |  |  |  | Bertrandsson Erlandsson et al. (2022) as reported in Bertrandsson Erlandsson et al. (2025) |  | NAM |  | 13.740609 | -17.8410589 | [8 empty] | Location estimated as middle point along trend from 2022 paper using converted UTMS from https://clients3.weblink.com.au/pdf/CLA/01971421.pdf | 2025-11-28
| DOF [Opuwo?] |  | Basin hydrothermal | Sediment-hosted | Sediment-hosted Copper ± Co |  |  | Co, Cu, Zn | Bertrandsson Erlandsson et al. (2022) as reported in Bertrandsson Erlandsson et al. (2025) |  |  | 103-15-1 Ccp1 | borehole |  |  |  |  | ore | core | [11 empty] | chalcopyrite | 1 | Event/VeinSx | [6 empty] | LA-ICPMS | ESI NWR213 Nd:YAG laser ablation system coupled to an Agilent 8800 QQQ ICP-MS | MontanuniversitÃ¤t Leoben, Austria | 50 um spot, fluency of 2-3 J/cm2 at 10Hz. Helium carrier at 0.75L/min. 30 sec background, 60s dwell with 30s washout. Analyzed isotopes were: 34S, 51 V, 52Cr, 55Mn, 57Fe, 59Co, 60Ni, 63Cu, 67Zn, 71Ga, 72Ge, 73Ge, 74Ge, 75As, 82Se, 95Mo, 107Ag, 111Cd, 115In, 118Sn, 121Sb, 125Te, 197Au, 201Hg, 205Tl, 208Pb, and 209Bi. Belissont et al. (2014) demonstrated that 74Ge is the most suitable germanium mass for sulfide (sphalerite) analyses, due to the potential polyatomic interference of As-S species on all germanium isotopes. Nevertheless, 72Ge and 73Ge were added in the element suite of this study to monitor Ar-S interferences. | MASS-1 | 8.663022059 | 0.125005835 |  |  | -99999 | 3.61629742 | -99999 | 0.365233936 | [6 empty] | 5.79231202 | 0.035156161 |  |  |  |  | -99999 | 3.625015393 |  |  |  |  | 38.68875962 | 0.060024702 | -99999 | 2.687722801 | [14 empty] | 0.715830115 | 0.128944892 |  |  | 0.956015772 | 0.306039055 |  |  | 8.927818048 | 0.588652945 |  |  | 4.85779495 | 0.054464664 | [13 empty] | 0.670992954 | -99999 | 0.10336522 | [6 empty] | 1.841125676 | 0.626290192 |  |  |  |  | 40.8897884 | 5.744609389 | [16 empty] | 0.412610059 | 0.389671903 |  |  | 24.89405175 | 12.22024036 |  |  |  |  | 15.36252534 | 1.407650396 | [6 empty] | -99999 | 8.82299553 | [5 empty] | 0.034801383 | [5 empty] | 0.07262507 | [6 empty] | 277.43764 | 38.44853614 |  |  |  |  | Bertrandsson Erlandsson et al. (2022) as reported in Bertrandsson Erlandsson et al. (2025) |  | NAM |  | 13.740609 | -17.8410589 | [8 empty] | Location estimated as middle point along trend from 2022 paper using converted UTMS from https://clients3.weblink.com.au/pdf/CLA/01971421.pdf | 2025-11-28
| DOF [Opuwo?] |  | Basin hydrothermal | Sediment-hosted | Sediment-hosted Copper ± Co |  |  | Co, Cu, Zn | Bertrandsson Erlandsson et al. (2022) as reported in Bertrandsson Erlandsson et al. (2025) |  |  | 103-15-1 Ccp2 | borehole |  |  |  |  | ore | core | [11 empty] | chalcopyrite | 1 | Event/VeinSx | [6 empty] | LA-ICPMS | ESI NWR213 Nd:YAG laser ablation system coupled to an Agilent 8800 QQQ ICP-MS | MontanuniversitÃ¤t Leoben, Austria | 50 um spot, fluency of 2-3 J/cm2 at 10Hz. Helium carrier at 0.75L/min. 30 sec background, 60s dwell with 30s washout. Analyzed isotopes were: 34S, 51 V, 52Cr, 55Mn, 57Fe, 59Co, 60Ni, 63Cu, 67Zn, 71Ga, 72Ge, 73Ge, 74Ge, 75As, 82Se, 95Mo, 107Ag, 111Cd, 115In, 118Sn, 121Sb, 125Te, 197Au, 201Hg, 205Tl, 208Pb, and 209Bi. Belissont et al. (2014) demonstrated that 74Ge is the most suitable germanium mass for sulfide (sphalerite) analyses, due to the potential polyatomic interference of As-S species on all germanium isotopes. Nevertheless, 72Ge and 73Ge were added in the element suite of this study to monitor Ar-S interferences. | MASS-1 | 9.61847902 | 0.033552326 |  |  | -99999 | 1.662146853 | -99999 | 0.347695384 | [6 empty] | 5.947597013 | 0.03498899 |  |  |  |  | -99999 | 2.755877605 |  |  |  |  | 51.79504003 | 0.14407675 |  | 2.684401606 | [15 empty] | 0.170333202 |  |  |  | 0.281446677 |  |  | 6.355909358 | 1.127411808 |  |  | 5.34404094 | 0.066160033 | [13 empty] | 0.551972012 | -99999 | 2.169671182 | [6 empty] | 2.264445795 | 0.763947577 |  |  |  |  | 37.51668303 | 0.141725162 | [16 empty] | -99999 | 0.327510996 |  |  | 26.42882229 | 11.74792562 |  |  |  |  | 15.16127966 | 2.81063319 | [6 empty] | -99999 | 8.399521058 | [5 empty] | 0.045719668 | [5 empty] | 0.040493893 | [6 empty] | 283.3668535 | 35.31693606 |  |  |  |  | Bertrandsson Erlandsson et al. (2022) as reported in Bertrandsson Erlandsson et al. (2025) |  | NAM |  | 13.740609 | -17.8410589 | [8 empty] | Location estimated as middle point along trend from 2022 paper using converted UTMS from https://clients3.weblink.com.au/pdf/CLA/01971421.pdf | 2025-11-28
| DOF [Opuwo?] |  | Basin hydrothermal | Sediment-hosted | Sediment-hosted Copper ± Co |  |  | Co, Cu, Zn | Bertrandsson Erlandsson et al. (2022) as reported in Bertrandsson Erlandsson et al. (2025) |  |  | 103-15-1 Ccp3 | borehole |  |  |  |  | ore | core | [11 empty] | chalcopyrite | 1 | Event/VeinSx | [6 empty] | LA-ICPMS | ESI NWR213 Nd:YAG laser ablation system coupled to an Agilent 8800 QQQ ICP-MS | MontanuniversitÃ¤t Leoben, Austria | 50 um spot, fluency of 2-3 J/cm2 at 10Hz. Helium carrier at 0.75L/min. 30 sec background, 60s dwell with 30s washout. Analyzed isotopes were: 34S, 51 V, 52Cr, 55Mn, 57Fe, 59Co, 60Ni, 63Cu, 67Zn, 71Ga, 72Ge, 73Ge, 74Ge, 75As, 82Se, 95Mo, 107Ag, 111Cd, 115In, 118Sn, 121Sb, 125Te, 197Au, 201Hg, 205Tl, 208Pb, and 209Bi. Belissont et al. (2014) demonstrated that 74Ge is the most suitable germanium mass for sulfide (sphalerite) analyses, due to the potential polyatomic interference of As-S species on all germanium isotopes. Nevertheless, 72Ge and 73Ge were added in the element suite of this study to monitor Ar-S interferences. | MASS-1 | 8.361772441 | 0.101677786 |  |  | -99999 | 4.246518382 | -99999 | 0.48875175 | [6 empty] | 5.246385631 | 0.030691683 |  |  |  |  | -99999 | 4.950374524 |  |  |  |  | 79.63285849 | 0.167774907 |  | 3.460553071 | [15 empty] | 0.127453087 |  |  |  | 0.558483902 |  |  | 6.225915442 | 1.230756561 |  |  | 5.797242323 | 0.050351907 | [13 empty] | 1.123883645 | -99999 | 0.405891733 | [7 empty] | 0.678896435 |  |  |  |  | 32.18835098 | 0.076391694 | [16 empty] | 0.412445088 | 0.329327196 | [8 empty] | 16.19421135 | 3.515238187 | [6 empty] | -99999 | 11.71426095 | [5 empty] | 0.030693234 | [5 empty] | 0.123032933 | [6 empty] | 222.8181097 | 35.35164516 |  |  |  |  | Bertrandsson Erlandsson et al. (2022) as reported in Bertrandsson Erlandsson et al. (2025) |  | NAM |  | 13.740609 | -17.8410589 | [8 empty] | Location estimated as middle point along trend from 2022 paper using converted UTMS from https://clients3.weblink.com.au/pdf/CLA/01971421.pdf | 2025-11-28
| DOF [Opuwo?] |  | Basin hydrothermal | Sediment-hosted | Sediment-hosted Copper ± Co |  |  | Co, Cu, Zn | Bertrandsson Erlandsson et al. (2022) as reported in Bertrandsson Erlandsson et al. (2025) |  |  | 103-15-1 Ccp4 | borehole |  |  |  |  | ore | core | [11 empty] | chalcopyrite | 1 | Event/VeinSx | [6 empty] | LA-ICPMS | ESI NWR213 Nd:YAG laser ablation system coupled to an Agilent 8800 QQQ ICP-MS | MontanuniversitÃ¤t Leoben, Austria | 50 um spot, fluency of 2-3 J/cm2 at 10Hz. Helium carrier at 0.75L/min. 30 sec background, 60s dwell with 30s washout. Analyzed isotopes were: 34S, 51 V, 52Cr, 55Mn, 57Fe, 59Co, 60Ni, 63Cu, 67Zn, 71Ga, 72Ge, 73Ge, 74Ge, 75As, 82Se, 95Mo, 107Ag, 111Cd, 115In, 118Sn, 121Sb, 125Te, 197Au, 201Hg, 205Tl, 208Pb, and 209Bi. Belissont et al. (2014) demonstrated that 74Ge is the most suitable germanium mass for sulfide (sphalerite) analyses, due to the potential polyatomic interference of As-S species on all germanium isotopes. Nevertheless, 72Ge and 73Ge were added in the element suite of this study to monitor Ar-S interferences. | MASS-1 | 7.621930815 | 0.086306907 |  |  | -99999 | 3.608691938 | -99999 | 0.415312368 | [6 empty] | 5.435538133 | 0.026043878 |  |  |  |  | -99999 | 4.264859564 | [5 empty] | 0.142742099 |  | 2.938082365 | [14 empty] | 0.568236543 | 0.108386708 |  |  | 0.965327186 | 0.474470405 |  |  | 6.251156729 | 1.055416393 |  |  | 6.178669133 | 0.04274821 | [13 empty] | 0.954355618 | -99999 | 0.352487374 | [6 empty] | 1.648206704 | 0.577171127 |  |  |  |  | 31.01426264 | 0.064814961 | [16 empty] | 0.332977667 | 0.279243624 |  |  | 26.78801269 | 19.85306296 |  |  |  |  | 18.73952868 | 2.98401261 | [6 empty] | -99999 | 9.928447178 | [5 empty] | 0.026193184 | [5 empty] | 0.104655078 | [6 empty] | 237.9333157 | 30.05020523 |  |  |  |  | Bertrandsson Erlandsson et al. (2022) as reported in Bertrandsson Erlandsson et al. (2025) |  | NAM |  | 13.740609 | -17.8410589 | [8 empty] | Location estimated as middle point along trend from 2022 paper using converted UTMS from https://clients3.weblink.com.au/pdf/CLA/01971421.pdf | 2025-11-28
| DOF [Opuwo?] |  | Basin hydrothermal | Sediment-hosted | Sediment-hosted Copper ± Co |  |  | Co, Cu, Zn | Bertrandsson Erlandsson et al. (2022) as reported in Bertrandsson Erlandsson et al. (2025) |  |  | 103-15-1 Ccp5 | borehole |  |  |  |  | ore | core | [11 empty] | chalcopyrite | 1 | Event/VeinSx | [6 empty] | LA-ICPMS | ESI NWR213 Nd:YAG laser ablation system coupled to an Agilent 8800 QQQ ICP-MS | MontanuniversitÃ¤t Leoben, Austria | 50 um spot, fluency of 2-3 J/cm2 at 10Hz. Helium carrier at 0.75L/min. 30 sec background, 60s dwell with 30s washout. Analyzed isotopes were: 34S, 51 V, 52Cr, 55Mn, 57Fe, 59Co, 60Ni, 63Cu, 67Zn, 71Ga, 72Ge, 73Ge, 74Ge, 75As, 82Se, 95Mo, 107Ag, 111Cd, 115In, 118Sn, 121Sb, 125Te, 197Au, 201Hg, 205Tl, 208Pb, and 209Bi. Belissont et al. (2014) demonstrated that 74Ge is the most suitable germanium mass for sulfide (sphalerite) analyses, due to the potential polyatomic interference of As-S species on all germanium isotopes. Nevertheless, 72Ge and 73Ge were added in the element suite of this study to monitor Ar-S interferences. | MASS-1 | 8.717155353 | 0.077020318 |  |  | -99999 | 3.855839343 | 0.024400721 | 0.016422216 | [6 empty] | 7.709379796 | 0.060959775 |  |  |  |  | -99999 | 5.597363587 | [5 empty] | 0.129863474 |  | 2.131952416 | [15 empty] | 0.331514574 |  |  |  | 0.634426341 |  |  | 3.466934519 | 1.874944257 |  |  | 6.277439478 | 0.062500432 | [13 empty] | 0.815955097 | -99999 | 3.38424824 | [7 empty] | 1.08357839 |  |  |  |  | 39.95695443 | 2.029648836 | [16 empty] | -99999 | 0.564115037 | [8 empty] | 16.42696027 | 2.258384764 | [6 empty] | 0.854779242 | 0.783349495 | [5 empty] | 0.053965602 | [5 empty] | 0.102922277 | [6 empty] | 332.1828809 | 34.53382091 |  |  |  |  | Bertrandsson Erlandsson et al. (2022) as reported in Bertrandsson Erlandsson et al. (2025) |  | NAM |  | 13.740609 | -17.8410589 | [8 empty] | Location estimated as middle point along trend from 2022 paper using converted UTMS from https://clients3.weblink.com.au/pdf/CLA/01971421.pdf | 2025-11-28
| DOF [Opuwo?] |  | Basin hydrothermal | Sediment-hosted | Sediment-hosted Copper ± Co |  |  | Co, Cu, Zn | Bertrandsson Erlandsson et al. (2022) as reported in Bertrandsson Erlandsson et al. (2025) |  |  | 103-15-1 Ccp6 | borehole |  |  |  |  | ore | core | [11 empty] | chalcopyrite | 1 | Event/VeinSx | [6 empty] | LA-ICPMS | ESI NWR213 Nd:YAG laser ablation system coupled to an Agilent 8800 QQQ ICP-MS | MontanuniversitÃ¤t Leoben, Austria | 50 um spot, fluency of 2-3 J/cm2 at 10Hz. Helium carrier at 0.75L/min. 30 sec background, 60s dwell with 30s washout. Analyzed isotopes were: 34S, 51 V, 52Cr, 55Mn, 57Fe, 59Co, 60Ni, 63Cu, 67Zn, 71Ga, 72Ge, 73Ge, 74Ge, 75As, 82Se, 95Mo, 107Ag, 111Cd, 115In, 118Sn, 121Sb, 125Te, 197Au, 201Hg, 205Tl, 208Pb, and 209Bi. Belissont et al. (2014) demonstrated that 74Ge is the most suitable germanium mass for sulfide (sphalerite) analyses, due to the potential polyatomic interference of As-S species on all germanium isotopes. Nevertheless, 72Ge and 73Ge were added in the element suite of this study to monitor Ar-S interferences. | MASS-1 | 8.01632102 | 0.106028415 |  |  | -99999 | 1.898966198 | -99999 | 0.33704736 | [6 empty] | 8.188563677 | 0.024773802 |  |  |  |  | -99999 | 4.485798949 | [5 empty] | 0.048437089 |  | 2.554038667 | [15 empty] | 0.087828407 |  |  |  | 0.261203636 |  |  | 2.70218868 | 1.441919447 |  |  | 7.911638705 | 0.024416928 | [13 empty] | 0.750038718 | -99999 | 2.88244227 | [6 empty] | 3.292577849 | 0.872048686 | [5 empty] | 0.103550781 | [16 empty] | -99999 | 0.412968516 | [8 empty] | 15.92685667 | 2.307363819 | [6 empty] | -99999 | 8.016790735 | [5 empty] | 0.048242979 | [5 empty] | 0.67363008 | [6 empty] | 214.6736677 | 25.34592101 |  |  |  |  | Bertrandsson Erlandsson et al. (2022) as reported in Bertrandsson Erlandsson et al. (2025) |  | NAM |  | 13.740609 | -17.8410589 | [8 empty] | Location estimated as middle point along trend from 2022 paper using converted UTMS from https://clients3.weblink.com.au/pdf/CLA/01971421.pdf | 2025-11-28
| DOF [Opuwo?] |  | Basin hydrothermal | Sediment-hosted | Sediment-hosted Copper ± Co |  |  | Co, Cu, Zn | Bertrandsson Erlandsson et al. (2022) as reported in Bertrandsson Erlandsson et al. (2025) |  |  | 103-15-1 Ccp7 | borehole |  |  |  |  | ore | core | [11 empty] | chalcopyrite | 1 | Event/VeinSx | [6 empty] | LA-ICPMS | ESI NWR213 Nd:YAG laser ablation system coupled to an Agilent 8800 QQQ ICP-MS | MontanuniversitÃ¤t Leoben, Austria | 50 um spot, fluency of 2-3 J/cm2 at 10Hz. Helium carrier at 0.75L/min. 30 sec background, 60s dwell with 30s washout. Analyzed isotopes were: 34S, 51 V, 52Cr, 55Mn, 57Fe, 59Co, 60Ni, 63Cu, 67Zn, 71Ga, 72Ge, 73Ge, 74Ge, 75As, 82Se, 95Mo, 107Ag, 111Cd, 115In, 118Sn, 121Sb, 125Te, 197Au, 201Hg, 205Tl, 208Pb, and 209Bi. Belissont et al. (2014) demonstrated that 74Ge is the most suitable germanium mass for sulfide (sphalerite) analyses, due to the potential polyatomic interference of As-S species on all germanium isotopes. Nevertheless, 72Ge and 73Ge were added in the element suite of this study to monitor Ar-S interferences. | MASS-1 | 7.831129427 | 0.034416111 |  |  | -99999 | 1.714617666 | -99999 | 0.351854292 | [6 empty] | 7.042649982 | 0.032590762 |  |  |  |  | -99999 | 4.247866384 |  |  |  |  | 85.40073236 | 0.080078799 |  | 3.443381905 | [15 empty] | 0.077177118 |  |  |  | 0.388223527 |  |  | -99999 | 2.157784583 |  |  | 12.49008401 | 0.033012531 | [13 empty] | 0.325313495 | -99999 | 3.011061103 | [7 empty] | 0.896663772 |  |  |  |  | 37.96650844 | 0.104448462 | [16 empty] | -99999 | 0.177154596 | [8 empty] | 15.27423613 | 1.492246739 | [6 empty] | -99999 | 8.347119911 | [5 empty] | 0.03053443 | [5 empty] | 0.031726425 | [6 empty] | 220.6760758 | 31.54621033 |  |  |  |  | Bertrandsson Erlandsson et al. (2022) as reported in Bertrandsson Erlandsson et al. (2025) |  | NAM |  | 13.740609 | -17.8410589 | [8 empty] | Location estimated as middle point along trend from 2022 paper using converted UTMS from https://clients3.weblink.com.au/pdf/CLA/01971421.pdf | 2025-11-28
| DOF [Opuwo?] |  | Basin hydrothermal | Sediment-hosted | Sediment-hosted Copper ± Co |  |  | Co, Cu, Zn | Bertrandsson Erlandsson et al. (2022) as reported in Bertrandsson Erlandsson et al. (2025) |  |  | 103-15-1 Ccp8 | borehole |  |  |  |  | ore | core | [11 empty] | chalcopyrite | 1 | Event/VeinSx | [6 empty] | LA-ICPMS | ESI NWR213 Nd:YAG laser ablation system coupled to an Agilent 8800 QQQ ICP-MS | MontanuniversitÃ¤t Leoben, Austria | 50 um spot, fluency of 2-3 J/cm2 at 10Hz. Helium carrier at 0.75L/min. 30 sec background, 60s dwell with 30s washout. Analyzed isotopes were: 34S, 51 V, 52Cr, 55Mn, 57Fe, 59Co, 60Ni, 63Cu, 67Zn, 71Ga, 72Ge, 73Ge, 74Ge, 75As, 82Se, 95Mo, 107Ag, 111Cd, 115In, 118Sn, 121Sb, 125Te, 197Au, 201Hg, 205Tl, 208Pb, and 209Bi. Belissont et al. (2014) demonstrated that 74Ge is the most suitable germanium mass for sulfide (sphalerite) analyses, due to the potential polyatomic interference of As-S species on all germanium isotopes. Nevertheless, 72Ge and 73Ge were added in the element suite of this study to monitor Ar-S interferences. | MASS-1 | 4.466792318 | 0.113353656 |  |  | -99999 | 2.623488792 | -99999 | 0.344429528 | [6 empty] | 0.308595118 | 0.210879708 |  |  |  |  | -99999 | 3.174984957 |  |  |  |  | 31.062744 | 0.031034649 | -99999 | 1.949319233 | [14 empty] | -99999 | 0.137249431 |  |  |  | 0.302059716 |  |  | 7.183147529 | 2.184475814 |  |  | 7.633413972 | 0.042516963 | [12 empty] | 6481.9113 | 0.59956051 | -99999 | 2.936244739 | [6 empty] | -99999 | 0.648511951 |  |  |  |  | 5.478216818 | 0.087002875 | [16 empty] | -99999 | 0.238143651 |  |  | 29.45816456 | 22.02602424 |  |  |  |  | 35.88144558 | 1.431848172 | [6 empty] | -99999 | 0.645640151 |  |  |  |  | -99999 | 0.041400746 |  |  |  |  | 0.065893288 | 0.036809357 | [6 empty] | 330.9259801 | 16.93301703 |  |  |  |  | Bertrandsson Erlandsson et al. (2022) as reported in Bertrandsson Erlandsson et al. (2025) |  | NAM |  | 13.740609 | -17.8410589 | [8 empty] | Location estimated as middle point along trend from 2022 paper using converted UTMS from https://clients3.weblink.com.au/pdf/CLA/01971421.pdf | 2025-11-28
| DOF [Opuwo?] |  | Basin hydrothermal | Sediment-hosted | Sediment-hosted Copper ± Co |  |  | Co, Cu, Zn | Bertrandsson Erlandsson et al. (2022) as reported in Bertrandsson Erlandsson et al. (2025) |  |  | 103-15-1 Ccp9 | borehole |  |  |  |  | ore | core | [11 empty] | chalcopyrite | 1 | Event/VeinSx | [6 empty] | LA-ICPMS | ESI NWR213 Nd:YAG laser ablation system coupled to an Agilent 8800 QQQ ICP-MS | MontanuniversitÃ¤t Leoben, Austria | 50 um spot, fluency of 2-3 J/cm2 at 10Hz. Helium carrier at 0.75L/min. 30 sec background, 60s dwell with 30s washout. Analyzed isotopes were: 34S, 51 V, 52Cr, 55Mn, 57Fe, 59Co, 60Ni, 63Cu, 67Zn, 71Ga, 72Ge, 73Ge, 74Ge, 75As, 82Se, 95Mo, 107Ag, 111Cd, 115In, 118Sn, 121Sb, 125Te, 197Au, 201Hg, 205Tl, 208Pb, and 209Bi. Belissont et al. (2014) demonstrated that 74Ge is the most suitable germanium mass for sulfide (sphalerite) analyses, due to the potential polyatomic interference of As-S species on all germanium isotopes. Nevertheless, 72Ge and 73Ge were added in the element suite of this study to monitor Ar-S interferences. | MASS-1 | 4.831109172 | 0.110690536 |  |  | -99999 | 2.000990431 | -99999 | 0.386508799 | [6 empty] | 0.642695828 | 0.027564189 |  |  |  |  | -99999 | 6.239092991 | [5 empty] | 0.138205287 | -99999 | 3.317565475 | [14 empty] | -99999 | 0.161687466 |  |  | -99999 | 0.663033607 |  |  | 7.555665894 | 2.322899264 |  |  | 7.236811384 | 0.036882837 | [13 empty] | 0.45792915 | -99999 | 0.188726019 | [6 empty] | -99999 | 1.157360955 |  |  |  |  | 6.198273825 | 0.086505035 | [16 empty] | -99999 | 0.192156637 | [8 empty] | 33.30411015 | 2.561726356 | [6 empty] | 0.515608105 | 0.392519154 |  |  |  |  | -99999 | 0.085587757 |  |  |  |  | -99999 | 0.051235898 | [7 empty] | 18.41439807 |  |  |  |  | Bertrandsson Erlandsson et al. (2022) as reported in Bertrandsson Erlandsson et al. (2025) |  | NAM |  | 13.740609 | -17.8410589 | [8 empty] | Location estimated as middle point along trend from 2022 paper using converted UTMS from https://clients3.weblink.com.au/pdf/CLA/01971421.pdf | 2025-11-28
| DOF [Opuwo?] |  | Basin hydrothermal | Sediment-hosted | Sediment-hosted Copper ± Co |  |  | Co, Cu, Zn | Bertrandsson Erlandsson et al. (2022) as reported in Bertrandsson Erlandsson et al. (2025) |  |  | 103-15-1 Ccp10 | borehole |  |  |  |  | ore | core | [11 empty] | chalcopyrite | 1 | Event/VeinSx | [6 empty] | LA-ICPMS | ESI NWR213 Nd:YAG laser ablation system coupled to an Agilent 8800 QQQ ICP-MS | MontanuniversitÃ¤t Leoben, Austria | 50 um spot, fluency of 2-3 J/cm2 at 10Hz. Helium carrier at 0.75L/min. 30 sec background, 60s dwell with 30s washout. Analyzed isotopes were: 34S, 51 V, 52Cr, 55Mn, 57Fe, 59Co, 60Ni, 63Cu, 67Zn, 71Ga, 72Ge, 73Ge, 74Ge, 75As, 82Se, 95Mo, 107Ag, 111Cd, 115In, 118Sn, 121Sb, 125Te, 197Au, 201Hg, 205Tl, 208Pb, and 209Bi. Belissont et al. (2014) demonstrated that 74Ge is the most suitable germanium mass for sulfide (sphalerite) analyses, due to the potential polyatomic interference of As-S species on all germanium isotopes. Nevertheless, 72Ge and 73Ge were added in the element suite of this study to monitor Ar-S interferences. | MASS-1 | 4.871920153 | 0.105955723 |  |  | -99999 | 1.916759393 | -99999 | 0.371554282 | [6 empty] | 0.251994432 | 0.026364177 |  |  |  |  | -99999 | 6.038461116 |  |  |  |  | 7.110171637 | 0.132517196 | -99999 | 3.177341325 | [14 empty] | -99999 | 0.154941799 |  |  | -99999 | 0.634807526 |  |  | 6.454145505 | 2.22538834 |  |  | 7.165113789 | 0.035286939 | [13 empty] | 0.439077507 | -99999 | 0.17968702 | [6 empty] | -99999 | 1.108528241 |  |  |  |  | 2.942121711 | 0.082736884 | [16 empty] | -99999 | 0.183749488 |  |  | 19.57960207 | 15.1026168 |  |  |  |  | 32.57419746 | 2.451483847 | [6 empty] | 0.487757287 | 0.376346506 |  |  |  |  | -99999 | 0.082137283 |  |  |  |  | 0.049419021 | 0.049130124 | [6 empty] | 349.4795439 | 17.63800283 |  |  |  |  | Bertrandsson Erlandsson et al. (2022) as reported in Bertrandsson Erlandsson et al. (2025) |  | NAM |  | 13.740609 | -17.8410589 | [8 empty] | Location estimated as middle point along trend from 2022 paper using converted UTMS from https://clients3.weblink.com.au/pdf/CLA/01971421.pdf | 2025-11-28
| DOF [Opuwo?] |  | Basin hydrothermal | Sediment-hosted | Sediment-hosted Copper ± Co |  |  | Co, Cu, Zn | Bertrandsson Erlandsson et al. (2022) as reported in Bertrandsson Erlandsson et al. (2025) |  |  | 103-15-1 Ccp11 | borehole |  |  |  |  | ore | core | [11 empty] | chalcopyrite | 1 | Event/VeinSx | [6 empty] | LA-ICPMS | ESI NWR213 Nd:YAG laser ablation system coupled to an Agilent 8800 QQQ ICP-MS | MontanuniversitÃ¤t Leoben, Austria | 50 um spot, fluency of 2-3 J/cm2 at 10Hz. Helium carrier at 0.75L/min. 30 sec background, 60s dwell with 30s washout. Analyzed isotopes were: 34S, 51 V, 52Cr, 55Mn, 57Fe, 59Co, 60Ni, 63Cu, 67Zn, 71Ga, 72Ge, 73Ge, 74Ge, 75As, 82Se, 95Mo, 107Ag, 111Cd, 115In, 118Sn, 121Sb, 125Te, 197Au, 201Hg, 205Tl, 208Pb, and 209Bi. Belissont et al. (2014) demonstrated that 74Ge is the most suitable germanium mass for sulfide (sphalerite) analyses, due to the potential polyatomic interference of As-S species on all germanium isotopes. Nevertheless, 72Ge and 73Ge were added in the element suite of this study to monitor Ar-S interferences. | MASS-1 | 5.133699508 | 0.104045281 |  |  | -99999 | 1.883789206 | -99999 | 0.366944694 | [6 empty] | 0.486579203 | 0.025860161 |  |  |  |  | -99999 | 6.005766302 |  |  |  |  | 7.619888699 | 0.130396057 | -99999 | 3.123835197 | [14 empty] | -99999 | 0.152349128 |  |  | -99999 | 0.623478714 |  |  | 5.289534187 | 2.184963946 |  |  | 7.155256697 | 0.034624413 | [12 empty] | -99999 | 0.432287881 | -99999 | 0.174877266 | [6 empty] | -99999 | 1.089264828 |  |  |  |  | 8.327734758 | 0.081151706 | [16 empty] | -99999 | 0.180196406 |  |  | 39.96319671 | 14.84079999 |  |  |  |  | 33.18388319 | 2.406292961 | [6 empty] | -99999 | 0.370445591 |  |  |  |  | -99999 | 0.080867301 |  |  |  |  | -99999 | 0.048350679 | [6 empty] | 332.4166212 | 17.33243787 |  |  |  |  | Bertrandsson Erlandsson et al. (2022) as reported in Bertrandsson Erlandsson et al. (2025) |  | NAM |  | 13.740609 | -17.8410589 | [8 empty] | Location estimated as middle point along trend from 2022 paper using converted UTMS from https://clients3.weblink.com.au/pdf/CLA/01971421.pdf | 2025-11-28
| DOF [Opuwo?] |  | Basin hydrothermal | Sediment-hosted | Sediment-hosted Copper ± Co |  |  | Co, Cu, Zn | Bertrandsson Erlandsson et al. (2022) as reported in Bertrandsson Erlandsson et al. (2025) |  |  | 103-15-1 Ccp12 | borehole |  |  |  |  | ore | core | [11 empty] | chalcopyrite | 1 | Event/VeinSx | [6 empty] | LA-ICPMS | ESI NWR213 Nd:YAG laser ablation system coupled to an Agilent 8800 QQQ ICP-MS | MontanuniversitÃ¤t Leoben, Austria | 50 um spot, fluency of 2-3 J/cm2 at 10Hz. Helium carrier at 0.75L/min. 30 sec background, 60s dwell with 30s washout. Analyzed isotopes were: 34S, 51 V, 52Cr, 55Mn, 57Fe, 59Co, 60Ni, 63Cu, 67Zn, 71Ga, 72Ge, 73Ge, 74Ge, 75As, 82Se, 95Mo, 107Ag, 111Cd, 115In, 118Sn, 121Sb, 125Te, 197Au, 201Hg, 205Tl, 208Pb, and 209Bi. Belissont et al. (2014) demonstrated that 74Ge is the most suitable germanium mass for sulfide (sphalerite) analyses, due to the potential polyatomic interference of As-S species on all germanium isotopes. Nevertheless, 72Ge and 73Ge were added in the element suite of this study to monitor Ar-S interferences. | MASS-1 | 5.666827869 | 0.105333145 |  |  | -99999 | 1.908568324 | -99999 | 0.37366962 | [6 empty] | 1.239215074 | 0.02614895 |  |  |  |  | -99999 | 6.146894887 |  |  |  |  | 10.24471048 | 0.132264383 | -99999 | 3.168537414 | [15 empty] | 0.154422938 |  |  | -99999 | 0.631259314 |  |  | 4.360120274 | 2.209065824 |  |  | 6.882897799 | 0.035023163 | [12 empty] | -99999 | 0.43902064 | -99999 | 0.17522136 | [6 empty] | -99999 | 1.103351299 |  |  |  |  | 18.76075038 | 0.082053067 | [16 empty] | -99999 | 0.182180452 |  |  | 33.45053835 | 15.0336519 |  |  |  |  | 32.6510924 | 2.434911962 | [6 empty] | 0.555068382 | 0.376013963 |  |  |  |  | -99999 | 0.082015526 |  |  |  |  | 0.05680963 | 0.049054352 | [7 empty] | 17.55769395 |  |  |  |  | Bertrandsson Erlandsson et al. (2022) as reported in Bertrandsson Erlandsson et al. (2025) |  | NAM |  | 13.740609 | -17.8410589 | [8 empty] | Location estimated as middle point along trend from 2022 paper using converted UTMS from https://clients3.weblink.com.au/pdf/CLA/01971421.pdf | 2025-11-28
| DOF [Opuwo?] |  | Basin hydrothermal | Sediment-hosted | Sediment-hosted Copper ± Co |  |  | Co, Cu, Zn | Bertrandsson Erlandsson et al. (2022) as reported in Bertrandsson Erlandsson et al. (2025) |  |  | 103-15-1 Ccp13 | borehole |  |  |  |  | ore | core | [11 empty] | chalcopyrite | 1 | Event/VeinSx | [6 empty] | LA-ICPMS | ESI NWR213 Nd:YAG laser ablation system coupled to an Agilent 8800 QQQ ICP-MS | MontanuniversitÃ¤t Leoben, Austria | 50 um spot, fluency of 2-3 J/cm2 at 10Hz. Helium carrier at 0.75L/min. 30 sec background, 60s dwell with 30s washout. Analyzed isotopes were: 34S, 51 V, 52Cr, 55Mn, 57Fe, 59Co, 60Ni, 63Cu, 67Zn, 71Ga, 72Ge, 73Ge, 74Ge, 75As, 82Se, 95Mo, 107Ag, 111Cd, 115In, 118Sn, 121Sb, 125Te, 197Au, 201Hg, 205Tl, 208Pb, and 209Bi. Belissont et al. (2014) demonstrated that 74Ge is the most suitable germanium mass for sulfide (sphalerite) analyses, due to the potential polyatomic interference of As-S species on all germanium isotopes. Nevertheless, 72Ge and 73Ge were added in the element suite of this study to monitor Ar-S interferences. | MASS-1 | 6.909268224 | 0.136163756 |  |  | -99999 | 3.603707603 | -99999 | 0.472298126 | [6 empty] | 0.874862149 | 0.019227311 |  |  |  |  | -99999 | 7.183099859 | [5 empty] | 0.169982816 |  | 4.620493124 | [15 empty] | 0.184438025 |  |  |  | 0.470164985 |  |  | 5.435924735 | 1.573044146 |  |  | 7.406353806 | 0.048357958 | [13 empty] | 0.763087099 | -99999 | 3.772206948 | [7 empty] | 1.205947521 |  |  |  |  | 11.85813726 | 0.144989701 | [16 empty] | -99999 | 0.469638057 | [8 empty] | 33.4620207 | 2.874984893 | [6 empty] | -99999 | 11.00129117 | [5 empty] | 0.075981983 | [5 empty] | 0.036683224 | [7 empty] | 33.13212094 |  |  |  |  | Bertrandsson Erlandsson et al. (2022) as reported in Bertrandsson Erlandsson et al. (2025) |  | NAM |  | 13.740609 | -17.8410589 | [8 empty] | Location estimated as middle point along trend from 2022 paper using converted UTMS from https://clients3.weblink.com.au/pdf/CLA/01971421.pdf | 2025-11-28
| DOF [Opuwo?] |  | Basin hydrothermal | Sediment-hosted | Sediment-hosted Copper ± Co |  |  | Co, Cu, Zn | Bertrandsson Erlandsson et al. (2022) as reported in Bertrandsson Erlandsson et al. (2025) |  |  | 103-15-1 Ccp14 | borehole |  |  |  |  | ore | core | [11 empty] | chalcopyrite | 1 | Event/VeinSx | [6 empty] | LA-ICPMS | ESI NWR213 Nd:YAG laser ablation system coupled to an Agilent 8800 QQQ ICP-MS | MontanuniversitÃ¤t Leoben, Austria | 50 um spot, fluency of 2-3 J/cm2 at 10Hz. Helium carrier at 0.75L/min. 30 sec background, 60s dwell with 30s washout. Analyzed isotopes were: 34S, 51 V, 52Cr, 55Mn, 57Fe, 59Co, 60Ni, 63Cu, 67Zn, 71Ga, 72Ge, 73Ge, 74Ge, 75As, 82Se, 95Mo, 107Ag, 111Cd, 115In, 118Sn, 121Sb, 125Te, 197Au, 201Hg, 205Tl, 208Pb, and 209Bi. Belissont et al. (2014) demonstrated that 74Ge is the most suitable germanium mass for sulfide (sphalerite) analyses, due to the potential polyatomic interference of As-S species on all germanium isotopes. Nevertheless, 72Ge and 73Ge were added in the element suite of this study to monitor Ar-S interferences. | MASS-1 | 3.94278608 | 0.109837333 |  |  | -99999 | 2.908760406 | -99999 | 0.38324195 | [6 empty] | 0.500266983 | 0.015488638 |  |  |  |  | -99999 | 5.833727204 | [5 empty] | 0.137346184 | -99999 | 3.740461515 | [14 empty] | 0.159469441 | 0.148934233 |  |  | -99999 | 0.379243574 |  |  | 5.075121298 | 1.264764165 |  |  | 7.521684053 | 0.03896893 | [13 empty] | 0.618234007 | -99999 | 3.009601024 | [7 empty] | 0.973133484 |  |  |  |  | 5.037538441 | 0.116784221 | [16 empty] | -99999 | 0.378302768 |  |  | 29.13952886 | 22.23233233 |  |  |  |  | 28.23804173 | 2.317708104 | [6 empty] | -99999 | 8.899752291 |  |  |  |  | -99999 | 0.061298068 | [5 empty] | 0.029651528 | [7 empty] | 26.73763043 |  |  |  |  | Bertrandsson Erlandsson et al. (2022) as reported in Bertrandsson Erlandsson et al. (2025) |  | NAM |  | 13.740609 | -17.8410589 | [8 empty] | Location estimated as middle point along trend from 2022 paper using converted UTMS from https://clients3.weblink.com.au/pdf/CLA/01971421.pdf | 2025-11-28
| DOF [Opuwo?] |  | Basin hydrothermal | Sediment-hosted | Sediment-hosted Copper ± Co |  |  | Co, Cu, Zn | Bertrandsson Erlandsson et al. (2022) as reported in Bertrandsson Erlandsson et al. (2025) |  |  | 103-15-1 Ccp15 | borehole |  |  |  |  | ore | core | [11 empty] | chalcopyrite | 1 | Event/VeinSx | [6 empty] | LA-ICPMS | ESI NWR213 Nd:YAG laser ablation system coupled to an Agilent 8800 QQQ ICP-MS | MontanuniversitÃ¤t Leoben, Austria | 50 um spot, fluency of 2-3 J/cm2 at 10Hz. Helium carrier at 0.75L/min. 30 sec background, 60s dwell with 30s washout. Analyzed isotopes were: 34S, 51 V, 52Cr, 55Mn, 57Fe, 59Co, 60Ni, 63Cu, 67Zn, 71Ga, 72Ge, 73Ge, 74Ge, 75As, 82Se, 95Mo, 107Ag, 111Cd, 115In, 118Sn, 121Sb, 125Te, 197Au, 201Hg, 205Tl, 208Pb, and 209Bi. Belissont et al. (2014) demonstrated that 74Ge is the most suitable germanium mass for sulfide (sphalerite) analyses, due to the potential polyatomic interference of As-S species on all germanium isotopes. Nevertheless, 72Ge and 73Ge were added in the element suite of this study to monitor Ar-S interferences. | MASS-1 | 2.878798793 | 0.117345193 |  |  | -99999 | 2.336009989 | -99999 | 0.437591727 | [6 empty] | 0.371882393 | 0.028722297 |  |  |  |  | -99999 | 7.659519617 | [5 empty] | 0.13982024 | -99999 | 2.724167622 | [14 empty] | -99999 | 0.222295889 |  |  | -99999 | 0.315540025 |  |  | 3.702235739 | 1.709860953 |  |  | 7.979075509 | 0.05383888 | [13 empty] | 0.802339777 | -99999 | 0.312023172 | [7 empty] | 0.635421167 |  |  |  |  | 4.803771783 | 0.095910418 | [17 empty] | 0.422486494 |  |  | 28.37402294 | 16.58930173 |  |  |  |  | 37.29632838 | 1.974736389 | [6 empty] | -99999 | 10.13051253 |  |  |  |  | 0.037169634 | 0.037147103 |  |  |  |  | 0.230188211 | 0.099717626 | [6 empty] | 408.4551135 | 37.54085605 |  |  |  |  | Bertrandsson Erlandsson et al. (2022) as reported in Bertrandsson Erlandsson et al. (2025) |  | NAM |  | 13.740609 | -17.8410589 | [8 empty] | Location estimated as middle point along trend from 2022 paper using converted UTMS from https://clients3.weblink.com.au/pdf/CLA/01971421.pdf | 2025-11-28
| DOF [Opuwo?] |  | Basin hydrothermal | Sediment-hosted | Sediment-hosted Copper ± Co |  |  | Co, Cu, Zn | Bertrandsson Erlandsson et al. (2022) as reported in Bertrandsson Erlandsson et al. (2025) |  |  | 103-15-1 Ccp16 | borehole |  |  |  |  | ore | core | [11 empty] | chalcopyrite | 1 | Event/VeinSx | [6 empty] | LA-ICPMS | ESI NWR213 Nd:YAG laser ablation system coupled to an Agilent 8800 QQQ ICP-MS | MontanuniversitÃ¤t Leoben, Austria | 50 um spot, fluency of 2-3 J/cm2 at 10Hz. Helium carrier at 0.75L/min. 30 sec background, 60s dwell with 30s washout. Analyzed isotopes were: 34S, 51 V, 52Cr, 55Mn, 57Fe, 59Co, 60Ni, 63Cu, 67Zn, 71Ga, 72Ge, 73Ge, 74Ge, 75As, 82Se, 95Mo, 107Ag, 111Cd, 115In, 118Sn, 121Sb, 125Te, 197Au, 201Hg, 205Tl, 208Pb, and 209Bi. Belissont et al. (2014) demonstrated that 74Ge is the most suitable germanium mass for sulfide (sphalerite) analyses, due to the potential polyatomic interference of As-S species on all germanium isotopes. Nevertheless, 72Ge and 73Ge were added in the element suite of this study to monitor Ar-S interferences. | MASS-1 | 10.25109097 | 0.082254834 |  |  | -99999 | 3.302561438 | -99999 | 0.465735292 | [6 empty] | 17.22977386 | 0.025483695 |  |  |  |  | -99999 | 6.852313442 | [5 empty] | 0.074355904 |  | 3.503707393 | [15 empty] | 0.147106601 |  |  |  | 0.945467439 |  |  | 7.708302703 | 2.138502602 |  |  | 3.723503817 | 0.065037838 | [13 empty] | 0.817147821 | -99999 | 0.303057665 | [7 empty] | 0.769648632 |  |  |  |  | 106.6970826 | 0.14421029 | [16 empty] | 0.597150609 | 0.238629424 |  |  | 25.0411364 | 18.08336519 |  |  |  |  | 13.95633054 | 2.565036553 | [6 empty] | -99999 | 0.852030218 | [5 empty] | 0.028446437 | [5 empty] | 0.035754263 | [6 empty] | 356.7618257 | 45.47217458 |  |  |  |  | Bertrandsson Erlandsson et al. (2022) as reported in Bertrandsson Erlandsson et al. (2025) |  | NAM |  | 13.740609 | -17.8410589 | [8 empty] | Location estimated as middle point along trend from 2022 paper using converted UTMS from https://clients3.weblink.com.au/pdf/CLA/01971421.pdf | 2025-11-28
| DOF [Opuwo?] |  | Basin hydrothermal | Sediment-hosted | Sediment-hosted Copper ± Co |  |  | Co, Cu, Zn | Bertrandsson Erlandsson et al. (2022) as reported in Bertrandsson Erlandsson et al. (2025) |  |  | 103-15-1 Ccp17 | borehole |  |  |  |  | ore | core | [11 empty] | chalcopyrite | 1 | Event/VeinSx | [6 empty] | LA-ICPMS | ESI NWR213 Nd:YAG laser ablation system coupled to an Agilent 8800 QQQ ICP-MS | MontanuniversitÃ¤t Leoben, Austria | 50 um spot, fluency of 2-3 J/cm2 at 10Hz. Helium carrier at 0.75L/min. 30 sec background, 60s dwell with 30s washout. Analyzed isotopes were: 34S, 51 V, 52Cr, 55Mn, 57Fe, 59Co, 60Ni, 63Cu, 67Zn, 71Ga, 72Ge, 73Ge, 74Ge, 75As, 82Se, 95Mo, 107Ag, 111Cd, 115In, 118Sn, 121Sb, 125Te, 197Au, 201Hg, 205Tl, 208Pb, and 209Bi. Belissont et al. (2014) demonstrated that 74Ge is the most suitable germanium mass for sulfide (sphalerite) analyses, due to the potential polyatomic interference of As-S species on all germanium isotopes. Nevertheless, 72Ge and 73Ge were added in the element suite of this study to monitor Ar-S interferences. | MASS-1 | 10.85524499 | 0.08623488 |  |  | -99999 | 2.248244283 | -99999 | 0.48484071 | [6 empty] | 16.83923601 | 0.030622185 |  |  |  |  | -99999 | 5.526142457 |  |  |  |  | 67.21042614 | 0.134223042 |  | 4.617924332 | [14 empty] | 2.018493464 | 0.351660279 |  |  | 1.321908658 | 0.377236492 |  |  | 7.113382523 | 2.10134285 |  |  | 3.788646952 | 0.067311875 | [13 empty] | 0.851175031 | -99999 | 3.648156344 | [6 empty] | 2.505876084 | 1.12051098 |  |  |  |  | 86.00789998 | 0.1300028 | [16 empty] | 0.737762281 | 0.453424312 | [8 empty] | 11.9588635 | 1.601467551 | [6 empty] | -99999 | 11.04326286 | [5 empty] | 0.063159804 | [5 empty] | 0.118834075 | [6 empty] | 261.0235399 | 27.54395689 |  |  |  |  | Bertrandsson Erlandsson et al. (2022) as reported in Bertrandsson Erlandsson et al. (2025) |  | NAM |  | 13.740609 | -17.8410589 | [8 empty] | Location estimated as middle point along trend from 2022 paper using converted UTMS from https://clients3.weblink.com.au/pdf/CLA/01971421.pdf | 2025-11-28
| DOF [Opuwo?] |  | Basin hydrothermal | Sediment-hosted | Sediment-hosted Copper ± Co |  |  | Co, Cu, Zn | Bertrandsson Erlandsson et al. (2022) as reported in Bertrandsson Erlandsson et al. (2025) |  |  | 103-15-1 Ccp18 | borehole |  |  |  |  | ore | core | [11 empty] | chalcopyrite | 1 | Event/VeinSx | [6 empty] | LA-ICPMS | ESI NWR213 Nd:YAG laser ablation system coupled to an Agilent 8800 QQQ ICP-MS | MontanuniversitÃ¤t Leoben, Austria | 50 um spot, fluency of 2-3 J/cm2 at 10Hz. Helium carrier at 0.75L/min. 30 sec background, 60s dwell with 30s washout. Analyzed isotopes were: 34S, 51 V, 52Cr, 55Mn, 57Fe, 59Co, 60Ni, 63Cu, 67Zn, 71Ga, 72Ge, 73Ge, 74Ge, 75As, 82Se, 95Mo, 107Ag, 111Cd, 115In, 118Sn, 121Sb, 125Te, 197Au, 201Hg, 205Tl, 208Pb, and 209Bi. Belissont et al. (2014) demonstrated that 74Ge is the most suitable germanium mass for sulfide (sphalerite) analyses, due to the potential polyatomic interference of As-S species on all germanium isotopes. Nevertheless, 72Ge and 73Ge were added in the element suite of this study to monitor Ar-S interferences. | MASS-1 | 13.29083101 | 0.086402416 |  |  | -99999 | 3.142125505 | -99999 | 0.486268948 | [6 empty] | 24.22310356 | 0.025615111 |  |  |  |  | -99999 | 5.161835907 | [5 empty] | 0.086204613 |  | 3.42995744 | [15 empty] | 0.205534749 |  |  |  | 0.521200126 |  |  | 6.781558857 | 1.80841475 |  |  | 4.550567784 | 0.064956671 | [13 empty] | 0.580631947 | -99999 | 3.76361456 | [7 empty] | 0.648972194 |  |  |  |  | 138.4223602 | 0.130620498 | [17 empty] | 0.335146103 | [8 empty] | 13.10371854 | 2.449465609 | [6 empty] | 1.415394712 | 0.456326959 | [5 empty] | 0.071176324 | [5 empty] | 0.068173753 | [7 empty] | 33.30473918 |  |  |  |  | Bertrandsson Erlandsson et al. (2022) as reported in Bertrandsson Erlandsson et al. (2025) |  | NAM |  | 13.740609 | -17.8410589 | [8 empty] | Location estimated as middle point along trend from 2022 paper using converted UTMS from https://clients3.weblink.com.au/pdf/CLA/01971421.pdf | 2025-11-28
| DOF [Opuwo?] |  | Basin hydrothermal | Sediment-hosted | Sediment-hosted Copper ± Co |  |  | Co, Cu, Zn | Bertrandsson Erlandsson et al. (2022) as reported in Bertrandsson Erlandsson et al. (2025) |  |  | 103-15-1 Ccp19 | borehole |  |  |  |  | ore | core | [11 empty] | chalcopyrite | 1 | Event/VeinSx | [6 empty] | LA-ICPMS | ESI NWR213 Nd:YAG laser ablation system coupled to an Agilent 8800 QQQ ICP-MS | MontanuniversitÃ¤t Leoben, Austria | 50 um spot, fluency of 2-3 J/cm2 at 10Hz. Helium carrier at 0.75L/min. 30 sec background, 60s dwell with 30s washout. Analyzed isotopes were: 34S, 51 V, 52Cr, 55Mn, 57Fe, 59Co, 60Ni, 63Cu, 67Zn, 71Ga, 72Ge, 73Ge, 74Ge, 75As, 82Se, 95Mo, 107Ag, 111Cd, 115In, 118Sn, 121Sb, 125Te, 197Au, 201Hg, 205Tl, 208Pb, and 209Bi. Belissont et al. (2014) demonstrated that 74Ge is the most suitable germanium mass for sulfide (sphalerite) analyses, due to the potential polyatomic interference of As-S species on all germanium isotopes. Nevertheless, 72Ge and 73Ge were added in the element suite of this study to monitor Ar-S interferences. | MASS-1 | 10.89562862 | 0.100431733 |  |  | -99999 | 3.651151488 | -99999 | 0.565145854 | [6 empty] | 15.51150109 | 0.029689327 |  |  |  |  | -99999 | 5.950723814 |  |  |  |  | 145.4009311 | 0.100153257 |  | 4.03789295 | [15 empty] | 0.238889772 |  |  |  | 0.605352025 |  |  | 6.650225491 | 2.127957974 |  |  | 4.609999231 | 0.075361373 | [13 empty] | 0.680011974 | -99999 | 4.481301167 | [7 empty] | 0.754148 |  |  |  |  | 94.08103058 | 0.151256833 | [16 empty] | 0.758322181 | 0.388710779 | [8 empty] | 14.03306806 | 2.841929854 | [6 empty] | 0.585513171 | 0.530086587 | [5 empty] | 0.083605523 | [5 empty] | 0.079276867 | [6 empty] | 381.9672851 | 38.68902031 |  |  |  |  | Bertrandsson Erlandsson et al. (2022) as reported in Bertrandsson Erlandsson et al. (2025) |  | NAM |  | 13.740609 | -17.8410589 | [8 empty] | Location estimated as middle point along trend from 2022 paper using converted UTMS from https://clients3.weblink.com.au/pdf/CLA/01971421.pdf | 2025-11-28
| DOF [Opuwo?] |  | Basin hydrothermal | Sediment-hosted | Sediment-hosted Copper ± Co |  |  | Co, Cu, Zn | Bertrandsson Erlandsson et al. (2022) as reported in Bertrandsson Erlandsson et al. (2025) |  |  | 103-15-1 Ccp20 | borehole |  |  |  |  | ore | core | [11 empty] | chalcopyrite | 1 | Event/VeinSx | [6 empty] | LA-ICPMS | ESI NWR213 Nd:YAG laser ablation system coupled to an Agilent 8800 QQQ ICP-MS | MontanuniversitÃ¤t Leoben, Austria | 50 um spot, fluency of 2-3 J/cm2 at 10Hz. Helium carrier at 0.75L/min. 30 sec background, 60s dwell with 30s washout. Analyzed isotopes were: 34S, 51 V, 52Cr, 55Mn, 57Fe, 59Co, 60Ni, 63Cu, 67Zn, 71Ga, 72Ge, 73Ge, 74Ge, 75As, 82Se, 95Mo, 107Ag, 111Cd, 115In, 118Sn, 121Sb, 125Te, 197Au, 201Hg, 205Tl, 208Pb, and 209Bi. Belissont et al. (2014) demonstrated that 74Ge is the most suitable germanium mass for sulfide (sphalerite) analyses, due to the potential polyatomic interference of As-S species on all germanium isotopes. Nevertheless, 72Ge and 73Ge were added in the element suite of this study to monitor Ar-S interferences. | MASS-1 | 10.60215744 | 0.093922351 |  |  | -99999 | 3.413141438 | -99999 | 0.528076896 | [6 empty] | 14.01606376 | 0.027677474 |  |  |  |  | -99999 | 5.531555112 |  |  |  |  | 64.77982559 | 0.093597744 |  | 3.820431404 | [14 empty] | 2.055708336 | 0.223359692 |  |  | 1.9240297 | 0.565619467 |  |  | 5.812360589 | 2.02312159 |  |  | 4.068924015 | 0.070331654 | [13 empty] | 0.639981757 | -99999 | 4.308389836 | [6 empty] | 2.677689393 | 0.705057559 |  |  |  |  | 76.25280841 | 0.140858906 | [16 empty] | 0.658116068 | 0.36265429 | [8 empty] | 14.00009296 | 2.652231347 | [6 empty] | -99999 | 0.495121465 | [5 empty] | 0.079330742 | [5 empty] | 0.07414815 | [6 empty] | 338.9130189 | 36.15527142 |  |  |  |  | Bertrandsson Erlandsson et al. (2022) as reported in Bertrandsson Erlandsson et al. (2025) |  | NAM |  | 13.740609 | -17.8410589 | [8 empty] | Location estimated as middle point along trend from 2022 paper using converted UTMS from https://clients3.weblink.com.au/pdf/CLA/01971421.pdf | 2025-11-28
| DOF [Opuwo?] |  | Basin hydrothermal | Sediment-hosted | Sediment-hosted Copper ± Co |  |  | Co, Cu, Zn | Bertrandsson Erlandsson et al. (2022) as reported in Bertrandsson Erlandsson et al. (2025) |  |  | 103-15-1 Ccp21 | borehole |  |  |  |  | ore | core | [11 empty] | chalcopyrite | 1 | Event/VeinSx | [6 empty] | LA-ICPMS | ESI NWR213 Nd:YAG laser ablation system coupled to an Agilent 8800 QQQ ICP-MS | MontanuniversitÃ¤t Leoben, Austria | 50 um spot, fluency of 2-3 J/cm2 at 10Hz. Helium carrier at 0.75L/min. 30 sec background, 60s dwell with 30s washout. Analyzed isotopes were: 34S, 51 V, 52Cr, 55Mn, 57Fe, 59Co, 60Ni, 63Cu, 67Zn, 71Ga, 72Ge, 73Ge, 74Ge, 75As, 82Se, 95Mo, 107Ag, 111Cd, 115In, 118Sn, 121Sb, 125Te, 197Au, 201Hg, 205Tl, 208Pb, and 209Bi. Belissont et al. (2014) demonstrated that 74Ge is the most suitable germanium mass for sulfide (sphalerite) analyses, due to the potential polyatomic interference of As-S species on all germanium isotopes. Nevertheless, 72Ge and 73Ge were added in the element suite of this study to monitor Ar-S interferences. | MASS-1 | 10.56589681 | 0.06416468 |  |  | -99999 | 3.385064597 | -99999 | 0.575220352 | [6 empty] | 12.78224924 | 0.025986644 |  |  |  |  | -99999 | 6.278737209 |  |  |  |  | 124.5029728 | 0.087001769 |  | 3.590721012 | [14 empty] | 2.368214028 | 0.18320106 |  |  | 2.564795217 | 0.657454809 |  |  | 4.353204244 | 2.268409897 |  |  | 4.2458599 | 0.052137128 | [13 empty] | 1.068322253 | -99999 | 0.399374214 | [6 empty] | 5.641353284 | 1.09247873 |  |  |  |  | 74.15934314 | 0.122819932 | [16 empty] | 0.434386608 | 0.372071643 | [8 empty] | 12.80262029 | 3.701267566 | [6 empty] | -99999 | 13.07392289 | [5 empty] | 0.054180334 | [5 empty] | 0.105889287 | [6 empty] | 318.5828523 | 29.80810146 |  |  |  |  | Bertrandsson Erlandsson et al. (2022) as reported in Bertrandsson Erlandsson et al. (2025) |  | NAM |  | 13.740609 | -17.8410589 | [8 empty] | Location estimated as middle point along trend from 2022 paper using converted UTMS from https://clients3.weblink.com.au/pdf/CLA/01971421.pdf | 2025-11-28
| DOF [Opuwo?] |  | Basin hydrothermal | Sediment-hosted | Sediment-hosted Copper ± Co |  |  | Co, Cu, Zn | Bertrandsson Erlandsson et al. (2022) as reported in Bertrandsson Erlandsson et al. (2025) |  |  | 103-15-1 Ccp22 | borehole |  |  |  |  | ore | core | [11 empty] | chalcopyrite | 1 | Event/VeinSx | [6 empty] | LA-ICPMS | ESI NWR213 Nd:YAG laser ablation system coupled to an Agilent 8800 QQQ ICP-MS | MontanuniversitÃ¤t Leoben, Austria | 50 um spot, fluency of 2-3 J/cm2 at 10Hz. Helium carrier at 0.75L/min. 30 sec background, 60s dwell with 30s washout. Analyzed isotopes were: 34S, 51 V, 52Cr, 55Mn, 57Fe, 59Co, 60Ni, 63Cu, 67Zn, 71Ga, 72Ge, 73Ge, 74Ge, 75As, 82Se, 95Mo, 107Ag, 111Cd, 115In, 118Sn, 121Sb, 125Te, 197Au, 201Hg, 205Tl, 208Pb, and 209Bi. Belissont et al. (2014) demonstrated that 74Ge is the most suitable germanium mass for sulfide (sphalerite) analyses, due to the potential polyatomic interference of As-S species on all germanium isotopes. Nevertheless, 72Ge and 73Ge were added in the element suite of this study to monitor Ar-S interferences. | MASS-1 | 10.95783911 | 0.051072174 |  |  | -99999 | 4.024445973 | 0.033772252 | 0.025407978 | [6 empty] | 20.99707872 | 0.030729529 |  |  |  |  | -99999 | 5.754271192 | [5 empty] | 0.146978202 |  | 5.6219597 | [14 empty] | 1.328146419 | 0.08710454 |  |  | 1.296349279 | 0.585165582 |  |  | 4.069842699 | 2.337794155 |  |  | 4.82131416 | 0.064787507 | [13 empty] | 1.123297052 | -99999 | 0.220561097 | [6 empty] | 4.138914256 | 0.981817148 |  |  |  |  | 97.92710789 | 0.101018651 | [16 empty] | -99999 | 0.453944577 |  |  | 25.47614234 | 18.97823715 |  |  |  |  | 15.56274739 | 3.058800308 | [6 empty] | -99999 | 12.78038232 | [5 empty] | 0.05509453 | [5 empty] | 0.079422912 | [6 empty] | 381.8103113 | 34.30544215 |  |  |  |  | Bertrandsson Erlandsson et al. (2022) as reported in Bertrandsson Erlandsson et al. (2025) |  | NAM |  | 13.740609 | -17.8410589 | [8 empty] | Location estimated as middle point along trend from 2022 paper using converted UTMS from https://clients3.weblink.com.au/pdf/CLA/01971421.pdf | 2025-11-28
| DOF [Opuwo?] |  | Basin hydrothermal | Sediment-hosted | Sediment-hosted Copper ± Co |  |  | Co, Cu, Zn | Bertrandsson Erlandsson et al. (2022) as reported in Bertrandsson Erlandsson et al. (2025) |  |  | 103-15-1 Ccp23 | borehole |  |  |  |  | ore | core | [11 empty] | chalcopyrite | 1 | Event/VeinSx | [6 empty] | LA-ICPMS | ESI NWR213 Nd:YAG laser ablation system coupled to an Agilent 8800 QQQ ICP-MS | MontanuniversitÃ¤t Leoben, Austria | 50 um spot, fluency of 2-3 J/cm2 at 10Hz. Helium carrier at 0.75L/min. 30 sec background, 60s dwell with 30s washout. Analyzed isotopes were: 34S, 51 V, 52Cr, 55Mn, 57Fe, 59Co, 60Ni, 63Cu, 67Zn, 71Ga, 72Ge, 73Ge, 74Ge, 75As, 82Se, 95Mo, 107Ag, 111Cd, 115In, 118Sn, 121Sb, 125Te, 197Au, 201Hg, 205Tl, 208Pb, and 209Bi. Belissont et al. (2014) demonstrated that 74Ge is the most suitable germanium mass for sulfide (sphalerite) analyses, due to the potential polyatomic interference of As-S species on all germanium isotopes. Nevertheless, 72Ge and 73Ge were added in the element suite of this study to monitor Ar-S interferences. | MASS-1 | 11.4756556 | 0.048397611 |  |  | -99999 | 3.811414092 | -99999 | 0.02401601 | [6 empty] | 5.725582072 | 0.02901669 |  |  |  |  | -99999 | 5.455693527 | [5 empty] | 0.13911773 |  | 5.354147751 | [14 empty] | 1.934943685 | 0.082496042 |  |  |  | 0.553964324 |  |  | 4.198343145 | 2.263086951 |  |  | 2.275722913 | 0.061256666 | [13 empty] | 1.065909985 | -99999 | 0.214887269 | [7 empty] | 0.930057321 |  |  |  |  | 63.63602739 | 0.095266716 | [16 empty] | 0.644621473 | 0.429079652 |  |  | 18.32415557 | 17.95816235 |  |  |  |  | 13.73013264 | 2.89165389 | [6 empty] | -99999 | 12.07801352 | [5 empty] | 0.053229859 | [5 empty] | 0.075202899 | [6 empty] | 362.4471222 | 32.47795443 |  |  |  |  | Bertrandsson Erlandsson et al. (2022) as reported in Bertrandsson Erlandsson et al. (2025) |  | NAM |  | 13.740609 | -17.8410589 | [8 empty] | Location estimated as middle point along trend from 2022 paper using converted UTMS from https://clients3.weblink.com.au/pdf/CLA/01971421.pdf | 2025-11-28
| DOF [Opuwo?] |  | Basin hydrothermal | Sediment-hosted | Sediment-hosted Copper ± Co |  |  | Co, Cu, Zn | Bertrandsson Erlandsson et al. (2022) as reported in Bertrandsson Erlandsson et al. (2025) |  |  | 103-15-1 Ccp24 | borehole |  |  |  |  | ore | core | [11 empty] | chalcopyrite | 1 | Event/VeinSx | [6 empty] | LA-ICPMS | ESI NWR213 Nd:YAG laser ablation system coupled to an Agilent 8800 QQQ ICP-MS | MontanuniversitÃ¤t Leoben, Austria | 50 um spot, fluency of 2-3 J/cm2 at 10Hz. Helium carrier at 0.75L/min. 30 sec background, 60s dwell with 30s washout. Analyzed isotopes were: 34S, 51 V, 52Cr, 55Mn, 57Fe, 59Co, 60Ni, 63Cu, 67Zn, 71Ga, 72Ge, 73Ge, 74Ge, 75As, 82Se, 95Mo, 107Ag, 111Cd, 115In, 118Sn, 121Sb, 125Te, 197Au, 201Hg, 205Tl, 208Pb, and 209Bi. Belissont et al. (2014) demonstrated that 74Ge is the most suitable germanium mass for sulfide (sphalerite) analyses, due to the potential polyatomic interference of As-S species on all germanium isotopes. Nevertheless, 72Ge and 73Ge were added in the element suite of this study to monitor Ar-S interferences. | MASS-1 | 14.19848925 | 0.039492042 |  |  | -99999 | 4.392543249 | -99999 | 0.511671178 | [6 empty] | 9.844834409 | 0.018711763 |  |  |  |  | -99999 | 4.63467563 |  |  |  |  | 125.4046878 | 0.057314824 |  | 5.208990425 | [15 empty] | 0.191176562 |  |  |  | 0.469182349 |  |  | 3.706892408 | 1.698619922 |  |  | 2.940100722 | 0.055025004 | [13 empty] | 0.756794056 | -99999 | 0.389780946 | [6 empty] | 6.198695979 | 0.76259535 |  |  |  |  | 95.69265081 | 0.118272577 | [16 empty] | 0.984010131 | 0.307401887 |  |  | 21.78240415 | 18.12746559 |  |  |  |  | 14.6323932 | 2.250457816 | [6 empty] | -99999 | 11.62279015 | [5 empty] | 0.052757013 | [5 empty] | 0.106164485 | [7 empty] | 30.54585855 |  |  |  |  | Bertrandsson Erlandsson et al. (2022) as reported in Bertrandsson Erlandsson et al. (2025) |  | NAM |  | 13.740609 | -17.8410589 | [8 empty] | Location estimated as middle point along trend from 2022 paper using converted UTMS from https://clients3.weblink.com.au/pdf/CLA/01971421.pdf | 2025-11-28
| DOF [Opuwo?] |  | Basin hydrothermal | Sediment-hosted | Sediment-hosted Copper ± Co |  |  | Co, Cu, Zn | Bertrandsson Erlandsson et al. (2022) as reported in Bertrandsson Erlandsson et al. (2025) |  |  | 103-15-1 Ccp25 | borehole |  |  |  |  | ore | core | [11 empty] | chalcopyrite | 1 | Event/VeinSx | [6 empty] | LA-ICPMS | ESI NWR213 Nd:YAG laser ablation system coupled to an Agilent 8800 QQQ ICP-MS | MontanuniversitÃ¤t Leoben, Austria | 50 um spot, fluency of 2-3 J/cm2 at 10Hz. Helium carrier at 0.75L/min. 30 sec background, 60s dwell with 30s washout. Analyzed isotopes were: 34S, 51 V, 52Cr, 55Mn, 57Fe, 59Co, 60Ni, 63Cu, 67Zn, 71Ga, 72Ge, 73Ge, 74Ge, 75As, 82Se, 95Mo, 107Ag, 111Cd, 115In, 118Sn, 121Sb, 125Te, 197Au, 201Hg, 205Tl, 208Pb, and 209Bi. Belissont et al. (2014) demonstrated that 74Ge is the most suitable germanium mass for sulfide (sphalerite) analyses, due to the potential polyatomic interference of As-S species on all germanium isotopes. Nevertheless, 72Ge and 73Ge were added in the element suite of this study to monitor Ar-S interferences. | MASS-1 | 13.90763281 | 0.121264247 |  |  | -99999 | 4.471255782 | -99999 | 0.532340365 | [6 empty] | 8.241352552 | 0.021676848 |  |  |  |  | -99999 | 4.902055569 |  |  |  |  | 99.21123419 | 0.049601149 |  | 2.766975601 | [15 empty] | 0.269578321 |  |  |  | 0.434649886 |  |  | -99999 | 2.757801456 |  |  | 2.413544198 | 0.0885591 | [13 empty] | 1.148746479 | -99999 | 0.216024237 | [7 empty] | 0.737535513 |  |  |  |  | 74.58961118 | 0.10922875 | [16 empty] | 0.835191116 | 0.350708557 | [8 empty] | 12.93672606 | 2.192579437 | [6 empty] | -99999 | 12.09009992 | [5 empty] | 0.03295641 | [5 empty] | 0.094667508 | [6 empty] | 266.0641079 | 28.93098797 |  |  |  |  | Bertrandsson Erlandsson et al. (2022) as reported in Bertrandsson Erlandsson et al. (2025) |  | NAM |  | 13.740609 | -17.8410589 | [8 empty] | Location estimated as middle point along trend from 2022 paper using converted UTMS from https://clients3.weblink.com.au/pdf/CLA/01971421.pdf | 2025-11-28
| DOF [Opuwo?] |  | Basin hydrothermal | Sediment-hosted | Sediment-hosted Copper ± Co |  |  | Co, Cu, Zn | Bertrandsson Erlandsson et al. (2022) as reported in Bertrandsson Erlandsson et al. (2025) |  |  | 103-15-1 Ccp26 | borehole |  |  |  |  | ore | core | [11 empty] | chalcopyrite | 1 | Event/VeinSx | [6 empty] | LA-ICPMS | ESI NWR213 Nd:YAG laser ablation system coupled to an Agilent 8800 QQQ ICP-MS | MontanuniversitÃ¤t Leoben, Austria | 50 um spot, fluency of 2-3 J/cm2 at 10Hz. Helium carrier at 0.75L/min. 30 sec background, 60s dwell with 30s washout. Analyzed isotopes were: 34S, 51 V, 52Cr, 55Mn, 57Fe, 59Co, 60Ni, 63Cu, 67Zn, 71Ga, 72Ge, 73Ge, 74Ge, 75As, 82Se, 95Mo, 107Ag, 111Cd, 115In, 118Sn, 121Sb, 125Te, 197Au, 201Hg, 205Tl, 208Pb, and 209Bi. Belissont et al. (2014) demonstrated that 74Ge is the most suitable germanium mass for sulfide (sphalerite) analyses, due to the potential polyatomic interference of As-S species on all germanium isotopes. Nevertheless, 72Ge and 73Ge were added in the element suite of this study to monitor Ar-S interferences. | MASS-1 | 11.72474363 | 0.115098532 |  |  | -99999 | 4.240454626 | -99999 | 0.503411074 | [6 empty] | 7.963845028 | 0.020493227 |  |  |  |  | -99999 | 4.674807553 |  |  |  |  | 45.99971165 | 0.047003504 |  | 2.61732565 | [14 empty] | 2.652986267 | 0.255646712 |  |  |  | 0.412092453 |  |  | -99999 | 2.655704926 |  |  | 2.148679085 | 0.083852453 | [13 empty] | 1.086495772 | -99999 | 0.207901108 | [6 empty] | 2.919913596 | 0.69971668 |  |  |  |  | 69.07807021 | 0.103112055 | [16 empty] | 0.754691978 | 0.331972669 | [8 empty] | 17.87462011 | 2.075457461 | [6 empty] | -99999 | 11.43032274 | [5 empty] | 0.031700907 | [5 empty] | 0.089702943 | [6 empty] | 291.7969593 | 27.42825102 |  |  |  |  | Bertrandsson Erlandsson et al. (2022) as reported in Bertrandsson Erlandsson et al. (2025) |  | NAM |  | 13.740609 | -17.8410589 | [8 empty] | Location estimated as middle point along trend from 2022 paper using converted UTMS from https://clients3.weblink.com.au/pdf/CLA/01971421.pdf | 2025-11-28
| DOF [Opuwo?] |  | Basin hydrothermal | Sediment-hosted | Sediment-hosted Copper ± Co |  |  | Co, Cu, Zn | Bertrandsson Erlandsson et al. (2022) as reported in Bertrandsson Erlandsson et al. (2025) |  |  | 103-15-1 Ccp27 | borehole |  |  |  |  | ore | core | [11 empty] | chalcopyrite | 1 | Event/VeinSx | [6 empty] | LA-ICPMS | ESI NWR213 Nd:YAG laser ablation system coupled to an Agilent 8800 QQQ ICP-MS | MontanuniversitÃ¤t Leoben, Austria | 50 um spot, fluency of 2-3 J/cm2 at 10Hz. Helium carrier at 0.75L/min. 30 sec background, 60s dwell with 30s washout. Analyzed isotopes were: 34S, 51 V, 52Cr, 55Mn, 57Fe, 59Co, 60Ni, 63Cu, 67Zn, 71Ga, 72Ge, 73Ge, 74Ge, 75As, 82Se, 95Mo, 107Ag, 111Cd, 115In, 118Sn, 121Sb, 125Te, 197Au, 201Hg, 205Tl, 208Pb, and 209Bi. Belissont et al. (2014) demonstrated that 74Ge is the most suitable germanium mass for sulfide (sphalerite) analyses, due to the potential polyatomic interference of As-S species on all germanium isotopes. Nevertheless, 72Ge and 73Ge were added in the element suite of this study to monitor Ar-S interferences. | MASS-1 | 13.67612718 | 0.124182502 |  |  | -99999 | 4.57088304 | -99999 | 0.540927643 | [7 empty] | 0.022016864 |  |  |  |  | -99999 | 5.073276173 |  |  |  |  | 94.29562164 | 0.050621601 |  | 2.804346085 | [14 empty] | 2.189759556 | 0.275545078 |  |  | 2.63230452 | 0.444091885 |  |  | -99999 | 2.89100511 |  |  | 2.348858628 | 0.090237912 | [13 empty] | 1.165973394 | -99999 | 0.225472511 | [6 empty] | 5.150526601 | 0.754558689 | [5 empty] | 0.110601163 | [17 empty] | 0.357143426 | [8 empty] | 16.3687161 | 2.232746264 | [6 empty] | -99999 | 12.27798358 | [5 empty] | 0.034490097 | [5 empty] | 0.096584916 | [6 empty] | 266.3052146 | 29.55563088 |  |  |  |  | Bertrandsson Erlandsson et al. (2022) as reported in Bertrandsson Erlandsson et al. (2025) |  | NAM |  | 13.740609 | -17.8410589 | [8 empty] | Location estimated as middle point along trend from 2022 paper using converted UTMS from https://clients3.weblink.com.au/pdf/CLA/01971421.pdf | 2025-11-28
| DOF [Opuwo?] |  | Basin hydrothermal | Sediment-hosted | Sediment-hosted Copper ± Co |  |  | Co, Cu, Zn | Bertrandsson Erlandsson et al. (2022) as reported in Bertrandsson Erlandsson et al. (2025) |  |  | 103-15-1 Ccp28 | borehole |  |  |  |  | ore | core | [11 empty] | chalcopyrite | 1 | Event/VeinSx | [6 empty] | LA-ICPMS | ESI NWR213 Nd:YAG laser ablation system coupled to an Agilent 8800 QQQ ICP-MS | MontanuniversitÃ¤t Leoben, Austria | 50 um spot, fluency of 2-3 J/cm2 at 10Hz. Helium carrier at 0.75L/min. 30 sec background, 60s dwell with 30s washout. Analyzed isotopes were: 34S, 51 V, 52Cr, 55Mn, 57Fe, 59Co, 60Ni, 63Cu, 67Zn, 71Ga, 72Ge, 73Ge, 74Ge, 75As, 82Se, 95Mo, 107Ag, 111Cd, 115In, 118Sn, 121Sb, 125Te, 197Au, 201Hg, 205Tl, 208Pb, and 209Bi. Belissont et al. (2014) demonstrated that 74Ge is the most suitable germanium mass for sulfide (sphalerite) analyses, due to the potential polyatomic interference of As-S species on all germanium isotopes. Nevertheless, 72Ge and 73Ge were added in the element suite of this study to monitor Ar-S interferences. | MASS-1 | 13.96959046 | 0.144494207 |  |  | -99999 | 5.31354266 | -99999 | 0.626930741 | [6 empty] | 11.42309107 | 0.025514544 |  |  |  |  | -99999 | 5.938449097 |  |  |  |  | 164.2299912 | 0.05879608 |  | 3.231610491 | [14 empty] | 3.800878356 | 0.320288939 |  |  | 2.614938844 | 0.516154144 |  |  | -99999 | 3.366950609 |  |  | 2.001852186 | 0.104743329 | [13 empty] | 1.347913733 | -99999 | 0.260899155 | [7 empty] | 0.877537464 |  |  |  |  | 110.7877546 | 0.127974731 | [16 empty] | 0.849043808 | 0.414433416 | [8 empty] | 12.73215993 | 2.590737462 | [6 empty] | -99999 | 14.22395932 | [5 empty] | 0.040174459 | [5 empty] | 0.112140715 | [6 empty] | 246.8165183 | 34.34787244 |  |  |  |  | Bertrandsson Erlandsson et al. (2022) as reported in Bertrandsson Erlandsson et al. (2025) |  | NAM |  | 13.740609 | -17.8410589 | [8 empty] | Location estimated as middle point along trend from 2022 paper using converted UTMS from https://clients3.weblink.com.au/pdf/CLA/01971421.pdf | 2025-11-28
| DOF [Opuwo?] |  | Basin hydrothermal | Sediment-hosted | Sediment-hosted Copper ± Co |  |  | Co, Cu, Zn | Bertrandsson Erlandsson et al. (2022) as reported in Bertrandsson Erlandsson et al. (2025) |  |  | 103-19-1B Ccp1 | borehole |  |  |  |  | ore | core | [11 empty] | chalcopyrite | 1 | Event_PoCcp | [6 empty] | LA-ICPMS | ESI NWR213 Nd:YAG laser ablation system coupled to an Agilent 8800 QQQ ICP-MS | MontanuniversitÃ¤t Leoben, Austria | 50 um spot, fluency of 2-3 J/cm2 at 10Hz. Helium carrier at 0.75L/min. 30 sec background, 60s dwell with 30s washout. Analyzed isotopes were: 34S, 51 V, 52Cr, 55Mn, 57Fe, 59Co, 60Ni, 63Cu, 67Zn, 71Ga, 72Ge, 73Ge, 74Ge, 75As, 82Se, 95Mo, 107Ag, 111Cd, 115In, 118Sn, 121Sb, 125Te, 197Au, 201Hg, 205Tl, 208Pb, and 209Bi. Belissont et al. (2014) demonstrated that 74Ge is the most suitable germanium mass for sulfide (sphalerite) analyses, due to the potential polyatomic interference of As-S species on all germanium isotopes. Nevertheless, 72Ge and 73Ge were added in the element suite of this study to monitor Ar-S interferences. | MASS-1 | 10.23208158 | 0.098199498 |  |  | -99999 | 4.307643249 | -99999 | 0.44233156 | [6 empty] | 1.198897332 | 0.03655048 | [5 empty] | 3.698427646 |  |  |  |  | 4.571225471 | 0.095484025 | -99999 | 3.153398128 | [14 empty] | 0.095045744 | 0.08344769 |  |  | -99999 | 0.647668936 |  |  | 13.68842227 | 3.044975163 |  |  | 26.79708913 | 0.05182824 | [12 empty] | -99999 | 0.650782528 | -99999 | 3.152080065 | [6 empty] | 7.407620065 | 0.896821639 |  |  |  |  | 6.532702801 | 0.089531284 | [16 empty] | -99999 | 0.346993183 |  |  | 42.2261729 | 19.61988261 |  |  |  |  | 107.3987509 | 2.540424985 | [6 empty] | -99999 | 9.982194988 |  |  |  |  | -99999 | 0.028502342 |  |  |  |  | -99999 | 0.122837044 | [6 empty] | 332.7191257 | 55.10230111 |  |  |  |  | Bertrandsson Erlandsson et al. (2022) as reported in Bertrandsson Erlandsson et al. (2025) |  | NAM |  | 13.740609 | -17.8410589 | [8 empty] | Location estimated as middle point along trend from 2022 paper using converted UTMS from https://clients3.weblink.com.au/pdf/CLA/01971421.pdf | 2025-11-28
| DOF [Opuwo?] |  | Basin hydrothermal | Sediment-hosted | Sediment-hosted Copper ± Co |  |  | Co, Cu, Zn | Bertrandsson Erlandsson et al. (2022) as reported in Bertrandsson Erlandsson et al. (2025) |  |  | 103-19-1B Ccp2 | borehole |  |  |  |  | ore | core | [11 empty] | chalcopyrite | 1 | Event_PoCcp | [6 empty] | LA-ICPMS | ESI NWR213 Nd:YAG laser ablation system coupled to an Agilent 8800 QQQ ICP-MS | MontanuniversitÃ¤t Leoben, Austria | 50 um spot, fluency of 2-3 J/cm2 at 10Hz. Helium carrier at 0.75L/min. 30 sec background, 60s dwell with 30s washout. Analyzed isotopes were: 34S, 51 V, 52Cr, 55Mn, 57Fe, 59Co, 60Ni, 63Cu, 67Zn, 71Ga, 72Ge, 73Ge, 74Ge, 75As, 82Se, 95Mo, 107Ag, 111Cd, 115In, 118Sn, 121Sb, 125Te, 197Au, 201Hg, 205Tl, 208Pb, and 209Bi. Belissont et al. (2014) demonstrated that 74Ge is the most suitable germanium mass for sulfide (sphalerite) analyses, due to the potential polyatomic interference of As-S species on all germanium isotopes. Nevertheless, 72Ge and 73Ge were added in the element suite of this study to monitor Ar-S interferences. | MASS-1 | 9.028228656 | 0.083186991 |  |  | -99999 | 2.134502568 | -99999 | 0.286840962 | [7 empty] | 0.030392389 |  |  |  |  | -99999 | 2.642093727 |  |  |  |  | 4.773664435 | 0.518727492 | -99999 | 2.849811823 | [14 empty] | 0.220487496 | 0.213757811 |  |  | 0.66081917 | 0.343045694 |  |  | 10.03192381 | 1.744055083 |  |  | 25.65268844 | 0.025850353 | [12 empty] | -99999 | 0.312789133 |  | 0.216157838 | [6 empty] | 5.989091934 | 0.441999607 | [5 empty] | 0.104023138 | [16 empty] | -99999 | 0.243086347 |  |  | 44.59402908 | 13.15226416 |  |  |  |  | 79.28193725 | 1.357723009 | [6 empty] | -99999 | 6.480554907 |  |  |  |  | -99999 | 0.021525877 |  |  |  |  | -99999 | 0.049229832 | [6 empty] | 346.4218598 | 26.17494036 |  |  |  |  | Bertrandsson Erlandsson et al. (2022) as reported in Bertrandsson Erlandsson et al. (2025) |  | NAM |  | 13.740609 | -17.8410589 | [8 empty] | Location estimated as middle point along trend from 2022 paper using converted UTMS from https://clients3.weblink.com.au/pdf/CLA/01971421.pdf | 2025-11-28
| DOF [Opuwo?] |  | Basin hydrothermal | Sediment-hosted | Sediment-hosted Copper ± Co |  |  | Co, Cu, Zn | Bertrandsson Erlandsson et al. (2022) as reported in Bertrandsson Erlandsson et al. (2025) |  |  | 103-19-1B Ccp3 | borehole |  |  |  |  | ore | core | [11 empty] | chalcopyrite | 1 | Event_PoCcp | [6 empty] | LA-ICPMS | ESI NWR213 Nd:YAG laser ablation system coupled to an Agilent 8800 QQQ ICP-MS | MontanuniversitÃ¤t Leoben, Austria | 50 um spot, fluency of 2-3 J/cm2 at 10Hz. Helium carrier at 0.75L/min. 30 sec background, 60s dwell with 30s washout. Analyzed isotopes were: 34S, 51 V, 52Cr, 55Mn, 57Fe, 59Co, 60Ni, 63Cu, 67Zn, 71Ga, 72Ge, 73Ge, 74Ge, 75As, 82Se, 95Mo, 107Ag, 111Cd, 115In, 118Sn, 121Sb, 125Te, 197Au, 201Hg, 205Tl, 208Pb, and 209Bi. Belissont et al. (2014) demonstrated that 74Ge is the most suitable germanium mass for sulfide (sphalerite) analyses, due to the potential polyatomic interference of As-S species on all germanium isotopes. Nevertheless, 72Ge and 73Ge were added in the element suite of this study to monitor Ar-S interferences. | MASS-1 | 9.436660003 | 0.038655942 |  |  | -99999 | 3.52168302 | -99999 | 0.379347784 | [6 empty] | 0.465517641 | 0.036056276 |  |  |  |  | -99999 | 2.788373607 |  |  |  |  | 7.953011128 | 0.102922505 | -99999 | 1.594926584 | [14 empty] | 0.251359942 | 0.133762066 |  |  | -99999 | 0.616052996 |  |  | 9.991731064 | 2.098439713 |  |  | 23.3075597 | 0.04660736 | [13 empty] | 0.764993293 | -99999 | 2.947020609 | [6 empty] | 6.757764526 | 0.257347318 |  |  |  |  | -99999 | 2.407294753 | [16 empty] | -99999 | 0.240536603 |  |  | 42.95652981 | 11.66587336 |  |  |  |  | 129.1164222 | 3.088218072 | [6 empty] | -99999 | 1.000891875 |  |  |  |  | -99999 | 0.027243237 |  |  |  |  | -99999 | 0.603697192 | [7 empty] | 22.44871561 |  |  |  |  | Bertrandsson Erlandsson et al. (2022) as reported in Bertrandsson Erlandsson et al. (2025) |  | NAM |  | 13.740609 | -17.8410589 | [8 empty] | Location estimated as middle point along trend from 2022 paper using converted UTMS from https://clients3.weblink.com.au/pdf/CLA/01971421.pdf | 2025-11-28
| DOF [Opuwo?] |  | Basin hydrothermal | Sediment-hosted | Sediment-hosted Copper ± Co |  |  | Co, Cu, Zn | Bertrandsson Erlandsson et al. (2022) as reported in Bertrandsson Erlandsson et al. (2025) |  |  | 103-19-1B Ccp4 | borehole |  |  |  |  | ore | core | [11 empty] | chalcopyrite | 1 | Event_PoCcp | [6 empty] | LA-ICPMS | ESI NWR213 Nd:YAG laser ablation system coupled to an Agilent 8800 QQQ ICP-MS | MontanuniversitÃ¤t Leoben, Austria | 50 um spot, fluency of 2-3 J/cm2 at 10Hz. Helium carrier at 0.75L/min. 30 sec background, 60s dwell with 30s washout. Analyzed isotopes were: 34S, 51 V, 52Cr, 55Mn, 57Fe, 59Co, 60Ni, 63Cu, 67Zn, 71Ga, 72Ge, 73Ge, 74Ge, 75As, 82Se, 95Mo, 107Ag, 111Cd, 115In, 118Sn, 121Sb, 125Te, 197Au, 201Hg, 205Tl, 208Pb, and 209Bi. Belissont et al. (2014) demonstrated that 74Ge is the most suitable germanium mass for sulfide (sphalerite) analyses, due to the potential polyatomic interference of As-S species on all germanium isotopes. Nevertheless, 72Ge and 73Ge were added in the element suite of this study to monitor Ar-S interferences. | MASS-1 | 10.07811914 | 0.038419144 |  |  | -99999 | 3.49078617 | -99999 | 0.375909941 | [7 empty] | 0.035684281 |  |  |  |  | -99999 | 2.812104008 | [5 empty] | 0.102155616 | -99999 | 1.585573079 | [14 empty] | 0.254482005 | 0.132555752 |  |  | 0.730672662 | 0.610433393 |  |  | 9.951030143 | 2.09667675 |  |  | 24.40928387 | 0.046098163 | [12 empty] | 14177.8875 | 0.759611471 | -99999 | 3.048764424 | [7 empty] | 0.255573449 | [5 empty] | 2.378391794 | [16 empty] | -99999 | 0.237851733 |  |  | 37.14741745 | 11.57184519 |  |  |  |  | 100.172258 | 3.052318556 | [6 empty] | -99999 | 0.993283227 |  |  |  |  | -99999 | 0.0272501 |  |  |  |  | -99999 | 0.599197778 | [6 empty] | 365.6622247 | 22.26029422 |  |  |  |  | Bertrandsson Erlandsson et al. (2022) as reported in Bertrandsson Erlandsson et al. (2025) |  | NAM |  | 13.740609 | -17.8410589 | [8 empty] | Location estimated as middle point along trend from 2022 paper using converted UTMS from https://clients3.weblink.com.au/pdf/CLA/01971421.pdf | 2025-11-28
| DOF [Opuwo?] |  | Basin hydrothermal | Sediment-hosted | Sediment-hosted Copper ± Co |  |  | Co, Cu, Zn | Bertrandsson Erlandsson et al. (2022) as reported in Bertrandsson Erlandsson et al. (2025) |  |  | 103-19-1B Ccp5 | borehole |  |  |  |  | ore | core | [11 empty] | chalcopyrite | 1 | Event_PoCcp | [6 empty] | LA-ICPMS | ESI NWR213 Nd:YAG laser ablation system coupled to an Agilent 8800 QQQ ICP-MS | MontanuniversitÃ¤t Leoben, Austria | 50 um spot, fluency of 2-3 J/cm2 at 10Hz. Helium carrier at 0.75L/min. 30 sec background, 60s dwell with 30s washout. Analyzed isotopes were: 34S, 51 V, 52Cr, 55Mn, 57Fe, 59Co, 60Ni, 63Cu, 67Zn, 71Ga, 72Ge, 73Ge, 74Ge, 75As, 82Se, 95Mo, 107Ag, 111Cd, 115In, 118Sn, 121Sb, 125Te, 197Au, 201Hg, 205Tl, 208Pb, and 209Bi. Belissont et al. (2014) demonstrated that 74Ge is the most suitable germanium mass for sulfide (sphalerite) analyses, due to the potential polyatomic interference of As-S species on all germanium isotopes. Nevertheless, 72Ge and 73Ge were added in the element suite of this study to monitor Ar-S interferences. | MASS-1 | 9.480287315 | 0.061051672 |  |  |  | 3.38922995 | -99999 | 0.326569971 | [6 empty] | 0.265529897 | 0.034000412 |  |  |  |  | -99999 | 2.684295794 | [5 empty] | 0.100723581 | -99999 | 2.565596338 | [15 empty] | 0.102452843 |  |  | 0.653859379 | 0.235919178 |  |  | 8.679143395 | 1.631625468 |  |  | 23.96323804 | 0.047635488 | [12 empty] | -99999 | 0.512062261 | -99999 | 2.780893469 | [7 empty] | 0.612206731 |  |  |  |  | 1.160943669 | 0.122109022 | [17 empty] | 0.168005045 |  |  | 59.02524253 | 14.47347188 |  |  |  |  | 130.9218359 | 1.360236613 | [6 empty] | -99999 | 0.374380663 |  |  |  |  | -99999 | 0.057899461 | [5 empty] | 0.05269872 | [7 empty] | 22.35262313 |  |  |  |  | Bertrandsson Erlandsson et al. (2022) as reported in Bertrandsson Erlandsson et al. (2025) |  | NAM |  | 13.740609 | -17.8410589 | [8 empty] | Location estimated as middle point along trend from 2022 paper using converted UTMS from https://clients3.weblink.com.au/pdf/CLA/01971421.pdf | 2025-11-28
| DOF [Opuwo?] |  | Basin hydrothermal | Sediment-hosted | Sediment-hosted Copper ± Co |  |  | Co, Cu, Zn | Bertrandsson Erlandsson et al. (2022) as reported in Bertrandsson Erlandsson et al. (2025) |  |  | 103-19-1B Ccp6 | borehole |  |  |  |  | ore | core | [11 empty] | chalcopyrite | 1 | Event_PoCcp | [6 empty] | LA-ICPMS | ESI NWR213 Nd:YAG laser ablation system coupled to an Agilent 8800 QQQ ICP-MS | MontanuniversitÃ¤t Leoben, Austria | 50 um spot, fluency of 2-3 J/cm2 at 10Hz. Helium carrier at 0.75L/min. 30 sec background, 60s dwell with 30s washout. Analyzed isotopes were: 34S, 51 V, 52Cr, 55Mn, 57Fe, 59Co, 60Ni, 63Cu, 67Zn, 71Ga, 72Ge, 73Ge, 74Ge, 75As, 82Se, 95Mo, 107Ag, 111Cd, 115In, 118Sn, 121Sb, 125Te, 197Au, 201Hg, 205Tl, 208Pb, and 209Bi. Belissont et al. (2014) demonstrated that 74Ge is the most suitable germanium mass for sulfide (sphalerite) analyses, due to the potential polyatomic interference of As-S species on all germanium isotopes. Nevertheless, 72Ge and 73Ge were added in the element suite of this study to monitor Ar-S interferences. | MASS-1 | 9.426147495 | 0.044701894 |  |  | -99999 | 2.98263786 | -99999 | 0.331715367 | [7 empty] | 0.019557112 |  |  |  |  | -99999 | 4.286909029 | [5 empty] | 0.067920248 | -99999 | 1.938893861 | [14 empty] | 0.29367347 | 0.068299784 |  |  | 0.483777818 | 0.40965304 |  |  | 7.060663503 | 1.838592908 |  |  | 22.50885693 | 0.010842214 | [12 empty] | -99999 | 0.608663498 | -99999 | 2.936927019 | [7 empty] | 0.478123344 | [5 empty] | 0.162436341 | [16 empty] | -99999 | 0.340041122 |  |  | 41.58872252 | 13.79596371 |  |  |  |  | 98.03375199 | 1.985225549 | [6 empty] | -99999 | 7.543144561 |  |  |  |  | -99999 | 0.031384432 |  |  |  |  | -99999 | 0.057347978 | [6 empty] | 357.6152187 | 26.28178648 |  |  |  |  | Bertrandsson Erlandsson et al. (2022) as reported in Bertrandsson Erlandsson et al. (2025) |  | NAM |  | 13.740609 | -17.8410589 | [8 empty] | Location estimated as middle point along trend from 2022 paper using converted UTMS from https://clients3.weblink.com.au/pdf/CLA/01971421.pdf | 2025-11-28
| DOF [Opuwo?] |  | Basin hydrothermal | Sediment-hosted | Sediment-hosted Copper ± Co |  |  | Co, Cu, Zn | Bertrandsson Erlandsson et al. (2022) as reported in Bertrandsson Erlandsson et al. (2025) |  |  | 103-19-1B Ccp7 | borehole |  |  |  |  | ore | core | [11 empty] | chalcopyrite | 1 | Event_PoCcp | [6 empty] | LA-ICPMS | ESI NWR213 Nd:YAG laser ablation system coupled to an Agilent 8800 QQQ ICP-MS | MontanuniversitÃ¤t Leoben, Austria | 50 um spot, fluency of 2-3 J/cm2 at 10Hz. Helium carrier at 0.75L/min. 30 sec background, 60s dwell with 30s washout. Analyzed isotopes were: 34S, 51 V, 52Cr, 55Mn, 57Fe, 59Co, 60Ni, 63Cu, 67Zn, 71Ga, 72Ge, 73Ge, 74Ge, 75As, 82Se, 95Mo, 107Ag, 111Cd, 115In, 118Sn, 121Sb, 125Te, 197Au, 201Hg, 205Tl, 208Pb, and 209Bi. Belissont et al. (2014) demonstrated that 74Ge is the most suitable germanium mass for sulfide (sphalerite) analyses, due to the potential polyatomic interference of As-S species on all germanium isotopes. Nevertheless, 72Ge and 73Ge were added in the element suite of this study to monitor Ar-S interferences. | MASS-1 | 8.605206342 | 0.030523659 |  |  | -99999 | 2.093567181 | -99999 | 0.273486187 | [6 empty] | 0.584837515 | 0.016018364 |  |  |  |  | -99999 | 2.659343048 | [5 empty] | 0.023787445 | -99999 | 2.177792282 | [15 empty] | 0.050947743 |  |  | 0.695211344 | 0.393034853 |  |  | 7.098800046 | 0.947742015 |  |  | 19.390846 | 0.030764692 | [12 empty] | 4872.7797 | 0.390843966 |  | 0.239474665 | [7 empty] | 0.242201058 |  |  |  |  | 3.100529951 | 0.091280237 | [16 empty] | -99999 | 0.202329116 |  |  | 39.65617809 | 10.49192362 |  |  |  |  | 101.1600552 | 0.683002191 | [6 empty] | -99999 | 6.232852425 |  |  |  |  | -99999 | 0.017419122 |  |  |  |  | -99999 | 0.027654257 | [7 empty] | 16.83140888 |  |  |  |  | Bertrandsson Erlandsson et al. (2022) as reported in Bertrandsson Erlandsson et al. (2025) |  | NAM |  | 13.740609 | -17.8410589 | [8 empty] | Location estimated as middle point along trend from 2022 paper using converted UTMS from https://clients3.weblink.com.au/pdf/CLA/01971421.pdf | 2025-11-28
| DOF [Opuwo?] |  | Basin hydrothermal | Sediment-hosted | Sediment-hosted Copper ± Co |  |  | Co, Cu, Zn | Bertrandsson Erlandsson et al. (2022) as reported in Bertrandsson Erlandsson et al. (2025) |  |  | 103-19-1B Ccp8 | borehole |  |  |  |  | ore | core | [11 empty] | chalcopyrite | 1 | Event_PoCcp | [6 empty] | LA-ICPMS | ESI NWR213 Nd:YAG laser ablation system coupled to an Agilent 8800 QQQ ICP-MS | MontanuniversitÃ¤t Leoben, Austria | 50 um spot, fluency of 2-3 J/cm2 at 10Hz. Helium carrier at 0.75L/min. 30 sec background, 60s dwell with 30s washout. Analyzed isotopes were: 34S, 51 V, 52Cr, 55Mn, 57Fe, 59Co, 60Ni, 63Cu, 67Zn, 71Ga, 72Ge, 73Ge, 74Ge, 75As, 82Se, 95Mo, 107Ag, 111Cd, 115In, 118Sn, 121Sb, 125Te, 197Au, 201Hg, 205Tl, 208Pb, and 209Bi. Belissont et al. (2014) demonstrated that 74Ge is the most suitable germanium mass for sulfide (sphalerite) analyses, due to the potential polyatomic interference of As-S species on all germanium isotopes. Nevertheless, 72Ge and 73Ge were added in the element suite of this study to monitor Ar-S interferences. | MASS-1 | 10.37414275 | 0.030379592 |  |  | -99999 | 2.078095054 | -99999 | 0.270935173 | [7 empty] | 0.015874908 |  |  |  |  | -99999 | 2.687320581 |  |  |  |  | 3.962958375 | 0.023644304 | -99999 | 2.164947786 | [14 empty] | 0.130521961 | 0.05056233 |  |  | 0.494397554 | 0.390015881 |  |  | 7.657041744 | 0.939655148 |  |  | 20.92064796 | 0.030471658 | [13 empty] | 0.388311865 | -99999 | 0.245106311 | [6 empty] | 3.249418815 | 0.240926648 | [5 empty] | 0.090300567 | [16 empty] | -99999 | 0.2003171 |  |  | 32.25158373 | 10.42272213 |  |  |  |  | 58.62708778 | 0.675942299 | [6 empty] | -99999 | 6.191067798 |  |  |  |  | -99999 | 0.017495396 | [5 empty] | 0.02748748 | [6 empty] | 311.0996497 | 16.71462047 |  |  |  |  | Bertrandsson Erlandsson et al. (2022) as reported in Bertrandsson Erlandsson et al. (2025) |  | NAM |  | 13.740609 | -17.8410589 | [8 empty] | Location estimated as middle point along trend from 2022 paper using converted UTMS from https://clients3.weblink.com.au/pdf/CLA/01971421.pdf | 2025-11-28
| DOF [Opuwo?] |  | Basin hydrothermal | Sediment-hosted | Sediment-hosted Copper ± Co |  |  | Co, Cu, Zn | Bertrandsson Erlandsson et al. (2022) as reported in Bertrandsson Erlandsson et al. (2025) |  |  | 103-19-1B Ccp9 | borehole |  |  |  |  | ore | core | [11 empty] | chalcopyrite | 1 | Event_PoCcp | [6 empty] | LA-ICPMS | ESI NWR213 Nd:YAG laser ablation system coupled to an Agilent 8800 QQQ ICP-MS | MontanuniversitÃ¤t Leoben, Austria | 50 um spot, fluency of 2-3 J/cm2 at 10Hz. Helium carrier at 0.75L/min. 30 sec background, 60s dwell with 30s washout. Analyzed isotopes were: 34S, 51 V, 52Cr, 55Mn, 57Fe, 59Co, 60Ni, 63Cu, 67Zn, 71Ga, 72Ge, 73Ge, 74Ge, 75As, 82Se, 95Mo, 107Ag, 111Cd, 115In, 118Sn, 121Sb, 125Te, 197Au, 201Hg, 205Tl, 208Pb, and 209Bi. Belissont et al. (2014) demonstrated that 74Ge is the most suitable germanium mass for sulfide (sphalerite) analyses, due to the potential polyatomic interference of As-S species on all germanium isotopes. Nevertheless, 72Ge and 73Ge were added in the element suite of this study to monitor Ar-S interferences. | MASS-1 | 8.822358524 | 0.028733873 |  |  | -99999 | 1.960885723 | -99999 | 0.255078974 | [6 empty] | 0.962007163 | 0.014958512 |  |  |  |  | -99999 | 2.57672174 | [5 empty] | 0.0223382 | -99999 | 2.044421819 | [14 empty] | 0.203497172 | 0.047704141 |  |  | 0.472748542 | 0.367930037 |  |  | 5.45649473 | 0.883519386 |  |  | 19.46661514 | 0.028698506 | [13 empty] | 0.366595902 | -99999 | 0.235221563 | [7 empty] | 0.227785476 |  |  |  |  | 3.550636259 | 0.084950484 | [16 empty] | -99999 | 0.188578683 |  |  | 33.40950756 | 9.842053662 |  |  |  |  | 98.44628104 | 0.63612425 | [6 empty] | -99999 | 5.844073969 |  |  |  |  | 0.024667598 | 0.016672696 | [5 empty] | 0.025968748 | [7 empty] | 15.77857524 |  |  |  |  | Bertrandsson Erlandsson et al. (2022) as reported in Bertrandsson Erlandsson et al. (2025) |  | NAM |  | 13.740609 | -17.8410589 | [8 empty] | Location estimated as middle point along trend from 2022 paper using converted UTMS from https://clients3.weblink.com.au/pdf/CLA/01971421.pdf | 2025-11-28
| DOF [Opuwo?] |  | Basin hydrothermal | Sediment-hosted | Sediment-hosted Copper ± Co |  |  | Co, Cu, Zn | Bertrandsson Erlandsson et al. (2022) as reported in Bertrandsson Erlandsson et al. (2025) |  |  | 103-19-1B Ccp10 | borehole |  |  |  |  | ore | core | [11 empty] | chalcopyrite | 1 | Event_PoCcp | [6 empty] | LA-ICPMS | ESI NWR213 Nd:YAG laser ablation system coupled to an Agilent 8800 QQQ ICP-MS | MontanuniversitÃ¤t Leoben, Austria | 50 um spot, fluency of 2-3 J/cm2 at 10Hz. Helium carrier at 0.75L/min. 30 sec background, 60s dwell with 30s washout. Analyzed isotopes were: 34S, 51 V, 52Cr, 55Mn, 57Fe, 59Co, 60Ni, 63Cu, 67Zn, 71Ga, 72Ge, 73Ge, 74Ge, 75As, 82Se, 95Mo, 107Ag, 111Cd, 115In, 118Sn, 121Sb, 125Te, 197Au, 201Hg, 205Tl, 208Pb, and 209Bi. Belissont et al. (2014) demonstrated that 74Ge is the most suitable germanium mass for sulfide (sphalerite) analyses, due to the potential polyatomic interference of As-S species on all germanium isotopes. Nevertheless, 72Ge and 73Ge were added in the element suite of this study to monitor Ar-S interferences. | MASS-1 | 9.06968653 | 0.077100679 |  |  | -99999 | 1.38599296 | -99999 | 0.30139843 | [6 empty] | 0.870869318 | 0.024535436 |  |  |  |  | -99999 | 2.398750369 |  |  |  |  | 2.733639397 | 0.053155215 | -99999 | 2.957878458 | [14 empty] | 0.329287726 | 0.09978593 |  |  | 0.527641084 | 0.313821972 |  |  | 6.54259602 | 1.608922599 |  |  | 18.48910437 | 0.042277014 | [12 empty] | 12048.6141 | 0.529328714 | -99999 | 2.935240469 | [6 empty] | 5.987852055 | 0.403646184 |  |  |  |  | 3.505001273 | 0.077129825 | [16 empty] | -99999 | 0.249659448 |  |  | 36.73053666 | 16.13151375 |  |  |  |  | 92.69539037 | 1.484522966 | [6 empty] | -99999 | 6.925486101 |  |  |  |  | -99999 | 0.021532108 | [5 empty] | 0.027196499 | [6 empty] | 307.5158865 | 20.52561807 |  |  |  |  | Bertrandsson Erlandsson et al. (2022) as reported in Bertrandsson Erlandsson et al. (2025) |  | NAM |  | 13.740609 | -17.8410589 | [8 empty] | Location estimated as middle point along trend from 2022 paper using converted UTMS from https://clients3.weblink.com.au/pdf/CLA/01971421.pdf | 2025-11-28
| DOF [Opuwo?] |  | Basin hydrothermal | Sediment-hosted | Sediment-hosted Copper ± Co |  |  | Co, Cu, Zn | Bertrandsson Erlandsson et al. (2022) as reported in Bertrandsson Erlandsson et al. (2025) |  |  | 103-19-1B Ccp11 | borehole |  |  |  |  | ore | core | [11 empty] | chalcopyrite | 1 | Event_PoCcp | [6 empty] | LA-ICPMS | ESI NWR213 Nd:YAG laser ablation system coupled to an Agilent 8800 QQQ ICP-MS | MontanuniversitÃ¤t Leoben, Austria | 50 um spot, fluency of 2-3 J/cm2 at 10Hz. Helium carrier at 0.75L/min. 30 sec background, 60s dwell with 30s washout. Analyzed isotopes were: 34S, 51 V, 52Cr, 55Mn, 57Fe, 59Co, 60Ni, 63Cu, 67Zn, 71Ga, 72Ge, 73Ge, 74Ge, 75As, 82Se, 95Mo, 107Ag, 111Cd, 115In, 118Sn, 121Sb, 125Te, 197Au, 201Hg, 205Tl, 208Pb, and 209Bi. Belissont et al. (2014) demonstrated that 74Ge is the most suitable germanium mass for sulfide (sphalerite) analyses, due to the potential polyatomic interference of As-S species on all germanium isotopes. Nevertheless, 72Ge and 73Ge were added in the element suite of this study to monitor Ar-S interferences. | MASS-1 | 10.54317687 | 0.038987062 |  |  | -99999 | 2.883430607 | -99999 | 0.399358758 | [6 empty] | 3.952526379 | 0.030065186 |  |  |  |  | -99999 | 2.727834551 |  |  |  |  | 8.877392651 | 0.05658201 | -99999 | 2.988255752 | [14 empty] | -99999 | 0.193248592 |  |  | -99999 | 0.433276096 |  |  | 6.472244018 | 1.276684321 |  |  | 19.69274726 | 0.048357399 | [13 empty] | 0.511871277 | -99999 | 0.207419788 | [6 empty] | 8.500714312 | 0.497426247 |  |  |  |  | 18.16331579 | 0.143802027 | [16 empty] | -99999 | 0.307550716 |  |  | 32.79683531 | 12.36647643 |  |  |  |  | 68.04887818 | 1.641922637 | [6 empty] | -99999 | 9.206217848 |  |  |  |  | -99999 | 0.034227488 | [5 empty] | 0.035158968 | [7 empty] | 38.85504961 |  |  |  |  | Bertrandsson Erlandsson et al. (2022) as reported in Bertrandsson Erlandsson et al. (2025) |  | NAM |  | 13.740609 | -17.8410589 | [8 empty] | Location estimated as middle point along trend from 2022 paper using converted UTMS from https://clients3.weblink.com.au/pdf/CLA/01971421.pdf | 2025-11-28
| DOF [Opuwo?] |  | Basin hydrothermal | Sediment-hosted | Sediment-hosted Copper ± Co |  |  | Co, Cu, Zn | Bertrandsson Erlandsson et al. (2022) as reported in Bertrandsson Erlandsson et al. (2025) |  |  | 103-19-1B Ccp12 | borehole |  |  |  |  | ore | core | [11 empty] | chalcopyrite | 1 | Event_PoCcp | [6 empty] | LA-ICPMS | ESI NWR213 Nd:YAG laser ablation system coupled to an Agilent 8800 QQQ ICP-MS | MontanuniversitÃ¤t Leoben, Austria | 50 um spot, fluency of 2-3 J/cm2 at 10Hz. Helium carrier at 0.75L/min. 30 sec background, 60s dwell with 30s washout. Analyzed isotopes were: 34S, 51 V, 52Cr, 55Mn, 57Fe, 59Co, 60Ni, 63Cu, 67Zn, 71Ga, 72Ge, 73Ge, 74Ge, 75As, 82Se, 95Mo, 107Ag, 111Cd, 115In, 118Sn, 121Sb, 125Te, 197Au, 201Hg, 205Tl, 208Pb, and 209Bi. Belissont et al. (2014) demonstrated that 74Ge is the most suitable germanium mass for sulfide (sphalerite) analyses, due to the potential polyatomic interference of As-S species on all germanium isotopes. Nevertheless, 72Ge and 73Ge were added in the element suite of this study to monitor Ar-S interferences. | MASS-1 | 6.427863525 | 0.027826247 |  |  |  | 2.058808405 | -99999 | 0.26217901 | [6 empty] | 0.427466176 | 0.013681324 |  |  |  |  | -99999 | 3.238916224 |  |  |  |  | 3.209057455 | 0.07845294 | -99999 | 2.201413903 | [14 empty] | -99999 | 0.14547404 |  |  | 0.413760254 | 0.321325511 |  |  | 4.704647735 | 1.38883475 |  |  | 4.145420733 | 0.030092075 | [12 empty] | -99999 | 0.431110288 | -99999 | 0.26708262 | [6 empty] | 4.276711387 | 0.380756873 |  |  |  |  | 3.121503303 | 0.080996322 | [16 empty] | -99999 | 0.138982042 |  |  | 67.53028915 | 8.839658988 |  |  |  |  | 28.12157188 | 1.4854314 | [6 empty] | -99999 | 0.255687595 |  |  |  |  | -99999 | 0.031149862 |  |  |  |  | -99999 | 0.029055748 | [6 empty] | 279.1937179 | 18.59181245 |  |  |  |  | Bertrandsson Erlandsson et al. (2022) as reported in Bertrandsson Erlandsson et al. (2025) |  | NAM |  | 13.740609 | -17.8410589 | [8 empty] | Location estimated as middle point along trend from 2022 paper using converted UTMS from https://clients3.weblink.com.au/pdf/CLA/01971421.pdf | 2025-11-28
| DOF [Opuwo?] |  | Basin hydrothermal | Sediment-hosted | Sediment-hosted Copper ± Co |  |  | Co, Cu, Zn | Bertrandsson Erlandsson et al. (2022) as reported in Bertrandsson Erlandsson et al. (2025) |  |  | 103-19-1B Ccp13 | borehole |  |  |  |  | ore | core | [11 empty] | chalcopyrite | 1 | Event_PoCcp | [6 empty] | LA-ICPMS | ESI NWR213 Nd:YAG laser ablation system coupled to an Agilent 8800 QQQ ICP-MS | MontanuniversitÃ¤t Leoben, Austria | 50 um spot, fluency of 2-3 J/cm2 at 10Hz. Helium carrier at 0.75L/min. 30 sec background, 60s dwell with 30s washout. Analyzed isotopes were: 34S, 51 V, 52Cr, 55Mn, 57Fe, 59Co, 60Ni, 63Cu, 67Zn, 71Ga, 72Ge, 73Ge, 74Ge, 75As, 82Se, 95Mo, 107Ag, 111Cd, 115In, 118Sn, 121Sb, 125Te, 197Au, 201Hg, 205Tl, 208Pb, and 209Bi. Belissont et al. (2014) demonstrated that 74Ge is the most suitable germanium mass for sulfide (sphalerite) analyses, due to the potential polyatomic interference of As-S species on all germanium isotopes. Nevertheless, 72Ge and 73Ge were added in the element suite of this study to monitor Ar-S interferences. | MASS-1 | 6.372787498 | 0.026614 |  |  | -99999 | 1.967412091 | -99999 | 0.247795906 | [7 empty] | 0.013060315 |  |  |  |  | -99999 | 3.136291595 | [5 empty] | 0.075038064 | -99999 | 2.092995897 | [14 empty] | -99999 | 0.139079986 |  |  | 0.36401374 | 0.307154036 |  |  | 3.110752635 | 1.305440423 |  |  | 3.744852702 | 0.02872984 | [12 empty] | -99999 | 0.410511954 | -99999 | 0.237760847 | [7 empty] | 0.364781035 | [5 empty] | 0.077196569 | [16 empty] | -99999 | 0.132473757 |  |  | 63.19095838 | 8.454763366 |  |  |  |  | 30.40874943 | 1.416359808 | [6 empty] | -99999 | 0.242658157 |  |  |  |  | -99999 | 0.029288276 |  |  |  |  | -99999 | 0.02778993 | [6 empty] | 362.5860043 | 17.78129146 |  |  |  |  | Bertrandsson Erlandsson et al. (2022) as reported in Bertrandsson Erlandsson et al. (2025) |  | NAM |  | 13.740609 | -17.8410589 | [8 empty] | Location estimated as middle point along trend from 2022 paper using converted UTMS from https://clients3.weblink.com.au/pdf/CLA/01971421.pdf | 2025-11-28
| DOF [Opuwo?] |  | Basin hydrothermal | Sediment-hosted | Sediment-hosted Copper ± Co |  |  | Co, Cu, Zn | Bertrandsson Erlandsson et al. (2022) as reported in Bertrandsson Erlandsson et al. (2025) |  |  | 103-19-1B Ccp14 | borehole |  |  |  |  | ore | core | [11 empty] | chalcopyrite | 1 | Event_PoCcp | [6 empty] | LA-ICPMS | ESI NWR213 Nd:YAG laser ablation system coupled to an Agilent 8800 QQQ ICP-MS | MontanuniversitÃ¤t Leoben, Austria | 50 um spot, fluency of 2-3 J/cm2 at 10Hz. Helium carrier at 0.75L/min. 30 sec background, 60s dwell with 30s washout. Analyzed isotopes were: 34S, 51 V, 52Cr, 55Mn, 57Fe, 59Co, 60Ni, 63Cu, 67Zn, 71Ga, 72Ge, 73Ge, 74Ge, 75As, 82Se, 95Mo, 107Ag, 111Cd, 115In, 118Sn, 121Sb, 125Te, 197Au, 201Hg, 205Tl, 208Pb, and 209Bi. Belissont et al. (2014) demonstrated that 74Ge is the most suitable germanium mass for sulfide (sphalerite) analyses, due to the potential polyatomic interference of As-S species on all germanium isotopes. Nevertheless, 72Ge and 73Ge were added in the element suite of this study to monitor Ar-S interferences. | MASS-1 | 6.55927152 | 0.068208733 |  |  | -99999 | 2.003470396 | -99999 | 0.254903562 | [7 empty] | 0.039331686 |  |  |  |  | -99999 | 2.312907402 | [5 empty] | 0.047944931 |  | 1.129238597 | [14 empty] | 0.070676475 | 0.050937464 |  |  | 0.366630499 | 0.21853295 |  |  | 3.350525764 | 1.18832787 |  |  | 3.3803589 | 0.035092129 | [13 empty] | 0.385211965 | -99999 | 0.053034465 | [7 empty] | 0.229912 | [5 empty] | 0.062998499 | [16 empty] | -99999 | 0.374852745 |  |  | 45.69633104 | 13.93591622 |  |  |  |  | 26.62263866 | 1.059931668 | [6 empty] | -99999 | 6.070492347 |  |  |  |  | -99999 | 0.042499207 | [5 empty] | 0.035394432 | [6 empty] | 319.3694593 | 17.45177031 |  |  |  |  | Bertrandsson Erlandsson et al. (2022) as reported in Bertrandsson Erlandsson et al. (2025) |  | NAM |  | 13.740609 | -17.8410589 | [8 empty] | Location estimated as middle point along trend from 2022 paper using converted UTMS from https://clients3.weblink.com.au/pdf/CLA/01971421.pdf | 2025-11-28
| DOF [Opuwo?] |  | Basin hydrothermal | Sediment-hosted | Sediment-hosted Copper ± Co |  |  | Co, Cu, Zn | Bertrandsson Erlandsson et al. (2022) as reported in Bertrandsson Erlandsson et al. (2025) |  |  | 103-19-1B Ccp15 | borehole |  |  |  |  | ore | core | [11 empty] | chalcopyrite | 1 | Event_PoCcp | [6 empty] | LA-ICPMS | ESI NWR213 Nd:YAG laser ablation system coupled to an Agilent 8800 QQQ ICP-MS | MontanuniversitÃ¤t Leoben, Austria | 50 um spot, fluency of 2-3 J/cm2 at 10Hz. Helium carrier at 0.75L/min. 30 sec background, 60s dwell with 30s washout. Analyzed isotopes were: 34S, 51 V, 52Cr, 55Mn, 57Fe, 59Co, 60Ni, 63Cu, 67Zn, 71Ga, 72Ge, 73Ge, 74Ge, 75As, 82Se, 95Mo, 107Ag, 111Cd, 115In, 118Sn, 121Sb, 125Te, 197Au, 201Hg, 205Tl, 208Pb, and 209Bi. Belissont et al. (2014) demonstrated that 74Ge is the most suitable germanium mass for sulfide (sphalerite) analyses, due to the potential polyatomic interference of As-S species on all germanium isotopes. Nevertheless, 72Ge and 73Ge were added in the element suite of this study to monitor Ar-S interferences. | MASS-1 | 10.4866368 | 0.062836309 |  |  | -99999 | 2.761637609 | -99999 | 0.282027352 | [6 empty] | 2.799612887 | 0.011797604 |  |  |  |  | -99999 | 3.412246221 | [5 empty] | 0.054661124 | -99999 | 2.118995413 | [14 empty] | 0.262521727 | 0.125165407 |  |  | 0.437835651 | 0.244196183 |  |  | 7.744289633 | 1.253515621 |  |  | 9.757112488 | 0.029312056 | [12 empty] | 17384.6965 | 0.420357567 | -99999 | 0.119881573 | [7 empty] | 0.491169722 |  |  |  |  | 11.39169779 | 0.070631617 | [16 empty] | -99999 | 0.190548843 |  |  | 40.88033104 | 14.00158829 |  |  |  |  | 69.73285104 | 1.16210061 | [6 empty] | -99999 | 6.73310534 | [5 empty] | 0.022092678 |  |  |  |  | -99999 | 0.05682576 | [7 empty] | 13.15606771 |  |  |  |  | Bertrandsson Erlandsson et al. (2022) as reported in Bertrandsson Erlandsson et al. (2025) |  | NAM |  | 13.740609 | -17.8410589 | [8 empty] | Location estimated as middle point along trend from 2022 paper using converted UTMS from https://clients3.weblink.com.au/pdf/CLA/01971421.pdf | 2025-11-28
| DOF [Opuwo?] |  | Basin hydrothermal | Sediment-hosted | Sediment-hosted Copper ± Co |  |  | Co, Cu, Zn | Bertrandsson Erlandsson et al. (2022) as reported in Bertrandsson Erlandsson et al. (2025) |  |  | 103-19-1B Ccp16 | borehole |  |  |  |  | ore | core | [11 empty] | chalcopyrite | 1 | Event_PoCcp | [6 empty] | LA-ICPMS | ESI NWR213 Nd:YAG laser ablation system coupled to an Agilent 8800 QQQ ICP-MS | MontanuniversitÃ¤t Leoben, Austria | 50 um spot, fluency of 2-3 J/cm2 at 10Hz. Helium carrier at 0.75L/min. 30 sec background, 60s dwell with 30s washout. Analyzed isotopes were: 34S, 51 V, 52Cr, 55Mn, 57Fe, 59Co, 60Ni, 63Cu, 67Zn, 71Ga, 72Ge, 73Ge, 74Ge, 75As, 82Se, 95Mo, 107Ag, 111Cd, 115In, 118Sn, 121Sb, 125Te, 197Au, 201Hg, 205Tl, 208Pb, and 209Bi. Belissont et al. (2014) demonstrated that 74Ge is the most suitable germanium mass for sulfide (sphalerite) analyses, due to the potential polyatomic interference of As-S species on all germanium isotopes. Nevertheless, 72Ge and 73Ge were added in the element suite of this study to monitor Ar-S interferences. | MASS-1 | 10.66707648 | 0.048948743 |  |  | -99999 | 2.150781654 | -99999 | 0.217698235 | [7 empty] | 0.009182499 |  |  |  |  | -99999 | 2.677103129 | [5 empty] | 0.042594877 | -99999 | 1.647795767 | [14 empty] | 0.29330008 | 0.097529127 |  |  | 0.382635327 | 0.190245206 |  |  | 5.152985957 | 0.972524128 |  |  | 8.357009897 | 0.022821028 | [13 empty] | 0.326735853 |  | 0.091589734 | [7 empty] | 0.383208593 | [5 empty] | 0.054919775 | [16 empty] | -99999 | 0.148139426 |  |  | 64.63509243 | 10.91120803 |  |  |  |  | 72.4572051 | 0.903870876 | [6 empty] | -99999 | 5.209425337 | [5 empty] | 0.017067904 | [5 empty] | 0.04427869 | [7 empty] | 10.25324958 |  |  |  |  | Bertrandsson Erlandsson et al. (2022) as reported in Bertrandsson Erlandsson et al. (2025) |  | NAM |  | 13.740609 | -17.8410589 | [8 empty] | Location estimated as middle point along trend from 2022 paper using converted UTMS from https://clients3.weblink.com.au/pdf/CLA/01971421.pdf | 2025-11-28
| DOF [Opuwo?] |  | Basin hydrothermal | Sediment-hosted | Sediment-hosted Copper ± Co |  |  | Co, Cu, Zn | Bertrandsson Erlandsson et al. (2022) as reported in Bertrandsson Erlandsson et al. (2025) |  |  | 103-19-1B Ccp17 | borehole |  |  |  |  | ore | core | [11 empty] | chalcopyrite | 1 | Event_PoCcp | [6 empty] | LA-ICPMS | ESI NWR213 Nd:YAG laser ablation system coupled to an Agilent 8800 QQQ ICP-MS | MontanuniversitÃ¤t Leoben, Austria | 50 um spot, fluency of 2-3 J/cm2 at 10Hz. Helium carrier at 0.75L/min. 30 sec background, 60s dwell with 30s washout. Analyzed isotopes were: 34S, 51 V, 52Cr, 55Mn, 57Fe, 59Co, 60Ni, 63Cu, 67Zn, 71Ga, 72Ge, 73Ge, 74Ge, 75As, 82Se, 95Mo, 107Ag, 111Cd, 115In, 118Sn, 121Sb, 125Te, 197Au, 201Hg, 205Tl, 208Pb, and 209Bi. Belissont et al. (2014) demonstrated that 74Ge is the most suitable germanium mass for sulfide (sphalerite) analyses, due to the potential polyatomic interference of As-S species on all germanium isotopes. Nevertheless, 72Ge and 73Ge were added in the element suite of this study to monitor Ar-S interferences. | MASS-1 | 12.40315455 | 0.060609903 |  |  | -99999 | 2.662875375 | -99999 | 0.267084203 | [7 empty] | 0.011362341 |  |  |  |  | -99999 | 3.337014448 | [5 empty] | 0.052765973 | -99999 | 2.038305463 | [14 empty] | 0.252992617 | 0.120818331 |  |  | 0.434835796 | 0.2356278 |  |  | 6.267787964 | 1.202298607 |  |  | 10.02396214 | 0.02824807 | [12 empty] | 8834.9922 | 0.403807622 |  | 0.112140672 | [7 empty] | 0.475286173 | [5 empty] | 0.067891814 | [16 empty] | -99999 | 0.183090327 |  |  | 45.97341555 | 13.51726157 |  |  |  |  | 71.58803778 | 1.117708254 | [6 empty] | -99999 | 6.40470282 | [5 empty] | 0.020984645 |  |  |  |  | 0.113050025 | 0.054847455 | [6 empty] | 293.2395006 | 12.70382345 |  |  |  |  | Bertrandsson Erlandsson et al. (2022) as reported in Bertrandsson Erlandsson et al. (2025) |  | NAM |  | 13.740609 | -17.8410589 | [8 empty] | Location estimated as middle point along trend from 2022 paper using converted UTMS from https://clients3.weblink.com.au/pdf/CLA/01971421.pdf | 2025-11-28
| DOF [Opuwo?] |  | Basin hydrothermal | Sediment-hosted | Sediment-hosted Copper ± Co |  |  | Co, Cu, Zn | Bertrandsson Erlandsson et al. (2022) as reported in Bertrandsson Erlandsson et al. (2025) |  |  | 103-19-1B Ccp18 | borehole |  |  |  |  | ore | core | [11 empty] | chalcopyrite | 1 | Event_PoCcp | [6 empty] | LA-ICPMS | ESI NWR213 Nd:YAG laser ablation system coupled to an Agilent 8800 QQQ ICP-MS | MontanuniversitÃ¤t Leoben, Austria | 50 um spot, fluency of 2-3 J/cm2 at 10Hz. Helium carrier at 0.75L/min. 30 sec background, 60s dwell with 30s washout. Analyzed isotopes were: 34S, 51 V, 52Cr, 55Mn, 57Fe, 59Co, 60Ni, 63Cu, 67Zn, 71Ga, 72Ge, 73Ge, 74Ge, 75As, 82Se, 95Mo, 107Ag, 111Cd, 115In, 118Sn, 121Sb, 125Te, 197Au, 201Hg, 205Tl, 208Pb, and 209Bi. Belissont et al. (2014) demonstrated that 74Ge is the most suitable germanium mass for sulfide (sphalerite) analyses, due to the potential polyatomic interference of As-S species on all germanium isotopes. Nevertheless, 72Ge and 73Ge were added in the element suite of this study to monitor Ar-S interferences. | MASS-1 | 11.37444477 | 0.05948628 |  |  | -99999 | 2.613535486 | -99999 | 0.259911823 | [6 empty] | 1.539960344 | 0.011146255 |  |  |  |  | -99999 | 3.294007771 |  |  |  |  | 4.756956144 | 0.051814219 | -99999 | 1.999934981 | [14 empty] | 0.184575762 | 0.118646474 |  |  | 0.480531916 | 0.231344637 |  |  | 5.584808078 | 1.180799944 |  |  | 9.362657173 | 0.027720819 | [12 empty] | -99999 | 0.395733922 |  | 0.10967751 | [6 empty] | 6.349315133 | 0.467225022 |  |  |  |  | 6.601054218 | 0.066544493 | [16 empty] | -99999 | 0.179410876 |  |  | 41.33012739 | 13.27399349 |  |  |  |  | 75.57592501 | 1.095838021 | [6 empty] | -99999 | 6.243513693 |  |  |  |  | -99999 | 0.020483361 |  |  |  |  | 0.08591693 | 0.053853568 | [6 empty] | 310.762936 | 12.47712123 |  |  |  |  | Bertrandsson Erlandsson et al. (2022) as reported in Bertrandsson Erlandsson et al. (2025) |  | NAM |  | 13.740609 | -17.8410589 | [8 empty] | Location estimated as middle point along trend from 2022 paper using converted UTMS from https://clients3.weblink.com.au/pdf/CLA/01971421.pdf | 2025-11-28
| DOF [Opuwo?] |  | Basin hydrothermal | Sediment-hosted | Sediment-hosted Copper ± Co |  |  | Co, Cu, Zn | Bertrandsson Erlandsson et al. (2022) as reported in Bertrandsson Erlandsson et al. (2025) |  |  | 103-19-1B Ccp19 | borehole |  |  |  |  | ore | core | [11 empty] | chalcopyrite | 1 | Event_PoCcp | [6 empty] | LA-ICPMS | ESI NWR213 Nd:YAG laser ablation system coupled to an Agilent 8800 QQQ ICP-MS | MontanuniversitÃ¤t Leoben, Austria | 50 um spot, fluency of 2-3 J/cm2 at 10Hz. Helium carrier at 0.75L/min. 30 sec background, 60s dwell with 30s washout. Analyzed isotopes were: 34S, 51 V, 52Cr, 55Mn, 57Fe, 59Co, 60Ni, 63Cu, 67Zn, 71Ga, 72Ge, 73Ge, 74Ge, 75As, 82Se, 95Mo, 107Ag, 111Cd, 115In, 118Sn, 121Sb, 125Te, 197Au, 201Hg, 205Tl, 208Pb, and 209Bi. Belissont et al. (2014) demonstrated that 74Ge is the most suitable germanium mass for sulfide (sphalerite) analyses, due to the potential polyatomic interference of As-S species on all germanium isotopes. Nevertheless, 72Ge and 73Ge were added in the element suite of this study to monitor Ar-S interferences. | MASS-1 | 8.178917815 | 0.063254901 |  |  | -99999 | 2.779454597 | -99999 | 0.27394533 | [7 empty] | 0.01184795 |  |  |  |  | -99999 | 3.522561905 | [5 empty] | 0.05513197 | -99999 | 2.127297356 | [14 empty] | -99999 | 0.126258586 |  |  | 0.451096832 | 0.246127879 |  |  | 8.192043183 | 1.259148796 |  |  | 9.41838681 | 0.029478415 | [13 empty] | 0.420263959 | -99999 | 0.116979883 | [7 empty] | 0.49770017 | [5 empty] | 0.070674578 | [16 empty] | -99999 | 0.190484037 |  |  | 59.64618221 | 14.12447878 |  |  |  |  | 44.70844629 | 1.164198344 | [6 empty] | -99999 | 6.591055908 |  |  |  |  | 0.031588946 | 0.021680385 |  |  |  |  | 0.084662746 | 0.057296131 | [7 empty] | 13.27912528 |  |  |  |  | Bertrandsson Erlandsson et al. (2022) as reported in Bertrandsson Erlandsson et al. (2025) |  | NAM |  | 13.740609 | -17.8410589 | [8 empty] | Location estimated as middle point along trend from 2022 paper using converted UTMS from https://clients3.weblink.com.au/pdf/CLA/01971421.pdf | 2025-11-28
| DOF [Opuwo?] |  | Basin hydrothermal | Sediment-hosted | Sediment-hosted Copper ± Co |  |  | Co, Cu, Zn | Bertrandsson Erlandsson et al. (2022) as reported in Bertrandsson Erlandsson et al. (2025) |  |  | 103-19-1B Ccp20 | borehole |  |  |  |  | ore | core | [11 empty] | chalcopyrite | 1 | Event_PoCcp | [6 empty] | LA-ICPMS | ESI NWR213 Nd:YAG laser ablation system coupled to an Agilent 8800 QQQ ICP-MS | MontanuniversitÃ¤t Leoben, Austria | 50 um spot, fluency of 2-3 J/cm2 at 10Hz. Helium carrier at 0.75L/min. 30 sec background, 60s dwell with 30s washout. Analyzed isotopes were: 34S, 51 V, 52Cr, 55Mn, 57Fe, 59Co, 60Ni, 63Cu, 67Zn, 71Ga, 72Ge, 73Ge, 74Ge, 75As, 82Se, 95Mo, 107Ag, 111Cd, 115In, 118Sn, 121Sb, 125Te, 197Au, 201Hg, 205Tl, 208Pb, and 209Bi. Belissont et al. (2014) demonstrated that 74Ge is the most suitable germanium mass for sulfide (sphalerite) analyses, due to the potential polyatomic interference of As-S species on all germanium isotopes. Nevertheless, 72Ge and 73Ge were added in the element suite of this study to monitor Ar-S interferences. | MASS-1 | 9.075920223 | 0.067592188 |  |  | -99999 | 2.970769719 | -99999 | 0.290125517 | [7 empty] | 0.012657174 |  |  |  |  | -99999 | 3.784881332 | [5 empty] | 0.058957603 | -99999 | 2.275272235 | [14 empty] | -99999 | 0.135042834 |  |  | 0.562079298 | 0.263178549 |  |  | 9.431893228 | 1.352296126 |  |  | 11.52201812 | 0.03150698 | [12 empty] | -99999 | 0.448611535 | -99999 | 0.126243159 | [7 empty] | 0.532828818 | [5 empty] | 0.075440808 | [16 empty] | -99999 | 0.203250346 |  |  | 64.69506193 | 15.10496954 |  |  |  |  | 45.39117041 | 1.243094377 | [6 empty] | -99999 | 6.989936134 |  |  |  |  | 0.065888131 | 0.023083303 |  |  |  |  | -99999 | 0.061264857 | [6 empty] | 268.1329899 | 14.20421541 |  |  |  |  | Bertrandsson Erlandsson et al. (2022) as reported in Bertrandsson Erlandsson et al. (2025) |  | NAM |  | 13.740609 | -17.8410589 | [8 empty] | Location estimated as middle point along trend from 2022 paper using converted UTMS from https://clients3.weblink.com.au/pdf/CLA/01971421.pdf | 2025-11-28
| DOF [Opuwo?] |  | Basin hydrothermal | Sediment-hosted | Sediment-hosted Copper ± Co |  |  | Co, Cu, Zn | Bertrandsson Erlandsson et al. (2022) as reported in Bertrandsson Erlandsson et al. (2025) |  |  | 103-19-1B Ccp21 | borehole |  |  |  |  | ore | core | [11 empty] | chalcopyrite | 1 | Event_PoCcp | [6 empty] | LA-ICPMS | ESI NWR213 Nd:YAG laser ablation system coupled to an Agilent 8800 QQQ ICP-MS | MontanuniversitÃ¤t Leoben, Austria | 50 um spot, fluency of 2-3 J/cm2 at 10Hz. Helium carrier at 0.75L/min. 30 sec background, 60s dwell with 30s washout. Analyzed isotopes were: 34S, 51 V, 52Cr, 55Mn, 57Fe, 59Co, 60Ni, 63Cu, 67Zn, 71Ga, 72Ge, 73Ge, 74Ge, 75As, 82Se, 95Mo, 107Ag, 111Cd, 115In, 118Sn, 121Sb, 125Te, 197Au, 201Hg, 205Tl, 208Pb, and 209Bi. Belissont et al. (2014) demonstrated that 74Ge is the most suitable germanium mass for sulfide (sphalerite) analyses, due to the potential polyatomic interference of As-S species on all germanium isotopes. Nevertheless, 72Ge and 73Ge were added in the element suite of this study to monitor Ar-S interferences. | MASS-1 | 9.179129474 | 0.641192419 |  |  | -99999 | 1.551891423 | -99999 | 0.309326111 | [6 empty] | 1.308609591 | 0.026895613 |  |  |  |  | -99999 | 3.043704891 | [5 empty] | 0.097130719 | -99999 | 2.590596238 | [15 empty] | 0.142758009 |  |  | 0.526504675 | 0.301555648 |  |  | 7.004698693 | 1.523996359 |  |  | 10.93973108 | 0.042575189 | [13 empty] | 0.739564171 |  | 0.100521572 | [7 empty] | 0.322606219 |  |  |  |  | 20.03500354 | 0.077923619 | [16 empty] | -99999 | 0.244239361 |  |  | 57.99700369 | 15.72215986 |  |  |  |  | 61.32383393 | 1.188767123 | [6 empty] | -99999 | 7.460051225 |  |  |  |  | 0.063271506 | 0.020869653 | [5 empty] | 0.055740484 | [6 empty] | 312.3677377 | 25.9509146 |  |  |  |  | Bertrandsson Erlandsson et al. (2022) as reported in Bertrandsson Erlandsson et al. (2025) |  | NAM |  | 13.740609 | -17.8410589 | [8 empty] | Location estimated as middle point along trend from 2022 paper using converted UTMS from https://clients3.weblink.com.au/pdf/CLA/01971421.pdf | 2025-11-28
| DOF [Opuwo?] |  | Basin hydrothermal | Sediment-hosted | Sediment-hosted Copper ± Co |  |  | Co, Cu, Zn | Bertrandsson Erlandsson et al. (2022) as reported in Bertrandsson Erlandsson et al. (2025) |  |  | 103-19-1B Ccp22 | borehole |  |  |  |  | ore | core | [11 empty] | chalcopyrite | 1 | Event_PoCcp | [6 empty] | LA-ICPMS | ESI NWR213 Nd:YAG laser ablation system coupled to an Agilent 8800 QQQ ICP-MS | MontanuniversitÃ¤t Leoben, Austria | 50 um spot, fluency of 2-3 J/cm2 at 10Hz. Helium carrier at 0.75L/min. 30 sec background, 60s dwell with 30s washout. Analyzed isotopes were: 34S, 51 V, 52Cr, 55Mn, 57Fe, 59Co, 60Ni, 63Cu, 67Zn, 71Ga, 72Ge, 73Ge, 74Ge, 75As, 82Se, 95Mo, 107Ag, 111Cd, 115In, 118Sn, 121Sb, 125Te, 197Au, 201Hg, 205Tl, 208Pb, and 209Bi. Belissont et al. (2014) demonstrated that 74Ge is the most suitable germanium mass for sulfide (sphalerite) analyses, due to the potential polyatomic interference of As-S species on all germanium isotopes. Nevertheless, 72Ge and 73Ge were added in the element suite of this study to monitor Ar-S interferences. | MASS-1 | 8.995914774 | 0.061409682 |  |  | -99999 | 1.688705576 | 0.013516305 | 0.010501012 | [12 empty] | -99999 | 2.992990412 | [5 empty] | 0.045097533 |  | 1.742232069 | [15 empty] | 0.085905539 |  |  |  | 0.236217006 |  |  | 6.579426551 | 1.025444015 |  |  | 11.86204186 | 0.046350455 | [13 empty] | 0.361900571 |  | 0.174890698 | [7 empty] | 0.651953292 |  |  |  |  | 14.48951984 | 0.112705419 | [16 empty] | -99999 | 0.32242139 |  |  | 50.02008171 | 14.13838656 |  |  |  |  | 65.75169098 | 1.307813979 | [6 empty] | -99999 | 6.397052555 | [5 empty] | 0.040293599 | [5 empty] | 0.026806783 | [6 empty] | 257.4948625 | 15.40710298 |  |  |  |  | Bertrandsson Erlandsson et al. (2022) as reported in Bertrandsson Erlandsson et al. (2025) |  | NAM |  | 13.740609 | -17.8410589 | [8 empty] | Location estimated as middle point along trend from 2022 paper using converted UTMS from https://clients3.weblink.com.au/pdf/CLA/01971421.pdf | 2025-11-28
| DOF [Opuwo?] |  | Basin hydrothermal | Sediment-hosted | Sediment-hosted Copper ± Co |  |  | Co, Cu, Zn | Bertrandsson Erlandsson et al. (2022) as reported in Bertrandsson Erlandsson et al. (2025) |  |  | 103-19-1B Ccp23 | borehole |  |  |  |  | ore | core | [11 empty] | chalcopyrite | 1 | Event_PoCcp | [6 empty] | LA-ICPMS | ESI NWR213 Nd:YAG laser ablation system coupled to an Agilent 8800 QQQ ICP-MS | MontanuniversitÃ¤t Leoben, Austria | 50 um spot, fluency of 2-3 J/cm2 at 10Hz. Helium carrier at 0.75L/min. 30 sec background, 60s dwell with 30s washout. Analyzed isotopes were: 34S, 51 V, 52Cr, 55Mn, 57Fe, 59Co, 60Ni, 63Cu, 67Zn, 71Ga, 72Ge, 73Ge, 74Ge, 75As, 82Se, 95Mo, 107Ag, 111Cd, 115In, 118Sn, 121Sb, 125Te, 197Au, 201Hg, 205Tl, 208Pb, and 209Bi. Belissont et al. (2014) demonstrated that 74Ge is the most suitable germanium mass for sulfide (sphalerite) analyses, due to the potential polyatomic interference of As-S species on all germanium isotopes. Nevertheless, 72Ge and 73Ge were added in the element suite of this study to monitor Ar-S interferences. | MASS-1 | 9.252760077 | 0.101455878 |  |  | -99999 | 2.933307848 | -99999 | 0.29841546 | [7 empty] | 0.028529648 |  |  |  |  | -99999 | 2.928356685 |  |  |  |  | 4.046138351 | 0.048664329 | -99999 | 2.176399273 | [14 empty] | 0.240045523 | 0.104516726 |  |  |  | 0.248153535 |  |  | 6.294386017 | 0.472796283 |  |  | 10.70162689 | 0.044174833 | [13 empty] | 0.544655885 |  | 0.081557551 | [6 empty] | 12.51729589 | 0.507381557 | [5 empty] | 4.664269353 | [16 empty] | -99999 | 0.316550638 |  |  | 55.54415614 | 9.908310838 |  |  |  |  | 47.82778747 | 1.142595556 | [6 empty] | -99999 | 7.206800896 |  |  |  |  | 0.041305158 | 0.028235831 | [5 empty] | 0.058888147 | [6 empty] | 242.5630088 | 31.16581394 |  |  |  |  | Bertrandsson Erlandsson et al. (2022) as reported in Bertrandsson Erlandsson et al. (2025) |  | NAM |  | 13.740609 | -17.8410589 | [8 empty] | Location estimated as middle point along trend from 2022 paper using converted UTMS from https://clients3.weblink.com.au/pdf/CLA/01971421.pdf | 2025-11-28
| DOF [Opuwo?] |  | Basin hydrothermal | Sediment-hosted | Sediment-hosted Copper ± Co |  |  | Co, Cu, Zn | Bertrandsson Erlandsson et al. (2022) as reported in Bertrandsson Erlandsson et al. (2025) |  |  | 277-20-1B-ccp1 | borehole |  |  |  |  | ore | core | [11 empty] | chalcopyrite | 1 | event | [6 empty] | LA-ICPMS | ESI NWR213 Nd:YAG laser ablation system coupled to an Agilent 8800 QQQ ICP-MS | MontanuniversitÃ¤t Leoben, Austria | 50 um spot, fluency of 2-3 J/cm2 at 10Hz. Helium carrier at 0.75L/min. 30 sec background, 60s dwell with 30s washout. Analyzed isotopes were: 34S, 51 V, 52Cr, 55Mn, 57Fe, 59Co, 60Ni, 63Cu, 67Zn, 71Ga, 72Ge, 73Ge, 74Ge, 75As, 82Se, 95Mo, 107Ag, 111Cd, 115In, 118Sn, 121Sb, 125Te, 197Au, 201Hg, 205Tl, 208Pb, and 209Bi. Belissont et al. (2014) demonstrated that 74Ge is the most suitable germanium mass for sulfide (sphalerite) analyses, due to the potential polyatomic interference of As-S species on all germanium isotopes. Nevertheless, 72Ge and 73Ge were added in the element suite of this study to monitor Ar-S interferences. | MASS-1 | 3.339033491 | 0.020144432 |  |  | -99999 | 0.558133286 | -99999 | 0.017711022 | [6 empty] | 0.514194922 | 0.012925902 |  |  |  |  | -99999 | 2.510999866 |  |  |  |  | 8.937696304 | 0.033122228 | -99999 | 0.497897197 | [14 empty] | 0.150305958 | 0.016978238 |  |  | 0.171341514 | 0.10843186 |  |  | 4.846184903 | 0.993485923 |  |  | 4.653458656 | 0.014739113 | [12 empty] | 46651.609 | 0.412944066 | -99999 | 0.023465473 | [6 empty] | 0.918320432 | 0.277828227 |  |  |  |  | 2.214933401 | 0.027873128 | [16 empty] | -99999 | 0.073622671 |  |  | -99999 | 14.27649714 |  |  |  |  | 3.98075512 | 0.4185584 | [6 empty] | -99999 | 0.212613148 |  |  |  |  | -99999 | 0.021020666 |  |  |  |  | 0.087047431 | 0.04182252 | [6 empty] | 314.3265245 | 24.81940622 |  |  |  |  | Bertrandsson Erlandsson et al. (2022) as reported in Bertrandsson Erlandsson et al. (2025) |  | NAM |  | 13.740609 | -17.8410589 | [8 empty] | Location estimated as middle point along trend from 2022 paper using converted UTMS from https://clients3.weblink.com.au/pdf/CLA/01971421.pdf | 2025-11-28
| DOF [Opuwo?] |  | Basin hydrothermal | Sediment-hosted | Sediment-hosted Copper ± Co |  |  | Co, Cu, Zn | Bertrandsson Erlandsson et al. (2022) as reported in Bertrandsson Erlandsson et al. (2025) |  |  | 277-20-1B-ccp10 | borehole |  |  |  |  | ore | core | [11 empty] | chalcopyrite | 1 | event | [6 empty] | LA-ICPMS | ESI NWR213 Nd:YAG laser ablation system coupled to an Agilent 8800 QQQ ICP-MS | MontanuniversitÃ¤t Leoben, Austria | 50 um spot, fluency of 2-3 J/cm2 at 10Hz. Helium carrier at 0.75L/min. 30 sec background, 60s dwell with 30s washout. Analyzed isotopes were: 34S, 51 V, 52Cr, 55Mn, 57Fe, 59Co, 60Ni, 63Cu, 67Zn, 71Ga, 72Ge, 73Ge, 74Ge, 75As, 82Se, 95Mo, 107Ag, 111Cd, 115In, 118Sn, 121Sb, 125Te, 197Au, 201Hg, 205Tl, 208Pb, and 209Bi. Belissont et al. (2014) demonstrated that 74Ge is the most suitable germanium mass for sulfide (sphalerite) analyses, due to the potential polyatomic interference of As-S species on all germanium isotopes. Nevertheless, 72Ge and 73Ge were added in the element suite of this study to monitor Ar-S interferences. | MASS-1 | 3.715409969 | 0.008383199 |  |  | -99999 | 0.841242487 | -99999 | 0.023924579 | [6 empty] | 0.078404575 | 0.008711832 |  |  |  |  | -99999 | 4.57125463 |  |  |  |  | 9.608084827 | 0.04744139 | -99999 | 0.638118481 | [14 empty] | 0.263553666 | 0.067440427 |  |  | -99999 | 0.149057159 |  |  | 7.011806991 | 1.115227216 |  |  | 4.477935677 | 0.011975617 | [12 empty] | 42781.1246 | 0.402917449 | -99999 | 0.069932647 | [6 empty] | 1.039353778 | 0.333186999 |  |  |  |  | 0.439574553 | 0.049382582 | [16 empty] | -99999 | 0.10649143 |  |  | 19.3380541 | 9.378947738 |  |  |  |  | 12.18490409 | 0.40089504 | [6 empty] | 0.484839863 | 0.134324931 |  |  |  |  | -99999 | 0.020521841 |  |  |  |  | -99999 | 0.062384303 | [6 empty] | 663.8523642 | 24.5356898 |  |  |  |  | Bertrandsson Erlandsson et al. (2022) as reported in Bertrandsson Erlandsson et al. (2025) |  | NAM |  | 13.740609 | -17.8410589 | [8 empty] | Location estimated as middle point along trend from 2022 paper using converted UTMS from https://clients3.weblink.com.au/pdf/CLA/01971421.pdf | 2025-11-28
| DOF [Opuwo?] |  | Basin hydrothermal | Sediment-hosted | Sediment-hosted Copper ± Co |  |  | Co, Cu, Zn | Bertrandsson Erlandsson et al. (2022) as reported in Bertrandsson Erlandsson et al. (2025) |  |  | 277-20-1B-ccp11 | borehole |  |  |  |  | ore | core | [11 empty] | chalcopyrite | 1 | event | [6 empty] | LA-ICPMS | ESI NWR213 Nd:YAG laser ablation system coupled to an Agilent 8800 QQQ ICP-MS | MontanuniversitÃ¤t Leoben, Austria | 50 um spot, fluency of 2-3 J/cm2 at 10Hz. Helium carrier at 0.75L/min. 30 sec background, 60s dwell with 30s washout. Analyzed isotopes were: 34S, 51 V, 52Cr, 55Mn, 57Fe, 59Co, 60Ni, 63Cu, 67Zn, 71Ga, 72Ge, 73Ge, 74Ge, 75As, 82Se, 95Mo, 107Ag, 111Cd, 115In, 118Sn, 121Sb, 125Te, 197Au, 201Hg, 205Tl, 208Pb, and 209Bi. Belissont et al. (2014) demonstrated that 74Ge is the most suitable germanium mass for sulfide (sphalerite) analyses, due to the potential polyatomic interference of As-S species on all germanium isotopes. Nevertheless, 72Ge and 73Ge were added in the element suite of this study to monitor Ar-S interferences. | MASS-1 | 3.181659504 | 0.019026542 |  |  | -99999 | 0.811722161 | -99999 | 0.01911649 | [6 empty] | 0.10352853 | 0.01398075 |  |  |  |  | -99999 | 3.816658068 | [6 empty] | -99999 | 0.566594686 | [14 empty] | 0.225728571 | 0.03268354 |  |  | 0.258492791 | 0.176240306 |  |  | 7.145981203 | 1.43465489 |  |  | 6.04680065 | 0.012660144 | [12 empty] | 42971.0764 | 0.425200675 | -99999 | 0.091688323 | [6 empty] | 1.449759429 | 0.252767927 |  |  |  |  | 0.787602335 | 0.032643603 | [16 empty] | -99999 | 0.111753098 |  |  | 18.59907163 | 13.52689032 |  |  |  |  | 6.698827841 | 0.558227656 | [12 empty] | -99999 | 0.014966173 |  |  |  |  | -99999 | 0.081452633 | [6 empty] | 375.228748 | 23.67646101 |  |  |  |  | Bertrandsson Erlandsson et al. (2022) as reported in Bertrandsson Erlandsson et al. (2025) |  | NAM |  | 13.740609 | -17.8410589 | [8 empty] | Location estimated as middle point along trend from 2022 paper using converted UTMS from https://clients3.weblink.com.au/pdf/CLA/01971421.pdf | 2025-11-28
| DOF [Opuwo?] |  | Basin hydrothermal | Sediment-hosted | Sediment-hosted Copper ± Co |  |  | Co, Cu, Zn | Bertrandsson Erlandsson et al. (2022) as reported in Bertrandsson Erlandsson et al. (2025) |  |  | 277-20-1B-ccp2 | borehole |  |  |  |  | ore | core | [11 empty] | chalcopyrite | 1 | event | [6 empty] | LA-ICPMS | ESI NWR213 Nd:YAG laser ablation system coupled to an Agilent 8800 QQQ ICP-MS | MontanuniversitÃ¤t Leoben, Austria | 50 um spot, fluency of 2-3 J/cm2 at 10Hz. Helium carrier at 0.75L/min. 30 sec background, 60s dwell with 30s washout. Analyzed isotopes were: 34S, 51 V, 52Cr, 55Mn, 57Fe, 59Co, 60Ni, 63Cu, 67Zn, 71Ga, 72Ge, 73Ge, 74Ge, 75As, 82Se, 95Mo, 107Ag, 111Cd, 115In, 118Sn, 121Sb, 125Te, 197Au, 201Hg, 205Tl, 208Pb, and 209Bi. Belissont et al. (2014) demonstrated that 74Ge is the most suitable germanium mass for sulfide (sphalerite) analyses, due to the potential polyatomic interference of As-S species on all germanium isotopes. Nevertheless, 72Ge and 73Ge were added in the element suite of this study to monitor Ar-S interferences. | MASS-1 | 3.126034243 | 0.01986095 |  |  | -99999 | 0.545794575 | -99999 | 0.017483813 | [6 empty] | 0.132148443 | 0.012741912 |  |  |  |  | -99999 | 2.486039033 |  |  |  |  | 7.560848881 | 0.032644801 | -99999 | 0.490337668 | [14 empty] | 0.179187925 | 0.016734493 |  |  | 0.252829129 | 0.106741207 |  |  | 3.552801846 | 1.008083976 |  |  | 5.300600471 | 0.014515468 | [12 empty] | 47479.4987 | 0.407066571 | -99999 | 0.023167809 | [6 empty] | 1.197467247 | 0.273470159 |  |  |  |  | 0.921905548 | 0.027507628 | [16 empty] | -99999 | 0.072355629 |  |  | 17.96424351 | 13.80792241 |  |  |  |  | 8.941996798 | 0.412358962 | [6 empty] | -99999 | 0.207996913 |  |  |  |  | -99999 | 0.02076647 |  |  |  |  | 0.080770895 | 0.041008339 | [6 empty] | 459.4681578 | 24.25205214 |  |  |  |  | Bertrandsson Erlandsson et al. (2022) as reported in Bertrandsson Erlandsson et al. (2025) |  | NAM |  | 13.740609 | -17.8410589 | [8 empty] | Location estimated as middle point along trend from 2022 paper using converted UTMS from https://clients3.weblink.com.au/pdf/CLA/01971421.pdf | 2025-11-28
| DOF [Opuwo?] |  | Basin hydrothermal | Sediment-hosted | Sediment-hosted Copper ± Co |  |  | Co, Cu, Zn | Bertrandsson Erlandsson et al. (2022) as reported in Bertrandsson Erlandsson et al. (2025) |  |  | 277-20-1B-ccp3 | borehole |  |  |  |  | ore | core | [11 empty] | chalcopyrite | 1 | event | [6 empty] | LA-ICPMS | ESI NWR213 Nd:YAG laser ablation system coupled to an Agilent 8800 QQQ ICP-MS | MontanuniversitÃ¤t Leoben, Austria | 50 um spot, fluency of 2-3 J/cm2 at 10Hz. Helium carrier at 0.75L/min. 30 sec background, 60s dwell with 30s washout. Analyzed isotopes were: 34S, 51 V, 52Cr, 55Mn, 57Fe, 59Co, 60Ni, 63Cu, 67Zn, 71Ga, 72Ge, 73Ge, 74Ge, 75As, 82Se, 95Mo, 107Ag, 111Cd, 115In, 118Sn, 121Sb, 125Te, 197Au, 201Hg, 205Tl, 208Pb, and 209Bi. Belissont et al. (2014) demonstrated that 74Ge is the most suitable germanium mass for sulfide (sphalerite) analyses, due to the potential polyatomic interference of As-S species on all germanium isotopes. Nevertheless, 72Ge and 73Ge were added in the element suite of this study to monitor Ar-S interferences. | MASS-1 | 3.624290799 | 0.020239914 |  |  | -99999 | 0.552459191 | -99999 | 0.017835931 | [6 empty] | 0.356534007 | 0.012983338 |  |  |  |  | -99999 | 2.542387633 |  |  |  |  | 7.600667006 | 0.033257469 | -99999 | 0.499224921 | [14 empty] | 0.247308461 | 0.01704938 |  |  | 0.239523261 | 0.108636533 |  |  | 3.741814087 | 1.052213904 |  |  | 5.424303663 | 0.014778685 | [12 empty] | 43543.3268 | 0.414771974 | -99999 | 0.023637192 | [6 empty] | 1.4592891 | 0.278306132 |  |  |  |  | 2.129138767 | 0.028055095 | [16 empty] | -99999 | 0.073540591 |  |  | 14.83410784 | 13.85202175 |  |  |  |  | 9.156082557 | 0.419961593 | [6 empty] | -99999 | 0.21060716 |  |  |  |  | -99999 | 0.021197982 |  |  |  |  | 0.077040507 | 0.041601088 | [6 empty] | 519.0642409 | 24.53291621 |  |  |  |  | Bertrandsson Erlandsson et al. (2022) as reported in Bertrandsson Erlandsson et al. (2025) |  | NAM |  | 13.740609 | -17.8410589 | [8 empty] | Location estimated as middle point along trend from 2022 paper using converted UTMS from https://clients3.weblink.com.au/pdf/CLA/01971421.pdf | 2025-11-28
| DOF [Opuwo?] |  | Basin hydrothermal | Sediment-hosted | Sediment-hosted Copper ± Co |  |  | Co, Cu, Zn | Bertrandsson Erlandsson et al. (2022) as reported in Bertrandsson Erlandsson et al. (2025) |  |  | 277-20-1B-ccp4 | borehole |  |  |  |  | ore | core | [11 empty] | chalcopyrite | 1 | event | [6 empty] | LA-ICPMS | ESI NWR213 Nd:YAG laser ablation system coupled to an Agilent 8800 QQQ ICP-MS | MontanuniversitÃ¤t Leoben, Austria | 50 um spot, fluency of 2-3 J/cm2 at 10Hz. Helium carrier at 0.75L/min. 30 sec background, 60s dwell with 30s washout. Analyzed isotopes were: 34S, 51 V, 52Cr, 55Mn, 57Fe, 59Co, 60Ni, 63Cu, 67Zn, 71Ga, 72Ge, 73Ge, 74Ge, 75As, 82Se, 95Mo, 107Ag, 111Cd, 115In, 118Sn, 121Sb, 125Te, 197Au, 201Hg, 205Tl, 208Pb, and 209Bi. Belissont et al. (2014) demonstrated that 74Ge is the most suitable germanium mass for sulfide (sphalerite) analyses, due to the potential polyatomic interference of As-S species on all germanium isotopes. Nevertheless, 72Ge and 73Ge were added in the element suite of this study to monitor Ar-S interferences. | MASS-1 | 3.246257439 | 0.024705401 |  |  | -99999 | 0.587646857 | -99999 | 0.010273195 | [6 empty] | 0.590936623 | 0.006271694 |  |  |  |  | -99999 | 2.553341215 |  |  |  |  | 7.952155394 | 0.035890476 | -99999 | 0.602680688 | [14 empty] | 0.202711942 | 0.033373858 |  |  | 0.357377679 | 0.114863407 |  |  | 3.400073195 | 1.03301138 |  |  | 4.986773012 | 0.014251203 | [12 empty] | 44804.425 | 0.331934111 | -99999 | 0.054465211 | [6 empty] | 1.075924447 | 0.327689739 |  |  |  |  | 4.589695813 | 0.047532625 | [17 empty] | 0.121368363 |  |  | 20.97248022 | 10.35088397 |  |  |  |  | 5.083719863 | 0.626496103 | [6 empty] | -99999 | 0.121563564 |  |  |  |  | -99999 | 0.015593396 |  |  |  |  | 0.078667807 | 0.048035234 | [6 empty] | 402.4320913 | 20.01282063 |  |  |  |  | Bertrandsson Erlandsson et al. (2022) as reported in Bertrandsson Erlandsson et al. (2025) |  | NAM |  | 13.740609 | -17.8410589 | [8 empty] | Location estimated as middle point along trend from 2022 paper using converted UTMS from https://clients3.weblink.com.au/pdf/CLA/01971421.pdf | 2025-11-28
| DOF [Opuwo?] |  | Basin hydrothermal | Sediment-hosted | Sediment-hosted Copper ± Co |  |  | Co, Cu, Zn | Bertrandsson Erlandsson et al. (2022) as reported in Bertrandsson Erlandsson et al. (2025) |  |  | 277-20-1B-ccp5 | borehole |  |  |  |  | ore | core | [11 empty] | chalcopyrite | 1 | event | [6 empty] | LA-ICPMS | ESI NWR213 Nd:YAG laser ablation system coupled to an Agilent 8800 QQQ ICP-MS | MontanuniversitÃ¤t Leoben, Austria | 50 um spot, fluency of 2-3 J/cm2 at 10Hz. Helium carrier at 0.75L/min. 30 sec background, 60s dwell with 30s washout. Analyzed isotopes were: 34S, 51 V, 52Cr, 55Mn, 57Fe, 59Co, 60Ni, 63Cu, 67Zn, 71Ga, 72Ge, 73Ge, 74Ge, 75As, 82Se, 95Mo, 107Ag, 111Cd, 115In, 118Sn, 121Sb, 125Te, 197Au, 201Hg, 205Tl, 208Pb, and 209Bi. Belissont et al. (2014) demonstrated that 74Ge is the most suitable germanium mass for sulfide (sphalerite) analyses, due to the potential polyatomic interference of As-S species on all germanium isotopes. Nevertheless, 72Ge and 73Ge were added in the element suite of this study to monitor Ar-S interferences. | MASS-1 | 6.071814824 | 0.028330347 |  |  | -99999 | 0.799506418 | -99999 | 0.025194127 | [6 empty] | 0.110000411 | 0.043027361 |  |  |  |  | -99999 | 3.01397518 |  |  |  |  | 8.117502902 | 0.070844459 | -99999 | 0.597047879 | [14 empty] | 0.208216759 | 0.032095934 |  |  | 0.204669229 | 0.171722654 |  |  | 6.051984531 | 1.111569824 |  |  | 3.957787212 | 0.013564118 | [12 empty] | 46252.1336 | 0.288362774 | -99999 | 0.055501551 | [6 empty] | 1.13347668 | 0.335845569 |  |  |  |  | 0.215896339 | 1.085839805 | [16 empty] | -99999 | 0.097687487 |  |  | -99999 | 13.08546796 |  |  |  |  | 12.95819739 | 0.585408014 | [6 empty] | -99999 | 0.27382991 |  |  |  |  | -99999 | 0.017690646 |  |  |  |  | -99999 | 0.067280124 | [6 empty] | 544.5938229 | 28.6321805 |  |  |  |  | Bertrandsson Erlandsson et al. (2022) as reported in Bertrandsson Erlandsson et al. (2025) |  | NAM |  | 13.740609 | -17.8410589 | [8 empty] | Location estimated as middle point along trend from 2022 paper using converted UTMS from https://clients3.weblink.com.au/pdf/CLA/01971421.pdf | 2025-11-28
| DOF [Opuwo?] |  | Basin hydrothermal | Sediment-hosted | Sediment-hosted Copper ± Co |  |  | Co, Cu, Zn | Bertrandsson Erlandsson et al. (2022) as reported in Bertrandsson Erlandsson et al. (2025) |  |  | 277-20-1B-ccp6 | borehole |  |  |  |  | ore | core | [11 empty] | chalcopyrite | 1 | event | [6 empty] | LA-ICPMS | ESI NWR213 Nd:YAG laser ablation system coupled to an Agilent 8800 QQQ ICP-MS | MontanuniversitÃ¤t Leoben, Austria | 50 um spot, fluency of 2-3 J/cm2 at 10Hz. Helium carrier at 0.75L/min. 30 sec background, 60s dwell with 30s washout. Analyzed isotopes were: 34S, 51 V, 52Cr, 55Mn, 57Fe, 59Co, 60Ni, 63Cu, 67Zn, 71Ga, 72Ge, 73Ge, 74Ge, 75As, 82Se, 95Mo, 107Ag, 111Cd, 115In, 118Sn, 121Sb, 125Te, 197Au, 201Hg, 205Tl, 208Pb, and 209Bi. Belissont et al. (2014) demonstrated that 74Ge is the most suitable germanium mass for sulfide (sphalerite) analyses, due to the potential polyatomic interference of As-S species on all germanium isotopes. Nevertheless, 72Ge and 73Ge were added in the element suite of this study to monitor Ar-S interferences. | MASS-1 | 6.0962996 | 0.025134067 |  |  | -99999 | 0.974811113 | -99999 | 0.021987285 | [6 empty] | 0.289600204 | 0.00935212 |  |  |  |  | -99999 | 3.324464278 |  |  |  |  | 8.67829169 | 0.056190253 | -99999 | 0.43482907 | [14 empty] | 0.253116167 | 0.015958874 |  |  | -99999 | 0.181633391 |  |  | 5.333727139 | 0.936079417 |  |  | 4.056329184 | 0.0096526 | [12 empty] | 44023.8256 | 0.503367216 | -99999 | 0.030411274 | [6 empty] | 0.920342166 | 0.351793553 |  |  |  |  | 0.506775357 | 0.038047285 | [16 empty] | -99999 | 0.085050918 |  |  | -99999 | 13.42912431 |  |  |  |  | 13.46714806 | 0.617806174 | [6 empty] | -99999 | 0.255794674 |  |  |  |  | -99999 | 0.011816846 |  |  |  |  | -99999 | 0.067401908 | [12 empty] | Bertrandsson Erlandsson et al. (2022) as reported in Bertrandsson Erlandsson et al. (2025) |  | NAM |  | 13.740609 | -17.8410589 | [8 empty] | Location estimated as middle point along trend from 2022 paper using converted UTMS from https://clients3.weblink.com.au/pdf/CLA/01971421.pdf | 2025-11-28
| DOF [Opuwo?] |  | Basin hydrothermal | Sediment-hosted | Sediment-hosted Copper ± Co |  |  | Co, Cu, Zn | Bertrandsson Erlandsson et al. (2022) as reported in Bertrandsson Erlandsson et al. (2025) |  |  | 277-20-1B-ccp7 | borehole |  |  |  |  | ore | core | [11 empty] | chalcopyrite | 1 | event | [6 empty] | LA-ICPMS | ESI NWR213 Nd:YAG laser ablation system coupled to an Agilent 8800 QQQ ICP-MS | MontanuniversitÃ¤t Leoben, Austria | 50 um spot, fluency of 2-3 J/cm2 at 10Hz. Helium carrier at 0.75L/min. 30 sec background, 60s dwell with 30s washout. Analyzed isotopes were: 34S, 51 V, 52Cr, 55Mn, 57Fe, 59Co, 60Ni, 63Cu, 67Zn, 71Ga, 72Ge, 73Ge, 74Ge, 75As, 82Se, 95Mo, 107Ag, 111Cd, 115In, 118Sn, 121Sb, 125Te, 197Au, 201Hg, 205Tl, 208Pb, and 209Bi. Belissont et al. (2014) demonstrated that 74Ge is the most suitable germanium mass for sulfide (sphalerite) analyses, due to the potential polyatomic interference of As-S species on all germanium isotopes. Nevertheless, 72Ge and 73Ge were added in the element suite of this study to monitor Ar-S interferences. | MASS-1 | 3.827420917 | 0.025571377 |  |  | -99999 | 0.98419392 | -99999 | 0.022394837 | [6 empty] | 0.396309859 | 0.009513811 |  |  |  |  | -99999 | 3.396860762 |  |  |  |  | 7.402598347 | 0.05713893 | -99999 | 0.441908212 | [14 empty] | 0.163026373 | 0.016229128 |  |  | -99999 | 0.184488609 |  |  | 8.120073401 | 0.976806451 |  |  | 5.614493527 | 0.009809906 | [14 empty] | -99999 | 0.030978495 | [6 empty] | 0.943844873 | 0.357317594 |  |  |  |  | 0.808827398 | 0.038744315 | [17 empty] | 0.086258964 |  |  | 13.1949529 | 13.43060684 |  |  |  |  | 10.61051806 | 0.62805281 | [6 empty] | -99999 | 0.258357515 |  |  |  |  | -99999 | 0.012045216 |  |  |  |  | 0.068954405 | 0.068216625 | [6 empty] | 393.5248188 | 24.66270007 |  |  |  |  | Bertrandsson Erlandsson et al. (2022) as reported in Bertrandsson Erlandsson et al. (2025) |  | NAM |  | 13.740609 | -17.8410589 | [8 empty] | Location estimated as middle point along trend from 2022 paper using converted UTMS from https://clients3.weblink.com.au/pdf/CLA/01971421.pdf | 2025-11-28
| DOF [Opuwo?] |  | Basin hydrothermal | Sediment-hosted | Sediment-hosted Copper ± Co |  |  | Co, Cu, Zn | Bertrandsson Erlandsson et al. (2022) as reported in Bertrandsson Erlandsson et al. (2025) |  |  | 277-20-1B-ccp8 | borehole |  |  |  |  | ore | core | [11 empty] | chalcopyrite | 1 | event | [6 empty] | LA-ICPMS | ESI NWR213 Nd:YAG laser ablation system coupled to an Agilent 8800 QQQ ICP-MS | MontanuniversitÃ¤t Leoben, Austria | 50 um spot, fluency of 2-3 J/cm2 at 10Hz. Helium carrier at 0.75L/min. 30 sec background, 60s dwell with 30s washout. Analyzed isotopes were: 34S, 51 V, 52Cr, 55Mn, 57Fe, 59Co, 60Ni, 63Cu, 67Zn, 71Ga, 72Ge, 73Ge, 74Ge, 75As, 82Se, 95Mo, 107Ag, 111Cd, 115In, 118Sn, 121Sb, 125Te, 197Au, 201Hg, 205Tl, 208Pb, and 209Bi. Belissont et al. (2014) demonstrated that 74Ge is the most suitable germanium mass for sulfide (sphalerite) analyses, due to the potential polyatomic interference of As-S species on all germanium isotopes. Nevertheless, 72Ge and 73Ge were added in the element suite of this study to monitor Ar-S interferences. | MASS-1 | 3.604261051 | 0.034183273 |  |  | -99999 | 0.937260194 | -99999 | 0.028595272 | [6 empty] | 0.171291252 | 0.011218278 |  |  |  |  | -99999 | 3.295036923 |  |  |  |  | 9.701132654 | 0.047976758 | -99999 | 0.712948028 | [14 empty] | 0.210478628 | 0.059486922 |  |  | -99999 | 0.158306774 |  |  | 7.350931036 | 1.139664894 |  |  | 4.335584839 | 0.013213547 | [12 empty] | 43588.2149 | 0.325615273 | -99999 | 0.068990708 | [6 empty] | 0.808255007 | 0.330618886 |  |  |  |  | 0.705214864 | 0.048173692 | [16 empty] | -99999 | 0.108526884 |  |  | 19.31803428 | 15.34062023 |  |  |  |  | 11.66241203 | 0.643032006 | [6 empty] | 0.378225834 | 0.326974266 |  |  |  |  | -99999 | 0.014056625 |  |  |  |  | -99999 | 0.069861278 | [12 empty] | Bertrandsson Erlandsson et al. (2022) as reported in Bertrandsson Erlandsson et al. (2025) |  | NAM |  | 13.740609 | -17.8410589 | [8 empty] | Location estimated as middle point along trend from 2022 paper using converted UTMS from https://clients3.weblink.com.au/pdf/CLA/01971421.pdf | 2025-11-28
| DOF [Opuwo?] |  | Basin hydrothermal | Sediment-hosted | Sediment-hosted Copper ± Co |  |  | Co, Cu, Zn | Bertrandsson Erlandsson et al. (2022) as reported in Bertrandsson Erlandsson et al. (2025) |  |  | 277-20-1B-ccp9 | borehole |  |  |  |  | ore | core | [11 empty] | chalcopyrite | 1 | event | [6 empty] | LA-ICPMS | ESI NWR213 Nd:YAG laser ablation system coupled to an Agilent 8800 QQQ ICP-MS | MontanuniversitÃ¤t Leoben, Austria | 50 um spot, fluency of 2-3 J/cm2 at 10Hz. Helium carrier at 0.75L/min. 30 sec background, 60s dwell with 30s washout. Analyzed isotopes were: 34S, 51 V, 52Cr, 55Mn, 57Fe, 59Co, 60Ni, 63Cu, 67Zn, 71Ga, 72Ge, 73Ge, 74Ge, 75As, 82Se, 95Mo, 107Ag, 111Cd, 115In, 118Sn, 121Sb, 125Te, 197Au, 201Hg, 205Tl, 208Pb, and 209Bi. Belissont et al. (2014) demonstrated that 74Ge is the most suitable germanium mass for sulfide (sphalerite) analyses, due to the potential polyatomic interference of As-S species on all germanium isotopes. Nevertheless, 72Ge and 73Ge were added in the element suite of this study to monitor Ar-S interferences. | MASS-1 | 3.775678075 | 0.008446368 |  |  | -99999 | 0.854821401 | -99999 | 0.024077688 | [6 empty] | 0.086154224 | 0.008777993 |  |  |  |  | -99999 | 4.582142346 |  |  |  |  | 9.106859959 | 0.047836457 | -99999 | 0.643735834 | [14 empty] | 0.283509048 | 0.067998722 |  |  | 0.293677704 | 0.150491104 |  |  | 7.923481577 | 1.098876259 |  |  | 4.490279714 | 0.012080711 | [12 empty] | 43382.3028 | 0.406141989 | -99999 | 0.070373597 | [6 empty] | 0.88782566 | 0.336367587 |  |  |  |  | 0.302314561 | 0.049706241 | [16 empty] | -99999 | 0.107686042 |  |  | 16.02296545 | 9.625507195 |  |  |  |  | 12.16459085 | 0.40431872 | [6 empty] | 0.282147502 | 0.1364314 | [5 empty] | 0.02063381 |  |  |  |  | -99999 | 0.063225299 | [6 empty] | 476.2297 | 24.9461604 |  |  |  |  | Bertrandsson Erlandsson et al. (2022) as reported in Bertrandsson Erlandsson et al. (2025) |  | NAM |  | 13.740609 | -17.8410589 | [8 empty] | Location estimated as middle point along trend from 2022 paper using converted UTMS from https://clients3.weblink.com.au/pdf/CLA/01971421.pdf | 2025-11-28
| DOF [Opuwo?] |  | Basin hydrothermal | Sediment-hosted | Sediment-hosted Copper ± Co |  |  | Co, Cu, Zn | Bertrandsson Erlandsson et al. (2022) as reported in Bertrandsson Erlandsson et al. (2025) |  |  | 277-21-1B-ccp1 | borehole |  |  |  |  | ore | core | [11 empty] | chalcopyrite | 1 | event | [6 empty] | LA-ICPMS | ESI NWR213 Nd:YAG laser ablation system coupled to an Agilent 8800 QQQ ICP-MS | MontanuniversitÃ¤t Leoben, Austria | 50 um spot, fluency of 2-3 J/cm2 at 10Hz. Helium carrier at 0.75L/min. 30 sec background, 60s dwell with 30s washout. Analyzed isotopes were: 34S, 51 V, 52Cr, 55Mn, 57Fe, 59Co, 60Ni, 63Cu, 67Zn, 71Ga, 72Ge, 73Ge, 74Ge, 75As, 82Se, 95Mo, 107Ag, 111Cd, 115In, 118Sn, 121Sb, 125Te, 197Au, 201Hg, 205Tl, 208Pb, and 209Bi. Belissont et al. (2014) demonstrated that 74Ge is the most suitable germanium mass for sulfide (sphalerite) analyses, due to the potential polyatomic interference of As-S species on all germanium isotopes. Nevertheless, 72Ge and 73Ge were added in the element suite of this study to monitor Ar-S interferences. | MASS-1 | 7.614045146 | 0.019387246 |  |  | -99999 | 0.820138773 | -99999 | 0.019498619 | [6 empty] | 0.371730627 | 0.014245778 |  |  |  |  | -99999 | 3.910119723 |  |  |  |  | 8.642003919 | 0.055302618 | -99999 | 0.57659734 | [14 empty] | 0.16192085 | 0.033271734 |  |  | -99999 | 0.17917518 |  |  | 5.80345741 | 1.484274272 |  |  | 11.40686027 | 0.0128841 | [12 empty] | 42987.3523 | 0.433000001 | -99999 | 0.093526929 | [6 empty] | 0.464211969 | 0.257017625 |  |  |  |  | 2.451526212 | 0.033293625 | [16 empty] | -99999 | 0.113443673 |  |  | 17.67048269 | 13.53768025 |  |  |  |  | 17.50347647 | 0.568191406 | [12 empty] | -99999 | 0.015280608 |  |  |  |  | -99999 | 0.08250711 | [6 empty] | 355.7405878 | 23.91035625 |  |  |  |  | Bertrandsson Erlandsson et al. (2022) as reported in Bertrandsson Erlandsson et al. (2025) |  | NAM |  | 13.740609 | -17.8410589 | [8 empty] | Location estimated as middle point along trend from 2022 paper using converted UTMS from https://clients3.weblink.com.au/pdf/CLA/01971421.pdf | 2025-11-28
| DOF [Opuwo?] |  | Basin hydrothermal | Sediment-hosted | Sediment-hosted Copper ± Co |  |  | Co, Cu, Zn | Bertrandsson Erlandsson et al. (2022) as reported in Bertrandsson Erlandsson et al. (2025) |  |  | 277-21-1B-ccp10 | borehole |  |  |  |  | ore | core | [11 empty] | chalcopyrite | 1 | event | [6 empty] | LA-ICPMS | ESI NWR213 Nd:YAG laser ablation system coupled to an Agilent 8800 QQQ ICP-MS | MontanuniversitÃ¤t Leoben, Austria | 50 um spot, fluency of 2-3 J/cm2 at 10Hz. Helium carrier at 0.75L/min. 30 sec background, 60s dwell with 30s washout. Analyzed isotopes were: 34S, 51 V, 52Cr, 55Mn, 57Fe, 59Co, 60Ni, 63Cu, 67Zn, 71Ga, 72Ge, 73Ge, 74Ge, 75As, 82Se, 95Mo, 107Ag, 111Cd, 115In, 118Sn, 121Sb, 125Te, 197Au, 201Hg, 205Tl, 208Pb, and 209Bi. Belissont et al. (2014) demonstrated that 74Ge is the most suitable germanium mass for sulfide (sphalerite) analyses, due to the potential polyatomic interference of As-S species on all germanium isotopes. Nevertheless, 72Ge and 73Ge were added in the element suite of this study to monitor Ar-S interferences. | MASS-1 | 7.925032148 | 0.036939697 |  |  | -99999 | 0.973244325 | -99999 | 0.041698858 | [6 empty] | 0.16796572 | 0.011447728 |  |  |  |  | -99999 | 4.176925164 |  |  |  |  | 7.980272443 | 0.073875521 | -99999 | 0.723596093 | [14 empty] | 0.265144558 | 0.050302064 |  |  | -99999 | 0.282919247 |  |  | 3.571811592 | 0.921483557 |  |  | 10.99801013 | 0.021109812 | [12 empty] | 45068.3863 | 0.642550282 | -99999 | 0.060521696 | [6 empty] | 0.649469239 | 0.323565806 |  |  |  |  | 0.656660891 | 0.345500057 | [16 empty] | -99999 | 0.0986265 |  |  | 21.86811583 | 13.42029421 |  |  |  |  | 26.55341137 | 0.665277602 | [6 empty] | 0.4782876 | 0.323998426 |  |  |  |  | -99999 | 0.031846103 |  |  |  |  | -99999 | 0.073506732 | [6 empty] | 441.5852504 | 29.01930315 |  |  |  |  | Bertrandsson Erlandsson et al. (2022) as reported in Bertrandsson Erlandsson et al. (2025) |  | NAM |  | 13.740609 | -17.8410589 | [8 empty] | Location estimated as middle point along trend from 2022 paper using converted UTMS from https://clients3.weblink.com.au/pdf/CLA/01971421.pdf | 2025-11-28
| DOF [Opuwo?] |  | Basin hydrothermal | Sediment-hosted | Sediment-hosted Copper ± Co |  |  | Co, Cu, Zn | Bertrandsson Erlandsson et al. (2022) as reported in Bertrandsson Erlandsson et al. (2025) |  |  | 277-21-1B-ccp11 | borehole |  |  |  |  | ore | core | [11 empty] | chalcopyrite | 1 | event | [6 empty] | LA-ICPMS | ESI NWR213 Nd:YAG laser ablation system coupled to an Agilent 8800 QQQ ICP-MS | MontanuniversitÃ¤t Leoben, Austria | 50 um spot, fluency of 2-3 J/cm2 at 10Hz. Helium carrier at 0.75L/min. 30 sec background, 60s dwell with 30s washout. Analyzed isotopes were: 34S, 51 V, 52Cr, 55Mn, 57Fe, 59Co, 60Ni, 63Cu, 67Zn, 71Ga, 72Ge, 73Ge, 74Ge, 75As, 82Se, 95Mo, 107Ag, 111Cd, 115In, 118Sn, 121Sb, 125Te, 197Au, 201Hg, 205Tl, 208Pb, and 209Bi. Belissont et al. (2014) demonstrated that 74Ge is the most suitable germanium mass for sulfide (sphalerite) analyses, due to the potential polyatomic interference of As-S species on all germanium isotopes. Nevertheless, 72Ge and 73Ge were added in the element suite of this study to monitor Ar-S interferences. | MASS-1 | 7.782689864 | 0.036138971 |  |  | -99999 | 0.946407318 | -99999 | 0.04074232 | [6 empty] | 0.196361816 | 0.011210197 |  |  |  |  | -99999 | 4.120763818 |  |  |  |  | 6.577651034 | 0.071942635 | -99999 | 0.706193111 | [14 empty] | 0.215220781 | 0.049002559 |  |  | -99999 | 0.275304384 |  |  | 3.256863209 | 0.90626742 |  |  | 10.68068038 | 0.020626407 | [12 empty] | 42572.4274 | 0.626497528 | -99999 | 0.059063691 | [6 empty] | 0.719778538 | 0.315403391 |  |  |  |  | 0.794270388 | 0.337945726 | [16 empty] | -99999 | 0.096034216 |  |  | 16.26403797 | 12.98324396 |  |  |  |  | 25.1748136 | 0.649122768 | [6 empty] | 0.468214137 | 0.315246066 |  |  |  |  | -99999 | 0.031168967 |  |  |  |  | -99999 | 0.071558396 | [6 empty] | 412.4221868 | 28.24907414 |  |  |  |  | Bertrandsson Erlandsson et al. (2022) as reported in Bertrandsson Erlandsson et al. (2025) |  | NAM |  | 13.740609 | -17.8410589 | [8 empty] | Location estimated as middle point along trend from 2022 paper using converted UTMS from https://clients3.weblink.com.au/pdf/CLA/01971421.pdf | 2025-11-28
| DOF [Opuwo?] |  | Basin hydrothermal | Sediment-hosted | Sediment-hosted Copper ± Co |  |  | Co, Cu, Zn | Bertrandsson Erlandsson et al. (2022) as reported in Bertrandsson Erlandsson et al. (2025) |  |  | 277-21-1B-ccp12 | borehole |  |  |  |  | ore | core | [11 empty] | chalcopyrite | 1 | event | [6 empty] | LA-ICPMS | ESI NWR213 Nd:YAG laser ablation system coupled to an Agilent 8800 QQQ ICP-MS | MontanuniversitÃ¤t Leoben, Austria | 50 um spot, fluency of 2-3 J/cm2 at 10Hz. Helium carrier at 0.75L/min. 30 sec background, 60s dwell with 30s washout. Analyzed isotopes were: 34S, 51 V, 52Cr, 55Mn, 57Fe, 59Co, 60Ni, 63Cu, 67Zn, 71Ga, 72Ge, 73Ge, 74Ge, 75As, 82Se, 95Mo, 107Ag, 111Cd, 115In, 118Sn, 121Sb, 125Te, 197Au, 201Hg, 205Tl, 208Pb, and 209Bi. Belissont et al. (2014) demonstrated that 74Ge is the most suitable germanium mass for sulfide (sphalerite) analyses, due to the potential polyatomic interference of As-S species on all germanium isotopes. Nevertheless, 72Ge and 73Ge were added in the element suite of this study to monitor Ar-S interferences. | MASS-1 | 8.56337937 | 0.023011374 |  |  | -99999 | 0.85662644 | -99999 | 0.043706763 | [6 empty] | 1.28196614 | 0.085998994 |  |  |  |  | -99999 | 5.148919878 |  |  |  |  | 6.816297683 | 0.055579882 | -99999 | 0.761671801 | [14 empty] | 0.230757393 | 0.066739065 |  |  | -99999 | 0.226066412 |  |  | 3.789084961 | 1.283356346 |  |  | 11.13485016 | 0.019492579 | [12 empty] | 48899.7186 | 0.537144757 | -99999 | 0.085574116 | [6 empty] | 0.709127419 | 0.372101236 |  |  |  |  | 6.195322892 | 2.275992043 | [16 empty] | -99999 | 0.105305561 |  |  | -99999 | 14.80853472 |  |  |  |  | 17.38059553 | 0.78894081 | [6 empty] | -99999 | 0.160008262 |  |  |  |  | -99999 | 0.054673904 | [12 empty] | 315.4350548 | 34.1316977 |  |  |  |  | Bertrandsson Erlandsson et al. (2022) as reported in Bertrandsson Erlandsson et al. (2025) |  | NAM |  | 13.740609 | -17.8410589 | [8 empty] | Location estimated as middle point along trend from 2022 paper using converted UTMS from https://clients3.weblink.com.au/pdf/CLA/01971421.pdf | 2025-11-28
| DOF [Opuwo?] |  | Basin hydrothermal | Sediment-hosted | Sediment-hosted Copper ± Co |  |  | Co, Cu, Zn | Bertrandsson Erlandsson et al. (2022) as reported in Bertrandsson Erlandsson et al. (2025) |  |  | 277-21-1B-ccp13 | borehole |  |  |  |  | ore | core | [11 empty] | chalcopyrite | 1 | event | [6 empty] | LA-ICPMS | ESI NWR213 Nd:YAG laser ablation system coupled to an Agilent 8800 QQQ ICP-MS | MontanuniversitÃ¤t Leoben, Austria | 50 um spot, fluency of 2-3 J/cm2 at 10Hz. Helium carrier at 0.75L/min. 30 sec background, 60s dwell with 30s washout. Analyzed isotopes were: 34S, 51 V, 52Cr, 55Mn, 57Fe, 59Co, 60Ni, 63Cu, 67Zn, 71Ga, 72Ge, 73Ge, 74Ge, 75As, 82Se, 95Mo, 107Ag, 111Cd, 115In, 118Sn, 121Sb, 125Te, 197Au, 201Hg, 205Tl, 208Pb, and 209Bi. Belissont et al. (2014) demonstrated that 74Ge is the most suitable germanium mass for sulfide (sphalerite) analyses, due to the potential polyatomic interference of As-S species on all germanium isotopes. Nevertheless, 72Ge and 73Ge were added in the element suite of this study to monitor Ar-S interferences. | MASS-1 | 7.720264525 | 0.021656913 |  |  | -99999 | 0.802100005 | -99999 | 0.041071676 | [6 empty] | 0.55889733 | 0.081010286 |  |  |  |  | -99999 | 4.884005696 |  |  |  |  | 6.367306075 | 0.052065338 | -99999 | 0.714983942 | [14 empty] | 0.248597962 | 0.062542557 |  |  | -99999 | 0.211647618 |  |  | 2.815406461 | 1.233508115 |  |  | 10.99345465 | 0.01832356 | [12 empty] | 45102.4895 | 0.503758691 | -99999 | 0.080307965 | [6 empty] | 0.629185791 | 0.348972278 |  |  |  |  | 3.168348453 | 2.141372054 | [16 empty] | -99999 | 0.098675676 |  |  | 22.36334581 | 13.8061543 |  |  |  |  | 22.70597851 | 0.740506803 | [6 empty] | -99999 | 0.14987883 |  |  |  |  | -99999 | 0.051463297 |  |  |  |  | -99999 | 0.082397094 | [6 empty] | 346.5188623 | 31.99568278 |  |  |  |  | Bertrandsson Erlandsson et al. (2022) as reported in Bertrandsson Erlandsson et al. (2025) |  | NAM |  | 13.740609 | -17.8410589 | [8 empty] | Location estimated as middle point along trend from 2022 paper using converted UTMS from https://clients3.weblink.com.au/pdf/CLA/01971421.pdf | 2025-11-28
| DOF [Opuwo?] |  | Basin hydrothermal | Sediment-hosted | Sediment-hosted Copper ± Co |  |  | Co, Cu, Zn | Bertrandsson Erlandsson et al. (2022) as reported in Bertrandsson Erlandsson et al. (2025) |  |  | 277-21-1B-ccp14 | borehole |  |  |  |  | ore | core | [11 empty] | chalcopyrite | 1 | event | [6 empty] | LA-ICPMS | ESI NWR213 Nd:YAG laser ablation system coupled to an Agilent 8800 QQQ ICP-MS | MontanuniversitÃ¤t Leoben, Austria | 50 um spot, fluency of 2-3 J/cm2 at 10Hz. Helium carrier at 0.75L/min. 30 sec background, 60s dwell with 30s washout. Analyzed isotopes were: 34S, 51 V, 52Cr, 55Mn, 57Fe, 59Co, 60Ni, 63Cu, 67Zn, 71Ga, 72Ge, 73Ge, 74Ge, 75As, 82Se, 95Mo, 107Ag, 111Cd, 115In, 118Sn, 121Sb, 125Te, 197Au, 201Hg, 205Tl, 208Pb, and 209Bi. Belissont et al. (2014) demonstrated that 74Ge is the most suitable germanium mass for sulfide (sphalerite) analyses, due to the potential polyatomic interference of As-S species on all germanium isotopes. Nevertheless, 72Ge and 73Ge were added in the element suite of this study to monitor Ar-S interferences. | MASS-1 | 7.850184082 | 0.031583492 |  |  | -99999 | 0.665677744 | -99999 | 0.037938724 | [6 empty] | 0.257900139 | 0.015423129 |  |  |  |  | -99999 | 5.550980042 |  |  |  |  | 5.7614812 | 0.086800975 | -99999 | 0.718803137 | [14 empty] | 0.285189314 | 0.064707279 |  |  | -99999 | 0.303978208 |  |  | 2.831868704 | 1.277776433 |  |  | 14.68113059 | 0.02177359 | [12 empty] | 41707.9263 | 0.496973571 | -99999 | 0.08893537 | [6 empty] | 0.432578071 | 0.369145668 |  |  |  |  | 1.615565245 | 0.022752068 | [16 empty] | -99999 | 0.119765222 |  |  | 20.69404852 | 10.72049575 |  |  |  |  | 25.72486192 | 0.720477242 | [6 empty] | 0.319691493 | 0.183864657 |  |  |  |  | -99999 | 0.019757592 |  |  |  |  | -99999 | 0.098498478 | [6 empty] | 384.184869 | 26.89473302 |  |  |  |  | Bertrandsson Erlandsson et al. (2022) as reported in Bertrandsson Erlandsson et al. (2025) |  | NAM |  | 13.740609 | -17.8410589 | [8 empty] | Location estimated as middle point along trend from 2022 paper using converted UTMS from https://clients3.weblink.com.au/pdf/CLA/01971421.pdf | 2025-11-28
| DOF [Opuwo?] |  | Basin hydrothermal | Sediment-hosted | Sediment-hosted Copper ± Co |  |  | Co, Cu, Zn | Bertrandsson Erlandsson et al. (2022) as reported in Bertrandsson Erlandsson et al. (2025) |  |  | 277-21-1B-ccp15 | borehole |  |  |  |  | ore | core | [11 empty] | chalcopyrite | 1 | event | [6 empty] | LA-ICPMS | ESI NWR213 Nd:YAG laser ablation system coupled to an Agilent 8800 QQQ ICP-MS | MontanuniversitÃ¤t Leoben, Austria | 50 um spot, fluency of 2-3 J/cm2 at 10Hz. Helium carrier at 0.75L/min. 30 sec background, 60s dwell with 30s washout. Analyzed isotopes were: 34S, 51 V, 52Cr, 55Mn, 57Fe, 59Co, 60Ni, 63Cu, 67Zn, 71Ga, 72Ge, 73Ge, 74Ge, 75As, 82Se, 95Mo, 107Ag, 111Cd, 115In, 118Sn, 121Sb, 125Te, 197Au, 201Hg, 205Tl, 208Pb, and 209Bi. Belissont et al. (2014) demonstrated that 74Ge is the most suitable germanium mass for sulfide (sphalerite) analyses, due to the potential polyatomic interference of As-S species on all germanium isotopes. Nevertheless, 72Ge and 73Ge were added in the element suite of this study to monitor Ar-S interferences. | MASS-1 | 9.746305958 | 0.034113931 |  |  | -99999 | 0.71600274 | -99999 | 0.040906833 | [12 empty] | -99999 | 6.038646849 |  |  |  |  | 8.858578047 | 0.093329554 | -99999 | 0.774336442 | [14 empty] | 0.146887649 | 0.069598909 |  |  | -99999 | 0.326714719 |  |  | 3.268804909 | 1.423504948 |  |  | 10.78075052 | 0.023491973 | [12 empty] | 40244.1465 | 0.53491385 | -99999 | 0.095759886 | [6 empty] | 0.661497241 | 0.397404746 | [22 empty] | -99999 | 0.128851617 |  |  | 22.9318031 | 11.4895555 |  |  |  |  | 16.13897585 | 0.776138811 | [6 empty] | 0.27306679 | 0.197782894 |  |  |  |  | -99999 | 0.021337412 |  |  |  |  | -99999 | 0.105998909 | [12 empty] | Bertrandsson Erlandsson et al. (2022) as reported in Bertrandsson Erlandsson et al. (2025) |  | NAM |  | 13.740609 | -17.8410589 | [8 empty] | Location estimated as middle point along trend from 2022 paper using converted UTMS from https://clients3.weblink.com.au/pdf/CLA/01971421.pdf | 2025-11-28
| DOF [Opuwo?] |  | Basin hydrothermal | Sediment-hosted | Sediment-hosted Copper ± Co |  |  | Co, Cu, Zn | Bertrandsson Erlandsson et al. (2022) as reported in Bertrandsson Erlandsson et al. (2025) |  |  | 277-21-1B-ccp16 | borehole |  |  |  |  | ore | core | [11 empty] | chalcopyrite | 1 | event | [6 empty] | LA-ICPMS | ESI NWR213 Nd:YAG laser ablation system coupled to an Agilent 8800 QQQ ICP-MS | MontanuniversitÃ¤t Leoben, Austria | 50 um spot, fluency of 2-3 J/cm2 at 10Hz. Helium carrier at 0.75L/min. 30 sec background, 60s dwell with 30s washout. Analyzed isotopes were: 34S, 51 V, 52Cr, 55Mn, 57Fe, 59Co, 60Ni, 63Cu, 67Zn, 71Ga, 72Ge, 73Ge, 74Ge, 75As, 82Se, 95Mo, 107Ag, 111Cd, 115In, 118Sn, 121Sb, 125Te, 197Au, 201Hg, 205Tl, 208Pb, and 209Bi. Belissont et al. (2014) demonstrated that 74Ge is the most suitable germanium mass for sulfide (sphalerite) analyses, due to the potential polyatomic interference of As-S species on all germanium isotopes. Nevertheless, 72Ge and 73Ge were added in the element suite of this study to monitor Ar-S interferences. | MASS-1 | 7.727685663 | 0.038462902 |  |  | -99999 | 1.05426436 | -99999 | 0.038448901 | [6 empty] | 0.346758405 | 0.020795467 |  |  |  |  | -99999 | 6.068521442 |  |  |  |  | 8.287429572 | 0.072609757 | -99999 | 0.681727029 | [14 empty] | 0.298837134 | 0.06883294 |  |  | 0.23097212 | 0.184622384 |  |  | 3.408252333 | 1.135514494 |  |  | 10.681484 | 0.02166856 | [12 empty] | 49368.8939 | 0.513579721 | -99999 | 0.157019043 | [6 empty] | 0.664009693 | 0.366848824 |  |  |  |  | 1.923721486 | 0.067826177 | [16 empty] | -99999 | 0.125068107 |  |  | -99999 | 13.10685827 |  |  |  |  | 22.4208971 | 0.805867959 | [6 empty] | -99999 | 0.332834065 | [5 empty] | 0.018268518 | [12 empty] | 656.6482102 | 22.96687627 |  |  |  |  | Bertrandsson Erlandsson et al. (2022) as reported in Bertrandsson Erlandsson et al. (2025) |  | NAM |  | 13.740609 | -17.8410589 | [8 empty] | Location estimated as middle point along trend from 2022 paper using converted UTMS from https://clients3.weblink.com.au/pdf/CLA/01971421.pdf | 2025-11-28
| DOF [Opuwo?] |  | Basin hydrothermal | Sediment-hosted | Sediment-hosted Copper ± Co |  |  | Co, Cu, Zn | Bertrandsson Erlandsson et al. (2022) as reported in Bertrandsson Erlandsson et al. (2025) |  |  | 277-21-1B-ccp17 | borehole |  |  |  |  | ore | core | [11 empty] | chalcopyrite | 1 | event | [6 empty] | LA-ICPMS | ESI NWR213 Nd:YAG laser ablation system coupled to an Agilent 8800 QQQ ICP-MS | MontanuniversitÃ¤t Leoben, Austria | 50 um spot, fluency of 2-3 J/cm2 at 10Hz. Helium carrier at 0.75L/min. 30 sec background, 60s dwell with 30s washout. Analyzed isotopes were: 34S, 51 V, 52Cr, 55Mn, 57Fe, 59Co, 60Ni, 63Cu, 67Zn, 71Ga, 72Ge, 73Ge, 74Ge, 75As, 82Se, 95Mo, 107Ag, 111Cd, 115In, 118Sn, 121Sb, 125Te, 197Au, 201Hg, 205Tl, 208Pb, and 209Bi. Belissont et al. (2014) demonstrated that 74Ge is the most suitable germanium mass for sulfide (sphalerite) analyses, due to the potential polyatomic interference of As-S species on all germanium isotopes. Nevertheless, 72Ge and 73Ge were added in the element suite of this study to monitor Ar-S interferences. | MASS-1 | 7.754251129 | 0.02620846 |  |  | -99999 | 0.648914396 | -99999 | 0.063099127 | [12 empty] | -99999 | 5.654825656 |  |  |  |  | 8.778044616 | 0.06479992 | -99999 | 0.871928715 | [14 empty] | 0.130575361 | 0.050124046 |  |  | -99999 | 0.220126211 |  |  | 2.569177497 | 1.551333741 |  |  | 11.5673542 | 0.017983657 | [12 empty] | 46411.6537 | 0.51197416 | -99999 | 0.088064299 | [6 empty] | 0.578100294 | 0.372294906 | [22 empty] | -99999 | 0.141963971 |  |  | 19.99919964 | 13.52605681 |  |  |  |  | 14.56617039 | 0.78869906 | [6 empty] | -99999 | 0.324302757 |  |  |  |  | -99999 | 0.026479311 |  |  |  |  | -99999 | 0.090285281 | [6 empty] | 407.213292 | 36.1335019 |  |  |  |  | Bertrandsson Erlandsson et al. (2022) as reported in Bertrandsson Erlandsson et al. (2025) |  | NAM |  | 13.740609 | -17.8410589 | [8 empty] | Location estimated as middle point along trend from 2022 paper using converted UTMS from https://clients3.weblink.com.au/pdf/CLA/01971421.pdf | 2025-11-28
| DOF [Opuwo?] |  | Basin hydrothermal | Sediment-hosted | Sediment-hosted Copper ± Co |  |  | Co, Cu, Zn | Bertrandsson Erlandsson et al. (2022) as reported in Bertrandsson Erlandsson et al. (2025) |  |  | 277-21-1B-ccp18 | borehole |  |  |  |  | ore | core | [11 empty] | chalcopyrite | 1 | event | [6 empty] | LA-ICPMS | ESI NWR213 Nd:YAG laser ablation system coupled to an Agilent 8800 QQQ ICP-MS | MontanuniversitÃ¤t Leoben, Austria | 50 um spot, fluency of 2-3 J/cm2 at 10Hz. Helium carrier at 0.75L/min. 30 sec background, 60s dwell with 30s washout. Analyzed isotopes were: 34S, 51 V, 52Cr, 55Mn, 57Fe, 59Co, 60Ni, 63Cu, 67Zn, 71Ga, 72Ge, 73Ge, 74Ge, 75As, 82Se, 95Mo, 107Ag, 111Cd, 115In, 118Sn, 121Sb, 125Te, 197Au, 201Hg, 205Tl, 208Pb, and 209Bi. Belissont et al. (2014) demonstrated that 74Ge is the most suitable germanium mass for sulfide (sphalerite) analyses, due to the potential polyatomic interference of As-S species on all germanium isotopes. Nevertheless, 72Ge and 73Ge were added in the element suite of this study to monitor Ar-S interferences. | MASS-1 | 7.024357918 | 0.028366166 |  |  | -99999 | 0.700121938 | -99999 | 0.068142549 | [6 empty] | 0.574815871 | 0.007471894 |  |  |  |  | -99999 | 6.158637484 |  |  |  |  | 10.73095412 | 0.069825683 | -99999 | 0.941123079 | [14 empty] | 0.27670773 | 0.054024042 |  |  | 0.275023736 | 0.2371754 |  |  | 3.681588527 | 1.738104032 |  |  | 9.969611036 | 0.019443272 | [12 empty] | 44188.6804 | 0.552177024 | -99999 | 0.094968694 | [6 empty] | 0.85797296 | 0.401698588 |  |  |  |  | 3.152015912 | 0.024203858 | [16 empty] | -99999 | 0.153119183 |  |  | -99999 | 14.55075725 |  |  |  |  | 21.68741327 | 0.851354588 | [6 empty] | -99999 | 0.34972941 |  |  |  |  | -99999 | 0.028640959 |  |  |  |  | -99999 | 0.097425967 | [6 empty] | 354.7094852 | 39.02933654 |  |  |  |  | Bertrandsson Erlandsson et al. (2022) as reported in Bertrandsson Erlandsson et al. (2025) |  | NAM |  | 13.740609 | -17.8410589 | [8 empty] | Location estimated as middle point along trend from 2022 paper using converted UTMS from https://clients3.weblink.com.au/pdf/CLA/01971421.pdf | 2025-11-28
| DOF [Opuwo?] |  | Basin hydrothermal | Sediment-hosted | Sediment-hosted Copper ± Co |  |  | Co, Cu, Zn | Bertrandsson Erlandsson et al. (2022) as reported in Bertrandsson Erlandsson et al. (2025) |  |  | 277-21-1B-ccp19 | borehole |  |  |  |  | ore | core | [11 empty] | chalcopyrite | 1 | event | [6 empty] | LA-ICPMS | ESI NWR213 Nd:YAG laser ablation system coupled to an Agilent 8800 QQQ ICP-MS | MontanuniversitÃ¤t Leoben, Austria | 50 um spot, fluency of 2-3 J/cm2 at 10Hz. Helium carrier at 0.75L/min. 30 sec background, 60s dwell with 30s washout. Analyzed isotopes were: 34S, 51 V, 52Cr, 55Mn, 57Fe, 59Co, 60Ni, 63Cu, 67Zn, 71Ga, 72Ge, 73Ge, 74Ge, 75As, 82Se, 95Mo, 107Ag, 111Cd, 115In, 118Sn, 121Sb, 125Te, 197Au, 201Hg, 205Tl, 208Pb, and 209Bi. Belissont et al. (2014) demonstrated that 74Ge is the most suitable germanium mass for sulfide (sphalerite) analyses, due to the potential polyatomic interference of As-S species on all germanium isotopes. Nevertheless, 72Ge and 73Ge were added in the element suite of this study to monitor Ar-S interferences. | MASS-1 | 7.36953244 | 0.012916092 |  |  | -99999 | 0.767387732 | -99999 | 0.018161078 | [6 empty] | 0.696121501 | 0.025316193 |  |  |  |  | -99999 | 6.236510492 |  |  |  |  | 9.647420486 | 0.079208785 | -99999 | 0.870250443 | [14 empty] | 0.172363322 | 0.076681129 |  |  | -99999 | 0.188523989 |  |  | 2.538909298 | 1.551359911 |  |  | 10.21679582 | 0.017000626 | [12 empty] | 45212.5897 | 0.492428952 | -99999 | 0.090793012 | [6 empty] | 0.533444336 | 0.381538357 |  |  |  |  | 4.711094386 | 0.064559822 | [16 empty] | -99999 | 0.134593538 |  |  | 15.45241909 | 12.49160174 |  |  |  |  | 19.59909842 | 0.687143942 | [6 empty] | -99999 | 0.334438213 |  |  |  |  | -99999 | 0.018386719 |  |  |  |  | -99999 | 0.072321382 | [6 empty] | 726.7162389 | 26.60884542 |  |  |  |  | Bertrandsson Erlandsson et al. (2022) as reported in Bertrandsson Erlandsson et al. (2025) |  | NAM |  | 13.740609 | -17.8410589 | [8 empty] | Location estimated as middle point along trend from 2022 paper using converted UTMS from https://clients3.weblink.com.au/pdf/CLA/01971421.pdf | 2025-11-28
| DOF [Opuwo?] |  | Basin hydrothermal | Sediment-hosted | Sediment-hosted Copper ± Co |  |  | Co, Cu, Zn | Bertrandsson Erlandsson et al. (2022) as reported in Bertrandsson Erlandsson et al. (2025) |  |  | 277-21-1B-ccp2 | borehole |  |  |  |  | ore | core | [11 empty] | chalcopyrite | 1 | event | [6 empty] | LA-ICPMS | ESI NWR213 Nd:YAG laser ablation system coupled to an Agilent 8800 QQQ ICP-MS | MontanuniversitÃ¤t Leoben, Austria | 50 um spot, fluency of 2-3 J/cm2 at 10Hz. Helium carrier at 0.75L/min. 30 sec background, 60s dwell with 30s washout. Analyzed isotopes were: 34S, 51 V, 52Cr, 55Mn, 57Fe, 59Co, 60Ni, 63Cu, 67Zn, 71Ga, 72Ge, 73Ge, 74Ge, 75As, 82Se, 95Mo, 107Ag, 111Cd, 115In, 118Sn, 121Sb, 125Te, 197Au, 201Hg, 205Tl, 208Pb, and 209Bi. Belissont et al. (2014) demonstrated that 74Ge is the most suitable germanium mass for sulfide (sphalerite) analyses, due to the potential polyatomic interference of As-S species on all germanium isotopes. Nevertheless, 72Ge and 73Ge were added in the element suite of this study to monitor Ar-S interferences. | MASS-1 | 8.623865477 | 0.029257055 |  |  | -99999 | 0.817193174 | -99999 | 0.036340964 | [12 empty] | -99999 | 3.184274618 | [6 empty] | -99999 | 0.775051181 | [14 empty] | 0.212351896 | 0.056987092 |  |  | 0.217097355 | 0.194005516 |  |  | 4.905910505 | 1.393577012 |  |  | 12.32903978 | 0.020486719 | [12 empty] | 43401.3743 | 0.563715363 | -99999 | 0.073997709 | [34 empty] | -99999 | 20.76940998 |  |  |  |  | 19.61478291 | 0.526750477 | [6 empty] | -99999 | 0.303669462 | [5 empty] | 0.023904994 |  |  |  |  | -99999 | 0.080184688 | [12 empty] | Bertrandsson Erlandsson et al. (2022) as reported in Bertrandsson Erlandsson et al. (2025) |  | NAM |  | 13.740609 | -17.8410589 | [8 empty] | Location estimated as middle point along trend from 2022 paper using converted UTMS from https://clients3.weblink.com.au/pdf/CLA/01971421.pdf | 2025-11-28
| DOF [Opuwo?] |  | Basin hydrothermal | Sediment-hosted | Sediment-hosted Copper ± Co |  |  | Co, Cu, Zn | Bertrandsson Erlandsson et al. (2022) as reported in Bertrandsson Erlandsson et al. (2025) |  |  | 277-21-1B-ccp20 | borehole |  |  |  |  | ore | core | [11 empty] | chalcopyrite | 1 | event | [6 empty] | LA-ICPMS | ESI NWR213 Nd:YAG laser ablation system coupled to an Agilent 8800 QQQ ICP-MS | MontanuniversitÃ¤t Leoben, Austria | 50 um spot, fluency of 2-3 J/cm2 at 10Hz. Helium carrier at 0.75L/min. 30 sec background, 60s dwell with 30s washout. Analyzed isotopes were: 34S, 51 V, 52Cr, 55Mn, 57Fe, 59Co, 60Ni, 63Cu, 67Zn, 71Ga, 72Ge, 73Ge, 74Ge, 75As, 82Se, 95Mo, 107Ag, 111Cd, 115In, 118Sn, 121Sb, 125Te, 197Au, 201Hg, 205Tl, 208Pb, and 209Bi. Belissont et al. (2014) demonstrated that 74Ge is the most suitable germanium mass for sulfide (sphalerite) analyses, due to the potential polyatomic interference of As-S species on all germanium isotopes. Nevertheless, 72Ge and 73Ge were added in the element suite of this study to monitor Ar-S interferences. | MASS-1 | 6.853976256 | 0.012821976 |  |  | -99999 | 0.759862032 | -99999 | 0.017981355 | [6 empty] | 0.541691594 | 0.025141465 |  |  |  |  | -99999 | 6.225276991 |  |  |  |  | 9.685641444 | 0.078299093 | -99999 | 0.861522574 | [14 empty] | 0.336997174 | 0.075805305 |  |  | -99999 | 0.186381364 |  |  | 3.033456411 | 1.578326969 |  |  | 9.523723603 | 0.016858472 | [12 empty] | 42032.2871 | 0.487144585 | -99999 | 0.089772935 | [6 empty] | 0.68645359 | 0.377645574 |  |  |  |  | 2.456273916 | 0.064069038 | [16 empty] | -99999 | 0.133192467 |  |  | 17.21905681 | 12.33647801 |  |  |  |  | 23.82694614 | 0.680310333 | [6 empty] | -99999 | 0.330826771 |  |  |  |  | -99999 | 0.018233702 |  |  |  |  | -99999 | 0.071608537 | [6 empty] | 411.0281169 | 26.37608486 |  |  |  |  | Bertrandsson Erlandsson et al. (2022) as reported in Bertrandsson Erlandsson et al. (2025) |  | NAM |  | 13.740609 | -17.8410589 | [8 empty] | Location estimated as middle point along trend from 2022 paper using converted UTMS from https://clients3.weblink.com.au/pdf/CLA/01971421.pdf | 2025-11-28
| DOF [Opuwo?] |  | Basin hydrothermal | Sediment-hosted | Sediment-hosted Copper ± Co |  |  | Co, Cu, Zn | Bertrandsson Erlandsson et al. (2022) as reported in Bertrandsson Erlandsson et al. (2025) |  |  | 277-21-1B-ccp3 | borehole |  |  |  |  | ore | core | [11 empty] | chalcopyrite | 1 | event | [6 empty] | LA-ICPMS | ESI NWR213 Nd:YAG laser ablation system coupled to an Agilent 8800 QQQ ICP-MS | MontanuniversitÃ¤t Leoben, Austria | 50 um spot, fluency of 2-3 J/cm2 at 10Hz. Helium carrier at 0.75L/min. 30 sec background, 60s dwell with 30s washout. Analyzed isotopes were: 34S, 51 V, 52Cr, 55Mn, 57Fe, 59Co, 60Ni, 63Cu, 67Zn, 71Ga, 72Ge, 73Ge, 74Ge, 75As, 82Se, 95Mo, 107Ag, 111Cd, 115In, 118Sn, 121Sb, 125Te, 197Au, 201Hg, 205Tl, 208Pb, and 209Bi. Belissont et al. (2014) demonstrated that 74Ge is the most suitable germanium mass for sulfide (sphalerite) analyses, due to the potential polyatomic interference of As-S species on all germanium isotopes. Nevertheless, 72Ge and 73Ge were added in the element suite of this study to monitor Ar-S interferences. | MASS-1 | 8.127601251 | 0.02823897 |  |  | -99999 | 0.782191162 | -99999 | 0.035105469 | [6 empty] | 0.341213425 | 0.005372165 |  |  |  |  | -99999 | 3.091248992 |  |  |  |  | 8.951338658 | 0.073308876 | -99999 | 0.747108019 | [14 empty] | 0.200785133 | 0.054936122 |  |  | -99999 | 0.186781338 |  |  | 4.292313342 | 1.349792072 |  |  | 11.9259908 | 0.01974903 | [12 empty] | 47810.6457 | 0.543662848 | -99999 | 0.07148302 | [6 empty] | 0.741521397 | 0.330580227 |  |  |  |  | 1.513220485 | 0.050473525 | [20 empty] | -99999 | 19.70186926 |  |  |  |  | 26.22716067 | 0.507804535 | [6 empty] | 0.469450023 | 0.290806016 |  |  |  |  | -99999 | 0.023117196 |  |  |  |  | 0.087752855 | 0.076937391 | [6 empty] | 436.1470619 | 30.96534243 |  |  |  |  | Bertrandsson Erlandsson et al. (2022) as reported in Bertrandsson Erlandsson et al. (2025) |  | NAM |  | 13.740609 | -17.8410589 | [8 empty] | Location estimated as middle point along trend from 2022 paper using converted UTMS from https://clients3.weblink.com.au/pdf/CLA/01971421.pdf | 2025-11-28
| DOF [Opuwo?] |  | Basin hydrothermal | Sediment-hosted | Sediment-hosted Copper ± Co |  |  | Co, Cu, Zn | Bertrandsson Erlandsson et al. (2022) as reported in Bertrandsson Erlandsson et al. (2025) |  |  | 277-21-1B-ccp4 | borehole |  |  |  |  | ore | core | [11 empty] | chalcopyrite | 1 | event | [6 empty] | LA-ICPMS | ESI NWR213 Nd:YAG laser ablation system coupled to an Agilent 8800 QQQ ICP-MS | MontanuniversitÃ¤t Leoben, Austria | 50 um spot, fluency of 2-3 J/cm2 at 10Hz. Helium carrier at 0.75L/min. 30 sec background, 60s dwell with 30s washout. Analyzed isotopes were: 34S, 51 V, 52Cr, 55Mn, 57Fe, 59Co, 60Ni, 63Cu, 67Zn, 71Ga, 72Ge, 73Ge, 74Ge, 75As, 82Se, 95Mo, 107Ag, 111Cd, 115In, 118Sn, 121Sb, 125Te, 197Au, 201Hg, 205Tl, 208Pb, and 209Bi. Belissont et al. (2014) demonstrated that 74Ge is the most suitable germanium mass for sulfide (sphalerite) analyses, due to the potential polyatomic interference of As-S species on all germanium isotopes. Nevertheless, 72Ge and 73Ge were added in the element suite of this study to monitor Ar-S interferences. | MASS-1 | 8.348630659 | 0.022261871 |  |  | -99999 | 0.958565758 | -99999 | 0.015963043 | [6 empty] | 0.60367933 | 0.017866604 |  |  |  |  | -99999 | 4.137881121 |  |  |  |  | 7.729748661 | 0.057437931 | -99999 | 0.740237725 | [14 empty] | 0.213233138 | 0.048487792 |  |  | -99999 | 0.192231798 |  |  | 4.283041592 | 1.427999163 |  |  | 12.28718542 | 0.021206582 | [12 empty] | 41964.5726 | 0.5620665 | -99999 | 0.042352531 | [6 empty] | 0.828372677 | 0.276129458 |  |  |  |  | 3.638092611 | 0.046668278 | [16 empty] | -99999 | 0.154034375 |  |  | 16.99077146 | 12.50989405 |  |  |  |  | 18.1580887 | 0.959255254 | [6 empty] | -99999 | 0.310574834 |  |  |  |  | -99999 | 0.021993711 |  |  |  |  | -99999 | 0.071820081 | [6 empty] | 459.8313913 | 30.95604252 |  |  |  |  | Bertrandsson Erlandsson et al. (2022) as reported in Bertrandsson Erlandsson et al. (2025) |  | NAM |  | 13.740609 | -17.8410589 | [8 empty] | Location estimated as middle point along trend from 2022 paper using converted UTMS from https://clients3.weblink.com.au/pdf/CLA/01971421.pdf | 2025-11-28
| DOF [Opuwo?] |  | Basin hydrothermal | Sediment-hosted | Sediment-hosted Copper ± Co |  |  | Co, Cu, Zn | Bertrandsson Erlandsson et al. (2022) as reported in Bertrandsson Erlandsson et al. (2025) |  |  | 277-21-1B-ccp5 | borehole |  |  |  |  | ore | core | [11 empty] | chalcopyrite | 1 | event | [6 empty] | LA-ICPMS | ESI NWR213 Nd:YAG laser ablation system coupled to an Agilent 8800 QQQ ICP-MS | MontanuniversitÃ¤t Leoben, Austria | 50 um spot, fluency of 2-3 J/cm2 at 10Hz. Helium carrier at 0.75L/min. 30 sec background, 60s dwell with 30s washout. Analyzed isotopes were: 34S, 51 V, 52Cr, 55Mn, 57Fe, 59Co, 60Ni, 63Cu, 67Zn, 71Ga, 72Ge, 73Ge, 74Ge, 75As, 82Se, 95Mo, 107Ag, 111Cd, 115In, 118Sn, 121Sb, 125Te, 197Au, 201Hg, 205Tl, 208Pb, and 209Bi. Belissont et al. (2014) demonstrated that 74Ge is the most suitable germanium mass for sulfide (sphalerite) analyses, due to the potential polyatomic interference of As-S species on all germanium isotopes. Nevertheless, 72Ge and 73Ge were added in the element suite of this study to monitor Ar-S interferences. | MASS-1 | 8.037781966 | 0.016829247 |  |  | -99999 | 0.994730467 | -99999 | 0.024150599 | [6 empty] | 1.229229659 | 0.020977092 |  |  |  |  | -99999 | 4.214384683 |  |  |  |  | 7.346570123 | 0.056362045 | -99999 | 0.950007457 | [14 empty] | 0.168448058 | 0.017104014 |  |  | -99999 | 0.17670677 |  |  | 4.384619316 | 1.607816913 |  |  | 11.5507672 | 0.020201111 | [12 empty] | 44392.4895 | 0.575540755 | -99999 | 0.101729714 | [6 empty] | 0.551498615 | 0.311005192 |  |  |  |  | 4.043172794 | 0.050747083 | [16 empty] | -99999 | 0.122708934 |  |  | 14.92644502 | 11.33336293 |  |  |  |  | 16.27108542 | 0.7487382 | [6 empty] | -99999 | 0.329945055 |  |  |  |  | -99999 | 0.023233483 |  |  |  |  | -99999 | 0.079128167 | [6 empty] | 339.2000325 | 31.0672141 |  |  |  |  | Bertrandsson Erlandsson et al. (2022) as reported in Bertrandsson Erlandsson et al. (2025) |  | NAM |  | 13.740609 | -17.8410589 | [8 empty] | Location estimated as middle point along trend from 2022 paper using converted UTMS from https://clients3.weblink.com.au/pdf/CLA/01971421.pdf | 2025-11-28
| DOF [Opuwo?] |  | Basin hydrothermal | Sediment-hosted | Sediment-hosted Copper ± Co |  |  | Co, Cu, Zn | Bertrandsson Erlandsson et al. (2022) as reported in Bertrandsson Erlandsson et al. (2025) |  |  | 277-21-1B-ccp6 | borehole |  |  |  |  | ore | core | [11 empty] | chalcopyrite | 1 | event | [6 empty] | LA-ICPMS | ESI NWR213 Nd:YAG laser ablation system coupled to an Agilent 8800 QQQ ICP-MS | MontanuniversitÃ¤t Leoben, Austria | 50 um spot, fluency of 2-3 J/cm2 at 10Hz. Helium carrier at 0.75L/min. 30 sec background, 60s dwell with 30s washout. Analyzed isotopes were: 34S, 51 V, 52Cr, 55Mn, 57Fe, 59Co, 60Ni, 63Cu, 67Zn, 71Ga, 72Ge, 73Ge, 74Ge, 75As, 82Se, 95Mo, 107Ag, 111Cd, 115In, 118Sn, 121Sb, 125Te, 197Au, 201Hg, 205Tl, 208Pb, and 209Bi. Belissont et al. (2014) demonstrated that 74Ge is the most suitable germanium mass for sulfide (sphalerite) analyses, due to the potential polyatomic interference of As-S species on all germanium isotopes. Nevertheless, 72Ge and 73Ge were added in the element suite of this study to monitor Ar-S interferences. | MASS-1 | 7.707263121 | 27.52933337 |  |  | -99999 | 0.881975238 | -99999 | 0.028055234 | [6 empty] | 0.179722223 | 0.022676318 |  |  |  |  | -99999 | 3.375340462 | [6 empty] | -99999 | 0.594716982 | [14 empty] | 0.229409284 | 0.047007037 |  |  | 0.267945423 | 0.223207764 |  |  | 3.31903279 | 2.537694816 |  |  | 11.29004875 | 0.01166288 | [12 empty] | 43900.169 | 0.497942868 | -99999 | 0.088399956 | [6 empty] | 0.792381446 | 0.324134923 |  |  |  |  | 0.991051273 | 0.03510628 | [16 empty] | -99999 | 0.112980439 |  |  | -99999 | 15.42097129 |  |  |  |  | 25.02395942 | 0.578875902 | [6 empty] | -99999 | 0.44438313 |  |  |  |  | -99999 | 0.026266908 |  |  |  |  | -99999 | 0.076875303 | [12 empty] | Bertrandsson Erlandsson et al. (2022) as reported in Bertrandsson Erlandsson et al. (2025) |  | NAM |  | 13.740609 | -17.8410589 | [8 empty] | Location estimated as middle point along trend from 2022 paper using converted UTMS from https://clients3.weblink.com.au/pdf/CLA/01971421.pdf | 2025-11-28
| DOF [Opuwo?] |  | Basin hydrothermal | Sediment-hosted | Sediment-hosted Copper ± Co |  |  | Co, Cu, Zn | Bertrandsson Erlandsson et al. (2022) as reported in Bertrandsson Erlandsson et al. (2025) |  |  | 277-21-1B-ccp7 | borehole |  |  |  |  | ore | core | [11 empty] | chalcopyrite | 1 | event | [6 empty] | LA-ICPMS | ESI NWR213 Nd:YAG laser ablation system coupled to an Agilent 8800 QQQ ICP-MS | MontanuniversitÃ¤t Leoben, Austria | 50 um spot, fluency of 2-3 J/cm2 at 10Hz. Helium carrier at 0.75L/min. 30 sec background, 60s dwell with 30s washout. Analyzed isotopes were: 34S, 51 V, 52Cr, 55Mn, 57Fe, 59Co, 60Ni, 63Cu, 67Zn, 71Ga, 72Ge, 73Ge, 74Ge, 75As, 82Se, 95Mo, 107Ag, 111Cd, 115In, 118Sn, 121Sb, 125Te, 197Au, 201Hg, 205Tl, 208Pb, and 209Bi. Belissont et al. (2014) demonstrated that 74Ge is the most suitable germanium mass for sulfide (sphalerite) analyses, due to the potential polyatomic interference of As-S species on all germanium isotopes. Nevertheless, 72Ge and 73Ge were added in the element suite of this study to monitor Ar-S interferences. | MASS-1 | 7.86921105 | 0.035007644 |  |  | -99999 | 0.846223706 | -99999 | 0.036965373 | [6 empty] | 0.318218748 | 0.021415205 |  |  |  |  | -99999 | 3.498337935 |  |  |  |  | 9.722200497 | 0.069056922 | -99999 | 0.729705924 | [18 empty] | 0.309537418 | 0.199460134 |  |  | 2.732106182 | 1.550228054 |  |  | 11.36121607 | 0.017251399 | [12 empty] | 44803.9812 | 0.324916268 | -99999 | 0.17808932 | [6 empty] | 0.757494788 | 0.384601924 |  |  |  |  | 1.430143759 | 0.04617891 | [16 empty] | -99999 | 0.136441652 |  |  | 18.76381696 | 10.92418983 |  |  |  |  | 24.29007039 | 0.849016642 | [6 empty] | 0.577021026 | 0.293798706 |  |  |  |  | -99999 | 0.022878979 |  |  |  |  | -99999 | 0.104992068 | [12 empty] | Bertrandsson Erlandsson et al. (2022) as reported in Bertrandsson Erlandsson et al. (2025) |  | NAM |  | 13.740609 | -17.8410589 | [8 empty] | Location estimated as middle point along trend from 2022 paper using converted UTMS from https://clients3.weblink.com.au/pdf/CLA/01971421.pdf | 2025-11-28
| DOF [Opuwo?] |  | Basin hydrothermal | Sediment-hosted | Sediment-hosted Copper ± Co |  |  | Co, Cu, Zn | Bertrandsson Erlandsson et al. (2022) as reported in Bertrandsson Erlandsson et al. (2025) |  |  | 277-21-1B-ccp8 | borehole |  |  |  |  | ore | core | [11 empty] | chalcopyrite | 1 | event | [6 empty] | LA-ICPMS | ESI NWR213 Nd:YAG laser ablation system coupled to an Agilent 8800 QQQ ICP-MS | MontanuniversitÃ¤t Leoben, Austria | 50 um spot, fluency of 2-3 J/cm2 at 10Hz. Helium carrier at 0.75L/min. 30 sec background, 60s dwell with 30s washout. Analyzed isotopes were: 34S, 51 V, 52Cr, 55Mn, 57Fe, 59Co, 60Ni, 63Cu, 67Zn, 71Ga, 72Ge, 73Ge, 74Ge, 75As, 82Se, 95Mo, 107Ag, 111Cd, 115In, 118Sn, 121Sb, 125Te, 197Au, 201Hg, 205Tl, 208Pb, and 209Bi. Belissont et al. (2014) demonstrated that 74Ge is the most suitable germanium mass for sulfide (sphalerite) analyses, due to the potential polyatomic interference of As-S species on all germanium isotopes. Nevertheless, 72Ge and 73Ge were added in the element suite of this study to monitor Ar-S interferences. | MASS-1 | 7.787822384 | 0.040366044 |  |  | -99999 | 0.967403799 | -99999 | 0.042578121 | [6 empty] | 0.354444669 | 0.024718473 |  |  |  |  | -99999 | 4.07468891 |  |  |  |  | 7.450469948 | 0.079250831 | -99999 | 0.839507319 | [18 empty] | 0.237710146 | 0.228633982 |  |  | 3.646705093 | 1.721178822 |  |  | 10.76647297 | 0.019861502 | [12 empty] | 53394.8187 | 0.373395967 | -99999 | 0.204950386 | [6 empty] | 0.60984452 | 0.441623925 |  |  |  |  | 1.477064972 | 0.053252372 | [16 empty] | -99999 | 0.156410428 |  |  | 19.83614902 | 12.39450682 |  |  |  |  | 25.42104653 | 0.976192008 | [6 empty] | -99999 | 0.336157296 |  |  |  |  | -99999 | 0.026405308 | [12 empty] | 428.5786772 | 34.64023404 |  |  |  |  | Bertrandsson Erlandsson et al. (2022) as reported in Bertrandsson Erlandsson et al. (2025) |  | NAM |  | 13.740609 | -17.8410589 | [8 empty] | Location estimated as middle point along trend from 2022 paper using converted UTMS from https://clients3.weblink.com.au/pdf/CLA/01971421.pdf | 2025-11-28
| DOF [Opuwo?] |  | Basin hydrothermal | Sediment-hosted | Sediment-hosted Copper ± Co |  |  | Co, Cu, Zn | Bertrandsson Erlandsson et al. (2022) as reported in Bertrandsson Erlandsson et al. (2025) |  |  | 277-21-1B-ccp9 | borehole |  |  |  |  | ore | core | [11 empty] | chalcopyrite | 1 | event | [6 empty] | LA-ICPMS | ESI NWR213 Nd:YAG laser ablation system coupled to an Agilent 8800 QQQ ICP-MS | MontanuniversitÃ¤t Leoben, Austria | 50 um spot, fluency of 2-3 J/cm2 at 10Hz. Helium carrier at 0.75L/min. 30 sec background, 60s dwell with 30s washout. Analyzed isotopes were: 34S, 51 V, 52Cr, 55Mn, 57Fe, 59Co, 60Ni, 63Cu, 67Zn, 71Ga, 72Ge, 73Ge, 74Ge, 75As, 82Se, 95Mo, 107Ag, 111Cd, 115In, 118Sn, 121Sb, 125Te, 197Au, 201Hg, 205Tl, 208Pb, and 209Bi. Belissont et al. (2014) demonstrated that 74Ge is the most suitable germanium mass for sulfide (sphalerite) analyses, due to the potential polyatomic interference of As-S species on all germanium isotopes. Nevertheless, 72Ge and 73Ge were added in the element suite of this study to monitor Ar-S interferences. | MASS-1 | 7.649805803 | 0.03779799 |  |  | -99999 | 1.001959538 | -99999 | 0.042714602 | [6 empty] | 0.222451196 | 0.011703342 |  |  |  |  | -99999 | 4.239820887 |  |  |  |  | 8.149303373 | 0.075910771 | -99999 | 0.742008211 | [14 empty] | 0.263054533 | 0.051673639 |  |  | -99999 | 0.29094804 |  |  | 2.795996233 | 0.947436312 |  |  | 10.80692883 | 0.021626236 | [12 empty] | 45912.4884 | 0.659495946 | -99999 | 0.062057904 | [6 empty] | 0.93980533 | 0.332221035 |  |  |  |  | 1.085950705 | 0.353565839 | [16 empty] | -99999 | 0.101378996 |  |  | 18.69419198 | 13.88885088 |  |  |  |  | 23.59883168 | 0.682410797 | [6 empty] | 0.435806276 | 0.333354091 |  |  |  |  | -99999 | 0.03256911 |  |  |  |  | -99999 | 0.075586019 | [6 empty] | 547.9319232 | 29.84776039 |  |  |  |  | Bertrandsson Erlandsson et al. (2022) as reported in Bertrandsson Erlandsson et al. (2025) |  | NAM |  | 13.740609 | -17.8410589 | [8 empty] | Location estimated as middle point along trend from 2022 paper using converted UTMS from https://clients3.weblink.com.au/pdf/CLA/01971421.pdf | 2025-11-28
| DOF [Opuwo?] |  | Basin hydrothermal | Sediment-hosted | Sediment-hosted Copper ± Co |  |  | Co, Cu, Zn | Bertrandsson Erlandsson et al. (2022) as reported in Bertrandsson Erlandsson et al. (2025) |  |  | 277-22-3B-Ccp1 | borehole |  |  |  |  | ore | core | [11 empty] | chalcopyrite | 1 | event | [6 empty] | LA-ICPMS | ESI NWR213 Nd:YAG laser ablation system coupled to an Agilent 8800 QQQ ICP-MS | MontanuniversitÃ¤t Leoben, Austria | 50 um spot, fluency of 2-3 J/cm2 at 10Hz. Helium carrier at 0.75L/min. 30 sec background, 60s dwell with 30s washout. Analyzed isotopes were: 34S, 51 V, 52Cr, 55Mn, 57Fe, 59Co, 60Ni, 63Cu, 67Zn, 71Ga, 72Ge, 73Ge, 74Ge, 75As, 82Se, 95Mo, 107Ag, 111Cd, 115In, 118Sn, 121Sb, 125Te, 197Au, 201Hg, 205Tl, 208Pb, and 209Bi. Belissont et al. (2014) demonstrated that 74Ge is the most suitable germanium mass for sulfide (sphalerite) analyses, due to the potential polyatomic interference of As-S species on all germanium isotopes. Nevertheless, 72Ge and 73Ge were added in the element suite of this study to monitor Ar-S interferences. | MASS-1 | 21.17996447 | 0.037552112 |  |  | -99999 | 0.980917578 | -99999 | 0.021851247 | [6 empty] | 0.092674075 | 0.024579214 |  |  |  |  | -99999 | 4.538206384 |  |  |  |  | 6.832931927 | 0.136605151 | -99999 | 0.822566574 | [14 empty] | 0.192652274 | 0.069598737 |  |  | -99999 | 0.226970099 |  |  | 1.443008743 | 0.52857234 |  |  | 8.749110904 | 0.00841044 | [14 empty] | -99999 | 0.094424978 | [6 empty] | -99999 | 0.438087033 |  |  |  |  | 0.245615535 | 0.051845465 | [16 empty] | -99999 | 0.103081099 |  |  | -99999 | 10.17014653 |  |  |  |  | 13.65828647 | 0.381765672 | [6 empty] | 0.301811194 | 0.220938517 |  |  |  |  | -99999 | 0.030532048 |  |  |  |  | -99999 | 0.099509992 | [6 empty] | 410.6359416 | 17.04496639 |  |  |  |  | Bertrandsson Erlandsson et al. (2022) as reported in Bertrandsson Erlandsson et al. (2025) |  | NAM |  | 13.740609 | -17.8410589 | [8 empty] | Location estimated as middle point along trend from 2022 paper using converted UTMS from https://clients3.weblink.com.au/pdf/CLA/01971421.pdf | 2025-11-28
| DOF [Opuwo?] |  | Basin hydrothermal | Sediment-hosted | Sediment-hosted Copper ± Co |  |  | Co, Cu, Zn | Bertrandsson Erlandsson et al. (2022) as reported in Bertrandsson Erlandsson et al. (2025) |  |  | 277-22-3B-Ccp2 | borehole |  |  |  |  | ore | core | [11 empty] | chalcopyrite | 1 | event | [6 empty] | LA-ICPMS | ESI NWR213 Nd:YAG laser ablation system coupled to an Agilent 8800 QQQ ICP-MS | MontanuniversitÃ¤t Leoben, Austria | 50 um spot, fluency of 2-3 J/cm2 at 10Hz. Helium carrier at 0.75L/min. 30 sec background, 60s dwell with 30s washout. Analyzed isotopes were: 34S, 51 V, 52Cr, 55Mn, 57Fe, 59Co, 60Ni, 63Cu, 67Zn, 71Ga, 72Ge, 73Ge, 74Ge, 75As, 82Se, 95Mo, 107Ag, 111Cd, 115In, 118Sn, 121Sb, 125Te, 197Au, 201Hg, 205Tl, 208Pb, and 209Bi. Belissont et al. (2014) demonstrated that 74Ge is the most suitable germanium mass for sulfide (sphalerite) analyses, due to the potential polyatomic interference of As-S species on all germanium isotopes. Nevertheless, 72Ge and 73Ge were added in the element suite of this study to monitor Ar-S interferences. | MASS-1 | 21.28135496 | 0.037457146 |  |  | -99999 | 0.975416338 | -99999 | 0.021778627 | [6 empty] | 0.140917234 | 0.024461555 |  |  |  |  | -99999 | 4.546601266 |  |  |  |  | 6.846106951 | 0.135765817 | -99999 | 0.816105822 | [14 empty] | 0.236175899 | 0.069149577 |  |  | -99999 | 0.225100339 |  |  | 1.489037507 | 0.527501606 |  |  | 8.595515162 | 0.008329155 | [12 empty] | 46705.3978 | 0.605641741 | -99999 | 0.093882866 | [6 empty] | -99999 | 0.435757957 |  |  |  |  | 0.283123454 | 0.051575653 | [16 empty] | -99999 | 0.102372465 |  |  | -99999 | 10.10434964 |  |  |  |  | 14.76375543 | 0.378647387 | [6 empty] | 0.492855411 | 0.219223746 |  |  |  |  | -99999 | 0.030464679 |  |  |  |  | -99999 | 0.098779674 | [12 empty] | Bertrandsson Erlandsson et al. (2022) as reported in Bertrandsson Erlandsson et al. (2025) |  | NAM |  | 13.740609 | -17.8410589 | [8 empty] | Location estimated as middle point along trend from 2022 paper using converted UTMS from https://clients3.weblink.com.au/pdf/CLA/01971421.pdf | 2025-11-28
| DOF [Opuwo?] |  | Basin hydrothermal | Sediment-hosted | Sediment-hosted Copper ± Co |  |  | Co, Cu, Zn | Bertrandsson Erlandsson et al. (2022) as reported in Bertrandsson Erlandsson et al. (2025) |  |  | 277-22-3B-Ccp3 | borehole |  |  |  |  | ore | core | [11 empty] | chalcopyrite | 1 | event | [6 empty] | LA-ICPMS | ESI NWR213 Nd:YAG laser ablation system coupled to an Agilent 8800 QQQ ICP-MS | MontanuniversitÃ¤t Leoben, Austria | 50 um spot, fluency of 2-3 J/cm2 at 10Hz. Helium carrier at 0.75L/min. 30 sec background, 60s dwell with 30s washout. Analyzed isotopes were: 34S, 51 V, 52Cr, 55Mn, 57Fe, 59Co, 60Ni, 63Cu, 67Zn, 71Ga, 72Ge, 73Ge, 74Ge, 75As, 82Se, 95Mo, 107Ag, 111Cd, 115In, 118Sn, 121Sb, 125Te, 197Au, 201Hg, 205Tl, 208Pb, and 209Bi. Belissont et al. (2014) demonstrated that 74Ge is the most suitable germanium mass for sulfide (sphalerite) analyses, due to the potential polyatomic interference of As-S species on all germanium isotopes. Nevertheless, 72Ge and 73Ge were added in the element suite of this study to monitor Ar-S interferences. | MASS-1 | 14.10129385 | 0.050946647 |  |  | -99999 | 1.141495688 | -99999 | 0.023475602 | [6 empty] | 0.652491083 | 0.014430238 |  |  |  |  | -99999 | 6.304535513 | [6 empty] | -99999 | 0.875855285 | [14 empty] | 0.229780737 | 0.034338493 |  |  | -99999 | 0.235361674 |  |  | 1.130639764 | 0.587714747 |  |  | 7.917029129 | 0.017884165 | [12 empty] | 49291.9793 | 0.895543748 | -99999 | 0.106093435 | [6 empty] | 0.555338343 | 0.481815794 |  |  |  |  | 2.834327818 | 0.061482603 | [16 empty] | 0.124232753 | 0.083964598 |  |  | -99999 | 12.03664499 |  |  |  |  | 13.34796731 | 0.299993412 | [6 empty] | -99999 | 0.377305674 |  |  |  |  | -99999 | 0.028605164 |  |  |  |  | -99999 | 0.16049247 | [6 empty] | 336.446 | 31.09742804 |  |  |  |  | Bertrandsson Erlandsson et al. (2022) as reported in Bertrandsson Erlandsson et al. (2025) |  | NAM |  | 13.740609 | -17.8410589 | [8 empty] | Location estimated as middle point along trend from 2022 paper using converted UTMS from https://clients3.weblink.com.au/pdf/CLA/01971421.pdf | 2025-11-28
| DOF [Opuwo?] |  | Basin hydrothermal | Sediment-hosted | Sediment-hosted Copper ± Co |  |  | Co, Cu, Zn | Bertrandsson Erlandsson et al. (2022) as reported in Bertrandsson Erlandsson et al. (2025) |  |  | 277-22-3B-Ccp4 | borehole |  |  |  |  | ore | core | [11 empty] | chalcopyrite | 1 | event | [6 empty] | LA-ICPMS | ESI NWR213 Nd:YAG laser ablation system coupled to an Agilent 8800 QQQ ICP-MS | MontanuniversitÃ¤t Leoben, Austria | 50 um spot, fluency of 2-3 J/cm2 at 10Hz. Helium carrier at 0.75L/min. 30 sec background, 60s dwell with 30s washout. Analyzed isotopes were: 34S, 51 V, 52Cr, 55Mn, 57Fe, 59Co, 60Ni, 63Cu, 67Zn, 71Ga, 72Ge, 73Ge, 74Ge, 75As, 82Se, 95Mo, 107Ag, 111Cd, 115In, 118Sn, 121Sb, 125Te, 197Au, 201Hg, 205Tl, 208Pb, and 209Bi. Belissont et al. (2014) demonstrated that 74Ge is the most suitable germanium mass for sulfide (sphalerite) analyses, due to the potential polyatomic interference of As-S species on all germanium isotopes. Nevertheless, 72Ge and 73Ge were added in the element suite of this study to monitor Ar-S interferences. | MASS-1 | 16.40115821 | 0.052985856 |  |  | -99999 | 1.183834058 | -99999 | 0.024412142 | [6 empty] | 1.296235901 | 0.014968817 |  |  |  |  | -99999 | 6.563032815 | [6 empty] | -99999 | 0.905422037 | [14 empty] | 0.178301765 | 0.035564438 |  |  | -99999 | 0.243307088 |  |  | 1.721115397 | 0.613985219 |  |  | 8.284514577 | 0.018456488 | [14 empty] | -99999 | 0.109971724 | [6 empty] | 0.535383304 | 0.499527401 |  |  |  |  | 8.956774518 | 0.063759364 | [16 empty] | 0.099414029 | 0.086937655 |  |  | -99999 | 12.47359931 |  |  |  |  | 12.17968838 | 0.310105712 | [6 empty] | -99999 | 0.390537682 |  |  |  |  | -99999 | 0.029761792 |  |  |  |  | -99999 | 0.166054913 | [6 empty] | 297.559811 | 32.24477983 |  |  |  |  | Bertrandsson Erlandsson et al. (2022) as reported in Bertrandsson Erlandsson et al. (2025) |  | NAM |  | 13.740609 | -17.8410589 | [8 empty] | Location estimated as middle point along trend from 2022 paper using converted UTMS from https://clients3.weblink.com.au/pdf/CLA/01971421.pdf | 2025-11-28
| DOF [Opuwo?] |  | Basin hydrothermal | Sediment-hosted | Sediment-hosted Copper ± Co |  |  | Co, Cu, Zn | Bertrandsson Erlandsson et al. (2022) as reported in Bertrandsson Erlandsson et al. (2025) |  |  | 277-22-3B-Ccp5 | borehole |  |  |  |  | ore | core | [11 empty] | chalcopyrite | 1 | event | [6 empty] | LA-ICPMS | ESI NWR213 Nd:YAG laser ablation system coupled to an Agilent 8800 QQQ ICP-MS | MontanuniversitÃ¤t Leoben, Austria | 50 um spot, fluency of 2-3 J/cm2 at 10Hz. Helium carrier at 0.75L/min. 30 sec background, 60s dwell with 30s washout. Analyzed isotopes were: 34S, 51 V, 52Cr, 55Mn, 57Fe, 59Co, 60Ni, 63Cu, 67Zn, 71Ga, 72Ge, 73Ge, 74Ge, 75As, 82Se, 95Mo, 107Ag, 111Cd, 115In, 118Sn, 121Sb, 125Te, 197Au, 201Hg, 205Tl, 208Pb, and 209Bi. Belissont et al. (2014) demonstrated that 74Ge is the most suitable germanium mass for sulfide (sphalerite) analyses, due to the potential polyatomic interference of As-S species on all germanium isotopes. Nevertheless, 72Ge and 73Ge were added in the element suite of this study to monitor Ar-S interferences. | MASS-1 | 14.85166495 | 0.047326278 |  |  | -99999 | 0.937607238 | -99999 | 0.035234508 | [6 empty] | 1.451089683 | 0.0191938 |  |  |  |  | -99999 | 4.650458412 |  |  |  |  | 4.922076714 | 0.061772205 | -99999 | 0.871232935 | [14 empty] | 0.13234732 | 0.058692154 |  |  | -99999 | 0.214396386 |  |  | 1.416544658 | 0.752672895 |  |  | 4.630452924 | 0.012954777 | [12 empty] | 43585.4703 | 0.608030202 | -99999 | 0.112746945 | [6 empty] | 0.60727705 | 0.497308449 |  |  |  |  | 7.545942741 | 0.076411963 | [16 empty] | -99999 | 0.121809188 |  |  | -99999 | 17.16538155 |  |  |  |  | 11.38756218 | 0.333595459 | [6 empty] | -99999 | 0.349979934 |  |  |  |  | -99999 | 0.028409475 |  |  |  |  | -99999 | 0.097325945 | [6 empty] | 262.4731466 | 21.76684664 |  |  |  |  | Bertrandsson Erlandsson et al. (2022) as reported in Bertrandsson Erlandsson et al. (2025) |  | NAM |  | 13.740609 | -17.8410589 | [8 empty] | Location estimated as middle point along trend from 2022 paper using converted UTMS from https://clients3.weblink.com.au/pdf/CLA/01971421.pdf | 2025-11-28
| DOF [Opuwo?] |  | Basin hydrothermal | Sediment-hosted | Sediment-hosted Copper ± Co |  |  | Co, Cu, Zn | Bertrandsson Erlandsson et al. (2022) as reported in Bertrandsson Erlandsson et al. (2025) |  |  | 277-22-3B-Ccp6 | borehole |  |  |  |  | ore | core | [11 empty] | chalcopyrite | 1 | event | [6 empty] | LA-ICPMS | ESI NWR213 Nd:YAG laser ablation system coupled to an Agilent 8800 QQQ ICP-MS | MontanuniversitÃ¤t Leoben, Austria | 50 um spot, fluency of 2-3 J/cm2 at 10Hz. Helium carrier at 0.75L/min. 30 sec background, 60s dwell with 30s washout. Analyzed isotopes were: 34S, 51 V, 52Cr, 55Mn, 57Fe, 59Co, 60Ni, 63Cu, 67Zn, 71Ga, 72Ge, 73Ge, 74Ge, 75As, 82Se, 95Mo, 107Ag, 111Cd, 115In, 118Sn, 121Sb, 125Te, 197Au, 201Hg, 205Tl, 208Pb, and 209Bi. Belissont et al. (2014) demonstrated that 74Ge is the most suitable germanium mass for sulfide (sphalerite) analyses, due to the potential polyatomic interference of As-S species on all germanium isotopes. Nevertheless, 72Ge and 73Ge were added in the element suite of this study to monitor Ar-S interferences. | MASS-1 | 16.81745971 | 0.04477576 |  |  | -99999 | 0.885675601 | -99999 | 0.033344987 | [6 empty] | 3.218122749 | 0.018128617 |  |  |  |  | -99999 | 4.394661598 |  |  |  |  | 7.509301898 | 0.058281638 | -99999 | 0.821090057 | [14 empty] | 0.133545088 | 0.055385855 |  |  | 0.267796644 | 0.202086474 |  |  | 1.194949822 | 0.715708393 |  |  | 8.387022955 | 0.012197581 | [12 empty] | 46493.065 | 0.573626766 | -99999 | 0.106455023 | [6 empty] | 0.535589938 | 0.469548809 |  |  |  |  | 20.33217217 | 0.072163864 | [16 empty] | -99999 | 0.114935832 |  |  | -99999 | 16.20792671 |  |  |  |  | 12.59726235 | 0.314418882 | [6 empty] | -99999 | 0.330245657 |  |  |  |  | -99999 | 0.026885684 |  |  |  |  | -99999 | 0.091780573 | [6 empty] | 358.1919691 | 20.55944401 |  |  |  |  | Bertrandsson Erlandsson et al. (2022) as reported in Bertrandsson Erlandsson et al. (2025) |  | NAM |  | 13.740609 | -17.8410589 | [8 empty] | Location estimated as middle point along trend from 2022 paper using converted UTMS from https://clients3.weblink.com.au/pdf/CLA/01971421.pdf | 2025-11-28
| DOF [Opuwo?] |  | Basin hydrothermal | Sediment-hosted | Sediment-hosted Copper ± Co |  |  | Co, Cu, Zn | Bertrandsson Erlandsson et al. (2022) as reported in Bertrandsson Erlandsson et al. (2025) |  |  | 277-22-3B-Ccp8 | borehole |  |  |  |  | ore | core | [11 empty] | chalcopyrite | 1 | event | [6 empty] | LA-ICPMS | ESI NWR213 Nd:YAG laser ablation system coupled to an Agilent 8800 QQQ ICP-MS | MontanuniversitÃ¤t Leoben, Austria | 50 um spot, fluency of 2-3 J/cm2 at 10Hz. Helium carrier at 0.75L/min. 30 sec background, 60s dwell with 30s washout. Analyzed isotopes were: 34S, 51 V, 52Cr, 55Mn, 57Fe, 59Co, 60Ni, 63Cu, 67Zn, 71Ga, 72Ge, 73Ge, 74Ge, 75As, 82Se, 95Mo, 107Ag, 111Cd, 115In, 118Sn, 121Sb, 125Te, 197Au, 201Hg, 205Tl, 208Pb, and 209Bi. Belissont et al. (2014) demonstrated that 74Ge is the most suitable germanium mass for sulfide (sphalerite) analyses, due to the potential polyatomic interference of As-S species on all germanium isotopes. Nevertheless, 72Ge and 73Ge were added in the element suite of this study to monitor Ar-S interferences. | MASS-1 | 19.49765382 | 0.036871043 |  |  | -99999 | 1.214708855 | -99999 | 0.064010318 | [12 empty] | -99999 | 5.990872978 |  |  |  |  | 6.467171714 | 0.08938305 | -99999 | 0.79826246 | [14 empty] | 0.196623873 | 0.106256031 |  |  | -99999 | 0.214635632 |  |  | -99999 | 1.323390652 |  |  | 9.052376347 | 0.010271819 | [12 empty] | 47203.2389 | 0.736459832 | -99999 | 0.111599069 | [6 empty] | 0.593540822 | 0.51142933 | [22 empty] | 0.486819874 | 0.099795709 |  |  | 18.31955815 | 15.42192711 |  |  |  |  | 14.41245886 | 0.419120875 | [6 empty] | 0.518695298 | 0.392760118 |  |  |  |  | 0.1296253 | 0.037097448 |  |  |  |  | -99999 | 0.14105642 | [6 empty] | 299.849965 | 20.65675883 |  |  |  |  | Bertrandsson Erlandsson et al. (2022) as reported in Bertrandsson Erlandsson et al. (2025) |  | NAM |  | 13.740609 | -17.8410589 | [8 empty] | Location estimated as middle point along trend from 2022 paper using converted UTMS from https://clients3.weblink.com.au/pdf/CLA/01971421.pdf | 2025-11-28
| DOF [Opuwo?] |  | Basin hydrothermal | Sediment-hosted | Sediment-hosted Copper ± Co |  |  | Co, Cu, Zn | Bertrandsson Erlandsson et al. (2022) as reported in Bertrandsson Erlandsson et al. (2025) |  |  | 277-22-3B-Ccp9 | borehole |  |  |  |  | ore | core | [11 empty] | chalcopyrite | 1 | event | [6 empty] | LA-ICPMS | ESI NWR213 Nd:YAG laser ablation system coupled to an Agilent 8800 QQQ ICP-MS | MontanuniversitÃ¤t Leoben, Austria | 50 um spot, fluency of 2-3 J/cm2 at 10Hz. Helium carrier at 0.75L/min. 30 sec background, 60s dwell with 30s washout. Analyzed isotopes were: 34S, 51 V, 52Cr, 55Mn, 57Fe, 59Co, 60Ni, 63Cu, 67Zn, 71Ga, 72Ge, 73Ge, 74Ge, 75As, 82Se, 95Mo, 107Ag, 111Cd, 115In, 118Sn, 121Sb, 125Te, 197Au, 201Hg, 205Tl, 208Pb, and 209Bi. Belissont et al. (2014) demonstrated that 74Ge is the most suitable germanium mass for sulfide (sphalerite) analyses, due to the potential polyatomic interference of As-S species on all germanium isotopes. Nevertheless, 72Ge and 73Ge were added in the element suite of this study to monitor Ar-S interferences. | MASS-1 | 18.03220153 | 0.019337991 |  |  | -99999 | 0.845609806 | -99999 | 0.058180289 | [6 empty] | 8.927130139 | 0.023902832 |  |  |  |  | -99999 | 8.078716963 |  |  |  |  | 8.04363685 | 0.083296516 | [16 empty] | 0.467629099 | 0.045776999 |  |  | 0.166416583 | 0.163258883 |  |  | 1.324592613 | 0.659267628 |  |  | 7.364017347 | 0.008721274 | [14 empty] | -99999 | 0.102784781 | [6 empty] | 0.662624837 | 0.394466328 |  |  |  |  | 62.87704676 | 0.065225972 | [16 empty] | 1.047183064 | 0.107540348 |  |  | 12.07892829 | 7.824068565 |  |  |  |  | 14.81427523 | 0.359738363 | [6 empty] | 0.387132242 | 0.361217023 |  |  |  |  | 0.113349712 | 0.020522005 | [12 empty] | 363.4713346 | 24.91767999 |  |  |  |  | Bertrandsson Erlandsson et al. (2022) as reported in Bertrandsson Erlandsson et al. (2025) |  | NAM |  | 13.740609 | -17.8410589 | [8 empty] | Location estimated as middle point along trend from 2022 paper using converted UTMS from https://clients3.weblink.com.au/pdf/CLA/01971421.pdf | 2025-11-28
| DOF [Opuwo?] |  | Basin hydrothermal | Sediment-hosted | Sediment-hosted Copper ± Co |  |  | Co, Cu, Zn | Bertrandsson Erlandsson et al. (2022) as reported in Bertrandsson Erlandsson et al. (2025) |  |  | 277-22-3B-Ccp10 | borehole |  |  |  |  | ore | core | [11 empty] | chalcopyrite | 1 | event | [6 empty] | LA-ICPMS | ESI NWR213 Nd:YAG laser ablation system coupled to an Agilent 8800 QQQ ICP-MS | MontanuniversitÃ¤t Leoben, Austria | 50 um spot, fluency of 2-3 J/cm2 at 10Hz. Helium carrier at 0.75L/min. 30 sec background, 60s dwell with 30s washout. Analyzed isotopes were: 34S, 51 V, 52Cr, 55Mn, 57Fe, 59Co, 60Ni, 63Cu, 67Zn, 71Ga, 72Ge, 73Ge, 74Ge, 75As, 82Se, 95Mo, 107Ag, 111Cd, 115In, 118Sn, 121Sb, 125Te, 197Au, 201Hg, 205Tl, 208Pb, and 209Bi. Belissont et al. (2014) demonstrated that 74Ge is the most suitable germanium mass for sulfide (sphalerite) analyses, due to the potential polyatomic interference of As-S species on all germanium isotopes. Nevertheless, 72Ge and 73Ge were added in the element suite of this study to monitor Ar-S interferences. | MASS-1 | 12.85011771 | 0.020491409 |  |  | -99999 | 0.894754027 | -99999 | 0.061776082 | [6 empty] | 0.336946776 | 0.025315157 |  |  |  |  | -99999 | 8.514437652 |  |  |  |  | 7.481737861 | 0.088027176 | -99999 | 0.689865073 | [14 empty] | 0.22625159 | 0.04844194 |  |  | 0.363254599 | 0.172689477 |  |  | 1.33079977 | 0.713072342 |  |  | 10.3298931 | 0.009230488 | [12 empty] | 43746.1341 | 0.759364422 | -99999 | 0.108884555 | [6 empty] | 0.745245839 | 0.417419964 |  |  |  |  | 1.796313227 | 0.069075256 | [16 empty] | -99999 | 0.113819364 |  |  | 12.53144476 | 8.274442955 |  |  |  |  | 18.48627956 | 0.380648099 | [6 empty] | -99999 | 0.382104017 |  |  |  |  | -99999 | 0.021752965 |  |  |  |  | -99999 | 0.115949502 | [6 empty] | 371.3766035 | 26.3783093 |  |  |  |  | Bertrandsson Erlandsson et al. (2022) as reported in Bertrandsson Erlandsson et al. (2025) |  | NAM |  | 13.740609 | -17.8410589 | [8 empty] | Location estimated as middle point along trend from 2022 paper using converted UTMS from https://clients3.weblink.com.au/pdf/CLA/01971421.pdf | 2025-11-28
| DOF [Opuwo?] |  | Basin hydrothermal | Sediment-hosted | Sediment-hosted Copper ± Co |  |  | Co, Cu, Zn | Bertrandsson Erlandsson et al. (2022) as reported in Bertrandsson Erlandsson et al. (2025) |  |  | 277-22-3B-Ccp11 | borehole |  |  |  |  | ore | core | [11 empty] | chalcopyrite | 1 | event | [6 empty] | LA-ICPMS | ESI NWR213 Nd:YAG laser ablation system coupled to an Agilent 8800 QQQ ICP-MS | MontanuniversitÃ¤t Leoben, Austria | 50 um spot, fluency of 2-3 J/cm2 at 10Hz. Helium carrier at 0.75L/min. 30 sec background, 60s dwell with 30s washout. Analyzed isotopes were: 34S, 51 V, 52Cr, 55Mn, 57Fe, 59Co, 60Ni, 63Cu, 67Zn, 71Ga, 72Ge, 73Ge, 74Ge, 75As, 82Se, 95Mo, 107Ag, 111Cd, 115In, 118Sn, 121Sb, 125Te, 197Au, 201Hg, 205Tl, 208Pb, and 209Bi. Belissont et al. (2014) demonstrated that 74Ge is the most suitable germanium mass for sulfide (sphalerite) analyses, due to the potential polyatomic interference of As-S species on all germanium isotopes. Nevertheless, 72Ge and 73Ge were added in the element suite of this study to monitor Ar-S interferences. | MASS-1 | 13.12953604 | 0.023462527 |  |  | -99999 | 1.022682663 | -99999 | 0.070925714 | [6 empty] | 0.043793476 | 0.028975754 |  |  |  |  | -99999 | 9.683524497 |  |  |  |  | 7.363765177 | 0.10047117 | -99999 | 0.78950916 | [14 empty] | 0.204152919 | 0.05538731 |  |  | 0.210477286 | 0.19737294 |  |  | 0.995424256 | 0.837298157 |  |  | 7.428297195 | 0.010561152 | [12 empty] | 46614.3817 | 0.867009631 | -99999 | 0.124670435 | [6 empty] | 0.931102728 | 0.47721708 |  |  |  |  | 0.274455415 | 0.079054615 | [16 empty] | -99999 | 0.130168671 |  |  | 14.3236765 | 9.451121969 |  |  |  |  | 20.2342496 | 0.435281459 | [6 empty] | -99999 | 0.436640081 |  |  |  |  | -99999 | 0.02491664 |  |  |  |  | -99999 | 0.132321704 | [6 empty] | 376.6189269 | 30.17032373 |  |  |  |  | Bertrandsson Erlandsson et al. (2022) as reported in Bertrandsson Erlandsson et al. (2025) |  | NAM |  | 13.740609 | -17.8410589 | [8 empty] | Location estimated as middle point along trend from 2022 paper using converted UTMS from https://clients3.weblink.com.au/pdf/CLA/01971421.pdf | 2025-11-28
| DOF [Opuwo?] |  | Basin hydrothermal | Sediment-hosted | Sediment-hosted Copper ± Co |  |  | Co, Cu, Zn | Bertrandsson Erlandsson et al. (2022) as reported in Bertrandsson Erlandsson et al. (2025) |  |  | 277-22-3B-Ccp12 | borehole |  |  |  |  | ore | core | [11 empty] | chalcopyrite | 1 | event | [6 empty] | LA-ICPMS | ESI NWR213 Nd:YAG laser ablation system coupled to an Agilent 8800 QQQ ICP-MS | MontanuniversitÃ¤t Leoben, Austria | 50 um spot, fluency of 2-3 J/cm2 at 10Hz. Helium carrier at 0.75L/min. 30 sec background, 60s dwell with 30s washout. Analyzed isotopes were: 34S, 51 V, 52Cr, 55Mn, 57Fe, 59Co, 60Ni, 63Cu, 67Zn, 71Ga, 72Ge, 73Ge, 74Ge, 75As, 82Se, 95Mo, 107Ag, 111Cd, 115In, 118Sn, 121Sb, 125Te, 197Au, 201Hg, 205Tl, 208Pb, and 209Bi. Belissont et al. (2014) demonstrated that 74Ge is the most suitable germanium mass for sulfide (sphalerite) analyses, due to the potential polyatomic interference of As-S species on all germanium isotopes. Nevertheless, 72Ge and 73Ge were added in the element suite of this study to monitor Ar-S interferences. | MASS-1 | 13.50147725 | 0.052771454 |  |  | -99999 | 1.234521844 | -99999 | 0.031483802 | [6 empty] | 0.054432271 | 0.016576541 |  |  |  |  | -99999 | 7.451046188 |  |  |  |  | 6.388200842 | 0.1462072 | -99999 | 1.110990093 | [14 empty] | 0.161482045 | 0.062530049 |  |  | -99999 | 0.263277769 |  |  | 1.655808962 | 1.048398418 |  |  | 6.734161277 | 0.007932052 | [12 empty] | 47595.4898 | 0.814420574 | -99999 | 0.121759815 | [6 empty] | 0.780377353 | 0.778478214 |  |  |  |  | 0.186054634 | 0.097678788 | [16 empty] | -99999 | 0.168835063 |  |  | -99999 | 21.09824487 |  |  |  |  | 20.82492404 | 0.341660205 | [6 empty] | -99999 | 0.425299951 |  |  |  |  | -99999 | 0.036148987 |  |  |  |  | -99999 | 0.093442324 | [6 empty] | 346.8681047 | 37.46709028 |  |  |  |  | Bertrandsson Erlandsson et al. (2022) as reported in Bertrandsson Erlandsson et al. (2025) |  | NAM |  | 13.740609 | -17.8410589 | [8 empty] | Location estimated as middle point along trend from 2022 paper using converted UTMS from https://clients3.weblink.com.au/pdf/CLA/01971421.pdf | 2025-11-28
| DOF [Opuwo?] |  | Basin hydrothermal | Sediment-hosted | Sediment-hosted Copper ± Co |  |  | Co, Cu, Zn | Bertrandsson Erlandsson et al. (2022) as reported in Bertrandsson Erlandsson et al. (2025) |  |  | 277-22-3B-Ccp13 | borehole |  |  |  |  | ore | core | [11 empty] | chalcopyrite | 1 | event | [6 empty] | LA-ICPMS | ESI NWR213 Nd:YAG laser ablation system coupled to an Agilent 8800 QQQ ICP-MS | MontanuniversitÃ¤t Leoben, Austria | 50 um spot, fluency of 2-3 J/cm2 at 10Hz. Helium carrier at 0.75L/min. 30 sec background, 60s dwell with 30s washout. Analyzed isotopes were: 34S, 51 V, 52Cr, 55Mn, 57Fe, 59Co, 60Ni, 63Cu, 67Zn, 71Ga, 72Ge, 73Ge, 74Ge, 75As, 82Se, 95Mo, 107Ag, 111Cd, 115In, 118Sn, 121Sb, 125Te, 197Au, 201Hg, 205Tl, 208Pb, and 209Bi. Belissont et al. (2014) demonstrated that 74Ge is the most suitable germanium mass for sulfide (sphalerite) analyses, due to the potential polyatomic interference of As-S species on all germanium isotopes. Nevertheless, 72Ge and 73Ge were added in the element suite of this study to monitor Ar-S interferences. | MASS-1 | 14.20117661 | 0.027225426 |  |  | -99999 | 1.067572554 | -99999 | 0.041260078 | [6 empty] | 1.115485169 | 0.012918517 |  |  |  |  | -99999 | 5.310740629 |  |  |  |  | 6.845548797 | 0.092784902 | -99999 | 1.030791717 | [14 empty] | 0.181194113 | 0.075190897 |  |  | 0.247168143 | 0.175623871 |  |  | -99999 | 1.168249149 |  |  | 6.47779009 | 0.01038275 | [12 empty] | 50415.4056 | 0.523859771 | -99999 | 0.110433257 | [6 empty] | 0.527207707 | 0.499464174 |  |  |  |  | 6.600186987 | 0.108393865 | [16 empty] | 0.254885757 | 0.085992344 |  |  | 14.33188415 | 14.07504203 |  |  |  |  | 18.51849621 | 0.289698578 | [6 empty] | -99999 | 0.385262145 | [5 empty] | 0.024304315 |  |  |  |  | -99999 | 0.111653603 | [6 empty] | 339.5779102 | 35.72900789 |  |  |  |  | Bertrandsson Erlandsson et al. (2022) as reported in Bertrandsson Erlandsson et al. (2025) |  | NAM |  | 13.740609 | -17.8410589 | [8 empty] | Location estimated as middle point along trend from 2022 paper using converted UTMS from https://clients3.weblink.com.au/pdf/CLA/01971421.pdf | 2025-11-28
| DOF [Opuwo?] |  | Basin hydrothermal | Sediment-hosted | Sediment-hosted Copper ± Co |  |  | Co, Cu, Zn | Bertrandsson Erlandsson et al. (2022) as reported in Bertrandsson Erlandsson et al. (2025) |  |  | 277-22-3B-Ccp14 | borehole |  |  |  |  | ore | core | [11 empty] | chalcopyrite | 1 | event | [6 empty] | LA-ICPMS | ESI NWR213 Nd:YAG laser ablation system coupled to an Agilent 8800 QQQ ICP-MS | MontanuniversitÃ¤t Leoben, Austria | 50 um spot, fluency of 2-3 J/cm2 at 10Hz. Helium carrier at 0.75L/min. 30 sec background, 60s dwell with 30s washout. Analyzed isotopes were: 34S, 51 V, 52Cr, 55Mn, 57Fe, 59Co, 60Ni, 63Cu, 67Zn, 71Ga, 72Ge, 73Ge, 74Ge, 75As, 82Se, 95Mo, 107Ag, 111Cd, 115In, 118Sn, 121Sb, 125Te, 197Au, 201Hg, 205Tl, 208Pb, and 209Bi. Belissont et al. (2014) demonstrated that 74Ge is the most suitable germanium mass for sulfide (sphalerite) analyses, due to the potential polyatomic interference of As-S species on all germanium isotopes. Nevertheless, 72Ge and 73Ge were added in the element suite of this study to monitor Ar-S interferences. | MASS-1 | 13.49076061 | 0.026836108 |  |  | -99999 | 1.050841113 | -99999 | 0.0407837 | [6 empty] | 0.762939732 | 0.012740766 |  |  |  |  | -99999 | 5.205702619 |  |  |  |  | 6.100018437 | 0.091256174 | -99999 | 1.017067878 | [14 empty] | 0.169332612 | 0.074071592 |  |  | 0.204084384 | 0.173013823 |  |  | 1.265028371 | 1.169653163 |  |  | 6.357127867 | 0.010246561 | [12 empty] | 46756.5085 | 0.515401935 | -99999 | 0.108942726 | [6 empty] | 0.522018366 | 0.491903356 |  |  |  |  | 3.186577855 | 0.106880836 | [16 empty] | 0.120976705 | 0.084737041 |  |  | 17.75940431 | 13.84581636 |  |  |  |  | 18.88738053 | 0.285590174 | [6 empty] | -99999 | 0.379275005 | [5 empty] | 0.023964152 |  |  |  |  | -99999 | 0.109796078 | [6 empty] | 325.1437949 | 35.19756153 |  |  |  |  | Bertrandsson Erlandsson et al. (2022) as reported in Bertrandsson Erlandsson et al. (2025) |  | NAM |  | 13.740609 | -17.8410589 | [8 empty] | Location estimated as middle point along trend from 2022 paper using converted UTMS from https://clients3.weblink.com.au/pdf/CLA/01971421.pdf | 2025-11-28
| DOF [Opuwo?] |  | Basin hydrothermal | Sediment-hosted | Sediment-hosted Copper ± Co |  |  | Co, Cu, Zn | Bertrandsson Erlandsson et al. (2022) as reported in Bertrandsson Erlandsson et al. (2025) |  |  | 277-22-3B-Ccp15 | borehole |  |  |  |  | ore | core | [11 empty] | chalcopyrite | 1 | event | [6 empty] | LA-ICPMS | ESI NWR213 Nd:YAG laser ablation system coupled to an Agilent 8800 QQQ ICP-MS | MontanuniversitÃ¤t Leoben, Austria | 50 um spot, fluency of 2-3 J/cm2 at 10Hz. Helium carrier at 0.75L/min. 30 sec background, 60s dwell with 30s washout. Analyzed isotopes were: 34S, 51 V, 52Cr, 55Mn, 57Fe, 59Co, 60Ni, 63Cu, 67Zn, 71Ga, 72Ge, 73Ge, 74Ge, 75As, 82Se, 95Mo, 107Ag, 111Cd, 115In, 118Sn, 121Sb, 125Te, 197Au, 201Hg, 205Tl, 208Pb, and 209Bi. Belissont et al. (2014) demonstrated that 74Ge is the most suitable germanium mass for sulfide (sphalerite) analyses, due to the potential polyatomic interference of As-S species on all germanium isotopes. Nevertheless, 72Ge and 73Ge were added in the element suite of this study to monitor Ar-S interferences. | MASS-1 | 13.08625274 | 0.016185585 |  |  | -99999 | 0.728811548 | -99999 | 0.038536327 | [6 empty] | 0.095468688 | 0.015378432 |  |  |  |  | -99999 | 4.830284961 |  |  |  |  | 6.557905217 | 0.058176309 | -99999 | 0.827415296 | [14 empty] | 0.198646683 | 0.062609566 |  |  | -99999 | 0.211015305 |  |  | 1.376295227 | 0.809209244 |  |  | 6.479764494 | 0.005318289 | [12 empty] | 45452.7468 | 0.711070052 | -99999 | 0.056515375 | [6 empty] | 0.593075081 | 0.428821702 |  |  |  |  | 0.523639532 | 0.083879142 | [16 empty] | -99999 | 0.130434965 |  |  | 19.11824385 | 14.95248258 |  |  |  |  | 19.82255475 | 0.31366266 | [6 empty] | -99999 | 0.272371969 |  |  |  |  | -99999 | 0.031157671 |  |  |  |  | -99999 | 0.129029831 | [6 empty] | 336.6366138 | 29.36317575 |  |  |  |  | Bertrandsson Erlandsson et al. (2022) as reported in Bertrandsson Erlandsson et al. (2025) |  | NAM |  | 13.740609 | -17.8410589 | [8 empty] | Location estimated as middle point along trend from 2022 paper using converted UTMS from https://clients3.weblink.com.au/pdf/CLA/01971421.pdf | 2025-11-28
| DOF [Opuwo?] |  | Basin hydrothermal | Sediment-hosted | Sediment-hosted Copper ± Co |  |  | Co, Cu, Zn | Bertrandsson Erlandsson et al. (2022) as reported in Bertrandsson Erlandsson et al. (2025) |  |  | 277-22-3B-Ccp16 | borehole |  |  |  |  | ore | core | [11 empty] | chalcopyrite | 1 | event | [6 empty] | LA-ICPMS | ESI NWR213 Nd:YAG laser ablation system coupled to an Agilent 8800 QQQ ICP-MS | MontanuniversitÃ¤t Leoben, Austria | 50 um spot, fluency of 2-3 J/cm2 at 10Hz. Helium carrier at 0.75L/min. 30 sec background, 60s dwell with 30s washout. Analyzed isotopes were: 34S, 51 V, 52Cr, 55Mn, 57Fe, 59Co, 60Ni, 63Cu, 67Zn, 71Ga, 72Ge, 73Ge, 74Ge, 75As, 82Se, 95Mo, 107Ag, 111Cd, 115In, 118Sn, 121Sb, 125Te, 197Au, 201Hg, 205Tl, 208Pb, and 209Bi. Belissont et al. (2014) demonstrated that 74Ge is the most suitable germanium mass for sulfide (sphalerite) analyses, due to the potential polyatomic interference of As-S species on all germanium isotopes. Nevertheless, 72Ge and 73Ge were added in the element suite of this study to monitor Ar-S interferences. | MASS-1 | 13.0018755 | 0.015088959 |  |  | -99999 | 0.678699401 | -99999 | 0.036014563 | [6 empty] | 0.450778331 | 0.014348271 |  |  |  |  | -99999 | 4.483387338 |  |  |  |  | 8.490229825 | 0.054148983 | -99999 | 0.77236628 | [14 empty] | 0.177832121 | 0.058351464 |  |  | -99999 | 0.1966946 |  |  | 1.27546877 | 0.759660773 |  |  | 6.633473294 | 0.004966301 | [12 empty] | 47810.832 | 0.662018008 | -99999 | 0.052738063 | [6 empty] | 0.443097786 | 0.399552656 |  |  |  |  | 2.19310824 | 0.078242502 | [16 empty] | -99999 | 0.121598757 |  |  | 18.57654678 | 13.91704125 |  |  |  |  | 19.04344076 | 0.292572734 | [6 empty] | -99999 | 0.253705856 |  |  |  |  | -99999 | 0.029053726 |  |  |  |  | -99999 | 0.120075066 | [6 empty] | 496.2061489 | 27.36487734 |  |  |  |  | Bertrandsson Erlandsson et al. (2022) as reported in Bertrandsson Erlandsson et al. (2025) |  | NAM |  | 13.740609 | -17.8410589 | [8 empty] | Location estimated as middle point along trend from 2022 paper using converted UTMS from https://clients3.weblink.com.au/pdf/CLA/01971421.pdf | 2025-11-28
| DOF [Opuwo?] |  | Basin hydrothermal | Sediment-hosted | Sediment-hosted Copper ± Co |  |  | Co, Cu, Zn | Bertrandsson Erlandsson et al. (2022) as reported in Bertrandsson Erlandsson et al. (2025) |  |  | 277-22-3B-Ccp20 | borehole |  |  |  |  | ore | core | [11 empty] | chalcopyrite | 1 | event | [6 empty] | LA-ICPMS | ESI NWR213 Nd:YAG laser ablation system coupled to an Agilent 8800 QQQ ICP-MS | MontanuniversitÃ¤t Leoben, Austria | 50 um spot, fluency of 2-3 J/cm2 at 10Hz. Helium carrier at 0.75L/min. 30 sec background, 60s dwell with 30s washout. Analyzed isotopes were: 34S, 51 V, 52Cr, 55Mn, 57Fe, 59Co, 60Ni, 63Cu, 67Zn, 71Ga, 72Ge, 73Ge, 74Ge, 75As, 82Se, 95Mo, 107Ag, 111Cd, 115In, 118Sn, 121Sb, 125Te, 197Au, 201Hg, 205Tl, 208Pb, and 209Bi. Belissont et al. (2014) demonstrated that 74Ge is the most suitable germanium mass for sulfide (sphalerite) analyses, due to the potential polyatomic interference of As-S species on all germanium isotopes. Nevertheless, 72Ge and 73Ge were added in the element suite of this study to monitor Ar-S interferences. | MASS-1 | 13.9344426 | 0.035963264 |  |  | -99999 | 1.313550556 | -99999 | 0.047615002 | [6 empty] | 0.362367361 | 0.029528696 |  |  |  |  | -99999 | 7.980290566 |  |  |  |  | 7.657811865 | 0.079264121 | -99999 | 0.789694526 | [14 empty] | 0.219695406 | 0.076438463 |  |  | -99999 | 0.305467858 |  |  | -99999 | 0.948918389 |  |  | 6.412417411 | 0.019671201 | [12 empty] | 42879.2422 | 0.752083974 | -99999 | 0.180302545 | [6 empty] | -99999 | 0.79955614 |  |  |  |  | 1.681365956 | 0.196863499 | [16 empty] | -99999 | 0.172939612 |  |  | -99999 | 16.08239529 |  |  |  |  | 17.9717697 | 0.287401029 | [6 empty] | 0.576932798 | 0.435113765 |  |  |  |  | -99999 | 0.041483607 |  |  |  |  | -99999 | 0.190238912 | [6 empty] | 400.9648749 | 29.51150749 |  |  |  |  | Bertrandsson Erlandsson et al. (2022) as reported in Bertrandsson Erlandsson et al. (2025) |  | NAM |  | 13.740609 | -17.8410589 | [8 empty] | Location estimated as middle point along trend from 2022 paper using converted UTMS from https://clients3.weblink.com.au/pdf/CLA/01971421.pdf | 2025-11-28
| DOF [Opuwo?] |  | Basin hydrothermal | Sediment-hosted | Sediment-hosted Copper ± Co |  |  | Co, Cu, Zn | Bertrandsson Erlandsson et al. (2022) as reported in Bertrandsson Erlandsson et al. (2025) |  |  | 077-24-1 ccp1 | borehole |  |  |  |  | ore | core | [11 empty] | chalcopyrite | 1 | VeinDam | [6 empty] | LA-ICPMS | ESI NWR213 Nd:YAG laser ablation system coupled to an Agilent 8800 QQQ ICP-MS | MontanuniversitÃ¤t Leoben, Austria | 50 um spot, fluency of 2-3 J/cm2 at 10Hz. Helium carrier at 0.75L/min. 30 sec background, 60s dwell with 30s washout. Analyzed isotopes were: 34S, 51 V, 52Cr, 55Mn, 57Fe, 59Co, 60Ni, 63Cu, 67Zn, 71Ga, 72Ge, 73Ge, 74Ge, 75As, 82Se, 95Mo, 107Ag, 111Cd, 115In, 118Sn, 121Sb, 125Te, 197Au, 201Hg, 205Tl, 208Pb, and 209Bi. Belissont et al. (2014) demonstrated that 74Ge is the most suitable germanium mass for sulfide (sphalerite) analyses, due to the potential polyatomic interference of As-S species on all germanium isotopes. Nevertheless, 72Ge and 73Ge were added in the element suite of this study to monitor Ar-S interferences. | MASS-1 | 29.63646817 | 0.031394406 |  |  | -99999 | 1.603103734 | -99999 | 0.016820224 | [6 empty] | 0.173459015 | 0.019790648 |  |  |  |  | -99999 | 3.615024935 |  |  |  |  | 10.08458854 | 0.124289817 | -99999 | 1.034360635 | [14 empty] | 0.191911411 | 0.066044659 |  |  | 0.547828729 | 0.285553663 |  |  | 3.35477494 | 1.213550048 |  |  | 7.104700125 | 0.039917252 | [12 empty] | 4930.4957 | 0.391636047 | -99999 | 0.081325192 | [6 empty] | -99999 | 0.713644733 |  |  |  |  | 0.921815885 | 0.045911387 | [16 empty] | -99999 | 0.127120833 |  |  | 28.24624655 | 15.99572888 |  |  |  |  | 43.25810766 | 1.37387179 | [6 empty] | -99999 | 8.000533713 |  |  |  |  | -99999 | 0.039483666 |  |  |  |  | -99999 | 0.065773716 | [6 empty] | 775.1538748 | 12.01310145 |  |  |  |  | Bertrandsson Erlandsson et al. (2022) as reported in Bertrandsson Erlandsson et al. (2025) |  | NAM |  | 13.740609 | -17.8410589 | [8 empty] | Location estimated as middle point along trend from 2022 paper using converted UTMS from https://clients3.weblink.com.au/pdf/CLA/01971421.pdf | 2025-11-28
| DOF [Opuwo?] |  | Basin hydrothermal | Sediment-hosted | Sediment-hosted Copper ± Co |  |  | Co, Cu, Zn | Bertrandsson Erlandsson et al. (2022) as reported in Bertrandsson Erlandsson et al. (2025) |  |  | 077-24-1 ccp2 | borehole |  |  |  |  | ore | core | [11 empty] | chalcopyrite | 1 | VeinDam | [6 empty] | LA-ICPMS | ESI NWR213 Nd:YAG laser ablation system coupled to an Agilent 8800 QQQ ICP-MS | MontanuniversitÃ¤t Leoben, Austria | 50 um spot, fluency of 2-3 J/cm2 at 10Hz. Helium carrier at 0.75L/min. 30 sec background, 60s dwell with 30s washout. Analyzed isotopes were: 34S, 51 V, 52Cr, 55Mn, 57Fe, 59Co, 60Ni, 63Cu, 67Zn, 71Ga, 72Ge, 73Ge, 74Ge, 75As, 82Se, 95Mo, 107Ag, 111Cd, 115In, 118Sn, 121Sb, 125Te, 197Au, 201Hg, 205Tl, 208Pb, and 209Bi. Belissont et al. (2014) demonstrated that 74Ge is the most suitable germanium mass for sulfide (sphalerite) analyses, due to the potential polyatomic interference of As-S species on all germanium isotopes. Nevertheless, 72Ge and 73Ge were added in the element suite of this study to monitor Ar-S interferences. | MASS-1 | 29.74117728 | 0.071381605 |  |  | -99999 | 2.308764678 | -99999 | 0.03343966 | [6 empty] | 0.139809766 | 0.019458712 |  |  |  |  | -99999 | 4.132876157 | [5 empty] | 0.125630118 | -99999 | 1.215650626 | [14 empty] | 0.219393379 | 0.174203308 |  |  | 0.384207321 | 0.339208573 |  |  | 3.293170838 | 1.221569705 |  |  | 6.844991549 | 0.038494895 | [12 empty] | 6711.3602 | 0.487919225 | -99999 | 2.595969081 | [6 empty] | -99999 | 0.827057824 |  |  |  |  | 1.422167417 | 0.054082258 | [16 empty] | -99999 | 0.190583409 |  |  | 33.21851363 | 11.70401718 |  |  |  |  | 44.08555554 | 1.293256448 | [6 empty] | -99999 | 8.347552054 |  |  |  |  | -99999 | 0.037408801 |  |  |  |  | -99999 | 0.116660693 | [7 empty] | 9.781463202 |  |  |  |  | Bertrandsson Erlandsson et al. (2022) as reported in Bertrandsson Erlandsson et al. (2025) |  | NAM |  | 13.740609 | -17.8410589 | [8 empty] | Location estimated as middle point along trend from 2022 paper using converted UTMS from https://clients3.weblink.com.au/pdf/CLA/01971421.pdf | 2025-11-28
| DOF [Opuwo?] |  | Basin hydrothermal | Sediment-hosted | Sediment-hosted Copper ± Co |  |  | Co, Cu, Zn | Bertrandsson Erlandsson et al. (2022) as reported in Bertrandsson Erlandsson et al. (2025) |  |  | 077-24-1 ccp3 | borehole |  |  |  |  | ore | core | [11 empty] | chalcopyrite | 1 | VeinDam | [6 empty] | LA-ICPMS | ESI NWR213 Nd:YAG laser ablation system coupled to an Agilent 8800 QQQ ICP-MS | MontanuniversitÃ¤t Leoben, Austria | 50 um spot, fluency of 2-3 J/cm2 at 10Hz. Helium carrier at 0.75L/min. 30 sec background, 60s dwell with 30s washout. Analyzed isotopes were: 34S, 51 V, 52Cr, 55Mn, 57Fe, 59Co, 60Ni, 63Cu, 67Zn, 71Ga, 72Ge, 73Ge, 74Ge, 75As, 82Se, 95Mo, 107Ag, 111Cd, 115In, 118Sn, 121Sb, 125Te, 197Au, 201Hg, 205Tl, 208Pb, and 209Bi. Belissont et al. (2014) demonstrated that 74Ge is the most suitable germanium mass for sulfide (sphalerite) analyses, due to the potential polyatomic interference of As-S species on all germanium isotopes. Nevertheless, 72Ge and 73Ge were added in the element suite of this study to monitor Ar-S interferences. | MASS-1 | 27.69395151 | 0.065604188 |  |  | -99999 | 2.130955609 | -99999 | 0.030197914 | [6 empty] | 0.209114277 | 0.017887434 |  |  |  |  | 5.099882667 | 3.839440741 |  |  |  |  | 12.3784708 | 0.115821042 | -99999 | 1.117316832 | [14 empty] | 0.291491138 | 0.160443756 |  |  | 0.483990293 | 0.312860317 |  |  | 2.296218057 | 1.131766968 |  |  | 5.921275344 | 0.035408126 | [12 empty] | 6691.9321 | 0.45096455 | -99999 | 2.387835785 | [6 empty] | 1.250535914 | 0.761637088 |  |  |  |  | 1.556398639 | 0.049539674 | [16 empty] | -99999 | 0.176164187 |  |  | 31.58997418 | 10.70067091 |  |  |  |  | 36.30092016 | 1.188017694 | [6 empty] | -99999 | 7.657859265 |  |  |  |  | -99999 | 0.03408351 |  |  |  |  | -99999 | 0.10780276 | [7 empty] | 9.024639697 |  |  |  |  | Bertrandsson Erlandsson et al. (2022) as reported in Bertrandsson Erlandsson et al. (2025) |  | NAM |  | 13.740609 | -17.8410589 | [8 empty] | Location estimated as middle point along trend from 2022 paper using converted UTMS from https://clients3.weblink.com.au/pdf/CLA/01971421.pdf | 2025-11-28
| DOF [Opuwo?] |  | Basin hydrothermal | Sediment-hosted | Sediment-hosted Copper ± Co |  |  | Co, Cu, Zn | Bertrandsson Erlandsson et al. (2022) as reported in Bertrandsson Erlandsson et al. (2025) |  |  | 077-24-1 ccp4 | borehole |  |  |  |  | ore | core | [11 empty] | chalcopyrite | 1 | VeinDam | [6 empty] | LA-ICPMS | ESI NWR213 Nd:YAG laser ablation system coupled to an Agilent 8800 QQQ ICP-MS | MontanuniversitÃ¤t Leoben, Austria | 50 um spot, fluency of 2-3 J/cm2 at 10Hz. Helium carrier at 0.75L/min. 30 sec background, 60s dwell with 30s washout. Analyzed isotopes were: 34S, 51 V, 52Cr, 55Mn, 57Fe, 59Co, 60Ni, 63Cu, 67Zn, 71Ga, 72Ge, 73Ge, 74Ge, 75As, 82Se, 95Mo, 107Ag, 111Cd, 115In, 118Sn, 121Sb, 125Te, 197Au, 201Hg, 205Tl, 208Pb, and 209Bi. Belissont et al. (2014) demonstrated that 74Ge is the most suitable germanium mass for sulfide (sphalerite) analyses, due to the potential polyatomic interference of As-S species on all germanium isotopes. Nevertheless, 72Ge and 73Ge were added in the element suite of this study to monitor Ar-S interferences. | MASS-1 | 27.46804176 | 0.064453486 |  |  | -99999 | 2.100444845 | -99999 | 0.029252933 | [6 empty] | 0.107887194 | 0.017583145 |  |  |  |  | 4.005181489 | 3.803547687 | [5 empty] | 0.114057101 | -99999 | 1.098506965 | [14 empty] | 0.228979216 | 0.1578924 |  |  | 0.320321526 | 0.308225455 |  |  | 3.042313374 | 1.119378481 |  |  | 5.641096533 | 0.034824608 | [12 empty] | 6208.7731 | 0.445523581 | -99999 | 2.347106359 | [7 empty] | 0.749413222 |  |  |  |  | 0.575346292 | 0.04853882 | [16 empty] | -99999 | 0.174107737 |  |  | 27.2682065 | 10.46711512 |  |  |  |  | 33.7519356 | 1.166468478 | [6 empty] | -99999 | 7.507867022 |  |  |  |  | -99999 | 0.033193986 |  |  |  |  | -99999 | 0.106425994 | [6 empty] | 617.1790297 | 8.89845674 |  |  |  |  | Bertrandsson Erlandsson et al. (2022) as reported in Bertrandsson Erlandsson et al. (2025) |  | NAM |  | 13.740609 | -17.8410589 | [8 empty] | Location estimated as middle point along trend from 2022 paper using converted UTMS from https://clients3.weblink.com.au/pdf/CLA/01971421.pdf | 2025-11-28
| DOF [Opuwo?] |  | Basin hydrothermal | Sediment-hosted | Sediment-hosted Copper ± Co |  |  | Co, Cu, Zn | Bertrandsson Erlandsson et al. (2022) as reported in Bertrandsson Erlandsson et al. (2025) |  |  | 077-24-1 ccp5 | borehole |  |  |  |  | ore | core | [11 empty] | chalcopyrite | 1 | VeinDam | [6 empty] | LA-ICPMS | ESI NWR213 Nd:YAG laser ablation system coupled to an Agilent 8800 QQQ ICP-MS | MontanuniversitÃ¤t Leoben, Austria | 50 um spot, fluency of 2-3 J/cm2 at 10Hz. Helium carrier at 0.75L/min. 30 sec background, 60s dwell with 30s washout. Analyzed isotopes were: 34S, 51 V, 52Cr, 55Mn, 57Fe, 59Co, 60Ni, 63Cu, 67Zn, 71Ga, 72Ge, 73Ge, 74Ge, 75As, 82Se, 95Mo, 107Ag, 111Cd, 115In, 118Sn, 121Sb, 125Te, 197Au, 201Hg, 205Tl, 208Pb, and 209Bi. Belissont et al. (2014) demonstrated that 74Ge is the most suitable germanium mass for sulfide (sphalerite) analyses, due to the potential polyatomic interference of As-S species on all germanium isotopes. Nevertheless, 72Ge and 73Ge were added in the element suite of this study to monitor Ar-S interferences. | MASS-1 | 25.66956445 | 0.023043888 |  |  | -99999 | 1.973529441 | -99999 | 0.025067352 | [6 empty] | 0.076585866 | 0.012967194 |  |  |  |  | -99999 | 5.316268127 |  |  |  |  | 12.21446092 | 0.149171005 | -99999 | 1.350005184 | [14 empty] | 0.239613322 | 0.19822605 |  |  | 0.3453815 | 0.314060189 |  |  | 2.745702402 | 1.059273525 |  |  | 5.15275606 | 0.025818982 | [12 empty] | -99999 | 0.420841113 | -99999 | 0.164490474 | [6 empty] | 0.949909307 | 0.488223868 |  |  |  |  | 0.445711366 | 0.045417946 | [16 empty] | -99999 | 0.156375376 |  |  | 23.91189794 | 11.4839522 |  |  |  |  | 39.5925528 | 1.427668271 | [6 empty] | -99999 | 7.571237862 |  |  |  |  | -99999 | 0.034465445 |  |  |  |  | -99999 | 0.097869225 | [6 empty] | 625.6795724 | 12.06076903 |  |  |  |  | Bertrandsson Erlandsson et al. (2022) as reported in Bertrandsson Erlandsson et al. (2025) |  | NAM |  | 13.740609 | -17.8410589 | [8 empty] | Location estimated as middle point along trend from 2022 paper using converted UTMS from https://clients3.weblink.com.au/pdf/CLA/01971421.pdf | 2025-11-28
| DOF [Opuwo?] |  | Basin hydrothermal | Sediment-hosted | Sediment-hosted Copper ± Co |  |  | Co, Cu, Zn | Bertrandsson Erlandsson et al. (2022) as reported in Bertrandsson Erlandsson et al. (2025) |  |  | 077-24-1 ccp6 | borehole |  |  |  |  | ore | core | [11 empty] | chalcopyrite | 1 | VeinDam | [6 empty] | LA-ICPMS | ESI NWR213 Nd:YAG laser ablation system coupled to an Agilent 8800 QQQ ICP-MS | MontanuniversitÃ¤t Leoben, Austria | 50 um spot, fluency of 2-3 J/cm2 at 10Hz. Helium carrier at 0.75L/min. 30 sec background, 60s dwell with 30s washout. Analyzed isotopes were: 34S, 51 V, 52Cr, 55Mn, 57Fe, 59Co, 60Ni, 63Cu, 67Zn, 71Ga, 72Ge, 73Ge, 74Ge, 75As, 82Se, 95Mo, 107Ag, 111Cd, 115In, 118Sn, 121Sb, 125Te, 197Au, 201Hg, 205Tl, 208Pb, and 209Bi. Belissont et al. (2014) demonstrated that 74Ge is the most suitable germanium mass for sulfide (sphalerite) analyses, due to the potential polyatomic interference of As-S species on all germanium isotopes. Nevertheless, 72Ge and 73Ge were added in the element suite of this study to monitor Ar-S interferences. | MASS-1 | 29.11830122 | 0.023238025 |  |  | -99999 | 2.360034728 | -99999 | 0.030050754 | [6 empty] | 0.084136164 | 0.014933355 |  |  |  |  | -99999 | 3.260409696 |  |  |  |  | 13.65648088 | 0.10321225 | -99999 | 1.099671496 | [14 empty] | -99999 | 0.151737371 |  |  | 0.324318718 | 0.283931276 |  |  | 1.761630349 | 1.444889968 |  |  | 6.989436986 | 0.034679333 | [12 empty] | 6352.8803 | 0.52225102 | -99999 | 0.080841793 | [6 empty] | 0.962717631 | 0.576577849 |  |  |  |  | 0.774655439 | 0.031289391 | [16 empty] | -99999 | 0.139939394 |  |  | 24.96835292 | 11.29642778 |  |  |  |  | 49.76542642 | 1.580801297 | [6 empty] | -99999 | 7.678720549 |  |  |  |  | -99999 | 0.057678851 |  |  |  |  | -99999 | 0.08838079 | [6 empty] | 816.0055142 | 15.17048791 |  |  |  |  | Bertrandsson Erlandsson et al. (2022) as reported in Bertrandsson Erlandsson et al. (2025) |  | NAM |  | 13.740609 | -17.8410589 | [8 empty] | Location estimated as middle point along trend from 2022 paper using converted UTMS from https://clients3.weblink.com.au/pdf/CLA/01971421.pdf | 2025-11-28
| DOF [Opuwo?] |  | Basin hydrothermal | Sediment-hosted | Sediment-hosted Copper ± Co |  |  | Co, Cu, Zn | Bertrandsson Erlandsson et al. (2022) as reported in Bertrandsson Erlandsson et al. (2025) |  |  | 077-24-1 ccp7 | borehole |  |  |  |  | ore | core | [11 empty] | chalcopyrite | 1 | VeinDam | [6 empty] | LA-ICPMS | ESI NWR213 Nd:YAG laser ablation system coupled to an Agilent 8800 QQQ ICP-MS | MontanuniversitÃ¤t Leoben, Austria | 50 um spot, fluency of 2-3 J/cm2 at 10Hz. Helium carrier at 0.75L/min. 30 sec background, 60s dwell with 30s washout. Analyzed isotopes were: 34S, 51 V, 52Cr, 55Mn, 57Fe, 59Co, 60Ni, 63Cu, 67Zn, 71Ga, 72Ge, 73Ge, 74Ge, 75As, 82Se, 95Mo, 107Ag, 111Cd, 115In, 118Sn, 121Sb, 125Te, 197Au, 201Hg, 205Tl, 208Pb, and 209Bi. Belissont et al. (2014) demonstrated that 74Ge is the most suitable germanium mass for sulfide (sphalerite) analyses, due to the potential polyatomic interference of As-S species on all germanium isotopes. Nevertheless, 72Ge and 73Ge were added in the element suite of this study to monitor Ar-S interferences. | MASS-1 | 28.39899324 | 0.022579107 |  |  | -99999 | 2.268344387 | -99999 | 0.030090415 | [6 empty] | 0.131725943 | 0.014548419 |  |  |  |  | -99999 | 3.103277265 |  |  |  |  | 15.19404429 | 0.099181141 | -99999 | 1.078734259 | [14 empty] | -99999 | 0.146334136 |  |  | 0.485983081 | 0.272904925 |  |  | -99999 | 1.389827667 |  |  | 6.879725059 | 0.033690552 | [12 empty] | -99999 | 0.507409727 | -99999 | 0.077905406 | [6 empty] | -99999 | 0.556357027 |  |  |  |  | 1.131305671 | 0.030530381 | [16 empty] | -99999 | 0.136624575 |  |  | 26.57948141 | 10.98849945 |  |  |  |  | 46.44405698 | 1.524961959 | [6 empty] | -99999 | 7.372702303 |  |  |  |  | -99999 | 0.05578832 |  |  |  |  | -99999 | 0.085219067 | [6 empty] | 820.9422517 | 14.72887261 |  |  |  |  | Bertrandsson Erlandsson et al. (2022) as reported in Bertrandsson Erlandsson et al. (2025) |  | NAM |  | 13.740609 | -17.8410589 | [8 empty] | Location estimated as middle point along trend from 2022 paper using converted UTMS from https://clients3.weblink.com.au/pdf/CLA/01971421.pdf | 2025-11-28
| DOF [Opuwo?] |  | Basin hydrothermal | Sediment-hosted | Sediment-hosted Copper ± Co |  |  | Co, Cu, Zn | Bertrandsson Erlandsson et al. (2022) as reported in Bertrandsson Erlandsson et al. (2025) |  |  | 077-24-1 ccp8 | borehole |  |  |  |  | ore | core | [11 empty] | chalcopyrite | 1 | VeinDam | [6 empty] | LA-ICPMS | ESI NWR213 Nd:YAG laser ablation system coupled to an Agilent 8800 QQQ ICP-MS | MontanuniversitÃ¤t Leoben, Austria | 50 um spot, fluency of 2-3 J/cm2 at 10Hz. Helium carrier at 0.75L/min. 30 sec background, 60s dwell with 30s washout. Analyzed isotopes were: 34S, 51 V, 52Cr, 55Mn, 57Fe, 59Co, 60Ni, 63Cu, 67Zn, 71Ga, 72Ge, 73Ge, 74Ge, 75As, 82Se, 95Mo, 107Ag, 111Cd, 115In, 118Sn, 121Sb, 125Te, 197Au, 201Hg, 205Tl, 208Pb, and 209Bi. Belissont et al. (2014) demonstrated that 74Ge is the most suitable germanium mass for sulfide (sphalerite) analyses, due to the potential polyatomic interference of As-S species on all germanium isotopes. Nevertheless, 72Ge and 73Ge were added in the element suite of this study to monitor Ar-S interferences. | MASS-1 | 27.91949397 | 0.022198131 |  |  | -99999 | 2.210164623 | -99999 | 0.030330497 | [6 empty] | 0.103599039 | 0.014319204 |  |  |  |  | -99999 | 2.996087478 |  |  |  |  | 15.96546974 | 0.096593639 | -99999 | 1.066003388 | [14 empty] | -99999 | 0.142988458 |  |  | 0.442181565 | 0.265881774 |  |  | 2.165532999 | 1.35466459 |  |  | 6.791295119 | 0.033110871 | [12 empty] | -99999 | 0.49814314 | -99999 | 0.076092611 | [6 empty] | -99999 | 0.543766004 |  |  |  |  | 0.635144578 | 0.030102293 | [16 empty] | -99999 | 0.13465859 |  |  | 32.29709285 | 10.8106877 |  |  |  |  | 45.18929122 | 1.491344939 | [6 empty] | -99999 | 7.182952317 |  |  |  |  | -99999 | 0.054700859 |  |  |  |  | -99999 | 0.083242202 | [7 empty] | 14.46786429 |  |  |  |  | Bertrandsson Erlandsson et al. (2022) as reported in Bertrandsson Erlandsson et al. (2025) |  | NAM |  | 13.740609 | -17.8410589 | [8 empty] | Location estimated as middle point along trend from 2022 paper using converted UTMS from https://clients3.weblink.com.au/pdf/CLA/01971421.pdf | 2025-11-28
| DOF [Opuwo?] |  | Basin hydrothermal | Sediment-hosted | Sediment-hosted Copper ± Co |  |  | Co, Cu, Zn | Bertrandsson Erlandsson et al. (2022) as reported in Bertrandsson Erlandsson et al. (2025) |  |  | 077-24-1 ccp9 | borehole |  |  |  |  | ore | core | [11 empty] | chalcopyrite | 1 | VeinDam | [6 empty] | LA-ICPMS | ESI NWR213 Nd:YAG laser ablation system coupled to an Agilent 8800 QQQ ICP-MS | MontanuniversitÃ¤t Leoben, Austria | 50 um spot, fluency of 2-3 J/cm2 at 10Hz. Helium carrier at 0.75L/min. 30 sec background, 60s dwell with 30s washout. Analyzed isotopes were: 34S, 51 V, 52Cr, 55Mn, 57Fe, 59Co, 60Ni, 63Cu, 67Zn, 71Ga, 72Ge, 73Ge, 74Ge, 75As, 82Se, 95Mo, 107Ag, 111Cd, 115In, 118Sn, 121Sb, 125Te, 197Au, 201Hg, 205Tl, 208Pb, and 209Bi. Belissont et al. (2014) demonstrated that 74Ge is the most suitable germanium mass for sulfide (sphalerite) analyses, due to the potential polyatomic interference of As-S species on all germanium isotopes. Nevertheless, 72Ge and 73Ge were added in the element suite of this study to monitor Ar-S interferences. | MASS-1 | 28.02742523 | 0.672022224 |  |  | -99999 | 1.405055079 | -99999 | 0.022789479 | [6 empty] | 0.063847908 | 0.014861705 |  |  |  |  | -99999 | 2.644586907 |  |  |  |  | 15.71811786 | 0.227477759 | -99999 | 0.894317787 | [14 empty] | -99999 | 0.123213752 |  |  | 0.316122406 | 0.263522259 |  |  | 2.83074227 | 1.121947682 |  |  | 6.919773517 | 0.0564765 | [12 empty] | 6934.7108 | 0.566962452 | -99999 | 0.071425746 | [6 empty] | -99999 | 0.859245735 |  |  |  |  | 0.452439822 | 0.042384661 | [16 empty] | -99999 | 0.128884637 |  |  | 10.53558487 | 8.230602996 |  |  |  |  | 47.95066912 | 0.987425372 | [6 empty] | 2.55776146 | 0.220575837 |  |  |  |  | -99999 | 0.029937393 |  |  |  |  | -99999 | 0.046455101 | [6 empty] | 821.4889143 | 12.9141157 |  |  |  |  | Bertrandsson Erlandsson et al. (2022) as reported in Bertrandsson Erlandsson et al. (2025) |  | NAM |  | 13.740609 | -17.8410589 | [8 empty] | Location estimated as middle point along trend from 2022 paper using converted UTMS from https://clients3.weblink.com.au/pdf/CLA/01971421.pdf | 2025-11-28
| DOF [Opuwo?] |  | Basin hydrothermal | Sediment-hosted | Sediment-hosted Copper ± Co |  |  | Co, Cu, Zn | Bertrandsson Erlandsson et al. (2022) as reported in Bertrandsson Erlandsson et al. (2025) |  |  | 103-08-1 ccp1 | borehole |  |  |  |  | ore | core | [11 empty] | chalcopyrite | 1 | BrxDam | [6 empty] | LA-ICPMS | ESI NWR213 Nd:YAG laser ablation system coupled to an Agilent 8800 QQQ ICP-MS | MontanuniversitÃ¤t Leoben, Austria | 50 um spot, fluency of 2-3 J/cm2 at 10Hz. Helium carrier at 0.75L/min. 30 sec background, 60s dwell with 30s washout. Analyzed isotopes were: 34S, 51 V, 52Cr, 55Mn, 57Fe, 59Co, 60Ni, 63Cu, 67Zn, 71Ga, 72Ge, 73Ge, 74Ge, 75As, 82Se, 95Mo, 107Ag, 111Cd, 115In, 118Sn, 121Sb, 125Te, 197Au, 201Hg, 205Tl, 208Pb, and 209Bi. Belissont et al. (2014) demonstrated that 74Ge is the most suitable germanium mass for sulfide (sphalerite) analyses, due to the potential polyatomic interference of As-S species on all germanium isotopes. Nevertheless, 72Ge and 73Ge were added in the element suite of this study to monitor Ar-S interferences. | MASS-1 | 4.117126045 | 0.014489072 |  |  | -99999 | 1.314260901 | -99999 | 0.028985187 | [6 empty] | 0.021608432 | 0.010821186 |  |  |  |  | -99999 | 2.258489571 |  |  |  |  | 6.768761621 | 0.129953881 | -99999 | 0.719674508 | [14 empty] | -99999 | 0.150708443 |  |  | 2.37832483 | 0.344429325 |  |  | 18.08322916 | 0.844686686 |  |  | 0.156125892 | 0.033188845 | [12 empty] | -99999 | 0.408589142 | -99999 | 0.055484762 | [6 empty] | -99999 | 0.826157157 |  |  |  |  | 0.342528867 | 0.028050595 | [16 empty] | -99999 | 0.149867591 |  |  | 14.74917411 | 12.37884532 |  |  |  |  | 16.05310794 | 1.355421569 | [6 empty] | -99999 | 5.663513162 |  |  |  |  | -99999 | 0.019294598 |  |  |  |  | -99999 | 0.022081297 | [7 empty] | 6.067624845 |  |  |  |  | Bertrandsson Erlandsson et al. (2022) as reported in Bertrandsson Erlandsson et al. (2025) |  | NAM |  | 13.740609 | -17.8410589 | [8 empty] | Location estimated as middle point along trend from 2022 paper using converted UTMS from https://clients3.weblink.com.au/pdf/CLA/01971421.pdf | 2025-11-28
| DOF [Opuwo?] |  | Basin hydrothermal | Sediment-hosted | Sediment-hosted Copper ± Co |  |  | Co, Cu, Zn | Bertrandsson Erlandsson et al. (2022) as reported in Bertrandsson Erlandsson et al. (2025) |  |  | 103-08-1 ccp2 | borehole |  |  |  |  | ore | core | [11 empty] | chalcopyrite | 1 | BrxDam | [6 empty] | LA-ICPMS | ESI NWR213 Nd:YAG laser ablation system coupled to an Agilent 8800 QQQ ICP-MS | MontanuniversitÃ¤t Leoben, Austria | 50 um spot, fluency of 2-3 J/cm2 at 10Hz. Helium carrier at 0.75L/min. 30 sec background, 60s dwell with 30s washout. Analyzed isotopes were: 34S, 51 V, 52Cr, 55Mn, 57Fe, 59Co, 60Ni, 63Cu, 67Zn, 71Ga, 72Ge, 73Ge, 74Ge, 75As, 82Se, 95Mo, 107Ag, 111Cd, 115In, 118Sn, 121Sb, 125Te, 197Au, 201Hg, 205Tl, 208Pb, and 209Bi. Belissont et al. (2014) demonstrated that 74Ge is the most suitable germanium mass for sulfide (sphalerite) analyses, due to the potential polyatomic interference of As-S species on all germanium isotopes. Nevertheless, 72Ge and 73Ge were added in the element suite of this study to monitor Ar-S interferences. | MASS-1 | 4.671813473 | 0.014348391 |  |  | -99999 | 1.296092959 | -99999 | 0.028450358 | [6 empty] | 0.020484734 | 0.010676333 |  |  |  |  | -99999 | 2.246903029 |  |  |  |  | 5.389052662 | 0.128171818 | -99999 | 0.708684436 | [14 empty] | -99999 | 0.14887653 |  |  | 2.501921803 | 0.339643123 |  |  | 15.3323444 | 0.830637318 |  |  | 0.207111517 | 0.032864453 | [12 empty] | -99999 | 0.40475866 | -99999 | 0.054904374 | [6 empty] | -99999 | 0.81683318 |  |  |  |  | 0.554444162 | 0.027577899 | [16 empty] | -99999 | 0.149209484 |  |  | -99999 | 12.23463592 |  |  |  |  | 7.279241245 | 1.339213638 | [6 empty] | -99999 | 5.605317401 |  |  |  |  | -99999 | 0.018802506 |  |  |  |  | -99999 | 0.021833118 | [7 empty] | 5.996891424 |  |  |  |  | Bertrandsson Erlandsson et al. (2022) as reported in Bertrandsson Erlandsson et al. (2025) |  | NAM |  | 13.740609 | -17.8410589 | [8 empty] | Location estimated as middle point along trend from 2022 paper using converted UTMS from https://clients3.weblink.com.au/pdf/CLA/01971421.pdf | 2025-11-28
| DOF [Opuwo?] |  | Basin hydrothermal | Sediment-hosted | Sediment-hosted Copper ± Co |  |  | Co, Cu, Zn | Bertrandsson Erlandsson et al. (2022) as reported in Bertrandsson Erlandsson et al. (2025) |  |  | 103-08-1 ccp3 | borehole |  |  |  |  | ore | core | [11 empty] | chalcopyrite | 1 | BrxDam | [6 empty] | LA-ICPMS | ESI NWR213 Nd:YAG laser ablation system coupled to an Agilent 8800 QQQ ICP-MS | MontanuniversitÃ¤t Leoben, Austria | 50 um spot, fluency of 2-3 J/cm2 at 10Hz. Helium carrier at 0.75L/min. 30 sec background, 60s dwell with 30s washout. Analyzed isotopes were: 34S, 51 V, 52Cr, 55Mn, 57Fe, 59Co, 60Ni, 63Cu, 67Zn, 71Ga, 72Ge, 73Ge, 74Ge, 75As, 82Se, 95Mo, 107Ag, 111Cd, 115In, 118Sn, 121Sb, 125Te, 197Au, 201Hg, 205Tl, 208Pb, and 209Bi. Belissont et al. (2014) demonstrated that 74Ge is the most suitable germanium mass for sulfide (sphalerite) analyses, due to the potential polyatomic interference of As-S species on all germanium isotopes. Nevertheless, 72Ge and 73Ge were added in the element suite of this study to monitor Ar-S interferences. | MASS-1 | 4.046679615 | 0.021787031 |  |  |  | 1.443452361 | -99999 | 0.030885105 | [6 empty] | -99999 | 0.023501182 |  |  |  |  | -99999 | 2.624627266 |  |  |  |  | 4.651118702 | 0.131050515 | -99999 | 0.960871466 | [14 empty] | 0.196702569 | 0.141015857 |  |  | 6.480528361 | 0.236584878 |  |  | 13.57658087 | 1.151591815 |  |  | 0.668679722 | 0.037225602 | [13 empty] | 0.337344499 | -99999 | 0.083303752 | [6 empty] | -99999 | 0.498329074 |  |  |  |  | 0.934409334 | 0.047868448 | [16 empty] | -99999 | 0.1526721 |  |  | 17.00129974 | 11.71092315 |  |  |  |  | 22.63108209 | 1.270803613 | [6 empty] | -99999 | 6.032667095 |  |  |  |  | -99999 | 0.03301905 | [5 empty] | 0.05588116 | [6 empty] | 166.3329744 | 12.56362229 |  |  |  |  | Bertrandsson Erlandsson et al. (2022) as reported in Bertrandsson Erlandsson et al. (2025) |  | NAM |  | 13.740609 | -17.8410589 | [8 empty] | Location estimated as middle point along trend from 2022 paper using converted UTMS from https://clients3.weblink.com.au/pdf/CLA/01971421.pdf | 2025-11-28
| DOF [Opuwo?] |  | Basin hydrothermal | Sediment-hosted | Sediment-hosted Copper ± Co |  |  | Co, Cu, Zn | Bertrandsson Erlandsson et al. (2022) as reported in Bertrandsson Erlandsson et al. (2025) |  |  | 103-08-1 ccp4 | borehole |  |  |  |  | ore | core | [11 empty] | chalcopyrite | 1 | BrxDam | [6 empty] | LA-ICPMS | ESI NWR213 Nd:YAG laser ablation system coupled to an Agilent 8800 QQQ ICP-MS | MontanuniversitÃ¤t Leoben, Austria | 50 um spot, fluency of 2-3 J/cm2 at 10Hz. Helium carrier at 0.75L/min. 30 sec background, 60s dwell with 30s washout. Analyzed isotopes were: 34S, 51 V, 52Cr, 55Mn, 57Fe, 59Co, 60Ni, 63Cu, 67Zn, 71Ga, 72Ge, 73Ge, 74Ge, 75As, 82Se, 95Mo, 107Ag, 111Cd, 115In, 118Sn, 121Sb, 125Te, 197Au, 201Hg, 205Tl, 208Pb, and 209Bi. Belissont et al. (2014) demonstrated that 74Ge is the most suitable germanium mass for sulfide (sphalerite) analyses, due to the potential polyatomic interference of As-S species on all germanium isotopes. Nevertheless, 72Ge and 73Ge were added in the element suite of this study to monitor Ar-S interferences. | MASS-1 | 4.251571722 | 0.049261916 |  |  | -99999 | 1.470301401 | -99999 | 0.021875149 | [6 empty] | -99999 | 0.016743993 |  |  |  |  | -99999 | 2.892278527 |  |  |  |  | 8.396581267 | 0.110697224 | -99999 | 1.183665497 | [14 empty] | 0.202112358 | 0.159133639 |  |  | 6.165539511 | 0.199276837 |  |  | 13.17543831 | 1.026980504 |  |  | 0.388364516 | 0.03658058 | [12 empty] | -99999 | 0.451663535 | -99999 | 1.920143447 | [6 empty] | -99999 | 0.626804774 |  |  |  |  | 0.489791113 | 0.029590159 | [16 empty] | -99999 | 0.130520221 |  |  | 20.51455043 | 10.45449869 |  |  |  |  | 19.13499401 | 1.10805735 | [6 empty] | -99999 | 6.119296698 |  |  |  |  | -99999 | 0.021415689 |  |  |  |  | -99999 | 0.044401881 | [7 empty] | 13.31648149 |  |  |  |  | Bertrandsson Erlandsson et al. (2022) as reported in Bertrandsson Erlandsson et al. (2025) |  | NAM |  | 13.740609 | -17.8410589 | [8 empty] | Location estimated as middle point along trend from 2022 paper using converted UTMS from https://clients3.weblink.com.au/pdf/CLA/01971421.pdf | 2025-11-28
| DOF [Opuwo?] |  | Basin hydrothermal | Sediment-hosted | Sediment-hosted Copper ± Co |  |  | Co, Cu, Zn | Bertrandsson Erlandsson et al. (2022) as reported in Bertrandsson Erlandsson et al. (2025) |  |  | 103-08-1 ccp5 | borehole |  |  |  |  | ore | core | [11 empty] | chalcopyrite | 1 | BrxDam | [6 empty] | LA-ICPMS | ESI NWR213 Nd:YAG laser ablation system coupled to an Agilent 8800 QQQ ICP-MS | MontanuniversitÃ¤t Leoben, Austria | 50 um spot, fluency of 2-3 J/cm2 at 10Hz. Helium carrier at 0.75L/min. 30 sec background, 60s dwell with 30s washout. Analyzed isotopes were: 34S, 51 V, 52Cr, 55Mn, 57Fe, 59Co, 60Ni, 63Cu, 67Zn, 71Ga, 72Ge, 73Ge, 74Ge, 75As, 82Se, 95Mo, 107Ag, 111Cd, 115In, 118Sn, 121Sb, 125Te, 197Au, 201Hg, 205Tl, 208Pb, and 209Bi. Belissont et al. (2014) demonstrated that 74Ge is the most suitable germanium mass for sulfide (sphalerite) analyses, due to the potential polyatomic interference of As-S species on all germanium isotopes. Nevertheless, 72Ge and 73Ge were added in the element suite of this study to monitor Ar-S interferences. | MASS-1 | 3.694378899 | 0.511209084 |  |  | -99999 | 1.566405729 | -99999 | 0.016292009 | [7 empty] | 0.014942612 |  |  |  |  | -99999 | 2.719739007 |  |  |  |  | 9.113615538 | 0.154067629 | -99999 | 0.910074148 | [14 empty] | 0.192686143 | 0.059496604 |  |  | 0.591212512 | 0.254458605 |  |  | 5.799580136 | 0.98305127 |  |  | 1.33836968 | 0.03706914 | [12 empty] | -99999 | 0.299843096 | -99999 | 1.950339757 | [6 empty] | -99999 | 0.395500837 | [5 empty] | 0.026290263 | [16 empty] | -99999 | 0.144175537 |  |  | 15.40196395 | 13.71563887 |  |  |  |  | 4.682937358 | 1.298904391 | [6 empty] | -99999 | 0.209529837 |  |  |  |  | -99999 | 0.01899989 |  |  |  |  | -99999 | 0.054932408 | [6 empty] | 198.3443941 | 11.1231897 |  |  |  |  | Bertrandsson Erlandsson et al. (2022) as reported in Bertrandsson Erlandsson et al. (2025) |  | NAM |  | 13.740609 | -17.8410589 | [8 empty] | Location estimated as middle point along trend from 2022 paper using converted UTMS from https://clients3.weblink.com.au/pdf/CLA/01971421.pdf | 2025-11-28
| DOF [Opuwo?] |  | Basin hydrothermal | Sediment-hosted | Sediment-hosted Copper ± Co |  |  | Co, Cu, Zn | Bertrandsson Erlandsson et al. (2022) as reported in Bertrandsson Erlandsson et al. (2025) |  |  | 103-08-1 ccp6 | borehole |  |  |  |  | ore | core | [11 empty] | chalcopyrite | 1 | BrxDam | [6 empty] | LA-ICPMS | ESI NWR213 Nd:YAG laser ablation system coupled to an Agilent 8800 QQQ ICP-MS | MontanuniversitÃ¤t Leoben, Austria | 50 um spot, fluency of 2-3 J/cm2 at 10Hz. Helium carrier at 0.75L/min. 30 sec background, 60s dwell with 30s washout. Analyzed isotopes were: 34S, 51 V, 52Cr, 55Mn, 57Fe, 59Co, 60Ni, 63Cu, 67Zn, 71Ga, 72Ge, 73Ge, 74Ge, 75As, 82Se, 95Mo, 107Ag, 111Cd, 115In, 118Sn, 121Sb, 125Te, 197Au, 201Hg, 205Tl, 208Pb, and 209Bi. Belissont et al. (2014) demonstrated that 74Ge is the most suitable germanium mass for sulfide (sphalerite) analyses, due to the potential polyatomic interference of As-S species on all germanium isotopes. Nevertheless, 72Ge and 73Ge were added in the element suite of this study to monitor Ar-S interferences. | MASS-1 | 3.270530425 | 0.497406163 |  |  | -99999 | 1.517435076 | -99999 | 0.015726559 | [6 empty] | 0.034117714 | 0.014470368 |  |  |  |  | -99999 | 2.65152774 |  |  |  |  | 7.630820043 | 0.149082291 | -99999 | 0.88034326 | [14 empty] | 0.171388353 | 0.05768419 |  |  | 0.539104042 | 0.246224563 |  |  | 3.88643527 | 0.948480678 |  |  | 1.484705903 | 0.036021358 | [12 empty] | -99999 | 0.290992941 | -99999 | 1.894722856 | [6 empty] | -99999 | 0.383790588 |  |  |  |  | 0.67980541 | 0.025396195 | [16 empty] | -99999 | 0.140715054 |  |  | 21.4390694 | 13.33007758 |  |  |  |  | 7.378172533 | 1.259581783 | [6 empty] | -99999 | 0.203854332 |  |  |  |  | -99999 | 0.018260032 |  |  |  |  | -99999 | 0.053253389 | [6 empty] | 317.2350899 | 10.79042393 |  |  |  |  | Bertrandsson Erlandsson et al. (2022) as reported in Bertrandsson Erlandsson et al. (2025) |  | NAM |  | 13.740609 | -17.8410589 | [8 empty] | Location estimated as middle point along trend from 2022 paper using converted UTMS from https://clients3.weblink.com.au/pdf/CLA/01971421.pdf | 2025-11-28
| DOF [Opuwo?] |  | Basin hydrothermal | Sediment-hosted | Sediment-hosted Copper ± Co |  |  | Co, Cu, Zn | Bertrandsson Erlandsson et al. (2022) as reported in Bertrandsson Erlandsson et al. (2025) |  |  | 103-08-1 ccp7 | borehole |  |  |  |  | ore | core | [11 empty] | chalcopyrite | 1 | BrxDam | [6 empty] | LA-ICPMS | ESI NWR213 Nd:YAG laser ablation system coupled to an Agilent 8800 QQQ ICP-MS | MontanuniversitÃ¤t Leoben, Austria | 50 um spot, fluency of 2-3 J/cm2 at 10Hz. Helium carrier at 0.75L/min. 30 sec background, 60s dwell with 30s washout. Analyzed isotopes were: 34S, 51 V, 52Cr, 55Mn, 57Fe, 59Co, 60Ni, 63Cu, 67Zn, 71Ga, 72Ge, 73Ge, 74Ge, 75As, 82Se, 95Mo, 107Ag, 111Cd, 115In, 118Sn, 121Sb, 125Te, 197Au, 201Hg, 205Tl, 208Pb, and 209Bi. Belissont et al. (2014) demonstrated that 74Ge is the most suitable germanium mass for sulfide (sphalerite) analyses, due to the potential polyatomic interference of As-S species on all germanium isotopes. Nevertheless, 72Ge and 73Ge were added in the element suite of this study to monitor Ar-S interferences. | MASS-1 | 4.566159957 | 0.500670265 |  |  | -99999 | 1.520947375 | -99999 | 0.015721143 | [6 empty] | 0.339370913 | 0.014496856 |  |  |  |  | -99999 | 2.672874193 |  |  |  |  | 5.793557944 | 0.149233322 | -99999 | 0.881277038 | [14 empty] | -99999 | 0.057849996 |  |  |  | 0.246470929 |  |  | 12.70987017 | 0.946936621 |  |  | 0.56694942 | 0.036194477 | [12 empty] | -99999 | 0.291903655 | -99999 | 1.903757656 | [6 empty] | -99999 | 0.385237767 | [5 empty] | 0.025393278 | [16 empty] | -99999 | 0.14188842 |  |  | -99999 | 13.40546905 |  |  |  |  | 4.931011233 | 1.263390682 | [6 empty] | -99999 | 0.205153907 |  |  |  |  | -99999 | 0.018193763 |  |  |  |  | -99999 | 0.053377057 | [7 empty] | 10.82656293 |  |  |  |  | Bertrandsson Erlandsson et al. (2022) as reported in Bertrandsson Erlandsson et al. (2025) |  | NAM |  | 13.740609 | -17.8410589 | [8 empty] | Location estimated as middle point along trend from 2022 paper using converted UTMS from https://clients3.weblink.com.au/pdf/CLA/01971421.pdf | 2025-11-28
| DOF [Opuwo?] |  | Basin hydrothermal | Sediment-hosted | Sediment-hosted Copper ± Co |  |  | Co, Cu, Zn | Bertrandsson Erlandsson et al. (2022) as reported in Bertrandsson Erlandsson et al. (2025) |  |  | 103-08-1 ccp8 | borehole |  |  |  |  | ore | core | [11 empty] | chalcopyrite | 1 | BrxDam | [6 empty] | LA-ICPMS | ESI NWR213 Nd:YAG laser ablation system coupled to an Agilent 8800 QQQ ICP-MS | MontanuniversitÃ¤t Leoben, Austria | 50 um spot, fluency of 2-3 J/cm2 at 10Hz. Helium carrier at 0.75L/min. 30 sec background, 60s dwell with 30s washout. Analyzed isotopes were: 34S, 51 V, 52Cr, 55Mn, 57Fe, 59Co, 60Ni, 63Cu, 67Zn, 71Ga, 72Ge, 73Ge, 74Ge, 75As, 82Se, 95Mo, 107Ag, 111Cd, 115In, 118Sn, 121Sb, 125Te, 197Au, 201Hg, 205Tl, 208Pb, and 209Bi. Belissont et al. (2014) demonstrated that 74Ge is the most suitable germanium mass for sulfide (sphalerite) analyses, due to the potential polyatomic interference of As-S species on all germanium isotopes. Nevertheless, 72Ge and 73Ge were added in the element suite of this study to monitor Ar-S interferences. | MASS-1 | 3.636069692 | 0.536085676 |  |  | -99999 | 1.620389351 | -99999 | 0.016715978 | [6 empty] | 0.207256488 | 0.015433459 |  |  |  |  | -99999 | 2.865850984 |  |  |  |  | 5.33444222 | 0.158711042 | -99999 | 0.937731228 | [14 empty] | 0.413946683 | 0.061654635 |  |  | 0.761933921 | 0.262109143 |  |  | 11.92715741 | 1.004172876 |  |  | 0.843700947 | 0.038647022 | [12 empty] | -99999 | 0.310898713 | -99999 | 2.033300297 | [6 empty] | -99999 | 0.411043725 | [5 empty] | 0.026988773 | [16 empty] | -99999 | 0.151969988 |  |  | 27.08350851 | 14.34180114 |  |  |  |  | 12.48424065 | 1.346631377 | [6 empty] | -99999 | 0.219564999 | [5 empty] | 0.019293895 |  |  |  |  | -99999 | 0.056813478 | [6 empty] | 305.4153852 | 11.54364622 |  |  |  |  | Bertrandsson Erlandsson et al. (2022) as reported in Bertrandsson Erlandsson et al. (2025) |  | NAM |  | 13.740609 | -17.8410589 | [8 empty] | Location estimated as middle point along trend from 2022 paper using converted UTMS from https://clients3.weblink.com.au/pdf/CLA/01971421.pdf | 2025-11-28
| DOF [Opuwo?] |  | Basin hydrothermal | Sediment-hosted | Sediment-hosted Copper ± Co |  |  | Co, Cu, Zn | Bertrandsson Erlandsson et al. (2022) as reported in Bertrandsson Erlandsson et al. (2025) |  |  | 103-08-1 ccp9 | borehole |  |  |  |  | ore | core | [11 empty] | chalcopyrite | 1 | BrxDam | [6 empty] | LA-ICPMS | ESI NWR213 Nd:YAG laser ablation system coupled to an Agilent 8800 QQQ ICP-MS | MontanuniversitÃ¤t Leoben, Austria | 50 um spot, fluency of 2-3 J/cm2 at 10Hz. Helium carrier at 0.75L/min. 30 sec background, 60s dwell with 30s washout. Analyzed isotopes were: 34S, 51 V, 52Cr, 55Mn, 57Fe, 59Co, 60Ni, 63Cu, 67Zn, 71Ga, 72Ge, 73Ge, 74Ge, 75As, 82Se, 95Mo, 107Ag, 111Cd, 115In, 118Sn, 121Sb, 125Te, 197Au, 201Hg, 205Tl, 208Pb, and 209Bi. Belissont et al. (2014) demonstrated that 74Ge is the most suitable germanium mass for sulfide (sphalerite) analyses, due to the potential polyatomic interference of As-S species on all germanium isotopes. Nevertheless, 72Ge and 73Ge were added in the element suite of this study to monitor Ar-S interferences. | MASS-1 | 9.594639947 | 0.033868726 |  |  | -99999 | 2.695921338 | -99999 | 0.048548983 | [6 empty] | 0.266753867 | 0.023427059 |  |  |  |  | -99999 | 3.696009828 |  |  |  |  | 11.66668455 | 0.121059924 | -99999 | 1.158715073 | [14 empty] | 0.531631842 | 0.190403766 |  |  | 2.03440042 | 0.235498916 |  |  | 13.17664375 | 1.481069982 |  |  | 0.956192687 | 0.043228817 | [12 empty] | -99999 | 0.674860772 | -99999 | 0.256268691 | [6 empty] | -99999 | 0.522953026 | [5 empty] | 0.028715841 | [16 empty] | -99999 | 0.298855547 |  |  | 17.51683059 | 12.41543488 |  |  |  |  | 10.52927161 | 2.119012361 | [6 empty] | -99999 | 8.645369199 |  |  |  |  | -99999 | 0.057806735 |  |  |  |  | -99999 | 0.036408084 | [6 empty] | 302.9717132 | 14.23668294 |  |  |  |  | Bertrandsson Erlandsson et al. (2022) as reported in Bertrandsson Erlandsson et al. (2025) |  | NAM |  | 13.740609 | -17.8410589 | [8 empty] | Location estimated as middle point along trend from 2022 paper using converted UTMS from https://clients3.weblink.com.au/pdf/CLA/01971421.pdf | 2025-11-28
| DOF [Opuwo?] |  | Basin hydrothermal | Sediment-hosted | Sediment-hosted Copper ± Co |  |  | Co, Cu, Zn | Bertrandsson Erlandsson et al. (2022) as reported in Bertrandsson Erlandsson et al. (2025) |  |  | 103-08-1 ccp10 | borehole |  |  |  |  | ore | core | [11 empty] | chalcopyrite | 1 | BrxDam | [6 empty] | LA-ICPMS | ESI NWR213 Nd:YAG laser ablation system coupled to an Agilent 8800 QQQ ICP-MS | MontanuniversitÃ¤t Leoben, Austria | 50 um spot, fluency of 2-3 J/cm2 at 10Hz. Helium carrier at 0.75L/min. 30 sec background, 60s dwell with 30s washout. Analyzed isotopes were: 34S, 51 V, 52Cr, 55Mn, 57Fe, 59Co, 60Ni, 63Cu, 67Zn, 71Ga, 72Ge, 73Ge, 74Ge, 75As, 82Se, 95Mo, 107Ag, 111Cd, 115In, 118Sn, 121Sb, 125Te, 197Au, 201Hg, 205Tl, 208Pb, and 209Bi. Belissont et al. (2014) demonstrated that 74Ge is the most suitable germanium mass for sulfide (sphalerite) analyses, due to the potential polyatomic interference of As-S species on all germanium isotopes. Nevertheless, 72Ge and 73Ge were added in the element suite of this study to monitor Ar-S interferences. | MASS-1 | 5.909334707 | 0.066165908 |  |  | -99999 | 1.738009838 | -99999 | 0.024887827 | [6 empty] | 0.690125818 | 0.005560617 |  |  |  |  | -99999 | 2.375810233 |  |  |  |  | 8.643506905 | 0.11732642 | -99999 | 1.260524802 | [14 empty] | 0.415356385 | 0.075373911 |  |  | 0.568972969 | 0.308272464 |  |  | 11.89845341 | 1.03475132 |  |  | 0.946314236 | 0.035105105 | [12 empty] | -99999 | 0.269090835 | -99999 | 2.186662985 | [6 empty] | -99999 | 0.685391318 | [5 empty] | 0.020725403 | [16 empty] | -99999 | 0.135066761 |  |  | 14.49706327 | 11.34722487 |  |  |  |  | 10.44906821 | 1.255193031 | [6 empty] | -99999 | 7.039840478 |  |  |  |  | -99999 | 0.021677397 |  |  |  |  | -99999 | 0.052465459 | [6 empty] | 301.0572089 | 9.474354483 |  |  |  |  | Bertrandsson Erlandsson et al. (2022) as reported in Bertrandsson Erlandsson et al. (2025) |  | NAM |  | 13.740609 | -17.8410589 | [8 empty] | Location estimated as middle point along trend from 2022 paper using converted UTMS from https://clients3.weblink.com.au/pdf/CLA/01971421.pdf | 2025-11-28
| DOF [Opuwo?] |  | Basin hydrothermal | Sediment-hosted | Sediment-hosted Copper ± Co |  |  | Co, Cu, Zn | Bertrandsson Erlandsson et al. (2022) as reported in Bertrandsson Erlandsson et al. (2025) |  |  | 103-08-1 ccp11 | borehole |  |  |  |  | ore | core | [11 empty] | chalcopyrite | 1 | BrxDam | [6 empty] | LA-ICPMS | ESI NWR213 Nd:YAG laser ablation system coupled to an Agilent 8800 QQQ ICP-MS | MontanuniversitÃ¤t Leoben, Austria | 50 um spot, fluency of 2-3 J/cm2 at 10Hz. Helium carrier at 0.75L/min. 30 sec background, 60s dwell with 30s washout. Analyzed isotopes were: 34S, 51 V, 52Cr, 55Mn, 57Fe, 59Co, 60Ni, 63Cu, 67Zn, 71Ga, 72Ge, 73Ge, 74Ge, 75As, 82Se, 95Mo, 107Ag, 111Cd, 115In, 118Sn, 121Sb, 125Te, 197Au, 201Hg, 205Tl, 208Pb, and 209Bi. Belissont et al. (2014) demonstrated that 74Ge is the most suitable germanium mass for sulfide (sphalerite) analyses, due to the potential polyatomic interference of As-S species on all germanium isotopes. Nevertheless, 72Ge and 73Ge were added in the element suite of this study to monitor Ar-S interferences. | MASS-1 | 7.478632089 | 0.042381261 |  |  | -99999 | 1.546387073 | -99999 | 0.027286826 | [7 empty] | 0.022576566 |  |  |  |  | -99999 | 2.432805116 |  |  |  |  | 6.776371446 | 0.167045564 | -99999 | 0.914079324 | [14 empty] | 0.217185561 | 0.087786104 |  |  | 0.505876378 | 0.217191276 |  |  | 8.776677666 | 1.304972224 |  |  | 0.752896349 | 0.032987922 | [12 empty] | -99999 | 0.534327403 | -99999 | 0.145887973 | [6 empty] | -99999 | 0.629185863 | [5 empty] | 0.041039594 | [16 empty] | -99999 | 0.206023291 |  |  | 15.20727756 | 14.39658165 |  |  |  |  | 2.830246592 | 1.328853169 | [6 empty] | -99999 | 6.98906588 |  |  |  |  | -99999 | 0.01787587 |  |  |  |  | -99999 | 0.061399998 | [6 empty] | 196.456094 | 11.50029408 |  |  |  |  | Bertrandsson Erlandsson et al. (2022) as reported in Bertrandsson Erlandsson et al. (2025) |  | NAM |  | 13.740609 | -17.8410589 | [8 empty] | Location estimated as middle point along trend from 2022 paper using converted UTMS from https://clients3.weblink.com.au/pdf/CLA/01971421.pdf | 2025-11-28
| DOF [Opuwo?] |  | Basin hydrothermal | Sediment-hosted | Sediment-hosted Copper ± Co |  |  | Co, Cu, Zn | Bertrandsson Erlandsson et al. (2022) as reported in Bertrandsson Erlandsson et al. (2025) |  |  | 103-08-1 ccp12 | borehole |  |  |  |  | ore | core | [11 empty] | chalcopyrite | 1 | BrxDam | [6 empty] | LA-ICPMS | ESI NWR213 Nd:YAG laser ablation system coupled to an Agilent 8800 QQQ ICP-MS | MontanuniversitÃ¤t Leoben, Austria | 50 um spot, fluency of 2-3 J/cm2 at 10Hz. Helium carrier at 0.75L/min. 30 sec background, 60s dwell with 30s washout. Analyzed isotopes were: 34S, 51 V, 52Cr, 55Mn, 57Fe, 59Co, 60Ni, 63Cu, 67Zn, 71Ga, 72Ge, 73Ge, 74Ge, 75As, 82Se, 95Mo, 107Ag, 111Cd, 115In, 118Sn, 121Sb, 125Te, 197Au, 201Hg, 205Tl, 208Pb, and 209Bi. Belissont et al. (2014) demonstrated that 74Ge is the most suitable germanium mass for sulfide (sphalerite) analyses, due to the potential polyatomic interference of As-S species on all germanium isotopes. Nevertheless, 72Ge and 73Ge were added in the element suite of this study to monitor Ar-S interferences. | MASS-1 | 2.941199765 | 0.035587039 |  |  | -99999 | 2.194961008 | -99999 | 0.067202854 | [6 empty] | 0.144723602 | 0.011673301 |  |  |  |  | -99999 | 4.214606013 |  |  |  |  | 6.753808224 | 0.187277032 | -99999 | 1.201289018 | [14 empty] | 0.269507735 | 0.209483247 |  |  | -99999 | 0.312128005 |  |  | 12.95810541 | 1.566179586 |  |  | 1.002007196 | 0.036236816 | [12 empty] | -99999 | 0.499745807 | -99999 | 2.769955136 | [6 empty] | -99999 | 0.786913656 |  |  |  |  | 1.661737553 | 0.047739145 | [16 empty] | -99999 | 0.230177706 |  |  | 25.71977609 | 14.12863723 |  |  |  |  | 5.415206131 | 1.669493347 | [6 empty] | -99999 | 0.3038961 |  |  |  |  | -99999 | 0.040803957 |  |  |  |  | -99999 | 0.040446698 | [7 empty] | 15.94390761 |  |  |  |  | Bertrandsson Erlandsson et al. (2022) as reported in Bertrandsson Erlandsson et al. (2025) |  | NAM |  | 13.740609 | -17.8410589 | [8 empty] | Location estimated as middle point along trend from 2022 paper using converted UTMS from https://clients3.weblink.com.au/pdf/CLA/01971421.pdf | 2025-11-28
| DOF [Opuwo?] |  | Basin hydrothermal | Sediment-hosted | Sediment-hosted Copper ± Co |  |  | Co, Cu, Zn | Bertrandsson Erlandsson et al. (2022) as reported in Bertrandsson Erlandsson et al. (2025) |  |  | 103-08-1 ccp13 | borehole |  |  |  |  | ore | core | [11 empty] | chalcopyrite | 1 | BrxDam | [6 empty] | LA-ICPMS | ESI NWR213 Nd:YAG laser ablation system coupled to an Agilent 8800 QQQ ICP-MS | MontanuniversitÃ¤t Leoben, Austria | 50 um spot, fluency of 2-3 J/cm2 at 10Hz. Helium carrier at 0.75L/min. 30 sec background, 60s dwell with 30s washout. Analyzed isotopes were: 34S, 51 V, 52Cr, 55Mn, 57Fe, 59Co, 60Ni, 63Cu, 67Zn, 71Ga, 72Ge, 73Ge, 74Ge, 75As, 82Se, 95Mo, 107Ag, 111Cd, 115In, 118Sn, 121Sb, 125Te, 197Au, 201Hg, 205Tl, 208Pb, and 209Bi. Belissont et al. (2014) demonstrated that 74Ge is the most suitable germanium mass for sulfide (sphalerite) analyses, due to the potential polyatomic interference of As-S species on all germanium isotopes. Nevertheless, 72Ge and 73Ge were added in the element suite of this study to monitor Ar-S interferences. | MASS-1 | 5.997732058 | 0.042634123 |  |  | -99999 | 1.688933563 | -99999 | 0.065632524 | [6 empty] | 0.224984848 | 0.021241314 |  |  |  |  | -99999 | 2.825619281 |  |  |  |  | 4.946759063 | 0.212630057 | -99999 | 1.282549244 | [14 empty] | -99999 | 0.206937561 |  |  | 1.210668545 | 0.345311287 |  |  | 11.84923418 | 1.407178175 |  |  | 1.43876612 | 0.048830848 | [12 empty] | -99999 | 0.48013575 | -99999 | 0.189218218 | [6 empty] | -99999 | 0.715109618 |  |  |  |  | 2.909274098 | 0.040134449 | [16 empty] | -99999 | 0.128339564 |  |  | 17.72672485 | 14.97353625 |  |  |  |  | 6.653705228 | 1.271616698 | [6 empty] | -99999 | 8.631993691 |  |  |  |  | -99999 | 0.045058836 |  |  |  |  | -99999 | 0.034254841 | [6 empty] | 392.8555617 | 9.277136201 |  |  |  |  | Bertrandsson Erlandsson et al. (2022) as reported in Bertrandsson Erlandsson et al. (2025) |  | NAM |  | 13.740609 | -17.8410589 | [8 empty] | Location estimated as middle point along trend from 2022 paper using converted UTMS from https://clients3.weblink.com.au/pdf/CLA/01971421.pdf | 2025-11-28
| DOF [Opuwo?] |  | Basin hydrothermal | Sediment-hosted | Sediment-hosted Copper ± Co |  |  | Co, Cu, Zn | Bertrandsson Erlandsson et al. (2022) as reported in Bertrandsson Erlandsson et al. (2025) |  |  | 103-08-1 ccp14 | borehole |  |  |  |  | ore | core | [11 empty] | chalcopyrite | 1 | BrxDam | [6 empty] | LA-ICPMS | ESI NWR213 Nd:YAG laser ablation system coupled to an Agilent 8800 QQQ ICP-MS | MontanuniversitÃ¤t Leoben, Austria | 50 um spot, fluency of 2-3 J/cm2 at 10Hz. Helium carrier at 0.75L/min. 30 sec background, 60s dwell with 30s washout. Analyzed isotopes were: 34S, 51 V, 52Cr, 55Mn, 57Fe, 59Co, 60Ni, 63Cu, 67Zn, 71Ga, 72Ge, 73Ge, 74Ge, 75As, 82Se, 95Mo, 107Ag, 111Cd, 115In, 118Sn, 121Sb, 125Te, 197Au, 201Hg, 205Tl, 208Pb, and 209Bi. Belissont et al. (2014) demonstrated that 74Ge is the most suitable germanium mass for sulfide (sphalerite) analyses, due to the potential polyatomic interference of As-S species on all germanium isotopes. Nevertheless, 72Ge and 73Ge were added in the element suite of this study to monitor Ar-S interferences. | MASS-1 | 5.848053059 | 0.034774318 |  |  | -99999 | 2.06408511 | -99999 | 0.023140327 | [6 empty] | 0.174033076 | 0.012262625 | [5 empty] | 4.354541878 |  |  |  |  | 7.371416285 | 0.183772025 | -99999 | 1.590461111 | [14 empty] | 0.309791375 | 0.1352644 |  |  | 0.591754321 | 0.388245976 |  |  | 12.30578141 | 1.020972318 |  |  | 2.276711491 | 0.044284597 | [13 empty] | 0.391972851 | -99999 | 2.75338053 | [6 empty] | -99999 | 0.827072398 |  |  |  |  | 2.850059541 | 0.069464109 | [16 empty] | -99999 | 0.29755896 |  |  | 16.70045428 | 16.63945164 |  |  |  |  | 10.86141824 | 1.505743412 | [6 empty] | -99999 | 8.969042072 |  |  |  |  | -99999 | 0.049854653 |  |  |  |  | -99999 | 0.023829116 | [6 empty] | 325.263057 | 11.86476554 |  |  |  |  | Bertrandsson Erlandsson et al. (2022) as reported in Bertrandsson Erlandsson et al. (2025) |  | NAM |  | 13.740609 | -17.8410589 | [8 empty] | Location estimated as middle point along trend from 2022 paper using converted UTMS from https://clients3.weblink.com.au/pdf/CLA/01971421.pdf | 2025-11-28
| DOF [Opuwo?] |  | Basin hydrothermal | Sediment-hosted | Sediment-hosted Copper ± Co |  |  | Co, Cu, Zn | Bertrandsson Erlandsson et al. (2022) as reported in Bertrandsson Erlandsson et al. (2025) |  |  | 103-08-1 ccp15 | borehole |  |  |  |  | ore | core | [11 empty] | chalcopyrite | 1 | BrxDam | [6 empty] | LA-ICPMS | ESI NWR213 Nd:YAG laser ablation system coupled to an Agilent 8800 QQQ ICP-MS | MontanuniversitÃ¤t Leoben, Austria | 50 um spot, fluency of 2-3 J/cm2 at 10Hz. Helium carrier at 0.75L/min. 30 sec background, 60s dwell with 30s washout. Analyzed isotopes were: 34S, 51 V, 52Cr, 55Mn, 57Fe, 59Co, 60Ni, 63Cu, 67Zn, 71Ga, 72Ge, 73Ge, 74Ge, 75As, 82Se, 95Mo, 107Ag, 111Cd, 115In, 118Sn, 121Sb, 125Te, 197Au, 201Hg, 205Tl, 208Pb, and 209Bi. Belissont et al. (2014) demonstrated that 74Ge is the most suitable germanium mass for sulfide (sphalerite) analyses, due to the potential polyatomic interference of As-S species on all germanium isotopes. Nevertheless, 72Ge and 73Ge were added in the element suite of this study to monitor Ar-S interferences. | MASS-1 | 4.953635324 | 0.029950682 |  |  | -99999 | 1.781680129 | -99999 | 0.019816991 | [6 empty] | 0.130373083 | 0.010527536 |  |  |  |  | -99999 | 3.793887459 |  |  |  |  | 7.144663712 | 0.158312886 | -99999 | 1.366937053 | [14 empty] | 0.384223133 | 0.116355678 |  |  | 0.418067035 | 0.334305347 |  |  | 8.782041047 | 0.882770623 |  |  | 1.042194274 | 0.037905747 | [12 empty] | -99999 | 0.335460952 | -99999 | 2.366562448 | [6 empty] | -99999 | 0.712436367 |  |  |  |  | 0.526590368 | 0.059750802 | [16 empty] | -99999 | 0.25407949 |  |  | 30.61676848 | 14.26049351 |  |  |  |  | 9.573567795 | 1.292680948 | [6 empty] | -99999 | 7.704282266 |  |  |  |  | -99999 | 0.043484962 |  |  |  |  | -99999 | 0.020442977 | [7 empty] | 10.19589098 |  |  |  |  | Bertrandsson Erlandsson et al. (2022) as reported in Bertrandsson Erlandsson et al. (2025) |  | NAM |  | 13.740609 | -17.8410589 | [8 empty] | Location estimated as middle point along trend from 2022 paper using converted UTMS from https://clients3.weblink.com.au/pdf/CLA/01971421.pdf | 2025-11-28
| DOF [Opuwo?] |  | Basin hydrothermal | Sediment-hosted | Sediment-hosted Copper ± Co |  |  | Co, Cu, Zn | Bertrandsson Erlandsson et al. (2022) as reported in Bertrandsson Erlandsson et al. (2025) |  |  | 103-08-1 ccp16 | borehole |  |  |  |  | ore | core | [11 empty] | chalcopyrite | 1 | BrxDam | [6 empty] | LA-ICPMS | ESI NWR213 Nd:YAG laser ablation system coupled to an Agilent 8800 QQQ ICP-MS | MontanuniversitÃ¤t Leoben, Austria | 50 um spot, fluency of 2-3 J/cm2 at 10Hz. Helium carrier at 0.75L/min. 30 sec background, 60s dwell with 30s washout. Analyzed isotopes were: 34S, 51 V, 52Cr, 55Mn, 57Fe, 59Co, 60Ni, 63Cu, 67Zn, 71Ga, 72Ge, 73Ge, 74Ge, 75As, 82Se, 95Mo, 107Ag, 111Cd, 115In, 118Sn, 121Sb, 125Te, 197Au, 201Hg, 205Tl, 208Pb, and 209Bi. Belissont et al. (2014) demonstrated that 74Ge is the most suitable germanium mass for sulfide (sphalerite) analyses, due to the potential polyatomic interference of As-S species on all germanium isotopes. Nevertheless, 72Ge and 73Ge were added in the element suite of this study to monitor Ar-S interferences. | MASS-1 | 4.854304883 | 0.030026802 |  |  | -99999 | 1.475030787 | -99999 | 0.023519638 | [7 empty] | 0.008728646 |  |  |  |  | -99999 | 3.053570967 |  |  |  |  | 6.213147142 | 0.130924224 | -99999 | 1.431626641 | [14 empty] | 0.285045911 | 0.180041429 |  |  | 0.547860675 | 0.312762919 |  |  | 6.499355345 | 0.894026021 |  |  | 0.972665606 | 0.035698838 | [12 empty] | -99999 | 0.56144608 | -99999 | 0.155067739 | [6 empty] | -99999 | 0.539775767 | [5 empty] | 0.038303511 | [16 empty] | -99999 | 0.195226355 |  |  | -99999 | 14.11260808 |  |  |  |  | 6.900317811 | 1.352915161 | [6 empty] | -99999 | 7.893934604 |  |  |  |  | -99999 | 0.033551844 |  |  |  |  | -99999 | 0.047777994 | [6 empty] | 299.9311595 | 10.12438295 |  |  |  |  | Bertrandsson Erlandsson et al. (2022) as reported in Bertrandsson Erlandsson et al. (2025) |  | NAM |  | 13.740609 | -17.8410589 | [8 empty] | Location estimated as middle point along trend from 2022 paper using converted UTMS from https://clients3.weblink.com.au/pdf/CLA/01971421.pdf | 2025-11-28
| DOF [Opuwo?] |  | Basin hydrothermal | Sediment-hosted | Sediment-hosted Copper ± Co |  |  | Co, Cu, Zn | Bertrandsson Erlandsson et al. (2022) as reported in Bertrandsson Erlandsson et al. (2025) |  |  | 103-08-1 ccp17 | borehole |  |  |  |  | ore | core | [11 empty] | chalcopyrite | 1 | BrxDam | [6 empty] | LA-ICPMS | ESI NWR213 Nd:YAG laser ablation system coupled to an Agilent 8800 QQQ ICP-MS | MontanuniversitÃ¤t Leoben, Austria | 50 um spot, fluency of 2-3 J/cm2 at 10Hz. Helium carrier at 0.75L/min. 30 sec background, 60s dwell with 30s washout. Analyzed isotopes were: 34S, 51 V, 52Cr, 55Mn, 57Fe, 59Co, 60Ni, 63Cu, 67Zn, 71Ga, 72Ge, 73Ge, 74Ge, 75As, 82Se, 95Mo, 107Ag, 111Cd, 115In, 118Sn, 121Sb, 125Te, 197Au, 201Hg, 205Tl, 208Pb, and 209Bi. Belissont et al. (2014) demonstrated that 74Ge is the most suitable germanium mass for sulfide (sphalerite) analyses, due to the potential polyatomic interference of As-S species on all germanium isotopes. Nevertheless, 72Ge and 73Ge were added in the element suite of this study to monitor Ar-S interferences. | MASS-1 | 4.390983105 | 0.72375124 |  |  | -99999 | 1.277934473 | -99999 | 0.025827605 | [6 empty] | 0.045759975 | 0.008145791 |  |  |  |  | -99999 | 1.954452209 |  |  |  |  | 7.75990226 | 0.073471566 | -99999 | 1.349323215 | [14 empty] | 0.349035422 | 0.099688355 |  |  | 0.674125258 | 0.338870474 |  |  | 6.641308131 | 1.045261816 |  |  | 1.08637769 | 0.034257811 | [12 empty] | -99999 | 0.46004431 | -99999 | 2.570997651 | [6 empty] | -99999 | 0.625661606 |  |  |  |  | 0.251118064 | 0.0467449 | [16 empty] | -99999 | 0.203697265 |  |  | 21.12121092 | 11.35506919 |  |  |  |  | 10.85924727 | 1.233843945 | [6 empty] | -99999 | 8.351012082 |  |  |  |  | -99999 | 0.029820163 |  |  |  |  | -99999 | 0.055606021 | [6 empty] | 375.9775229 | 10.13177895 |  |  |  |  | Bertrandsson Erlandsson et al. (2022) as reported in Bertrandsson Erlandsson et al. (2025) |  | NAM |  | 13.740609 | -17.8410589 | [8 empty] | Location estimated as middle point along trend from 2022 paper using converted UTMS from https://clients3.weblink.com.au/pdf/CLA/01971421.pdf | 2025-11-28
| DOF [Opuwo?] |  | Basin hydrothermal | Sediment-hosted | Sediment-hosted Copper ± Co |  |  | Co, Cu, Zn | Bertrandsson Erlandsson et al. (2022) as reported in Bertrandsson Erlandsson et al. (2025) |  |  | 103-09-1 ccp1 | borehole |  |  |  |  | ore | core | [11 empty] | chalcopyrite | 1 | VeinDam | [6 empty] | LA-ICPMS | ESI NWR213 Nd:YAG laser ablation system coupled to an Agilent 8800 QQQ ICP-MS | MontanuniversitÃ¤t Leoben, Austria | 50 um spot, fluency of 2-3 J/cm2 at 10Hz. Helium carrier at 0.75L/min. 30 sec background, 60s dwell with 30s washout. Analyzed isotopes were: 34S, 51 V, 52Cr, 55Mn, 57Fe, 59Co, 60Ni, 63Cu, 67Zn, 71Ga, 72Ge, 73Ge, 74Ge, 75As, 82Se, 95Mo, 107Ag, 111Cd, 115In, 118Sn, 121Sb, 125Te, 197Au, 201Hg, 205Tl, 208Pb, and 209Bi. Belissont et al. (2014) demonstrated that 74Ge is the most suitable germanium mass for sulfide (sphalerite) analyses, due to the potential polyatomic interference of As-S species on all germanium isotopes. Nevertheless, 72Ge and 73Ge were added in the element suite of this study to monitor Ar-S interferences. | MASS-1 | 10.04959594 | 0.021263185 |  |  | -99999 | 2.940134285 | -99999 | 0.035409418 | [6 empty] | 0.362199523 | 0.018026753 |  |  |  |  | -99999 | 3.572048162 |  |  |  |  | 10.93163342 | 0.09976703 | -99999 | 0.876891686 | [14 empty] | 0.369902618 | 0.112858537 |  |  | 0.680857017 | 0.325117511 |  |  | 42.02045557 | 1.269060675 |  |  | 0.883262214 | 0.059003516 | [12 empty] | -99999 | 0.549709444 | -99999 | 2.016263105 | [6 empty] | -99999 | 0.724421604 |  |  |  |  | 8.783508781 | 0.054656251 | [16 empty] | -99999 | 0.161519695 |  |  | 20.19047722 | 14.45769487 |  |  |  |  | 7.165565153 | 1.263038589 | [6 empty] | -99999 | 7.091917966 |  |  |  |  | -99999 | 0.031364067 |  |  |  |  | -99999 | 0.024076738 | [6 empty] | 192.0488089 | 18.39244358 |  |  |  |  | Bertrandsson Erlandsson et al. (2022) as reported in Bertrandsson Erlandsson et al. (2025) |  | NAM |  | 13.740609 | -17.8410589 | [8 empty] | Location estimated as middle point along trend from 2022 paper using converted UTMS from https://clients3.weblink.com.au/pdf/CLA/01971421.pdf | 2025-11-28
| DOF [Opuwo?] |  | Basin hydrothermal | Sediment-hosted | Sediment-hosted Copper ± Co |  |  | Co, Cu, Zn | Bertrandsson Erlandsson et al. (2022) as reported in Bertrandsson Erlandsson et al. (2025) |  |  | 103-09-1 ccp2 | borehole |  |  |  |  | ore | core | [11 empty] | chalcopyrite | 1 | VeinDam | [6 empty] | LA-ICPMS | ESI NWR213 Nd:YAG laser ablation system coupled to an Agilent 8800 QQQ ICP-MS | MontanuniversitÃ¤t Leoben, Austria | 50 um spot, fluency of 2-3 J/cm2 at 10Hz. Helium carrier at 0.75L/min. 30 sec background, 60s dwell with 30s washout. Analyzed isotopes were: 34S, 51 V, 52Cr, 55Mn, 57Fe, 59Co, 60Ni, 63Cu, 67Zn, 71Ga, 72Ge, 73Ge, 74Ge, 75As, 82Se, 95Mo, 107Ag, 111Cd, 115In, 118Sn, 121Sb, 125Te, 197Au, 201Hg, 205Tl, 208Pb, and 209Bi. Belissont et al. (2014) demonstrated that 74Ge is the most suitable germanium mass for sulfide (sphalerite) analyses, due to the potential polyatomic interference of As-S species on all germanium isotopes. Nevertheless, 72Ge and 73Ge were added in the element suite of this study to monitor Ar-S interferences. | MASS-1 | 10.32241958 | 0.555184865 |  |  | -99999 | 2.154942357 | -99999 | 0.033109091 | [6 empty] | 0.313960512 | 0.014397356 |  |  |  |  | -99999 | 1.591317101 |  |  |  |  | 12.84964135 | 0.129540588 | -99999 | 0.973981365 | [14 empty] | 0.217802699 | 0.067638344 |  |  | 0.599581512 | 0.160978642 |  |  | 32.16763753 | 1.301993554 |  |  | 1.030213987 | 0.039880334 | [12 empty] | -99999 | 0.463790841 | -99999 | 2.167774691 | [6 empty] | -99999 | 0.339155817 |  |  |  |  | 5.242376555 | 0.051291768 | [16 empty] | -99999 | 0.113340376 |  |  | 18.09286153 | 14.29291312 |  |  |  |  | 7.841519641 | 1.505697675 | [6 empty] | -99999 | 7.558721302 |  |  |  |  | -99999 | 0.034385482 |  |  |  |  | -99999 | 0.627639962 | [6 empty] | 296.4856092 | 20.77150714 |  |  |  |  | Bertrandsson Erlandsson et al. (2022) as reported in Bertrandsson Erlandsson et al. (2025) |  | NAM |  | 13.740609 | -17.8410589 | [8 empty] | Location estimated as middle point along trend from 2022 paper using converted UTMS from https://clients3.weblink.com.au/pdf/CLA/01971421.pdf | 2025-11-28
| DOF [Opuwo?] |  | Basin hydrothermal | Sediment-hosted | Sediment-hosted Copper ± Co |  |  | Co, Cu, Zn | Bertrandsson Erlandsson et al. (2022) as reported in Bertrandsson Erlandsson et al. (2025) |  |  | 103-09-1 ccp3 | borehole |  |  |  |  | ore | core | [11 empty] | chalcopyrite | 1 | VeinDam | [6 empty] | LA-ICPMS | ESI NWR213 Nd:YAG laser ablation system coupled to an Agilent 8800 QQQ ICP-MS | MontanuniversitÃ¤t Leoben, Austria | 50 um spot, fluency of 2-3 J/cm2 at 10Hz. Helium carrier at 0.75L/min. 30 sec background, 60s dwell with 30s washout. Analyzed isotopes were: 34S, 51 V, 52Cr, 55Mn, 57Fe, 59Co, 60Ni, 63Cu, 67Zn, 71Ga, 72Ge, 73Ge, 74Ge, 75As, 82Se, 95Mo, 107Ag, 111Cd, 115In, 118Sn, 121Sb, 125Te, 197Au, 201Hg, 205Tl, 208Pb, and 209Bi. Belissont et al. (2014) demonstrated that 74Ge is the most suitable germanium mass for sulfide (sphalerite) analyses, due to the potential polyatomic interference of As-S species on all germanium isotopes. Nevertheless, 72Ge and 73Ge were added in the element suite of this study to monitor Ar-S interferences. | MASS-1 | 12.56988761 | 0.582015375 |  |  | -99999 | 2.253197951 | -99999 | 0.034895153 | [6 empty] | 1.021690975 | 0.015116336 |  |  |  |  | -99999 | 1.693989186 |  |  |  |  | 14.5086539 | 0.136278723 | -99999 | 1.021350998 | [14 empty] | 0.35340553 | 0.070964508 |  |  | 0.644082448 | 0.168960437 |  |  | 32.51024941 | 1.371182787 |  |  | 1.103603224 | 0.041698765 | [12 empty] | -99999 | 0.487008976 | -99999 | 2.269365288 | [6 empty] | -99999 | 0.356654039 |  |  |  |  | 17.99512321 | 0.053845543 | [16 empty] | -99999 | 0.118117945 |  |  | 15.03004048 | 14.91272988 |  |  |  |  | 7.517506598 | 1.578352242 | [6 empty] | -99999 | 7.850068436 |  |  |  |  | -99999 | 0.036096141 |  |  |  |  | -99999 | 0.656992749 | [7 empty] | 21.74700275 |  |  |  |  | Bertrandsson Erlandsson et al. (2022) as reported in Bertrandsson Erlandsson et al. (2025) |  | NAM |  | 13.740609 | -17.8410589 | [8 empty] | Location estimated as middle point along trend from 2022 paper using converted UTMS from https://clients3.weblink.com.au/pdf/CLA/01971421.pdf | 2025-11-28
| DOF [Opuwo?] |  | Basin hydrothermal | Sediment-hosted | Sediment-hosted Copper ± Co |  |  | Co, Cu, Zn | Bertrandsson Erlandsson et al. (2022) as reported in Bertrandsson Erlandsson et al. (2025) |  |  | 103-09-1 ccp4 | borehole |  |  |  |  | ore | core | [11 empty] | chalcopyrite | 1 | VeinDam | [6 empty] | LA-ICPMS | ESI NWR213 Nd:YAG laser ablation system coupled to an Agilent 8800 QQQ ICP-MS | MontanuniversitÃ¤t Leoben, Austria | 50 um spot, fluency of 2-3 J/cm2 at 10Hz. Helium carrier at 0.75L/min. 30 sec background, 60s dwell with 30s washout. Analyzed isotopes were: 34S, 51 V, 52Cr, 55Mn, 57Fe, 59Co, 60Ni, 63Cu, 67Zn, 71Ga, 72Ge, 73Ge, 74Ge, 75As, 82Se, 95Mo, 107Ag, 111Cd, 115In, 118Sn, 121Sb, 125Te, 197Au, 201Hg, 205Tl, 208Pb, and 209Bi. Belissont et al. (2014) demonstrated that 74Ge is the most suitable germanium mass for sulfide (sphalerite) analyses, due to the potential polyatomic interference of As-S species on all germanium isotopes. Nevertheless, 72Ge and 73Ge were added in the element suite of this study to monitor Ar-S interferences. | MASS-1 | 10.52265129 | 0.604048875 |  |  | -99999 | 2.332979046 | -99999 | 0.036383816 | [6 empty] | 0.814163538 | 0.015709232 |  |  |  |  | -99999 | 1.782592617 |  |  |  |  | 10.10707105 | 0.141872774 | -99999 | 1.060205964 | [14 empty] | 0.258494783 | 0.073701751 |  |  | 0.645157192 | 0.175533713 |  |  | 28.68519966 | 1.428768369 |  |  | 1.048570255 | 0.043178245 | [12 empty] | -99999 | 0.506198773 | -99999 | 2.352360534 | [6 empty] | -99999 | 0.371173382 |  |  |  |  | 8.859601731 | 0.055947063 | [16 empty] | -99999 | 0.12196559 |  |  | 18.64984632 | 15.41221191 |  |  |  |  | 7.984154003 | 1.6379609 | [6 empty] | -99999 | 8.080454332 |  |  |  |  | -99999 | 0.037497027 |  |  |  |  | -99999 | 0.680963169 | [6 empty] | 259.223079 | 22.54385804 |  |  |  |  | Bertrandsson Erlandsson et al. (2022) as reported in Bertrandsson Erlandsson et al. (2025) |  | NAM |  | 13.740609 | -17.8410589 | [8 empty] | Location estimated as middle point along trend from 2022 paper using converted UTMS from https://clients3.weblink.com.au/pdf/CLA/01971421.pdf | 2025-11-28
| DOF [Opuwo?] |  | Basin hydrothermal | Sediment-hosted | Sediment-hosted Copper ± Co |  |  | Co, Cu, Zn | Bertrandsson Erlandsson et al. (2022) as reported in Bertrandsson Erlandsson et al. (2025) |  |  | 103-09-1 ccp5 | borehole |  |  |  |  | ore | core | [11 empty] | chalcopyrite | 1 | VeinDam | [6 empty] | LA-ICPMS | ESI NWR213 Nd:YAG laser ablation system coupled to an Agilent 8800 QQQ ICP-MS | MontanuniversitÃ¤t Leoben, Austria | 50 um spot, fluency of 2-3 J/cm2 at 10Hz. Helium carrier at 0.75L/min. 30 sec background, 60s dwell with 30s washout. Analyzed isotopes were: 34S, 51 V, 52Cr, 55Mn, 57Fe, 59Co, 60Ni, 63Cu, 67Zn, 71Ga, 72Ge, 73Ge, 74Ge, 75As, 82Se, 95Mo, 107Ag, 111Cd, 115In, 118Sn, 121Sb, 125Te, 197Au, 201Hg, 205Tl, 208Pb, and 209Bi. Belissont et al. (2014) demonstrated that 74Ge is the most suitable germanium mass for sulfide (sphalerite) analyses, due to the potential polyatomic interference of As-S species on all germanium isotopes. Nevertheless, 72Ge and 73Ge were added in the element suite of this study to monitor Ar-S interferences. | MASS-1 | 9.800313578 | 0.021155246 |  |  | -99999 | 1.791789524 | -99999 | 0.047080662 | [6 empty] | 0.336765938 | 0.011568933 |  |  |  |  | -99999 | 3.199389638 |  |  |  |  | 9.660072888 | 0.251445979 | -99999 | 1.00388677 | [14 empty] | 0.250140761 | 0.161431367 |  |  | 0.518020675 | 0.2778748 |  |  | 24.85298214 | 1.598838731 |  |  | 1.136980612 | 0.047465367 | [12 empty] | -99999 | 0.465385997 | -99999 | 2.076607895 | [6 empty] | -99999 | 0.584700941 |  |  |  |  | 3.954405462 | 0.027263561 | [16 empty] | -99999 | 0.302141373 |  |  | 16.36527613 | 9.054163754 |  |  |  |  | 9.452071038 | 1.588460277 | [6 empty] | -99999 | 0.561172647 |  |  |  |  | -99999 | 0.023141727 |  |  |  |  | -99999 | 0.023815812 | [6 empty] | 453.8836491 | 14.56951018 |  |  |  |  | Bertrandsson Erlandsson et al. (2022) as reported in Bertrandsson Erlandsson et al. (2025) |  | NAM |  | 13.740609 | -17.8410589 | [8 empty] | Location estimated as middle point along trend from 2022 paper using converted UTMS from https://clients3.weblink.com.au/pdf/CLA/01971421.pdf | 2025-11-28
| DOF [Opuwo?] |  | Basin hydrothermal | Sediment-hosted | Sediment-hosted Copper ± Co |  |  | Co, Cu, Zn | Bertrandsson Erlandsson et al. (2022) as reported in Bertrandsson Erlandsson et al. (2025) |  |  | 103-09-1 ccp6 | borehole |  |  |  |  | ore | core | [11 empty] | chalcopyrite | 1 | VeinDam | [6 empty] | LA-ICPMS | ESI NWR213 Nd:YAG laser ablation system coupled to an Agilent 8800 QQQ ICP-MS | MontanuniversitÃ¤t Leoben, Austria | 50 um spot, fluency of 2-3 J/cm2 at 10Hz. Helium carrier at 0.75L/min. 30 sec background, 60s dwell with 30s washout. Analyzed isotopes were: 34S, 51 V, 52Cr, 55Mn, 57Fe, 59Co, 60Ni, 63Cu, 67Zn, 71Ga, 72Ge, 73Ge, 74Ge, 75As, 82Se, 95Mo, 107Ag, 111Cd, 115In, 118Sn, 121Sb, 125Te, 197Au, 201Hg, 205Tl, 208Pb, and 209Bi. Belissont et al. (2014) demonstrated that 74Ge is the most suitable germanium mass for sulfide (sphalerite) analyses, due to the potential polyatomic interference of As-S species on all germanium isotopes. Nevertheless, 72Ge and 73Ge were added in the element suite of this study to monitor Ar-S interferences. | MASS-1 | 11.85159176 | 0.017312497 |  |  | -99999 | 1.964324292 | -99999 | 0.025584021 | [6 empty] | 0.581726638 | 0.015540135 |  |  |  |  | -99999 | 2.010928904 |  |  |  |  | 10.26544858 | 0.147811411 | -99999 | 1.236646878 | [14 empty] | 0.493599611 | 0.121064355 |  |  | 0.621982888 | 0.317838184 |  |  | 24.09885004 | 1.316549231 |  |  | 1.163314435 | 0.036980771 | [12 empty] | -99999 | 0.332038906 | -99999 | 1.940785107 | [6 empty] | -99999 | 0.338007908 |  |  |  |  | 7.892622437 | 0.062471575 | [16 empty] | -99999 | 0.178140307 |  |  | 17.29317078 | 13.0092101 |  |  |  |  | 8.223614119 | 1.402343726 | [6 empty] | -99999 | 6.570771353 |  |  |  |  | -99999 | 0.028064486 |  |  |  |  | -99999 | 0.053299792 | [6 empty] | 215.8830413 | 12.08739083 |  |  |  |  | Bertrandsson Erlandsson et al. (2022) as reported in Bertrandsson Erlandsson et al. (2025) |  | NAM |  | 13.740609 | -17.8410589 | [8 empty] | Location estimated as middle point along trend from 2022 paper using converted UTMS from https://clients3.weblink.com.au/pdf/CLA/01971421.pdf | 2025-11-28
| DOF [Opuwo?] |  | Basin hydrothermal | Sediment-hosted | Sediment-hosted Copper ± Co |  |  | Co, Cu, Zn | Bertrandsson Erlandsson et al. (2022) as reported in Bertrandsson Erlandsson et al. (2025) |  |  | 103-09-1 ccp8 | borehole |  |  |  |  | ore | core | [11 empty] | chalcopyrite | 1 | VeinDam | [6 empty] | LA-ICPMS | ESI NWR213 Nd:YAG laser ablation system coupled to an Agilent 8800 QQQ ICP-MS | MontanuniversitÃ¤t Leoben, Austria | 50 um spot, fluency of 2-3 J/cm2 at 10Hz. Helium carrier at 0.75L/min. 30 sec background, 60s dwell with 30s washout. Analyzed isotopes were: 34S, 51 V, 52Cr, 55Mn, 57Fe, 59Co, 60Ni, 63Cu, 67Zn, 71Ga, 72Ge, 73Ge, 74Ge, 75As, 82Se, 95Mo, 107Ag, 111Cd, 115In, 118Sn, 121Sb, 125Te, 197Au, 201Hg, 205Tl, 208Pb, and 209Bi. Belissont et al. (2014) demonstrated that 74Ge is the most suitable germanium mass for sulfide (sphalerite) analyses, due to the potential polyatomic interference of As-S species on all germanium isotopes. Nevertheless, 72Ge and 73Ge were added in the element suite of this study to monitor Ar-S interferences. | MASS-1 | 11.80032073 | 0.044146712 |  |  | -99999 | 1.698002564 | -99999 | 0.045921368 | [6 empty] | 0.579311555 | 0.014460067 |  |  |  |  | -99999 | 2.204304899 |  |  |  |  | 7.371968205 | 0.149870162 | -99999 | 1.131170182 | [14 empty] | 0.378216041 | 0.175812884 |  |  | 0.599278237 | 0.264922378 |  |  | 24.00127095 | 1.713580503 |  |  | 1.185622216 | 0.043226998 | [12 empty] | -99999 | 0.510152503 | -99999 | 2.084365525 | [6 empty] | -99999 | 0.613714391 |  |  |  |  | 5.553606713 | 0.061624367 | [16 empty] | -99999 | 0.176597278 |  |  | 16.84519585 | 9.59953046 |  |  |  |  | 7.097858989 | 1.277683721 | [6 empty] | -99999 | 0.234636975 |  |  |  |  | -99999 | 0.038026583 |  |  |  |  | -99999 | 0.06608688 | [6 empty] | 368.5486111 | 12.99131456 |  |  |  |  | Bertrandsson Erlandsson et al. (2022) as reported in Bertrandsson Erlandsson et al. (2025) |  | NAM |  | 13.740609 | -17.8410589 | [8 empty] | Location estimated as middle point along trend from 2022 paper using converted UTMS from https://clients3.weblink.com.au/pdf/CLA/01971421.pdf | 2025-11-28
| DOF [Opuwo?] |  | Basin hydrothermal | Sediment-hosted | Sediment-hosted Copper ± Co |  |  | Co, Cu, Zn | Bertrandsson Erlandsson et al. (2022) as reported in Bertrandsson Erlandsson et al. (2025) |  |  | 103-09-1 ccp9 | borehole |  |  |  |  | ore | core | [11 empty] | chalcopyrite | 1 | VeinDam | [6 empty] | LA-ICPMS | ESI NWR213 Nd:YAG laser ablation system coupled to an Agilent 8800 QQQ ICP-MS | MontanuniversitÃ¤t Leoben, Austria | 50 um spot, fluency of 2-3 J/cm2 at 10Hz. Helium carrier at 0.75L/min. 30 sec background, 60s dwell with 30s washout. Analyzed isotopes were: 34S, 51 V, 52Cr, 55Mn, 57Fe, 59Co, 60Ni, 63Cu, 67Zn, 71Ga, 72Ge, 73Ge, 74Ge, 75As, 82Se, 95Mo, 107Ag, 111Cd, 115In, 118Sn, 121Sb, 125Te, 197Au, 201Hg, 205Tl, 208Pb, and 209Bi. Belissont et al. (2014) demonstrated that 74Ge is the most suitable germanium mass for sulfide (sphalerite) analyses, due to the potential polyatomic interference of As-S species on all germanium isotopes. Nevertheless, 72Ge and 73Ge were added in the element suite of this study to monitor Ar-S interferences. | MASS-1 | 12.4429755 | 0.038736312 |  |  | -99999 | 2.178669302 | -99999 | 0.026910283 | [6 empty] | 0.127498534 | 0.016244651 |  |  |  |  | -99999 | 2.946052292 |  |  |  |  | 11.80934842 | 0.262136864 | -99999 | 0.947482335 | [14 empty] | 0.278957771 | 0.19303274 |  |  | 0.56535857 | 0.208412014 |  |  | 28.76663476 | 1.926311096 |  |  | 1.218740399 | 0.045453206 | [12 empty] | -99999 | 0.403144146 | -99999 | 0.083815349 | [6 empty] | -99999 | 0.599972561 |  |  |  |  | 2.069139889 | 0.025416654 | [16 empty] | -99999 | 0.168013338 |  |  | 20.77480782 | 12.58853185 |  |  |  |  | 11.14085007 | 1.555495297 | [6 empty] | -99999 | 0.278523517 |  |  |  |  | -99999 | 0.027114011 |  |  |  |  | -99999 | 0.069728976 | [7 empty] | 10.43510946 |  |  |  |  | Bertrandsson Erlandsson et al. (2022) as reported in Bertrandsson Erlandsson et al. (2025) |  | NAM |  | 13.740609 | -17.8410589 | [8 empty] | Location estimated as middle point along trend from 2022 paper using converted UTMS from https://clients3.weblink.com.au/pdf/CLA/01971421.pdf | 2025-11-28
| DOF [Opuwo?] |  | Basin hydrothermal | Sediment-hosted | Sediment-hosted Copper ± Co |  |  | Co, Cu, Zn | Bertrandsson Erlandsson et al. (2022) as reported in Bertrandsson Erlandsson et al. (2025) |  |  | 103-09-1 ccp10 | borehole |  |  |  |  | ore | core | [11 empty] | chalcopyrite | 1 | VeinDam | [6 empty] | LA-ICPMS | ESI NWR213 Nd:YAG laser ablation system coupled to an Agilent 8800 QQQ ICP-MS | MontanuniversitÃ¤t Leoben, Austria | 50 um spot, fluency of 2-3 J/cm2 at 10Hz. Helium carrier at 0.75L/min. 30 sec background, 60s dwell with 30s washout. Analyzed isotopes were: 34S, 51 V, 52Cr, 55Mn, 57Fe, 59Co, 60Ni, 63Cu, 67Zn, 71Ga, 72Ge, 73Ge, 74Ge, 75As, 82Se, 95Mo, 107Ag, 111Cd, 115In, 118Sn, 121Sb, 125Te, 197Au, 201Hg, 205Tl, 208Pb, and 209Bi. Belissont et al. (2014) demonstrated that 74Ge is the most suitable germanium mass for sulfide (sphalerite) analyses, due to the potential polyatomic interference of As-S species on all germanium isotopes. Nevertheless, 72Ge and 73Ge were added in the element suite of this study to monitor Ar-S interferences. | MASS-1 | 11.14753245 | 0.040879784 |  |  | -99999 | 2.29369019 | -99999 | 0.028469582 | [6 empty] | 0.53499744 | 0.017154066 |  |  |  |  | -99999 | 3.148592749 |  |  |  |  | 14.03370938 | 0.277204446 | -99999 | 0.999289227 | [14 empty] | 0.324286058 | 0.203772378 |  |  | 0.573911694 | 0.220013408 |  |  | 24.48650878 | 2.037727823 |  |  | 1.229235155 | 0.047885709 | [12 empty] | -99999 | 0.426057398 | -99999 | 0.0883625 | [6 empty] | -99999 | 0.634484212 |  |  |  |  | 4.902434639 | 0.026820234 | [16 empty] | -99999 | 0.176764228 |  |  | 21.16867015 | 13.23751551 |  |  |  |  | 5.464707248 | 1.641067299 | [6 empty] | -99999 | 0.292075538 |  |  |  |  | -99999 | 0.028558992 |  |  |  |  | -99999 | 0.073505667 | [7 empty] | 11.00017593 |  |  |  |  | Bertrandsson Erlandsson et al. (2022) as reported in Bertrandsson Erlandsson et al. (2025) |  | NAM |  | 13.740609 | -17.8410589 | [8 empty] | Location estimated as middle point along trend from 2022 paper using converted UTMS from https://clients3.weblink.com.au/pdf/CLA/01971421.pdf | 2025-11-28
| DOF [Opuwo?] |  | Basin hydrothermal | Sediment-hosted | Sediment-hosted Copper ± Co |  |  | Co, Cu, Zn | Bertrandsson Erlandsson et al. (2022) as reported in Bertrandsson Erlandsson et al. (2025) |  |  | 103-09-1 ccp11 | borehole |  |  |  |  | ore | core | [11 empty] | chalcopyrite | 1 | VeinDam | [6 empty] | LA-ICPMS | ESI NWR213 Nd:YAG laser ablation system coupled to an Agilent 8800 QQQ ICP-MS | MontanuniversitÃ¤t Leoben, Austria | 50 um spot, fluency of 2-3 J/cm2 at 10Hz. Helium carrier at 0.75L/min. 30 sec background, 60s dwell with 30s washout. Analyzed isotopes were: 34S, 51 V, 52Cr, 55Mn, 57Fe, 59Co, 60Ni, 63Cu, 67Zn, 71Ga, 72Ge, 73Ge, 74Ge, 75As, 82Se, 95Mo, 107Ag, 111Cd, 115In, 118Sn, 121Sb, 125Te, 197Au, 201Hg, 205Tl, 208Pb, and 209Bi. Belissont et al. (2014) demonstrated that 74Ge is the most suitable germanium mass for sulfide (sphalerite) analyses, due to the potential polyatomic interference of As-S species on all germanium isotopes. Nevertheless, 72Ge and 73Ge were added in the element suite of this study to monitor Ar-S interferences. | MASS-1 | 11.22457296 | 0.549168392 |  |  | -99999 | 1.354910933 | -99999 | 0.041391365 | [6 empty] | 0.51378497 | 0.065837925 |  |  |  |  | -99999 | 2.279342868 |  |  |  |  | 9.667061662 | 0.194361903 | -99999 | 1.227090272 | [14 empty] | 0.335136643 | 0.233838713 |  |  | 0.542071208 | 0.297661053 |  |  | 21.37666112 | 8.630097866 |  |  | 1.243100908 | 0.035716889 | [12 empty] | -99999 | 0.47225601 | -99999 | 2.121262586 | [6 empty] | -99999 | 0.639247885 |  |  |  |  | 5.707779521 | 2.754115821 | [16 empty] | -99999 | 0.257555879 |  |  | 24.45761558 | 11.05734081 |  |  |  |  | 7.403688436 | 1.726357118 | [6 empty] | -99999 | 0.469729072 |  |  |  |  | -99999 | 0.042764248 |  |  |  |  | -99999 | 0.037504086 | [6 empty] | 315.0888332 | 13.24457875 |  |  |  |  | Bertrandsson Erlandsson et al. (2022) as reported in Bertrandsson Erlandsson et al. (2025) |  | NAM |  | 13.740609 | -17.8410589 | [8 empty] | Location estimated as middle point along trend from 2022 paper using converted UTMS from https://clients3.weblink.com.au/pdf/CLA/01971421.pdf | 2025-11-28
| DOF [Opuwo?] |  | Basin hydrothermal | Sediment-hosted | Sediment-hosted Copper ± Co |  |  | Co, Cu, Zn | Bertrandsson Erlandsson et al. (2022) as reported in Bertrandsson Erlandsson et al. (2025) |  |  | 103-09-1 ccp12 | borehole |  |  |  |  | ore | core | [11 empty] | chalcopyrite | 1 | VeinDam | [6 empty] | LA-ICPMS | ESI NWR213 Nd:YAG laser ablation system coupled to an Agilent 8800 QQQ ICP-MS | MontanuniversitÃ¤t Leoben, Austria | 50 um spot, fluency of 2-3 J/cm2 at 10Hz. Helium carrier at 0.75L/min. 30 sec background, 60s dwell with 30s washout. Analyzed isotopes were: 34S, 51 V, 52Cr, 55Mn, 57Fe, 59Co, 60Ni, 63Cu, 67Zn, 71Ga, 72Ge, 73Ge, 74Ge, 75As, 82Se, 95Mo, 107Ag, 111Cd, 115In, 118Sn, 121Sb, 125Te, 197Au, 201Hg, 205Tl, 208Pb, and 209Bi. Belissont et al. (2014) demonstrated that 74Ge is the most suitable germanium mass for sulfide (sphalerite) analyses, due to the potential polyatomic interference of As-S species on all germanium isotopes. Nevertheless, 72Ge and 73Ge were added in the element suite of this study to monitor Ar-S interferences. | MASS-1 | 12.26552158 | 0.044992442 |  |  | -99999 | 2.218362742 | -99999 | 0.05335654 | [6 empty] | 0.597661802 | 0.018017772 |  |  |  |  | -99999 | 2.31963449 |  |  |  |  | 10.96628701 | 0.202986112 | -99999 | 1.265108535 | [14 empty] | 0.450310508 | 0.083149137 |  |  | 0.333382573 | 0.293666325 |  |  | 20.24392223 | 0.951259846 |  |  | 1.173572725 | 0.046344286 | [12 empty] | -99999 | 0.524088134 | -99999 | 0.165100372 | [6 empty] | -99999 | 0.367790656 |  |  |  |  | 9.237074298 | 0.038891321 | [16 empty] | -99999 | 0.230405184 |  |  | 28.60127104 | 12.09366288 |  |  |  |  | 5.45500914 | 1.783140543 | [6 empty] | -99999 | 7.226698851 |  |  |  |  | -99999 | 0.030035181 |  |  |  |  | -99999 | 0.047759048 | [6 empty] | 204.4201764 | 17.84331434 |  |  |  |  | Bertrandsson Erlandsson et al. (2022) as reported in Bertrandsson Erlandsson et al. (2025) |  | NAM |  | 13.740609 | -17.8410589 | [8 empty] | Location estimated as middle point along trend from 2022 paper using converted UTMS from https://clients3.weblink.com.au/pdf/CLA/01971421.pdf | 2025-11-28
| DOF [Opuwo?] |  | Basin hydrothermal | Sediment-hosted | Sediment-hosted Copper ± Co |  |  | Co, Cu, Zn | Bertrandsson Erlandsson et al. (2022) as reported in Bertrandsson Erlandsson et al. (2025) |  |  | 103-09-1 ccp13 | borehole |  |  |  |  | ore | core | [11 empty] | chalcopyrite | 1 | VeinDam | [6 empty] | LA-ICPMS | ESI NWR213 Nd:YAG laser ablation system coupled to an Agilent 8800 QQQ ICP-MS | MontanuniversitÃ¤t Leoben, Austria | 50 um spot, fluency of 2-3 J/cm2 at 10Hz. Helium carrier at 0.75L/min. 30 sec background, 60s dwell with 30s washout. Analyzed isotopes were: 34S, 51 V, 52Cr, 55Mn, 57Fe, 59Co, 60Ni, 63Cu, 67Zn, 71Ga, 72Ge, 73Ge, 74Ge, 75As, 82Se, 95Mo, 107Ag, 111Cd, 115In, 118Sn, 121Sb, 125Te, 197Au, 201Hg, 205Tl, 208Pb, and 209Bi. Belissont et al. (2014) demonstrated that 74Ge is the most suitable germanium mass for sulfide (sphalerite) analyses, due to the potential polyatomic interference of As-S species on all germanium isotopes. Nevertheless, 72Ge and 73Ge were added in the element suite of this study to monitor Ar-S interferences. | MASS-1 | 10.87856171 | 0.037481637 |  |  | -99999 | 1.84336329 | -99999 | 0.04448804 | [6 empty] | 0.198860595 | 0.015011523 |  |  |  |  | -99999 | 1.955117328 |  |  |  |  | 14.71775222 | 0.169318673 | -99999 | 1.052612661 | [14 empty] | 0.117297147 | 0.069268085 |  |  | 0.76766979 | 0.244594291 |  |  | 16.30074582 | 0.793403841 |  |  | 1.157846839 | 0.038554877 | [12 empty] | -99999 | 0.437217934 | -99999 | 0.137414807 | [6 empty] | -99999 | 0.306887902 |  |  |  |  | 2.696308482 | 0.032365479 | [16 empty] | -99999 | 0.191604355 |  |  | 25.13677189 | 10.04176632 |  |  |  |  | 8.699655158 | 1.484762005 | [6 empty] | -99999 | 5.988291709 |  |  |  |  | -99999 | 0.024918894 |  |  |  |  | -99999 | 0.039746827 | [7 empty] | 14.84790453 |  |  |  |  | Bertrandsson Erlandsson et al. (2022) as reported in Bertrandsson Erlandsson et al. (2025) |  | NAM |  | 13.740609 | -17.8410589 | [8 empty] | Location estimated as middle point along trend from 2022 paper using converted UTMS from https://clients3.weblink.com.au/pdf/CLA/01971421.pdf | 2025-11-28
| DOF [Opuwo?] |  | Basin hydrothermal | Sediment-hosted | Sediment-hosted Copper ± Co |  |  | Co, Cu, Zn | Bertrandsson Erlandsson et al. (2022) as reported in Bertrandsson Erlandsson et al. (2025) |  |  | 103-09-1 ccp14 | borehole |  |  |  |  | ore | core | [11 empty] | chalcopyrite | 1 | VeinDam | [6 empty] | LA-ICPMS | ESI NWR213 Nd:YAG laser ablation system coupled to an Agilent 8800 QQQ ICP-MS | MontanuniversitÃ¤t Leoben, Austria | 50 um spot, fluency of 2-3 J/cm2 at 10Hz. Helium carrier at 0.75L/min. 30 sec background, 60s dwell with 30s washout. Analyzed isotopes were: 34S, 51 V, 52Cr, 55Mn, 57Fe, 59Co, 60Ni, 63Cu, 67Zn, 71Ga, 72Ge, 73Ge, 74Ge, 75As, 82Se, 95Mo, 107Ag, 111Cd, 115In, 118Sn, 121Sb, 125Te, 197Au, 201Hg, 205Tl, 208Pb, and 209Bi. Belissont et al. (2014) demonstrated that 74Ge is the most suitable germanium mass for sulfide (sphalerite) analyses, due to the potential polyatomic interference of As-S species on all germanium isotopes. Nevertheless, 72Ge and 73Ge were added in the element suite of this study to monitor Ar-S interferences. | MASS-1 | 6.73342368 | 0.047747576 |  |  | -99999 | 1.978075279 | -99999 | 0.069313202 | [6 empty] | 0.065693713 | 0.018930801 |  |  |  |  | -99999 | 3.238816458 |  |  |  |  | 9.89063218 | 0.144213237 | -99999 | 1.066669429 | [14 empty] | 0.211220706 | 0.074074694 |  |  | -99999 | 0.367714323 |  |  | 10.69538844 | 1.183302316 |  |  | 0.99354918 | 0.036498568 | [12 empty] | -99999 | 0.473917378 | -99999 | 0.183152117 | [6 empty] | -99999 | 0.461962094 |  |  |  |  | 1.10218228 | 0.032637173 | [16 empty] | -99999 | 0.193404868 |  |  | 17.05785588 | 16.81899616 |  |  |  |  | 9.702234293 | 1.521042864 | [6 empty] | -99999 | 6.823514872 |  |  |  |  | -99999 | 0.036494569 |  |  |  |  | -99999 | 0.024504602 | [7 empty] | 11.40568014 |  |  |  |  | Bertrandsson Erlandsson et al. (2022) as reported in Bertrandsson Erlandsson et al. (2025) |  | NAM |  | 13.740609 | -17.8410589 | [8 empty] | Location estimated as middle point along trend from 2022 paper using converted UTMS from https://clients3.weblink.com.au/pdf/CLA/01971421.pdf | 2025-11-28
| DOF [Opuwo?] |  | Basin hydrothermal | Sediment-hosted | Sediment-hosted Copper ± Co |  |  | Co, Cu, Zn | Bertrandsson Erlandsson et al. (2022) as reported in Bertrandsson Erlandsson et al. (2025) |  |  | 103-09-1 ccp15 | borehole |  |  |  |  | ore | core | [11 empty] | chalcopyrite | 1 | VeinDam | [6 empty] | LA-ICPMS | ESI NWR213 Nd:YAG laser ablation system coupled to an Agilent 8800 QQQ ICP-MS | MontanuniversitÃ¤t Leoben, Austria | 50 um spot, fluency of 2-3 J/cm2 at 10Hz. Helium carrier at 0.75L/min. 30 sec background, 60s dwell with 30s washout. Analyzed isotopes were: 34S, 51 V, 52Cr, 55Mn, 57Fe, 59Co, 60Ni, 63Cu, 67Zn, 71Ga, 72Ge, 73Ge, 74Ge, 75As, 82Se, 95Mo, 107Ag, 111Cd, 115In, 118Sn, 121Sb, 125Te, 197Au, 201Hg, 205Tl, 208Pb, and 209Bi. Belissont et al. (2014) demonstrated that 74Ge is the most suitable germanium mass for sulfide (sphalerite) analyses, due to the potential polyatomic interference of As-S species on all germanium isotopes. Nevertheless, 72Ge and 73Ge were added in the element suite of this study to monitor Ar-S interferences. | MASS-1 | 6.939095341 | 0.069768199 |  |  | -99999 | 1.982654341 | -99999 | 0.021660855 | [6 empty] | 0.075279393 | 0.007617523 |  |  |  |  | -99999 | 2.157656758 |  |  |  |  | 11.29637694 | 0.129803129 | -99999 | 0.89917087 | [14 empty] | 0.334931748 | 0.1495797 |  |  | 0.439002767 | 0.327473924 |  |  | 7.35857742 | 0.994646595 |  |  | 1.071942003 | 0.027796561 | [12 empty] | -99999 | 0.397695897 | -99999 | 1.812701846 | [6 empty] | -99999 | 0.524992462 |  |  |  |  | 1.481166789 | 0.037395887 | [16 empty] | -99999 | 0.161683535 |  |  | 17.0170277 | 12.06697991 |  |  |  |  | 9.348992701 | 0.842192372 | [6 empty] | -99999 | 0.212925323 |  |  |  |  | -99999 | 0.021010864 |  |  |  |  | -99999 | 0.062389677 | [7 empty] | 9.194958479 |  |  |  |  | Bertrandsson Erlandsson et al. (2022) as reported in Bertrandsson Erlandsson et al. (2025) |  | NAM |  | 13.740609 | -17.8410589 | [8 empty] | Location estimated as middle point along trend from 2022 paper using converted UTMS from https://clients3.weblink.com.au/pdf/CLA/01971421.pdf | 2025-11-28
| DOF [Opuwo?] |  | Basin hydrothermal | Sediment-hosted | Sediment-hosted Copper ± Co |  |  | Co, Cu, Zn | Bertrandsson Erlandsson et al. (2022) as reported in Bertrandsson Erlandsson et al. (2025) |  |  | 103-09-1 ccp16 | borehole |  |  |  |  | ore | core | [11 empty] | chalcopyrite | 1 | VeinDam | [6 empty] | LA-ICPMS | ESI NWR213 Nd:YAG laser ablation system coupled to an Agilent 8800 QQQ ICP-MS | MontanuniversitÃ¤t Leoben, Austria | 50 um spot, fluency of 2-3 J/cm2 at 10Hz. Helium carrier at 0.75L/min. 30 sec background, 60s dwell with 30s washout. Analyzed isotopes were: 34S, 51 V, 52Cr, 55Mn, 57Fe, 59Co, 60Ni, 63Cu, 67Zn, 71Ga, 72Ge, 73Ge, 74Ge, 75As, 82Se, 95Mo, 107Ag, 111Cd, 115In, 118Sn, 121Sb, 125Te, 197Au, 201Hg, 205Tl, 208Pb, and 209Bi. Belissont et al. (2014) demonstrated that 74Ge is the most suitable germanium mass for sulfide (sphalerite) analyses, due to the potential polyatomic interference of As-S species on all germanium isotopes. Nevertheless, 72Ge and 73Ge were added in the element suite of this study to monitor Ar-S interferences. | MASS-1 | 7.758830489 | 0.050807533 |  |  | -99999 | 1.432867801 | -99999 | 0.033609952 | [6 empty] | 0.21481925 | 0.019190355 |  |  |  |  | -99999 | 3.208711673 |  |  |  |  | 9.52449792 | 0.157202513 | -99999 | 0.770675174 | [14 empty] | 0.240144829 | 0.142910471 |  |  | 0.42098726 | 0.194381787 |  |  | 8.119552412 | 0.827448292 |  |  | 1.073636178 | 0.034885452 | [12 empty] | -99999 | 0.334796708 | -99999 | 0.090215579 | [6 empty] | -99999 | 0.46840461 |  |  |  |  | 3.270288631 | 0.030279823 | [16 empty] | -99999 | 0.154131431 |  |  | 21.27705709 | 14.27767442 |  |  |  |  | 7.045590948 | 1.266331886 | [6 empty] | -99999 | 6.21531798 |  |  |  |  | -99999 | 0.023140904 |  |  |  |  | -99999 | 0.040423054 | [6 empty] | 303.6385504 | 9.779494095 |  |  |  |  | Bertrandsson Erlandsson et al. (2022) as reported in Bertrandsson Erlandsson et al. (2025) |  | NAM |  | 13.740609 | -17.8410589 | [8 empty] | Location estimated as middle point along trend from 2022 paper using converted UTMS from https://clients3.weblink.com.au/pdf/CLA/01971421.pdf | 2025-11-28
| DOF [Opuwo?] |  | Basin hydrothermal | Sediment-hosted | Sediment-hosted Copper ± Co |  |  | Co, Cu, Zn | Bertrandsson Erlandsson et al. (2022) as reported in Bertrandsson Erlandsson et al. (2025) |  |  | 277-12-1B-Ccp1 | borehole |  |  |  |  | ore | core | [11 empty] | chalcopyrite | 2 | sigma | [6 empty] | LA-ICPMS | ESI NWR213 Nd:YAG laser ablation system coupled to an Agilent 8800 QQQ ICP-MS | MontanuniversitÃ¤t Leoben, Austria | 50 um spot, fluency of 2-3 J/cm2 at 10Hz. Helium carrier at 0.75L/min. 30 sec background, 60s dwell with 30s washout. Analyzed isotopes were: 34S, 51 V, 52Cr, 55Mn, 57Fe, 59Co, 60Ni, 63Cu, 67Zn, 71Ga, 72Ge, 73Ge, 74Ge, 75As, 82Se, 95Mo, 107Ag, 111Cd, 115In, 118Sn, 121Sb, 125Te, 197Au, 201Hg, 205Tl, 208Pb, and 209Bi. Belissont et al. (2014) demonstrated that 74Ge is the most suitable germanium mass for sulfide (sphalerite) analyses, due to the potential polyatomic interference of As-S species on all germanium isotopes. Nevertheless, 72Ge and 73Ge were added in the element suite of this study to monitor Ar-S interferences. | MASS-1 | 1.22713334 | 0.051736036 |  |  |  |  | -99999 | 0.046063377 | [6 empty] | 0.020036768 | 0.017378748 |  |  |  |  | -99999 | 2.499304774 |  |  |  |  | 0.506697592 | 0.053380054 | -99999 | 0.694430718 | [14 empty] | 0.462596953 | 0.074639559 |  |  | 0.703769096 | 0.208409528 |  |  | 5.000367857 | 0.64213857 |  |  | 4.796523428 | 0.018684598 | [12 empty] | 46237.2952 | 0.443789563 | -99999 | 0.08170306 | [6 empty] | 42.6251674 | 0.369149106 |  |  |  |  | 13.46357076 | 0.146834162 | [16 empty] | 0.584963312 | 0.114534959 |  |  | 94.11810556 | 20.21809012 |  |  |  |  | 1.733379587 | 0.48476924 | [6 empty] | -99999 | 0.243527602 |  |  |  |  | -99999 | 0.030347231 |  |  |  |  | -99999 | 0.101942763 | [6 empty] | 57.19394094 | 43.22225379 |  |  |  |  | Bertrandsson Erlandsson et al. (2022) as reported in Bertrandsson Erlandsson et al. (2025) |  | NAM |  | 13.740609 | -17.8410589 | [8 empty] | Location estimated as middle point along trend from 2022 paper using converted UTMS from https://clients3.weblink.com.au/pdf/CLA/01971421.pdf | 2025-11-28
| DOF [Opuwo?] |  | Basin hydrothermal | Sediment-hosted | Sediment-hosted Copper ± Co |  |  | Co, Cu, Zn | Bertrandsson Erlandsson et al. (2022) as reported in Bertrandsson Erlandsson et al. (2025) |  |  | 277-12-1B-Ccp2 | borehole |  |  |  |  | ore | core | [11 empty] | chalcopyrite | 2 | sigma | [6 empty] | LA-ICPMS | ESI NWR213 Nd:YAG laser ablation system coupled to an Agilent 8800 QQQ ICP-MS | MontanuniversitÃ¤t Leoben, Austria | 50 um spot, fluency of 2-3 J/cm2 at 10Hz. Helium carrier at 0.75L/min. 30 sec background, 60s dwell with 30s washout. Analyzed isotopes were: 34S, 51 V, 52Cr, 55Mn, 57Fe, 59Co, 60Ni, 63Cu, 67Zn, 71Ga, 72Ge, 73Ge, 74Ge, 75As, 82Se, 95Mo, 107Ag, 111Cd, 115In, 118Sn, 121Sb, 125Te, 197Au, 201Hg, 205Tl, 208Pb, and 209Bi. Belissont et al. (2014) demonstrated that 74Ge is the most suitable germanium mass for sulfide (sphalerite) analyses, due to the potential polyatomic interference of As-S species on all germanium isotopes. Nevertheless, 72Ge and 73Ge were added in the element suite of this study to monitor Ar-S interferences. | MASS-1 | 0.89782412 | 0.030199496 |  |  | -99999 | 1.178516636 | -99999 | 0.019165432 | [6 empty] | -99999 | 0.014615899 |  |  |  |  | -99999 | 3.108459466 |  |  |  |  | -99999 | 0.084565375 | -99999 | 0.683546132 | [14 empty] | 0.736963714 | 0.055191866 |  |  | 0.876579552 | 0.166877933 |  |  | 3.421440483 | 0.693343933 |  |  | 4.368223378 | 0.011562805 | [12 empty] | 46115.7877 | 0.558132299 | -99999 | 0.107060847 | [6 empty] | 42.31436375 | 0.384817995 |  |  |  |  | 3.100439364 | 0.065513727 | [16 empty] | 0.17708818 | 0.106781196 |  |  | 125.3321552 | 13.834874 |  |  |  |  | 5.168965826 | 0.247821769 | [6 empty] | -99999 | 0.440928328 |  |  |  |  | -99999 | 0.034899676 |  |  |  |  | -99999 | 0.072133398 | [6 empty] | 94.18364191 | 36.05813359 |  |  |  |  | Bertrandsson Erlandsson et al. (2022) as reported in Bertrandsson Erlandsson et al. (2025) |  | NAM |  | 13.740609 | -17.8410589 | [8 empty] | Location estimated as middle point along trend from 2022 paper using converted UTMS from https://clients3.weblink.com.au/pdf/CLA/01971421.pdf | 2025-11-28
| DOF [Opuwo?] |  | Basin hydrothermal | Sediment-hosted | Sediment-hosted Copper ± Co |  |  | Co, Cu, Zn | Bertrandsson Erlandsson et al. (2022) as reported in Bertrandsson Erlandsson et al. (2025) |  |  | 277-12-1B-Ccp3 | borehole |  |  |  |  | ore | core | [11 empty] | chalcopyrite | 2 | sigma | [6 empty] | LA-ICPMS | ESI NWR213 Nd:YAG laser ablation system coupled to an Agilent 8800 QQQ ICP-MS | MontanuniversitÃ¤t Leoben, Austria | 50 um spot, fluency of 2-3 J/cm2 at 10Hz. Helium carrier at 0.75L/min. 30 sec background, 60s dwell with 30s washout. Analyzed isotopes were: 34S, 51 V, 52Cr, 55Mn, 57Fe, 59Co, 60Ni, 63Cu, 67Zn, 71Ga, 72Ge, 73Ge, 74Ge, 75As, 82Se, 95Mo, 107Ag, 111Cd, 115In, 118Sn, 121Sb, 125Te, 197Au, 201Hg, 205Tl, 208Pb, and 209Bi. Belissont et al. (2014) demonstrated that 74Ge is the most suitable germanium mass for sulfide (sphalerite) analyses, due to the potential polyatomic interference of As-S species on all germanium isotopes. Nevertheless, 72Ge and 73Ge were added in the element suite of this study to monitor Ar-S interferences. | MASS-1 | 0.957805713 | 0.031504599 |  |  | -99999 | 1.220997142 | -99999 | 0.019841012 | [6 empty] | -99999 | 0.015273519 |  |  |  |  | -99999 | 3.31631622 |  |  |  |  | 0.163293625 | 0.088405636 | -99999 | 0.715345233 | [14 empty] | 0.701171416 | 0.057546939 |  |  | 0.802682433 | 0.174180705 |  |  | 2.511159785 | 0.75094929 |  |  | 4.452515 | 0.012103076 | [12 empty] | 46127.4092 | 0.58395068 | -99999 | 0.111632993 | [6 empty] | 42.90901896 | 0.401856705 |  |  |  |  | 4.63174289 | 0.068396416 | [16 empty] | 0.287115859 | 0.111161976 |  |  | 106.2677348 | 14.29015733 |  |  |  |  | 3.565948444 | 0.258868499 | [6 empty] | -99999 | 0.454325452 |  |  |  |  | -99999 | 0.036382594 |  |  |  |  | -99999 | 0.075111712 | [6 empty] | 89.49819414 | 37.35282789 |  |  |  |  | Bertrandsson Erlandsson et al. (2022) as reported in Bertrandsson Erlandsson et al. (2025) |  | NAM |  | 13.740609 | -17.8410589 | [8 empty] | Location estimated as middle point along trend from 2022 paper using converted UTMS from https://clients3.weblink.com.au/pdf/CLA/01971421.pdf | 2025-11-28
| DOF [Opuwo?] |  | Basin hydrothermal | Sediment-hosted | Sediment-hosted Copper ± Co |  |  | Co, Cu, Zn | Bertrandsson Erlandsson et al. (2022) as reported in Bertrandsson Erlandsson et al. (2025) |  |  | 277-12-1B-Ccp4 | borehole |  |  |  |  | ore | core | [11 empty] | chalcopyrite | 2 | sigma | [6 empty] | LA-ICPMS | ESI NWR213 Nd:YAG laser ablation system coupled to an Agilent 8800 QQQ ICP-MS | MontanuniversitÃ¤t Leoben, Austria | 50 um spot, fluency of 2-3 J/cm2 at 10Hz. Helium carrier at 0.75L/min. 30 sec background, 60s dwell with 30s washout. Analyzed isotopes were: 34S, 51 V, 52Cr, 55Mn, 57Fe, 59Co, 60Ni, 63Cu, 67Zn, 71Ga, 72Ge, 73Ge, 74Ge, 75As, 82Se, 95Mo, 107Ag, 111Cd, 115In, 118Sn, 121Sb, 125Te, 197Au, 201Hg, 205Tl, 208Pb, and 209Bi. Belissont et al. (2014) demonstrated that 74Ge is the most suitable germanium mass for sulfide (sphalerite) analyses, due to the potential polyatomic interference of As-S species on all germanium isotopes. Nevertheless, 72Ge and 73Ge were added in the element suite of this study to monitor Ar-S interferences. | MASS-1 | 0.954457901 | 0.032310101 |  |  | -99999 | 1.243964876 | -99999 | 0.020200304 | [6 empty] | -99999 | 0.015689191 |  |  |  |  | -99999 | 3.477227525 |  |  |  |  | -99999 | 0.090845375 | -99999 | 0.735899508 | [14 empty] | 0.819653842 | 0.058985592 |  |  | 0.919010183 | 0.178684839 |  |  | 2.230970225 | 0.794871125 |  |  | 4.459890804 | 0.012451007 | [12 empty] | 44147.8353 | 0.600504856 | -99999 | 0.11442855 | [6 empty] | 42.60837956 | 0.412543091 |  |  |  |  | 3.206224503 | 0.070193368 | [16 empty] | 0.119380011 | 0.113765989 |  |  | 127.0401804 | 14.51736255 |  |  |  |  | 4.38661154 | 0.265792052 | [6 empty] | -99999 | 0.46047874 |  |  |  |  | -99999 | 0.037288823 |  |  |  |  | -99999 | 0.076895528 | [6 empty] | 92.50498115 | 38.05093541 |  |  |  |  | Bertrandsson Erlandsson et al. (2022) as reported in Bertrandsson Erlandsson et al. (2025) |  | NAM |  | 13.740609 | -17.8410589 | [8 empty] | Location estimated as middle point along trend from 2022 paper using converted UTMS from https://clients3.weblink.com.au/pdf/CLA/01971421.pdf | 2025-11-28
| DOF [Opuwo?] |  | Basin hydrothermal | Sediment-hosted | Sediment-hosted Copper ± Co |  |  | Co, Cu, Zn | Bertrandsson Erlandsson et al. (2022) as reported in Bertrandsson Erlandsson et al. (2025) |  |  | 277-12-1B-Ccp5 | borehole |  |  |  |  | ore | core | [11 empty] | chalcopyrite | 2 | sigma | [6 empty] | LA-ICPMS | ESI NWR213 Nd:YAG laser ablation system coupled to an Agilent 8800 QQQ ICP-MS | MontanuniversitÃ¤t Leoben, Austria | 50 um spot, fluency of 2-3 J/cm2 at 10Hz. Helium carrier at 0.75L/min. 30 sec background, 60s dwell with 30s washout. Analyzed isotopes were: 34S, 51 V, 52Cr, 55Mn, 57Fe, 59Co, 60Ni, 63Cu, 67Zn, 71Ga, 72Ge, 73Ge, 74Ge, 75As, 82Se, 95Mo, 107Ag, 111Cd, 115In, 118Sn, 121Sb, 125Te, 197Au, 201Hg, 205Tl, 208Pb, and 209Bi. Belissont et al. (2014) demonstrated that 74Ge is the most suitable germanium mass for sulfide (sphalerite) analyses, due to the potential polyatomic interference of As-S species on all germanium isotopes. Nevertheless, 72Ge and 73Ge were added in the element suite of this study to monitor Ar-S interferences. | MASS-1 | 1.576739735 | 0.016717843 |  |  | -99999 | 1.335403216 | -99999 | 0.048269631 | [6 empty] | 0.017652564 | 0.008130996 |  |  |  |  | -99999 | 3.194006706 |  |  |  |  | 0.179569698 | 0.047823375 | -99999 | 0.923119771 | [14 empty] | 0.374023126 | 0.093730108 |  |  | 0.442030921 | 0.160323065 |  |  | 3.630357888 | 0.957229246 |  |  | 1.574839477 | 0.012334681 | [12 empty] | 44278.293 | 0.613972434 | -99999 | 0.063063603 | [6 empty] | 59.04473174 | 0.381622174 |  |  |  |  | 20.83030052 | 0.083893625 | [16 empty] | 0.780265033 | 0.175469869 |  |  | 78.34536215 | 14.41840808 |  |  |  |  | 1.439837164 | 0.387534313 | [6 empty] | -99999 | 0.406610029 |  |  |  |  | -99999 | 0.038681741 |  |  |  |  | 0.15349868 | 0.114656777 | [6 empty] | 123.8007594 | 34.1453934 |  |  |  |  | Bertrandsson Erlandsson et al. (2022) as reported in Bertrandsson Erlandsson et al. (2025) |  | NAM |  | 13.740609 | -17.8410589 | [8 empty] | Location estimated as middle point along trend from 2022 paper using converted UTMS from https://clients3.weblink.com.au/pdf/CLA/01971421.pdf | 2025-11-28
| DOF [Opuwo?] |  | Basin hydrothermal | Sediment-hosted | Sediment-hosted Copper ± Co |  |  | Co, Cu, Zn | Bertrandsson Erlandsson et al. (2022) as reported in Bertrandsson Erlandsson et al. (2025) |  |  | 277-12-1B-Ccp6 | borehole |  |  |  |  | ore | core | [11 empty] | chalcopyrite | 2 | sigma | [6 empty] | LA-ICPMS | ESI NWR213 Nd:YAG laser ablation system coupled to an Agilent 8800 QQQ ICP-MS | MontanuniversitÃ¤t Leoben, Austria | 50 um spot, fluency of 2-3 J/cm2 at 10Hz. Helium carrier at 0.75L/min. 30 sec background, 60s dwell with 30s washout. Analyzed isotopes were: 34S, 51 V, 52Cr, 55Mn, 57Fe, 59Co, 60Ni, 63Cu, 67Zn, 71Ga, 72Ge, 73Ge, 74Ge, 75As, 82Se, 95Mo, 107Ag, 111Cd, 115In, 118Sn, 121Sb, 125Te, 197Au, 201Hg, 205Tl, 208Pb, and 209Bi. Belissont et al. (2014) demonstrated that 74Ge is the most suitable germanium mass for sulfide (sphalerite) analyses, due to the potential polyatomic interference of As-S species on all germanium isotopes. Nevertheless, 72Ge and 73Ge were added in the element suite of this study to monitor Ar-S interferences. | MASS-1 | 1.184690489 | 0.01580465 |  |  | -99999 | 1.253075608 | -99999 | 0.045263872 | [6 empty] | 0.02155721 | 0.007700251 |  |  |  |  | -99999 | 3.100516184 |  |  |  |  | 0.116527859 | 0.045307034 | -99999 | 0.875789736 | [14 empty] | 0.612575543 | 0.088542573 |  |  | 0.869449132 | 0.151540923 |  |  | 2.635098724 | 0.928362308 |  |  | 1.649823773 | 0.011697963 | [12 empty] | 44206.2187 | 0.582099021 | -99999 | 0.059577485 | [6 empty] | 61.09328925 | 0.361190989 |  |  |  |  | 7.515546246 | 0.079364755 | [16 empty] | 0.283141899 | 0.165463227 |  |  | 122.9671197 | 13.4872109 |  |  |  |  | 1.994201168 | 0.366748053 | [6 empty] | -99999 | 0.379372578 |  |  |  |  | -99999 | 0.03654419 |  |  |  |  | -99999 | 0.108172778 | [6 empty] | 57.7838278 | 32.0366348 |  |  |  |  | Bertrandsson Erlandsson et al. (2022) as reported in Bertrandsson Erlandsson et al. (2025) |  | NAM |  | 13.740609 | -17.8410589 | [8 empty] | Location estimated as middle point along trend from 2022 paper using converted UTMS from https://clients3.weblink.com.au/pdf/CLA/01971421.pdf | 2025-11-28
| DOF [Opuwo?] |  | Basin hydrothermal | Sediment-hosted | Sediment-hosted Copper ± Co |  |  | Co, Cu, Zn | Bertrandsson Erlandsson et al. (2022) as reported in Bertrandsson Erlandsson et al. (2025) |  |  | 277-12-1B-Ccp7 | borehole |  |  |  |  | ore | core | [11 empty] | chalcopyrite | 2 | sigma | [6 empty] | LA-ICPMS | ESI NWR213 Nd:YAG laser ablation system coupled to an Agilent 8800 QQQ ICP-MS | MontanuniversitÃ¤t Leoben, Austria | 50 um spot, fluency of 2-3 J/cm2 at 10Hz. Helium carrier at 0.75L/min. 30 sec background, 60s dwell with 30s washout. Analyzed isotopes were: 34S, 51 V, 52Cr, 55Mn, 57Fe, 59Co, 60Ni, 63Cu, 67Zn, 71Ga, 72Ge, 73Ge, 74Ge, 75As, 82Se, 95Mo, 107Ag, 111Cd, 115In, 118Sn, 121Sb, 125Te, 197Au, 201Hg, 205Tl, 208Pb, and 209Bi. Belissont et al. (2014) demonstrated that 74Ge is the most suitable germanium mass for sulfide (sphalerite) analyses, due to the potential polyatomic interference of As-S species on all germanium isotopes. Nevertheless, 72Ge and 73Ge were added in the element suite of this study to monitor Ar-S interferences. | MASS-1 | 1.012338455 | 0.025728369 |  |  | -99999 | 1.074899629 | -99999 | 0.036571241 | [6 empty] | 0.015690596 | 0.012554802 |  |  |  |  | -99999 | 2.689419428 |  |  |  |  | 0.147267973 | 0.050018139 | -99999 | 0.648214894 | [14 empty] | 0.618801573 | 0.054337177 |  |  | 0.981773415 | 0.246494063 |  |  | 2.476977378 | 1.143808214 |  |  | 1.870913402 | 0.015292914 | [12 empty] | 43359.6251 | 0.595068467 | -99999 | 0.096918348 | [6 empty] | 62.39953023 | 0.456082456 |  |  |  |  | 5.24875362 | 0.095328963 | [16 empty] | 0.174463069 | 0.126397984 |  |  | 125.7976932 | 20.52206456 |  |  |  |  | 2.058189042 | 0.460512608 | [6 empty] | -99999 | 0.410933905 |  |  |  |  | -99999 | 0.036098032 |  |  |  |  | -99999 | 0.11224262 | [6 empty] | 64.16540785 | 41.2632447 |  |  |  |  | Bertrandsson Erlandsson et al. (2022) as reported in Bertrandsson Erlandsson et al. (2025) |  | NAM |  | 13.740609 | -17.8410589 | [8 empty] | Location estimated as middle point along trend from 2022 paper using converted UTMS from https://clients3.weblink.com.au/pdf/CLA/01971421.pdf | 2025-11-28
| DOF [Opuwo?] |  | Basin hydrothermal | Sediment-hosted | Sediment-hosted Copper ± Co |  |  | Co, Cu, Zn | Bertrandsson Erlandsson et al. (2022) as reported in Bertrandsson Erlandsson et al. (2025) |  |  | 277-12-1B-Ccp8 | borehole |  |  |  |  | ore | core | [11 empty] | chalcopyrite | 2 | sigma | [6 empty] | LA-ICPMS | ESI NWR213 Nd:YAG laser ablation system coupled to an Agilent 8800 QQQ ICP-MS | MontanuniversitÃ¤t Leoben, Austria | 50 um spot, fluency of 2-3 J/cm2 at 10Hz. Helium carrier at 0.75L/min. 30 sec background, 60s dwell with 30s washout. Analyzed isotopes were: 34S, 51 V, 52Cr, 55Mn, 57Fe, 59Co, 60Ni, 63Cu, 67Zn, 71Ga, 72Ge, 73Ge, 74Ge, 75As, 82Se, 95Mo, 107Ag, 111Cd, 115In, 118Sn, 121Sb, 125Te, 197Au, 201Hg, 205Tl, 208Pb, and 209Bi. Belissont et al. (2014) demonstrated that 74Ge is the most suitable germanium mass for sulfide (sphalerite) analyses, due to the potential polyatomic interference of As-S species on all germanium isotopes. Nevertheless, 72Ge and 73Ge were added in the element suite of this study to monitor Ar-S interferences. | MASS-1 | 1.345475559 | 0.044723591 |  |  | -99999 | 1.031063088 | -99999 | 0.036130739 | [6 empty] | 0.027558044 | 0.012515691 |  |  |  |  | -99999 | 3.370408702 |  |  |  |  | 0.134352754 | 0.080135471 | -99999 | 0.713826169 | [14 empty] | 0.65377171 | 0.067620853 |  |  | 0.70027661 | 0.243625668 |  |  | 2.25922079 | 0.734094992 |  |  | 1.998367569 | 0.00727553 | [12 empty] | 42767.4356 | 0.614519016 | -99999 | 0.096392183 | [6 empty] | 59.91725585 | 0.397928945 |  |  |  |  | 10.25082481 | 0.077814353 | [16 empty] | 0.604359505 | 0.066940372 |  |  | 110.6753199 | 18.32518602 |  |  |  |  | 1.972916213 | 0.399258115 | [6 empty] | -99999 | 0.40407817 |  |  |  |  | -99999 | 0.027932376 |  |  |  |  | -99999 | 0.099891054 | [6 empty] | 45.55067009 | 40.82117749 |  |  |  |  | Bertrandsson Erlandsson et al. (2022) as reported in Bertrandsson Erlandsson et al. (2025) |  | NAM |  | 13.740609 | -17.8410589 | [8 empty] | Location estimated as middle point along trend from 2022 paper using converted UTMS from https://clients3.weblink.com.au/pdf/CLA/01971421.pdf | 2025-11-28
| DOF [Opuwo?] |  | Basin hydrothermal | Sediment-hosted | Sediment-hosted Copper ± Co |  |  | Co, Cu, Zn | Bertrandsson Erlandsson et al. (2022) as reported in Bertrandsson Erlandsson et al. (2025) |  |  | 277-12-1B-Ccp9 | borehole |  |  |  |  | ore | core | [11 empty] | chalcopyrite | 2 | sigma | [6 empty] | LA-ICPMS | ESI NWR213 Nd:YAG laser ablation system coupled to an Agilent 8800 QQQ ICP-MS | MontanuniversitÃ¤t Leoben, Austria | 50 um spot, fluency of 2-3 J/cm2 at 10Hz. Helium carrier at 0.75L/min. 30 sec background, 60s dwell with 30s washout. Analyzed isotopes were: 34S, 51 V, 52Cr, 55Mn, 57Fe, 59Co, 60Ni, 63Cu, 67Zn, 71Ga, 72Ge, 73Ge, 74Ge, 75As, 82Se, 95Mo, 107Ag, 111Cd, 115In, 118Sn, 121Sb, 125Te, 197Au, 201Hg, 205Tl, 208Pb, and 209Bi. Belissont et al. (2014) demonstrated that 74Ge is the most suitable germanium mass for sulfide (sphalerite) analyses, due to the potential polyatomic interference of As-S species on all germanium isotopes. Nevertheless, 72Ge and 73Ge were added in the element suite of this study to monitor Ar-S interferences. | MASS-1 | 2.352914362 | 0.039609156 |  |  | -99999 | 0.90849235 | -99999 | 0.031825399 | [6 empty] | 0.046961058 | 0.011096727 |  |  |  |  | -99999 | 3.044129165 |  |  |  |  | 0.146423443 | 0.071063863 | -99999 | 0.633713579 | [14 empty] | 0.6676119 | 0.059846427 |  |  | 0.696842757 | 0.215638711 |  |  | 2.003718487 | 0.655126003 |  |  | 1.904768958 | 0.006454985 | [12 empty] | 42911.5849 | 0.545203278 | -99999 | 0.085316254 | [6 empty] | 61.53953423 | 0.352688585 |  |  |  |  | 30.76408307 | 0.068938529 | [16 empty] | 1.499427583 | 0.059169547 |  |  | 88.7469948 | 16.11350004 |  |  |  |  | 1.260216967 | 0.353748383 | [6 empty] | -99999 | 0.354695707 |  |  |  |  | -99999 | 0.024728042 |  |  |  |  | -99999 | 0.088336342 | [6 empty] | 52.85906018 | 35.96597361 |  |  |  |  | Bertrandsson Erlandsson et al. (2022) as reported in Bertrandsson Erlandsson et al. (2025) |  | NAM |  | 13.740609 | -17.8410589 | [8 empty] | Location estimated as middle point along trend from 2022 paper using converted UTMS from https://clients3.weblink.com.au/pdf/CLA/01971421.pdf | 2025-11-28
| DOF [Opuwo?] |  | Basin hydrothermal | Sediment-hosted | Sediment-hosted Copper ± Co |  |  | Co, Cu, Zn | Bertrandsson Erlandsson et al. (2022) as reported in Bertrandsson Erlandsson et al. (2025) |  |  | 277-12-1B-Ccp10 | borehole |  |  |  |  | ore | core | [11 empty] | chalcopyrite | 2 | sigma | [6 empty] | LA-ICPMS | ESI NWR213 Nd:YAG laser ablation system coupled to an Agilent 8800 QQQ ICP-MS | MontanuniversitÃ¤t Leoben, Austria | 50 um spot, fluency of 2-3 J/cm2 at 10Hz. Helium carrier at 0.75L/min. 30 sec background, 60s dwell with 30s washout. Analyzed isotopes were: 34S, 51 V, 52Cr, 55Mn, 57Fe, 59Co, 60Ni, 63Cu, 67Zn, 71Ga, 72Ge, 73Ge, 74Ge, 75As, 82Se, 95Mo, 107Ag, 111Cd, 115In, 118Sn, 121Sb, 125Te, 197Au, 201Hg, 205Tl, 208Pb, and 209Bi. Belissont et al. (2014) demonstrated that 74Ge is the most suitable germanium mass for sulfide (sphalerite) analyses, due to the potential polyatomic interference of As-S species on all germanium isotopes. Nevertheless, 72Ge and 73Ge were added in the element suite of this study to monitor Ar-S interferences. | MASS-1 | 1.599092212 | 0.045794956 |  |  | -99999 | 1.041322002 | -99999 | 0.036462027 | [6 empty] | 0.027786088 | 0.012852969 |  |  |  |  | -99999 | 3.641237034 |  |  |  |  | 0.104091217 | 0.082333485 | -99999 | 0.735609926 | [14 empty] | 0.701865928 | 0.069103451 |  |  | 0.686310034 | 0.248997197 |  |  | 2.316040326 | 0.763077327 |  |  | 2.208850937 | 0.007483415 | [12 empty] | 43316.7664 | 0.632143877 | -99999 | 0.098527109 | [6 empty] | 61.2062915 | 0.408267538 |  |  |  |  | 16.56945503 | 0.079741324 | [16 empty] | 0.720970698 | 0.068175236 |  |  | 87.88270231 | 18.40611683 |  |  |  |  | 1.876407896 | 0.409200699 | [6 empty] | -99999 | 0.403984584 |  |  |  |  | -99999 | 0.028571098 |  |  |  |  | -99999 | 0.101867588 | [6 empty] | 44.76796231 | 41.21985332 |  |  |  |  | Bertrandsson Erlandsson et al. (2022) as reported in Bertrandsson Erlandsson et al. (2025) |  | NAM |  | 13.740609 | -17.8410589 | [8 empty] | Location estimated as middle point along trend from 2022 paper using converted UTMS from https://clients3.weblink.com.au/pdf/CLA/01971421.pdf | 2025-11-28
| DOF [Opuwo?] |  | Basin hydrothermal | Sediment-hosted | Sediment-hosted Copper ± Co |  |  | Co, Cu, Zn | Bertrandsson Erlandsson et al. (2022) as reported in Bertrandsson Erlandsson et al. (2025) |  |  | 277-12-1B-Ccp11 | borehole |  |  |  |  | ore | core | [11 empty] | chalcopyrite | 2 | sigma | [6 empty] | LA-ICPMS | ESI NWR213 Nd:YAG laser ablation system coupled to an Agilent 8800 QQQ ICP-MS | MontanuniversitÃ¤t Leoben, Austria | 50 um spot, fluency of 2-3 J/cm2 at 10Hz. Helium carrier at 0.75L/min. 30 sec background, 60s dwell with 30s washout. Analyzed isotopes were: 34S, 51 V, 52Cr, 55Mn, 57Fe, 59Co, 60Ni, 63Cu, 67Zn, 71Ga, 72Ge, 73Ge, 74Ge, 75As, 82Se, 95Mo, 107Ag, 111Cd, 115In, 118Sn, 121Sb, 125Te, 197Au, 201Hg, 205Tl, 208Pb, and 209Bi. Belissont et al. (2014) demonstrated that 74Ge is the most suitable germanium mass for sulfide (sphalerite) analyses, due to the potential polyatomic interference of As-S species on all germanium isotopes. Nevertheless, 72Ge and 73Ge were added in the element suite of this study to monitor Ar-S interferences. | MASS-1 | 1.689942826 | 0.061288972 |  |  | -99999 | 1.371959114 | -99999 | 0.037059201 | [6 empty] | 0.029928483 | 0.027258041 |  |  |  |  | -99999 | 5.918535191 |  |  |  |  | 0.14495412 | 0.097435915 | -99999 | 0.79907434 | [14 empty] | 0.991197288 | 0.067511615 |  |  | 0.670470586 | 0.202816109 |  |  | 2.292883778 | 1.193965735 |  |  | 2.92959009 | 0.007418579 | [12 empty] | 41945.5465 | 0.58581147 | -99999 | 0.100793133 | [6 empty] | 61.58003366 | 0.411474392 |  |  |  |  | 15.510016 | 0.074654608 | [16 empty] | 0.761115807 | 0.087794496 |  |  | 110.2114884 | 14.05876935 |  |  |  |  | 3.198483026 | 0.33669689 | [6 empty] | -99999 | 0.408557484 |  |  |  |  | -99999 | 0.025593319 |  |  |  |  | -99999 | 0.076439284 | [6 empty] | 90.93930712 | 35.15827449 |  |  |  |  | Bertrandsson Erlandsson et al. (2022) as reported in Bertrandsson Erlandsson et al. (2025) |  | NAM |  | 13.740609 | -17.8410589 | [8 empty] | Location estimated as middle point along trend from 2022 paper using converted UTMS from https://clients3.weblink.com.au/pdf/CLA/01971421.pdf | 2025-11-28
| DOF [Opuwo?] |  | Basin hydrothermal | Sediment-hosted | Sediment-hosted Copper ± Co |  |  | Co, Cu, Zn | Bertrandsson Erlandsson et al. (2022) as reported in Bertrandsson Erlandsson et al. (2025) |  |  | 277-12-1B-Ccp12 | borehole |  |  |  |  | ore | core | [11 empty] | chalcopyrite | 2 | sigma | [6 empty] | LA-ICPMS | ESI NWR213 Nd:YAG laser ablation system coupled to an Agilent 8800 QQQ ICP-MS | MontanuniversitÃ¤t Leoben, Austria | 50 um spot, fluency of 2-3 J/cm2 at 10Hz. Helium carrier at 0.75L/min. 30 sec background, 60s dwell with 30s washout. Analyzed isotopes were: 34S, 51 V, 52Cr, 55Mn, 57Fe, 59Co, 60Ni, 63Cu, 67Zn, 71Ga, 72Ge, 73Ge, 74Ge, 75As, 82Se, 95Mo, 107Ag, 111Cd, 115In, 118Sn, 121Sb, 125Te, 197Au, 201Hg, 205Tl, 208Pb, and 209Bi. Belissont et al. (2014) demonstrated that 74Ge is the most suitable germanium mass for sulfide (sphalerite) analyses, due to the potential polyatomic interference of As-S species on all germanium isotopes. Nevertheless, 72Ge and 73Ge were added in the element suite of this study to monitor Ar-S interferences. | MASS-1 | 1.883532937 | 0.068567346 |  |  | -99999 | 1.523243983 | -99999 | 0.041137369 | [6 empty] | 0.05572944 | 0.0305392 |  |  |  |  | -99999 | 6.832729017 |  |  |  |  | 0.214902815 | 0.109176684 | -99999 | 0.896913627 | [14 empty] | 0.826744148 | 0.075422795 |  |  | 0.728504386 | 0.226514154 |  |  | 2.140042284 | 1.330922544 |  |  | 3.12283122 | 0.008314004 | [12 empty] | 38196.498 | 0.656833149 | -99999 | 0.112623085 | [6 empty] | 59.69004146 | 0.460765573 | [22 empty] | 1.285056524 | 0.097894623 |  |  | 73.3817115 | 15.56334127 |  |  |  |  | 2.310979423 | 0.376675929 | [6 empty] | -99999 | 0.45113274 |  |  |  |  | -99999 | 0.028618196 |  |  |  |  | 0.08948483 | 0.085305294 | [6 empty] | 51.79401556 | 39.03124714 |  |  |  |  | Bertrandsson Erlandsson et al. (2022) as reported in Bertrandsson Erlandsson et al. (2025) |  | NAM |  | 13.740609 | -17.8410589 | [8 empty] | Location estimated as middle point along trend from 2022 paper using converted UTMS from https://clients3.weblink.com.au/pdf/CLA/01971421.pdf | 2025-11-28
| DOF [Opuwo?] |  | Basin hydrothermal | Sediment-hosted | Sediment-hosted Copper ± Co |  |  | Co, Cu, Zn | Bertrandsson Erlandsson et al. (2022) as reported in Bertrandsson Erlandsson et al. (2025) |  |  | 277-12-1B-Ccp13 | borehole |  |  |  |  | ore | core | [11 empty] | chalcopyrite | 2 | sigma | [6 empty] | LA-ICPMS | ESI NWR213 Nd:YAG laser ablation system coupled to an Agilent 8800 QQQ ICP-MS | MontanuniversitÃ¤t Leoben, Austria | 50 um spot, fluency of 2-3 J/cm2 at 10Hz. Helium carrier at 0.75L/min. 30 sec background, 60s dwell with 30s washout. Analyzed isotopes were: 34S, 51 V, 52Cr, 55Mn, 57Fe, 59Co, 60Ni, 63Cu, 67Zn, 71Ga, 72Ge, 73Ge, 74Ge, 75As, 82Se, 95Mo, 107Ag, 111Cd, 115In, 118Sn, 121Sb, 125Te, 197Au, 201Hg, 205Tl, 208Pb, and 209Bi. Belissont et al. (2014) demonstrated that 74Ge is the most suitable germanium mass for sulfide (sphalerite) analyses, due to the potential polyatomic interference of As-S species on all germanium isotopes. Nevertheless, 72Ge and 73Ge were added in the element suite of this study to monitor Ar-S interferences. | MASS-1 | 1.298281461 | 0.066671423 |  |  | -99999 | 1.471171355 | -99999 | 0.03972769 | [6 empty] | -99999 | 0.029730611 |  |  |  |  | -99999 | 6.834982094 |  |  |  |  | 0.17352527 | 0.106289043 | -99999 | 0.874536457 | [14 empty] | 1.082682267 | 0.073236256 |  |  | 0.785653808 | 0.219860454 |  |  | 2.57955101 | 1.285013348 |  |  | 3.532026527 | 0.008093903 | [12 empty] | 39218.3783 | 0.639838388 | -99999 | 0.109376344 | [6 empty] | 61.87251381 | 0.448352628 |  |  |  |  | 10.30693788 | 0.081226419 | [16 empty] | 0.352988904 | 0.094894635 |  |  | 104.1199927 | 14.99287983 |  |  |  |  | 5.086243764 | 0.366173777 | [6 empty] | -99999 | 0.433619637 |  |  |  |  | -99999 | 0.027815373 |  |  |  |  | -99999 | 0.082756108 | [6 empty] | 59.68536636 | 37.69350749 |  |  |  |  | Bertrandsson Erlandsson et al. (2022) as reported in Bertrandsson Erlandsson et al. (2025) |  | NAM |  | 13.740609 | -17.8410589 | [8 empty] | Location estimated as middle point along trend from 2022 paper using converted UTMS from https://clients3.weblink.com.au/pdf/CLA/01971421.pdf | 2025-11-28
| DOF [Opuwo?] |  | Basin hydrothermal | Sediment-hosted | Sediment-hosted Copper ± Co |  |  | Co, Cu, Zn | Bertrandsson Erlandsson et al. (2022) as reported in Bertrandsson Erlandsson et al. (2025) |  |  | 277-12-1B-Ccp14 | borehole |  |  |  |  | ore | core | [11 empty] | chalcopyrite | 2 | sigma | [6 empty] | LA-ICPMS | ESI NWR213 Nd:YAG laser ablation system coupled to an Agilent 8800 QQQ ICP-MS | MontanuniversitÃ¤t Leoben, Austria | 50 um spot, fluency of 2-3 J/cm2 at 10Hz. Helium carrier at 0.75L/min. 30 sec background, 60s dwell with 30s washout. Analyzed isotopes were: 34S, 51 V, 52Cr, 55Mn, 57Fe, 59Co, 60Ni, 63Cu, 67Zn, 71Ga, 72Ge, 73Ge, 74Ge, 75As, 82Se, 95Mo, 107Ag, 111Cd, 115In, 118Sn, 121Sb, 125Te, 197Au, 201Hg, 205Tl, 208Pb, and 209Bi. Belissont et al. (2014) demonstrated that 74Ge is the most suitable germanium mass for sulfide (sphalerite) analyses, due to the potential polyatomic interference of As-S species on all germanium isotopes. Nevertheless, 72Ge and 73Ge were added in the element suite of this study to monitor Ar-S interferences. | MASS-1 | 1.122480631 | 0.019810917 |  |  | -99999 | 1.212585942 | -99999 | 0.025763802 | [6 empty] | 0.036641158 | 0.029706387 |  |  |  |  | -99999 | 8.835459681 |  |  |  |  | 0.169980109 | 0.106304138 | -99999 | 0.920986165 | [14 empty] | 1.029936317 | 0.065160247 |  |  | 0.84557099 | 0.262081556 |  |  | 1.71223069 | 1.34057976 |  |  | 3.939049189 | 0.062761066 | [12 empty] | 48724.4032 | 1.08249439 | -99999 | 0.12011281 | [6 empty] | 59.94197509 | 0.493116807 |  |  |  |  | 6.846042051 | 1.504878072 | [16 empty] | 0.195319343 | 0.16190821 |  |  | 110.6806951 | 16.55967808 |  |  |  |  | 8.417050078 | 0.845055741 | [6 empty] | -99999 | 0.444774453 |  |  |  |  | -99999 | 0.047820476 |  |  |  |  | -99999 | 0.104621365 | [6 empty] | 118.9676811 | 24.68497548 |  |  |  |  | Bertrandsson Erlandsson et al. (2022) as reported in Bertrandsson Erlandsson et al. (2025) |  | NAM |  | 13.740609 | -17.8410589 | [8 empty] | Location estimated as middle point along trend from 2022 paper using converted UTMS from https://clients3.weblink.com.au/pdf/CLA/01971421.pdf | 2025-11-28
| DOF [Opuwo?] |  | Basin hydrothermal | Sediment-hosted | Sediment-hosted Copper ± Co |  |  | Co, Cu, Zn | Bertrandsson Erlandsson et al. (2022) as reported in Bertrandsson Erlandsson et al. (2025) |  |  | 277-12-1B-Ccp15 | borehole |  |  |  |  | ore | core | [11 empty] | chalcopyrite | 2 | sigma | [6 empty] | LA-ICPMS | ESI NWR213 Nd:YAG laser ablation system coupled to an Agilent 8800 QQQ ICP-MS | MontanuniversitÃ¤t Leoben, Austria | 50 um spot, fluency of 2-3 J/cm2 at 10Hz. Helium carrier at 0.75L/min. 30 sec background, 60s dwell with 30s washout. Analyzed isotopes were: 34S, 51 V, 52Cr, 55Mn, 57Fe, 59Co, 60Ni, 63Cu, 67Zn, 71Ga, 72Ge, 73Ge, 74Ge, 75As, 82Se, 95Mo, 107Ag, 111Cd, 115In, 118Sn, 121Sb, 125Te, 197Au, 201Hg, 205Tl, 208Pb, and 209Bi. Belissont et al. (2014) demonstrated that 74Ge is the most suitable germanium mass for sulfide (sphalerite) analyses, due to the potential polyatomic interference of As-S species on all germanium isotopes. Nevertheless, 72Ge and 73Ge were added in the element suite of this study to monitor Ar-S interferences. | MASS-1 | 1.525538267 | 0.01894046 |  |  | -99999 | 1.152585715 | -99999 | 0.024518578 | [6 empty] | -99999 | 0.028389783 |  |  |  |  | -99999 | 8.641650053 |  |  |  |  | 0.149935757 | 0.101498976 | -99999 | 0.879533137 | [14 empty] | 1.061357527 | 0.062097615 |  |  | 0.869563173 | 0.249397904 |  |  | -99999 | 1.25832398 |  |  | 3.915002467 | 0.059766182 | [12 empty] | 47438.5829 | 1.034220288 | -99999 | 0.114518714 | [6 empty] | 60.06936856 | 0.470887389 |  |  |  |  | 13.34275824 | 1.436183706 | [16 empty] | 0.601798948 | 0.154087443 |  |  | 132.1789368 | 15.7096171 |  |  |  |  | 5.683828931 | 0.805014731 | [6 empty] | -99999 | 0.4210382 |  |  |  |  | -99999 | 0.04572034 |  |  |  |  | -99999 | 0.099626119 | [6 empty] | 125.6235783 | 23.45869485 |  |  |  |  | Bertrandsson Erlandsson et al. (2022) as reported in Bertrandsson Erlandsson et al. (2025) |  | NAM |  | 13.740609 | -17.8410589 | [8 empty] | Location estimated as middle point along trend from 2022 paper using converted UTMS from https://clients3.weblink.com.au/pdf/CLA/01971421.pdf | 2025-11-28
| DOF [Opuwo?] |  | Basin hydrothermal | Sediment-hosted | Sediment-hosted Copper ± Co |  |  | Co, Cu, Zn | Bertrandsson Erlandsson et al. (2022) as reported in Bertrandsson Erlandsson et al. (2025) |  |  | 277-12-1B-Ccp16 | borehole |  |  |  |  | ore | core | [11 empty] | chalcopyrite | 2 | sigma | [6 empty] | LA-ICPMS | ESI NWR213 Nd:YAG laser ablation system coupled to an Agilent 8800 QQQ ICP-MS | MontanuniversitÃ¤t Leoben, Austria | 50 um spot, fluency of 2-3 J/cm2 at 10Hz. Helium carrier at 0.75L/min. 30 sec background, 60s dwell with 30s washout. Analyzed isotopes were: 34S, 51 V, 52Cr, 55Mn, 57Fe, 59Co, 60Ni, 63Cu, 67Zn, 71Ga, 72Ge, 73Ge, 74Ge, 75As, 82Se, 95Mo, 107Ag, 111Cd, 115In, 118Sn, 121Sb, 125Te, 197Au, 201Hg, 205Tl, 208Pb, and 209Bi. Belissont et al. (2014) demonstrated that 74Ge is the most suitable germanium mass for sulfide (sphalerite) analyses, due to the potential polyatomic interference of As-S species on all germanium isotopes. Nevertheless, 72Ge and 73Ge were added in the element suite of this study to monitor Ar-S interferences. | MASS-1 | 1.08169457 | 0.033113077 |  |  | -99999 | 0.788702713 | -99999 | 0.042680375 | [6 empty] | 0.01560028 | 0.015114279 |  |  |  |  | -99999 | 7.58959524 |  |  |  |  | 0.161648821 | 0.105109869 | -99999 | 0.839002641 | [14 empty] | 0.52172741 | 0.072098539 |  |  | 0.651540488 | 0.273748487 |  |  | 2.056119179 | 1.14321662 |  |  | 5.069943944 | 0.027208163 | [12 empty] | 48763.2787 | 0.963706899 | -99999 | 0.121572375 | [6 empty] | 60.74499391 | 0.646489016 |  |  |  |  | 3.773444717 | 0.112058409 | [16 empty] | 0.211465103 | 0.16974342 |  |  | 118.8098958 | 23.17261327 |  |  |  |  | 11.06603085 | 0.319397262 | [6 empty] | -99999 | 0.443961914 |  |  |  |  | -99999 | 0.038775681 |  |  |  |  | -99999 | 0.128419844 | [6 empty] | 108.7378091 | 30.3092601 |  |  |  |  | Bertrandsson Erlandsson et al. (2022) as reported in Bertrandsson Erlandsson et al. (2025) |  | NAM |  | 13.740609 | -17.8410589 | [8 empty] | Location estimated as middle point along trend from 2022 paper using converted UTMS from https://clients3.weblink.com.au/pdf/CLA/01971421.pdf | 2025-11-28
| DOF [Opuwo?] |  | Basin hydrothermal | Sediment-hosted | Sediment-hosted Copper ± Co |  |  | Co, Cu, Zn | Bertrandsson Erlandsson et al. (2022) as reported in Bertrandsson Erlandsson et al. (2025) |  |  | 277-12-1B-Ccp17 | borehole |  |  |  |  | ore | core | [11 empty] | chalcopyrite | 2 | sigma | [6 empty] | LA-ICPMS | ESI NWR213 Nd:YAG laser ablation system coupled to an Agilent 8800 QQQ ICP-MS | MontanuniversitÃ¤t Leoben, Austria | 50 um spot, fluency of 2-3 J/cm2 at 10Hz. Helium carrier at 0.75L/min. 30 sec background, 60s dwell with 30s washout. Analyzed isotopes were: 34S, 51 V, 52Cr, 55Mn, 57Fe, 59Co, 60Ni, 63Cu, 67Zn, 71Ga, 72Ge, 73Ge, 74Ge, 75As, 82Se, 95Mo, 107Ag, 111Cd, 115In, 118Sn, 121Sb, 125Te, 197Au, 201Hg, 205Tl, 208Pb, and 209Bi. Belissont et al. (2014) demonstrated that 74Ge is the most suitable germanium mass for sulfide (sphalerite) analyses, due to the potential polyatomic interference of As-S species on all germanium isotopes. Nevertheless, 72Ge and 73Ge were added in the element suite of this study to monitor Ar-S interferences. | MASS-1 | 1.363785594 | 0.033423304 |  |  | -99999 | 0.792274439 | -99999 | 0.042937713 | [6 empty] | 0.029468593 | 0.015239764 |  |  |  |  | -99999 | 7.792198126 |  |  |  |  | -99999 | 0.105874302 | -99999 | 0.844614101 | [14 empty] | 0.589479713 | 0.072522557 |  |  | 0.752679535 | 0.274919495 |  |  | 1.729931237 | 1.140085753 |  |  | 5.020101704 | 0.027321515 | [12 empty] | 46099.2128 | 0.971098693 | -99999 | 0.122350654 | [6 empty] | 61.13205168 | 0.651411372 |  |  |  |  | 7.455122278 | 0.112870122 | [16 empty] | 0.297628205 | 0.170564382 |  |  | 122.3948008 | 23.24173741 |  |  |  |  | 10.11411608 | 0.32098719 | [6 empty] | -99999 | 0.444463816 |  |  |  |  | -99999 | 0.039143636 |  |  |  |  | -99999 | 0.129074526 | [6 empty] | 119.1201945 | 30.43964025 |  |  |  |  | Bertrandsson Erlandsson et al. (2022) as reported in Bertrandsson Erlandsson et al. (2025) |  | NAM |  | 13.740609 | -17.8410589 | [8 empty] | Location estimated as middle point along trend from 2022 paper using converted UTMS from https://clients3.weblink.com.au/pdf/CLA/01971421.pdf | 2025-11-28
| DOF [Opuwo?] |  | Basin hydrothermal | Sediment-hosted | Sediment-hosted Copper ± Co |  |  | Co, Cu, Zn | Bertrandsson Erlandsson et al. (2022) as reported in Bertrandsson Erlandsson et al. (2025) |  |  | 277-12-1B-Ccp18 | borehole |  |  |  |  | ore | core | [11 empty] | chalcopyrite | 2 | sigma | [6 empty] | LA-ICPMS | ESI NWR213 Nd:YAG laser ablation system coupled to an Agilent 8800 QQQ ICP-MS | MontanuniversitÃ¤t Leoben, Austria | 50 um spot, fluency of 2-3 J/cm2 at 10Hz. Helium carrier at 0.75L/min. 30 sec background, 60s dwell with 30s washout. Analyzed isotopes were: 34S, 51 V, 52Cr, 55Mn, 57Fe, 59Co, 60Ni, 63Cu, 67Zn, 71Ga, 72Ge, 73Ge, 74Ge, 75As, 82Se, 95Mo, 107Ag, 111Cd, 115In, 118Sn, 121Sb, 125Te, 197Au, 201Hg, 205Tl, 208Pb, and 209Bi. Belissont et al. (2014) demonstrated that 74Ge is the most suitable germanium mass for sulfide (sphalerite) analyses, due to the potential polyatomic interference of As-S species on all germanium isotopes. Nevertheless, 72Ge and 73Ge were added in the element suite of this study to monitor Ar-S interferences. | MASS-1 | 0.867433305 | 0.02890845 |  |  | -99999 | 0.681305761 | -99999 | 0.037003699 | [6 empty] | 0.016069348 | 0.013157733 |  |  |  |  | -99999 | 6.867868987 |  |  |  |  | 0.237487668 | 0.091279958 | -99999 | 0.727319091 | [14 empty] | 0.910772884 | 0.062430849 |  |  | 1.108407219 | 0.236148831 |  |  | 1.364325203 | 0.974085213 |  |  | 4.511508386 | 0.023454257 | [12 empty] | 43480.2168 | 0.837557694 | -99999 | 0.105402192 | [6 empty] | 60.00833477 | 0.561943181 |  |  |  |  | 0.763694541 | 0.097334241 | [16 empty] | -99999 | 0.146656771 |  |  | 130.1731754 | 19.95037707 |  |  |  |  | 14.8175051 | 0.275915968 | [6 empty] | -99999 | 0.380656317 |  |  |  |  | -99999 | 0.03386342 |  |  |  |  | -99999 | 0.110998126 | [6 empty] | 133.6555285 | 26.16818254 |  |  |  |  | Bertrandsson Erlandsson et al. (2022) as reported in Bertrandsson Erlandsson et al. (2025) |  | NAM |  | 13.740609 | -17.8410589 | [8 empty] | Location estimated as middle point along trend from 2022 paper using converted UTMS from https://clients3.weblink.com.au/pdf/CLA/01971421.pdf | 2025-11-28
| DOF [Opuwo?] |  | Basin hydrothermal | Sediment-hosted | Sediment-hosted Copper ± Co |  |  | Co, Cu, Zn | Bertrandsson Erlandsson et al. (2022) as reported in Bertrandsson Erlandsson et al. (2025) |  |  | 277-12-1B-Ccp19 | borehole |  |  |  |  | ore | core | [11 empty] | chalcopyrite | 2 | sigma | [6 empty] | LA-ICPMS | ESI NWR213 Nd:YAG laser ablation system coupled to an Agilent 8800 QQQ ICP-MS | MontanuniversitÃ¤t Leoben, Austria | 50 um spot, fluency of 2-3 J/cm2 at 10Hz. Helium carrier at 0.75L/min. 30 sec background, 60s dwell with 30s washout. Analyzed isotopes were: 34S, 51 V, 52Cr, 55Mn, 57Fe, 59Co, 60Ni, 63Cu, 67Zn, 71Ga, 72Ge, 73Ge, 74Ge, 75As, 82Se, 95Mo, 107Ag, 111Cd, 115In, 118Sn, 121Sb, 125Te, 197Au, 201Hg, 205Tl, 208Pb, and 209Bi. Belissont et al. (2014) demonstrated that 74Ge is the most suitable germanium mass for sulfide (sphalerite) analyses, due to the potential polyatomic interference of As-S species on all germanium isotopes. Nevertheless, 72Ge and 73Ge were added in the element suite of this study to monitor Ar-S interferences. | MASS-1 | 1.061457446 | 0.030107707 |  |  | -99999 | 0.952556805 | -99999 | 0.048463317 | [6 empty] | -99999 | 0.020025447 |  |  |  |  | -99999 | 6.8169069 |  |  |  |  | 0.238945038 | 0.12367433 | -99999 | 1.021252775 | [14 empty] | 1.018111058 | 0.082490297 |  |  | 1.096550426 | 0.327617938 |  |  | 2.138485169 | 0.84293394 |  |  | 5.188093409 | 0.017203313 | [12 empty] | 42673.9452 | 0.999842472 | -99999 | 0.137805883 | [6 empty] | 62.12617518 | 0.545258054 |  |  |  |  | 1.302830936 | 0.090957405 | [16 empty] | -99999 | 0.126068669 |  |  | 134.9942679 | 13.54985189 |  |  |  |  | 12.24903788 | 0.492348949 | [6 empty] | -99999 | 0.494698394 |  |  |  |  | -99999 | 0.038084158 |  |  |  |  | -99999 | 0.130003332 | [6 empty] | 112.2752036 | 55.49669267 |  |  |  |  | Bertrandsson Erlandsson et al. (2022) as reported in Bertrandsson Erlandsson et al. (2025) |  | NAM |  | 13.740609 | -17.8410589 | [8 empty] | Location estimated as middle point along trend from 2022 paper using converted UTMS from https://clients3.weblink.com.au/pdf/CLA/01971421.pdf | 2025-11-28
| DOF [Opuwo?] |  | Basin hydrothermal | Sediment-hosted | Sediment-hosted Copper ± Co |  |  | Co, Cu, Zn | Bertrandsson Erlandsson et al. (2022) as reported in Bertrandsson Erlandsson et al. (2025) |  |  | 262-27-1B-ccp2 | borehole |  |  |  |  | ore | core | [11 empty] | chalcopyrite | 2 | VeinShr | [6 empty] | LA-ICPMS | ESI NWR213 Nd:YAG laser ablation system coupled to an Agilent 8800 QQQ ICP-MS | MontanuniversitÃ¤t Leoben, Austria | 50 um spot, fluency of 2-3 J/cm2 at 10Hz. Helium carrier at 0.75L/min. 30 sec background, 60s dwell with 30s washout. Analyzed isotopes were: 34S, 51 V, 52Cr, 55Mn, 57Fe, 59Co, 60Ni, 63Cu, 67Zn, 71Ga, 72Ge, 73Ge, 74Ge, 75As, 82Se, 95Mo, 107Ag, 111Cd, 115In, 118Sn, 121Sb, 125Te, 197Au, 201Hg, 205Tl, 208Pb, and 209Bi. Belissont et al. (2014) demonstrated that 74Ge is the most suitable germanium mass for sulfide (sphalerite) analyses, due to the potential polyatomic interference of As-S species on all germanium isotopes. Nevertheless, 72Ge and 73Ge were added in the element suite of this study to monitor Ar-S interferences. | MASS-1 | 0.132088621 | 0.026097558 |  |  | -99999 | 0.892749087 | -99999 | 0.016666587 | [6 empty] | -99999 | 0.008239687 |  |  |  |  | -99999 | 1.871950865 |  |  |  |  | -99999 | 0.050551479 | -99999 | 0.452745135 | [14 empty] | 0.690046275 | 0.021397896 |  |  | 0.835197198 | 0.169153092 |  |  | 11.53507193 | 0.716424293 |  |  | 30.99792081 | 0.012036507 | [12 empty] | 45273.1986 | 0.411256833 | -99999 | 0.054642336 | [6 empty] | -99999 | 0.316934462 |  |  |  |  | 1.583062634 | 0.077836322 | [16 empty] | -99999 | 0.091525021 |  |  | 124.8059607 | 10.65599613 |  |  |  |  | 40.04704265 | 0.489632679 | [6 empty] | -99999 | 0.261496227 |  |  |  |  | -99999 | 0.020642731 |  |  |  |  | -99999 | 0.041220644 | [6 empty] | 364.3012067 | 31.9551086 |  |  |  |  | Bertrandsson Erlandsson et al. (2022) as reported in Bertrandsson Erlandsson et al. (2025) |  | NAM |  | 13.740609 | -17.8410589 | [8 empty] | Location estimated as middle point along trend from 2022 paper using converted UTMS from https://clients3.weblink.com.au/pdf/CLA/01971421.pdf | 2025-11-28
| DOF [Opuwo?] |  | Basin hydrothermal | Sediment-hosted | Sediment-hosted Copper ± Co |  |  | Co, Cu, Zn | Bertrandsson Erlandsson et al. (2022) as reported in Bertrandsson Erlandsson et al. (2025) |  |  | 277-15-1B-ccp1 | borehole |  |  |  |  | ore | core | [11 empty] | chalcopyrite | 2 | VeinDam | [6 empty] | LA-ICPMS | ESI NWR213 Nd:YAG laser ablation system coupled to an Agilent 8800 QQQ ICP-MS | MontanuniversitÃ¤t Leoben, Austria | 50 um spot, fluency of 2-3 J/cm2 at 10Hz. Helium carrier at 0.75L/min. 30 sec background, 60s dwell with 30s washout. Analyzed isotopes were: 34S, 51 V, 52Cr, 55Mn, 57Fe, 59Co, 60Ni, 63Cu, 67Zn, 71Ga, 72Ge, 73Ge, 74Ge, 75As, 82Se, 95Mo, 107Ag, 111Cd, 115In, 118Sn, 121Sb, 125Te, 197Au, 201Hg, 205Tl, 208Pb, and 209Bi. Belissont et al. (2014) demonstrated that 74Ge is the most suitable germanium mass for sulfide (sphalerite) analyses, due to the potential polyatomic interference of As-S species on all germanium isotopes. Nevertheless, 72Ge and 73Ge were added in the element suite of this study to monitor Ar-S interferences. | MASS-1 | 6.24125068 | 0.019538224 |  |  | -99999 | 0.789563987 | -99999 | 0.031995945 | [6 empty] | 0.082908964 | 0.016139099 |  |  |  |  | -99999 | 2.051542377 |  |  |  |  | 0.597548629 | 0.040637927 | -99999 | 0.507141971 | [14 empty] | 0.967504333 | 0.027929724 |  |  | 0.698443296 | 0.231088091 |  |  | 9.28976155 | 0.952140445 |  |  | 3.94019071 | 0.00997401 | [12 empty] | 43605.5927 | 0.404741084 | -99999 | 0.057744576 | [6 empty] | 47.91879255 | 0.283415364 |  |  |  |  | 0.472949246 | 0.046143068 | [16 empty] | -99999 | 0.097223333 |  |  | 100.1832723 | 15.5458323 |  |  |  |  | 61.57879391 | 0.503869578 | [6 empty] | -99999 | 0.172200451 |  |  |  |  | -99999 | 0.019781891 |  |  |  |  | -99999 | 0.059394255 | [6 empty] | 513.5745343 | 35.00942623 |  |  |  |  | Bertrandsson Erlandsson et al. (2022) as reported in Bertrandsson Erlandsson et al. (2025) |  | NAM |  | 13.740609 | -17.8410589 | [8 empty] | Location estimated as middle point along trend from 2022 paper using converted UTMS from https://clients3.weblink.com.au/pdf/CLA/01971421.pdf | 2025-11-28
| DOF [Opuwo?] |  | Basin hydrothermal | Sediment-hosted | Sediment-hosted Copper ± Co |  |  | Co, Cu, Zn | Bertrandsson Erlandsson et al. (2022) as reported in Bertrandsson Erlandsson et al. (2025) |  |  | 277-15-1B-ccp2 | borehole |  |  |  |  | ore | core | [11 empty] | chalcopyrite | 2 | VeinDam | [6 empty] | LA-ICPMS | ESI NWR213 Nd:YAG laser ablation system coupled to an Agilent 8800 QQQ ICP-MS | MontanuniversitÃ¤t Leoben, Austria | 50 um spot, fluency of 2-3 J/cm2 at 10Hz. Helium carrier at 0.75L/min. 30 sec background, 60s dwell with 30s washout. Analyzed isotopes were: 34S, 51 V, 52Cr, 55Mn, 57Fe, 59Co, 60Ni, 63Cu, 67Zn, 71Ga, 72Ge, 73Ge, 74Ge, 75As, 82Se, 95Mo, 107Ag, 111Cd, 115In, 118Sn, 121Sb, 125Te, 197Au, 201Hg, 205Tl, 208Pb, and 209Bi. Belissont et al. (2014) demonstrated that 74Ge is the most suitable germanium mass for sulfide (sphalerite) analyses, due to the potential polyatomic interference of As-S species on all germanium isotopes. Nevertheless, 72Ge and 73Ge were added in the element suite of this study to monitor Ar-S interferences. | MASS-1 | 5.543215753 | 0.019446382 |  |  | -99999 | 0.774457196 | -99999 | 0.031573082 | [6 empty] | 0.034068028 | 0.016034805 |  |  |  |  | -99999 | 2.08609873 |  |  |  |  | 0.665849946 | 0.04034378 | -99999 | 0.502501171 | [18 empty] | 0.767602709 | 0.228078837 |  |  | 8.618731842 | 0.947760288 |  |  | 3.850656917 | 0.009898085 | [12 empty] | 43570.8436 | 0.402013385 | -99999 | 0.057072413 | [6 empty] | 48.23115126 | 0.281473192 |  |  |  |  | 0.374157221 | 0.045831116 | [16 empty] | -99999 | 0.095744306 |  |  | 87.15922326 | 15.2203428 |  |  |  |  | 60.09057613 | 0.49902275 | [6 empty] | -99999 | 0.168124003 |  |  |  |  | -99999 | 0.019690178 |  |  |  |  | -99999 | 0.058683735 | [6 empty] | 437.5320693 | 34.43292036 |  |  |  |  | Bertrandsson Erlandsson et al. (2022) as reported in Bertrandsson Erlandsson et al. (2025) |  | NAM |  | 13.740609 | -17.8410589 | [8 empty] | Location estimated as middle point along trend from 2022 paper using converted UTMS from https://clients3.weblink.com.au/pdf/CLA/01971421.pdf | 2025-11-28
| DOF [Opuwo?] |  | Basin hydrothermal | Sediment-hosted | Sediment-hosted Copper ± Co |  |  | Co, Cu, Zn | Bertrandsson Erlandsson et al. (2022) as reported in Bertrandsson Erlandsson et al. (2025) |  |  | 277-15-1B-ccp3 | borehole |  |  |  |  | ore | core | [11 empty] | chalcopyrite | 2 | VeinDam | [6 empty] | LA-ICPMS | ESI NWR213 Nd:YAG laser ablation system coupled to an Agilent 8800 QQQ ICP-MS | MontanuniversitÃ¤t Leoben, Austria | 50 um spot, fluency of 2-3 J/cm2 at 10Hz. Helium carrier at 0.75L/min. 30 sec background, 60s dwell with 30s washout. Analyzed isotopes were: 34S, 51 V, 52Cr, 55Mn, 57Fe, 59Co, 60Ni, 63Cu, 67Zn, 71Ga, 72Ge, 73Ge, 74Ge, 75As, 82Se, 95Mo, 107Ag, 111Cd, 115In, 118Sn, 121Sb, 125Te, 197Au, 201Hg, 205Tl, 208Pb, and 209Bi. Belissont et al. (2014) demonstrated that 74Ge is the most suitable germanium mass for sulfide (sphalerite) analyses, due to the potential polyatomic interference of As-S species on all germanium isotopes. Nevertheless, 72Ge and 73Ge were added in the element suite of this study to monitor Ar-S interferences. | MASS-1 | 5.890889633 | 0.026102324 |  |  | -99999 | 0.663817085 | -99999 | 0.046792326 | [6 empty] | 0.12427796 | 0.009881017 |  |  |  |  | -99999 | 1.520081907 |  |  |  |  | 0.645075791 | 0.04512895 | -99999 | 0.609037572 | [14 empty] | 0.896350443 | 0.04037296 |  |  | 0.805358522 | 0.130751576 |  |  | 6.995399879 | 0.927581876 |  |  | 4.12407076 | 0.01082064 | [12 empty] | 44592.7842 | 0.37844244 | -99999 | 0.086420613 | [6 empty] | 48.04591919 | 0.167532748 |  |  |  |  | 1.110852843 | 0.07445475 | [16 empty] | -99999 | 0.072047979 |  |  | 84.50507606 | 10.46329704 |  |  |  |  | 56.87691884 | 0.315730263 | [6 empty] | -99999 | 0.218981447 |  |  |  |  | -99999 | 0.018924395 |  |  |  |  | -99999 | 0.072168595 | [6 empty] | 201.7921177 | 22.50494914 |  |  |  |  | Bertrandsson Erlandsson et al. (2022) as reported in Bertrandsson Erlandsson et al. (2025) |  | NAM |  | 13.740609 | -17.8410589 | [8 empty] | Location estimated as middle point along trend from 2022 paper using converted UTMS from https://clients3.weblink.com.au/pdf/CLA/01971421.pdf | 2025-11-28
| DOF [Opuwo?] |  | Basin hydrothermal | Sediment-hosted | Sediment-hosted Copper ± Co |  |  | Co, Cu, Zn | Bertrandsson Erlandsson et al. (2022) as reported in Bertrandsson Erlandsson et al. (2025) |  |  | 277-15-1B-ccp4 | borehole |  |  |  |  | ore | core | [11 empty] | chalcopyrite | 2 | VeinDam | [6 empty] | LA-ICPMS | ESI NWR213 Nd:YAG laser ablation system coupled to an Agilent 8800 QQQ ICP-MS | MontanuniversitÃ¤t Leoben, Austria | 50 um spot, fluency of 2-3 J/cm2 at 10Hz. Helium carrier at 0.75L/min. 30 sec background, 60s dwell with 30s washout. Analyzed isotopes were: 34S, 51 V, 52Cr, 55Mn, 57Fe, 59Co, 60Ni, 63Cu, 67Zn, 71Ga, 72Ge, 73Ge, 74Ge, 75As, 82Se, 95Mo, 107Ag, 111Cd, 115In, 118Sn, 121Sb, 125Te, 197Au, 201Hg, 205Tl, 208Pb, and 209Bi. Belissont et al. (2014) demonstrated that 74Ge is the most suitable germanium mass for sulfide (sphalerite) analyses, due to the potential polyatomic interference of As-S species on all germanium isotopes. Nevertheless, 72Ge and 73Ge were added in the element suite of this study to monitor Ar-S interferences. | MASS-1 | 5.356665141 | 0.026728212 |  |  | -99999 | 0.671588107 | -99999 | 0.047624862 | [6 empty] | 0.064046191 | 0.010118963 |  |  |  |  | -99999 | 1.59763005 |  |  |  |  | 0.727007557 | 0.046109484 | -99999 | 0.620795994 | [14 empty] | 0.891798679 | 0.041194984 |  |  | 0.749966879 | 0.132978673 |  |  | 7.1840716 | 0.948300548 |  |  | 4.082045498 | 0.011051375 | [12 empty] | 44455.984 | 0.386973718 | -99999 | 0.087974148 | [6 empty] | 46.95777599 | 0.171160351 |  |  |  |  | 0.651751026 | 0.07622418 | [16 empty] | -99999 | 0.073049882 |  |  | 90.42497991 | 10.56024135 |  |  |  |  | 59.58206716 | 0.321817122 | [6 empty] | -99999 | 0.220327614 |  |  |  |  | -99999 | 0.019408032 |  |  |  |  | -99999 | 0.073460799 | [6 empty] | 360.6547413 | 22.83519162 |  |  |  |  | Bertrandsson Erlandsson et al. (2022) as reported in Bertrandsson Erlandsson et al. (2025) |  | NAM |  | 13.740609 | -17.8410589 | [8 empty] | Location estimated as middle point along trend from 2022 paper using converted UTMS from https://clients3.weblink.com.au/pdf/CLA/01971421.pdf | 2025-11-28
| DOF [Opuwo?] |  | Basin hydrothermal | Sediment-hosted | Sediment-hosted Copper ± Co |  |  | Co, Cu, Zn | Bertrandsson Erlandsson et al. (2022) as reported in Bertrandsson Erlandsson et al. (2025) |  |  | 277-15-1B-ccp5 | borehole |  |  |  |  | ore | core | [11 empty] | chalcopyrite | 2 | VeinDam | [6 empty] | LA-ICPMS | ESI NWR213 Nd:YAG laser ablation system coupled to an Agilent 8800 QQQ ICP-MS | MontanuniversitÃ¤t Leoben, Austria | 50 um spot, fluency of 2-3 J/cm2 at 10Hz. Helium carrier at 0.75L/min. 30 sec background, 60s dwell with 30s washout. Analyzed isotopes were: 34S, 51 V, 52Cr, 55Mn, 57Fe, 59Co, 60Ni, 63Cu, 67Zn, 71Ga, 72Ge, 73Ge, 74Ge, 75As, 82Se, 95Mo, 107Ag, 111Cd, 115In, 118Sn, 121Sb, 125Te, 197Au, 201Hg, 205Tl, 208Pb, and 209Bi. Belissont et al. (2014) demonstrated that 74Ge is the most suitable germanium mass for sulfide (sphalerite) analyses, due to the potential polyatomic interference of As-S species on all germanium isotopes. Nevertheless, 72Ge and 73Ge were added in the element suite of this study to monitor Ar-S interferences. | MASS-1 | 5.54474114 | 0.036828965 |  |  | -99999 | 0.663259511 | -99999 | 0.014477305 | [6 empty] | 0.274105785 | 0.009580649 |  |  |  |  | -99999 | 1.854552532 |  |  |  |  | 0.712672879 | 0.036003535 | -99999 | 0.508542741 | [14 empty] | 0.859051749 | 0.039496464 |  |  | 0.711166504 | 0.166754926 |  |  | 6.460164544 | 0.695786962 |  |  | 4.107670191 | 0.010759207 | [12 empty] | 42652.0776 | 0.374516945 | -99999 | 0.048675574 | [6 empty] | 48.27330868 | 0.361819156 |  |  |  |  | 2.398706489 | 0.061551281 | [16 empty] | -99999 | 0.074258245 |  |  | 87.67305332 | 11.97144384 |  |  |  |  | 56.2768924 | 0.501449672 | [6 empty] | -99999 | 0.204837473 |  |  |  |  | -99999 | 0.018431168 |  |  |  |  | -99999 | 0.053241292 | [6 empty] | 183.9711587 | 22.17976294 |  |  |  |  | Bertrandsson Erlandsson et al. (2022) as reported in Bertrandsson Erlandsson et al. (2025) |  | NAM |  | 13.740609 | -17.8410589 | [8 empty] | Location estimated as middle point along trend from 2022 paper using converted UTMS from https://clients3.weblink.com.au/pdf/CLA/01971421.pdf | 2025-11-28
| DOF [Opuwo?] |  | Basin hydrothermal | Sediment-hosted | Sediment-hosted Copper ± Co |  |  | Co, Cu, Zn | Bertrandsson Erlandsson et al. (2022) as reported in Bertrandsson Erlandsson et al. (2025) |  |  | 277-15-1B-ccp6 | borehole |  |  |  |  | ore | core | [11 empty] | chalcopyrite | 2 | VeinDam | [6 empty] | LA-ICPMS | ESI NWR213 Nd:YAG laser ablation system coupled to an Agilent 8800 QQQ ICP-MS | MontanuniversitÃ¤t Leoben, Austria | 50 um spot, fluency of 2-3 J/cm2 at 10Hz. Helium carrier at 0.75L/min. 30 sec background, 60s dwell with 30s washout. Analyzed isotopes were: 34S, 51 V, 52Cr, 55Mn, 57Fe, 59Co, 60Ni, 63Cu, 67Zn, 71Ga, 72Ge, 73Ge, 74Ge, 75As, 82Se, 95Mo, 107Ag, 111Cd, 115In, 118Sn, 121Sb, 125Te, 197Au, 201Hg, 205Tl, 208Pb, and 209Bi. Belissont et al. (2014) demonstrated that 74Ge is the most suitable germanium mass for sulfide (sphalerite) analyses, due to the potential polyatomic interference of As-S species on all germanium isotopes. Nevertheless, 72Ge and 73Ge were added in the element suite of this study to monitor Ar-S interferences. | MASS-1 | 5.064809186 | 0.038464922 |  |  | -99999 | 0.686127995 | -99999 | 0.015061881 | [6 empty] | 0.023053371 | 0.010020151 |  |  |  |  | -99999 | 1.992543561 |  |  |  |  | 0.744137484 | 0.037534091 | -99999 | 0.528830284 | [14 empty] | 0.938722052 | 0.041130417 |  |  | 0.696970372 | 0.173246735 |  |  | 6.641702319 | 0.724705642 |  |  | 4.181586753 | 0.011212407 | [12 empty] | 43856.7393 | 0.390803228 | -99999 | 0.050599188 | [6 empty] | 48.40382431 | 0.37705578 |  |  |  |  | 0.229249076 | 0.064354755 | [16 empty] | -99999 | 0.076884192 |  |  | 89.10044713 | 12.35142195 |  |  |  |  | 59.46644991 | 0.521611631 | [6 empty] | -99999 | 0.210696718 |  |  |  |  | -99999 | 0.019297641 |  |  |  |  | -99999 | 0.055349811 | [6 empty] | 184.6974837 | 23.01180625 |  |  |  |  | Bertrandsson Erlandsson et al. (2022) as reported in Bertrandsson Erlandsson et al. (2025) |  | NAM |  | 13.740609 | -17.8410589 | [8 empty] | Location estimated as middle point along trend from 2022 paper using converted UTMS from https://clients3.weblink.com.au/pdf/CLA/01971421.pdf | 2025-11-28
| DOF [Opuwo?] |  | Basin hydrothermal | Sediment-hosted | Sediment-hosted Copper ± Co |  |  | Co, Cu, Zn | Bertrandsson Erlandsson et al. (2022) as reported in Bertrandsson Erlandsson et al. (2025) |  |  | 277-15-1B-ccp7 | borehole |  |  |  |  | ore | core | [11 empty] | chalcopyrite | 2 | VeinDam | [6 empty] | LA-ICPMS | ESI NWR213 Nd:YAG laser ablation system coupled to an Agilent 8800 QQQ ICP-MS | MontanuniversitÃ¤t Leoben, Austria | 50 um spot, fluency of 2-3 J/cm2 at 10Hz. Helium carrier at 0.75L/min. 30 sec background, 60s dwell with 30s washout. Analyzed isotopes were: 34S, 51 V, 52Cr, 55Mn, 57Fe, 59Co, 60Ni, 63Cu, 67Zn, 71Ga, 72Ge, 73Ge, 74Ge, 75As, 82Se, 95Mo, 107Ag, 111Cd, 115In, 118Sn, 121Sb, 125Te, 197Au, 201Hg, 205Tl, 208Pb, and 209Bi. Belissont et al. (2014) demonstrated that 74Ge is the most suitable germanium mass for sulfide (sphalerite) analyses, due to the potential polyatomic interference of As-S species on all germanium isotopes. Nevertheless, 72Ge and 73Ge were added in the element suite of this study to monitor Ar-S interferences. | MASS-1 | 5.602852282 | 0.021567022 |  |  | -99999 | 0.765046707 | -99999 | 0.031472051 | [6 empty] | 0.071716573 | 0.011026291 |  |  |  |  | -99999 | 1.691652599 |  |  |  |  | 0.701646335 | 0.048920985 | -99999 | 0.377139294 | [14 empty] | 0.865266475 | 0.060337865 |  |  | 0.759226676 | 0.162446231 |  |  | 6.147458569 | 0.82720627 |  |  | 4.407067715 | 0.016806326 | [12 empty] | 46045.755 | 0.455385445 | -99999 | 0.08097841 | [6 empty] | 47.66319015 | 0.273747333 |  |  |  |  | 0.573378276 | 0.078197154 | [16 empty] | -99999 | 0.090264702 |  |  | 97.27236715 | 13.19969842 |  |  |  |  | 59.71335341 | 0.442297136 | [6 empty] | -99999 | 0.23354232 |  |  |  |  | -99999 | 0.020701207 |  |  |  |  | -99999 | 0.055683088 | [6 empty] | 280.3384104 | 30.8119658 |  |  |  |  | Bertrandsson Erlandsson et al. (2022) as reported in Bertrandsson Erlandsson et al. (2025) |  | NAM |  | 13.740609 | -17.8410589 | [8 empty] | Location estimated as middle point along trend from 2022 paper using converted UTMS from https://clients3.weblink.com.au/pdf/CLA/01971421.pdf | 2025-11-28
| DOF [Opuwo?] |  | Basin hydrothermal | Sediment-hosted | Sediment-hosted Copper ± Co |  |  | Co, Cu, Zn | Bertrandsson Erlandsson et al. (2022) as reported in Bertrandsson Erlandsson et al. (2025) |  |  | 277-15-1B-ccp8 | borehole |  |  |  |  | ore | core | [11 empty] | chalcopyrite | 2 | VeinDam | [6 empty] | LA-ICPMS | ESI NWR213 Nd:YAG laser ablation system coupled to an Agilent 8800 QQQ ICP-MS | MontanuniversitÃ¤t Leoben, Austria | 50 um spot, fluency of 2-3 J/cm2 at 10Hz. Helium carrier at 0.75L/min. 30 sec background, 60s dwell with 30s washout. Analyzed isotopes were: 34S, 51 V, 52Cr, 55Mn, 57Fe, 59Co, 60Ni, 63Cu, 67Zn, 71Ga, 72Ge, 73Ge, 74Ge, 75As, 82Se, 95Mo, 107Ag, 111Cd, 115In, 118Sn, 121Sb, 125Te, 197Au, 201Hg, 205Tl, 208Pb, and 209Bi. Belissont et al. (2014) demonstrated that 74Ge is the most suitable germanium mass for sulfide (sphalerite) analyses, due to the potential polyatomic interference of As-S species on all germanium isotopes. Nevertheless, 72Ge and 73Ge were added in the element suite of this study to monitor Ar-S interferences. | MASS-1 | 5.432127628 | 0.021573091 |  |  | -99999 | 0.759260946 | -99999 | 0.031413067 | [6 empty] | 0.039995888 | 0.011056903 |  |  |  |  | -99999 | 1.747124446 |  |  |  |  | 0.664075159 | 0.048856026 | -99999 | 0.375621958 | [14 empty] | 0.809329143 | 0.060202774 |  |  | 0.695979821 | 0.161812069 |  |  | 5.85028669 | 0.824286283 |  |  | 4.368602569 | 0.016778015 | [12 empty] | 43562.1964 | 0.455261889 | -99999 | 0.080687754 | [6 empty] | 47.12800126 | 0.273207215 |  |  |  |  | 0.394867108 | 0.078386896 | [16 empty] | -99999 | 0.08956945 |  |  | 91.11646617 | 13.06149983 |  |  |  |  | 56.56030222 | 0.440784177 | [6 empty] | -99999 | 0.230393915 |  |  |  |  | -99999 | 0.020776365 |  |  |  |  | -99999 | 0.055492742 | [6 empty] | 306.5255589 | 30.67307904 |  |  |  |  | Bertrandsson Erlandsson et al. (2022) as reported in Bertrandsson Erlandsson et al. (2025) |  | NAM |  | 13.740609 | -17.8410589 | [8 empty] | Location estimated as middle point along trend from 2022 paper using converted UTMS from https://clients3.weblink.com.au/pdf/CLA/01971421.pdf | 2025-11-28
| DOF [Opuwo?] |  | Basin hydrothermal | Sediment-hosted | Sediment-hosted Copper ± Co |  |  | Co, Cu, Zn | Bertrandsson Erlandsson et al. (2022) as reported in Bertrandsson Erlandsson et al. (2025) |  |  | 277-15-1C-ccp1 | borehole |  |  |  |  | ore | core | [11 empty] | chalcopyrite | 2 | VeinDam | [6 empty] | LA-ICPMS | ESI NWR213 Nd:YAG laser ablation system coupled to an Agilent 8800 QQQ ICP-MS | MontanuniversitÃ¤t Leoben, Austria | 50 um spot, fluency of 2-3 J/cm2 at 10Hz. Helium carrier at 0.75L/min. 30 sec background, 60s dwell with 30s washout. Analyzed isotopes were: 34S, 51 V, 52Cr, 55Mn, 57Fe, 59Co, 60Ni, 63Cu, 67Zn, 71Ga, 72Ge, 73Ge, 74Ge, 75As, 82Se, 95Mo, 107Ag, 111Cd, 115In, 118Sn, 121Sb, 125Te, 197Au, 201Hg, 205Tl, 208Pb, and 209Bi. Belissont et al. (2014) demonstrated that 74Ge is the most suitable germanium mass for sulfide (sphalerite) analyses, due to the potential polyatomic interference of As-S species on all germanium isotopes. Nevertheless, 72Ge and 73Ge were added in the element suite of this study to monitor Ar-S interferences. | MASS-1 | 6.369451517 | 0.026360099 |  |  | -99999 | 0.876049981 | -99999 | 0.021504185 | [6 empty] | 0.03553182 | 0.031197407 |  |  |  |  | 10.67594572 | 5.983141698 |  |  |  |  | -99999 | 0.106696971 | -99999 | 0.638683059 | [14 empty] | 0.769445594 | 0.080324992 |  |  | 0.927587088 | 0.227399299 |  |  | 3.387465925 | 1.245959896 |  |  | 4.210658759 | 0.02611925 | [12 empty] | 42054.7569 | 0.719329843 | -99999 | 0.055626177 | [6 empty] | 51.15737955 | 0.349802489 |  |  |  |  | 0.501853096 | 0.044785114 | [16 empty] | -99999 | 0.190489025 |  |  | 104.4873877 | 13.37855692 |  |  |  |  | 72.43689971 | 0.661921892 | [6 empty] | -99999 | 0.205926825 |  |  |  |  | -99999 | 0.030212497 |  |  |  |  | -99999 | 0.067621031 | [12 empty] | Bertrandsson Erlandsson et al. (2022) as reported in Bertrandsson Erlandsson et al. (2025) |  | NAM |  | 13.740609 | -17.8410589 | [8 empty] | Location estimated as middle point along trend from 2022 paper using converted UTMS from https://clients3.weblink.com.au/pdf/CLA/01971421.pdf | 2025-11-28
| DOF [Opuwo?] |  | Basin hydrothermal | Sediment-hosted | Sediment-hosted Copper ± Co |  |  | Co, Cu, Zn | Bertrandsson Erlandsson et al. (2022) as reported in Bertrandsson Erlandsson et al. (2025) |  |  | 277-15-1C-ccp10 | borehole |  |  |  |  | ore | core | [11 empty] | chalcopyrite | 2 | VeinDam | [6 empty] | LA-ICPMS | ESI NWR213 Nd:YAG laser ablation system coupled to an Agilent 8800 QQQ ICP-MS | MontanuniversitÃ¤t Leoben, Austria | 50 um spot, fluency of 2-3 J/cm2 at 10Hz. Helium carrier at 0.75L/min. 30 sec background, 60s dwell with 30s washout. Analyzed isotopes were: 34S, 51 V, 52Cr, 55Mn, 57Fe, 59Co, 60Ni, 63Cu, 67Zn, 71Ga, 72Ge, 73Ge, 74Ge, 75As, 82Se, 95Mo, 107Ag, 111Cd, 115In, 118Sn, 121Sb, 125Te, 197Au, 201Hg, 205Tl, 208Pb, and 209Bi. Belissont et al. (2014) demonstrated that 74Ge is the most suitable germanium mass for sulfide (sphalerite) analyses, due to the potential polyatomic interference of As-S species on all germanium isotopes. Nevertheless, 72Ge and 73Ge were added in the element suite of this study to monitor Ar-S interferences. | MASS-1 | 4.16528096 | 0.030812632 |  |  | -99999 | 0.885171165 | -99999 | 0.028548012 | [6 empty] | 0.030505825 | 0.011031234 |  |  |  |  | -99999 | 4.386621913 |  |  |  |  | -99999 | 0.081261863 | -99999 | 1.01023888 | [14 empty] | 0.595762223 | 0.070155442 |  |  | 0.66059392 | 0.308324405 |  |  | 2.26006138 | 1.414010858 |  |  | 3.981539002 | 0.023911658 | [12 empty] | 42984.448 | 0.679059814 | -99999 | 0.072709911 | [6 empty] | 58.82320741 | 0.627079926 |  |  |  |  | 1.029413519 | 0.096595606 | [16 empty] | -99999 | 0.144740359 |  |  | 99.48958791 | 9.833382844 |  |  |  |  | 57.37967101 | 0.739268298 | [6 empty] | -99999 | 1.953501979 |  |  |  |  | -99999 | 0.027629828 |  |  |  |  | -99999 | 0.090354914 | [6 empty] | 234.2751282 | 31.22301699 |  |  |  |  | Bertrandsson Erlandsson et al. (2022) as reported in Bertrandsson Erlandsson et al. (2025) |  | NAM |  | 13.740609 | -17.8410589 | [8 empty] | Location estimated as middle point along trend from 2022 paper using converted UTMS from https://clients3.weblink.com.au/pdf/CLA/01971421.pdf | 2025-11-28
| DOF [Opuwo?] |  | Basin hydrothermal | Sediment-hosted | Sediment-hosted Copper ± Co |  |  | Co, Cu, Zn | Bertrandsson Erlandsson et al. (2022) as reported in Bertrandsson Erlandsson et al. (2025) |  |  | 277-15-1C-ccp11 | borehole |  |  |  |  | ore | core | [11 empty] | chalcopyrite | 2 | VeinDam | [6 empty] | LA-ICPMS | ESI NWR213 Nd:YAG laser ablation system coupled to an Agilent 8800 QQQ ICP-MS | MontanuniversitÃ¤t Leoben, Austria | 50 um spot, fluency of 2-3 J/cm2 at 10Hz. Helium carrier at 0.75L/min. 30 sec background, 60s dwell with 30s washout. Analyzed isotopes were: 34S, 51 V, 52Cr, 55Mn, 57Fe, 59Co, 60Ni, 63Cu, 67Zn, 71Ga, 72Ge, 73Ge, 74Ge, 75As, 82Se, 95Mo, 107Ag, 111Cd, 115In, 118Sn, 121Sb, 125Te, 197Au, 201Hg, 205Tl, 208Pb, and 209Bi. Belissont et al. (2014) demonstrated that 74Ge is the most suitable germanium mass for sulfide (sphalerite) analyses, due to the potential polyatomic interference of As-S species on all germanium isotopes. Nevertheless, 72Ge and 73Ge were added in the element suite of this study to monitor Ar-S interferences. | MASS-1 | 3.973047452 | 0.04327976 |  |  | -99999 | 0.918944099 | -99999 | 0.038275202 | [6 empty] | -99999 | 0.038281708 | [10 empty] | 0.487712133 | 0.069000163 | -99999 | 0.735942918 | [14 empty] | 0.870565896 | 0.034710326 |  |  | 0.970791467 | 0.421940666 |  |  | 2.438584874 | 1.548254918 |  |  | 4.637141413 | 0.026206257 | [12 empty] | 48050.3813 | 0.478524376 | -99999 | 0.096488213 | [6 empty] | 56.01062376 | 0.389305103 |  |  |  |  | 0.546774331 | 0.059320543 | [16 empty] | -99999 | 0.136395537 |  |  | 99.60458344 | 17.39268984 |  |  |  |  | 69.25226066 | 0.65108018 | [6 empty] | -99999 | 0.360481963 |  |  |  |  | -99999 | 0.03081033 |  |  |  |  | -99999 | 0.110162183 | [12 empty] | Bertrandsson Erlandsson et al. (2022) as reported in Bertrandsson Erlandsson et al. (2025) |  | NAM |  | 13.740609 | -17.8410589 | [8 empty] | Location estimated as middle point along trend from 2022 paper using converted UTMS from https://clients3.weblink.com.au/pdf/CLA/01971421.pdf | 2025-11-28
| DOF [Opuwo?] |  | Basin hydrothermal | Sediment-hosted | Sediment-hosted Copper ± Co |  |  | Co, Cu, Zn | Bertrandsson Erlandsson et al. (2022) as reported in Bertrandsson Erlandsson et al. (2025) |  |  | 277-15-1C-ccp12 | borehole |  |  |  |  | ore | core | [11 empty] | chalcopyrite | 2 | VeinDam | [6 empty] | LA-ICPMS | ESI NWR213 Nd:YAG laser ablation system coupled to an Agilent 8800 QQQ ICP-MS | MontanuniversitÃ¤t Leoben, Austria | 50 um spot, fluency of 2-3 J/cm2 at 10Hz. Helium carrier at 0.75L/min. 30 sec background, 60s dwell with 30s washout. Analyzed isotopes were: 34S, 51 V, 52Cr, 55Mn, 57Fe, 59Co, 60Ni, 63Cu, 67Zn, 71Ga, 72Ge, 73Ge, 74Ge, 75As, 82Se, 95Mo, 107Ag, 111Cd, 115In, 118Sn, 121Sb, 125Te, 197Au, 201Hg, 205Tl, 208Pb, and 209Bi. Belissont et al. (2014) demonstrated that 74Ge is the most suitable germanium mass for sulfide (sphalerite) analyses, due to the potential polyatomic interference of As-S species on all germanium isotopes. Nevertheless, 72Ge and 73Ge were added in the element suite of this study to monitor Ar-S interferences. | MASS-1 | 3.868485106 | 0.020035121 |  |  | -99999 | 1.130330027 | -99999 | 0.026463496 | [6 empty] | -99999 | 0.03480381 |  |  |  |  | -99999 | 8.218455158 |  |  |  |  | 0.166364846 | 0.073077696 | -99999 | 0.989318356 | [14 empty] | 0.953663824 | 0.108621217 |  |  | 1.154749047 | 0.313693235 |  |  | 2.430711456 | 1.357812284 |  |  | 5.056202099 | 0.02780141 | [12 empty] | 52056.6304 | 0.671716495 | -99999 | 0.109506926 | [6 empty] | 56.86162891 | 0.364753604 |  |  |  |  | 0.291008273 | 0.035088596 | [16 empty] | -99999 | 0.166211097 |  |  | 126.1370721 | 9.76150536 |  |  |  |  | 72.51812041 | 0.891082571 | [6 empty] | -99999 | 0.248978306 |  |  |  |  | -99999 | 0.034117643 |  |  |  |  | -99999 | 0.11591152 | [6 empty] | 425.2012806 | 38.75558681 |  |  |  |  | Bertrandsson Erlandsson et al. (2022) as reported in Bertrandsson Erlandsson et al. (2025) |  | NAM |  | 13.740609 | -17.8410589 | [8 empty] | Location estimated as middle point along trend from 2022 paper using converted UTMS from https://clients3.weblink.com.au/pdf/CLA/01971421.pdf | 2025-11-28
| DOF [Opuwo?] |  | Basin hydrothermal | Sediment-hosted | Sediment-hosted Copper ± Co |  |  | Co, Cu, Zn | Bertrandsson Erlandsson et al. (2022) as reported in Bertrandsson Erlandsson et al. (2025) |  |  | 277-15-1C-ccp13 | borehole |  |  |  |  | ore | core | [11 empty] | chalcopyrite | 2 | VeinDam | [6 empty] | LA-ICPMS | ESI NWR213 Nd:YAG laser ablation system coupled to an Agilent 8800 QQQ ICP-MS | MontanuniversitÃ¤t Leoben, Austria | 50 um spot, fluency of 2-3 J/cm2 at 10Hz. Helium carrier at 0.75L/min. 30 sec background, 60s dwell with 30s washout. Analyzed isotopes were: 34S, 51 V, 52Cr, 55Mn, 57Fe, 59Co, 60Ni, 63Cu, 67Zn, 71Ga, 72Ge, 73Ge, 74Ge, 75As, 82Se, 95Mo, 107Ag, 111Cd, 115In, 118Sn, 121Sb, 125Te, 197Au, 201Hg, 205Tl, 208Pb, and 209Bi. Belissont et al. (2014) demonstrated that 74Ge is the most suitable germanium mass for sulfide (sphalerite) analyses, due to the potential polyatomic interference of As-S species on all germanium isotopes. Nevertheless, 72Ge and 73Ge were added in the element suite of this study to monitor Ar-S interferences. | MASS-1 | 3.77793826 | 0.016091293 |  |  | -99999 | 0.773443358 | -99999 | 0.021258379 | [6 empty] | 0.035581372 | 0.028839479 |  |  |  |  | 7.58601703 | 6.489312852 |  |  |  |  | 0.25741283 | 0.093785141 | -99999 | 0.943411482 | [14 empty] | 1.110288817 | 0.038270738 |  |  | 0.931794911 | 0.209461119 |  |  | 3.208718701 | 1.757809716 |  |  | 4.301382789 | 0.020832402 | [12 empty] | 46644.9143 | 0.643013954 | -99999 | 0.095662971 | [6 empty] | 54.95471288 | 0.489943546 |  |  |  |  | 0.464022925 | 0.040026704 | [16 empty] | -99999 | 0.145570279 |  |  | 108.2325424 | 14.02915338 |  |  |  |  | 64.67061412 | 0.507492596 | [6 empty] | -99999 | 0.332044837 |  |  |  |  | -99999 | 0.024621027 |  |  |  |  | -99999 | 0.114195388 | [6 empty] | 320.0873471 | 29.76328367 |  |  |  |  | Bertrandsson Erlandsson et al. (2022) as reported in Bertrandsson Erlandsson et al. (2025) |  | NAM |  | 13.740609 | -17.8410589 | [8 empty] | Location estimated as middle point along trend from 2022 paper using converted UTMS from https://clients3.weblink.com.au/pdf/CLA/01971421.pdf | 2025-11-28
| DOF [Opuwo?] |  | Basin hydrothermal | Sediment-hosted | Sediment-hosted Copper ± Co |  |  | Co, Cu, Zn | Bertrandsson Erlandsson et al. (2022) as reported in Bertrandsson Erlandsson et al. (2025) |  |  | 277-15-1C-ccp14 | borehole |  |  |  |  | ore | core | [11 empty] | chalcopyrite | 2 | VeinDam | [6 empty] | LA-ICPMS | ESI NWR213 Nd:YAG laser ablation system coupled to an Agilent 8800 QQQ ICP-MS | MontanuniversitÃ¤t Leoben, Austria | 50 um spot, fluency of 2-3 J/cm2 at 10Hz. Helium carrier at 0.75L/min. 30 sec background, 60s dwell with 30s washout. Analyzed isotopes were: 34S, 51 V, 52Cr, 55Mn, 57Fe, 59Co, 60Ni, 63Cu, 67Zn, 71Ga, 72Ge, 73Ge, 74Ge, 75As, 82Se, 95Mo, 107Ag, 111Cd, 115In, 118Sn, 121Sb, 125Te, 197Au, 201Hg, 205Tl, 208Pb, and 209Bi. Belissont et al. (2014) demonstrated that 74Ge is the most suitable germanium mass for sulfide (sphalerite) analyses, due to the potential polyatomic interference of As-S species on all germanium isotopes. Nevertheless, 72Ge and 73Ge were added in the element suite of this study to monitor Ar-S interferences. | MASS-1 | 3.804414627 | 0.016511046 |  |  | -99999 | 0.79390546 | -99999 | 0.021822013 | [6 empty] | -99999 | 0.029608963 |  |  |  |  | -99999 | 6.672378813 |  |  |  |  | 0.197969893 | 0.096254495 | -99999 | 0.963285341 | [14 empty] | 1.580612179 | 0.03931568 |  |  | 1.425119564 | 0.214733225 |  |  | 2.362250475 | 1.829629911 |  |  | 4.321843839 | 0.021388585 | [12 empty] | 45308.3663 | 0.660047842 | -99999 | 0.098259206 | [6 empty] | 56.49852142 | 0.503194237 |  |  |  |  | 0.842210074 | 0.040988054 | [16 empty] | -99999 | 0.149460753 |  |  | 113.8845511 | 14.42794862 |  |  |  |  | 69.31582466 | 0.5207765 | [6 empty] | -99999 | 0.34061575 |  |  |  |  | -99999 | 0.025394566 |  |  |  |  | -99999 | 0.117272204 | [6 empty] | 254.9085253 | 30.55647101 |  |  |  |  | Bertrandsson Erlandsson et al. (2022) as reported in Bertrandsson Erlandsson et al. (2025) |  | NAM |  | 13.740609 | -17.8410589 | [8 empty] | Location estimated as middle point along trend from 2022 paper using converted UTMS from https://clients3.weblink.com.au/pdf/CLA/01971421.pdf | 2025-11-28
| DOF [Opuwo?] |  | Basin hydrothermal | Sediment-hosted | Sediment-hosted Copper ± Co |  |  | Co, Cu, Zn | Bertrandsson Erlandsson et al. (2022) as reported in Bertrandsson Erlandsson et al. (2025) |  |  | 277-15-1C-ccp15 | borehole |  |  |  |  | ore | core | [11 empty] | chalcopyrite | 2 | VeinDam | [6 empty] | LA-ICPMS | ESI NWR213 Nd:YAG laser ablation system coupled to an Agilent 8800 QQQ ICP-MS | MontanuniversitÃ¤t Leoben, Austria | 50 um spot, fluency of 2-3 J/cm2 at 10Hz. Helium carrier at 0.75L/min. 30 sec background, 60s dwell with 30s washout. Analyzed isotopes were: 34S, 51 V, 52Cr, 55Mn, 57Fe, 59Co, 60Ni, 63Cu, 67Zn, 71Ga, 72Ge, 73Ge, 74Ge, 75As, 82Se, 95Mo, 107Ag, 111Cd, 115In, 118Sn, 121Sb, 125Te, 197Au, 201Hg, 205Tl, 208Pb, and 209Bi. Belissont et al. (2014) demonstrated that 74Ge is the most suitable germanium mass for sulfide (sphalerite) analyses, due to the potential polyatomic interference of As-S species on all germanium isotopes. Nevertheless, 72Ge and 73Ge were added in the element suite of this study to monitor Ar-S interferences. | MASS-1 | 3.560641028 | 0.758870406 |  |  | -99999 | 0.724743324 | -99999 | 0.018565186 | [6 empty] | -99999 | 0.026649101 |  |  |  |  | 7.83727084 | 6.956185066 |  |  |  |  | 0.225174337 | 0.190410137 | -99999 | 0.722729351 | [14 empty] | 1.034591352 | 0.248419238 |  |  | 1.029251005 | 0.350775875 |  |  | 3.198835494 | 1.70311859 |  |  | 4.704082172 | 0.938043458 | [12 empty] | 45463.2746 | 1.097477525 | -99999 | 2.203553894 | [6 empty] | 54.20401587 | 10.51562927 |  |  |  |  | 0.553999842 | 2.047799908 | [16 empty] | -99999 | 0.124154088 |  |  | 136.6105576 | 29.92575024 |  |  |  |  | 70.87533459 | 13.91530508 | [6 empty] | -99999 | 0.565259349 |  |  |  |  | -99999 | 0.106259325 |  |  |  |  | -99999 | 0.09793126 | [12 empty] | Bertrandsson Erlandsson et al. (2022) as reported in Bertrandsson Erlandsson et al. (2025) |  | NAM |  | 13.740609 | -17.8410589 | [8 empty] | Location estimated as middle point along trend from 2022 paper using converted UTMS from https://clients3.weblink.com.au/pdf/CLA/01971421.pdf | 2025-11-28
| DOF [Opuwo?] |  | Basin hydrothermal | Sediment-hosted | Sediment-hosted Copper ± Co |  |  | Co, Cu, Zn | Bertrandsson Erlandsson et al. (2022) as reported in Bertrandsson Erlandsson et al. (2025) |  |  | 277-15-1C-ccp16 | borehole |  |  |  |  | ore | core | [11 empty] | chalcopyrite | 2 | VeinDam | [6 empty] | LA-ICPMS | ESI NWR213 Nd:YAG laser ablation system coupled to an Agilent 8800 QQQ ICP-MS | MontanuniversitÃ¤t Leoben, Austria | 50 um spot, fluency of 2-3 J/cm2 at 10Hz. Helium carrier at 0.75L/min. 30 sec background, 60s dwell with 30s washout. Analyzed isotopes were: 34S, 51 V, 52Cr, 55Mn, 57Fe, 59Co, 60Ni, 63Cu, 67Zn, 71Ga, 72Ge, 73Ge, 74Ge, 75As, 82Se, 95Mo, 107Ag, 111Cd, 115In, 118Sn, 121Sb, 125Te, 197Au, 201Hg, 205Tl, 208Pb, and 209Bi. Belissont et al. (2014) demonstrated that 74Ge is the most suitable germanium mass for sulfide (sphalerite) analyses, due to the potential polyatomic interference of As-S species on all germanium isotopes. Nevertheless, 72Ge and 73Ge were added in the element suite of this study to monitor Ar-S interferences. | MASS-1 | 3.378902825 | 0.023125107 |  |  | -99999 | 0.898315622 | -99999 | 0.03564802 | [6 empty] | -99999 | 0.020225616 |  |  |  |  | 6.589465669 | 5.300805656 |  |  |  |  | 0.268601 | 0.08193084 | -99999 | 0.893175426 | [14 empty] | 0.915981872 | 0.056341262 |  |  | 1.125497295 | 0.284970258 |  |  | 3.653863862 | 1.565882058 |  |  | 4.725500232 | 0.022447796 | [12 empty] | 46642.7319 | 0.445387808 | -99999 | 0.046243553 | [6 empty] | 55.93206735 | 0.422672814 |  |  |  |  | 0.112983728 | 0.053904982 | [16 empty] | -99999 | 0.165082512 |  |  | 130.3207575 | 12.17282932 |  |  |  |  | 69.05398367 | 0.561361645 | [6 empty] | 0.580342081 | 0.334439228 |  |  |  |  | -99999 | 0.025681469 |  |  |  |  | -99999 | 0.076520305 | [12 empty] | Bertrandsson Erlandsson et al. (2022) as reported in Bertrandsson Erlandsson et al. (2025) |  | NAM |  | 13.740609 | -17.8410589 | [8 empty] | Location estimated as middle point along trend from 2022 paper using converted UTMS from https://clients3.weblink.com.au/pdf/CLA/01971421.pdf | 2025-11-28
| DOF [Opuwo?] |  | Basin hydrothermal | Sediment-hosted | Sediment-hosted Copper ± Co |  |  | Co, Cu, Zn | Bertrandsson Erlandsson et al. (2022) as reported in Bertrandsson Erlandsson et al. (2025) |  |  | 277-15-1C-ccp17 | borehole |  |  |  |  | ore | core | [11 empty] | chalcopyrite | 2 | VeinDam | [6 empty] | LA-ICPMS | ESI NWR213 Nd:YAG laser ablation system coupled to an Agilent 8800 QQQ ICP-MS | MontanuniversitÃ¤t Leoben, Austria | 50 um spot, fluency of 2-3 J/cm2 at 10Hz. Helium carrier at 0.75L/min. 30 sec background, 60s dwell with 30s washout. Analyzed isotopes were: 34S, 51 V, 52Cr, 55Mn, 57Fe, 59Co, 60Ni, 63Cu, 67Zn, 71Ga, 72Ge, 73Ge, 74Ge, 75As, 82Se, 95Mo, 107Ag, 111Cd, 115In, 118Sn, 121Sb, 125Te, 197Au, 201Hg, 205Tl, 208Pb, and 209Bi. Belissont et al. (2014) demonstrated that 74Ge is the most suitable germanium mass for sulfide (sphalerite) analyses, due to the potential polyatomic interference of As-S species on all germanium isotopes. Nevertheless, 72Ge and 73Ge were added in the element suite of this study to monitor Ar-S interferences. | MASS-1 | 3.293228847 | 0.035888814 |  |  | -99999 | 0.920237244 | -99999 | 0.020096324 | [6 empty] | -99999 | 0.023896766 |  |  |  |  | 7.755559616 | 7.323341101 |  |  |  |  | 0.333765157 | 0.113996321 | -99999 | 0.698730239 | [14 empty] | 1.01256137 | 0.062784642 |  |  | 1.188491491 | 0.287334316 |  |  | 2.690483504 | 1.743102251 |  |  | 4.331789743 | 0.013154226 | [12 empty] | 45715.3606 | 0.738347136 | -99999 | 0.090774328 | [6 empty] | 55.14606021 | 0.355816303 |  |  |  |  | 0.304593977 | 0.053587386 | [16 empty] | -99999 | 0.134639463 |  |  | 124.9350157 | 14.93068275 |  |  |  |  | 71.15949394 | 0.70844429 | [6 empty] | 0.194320739 | 0.188386107 |  |  |  |  | -99999 | 0.028451229 |  |  |  |  | -99999 | 0.110158891 | [12 empty] | Bertrandsson Erlandsson et al. (2022) as reported in Bertrandsson Erlandsson et al. (2025) |  | NAM |  | 13.740609 | -17.8410589 | [8 empty] | Location estimated as middle point along trend from 2022 paper using converted UTMS from https://clients3.weblink.com.au/pdf/CLA/01971421.pdf | 2025-11-28
| DOF [Opuwo?] |  | Basin hydrothermal | Sediment-hosted | Sediment-hosted Copper ± Co |  |  | Co, Cu, Zn | Bertrandsson Erlandsson et al. (2022) as reported in Bertrandsson Erlandsson et al. (2025) |  |  | 277-15-1C-ccp18 | borehole |  |  |  |  | ore | core | [11 empty] | chalcopyrite | 2 | VeinDam | [6 empty] | LA-ICPMS | ESI NWR213 Nd:YAG laser ablation system coupled to an Agilent 8800 QQQ ICP-MS | MontanuniversitÃ¤t Leoben, Austria | 50 um spot, fluency of 2-3 J/cm2 at 10Hz. Helium carrier at 0.75L/min. 30 sec background, 60s dwell with 30s washout. Analyzed isotopes were: 34S, 51 V, 52Cr, 55Mn, 57Fe, 59Co, 60Ni, 63Cu, 67Zn, 71Ga, 72Ge, 73Ge, 74Ge, 75As, 82Se, 95Mo, 107Ag, 111Cd, 115In, 118Sn, 121Sb, 125Te, 197Au, 201Hg, 205Tl, 208Pb, and 209Bi. Belissont et al. (2014) demonstrated that 74Ge is the most suitable germanium mass for sulfide (sphalerite) analyses, due to the potential polyatomic interference of As-S species on all germanium isotopes. Nevertheless, 72Ge and 73Ge were added in the element suite of this study to monitor Ar-S interferences. | MASS-1 | 3.514298092 | 0.036531848 |  |  | -99999 | 0.93687871 | -99999 | 0.020483111 | [6 empty] | -99999 | 0.024363292 |  |  |  |  | 9.97947773 | 7.477198513 |  |  |  |  | 0.243665974 | 0.116049911 | -99999 | 0.708558238 | [14 empty] | 1.508225345 | 0.063991277 |  |  | 1.605958535 | 0.292042924 |  |  | 2.31090644 | 1.791551137 |  |  | 4.331193991 | 0.01340438 | [12 empty] | 44473.8006 | 0.751584805 | -99999 | 0.092644171 | [6 empty] | 54.71912884 | 0.362662627 |  |  |  |  | 0.587893664 | 0.054455702 | [16 empty] | -99999 | 0.137102431 |  |  | 132.8375849 | 15.24452404 |  |  |  |  | 67.75481244 | 0.721202217 | [6 empty] | -99999 | 0.191838491 |  |  |  |  | -99999 | 0.029118276 |  |  |  |  | -99999 | 0.112279055 | [12 empty] | Bertrandsson Erlandsson et al. (2022) as reported in Bertrandsson Erlandsson et al. (2025) |  | NAM |  | 13.740609 | -17.8410589 | [8 empty] | Location estimated as middle point along trend from 2022 paper using converted UTMS from https://clients3.weblink.com.au/pdf/CLA/01971421.pdf | 2025-11-28
| DOF [Opuwo?] |  | Basin hydrothermal | Sediment-hosted | Sediment-hosted Copper ± Co |  |  | Co, Cu, Zn | Bertrandsson Erlandsson et al. (2022) as reported in Bertrandsson Erlandsson et al. (2025) |  |  | 277-15-1C-ccp19 | borehole |  |  |  |  | ore | core | [11 empty] | chalcopyrite | 2 | VeinDam | [6 empty] | LA-ICPMS | ESI NWR213 Nd:YAG laser ablation system coupled to an Agilent 8800 QQQ ICP-MS | MontanuniversitÃ¤t Leoben, Austria | 50 um spot, fluency of 2-3 J/cm2 at 10Hz. Helium carrier at 0.75L/min. 30 sec background, 60s dwell with 30s washout. Analyzed isotopes were: 34S, 51 V, 52Cr, 55Mn, 57Fe, 59Co, 60Ni, 63Cu, 67Zn, 71Ga, 72Ge, 73Ge, 74Ge, 75As, 82Se, 95Mo, 107Ag, 111Cd, 115In, 118Sn, 121Sb, 125Te, 197Au, 201Hg, 205Tl, 208Pb, and 209Bi. Belissont et al. (2014) demonstrated that 74Ge is the most suitable germanium mass for sulfide (sphalerite) analyses, due to the potential polyatomic interference of As-S species on all germanium isotopes. Nevertheless, 72Ge and 73Ge were added in the element suite of this study to monitor Ar-S interferences. | MASS-1 | 3.84739049 | 0.044551583 |  |  | -99999 | 0.702979921 | -99999 | 0.038971956 | [6 empty] | -99999 | 0.022872963 |  |  |  |  | 5.221149913 | 4.742373962 |  |  |  |  | 0.180183427 | 0.073500695 | -99999 | 0.727188152 | [14 empty] | 1.60516226 | 0.070422607 |  |  | 1.529154925 | 0.46529824 |  |  | 2.567373478 | 1.239569109 |  |  | 4.579329383 | 0.028429537 | [12 empty] | 44040.5108 | 0.484291383 | -99999 | 0.057674927 | [6 empty] | 57.22661893 | 0.493169663 |  |  |  |  | 0.513225094 | 0.063638704 | [16 empty] | -99999 | 0.128111973 |  |  | 118.2027527 | 12.43404841 |  |  |  |  | 69.46344103 | 0.803317388 | [6 empty] | -99999 | 0.364660396 |  |  |  |  | -99999 | 0.029679583 |  |  |  |  | -99999 | 0.123539831 | [6 empty] | 347.1456871 | 29.61975644 |  |  |  |  | Bertrandsson Erlandsson et al. (2022) as reported in Bertrandsson Erlandsson et al. (2025) |  | NAM |  | 13.740609 | -17.8410589 | [8 empty] | Location estimated as middle point along trend from 2022 paper using converted UTMS from https://clients3.weblink.com.au/pdf/CLA/01971421.pdf | 2025-11-28
| DOF [Opuwo?] |  | Basin hydrothermal | Sediment-hosted | Sediment-hosted Copper ± Co |  |  | Co, Cu, Zn | Bertrandsson Erlandsson et al. (2022) as reported in Bertrandsson Erlandsson et al. (2025) |  |  | 277-15-1C-ccp2 | borehole |  |  |  |  | ore | core | [11 empty] | chalcopyrite | 2 | VeinDam | [6 empty] | LA-ICPMS | ESI NWR213 Nd:YAG laser ablation system coupled to an Agilent 8800 QQQ ICP-MS | MontanuniversitÃ¤t Leoben, Austria | 50 um spot, fluency of 2-3 J/cm2 at 10Hz. Helium carrier at 0.75L/min. 30 sec background, 60s dwell with 30s washout. Analyzed isotopes were: 34S, 51 V, 52Cr, 55Mn, 57Fe, 59Co, 60Ni, 63Cu, 67Zn, 71Ga, 72Ge, 73Ge, 74Ge, 75As, 82Se, 95Mo, 107Ag, 111Cd, 115In, 118Sn, 121Sb, 125Te, 197Au, 201Hg, 205Tl, 208Pb, and 209Bi. Belissont et al. (2014) demonstrated that 74Ge is the most suitable germanium mass for sulfide (sphalerite) analyses, due to the potential polyatomic interference of As-S species on all germanium isotopes. Nevertheless, 72Ge and 73Ge were added in the element suite of this study to monitor Ar-S interferences. | MASS-1 | 5.996724327 | 0.064420203 |  |  | -99999 | 0.80508014 | -99999 | 0.029801523 | [6 empty] | 0.033521913 | 0.01821164 |  |  |  |  | 8.326826947 | 6.909133471 |  |  |  |  | -99999 | 0.106906826 | -99999 | 0.792412961 | [14 empty] | 1.018405071 | 0.047324928 |  |  | 1.093860844 | 0.264010335 |  |  | 3.88343735 | 1.887066133 |  |  | 4.04895236 | 0.011283921 | [12 empty] | 47001.5498 | 0.5684747 | -99999 | 0.055552549 | [6 empty] | 50.37022832 | 0.301653051 |  |  |  |  | 0.468068438 | 0.051395241 | [16 empty] | -99999 | 0.148044205 |  |  | 88.30189917 | 14.97107812 |  |  |  |  | 72.19171265 | 0.776789498 | [6 empty] | -99999 | 0.367338426 |  |  |  |  | -99999 | 0.023210621 |  |  |  |  | -99999 | 0.105302204 | [12 empty] | Bertrandsson Erlandsson et al. (2022) as reported in Bertrandsson Erlandsson et al. (2025) |  | NAM |  | 13.740609 | -17.8410589 | [8 empty] | Location estimated as middle point along trend from 2022 paper using converted UTMS from https://clients3.weblink.com.au/pdf/CLA/01971421.pdf | 2025-11-28
| DOF [Opuwo?] |  | Basin hydrothermal | Sediment-hosted | Sediment-hosted Copper ± Co |  |  | Co, Cu, Zn | Bertrandsson Erlandsson et al. (2022) as reported in Bertrandsson Erlandsson et al. (2025) |  |  | 277-15-1C-ccp20 | borehole |  |  |  |  | ore | core | [11 empty] | chalcopyrite | 2 | VeinDam | [6 empty] | LA-ICPMS | ESI NWR213 Nd:YAG laser ablation system coupled to an Agilent 8800 QQQ ICP-MS | MontanuniversitÃ¤t Leoben, Austria | 50 um spot, fluency of 2-3 J/cm2 at 10Hz. Helium carrier at 0.75L/min. 30 sec background, 60s dwell with 30s washout. Analyzed isotopes were: 34S, 51 V, 52Cr, 55Mn, 57Fe, 59Co, 60Ni, 63Cu, 67Zn, 71Ga, 72Ge, 73Ge, 74Ge, 75As, 82Se, 95Mo, 107Ag, 111Cd, 115In, 118Sn, 121Sb, 125Te, 197Au, 201Hg, 205Tl, 208Pb, and 209Bi. Belissont et al. (2014) demonstrated that 74Ge is the most suitable germanium mass for sulfide (sphalerite) analyses, due to the potential polyatomic interference of As-S species on all germanium isotopes. Nevertheless, 72Ge and 73Ge were added in the element suite of this study to monitor Ar-S interferences. | MASS-1 | 4.134032277 | 0.07373335 |  |  | -99999 | 1.23231759 | -99999 | 0.044786085 | [6 empty] | -99999 | 0.031813796 |  |  |  |  | 5.785707056 | 5.318078643 |  |  |  |  | 0.196183866 | 0.060630422 | -99999 | 1.017339829 | [14 empty] | 1.041488984 | 0.110543051 |  |  | 0.934530568 | 0.303552459 |  |  | 2.375909365 | 1.752791751 |  |  | 4.703001026 | 0.013037301 | [12 empty] | 42936.9517 | 0.544990183 | -99999 | 0.126936401 | [6 empty] | 54.37690125 | 0.524330082 |  |  |  |  | 0.947749804 | 0.05903256 | [16 empty] | -99999 | 0.093295186 |  |  | 117.0921998 | 15.11502109 |  |  |  |  | 70.18282591 | 0.65567726 | [6 empty] | -99999 | 0.382059909 |  |  |  |  | -99999 | 0.031552797 |  |  |  |  | -99999 | 0.133929001 | [6 empty] | 301.4671037 | 27.29896964 |  |  |  |  | Bertrandsson Erlandsson et al. (2022) as reported in Bertrandsson Erlandsson et al. (2025) |  | NAM |  | 13.740609 | -17.8410589 | [8 empty] | Location estimated as middle point along trend from 2022 paper using converted UTMS from https://clients3.weblink.com.au/pdf/CLA/01971421.pdf | 2025-11-28
| DOF [Opuwo?] |  | Basin hydrothermal | Sediment-hosted | Sediment-hosted Copper ± Co |  |  | Co, Cu, Zn | Bertrandsson Erlandsson et al. (2022) as reported in Bertrandsson Erlandsson et al. (2025) |  |  | 277-15-1C-ccp3 | borehole |  |  |  |  | ore | core | [11 empty] | chalcopyrite | 2 | VeinDam | [6 empty] | LA-ICPMS | ESI NWR213 Nd:YAG laser ablation system coupled to an Agilent 8800 QQQ ICP-MS | MontanuniversitÃ¤t Leoben, Austria | 50 um spot, fluency of 2-3 J/cm2 at 10Hz. Helium carrier at 0.75L/min. 30 sec background, 60s dwell with 30s washout. Analyzed isotopes were: 34S, 51 V, 52Cr, 55Mn, 57Fe, 59Co, 60Ni, 63Cu, 67Zn, 71Ga, 72Ge, 73Ge, 74Ge, 75As, 82Se, 95Mo, 107Ag, 111Cd, 115In, 118Sn, 121Sb, 125Te, 197Au, 201Hg, 205Tl, 208Pb, and 209Bi. Belissont et al. (2014) demonstrated that 74Ge is the most suitable germanium mass for sulfide (sphalerite) analyses, due to the potential polyatomic interference of As-S species on all germanium isotopes. Nevertheless, 72Ge and 73Ge were added in the element suite of this study to monitor Ar-S interferences. | MASS-1 | 5.624941712 | 0.04488276 |  |  | -99999 | 1.123378891 | -99999 | 0.046313532 | [6 empty] | 0.034247444 | 0.020420813 |  |  |  |  | -99999 | 5.821962408 |  |  |  |  | 0.098606777 | 0.065711116 | -99999 | 0.741611668 | [14 empty] | 0.966393586 | 0.07054115 |  |  | 0.803722899 | 0.266279714 |  |  | 4.59345867 | 1.243067807 |  |  | 4.167041277 | 0.015715563 | [12 empty] | 42764.0718 | 0.630667415 | 0.05108542 | 0.10217084 | [6 empty] | 49.74857404 | 0.568575082 |  |  |  |  | 0.455274377 | 0.040752318 | [16 empty] | -99999 | 0.171385709 |  |  | 99.75454914 | 11.15548846 |  |  |  |  | 68.00448595 | 0.590840004 | [6 empty] | -99999 | 0.200988458 |  |  |  |  | -99999 | 0.014707604 |  |  |  |  | -99999 | 0.086139597 | [6 empty] | 391.6144636 | 28.48450159 |  |  |  |  | Bertrandsson Erlandsson et al. (2022) as reported in Bertrandsson Erlandsson et al. (2025) |  | NAM |  | 13.740609 | -17.8410589 | [8 empty] | Location estimated as middle point along trend from 2022 paper using converted UTMS from https://clients3.weblink.com.au/pdf/CLA/01971421.pdf | 2025-11-28
| DOF [Opuwo?] |  | Basin hydrothermal | Sediment-hosted | Sediment-hosted Copper ± Co |  |  | Co, Cu, Zn | Bertrandsson Erlandsson et al. (2022) as reported in Bertrandsson Erlandsson et al. (2025) |  |  | 277-15-1C-ccp4 | borehole |  |  |  |  | ore | core | [11 empty] | chalcopyrite | 2 | VeinDam | [6 empty] | LA-ICPMS | ESI NWR213 Nd:YAG laser ablation system coupled to an Agilent 8800 QQQ ICP-MS | MontanuniversitÃ¤t Leoben, Austria | 50 um spot, fluency of 2-3 J/cm2 at 10Hz. Helium carrier at 0.75L/min. 30 sec background, 60s dwell with 30s washout. Analyzed isotopes were: 34S, 51 V, 52Cr, 55Mn, 57Fe, 59Co, 60Ni, 63Cu, 67Zn, 71Ga, 72Ge, 73Ge, 74Ge, 75As, 82Se, 95Mo, 107Ag, 111Cd, 115In, 118Sn, 121Sb, 125Te, 197Au, 201Hg, 205Tl, 208Pb, and 209Bi. Belissont et al. (2014) demonstrated that 74Ge is the most suitable germanium mass for sulfide (sphalerite) analyses, due to the potential polyatomic interference of As-S species on all germanium isotopes. Nevertheless, 72Ge and 73Ge were added in the element suite of this study to monitor Ar-S interferences. | MASS-1 | 5.838368137 | 0.045761287 |  |  | -99999 | 1.145360495 | -99999 | 0.047069631 | [6 empty] | 0.039923063 | 0.020777155 |  |  |  |  | 7.219534385 | 5.935660043 |  |  |  |  | 0.108959018 | 0.066963708 | -99999 | 0.756419355 | [14 empty] | 1.111882136 | 0.071801767 |  |  | 0.878057507 | 0.271372914 |  |  | 3.780305825 | 1.253237069 |  |  | 4.276502638 | 0.016003519 | [12 empty] | 41971.0912 | 0.642347632 | 0.051838104 | 0.103676209 | [6 empty] | 49.61946173 | 0.579515942 |  |  |  |  | 0.41302618 | 0.041491304 | [16 empty] | -99999 | 0.174631486 |  |  | 100.752733 | 11.35614082 |  |  |  |  | 70.45301887 | 0.601589914 | [6 empty] | 0.587553282 | 0.204107871 |  |  |  |  | -99999 | 0.014931988 |  |  |  |  | -99999 | 0.087759027 | [12 empty] | Bertrandsson Erlandsson et al. (2022) as reported in Bertrandsson Erlandsson et al. (2025) |  | NAM |  | 13.740609 | -17.8410589 | [8 empty] | Location estimated as middle point along trend from 2022 paper using converted UTMS from https://clients3.weblink.com.au/pdf/CLA/01971421.pdf | 2025-11-28
| DOF [Opuwo?] |  | Basin hydrothermal | Sediment-hosted | Sediment-hosted Copper ± Co |  |  | Co, Cu, Zn | Bertrandsson Erlandsson et al. (2022) as reported in Bertrandsson Erlandsson et al. (2025) |  |  | 277-15-1C-ccp5 | borehole |  |  |  |  | ore | core | [11 empty] | chalcopyrite | 2 | VeinDam | [6 empty] | LA-ICPMS | ESI NWR213 Nd:YAG laser ablation system coupled to an Agilent 8800 QQQ ICP-MS | MontanuniversitÃ¤t Leoben, Austria | 50 um spot, fluency of 2-3 J/cm2 at 10Hz. Helium carrier at 0.75L/min. 30 sec background, 60s dwell with 30s washout. Analyzed isotopes were: 34S, 51 V, 52Cr, 55Mn, 57Fe, 59Co, 60Ni, 63Cu, 67Zn, 71Ga, 72Ge, 73Ge, 74Ge, 75As, 82Se, 95Mo, 107Ag, 111Cd, 115In, 118Sn, 121Sb, 125Te, 197Au, 201Hg, 205Tl, 208Pb, and 209Bi. Belissont et al. (2014) demonstrated that 74Ge is the most suitable germanium mass for sulfide (sphalerite) analyses, due to the potential polyatomic interference of As-S species on all germanium isotopes. Nevertheless, 72Ge and 73Ge were added in the element suite of this study to monitor Ar-S interferences. | MASS-1 | 5.671618046 | 0.040810484 |  |  | -99999 | 0.930332934 | -99999 | 0.023330675 | [6 empty] | 0.057424153 | 0.028250697 |  |  |  |  | 6.992400881 | 6.776919512 |  |  |  |  | 0.122447997 | 0.085246854 | -99999 | 0.932278842 | [14 empty] | 0.963489698 | 0.06033553 |  |  | 0.876154227 | 0.448240188 |  |  | 3.397228345 | 1.643605717 |  |  | 4.178867826 | 0.019154269 | [12 empty] | 44943.24 | 0.625109409 | 0.052487876 | 0.104975752 | [6 empty] | 48.09830493 | 0.334159165 |  |  |  |  | 0.773695508 | 0.044939503 | [16 empty] | -99999 | 0.118144953 |  |  | 103.2076165 | 14.06389533 |  |  |  |  | 70.19676539 | 0.752596211 | [6 empty] | -99999 | 0.389834884 |  |  |  |  | -99999 | 0.025740634 |  |  |  |  | -99999 | 0.098122 | [12 empty] | Bertrandsson Erlandsson et al. (2022) as reported in Bertrandsson Erlandsson et al. (2025) |  | NAM |  | 13.740609 | -17.8410589 | [8 empty] | Location estimated as middle point along trend from 2022 paper using converted UTMS from https://clients3.weblink.com.au/pdf/CLA/01971421.pdf | 2025-11-28
| DOF [Opuwo?] |  | Basin hydrothermal | Sediment-hosted | Sediment-hosted Copper ± Co |  |  | Co, Cu, Zn | Bertrandsson Erlandsson et al. (2022) as reported in Bertrandsson Erlandsson et al. (2025) |  |  | 277-15-1C-ccp6 | borehole |  |  |  |  | ore | core | [11 empty] | chalcopyrite | 2 | VeinDam | [6 empty] | LA-ICPMS | ESI NWR213 Nd:YAG laser ablation system coupled to an Agilent 8800 QQQ ICP-MS | MontanuniversitÃ¤t Leoben, Austria | 50 um spot, fluency of 2-3 J/cm2 at 10Hz. Helium carrier at 0.75L/min. 30 sec background, 60s dwell with 30s washout. Analyzed isotopes were: 34S, 51 V, 52Cr, 55Mn, 57Fe, 59Co, 60Ni, 63Cu, 67Zn, 71Ga, 72Ge, 73Ge, 74Ge, 75As, 82Se, 95Mo, 107Ag, 111Cd, 115In, 118Sn, 121Sb, 125Te, 197Au, 201Hg, 205Tl, 208Pb, and 209Bi. Belissont et al. (2014) demonstrated that 74Ge is the most suitable germanium mass for sulfide (sphalerite) analyses, due to the potential polyatomic interference of As-S species on all germanium isotopes. Nevertheless, 72Ge and 73Ge were added in the element suite of this study to monitor Ar-S interferences. | MASS-1 | 5.991675093 | 0.036475094 |  |  | -99999 | 0.83166303 | -99999 | 0.02079156 | [6 empty] | 0.197735173 | 0.025189457 |  |  |  |  | -99999 | 6.053826124 |  |  |  |  | -99999 | 0.076197933 | -99999 | 0.833937958 | [14 empty] | 0.922415917 | 0.053866931 |  |  | 0.733755884 | 0.400578196 |  |  | 4.119863904 | 1.473741833 |  |  | 7.16076098 | 0.017098677 | [12 empty] | 44188.3106 | 0.558381932 | 0.046691305 | 0.093382609 | [6 empty] | 47.86468284 | 0.298701461 |  |  |  |  | 1.161567909 | 0.040087969 | [16 empty] | -99999 | 0.105565904 |  |  | 105.4655779 | 12.55618701 |  |  |  |  | 94.56479265 | 0.671936656 | [6 empty] | -99999 | 0.347059654 |  |  |  |  | -99999 | 0.022907107 |  |  |  |  | -99999 | 0.087648674 | [6 empty] | 140.5589623 | 28.63709102 |  |  |  |  | Bertrandsson Erlandsson et al. (2022) as reported in Bertrandsson Erlandsson et al. (2025) |  | NAM |  | 13.740609 | -17.8410589 | [8 empty] | Location estimated as middle point along trend from 2022 paper using converted UTMS from https://clients3.weblink.com.au/pdf/CLA/01971421.pdf | 2025-11-28
| DOF [Opuwo?] |  | Basin hydrothermal | Sediment-hosted | Sediment-hosted Copper ± Co |  |  | Co, Cu, Zn | Bertrandsson Erlandsson et al. (2022) as reported in Bertrandsson Erlandsson et al. (2025) |  |  | 277-15-1C-ccp7 | borehole |  |  |  |  | ore | core | [11 empty] | chalcopyrite | 2 | VeinDam | [6 empty] | LA-ICPMS | ESI NWR213 Nd:YAG laser ablation system coupled to an Agilent 8800 QQQ ICP-MS | MontanuniversitÃ¤t Leoben, Austria | 50 um spot, fluency of 2-3 J/cm2 at 10Hz. Helium carrier at 0.75L/min. 30 sec background, 60s dwell with 30s washout. Analyzed isotopes were: 34S, 51 V, 52Cr, 55Mn, 57Fe, 59Co, 60Ni, 63Cu, 67Zn, 71Ga, 72Ge, 73Ge, 74Ge, 75As, 82Se, 95Mo, 107Ag, 111Cd, 115In, 118Sn, 121Sb, 125Te, 197Au, 201Hg, 205Tl, 208Pb, and 209Bi. Belissont et al. (2014) demonstrated that 74Ge is the most suitable germanium mass for sulfide (sphalerite) analyses, due to the potential polyatomic interference of As-S species on all germanium isotopes. Nevertheless, 72Ge and 73Ge were added in the element suite of this study to monitor Ar-S interferences. | MASS-1 | 6.237907125 | 0.02659894 |  |  | -99999 | 0.812073055 | -99999 | 0.035725797 | [6 empty] | 0.239900878 | 0.012852675 |  |  |  |  | 6.657852488 | 5.707538925 |  |  |  |  | -99999 | 0.087961131 | -99999 | 0.783666425 | [14 empty] | 1.112103521 | 0.056178181 |  |  | 0.749597686 | 0.261923281 |  |  | 4.066530357 | 0.987498019 |  |  | 6.743580716 | 0.015922558 | [12 empty] | 42603.8489 | 0.490044849 | 0.025639449 | 0.051278899 | [6 empty] | 48.87386526 | 0.356971066 |  |  |  |  | 2.682449648 | 0.054836377 | [16 empty] | -99999 | 0.131961265 |  |  | 101.4971794 | 12.51289497 |  |  |  |  | 94.38414753 | 0.558360185 | [6 empty] | -99999 | 0.419613182 |  |  |  |  | -99999 | 0.021729083 |  |  |  |  | -99999 | 0.09550644 | [12 empty] | Bertrandsson Erlandsson et al. (2022) as reported in Bertrandsson Erlandsson et al. (2025) |  | NAM |  | 13.740609 | -17.8410589 | [8 empty] | Location estimated as middle point along trend from 2022 paper using converted UTMS from https://clients3.weblink.com.au/pdf/CLA/01971421.pdf | 2025-11-28
| DOF [Opuwo?] |  | Basin hydrothermal | Sediment-hosted | Sediment-hosted Copper ± Co |  |  | Co, Cu, Zn | Bertrandsson Erlandsson et al. (2022) as reported in Bertrandsson Erlandsson et al. (2025) |  |  | 277-15-1C-ccp8 | borehole |  |  |  |  | ore | core | [11 empty] | chalcopyrite | 2 | VeinDam | [6 empty] | LA-ICPMS | ESI NWR213 Nd:YAG laser ablation system coupled to an Agilent 8800 QQQ ICP-MS | MontanuniversitÃ¤t Leoben, Austria | 50 um spot, fluency of 2-3 J/cm2 at 10Hz. Helium carrier at 0.75L/min. 30 sec background, 60s dwell with 30s washout. Analyzed isotopes were: 34S, 51 V, 52Cr, 55Mn, 57Fe, 59Co, 60Ni, 63Cu, 67Zn, 71Ga, 72Ge, 73Ge, 74Ge, 75As, 82Se, 95Mo, 107Ag, 111Cd, 115In, 118Sn, 121Sb, 125Te, 197Au, 201Hg, 205Tl, 208Pb, and 209Bi. Belissont et al. (2014) demonstrated that 74Ge is the most suitable germanium mass for sulfide (sphalerite) analyses, due to the potential polyatomic interference of As-S species on all germanium isotopes. Nevertheless, 72Ge and 73Ge were added in the element suite of this study to monitor Ar-S interferences. | MASS-1 | 5.496685051 | 0.025434546 |  |  | -99999 | 0.871379332 | -99999 | 0.018398 | [6 empty] | 0.056265554 | 0.024288353 |  |  |  |  | -99999 | 5.736885672 |  |  |  |  | -99999 | 0.075993973 | -99999 | 0.758528377 | [14 empty] | 0.85695859 | 0.053530571 |  |  | 0.739009835 | 0.20590175 |  |  | 3.347905453 | 1.193033137 |  |  | 6.183892276 | 0.016865509 | [12 empty] | 42399.3787 | 0.604624803 | 0.065278551 | 0.130557102 | [6 empty] | 50.06072423 | 0.493737458 |  |  |  |  | 0.713849377 | 0.039818035 | [16 empty] | -99999 | 0.123767344 |  |  | 94.3557961 | 11.43045525 |  |  |  |  | 79.6789131 | 0.701880016 | [6 empty] | -99999 | 0.350189106 |  |  |  |  | -99999 | 0.026571311 |  |  |  |  | -99999 | 0.103152901 | [6 empty] | 361.4344865 | 28.7506801 |  |  |  |  | Bertrandsson Erlandsson et al. (2022) as reported in Bertrandsson Erlandsson et al. (2025) |  | NAM |  | 13.740609 | -17.8410589 | [8 empty] | Location estimated as middle point along trend from 2022 paper using converted UTMS from https://clients3.weblink.com.au/pdf/CLA/01971421.pdf | 2025-11-28
| DOF [Opuwo?] |  | Basin hydrothermal | Sediment-hosted | Sediment-hosted Copper ± Co |  |  | Co, Cu, Zn | Bertrandsson Erlandsson et al. (2022) as reported in Bertrandsson Erlandsson et al. (2025) |  |  | 277-15-1C-ccp9 | borehole |  |  |  |  | ore | core | [11 empty] | chalcopyrite | 2 | VeinDam | [6 empty] | LA-ICPMS | ESI NWR213 Nd:YAG laser ablation system coupled to an Agilent 8800 QQQ ICP-MS | MontanuniversitÃ¤t Leoben, Austria | 50 um spot, fluency of 2-3 J/cm2 at 10Hz. Helium carrier at 0.75L/min. 30 sec background, 60s dwell with 30s washout. Analyzed isotopes were: 34S, 51 V, 52Cr, 55Mn, 57Fe, 59Co, 60Ni, 63Cu, 67Zn, 71Ga, 72Ge, 73Ge, 74Ge, 75As, 82Se, 95Mo, 107Ag, 111Cd, 115In, 118Sn, 121Sb, 125Te, 197Au, 201Hg, 205Tl, 208Pb, and 209Bi. Belissont et al. (2014) demonstrated that 74Ge is the most suitable germanium mass for sulfide (sphalerite) analyses, due to the potential polyatomic interference of As-S species on all germanium isotopes. Nevertheless, 72Ge and 73Ge were added in the element suite of this study to monitor Ar-S interferences. | MASS-1 | 5.495710669 | 0.025654309 |  |  | -99999 | 0.879252268 | -99999 | 0.018513791 | [6 empty] | 0.079517215 | 0.024439832 |  |  |  |  | 6.887685449 | 5.781566146 |  |  |  |  | -99999 | 0.076704289 | -99999 | 0.765701805 | [14 empty] | 0.911402499 | 0.053975753 |  |  | 0.773557449 | 0.207719066 |  |  | 3.411845363 | 1.224226522 |  |  | 6.060328201 | 0.016993548 | [12 empty] | 41565.1171 | 0.609849425 | 0.065567528 | 0.131135057 | [6 empty] | 50.59029797 | 0.498307154 |  |  |  |  | 0.690517983 | 0.04006597 | [16 empty] | -99999 | 0.124861576 |  |  | 100.7909389 | 11.52483022 |  |  |  |  | 78.06458412 | 0.707500057 | [6 empty] | -99999 | 0.351989764 |  |  |  |  | -99999 | 0.026709172 |  |  |  |  | -99999 | 0.104016474 | [12 empty] | Bertrandsson Erlandsson et al. (2022) as reported in Bertrandsson Erlandsson et al. (2025) |  | NAM |  | 13.740609 | -17.8410589 | [8 empty] | Location estimated as middle point along trend from 2022 paper using converted UTMS from https://clients3.weblink.com.au/pdf/CLA/01971421.pdf | 2025-11-28
| DOF [Opuwo?] |  | Basin hydrothermal | Sediment-hosted | Sediment-hosted Copper ± Co |  |  | Co, Cu, Zn | Bertrandsson Erlandsson et al. (2022) as reported in Bertrandsson Erlandsson et al. (2025) |  |  | 103-16.2_Sph-1 | borehole |  |  |  |  | ore | core | [11 empty] | sphalerite | 1 | disseminated | [6 empty] | LA-ICPMS | ESI NWR213 Nd:YAG laser ablation system coupled to an Agilent 8800 QQQ ICP-MS | MontanuniversitÃ¤t Leoben, Austria | 50 um spot, fluency of 2-3 J/cm2 at 10Hz. Helium carrier at 0.75L/min. 30 sec background, 60s dwell with 30s washout. Analyzed isotopes were: 34S, 51 V, 52Cr, 55Mn, 57Fe, 59Co, 60Ni, 63Cu, 67Zn, 71Ga, 72Ge, 73Ge, 74Ge(isotope reported), 75As, 82Se, 95Mo, 107Ag, 111Cd, 115In, 118Sn, 121Sb, 125Te, 197Au, 201Hg, 205Tl, 208Pb, and 209Bi. Belissont et al. (2014) demonstrated that 74Ge is the most suitable germanium mass for sulfide (sphalerite) analyses, due to the potential polyatomic interference of As-S species on all germanium isotopes. Nevertheless, 72Ge and 73Ge were added in the element suite of this study to monitor Ar-S interferences. | MASS-1, MUL-ZnS1 | 0.340814467 | 0.01669949 |  |  | -99999 | 0.641865802 | -99999 | - | [6 empty] | 0.216169254 | 0.01572192 |  |  |  |  | 232.600113 | 3.502957106 |  |  |  |  | 6716.635713 | 0.098760318 | -99999 | 0.447454965 |  |  | 893.4669153 | 2.105344788 | [8 empty] | 60018.14479 | 21.71821377 | 0.125623315 | 0.066913763 |  |  | -99999 | 0.182338605 |  |  | 74.15516071 | 0.904533826 |  |  | 8.109251726 | 0.017344444 | [12 empty] | 1510437.733 | 0.235417567 | -99999 | 0.073891012 | [6 empty] | 0.791413641 | 0.404514433 |  |  |  |  | 4.222233143 | 0.19619548 | [16 empty] | -99999 | 0.090413489 |  |  | 29.7010125 | 5.201742994 |  |  |  |  | 0.59421302 | 0.578409737 | [6 empty] | -99999 | 0.221056495 |  |  |  |  | -99999 | 0.021052146 |  |  |  |  | 0.121268103 | 0.069219048 | [12 empty] | Bertrandsson Erlandsson et al. (2022) as reported in Bertrandsson Erlandsson et al. (2025) |  | NAM |  | 13.740609 | -17.8410589 | [8 empty] | Location estimated as middle point along trend from 2022 paper using converted UTMS from https://clients3.weblink.com.au/pdf/CLA/01971421.pdf | 2025-11-28
| DOF [Opuwo?] |  | Basin hydrothermal | Sediment-hosted | Sediment-hosted Copper ± Co |  |  | Co, Cu, Zn | Bertrandsson Erlandsson et al. (2022) as reported in Bertrandsson Erlandsson et al. (2025) |  |  | 103-16.2_Sph-2 | borehole |  |  |  |  | ore | core | [11 empty] | sphalerite | 1 | disseminated | [6 empty] | LA-ICPMS | ESI NWR213 Nd:YAG laser ablation system coupled to an Agilent 8800 QQQ ICP-MS | MontanuniversitÃ¤t Leoben, Austria | 50 um spot, fluency of 2-3 J/cm2 at 10Hz. Helium carrier at 0.75L/min. 30 sec background, 60s dwell with 30s washout. Analyzed isotopes were: 34S, 51 V, 52Cr, 55Mn, 57Fe, 59Co, 60Ni, 63Cu, 67Zn, 71Ga, 72Ge, 73Ge, 74Ge(isotope reported), 75As, 82Se, 95Mo, 107Ag, 111Cd, 115In, 118Sn, 121Sb, 125Te, 197Au, 201Hg, 205Tl, 208Pb, and 209Bi. Belissont et al. (2014) demonstrated that 74Ge is the most suitable germanium mass for sulfide (sphalerite) analyses, due to the potential polyatomic interference of As-S species on all germanium isotopes. Nevertheless, 72Ge and 73Ge were added in the element suite of this study to monitor Ar-S interferences. | MASS-1, MUL-ZnS1 | 0.734702878 | 0.012449361 |  |  | -99999 | 0.575696102 | -99999 | - | [6 empty] | 1.06897658 | 0.011645411 |  |  |  |  | 227.773 | 5.131855101 |  |  |  |  | 6504.947032 | 0.094754135 | -99999 | 0.365997668 | [12 empty] | 56867.70117 | 15.51348106 | 0.074060947 | 0.041685585 |  |  | -99999 | 0.147519556 |  |  | 59.98633898 | 1.00564645 |  |  | 5.300710566 | 0.025699285 | [12 empty] | 1174745.327 | 0.320289383 | -99999 | 0.061282191 | [6 empty] | 0.588688747 | 0.285532393 | [22 empty] | -99999 | 0.120707425 |  |  | 35.21534942 | 7.238452182 |  |  |  |  | -99999 | 0.376648813 | [6 empty] | -99999 | 0.324402158 |  |  |  |  | -99999 | 0.023357143 |  |  |  |  | -99999 | 0.07000577 | [12 empty] | Bertrandsson Erlandsson et al. (2022) as reported in Bertrandsson Erlandsson et al. (2025) |  | NAM |  | 13.740609 | -17.8410589 | [8 empty] | Location estimated as middle point along trend from 2022 paper using converted UTMS from https://clients3.weblink.com.au/pdf/CLA/01971421.pdf | 2025-11-28
| DOF [Opuwo?] |  | Basin hydrothermal | Sediment-hosted | Sediment-hosted Copper ± Co |  |  | Co, Cu, Zn | Bertrandsson Erlandsson et al. (2022) as reported in Bertrandsson Erlandsson et al. (2025) |  |  | 103-16.2_Sph-3 | borehole |  |  |  |  | ore | core | [11 empty] | sphalerite | 1 | disseminated | [6 empty] | LA-ICPMS | ESI NWR213 Nd:YAG laser ablation system coupled to an Agilent 8800 QQQ ICP-MS | MontanuniversitÃ¤t Leoben, Austria | 50 um spot, fluency of 2-3 J/cm2 at 10Hz. Helium carrier at 0.75L/min. 30 sec background, 60s dwell with 30s washout. Analyzed isotopes were: 34S, 51 V, 52Cr, 55Mn, 57Fe, 59Co, 60Ni, 63Cu, 67Zn, 71Ga, 72Ge, 73Ge, 74Ge(isotope reported), 75As, 82Se, 95Mo, 107Ag, 111Cd, 115In, 118Sn, 121Sb, 125Te, 197Au, 201Hg, 205Tl, 208Pb, and 209Bi. Belissont et al. (2014) demonstrated that 74Ge is the most suitable germanium mass for sulfide (sphalerite) analyses, due to the potential polyatomic interference of As-S species on all germanium isotopes. Nevertheless, 72Ge and 73Ge were added in the element suite of this study to monitor Ar-S interferences. | MASS-1, MUL-ZnS1 | 0.634070045 | 0.02684122 |  |  | -99999 | 0.640958886 | -99999 | - | [6 empty] | 0.729563614 | 0.019406399 |  |  |  |  | 249.2258339 | 3.698636662 |  |  |  |  | 6476.012426 | 1.278068657 | -99999 | 0.398505133 | [12 empty] | 57693.78692 | 17.39890773 | 0.207302366 | 0.059155951 |  |  | 0.135076082 | 0.125000343 |  |  | 56.08908504 | 1.094523647 |  |  | 7.258567224 | 0.028706176 | [12 empty] | 1332857.55 | 0.384680637 | -99999 | 0.059292406 | [6 empty] | 0.665325213 | 0.308153521 |  |  |  |  | 15.35210661 | 0.177184177 | [16 empty] | -99999 | 0.124559019 |  |  | 35.51355304 | 6.818282862 |  |  |  |  | -99999 | 0.425851897 | [6 empty] | -99999 | 0.233821189 |  |  |  |  | -99999 | 0.020112518 |  |  |  |  | -99999 | 0.071625432 | [12 empty] | Bertrandsson Erlandsson et al. (2022) as reported in Bertrandsson Erlandsson et al. (2025) |  | NAM |  | 13.740609 | -17.8410589 | [8 empty] | Location estimated as middle point along trend from 2022 paper using converted UTMS from https://clients3.weblink.com.au/pdf/CLA/01971421.pdf | 2025-11-28
| DOF [Opuwo?] |  | Basin hydrothermal | Sediment-hosted | Sediment-hosted Copper ± Co |  |  | Co, Cu, Zn | Bertrandsson Erlandsson et al. (2022) as reported in Bertrandsson Erlandsson et al. (2025) |  |  | 103-16.2_Sph-4 | borehole |  |  |  |  | ore | core | [11 empty] | sphalerite | 1 | disseminated | [6 empty] | LA-ICPMS | ESI NWR213 Nd:YAG laser ablation system coupled to an Agilent 8800 QQQ ICP-MS | MontanuniversitÃ¤t Leoben, Austria | 50 um spot, fluency of 2-3 J/cm2 at 10Hz. Helium carrier at 0.75L/min. 30 sec background, 60s dwell with 30s washout. Analyzed isotopes were: 34S, 51 V, 52Cr, 55Mn, 57Fe, 59Co, 60Ni, 63Cu, 67Zn, 71Ga, 72Ge, 73Ge, 74Ge(isotope reported), 75As, 82Se, 95Mo, 107Ag, 111Cd, 115In, 118Sn, 121Sb, 125Te, 197Au, 201Hg, 205Tl, 208Pb, and 209Bi. Belissont et al. (2014) demonstrated that 74Ge is the most suitable germanium mass for sulfide (sphalerite) analyses, due to the potential polyatomic interference of As-S species on all germanium isotopes. Nevertheless, 72Ge and 73Ge were added in the element suite of this study to monitor Ar-S interferences. | MASS-1, MUL-ZnS1 | 1.342625527 | 0.033206543 |  |  | -99999 | 0.790321831 | -99999 | - | [6 empty] | 5.806595614 | 0.02406814 |  |  |  |  | 341.428937 | 4.575414164 |  |  |  |  | 7888.027404 | 1.57699974 |  |  |  |  | 1622.632255 | 2.087826318 | [8 empty] | 59407.50189 | 21.50567705 | 1.375552349 | 0.0732489 |  |  | 0.779621513 | 0.154757627 |  |  | 58.05569358 | 1.350660277 |  |  | 10.24510889 | 0.035426926 | [14 empty] | -99999 | 0.073057931 | [6 empty] | 1.735239164 | 0.380315435 |  |  |  |  | 69.87488021 | 0.220059728 | [16 empty] | 0.363546025 | 0.153901425 |  |  | 30.75769678 | 8.397776783 |  |  |  |  | 1.227506174 | 0.524963681 | [6 empty] | 0.385543946 | 0.28881184 |  |  |  |  | 0.283645693 | 0.024899233 | [18 empty] | Bertrandsson Erlandsson et al. (2022) as reported in Bertrandsson Erlandsson et al. (2025) |  | NAM |  | 13.740609 | -17.8410589 | [8 empty] | Location estimated as middle point along trend from 2022 paper using converted UTMS from https://clients3.weblink.com.au/pdf/CLA/01971421.pdf | 2025-11-28
| DOF [Opuwo?] |  | Basin hydrothermal | Sediment-hosted | Sediment-hosted Copper ± Co |  |  | Co, Cu, Zn | Bertrandsson Erlandsson et al. (2022) as reported in Bertrandsson Erlandsson et al. (2025) |  |  | 103-16.2_Sph-5 | borehole |  |  |  |  | ore | core | [11 empty] | sphalerite | 1 | disseminated | [6 empty] | LA-ICPMS | ESI NWR213 Nd:YAG laser ablation system coupled to an Agilent 8800 QQQ ICP-MS | MontanuniversitÃ¤t Leoben, Austria | 50 um spot, fluency of 2-3 J/cm2 at 10Hz. Helium carrier at 0.75L/min. 30 sec background, 60s dwell with 30s washout. Analyzed isotopes were: 34S, 51 V, 52Cr, 55Mn, 57Fe, 59Co, 60Ni, 63Cu, 67Zn, 71Ga, 72Ge, 73Ge, 74Ge(isotope reported), 75As, 82Se, 95Mo, 107Ag, 111Cd, 115In, 118Sn, 121Sb, 125Te, 197Au, 201Hg, 205Tl, 208Pb, and 209Bi. Belissont et al. (2014) demonstrated that 74Ge is the most suitable germanium mass for sulfide (sphalerite) analyses, due to the potential polyatomic interference of As-S species on all germanium isotopes. Nevertheless, 72Ge and 73Ge were added in the element suite of this study to monitor Ar-S interferences. | MASS-1, MUL-ZnS1 | 0.869211323 | 0.019924276 |  |  | -99999 | 0.693082932 | -99999 | - | [6 empty] | 2.111584 | 0.019682365 |  |  |  |  | 399.7242368 | 4.261939557 |  |  |  |  | 7308.334963 | 0.115539156 |  |  |  |  | 859.422644 | 2.299873992 | [8 empty] | 70475.20311 | 17.27294711 | 1.015381913 | 0.037171173 |  |  | 0.714958751 | 0.139138668 |  |  | 74.89407218 | 0.895370437 |  |  | 10.62116213 | 0.014420051 | [14 empty] | -99999 | 0.121813992 | [6 empty] | 1.304049704 | 0.330180122 |  |  |  |  | 26.18412813 | 0.226322183 | [16 empty] | -99999 | 0.113473362 |  |  | 33.41371626 | 7.915933628 |  |  |  |  | -99999 | 0.513797448 | [6 empty] | -99999 | 0.169339151 |  |  |  |  | 0.134886415 | 0.026523573 | [18 empty] | Bertrandsson Erlandsson et al. (2022) as reported in Bertrandsson Erlandsson et al. (2025) |  | NAM |  | 13.740609 | -17.8410589 | [8 empty] | Location estimated as middle point along trend from 2022 paper using converted UTMS from https://clients3.weblink.com.au/pdf/CLA/01971421.pdf | 2025-11-28
| DOF [Opuwo?] |  | Basin hydrothermal | Sediment-hosted | Sediment-hosted Copper ± Co |  |  | Co, Cu, Zn | Bertrandsson Erlandsson et al. (2022) as reported in Bertrandsson Erlandsson et al. (2025) |  |  | 103-16.2_Sph-6 | borehole |  |  |  |  | ore | core | [11 empty] | sphalerite | 1 | disseminated | [6 empty] | LA-ICPMS | ESI NWR213 Nd:YAG laser ablation system coupled to an Agilent 8800 QQQ ICP-MS | MontanuniversitÃ¤t Leoben, Austria | 50 um spot, fluency of 2-3 J/cm2 at 10Hz. Helium carrier at 0.75L/min. 30 sec background, 60s dwell with 30s washout. Analyzed isotopes were: 34S, 51 V, 52Cr, 55Mn, 57Fe, 59Co, 60Ni, 63Cu, 67Zn, 71Ga, 72Ge, 73Ge, 74Ge(isotope reported), 75As, 82Se, 95Mo, 107Ag, 111Cd, 115In, 118Sn, 121Sb, 125Te, 197Au, 201Hg, 205Tl, 208Pb, and 209Bi. Belissont et al. (2014) demonstrated that 74Ge is the most suitable germanium mass for sulfide (sphalerite) analyses, due to the potential polyatomic interference of As-S species on all germanium isotopes. Nevertheless, 72Ge and 73Ge were added in the element suite of this study to monitor Ar-S interferences. | MASS-1, MUL-ZnS1 | 1.662745566 | 0.01806373 |  |  | -99999 | 0.626319044 | -99999 | - | [6 empty] | 2.71545115 | 0.017890938 |  |  |  |  | 235.2778415 | 3.865381779 |  |  |  |  | 7486.519839 | 0.104434282 | -99999 | 0.364804534 | [12 empty] | 55956.28704 | 15.64451626 | 0.110707424 | 0.033731407 |  |  | -99999 | 0.126268445 |  |  | 57.63799473 | 0.80896004 |  |  | 8.546767374 | 0.013040324 | [12 empty] | 1074072.188 | 0.375838754 | -99999 | 0.109972681 | [6 empty] | 0.710621152 | 0.29854645 | [22 empty] | -99999 | 0.102765807 |  |  | 36.47781465 | 7.143880428 |  |  |  |  | -99999 | 0.464102667 | [6 empty] | 0.326844178 | 0.152954957 |  |  |  |  | 0.032588786 | 0.02403592 | [18 empty] | Bertrandsson Erlandsson et al. (2022) as reported in Bertrandsson Erlandsson et al. (2025) |  | NAM |  | 13.740609 | -17.8410589 | [8 empty] | Location estimated as middle point along trend from 2022 paper using converted UTMS from https://clients3.weblink.com.au/pdf/CLA/01971421.pdf | 2025-11-28
| DOF [Opuwo?] |  | Basin hydrothermal | Sediment-hosted | Sediment-hosted Copper ± Co |  |  | Co, Cu, Zn | Bertrandsson Erlandsson et al. (2022) as reported in Bertrandsson Erlandsson et al. (2025) |  |  | 103-16.2_Sph-7 | borehole |  |  |  |  | ore | core | [11 empty] | sphalerite | 1 | disseminated | [6 empty] | LA-ICPMS | ESI NWR213 Nd:YAG laser ablation system coupled to an Agilent 8800 QQQ ICP-MS | MontanuniversitÃ¤t Leoben, Austria | 50 um spot, fluency of 2-3 J/cm2 at 10Hz. Helium carrier at 0.75L/min. 30 sec background, 60s dwell with 30s washout. Analyzed isotopes were: 34S, 51 V, 52Cr, 55Mn, 57Fe, 59Co, 60Ni, 63Cu, 67Zn, 71Ga, 72Ge, 73Ge, 74Ge(isotope reported), 75As, 82Se, 95Mo, 107Ag, 111Cd, 115In, 118Sn, 121Sb, 125Te, 197Au, 201Hg, 205Tl, 208Pb, and 209Bi. Belissont et al. (2014) demonstrated that 74Ge is the most suitable germanium mass for sulfide (sphalerite) analyses, due to the potential polyatomic interference of As-S species on all germanium isotopes. Nevertheless, 72Ge and 73Ge were added in the element suite of this study to monitor Ar-S interferences. | MASS-1, MUL-ZnS1 | 1.225494089 | 0.025211788 |  |  |  |  | -99999 | - | [6 empty] | 2.438211594 | 0.020852936 |  |  |  |  | 253.5180336 | 3.461339702 |  |  |  |  | 7289.598146 | 0.0772157 | [14 empty] | 57544.6938 | 19.26677952 | 0.230733838 | 0.0629895 |  |  | 0.209313715 | 0.161492408 |  |  | 64.13718285 | 0.808491261 |  |  | 7.392288001 | 0.01841873 | [12 empty] | 1610887.012 | 0.318686415 | -99999 | 0.04528871 | [6 empty] | 0.954663517 | 0.327873363 |  |  |  |  | 41.1983676 | 0.219253984 | [16 empty] | -99999 | 0.120954308 |  |  | 30.73271194 | 4.860767835 |  |  |  |  | 0.557494998 | 0.394002618 | [6 empty] | -99999 | 0.129403462 |  |  |  |  | 0.043911063 | 0.022174982 | [18 empty] | Bertrandsson Erlandsson et al. (2022) as reported in Bertrandsson Erlandsson et al. (2025) |  | NAM |  | 13.740609 | -17.8410589 | [8 empty] | Location estimated as middle point along trend from 2022 paper using converted UTMS from https://clients3.weblink.com.au/pdf/CLA/01971421.pdf | 2025-11-28
| DOF [Opuwo?] |  | Basin hydrothermal | Sediment-hosted | Sediment-hosted Copper ± Co |  |  | Co, Cu, Zn | Bertrandsson Erlandsson et al. (2022) as reported in Bertrandsson Erlandsson et al. (2025) |  |  | 173-15.1_Sph-1 | borehole |  |  |  |  | ore | core | [11 empty] | sphalerite | 1 | cluster | [6 empty] | LA-ICPMS | ESI NWR213 Nd:YAG laser ablation system coupled to an Agilent 8800 QQQ ICP-MS | MontanuniversitÃ¤t Leoben, Austria | 50 um spot, fluency of 2-3 J/cm2 at 10Hz. Helium carrier at 0.75L/min. 30 sec background, 60s dwell with 30s washout. Analyzed isotopes were: 34S, 51 V, 52Cr, 55Mn, 57Fe, 59Co, 60Ni, 63Cu, 67Zn, 71Ga, 72Ge, 73Ge, 74Ge(isotope reported), 75As, 82Se, 95Mo, 107Ag, 111Cd, 115In, 118Sn, 121Sb, 125Te, 197Au, 201Hg, 205Tl, 208Pb, and 209Bi. Belissont et al. (2014) demonstrated that 74Ge is the most suitable germanium mass for sulfide (sphalerite) analyses, due to the potential polyatomic interference of As-S species on all germanium isotopes. Nevertheless, 72Ge and 73Ge were added in the element suite of this study to monitor Ar-S interferences. | MASS-1, MUL-ZnS1 | 0.656818068 | 0.010186143 |  |  | 0.935908593 | 0.39629934 | -99999 | - | [6 empty] | 2.688055237 | 0.017478312 |  |  |  |  | 280.5285739 | 5.699672493 |  |  |  |  | 7476.62444 | 0.057716116 | [14 empty] | 59588.9561 | 22.51624803 | 0.108946354 | 0.047750192 |  |  | -99999 | 0.216016652 |  |  | 68.39384035 | 0.871605533 |  |  | 54.95447749 | 0.027805057 | [12 empty] | 4151970.555 | 0.413026413 | [8 empty] | 1.327224235 | 0.308835 |  |  |  |  | 26.02169577 | 0.343428873 | [16 empty] | -99999 | 0.137700184 |  |  | 40.10399938 | 7.225185181 |  |  |  |  | 1.087109853 | 0.62125009 | [6 empty] | 0.218105345 | 0.201832118 |  |  |  |  | 0.070468609 | 0.026462778 | [18 empty] | Bertrandsson Erlandsson et al. (2022) as reported in Bertrandsson Erlandsson et al. (2025) |  | NAM |  | 13.740609 | -17.8410589 | [8 empty] | Location estimated as middle point along trend from 2022 paper using converted UTMS from https://clients3.weblink.com.au/pdf/CLA/01971421.pdf | 2025-11-28
| DOF [Opuwo?] |  | Basin hydrothermal | Sediment-hosted | Sediment-hosted Copper ± Co |  |  | Co, Cu, Zn | Bertrandsson Erlandsson et al. (2022) as reported in Bertrandsson Erlandsson et al. (2025) |  |  | 173-15.1_Sph-2 | borehole |  |  |  |  | ore | core | [11 empty] | sphalerite | 1 | cluster | [6 empty] | LA-ICPMS | ESI NWR213 Nd:YAG laser ablation system coupled to an Agilent 8800 QQQ ICP-MS | MontanuniversitÃ¤t Leoben, Austria | 50 um spot, fluency of 2-3 J/cm2 at 10Hz. Helium carrier at 0.75L/min. 30 sec background, 60s dwell with 30s washout. Analyzed isotopes were: 34S, 51 V, 52Cr, 55Mn, 57Fe, 59Co, 60Ni, 63Cu, 67Zn, 71Ga, 72Ge, 73Ge, 74Ge(isotope reported), 75As, 82Se, 95Mo, 107Ag, 111Cd, 115In, 118Sn, 121Sb, 125Te, 197Au, 201Hg, 205Tl, 208Pb, and 209Bi. Belissont et al. (2014) demonstrated that 74Ge is the most suitable germanium mass for sulfide (sphalerite) analyses, due to the potential polyatomic interference of As-S species on all germanium isotopes. Nevertheless, 72Ge and 73Ge were added in the element suite of this study to monitor Ar-S interferences. | MASS-1, MUL-ZnS1 | 0.42189761 | 0.019949817 |  |  | -99999 | 0.817482767 | -99999 | - | [6 empty] | 0.468882659 | 0.021030167 |  |  |  |  | 267.267183 | 3.713006035 |  |  |  |  | 9576.517928 | 0.072490217 | [14 empty] | 66883.33833 | 20.47394398 | 0.232220024 | 0.055253007 |  |  | 0.370089784 | 0.156085634 |  |  | 53.36003685 | 1.140934909 |  |  | 50.19355218 | 0.015782625 | [12 empty] | 4775499.258 | 0.437484711 | -99999 | 0.053869928 | [6 empty] | 1.365387363 | 0.179630985 |  |  |  |  | 4.861217465 | 0.286052263 | [16 empty] | -99999 | 0.155523357 |  |  | 34.93142335 | 5.736714805 |  |  |  |  | 0.875345774 | 0.351848925 | [6 empty] | -99999 | 0.257316813 |  |  |  |  | 0.040249237 | 0.020887585 | [18 empty] | Bertrandsson Erlandsson et al. (2022) as reported in Bertrandsson Erlandsson et al. (2025) |  | NAM |  | 13.740609 | -17.8410589 | [8 empty] | Location estimated as middle point along trend from 2022 paper using converted UTMS from https://clients3.weblink.com.au/pdf/CLA/01971421.pdf | 2025-11-28
| DOF [Opuwo?] |  | Basin hydrothermal | Sediment-hosted | Sediment-hosted Copper ± Co |  |  | Co, Cu, Zn | Bertrandsson Erlandsson et al. (2022) as reported in Bertrandsson Erlandsson et al. (2025) |  |  | 173-15.1_Sph-3 | borehole |  |  |  |  | ore | core | [11 empty] | sphalerite | 1 | cluster | [6 empty] | LA-ICPMS | ESI NWR213 Nd:YAG laser ablation system coupled to an Agilent 8800 QQQ ICP-MS | MontanuniversitÃ¤t Leoben, Austria | 50 um spot, fluency of 2-3 J/cm2 at 10Hz. Helium carrier at 0.75L/min. 30 sec background, 60s dwell with 30s washout. Analyzed isotopes were: 34S, 51 V, 52Cr, 55Mn, 57Fe, 59Co, 60Ni, 63Cu, 67Zn, 71Ga, 72Ge, 73Ge, 74Ge(isotope reported), 75As, 82Se, 95Mo, 107Ag, 111Cd, 115In, 118Sn, 121Sb, 125Te, 197Au, 201Hg, 205Tl, 208Pb, and 209Bi. Belissont et al. (2014) demonstrated that 74Ge is the most suitable germanium mass for sulfide (sphalerite) analyses, due to the potential polyatomic interference of As-S species on all germanium isotopes. Nevertheless, 72Ge and 73Ge were added in the element suite of this study to monitor Ar-S interferences. | MASS-1, MUL-ZnS1 | 0.253254347 | 0.021724811 |  |  | 1.11519015 | 0.885249933 | -99999 | - | [6 empty] | 0.283794373 | 0.022888596 |  |  |  |  | 205.145459 | 4.041224816 |  |  |  |  | 10378.92044 | 0.079031428 | -99999 | 0.319867702 |  |  | 351.3495092 | 1.778372448 | [8 empty] | 68245.39719 | 22.25428424 | 0.114144076 | 0.060022735 |  |  | -99999 | 0.169034231 |  |  | 51.97774641 | 1.240626148 |  |  | 41.55179734 | 0.017167896 | [12 empty] | 5080472.182 | 0.475011185 | -99999 | 0.058533138 | [6 empty] | 1.132830105 | 0.195757267 |  |  |  |  | 2.588619175 | 0.310492147 | [16 empty] | -99999 | 0.168706003 |  |  | 34.19396272 | 6.229072841 |  |  |  |  | -99999 | 0.382378846 | [6 empty] | -99999 | 0.278972526 |  |  |  |  | -99999 | 0.022793198 |  |  |  |  | 0.067186139 | 0.052869247 | [12 empty] | Bertrandsson Erlandsson et al. (2022) as reported in Bertrandsson Erlandsson et al. (2025) |  | NAM |  | 13.740609 | -17.8410589 | [8 empty] | Location estimated as middle point along trend from 2022 paper using converted UTMS from https://clients3.weblink.com.au/pdf/CLA/01971421.pdf | 2025-11-28
| DOF [Opuwo?] |  | Basin hydrothermal | Sediment-hosted | Sediment-hosted Copper ± Co |  |  | Co, Cu, Zn | Bertrandsson Erlandsson et al. (2022) as reported in Bertrandsson Erlandsson et al. (2025) |  |  | 173-15.1_Sph-4 | borehole |  |  |  |  | ore | core | [11 empty] | sphalerite | 1 | cluster | [6 empty] | LA-ICPMS | ESI NWR213 Nd:YAG laser ablation system coupled to an Agilent 8800 QQQ ICP-MS | MontanuniversitÃ¤t Leoben, Austria | 50 um spot, fluency of 2-3 J/cm2 at 10Hz. Helium carrier at 0.75L/min. 30 sec background, 60s dwell with 30s washout. Analyzed isotopes were: 34S, 51 V, 52Cr, 55Mn, 57Fe, 59Co, 60Ni, 63Cu, 67Zn, 71Ga, 72Ge, 73Ge, 74Ge(isotope reported), 75As, 82Se, 95Mo, 107Ag, 111Cd, 115In, 118Sn, 121Sb, 125Te, 197Au, 201Hg, 205Tl, 208Pb, and 209Bi. Belissont et al. (2014) demonstrated that 74Ge is the most suitable germanium mass for sulfide (sphalerite) analyses, due to the potential polyatomic interference of As-S species on all germanium isotopes. Nevertheless, 72Ge and 73Ge were added in the element suite of this study to monitor Ar-S interferences. | MASS-1, MUL-ZnS1 | 0.559543064 | 0.01517597 |  |  | 0.76095549 | 0.745452654 | -99999 | - | [6 empty] | 0.596024566 | 0.017728034 |  |  |  |  | 186.9657837 | 3.682072013 |  |  |  |  | 9311.849304 | 0.055450151 | -99999 | 0.382897774 |  |  | 519.0991732 | 1.587060889 | [8 empty] | 70443.72247 | 16.11928245 | 0.05437731 | 0.042144909 |  |  | -99999 | 0.162077635 |  |  | 50.71362912 | 0.998641239 |  |  | 50.95803063 | 0.020959028 | [12 empty] | 4261530.716 | 0.374901309 | -99999 | 0.03238136 | [6 empty] | 2.879576657 | 0.278090781 |  |  |  |  | 4.964783945 | 0.253210473 | [16 empty] | -99999 | 0.101892411 |  |  | 36.57777092 | 5.792534731 |  |  |  |  | 0.761878517 | 0.574633569 | [6 empty] | -99999 | 0.19730041 |  |  |  |  | 0.030339327 | 0.022975249 |  |  |  |  | 0.121109268 | 0.047230072 | [12 empty] | Bertrandsson Erlandsson et al. (2022) as reported in Bertrandsson Erlandsson et al. (2025) |  | NAM |  | 13.740609 | -17.8410589 | [8 empty] | Location estimated as middle point along trend from 2022 paper using converted UTMS from https://clients3.weblink.com.au/pdf/CLA/01971421.pdf | 2025-11-28
| DOF [Opuwo?] |  | Basin hydrothermal | Sediment-hosted | Sediment-hosted Copper ± Co |  |  | Co, Cu, Zn | Bertrandsson Erlandsson et al. (2022) as reported in Bertrandsson Erlandsson et al. (2025) |  |  | 173-15.1_Sph-6 | borehole |  |  |  |  | ore | core | [11 empty] | sphalerite | 1 | cluster | [6 empty] | LA-ICPMS | ESI NWR213 Nd:YAG laser ablation system coupled to an Agilent 8800 QQQ ICP-MS | MontanuniversitÃ¤t Leoben, Austria | 50 um spot, fluency of 2-3 J/cm2 at 10Hz. Helium carrier at 0.75L/min. 30 sec background, 60s dwell with 30s washout. Analyzed isotopes were: 34S, 51 V, 52Cr, 55Mn, 57Fe, 59Co, 60Ni, 63Cu, 67Zn, 71Ga, 72Ge, 73Ge, 74Ge(isotope reported), 75As, 82Se, 95Mo, 107Ag, 111Cd, 115In, 118Sn, 121Sb, 125Te, 197Au, 201Hg, 205Tl, 208Pb, and 209Bi. Belissont et al. (2014) demonstrated that 74Ge is the most suitable germanium mass for sulfide (sphalerite) analyses, due to the potential polyatomic interference of As-S species on all germanium isotopes. Nevertheless, 72Ge and 73Ge were added in the element suite of this study to monitor Ar-S interferences. | MASS-1, MUL-ZnS1 | 0.595616628 | 0.014248564 |  |  | 0.789427298 | 0.69112792 | -99999 | - | [6 empty] | 0.530612645 | 0.016629278 |  |  |  |  | 229.5285838 | 3.452702599 |  |  |  |  | 9389.623901 | 0.052182061 | -99999 | 0.357439205 | [12 empty] | 64068.90306 | 15.07155938 | 0.125916704 | 0.039363107 |  |  | -99999 | 0.150358174 |  |  | 54.69013392 | 0.935357459 |  |  | 53.71706139 | 0.019624578 | [12 empty] | 4418310.764 | 0.349605304 | -99999 | 0.030240043 | [6 empty] | 0.707859629 | 0.261456988 |  |  |  |  | 6.178801864 | 0.236151672 | [16 empty] | -99999 | 0.094842703 |  |  | 34.03583629 | 5.401113523 |  |  |  |  | -99999 | 0.536883151 | [6 empty] | -99999 | 0.184110791 |  |  |  |  | -99999 | 0.021703181 |  |  |  |  | 0.06389667 | 0.044097925 | [12 empty] | Bertrandsson Erlandsson et al. (2022) as reported in Bertrandsson Erlandsson et al. (2025) |  | NAM |  | 13.740609 | -17.8410589 | [8 empty] | Location estimated as middle point along trend from 2022 paper using converted UTMS from https://clients3.weblink.com.au/pdf/CLA/01971421.pdf | 2025-11-28
| DOF [Opuwo?] |  | Basin hydrothermal | Sediment-hosted | Sediment-hosted Copper ± Co |  |  | Co, Cu, Zn | Bertrandsson Erlandsson et al. (2022) as reported in Bertrandsson Erlandsson et al. (2025) |  |  | 173-15.1_Sph-8 | borehole |  |  |  |  | ore | core | [11 empty] | sphalerite | 1 | cluster | [6 empty] | LA-ICPMS | ESI NWR213 Nd:YAG laser ablation system coupled to an Agilent 8800 QQQ ICP-MS | MontanuniversitÃ¤t Leoben, Austria | 50 um spot, fluency of 2-3 J/cm2 at 10Hz. Helium carrier at 0.75L/min. 30 sec background, 60s dwell with 30s washout. Analyzed isotopes were: 34S, 51 V, 52Cr, 55Mn, 57Fe, 59Co, 60Ni, 63Cu, 67Zn, 71Ga, 72Ge, 73Ge, 74Ge(isotope reported), 75As, 82Se, 95Mo, 107Ag, 111Cd, 115In, 118Sn, 121Sb, 125Te, 197Au, 201Hg, 205Tl, 208Pb, and 209Bi. Belissont et al. (2014) demonstrated that 74Ge is the most suitable germanium mass for sulfide (sphalerite) analyses, due to the potential polyatomic interference of As-S species on all germanium isotopes. Nevertheless, 72Ge and 73Ge were added in the element suite of this study to monitor Ar-S interferences. | MASS-1, MUL-ZnS1 | 0.842574781 | 0.01169391 |  |  | -99999 | 0.511994962 | -99999 | - | [6 empty] | 0.965921762 | 0.013904921 |  |  |  |  | 201.3130178 | 4.846795135 |  |  |  |  | 8754.770972 | 0.102432516 | -99999 | 0.379502273 |  |  | 360.0768841 | 1.368646547 | [8 empty] | 61832.7281 | 16.49346567 | 0.13309378 | 0.044631655 |  |  | -99999 | 0.139077665 |  |  | 50.59199128 | 0.943841142 |  |  | 54.78672203 | 0.014666494 | [12 empty] | 4032356.377 | 0.44851502 | -99999 | 0.089016124 | [6 empty] | 0.81530447 | 0.238687324 |  |  |  |  | 11.16465027 | 0.26033216 | [16 empty] | -99999 | 0.103896953 |  |  | 37.96455129 | 5.396000626 |  |  |  |  | 1.210413754 | 0.358963634 | [6 empty] | -99999 | 0.344849789 |  |  |  |  | -99999 | 0.027805714 |  |  |  |  | -99999 | 0.064564308 | [12 empty] | Bertrandsson Erlandsson et al. (2022) as reported in Bertrandsson Erlandsson et al. (2025) |  | NAM |  | 13.740609 | -17.8410589 | [8 empty] | Location estimated as middle point along trend from 2022 paper using converted UTMS from https://clients3.weblink.com.au/pdf/CLA/01971421.pdf | 2025-11-28
| DOF [Opuwo?] |  | Basin hydrothermal | Sediment-hosted | Sediment-hosted Copper ± Co |  |  | Co, Cu, Zn | Bertrandsson Erlandsson et al. (2022) as reported in Bertrandsson Erlandsson et al. (2025) |  |  | 173-15.1_Sph-10 | borehole |  |  |  |  | ore | core | [11 empty] | sphalerite | 1 | cluster | [6 empty] | LA-ICPMS | ESI NWR213 Nd:YAG laser ablation system coupled to an Agilent 8800 QQQ ICP-MS | MontanuniversitÃ¤t Leoben, Austria | 50 um spot, fluency of 2-3 J/cm2 at 10Hz. Helium carrier at 0.75L/min. 30 sec background, 60s dwell with 30s washout. Analyzed isotopes were: 34S, 51 V, 52Cr, 55Mn, 57Fe, 59Co, 60Ni, 63Cu, 67Zn, 71Ga, 72Ge, 73Ge, 74Ge(isotope reported), 75As, 82Se, 95Mo, 107Ag, 111Cd, 115In, 118Sn, 121Sb, 125Te, 197Au, 201Hg, 205Tl, 208Pb, and 209Bi. Belissont et al. (2014) demonstrated that 74Ge is the most suitable germanium mass for sulfide (sphalerite) analyses, due to the potential polyatomic interference of As-S species on all germanium isotopes. Nevertheless, 72Ge and 73Ge were added in the element suite of this study to monitor Ar-S interferences. | MASS-1, MUL-ZnS1 | 0.950975823 | 0.021438102 |  |  | 0.583015458 | 0.449190969 | -99999 | - | [6 empty] | 1.315527606 | 0.017484712 |  |  |  |  | 222.7655006 | 3.571010576 |  |  |  |  | 8516.26805 | 0.102743454 | [14 empty] | 67357.89196 | 13.2952075 | 0.493555704 | 0.05074494 |  |  | 0.345794423 | 0.139321292 |  |  | 54.3093379 | 0.999435531 |  |  | 45.62236038 | 0.021374667 | [14 empty] | -99999 | 0.053155203 | [6 empty] | 1.661951259 | 0.358774985 |  |  |  |  | 14.3185977 | 0.191131842 | [16 empty] | -99999 | 0.070937365 |  |  | 31.60140658 | 4.80133326 |  |  |  |  | 0.701218912 | 0.420021513 | [6 empty] | 0.200738158 | 0.19426755 |  |  |  |  | 0.050579169 | 0.019079784 | [18 empty] | Bertrandsson Erlandsson et al. (2022) as reported in Bertrandsson Erlandsson et al. (2025) |  | NAM |  | 13.740609 | -17.8410589 | [8 empty] | Location estimated as middle point along trend from 2022 paper using converted UTMS from https://clients3.weblink.com.au/pdf/CLA/01971421.pdf | 2025-11-28
| DOF [Opuwo?] |  | Basin hydrothermal | Sediment-hosted | Sediment-hosted Copper ± Co |  |  | Co, Cu, Zn | Bertrandsson Erlandsson et al. (2022) as reported in Bertrandsson Erlandsson et al. (2025) |  |  | 173-15.1_Sph-11 | borehole |  |  |  |  | ore | core | [11 empty] | sphalerite | 1 | cluster | [6 empty] | LA-ICPMS | ESI NWR213 Nd:YAG laser ablation system coupled to an Agilent 8800 QQQ ICP-MS | MontanuniversitÃ¤t Leoben, Austria | 50 um spot, fluency of 2-3 J/cm2 at 10Hz. Helium carrier at 0.75L/min. 30 sec background, 60s dwell with 30s washout. Analyzed isotopes were: 34S, 51 V, 52Cr, 55Mn, 57Fe, 59Co, 60Ni, 63Cu, 67Zn, 71Ga, 72Ge, 73Ge, 74Ge(isotope reported), 75As, 82Se, 95Mo, 107Ag, 111Cd, 115In, 118Sn, 121Sb, 125Te, 197Au, 201Hg, 205Tl, 208Pb, and 209Bi. Belissont et al. (2014) demonstrated that 74Ge is the most suitable germanium mass for sulfide (sphalerite) analyses, due to the potential polyatomic interference of As-S species on all germanium isotopes. Nevertheless, 72Ge and 73Ge were added in the element suite of this study to monitor Ar-S interferences. | MASS-1, MUL-ZnS1 | 0.919373886 | 0.021158919 |  |  | 0.657601963 | 0.440970334 | -99999 | - | [6 empty] | 1.427441792 | 0.017260549 |  |  |  |  | 211.3814613 | 3.522229414 |  |  |  |  | 8699.902789 | 0.101445328 | -99999 | 0.323350954 | [12 empty] | 62727.35403 | 13.10005151 | 0.07944427 | 0.049997764 |  |  | -99999 | 0.136921621 |  |  | 49.7053793 | 0.986118225 |  |  | 46.00599591 | 0.021063263 | [12 empty] | 3958700.33 | 0.383704483 | -99999 | 0.052311589 | [6 empty] | 0.756040488 | 0.354122308 |  |  |  |  | 15.49737505 | 0.18832562 | [16 empty] | -99999 | 0.069769984 |  |  | 37.14034883 | 4.721910148 |  |  |  |  | 0.649583247 | 0.413463129 | [6 empty] | -99999 | 0.191859171 |  |  |  |  | -99999 | 0.018904931 |  |  |  |  | 0.082003443 | 0.062250837 | [12 empty] | Bertrandsson Erlandsson et al. (2022) as reported in Bertrandsson Erlandsson et al. (2025) |  | NAM |  | 13.740609 | -17.8410589 | [8 empty] | Location estimated as middle point along trend from 2022 paper using converted UTMS from https://clients3.weblink.com.au/pdf/CLA/01971421.pdf | 2025-11-28
| DOF [Opuwo?] |  | Basin hydrothermal | Sediment-hosted | Sediment-hosted Copper ± Co |  |  | Co, Cu, Zn | Bertrandsson Erlandsson et al. (2022) as reported in Bertrandsson Erlandsson et al. (2025) |  |  | 173-15.1_Sph-12 | borehole |  |  |  |  | ore | core | [11 empty] | sphalerite | 1 | cluster | [6 empty] | LA-ICPMS | ESI NWR213 Nd:YAG laser ablation system coupled to an Agilent 8800 QQQ ICP-MS | MontanuniversitÃ¤t Leoben, Austria | 50 um spot, fluency of 2-3 J/cm2 at 10Hz. Helium carrier at 0.75L/min. 30 sec background, 60s dwell with 30s washout. Analyzed isotopes were: 34S, 51 V, 52Cr, 55Mn, 57Fe, 59Co, 60Ni, 63Cu, 67Zn, 71Ga, 72Ge, 73Ge, 74Ge(isotope reported), 75As, 82Se, 95Mo, 107Ag, 111Cd, 115In, 118Sn, 121Sb, 125Te, 197Au, 201Hg, 205Tl, 208Pb, and 209Bi. Belissont et al. (2014) demonstrated that 74Ge is the most suitable germanium mass for sulfide (sphalerite) analyses, due to the potential polyatomic interference of As-S species on all germanium isotopes. Nevertheless, 72Ge and 73Ge were added in the element suite of this study to monitor Ar-S interferences. | MASS-1, MUL-ZnS1 | 0.404576387 | 0.023882767 |  |  | 0.620329737 | 0.534520497 | -99999 | - | [6 empty] | 0.546339335 | 0.01720661 |  |  |  |  | 233.6173613 | 3.29865785 |  |  |  |  | 9213.593775 | 0.100058747 | -99999 | 0.388877683 |  |  | 642.9469053 | 4.982373167 | [8 empty] | 63901.4983 | 13.86057091 | 1.312353326 | 0.044274961 |  |  | 0.503209053 | 0.142682349 |  |  | 60.6203719 | 0.63865989 |  |  | 43.14360117 | 0.017791566 | [12 empty] | 4229314.707 | 0.397956923 | -99999 | 0.055061859 | [6 empty] | 0.690012732 | 0.272405263 |  |  |  |  | 5.70195357 | 0.193098854 | [16 empty] | -99999 | 0.095572524 |  |  | 35.64372815 | 5.858833762 |  |  |  |  | 1.905134259 | 0.42466623 | [6 empty] | -99999 | 0.202814493 |  |  |  |  | -99999 | 0.023869035 |  |  |  |  | 0.115107955 | 0.045873448 | [12 empty] | Bertrandsson Erlandsson et al. (2022) as reported in Bertrandsson Erlandsson et al. (2025) |  | NAM |  | 13.740609 | -17.8410589 | [8 empty] | Location estimated as middle point along trend from 2022 paper using converted UTMS from https://clients3.weblink.com.au/pdf/CLA/01971421.pdf | 2025-11-28
| DOF [Opuwo?] |  | Basin hydrothermal | Sediment-hosted | Sediment-hosted Copper ± Co |  |  | Co, Cu, Zn | Bertrandsson Erlandsson et al. (2022) as reported in Bertrandsson Erlandsson et al. (2025) |  |  | 173-15.1_Sph-14 | borehole |  |  |  |  | ore | core | [11 empty] | sphalerite | 1 | cluster | [6 empty] | LA-ICPMS | ESI NWR213 Nd:YAG laser ablation system coupled to an Agilent 8800 QQQ ICP-MS | MontanuniversitÃ¤t Leoben, Austria | 50 um spot, fluency of 2-3 J/cm2 at 10Hz. Helium carrier at 0.75L/min. 30 sec background, 60s dwell with 30s washout. Analyzed isotopes were: 34S, 51 V, 52Cr, 55Mn, 57Fe, 59Co, 60Ni, 63Cu, 67Zn, 71Ga, 72Ge, 73Ge, 74Ge(isotope reported), 75As, 82Se, 95Mo, 107Ag, 111Cd, 115In, 118Sn, 121Sb, 125Te, 197Au, 201Hg, 205Tl, 208Pb, and 209Bi. Belissont et al. (2014) demonstrated that 74Ge is the most suitable germanium mass for sulfide (sphalerite) analyses, due to the potential polyatomic interference of As-S species on all germanium isotopes. Nevertheless, 72Ge and 73Ge were added in the element suite of this study to monitor Ar-S interferences. | MASS-1, MUL-ZnS1 | 0.779466507 | 0.020465994 |  |  | 0.947113982 | 0.741289433 | -99999 | - | [6 empty] | 1.310694386 | 0.01501043 |  |  |  |  | 250.1508079 | 4.685201208 |  |  |  |  | 10722.45274 | 0.068845465 |  |  |  |  | 582.3068016 | 1.786455786 | [8 empty] | 61953.38491 | 18.17034591 | 0.126603888 | 0.040571347 |  |  | -99999 | 0.172206777 |  |  | 52.60311627 | 0.999668826 |  |  | 45.05048798 | 0.027898265 | [12 empty] | 4104540.076 | 0.440394424 | -99999 | 0.03423941 | [6 empty] | 0.472193733 | 0.373469487 |  |  |  |  | 11.83961109 | 0.225428476 | [16 empty] | -99999 | 0.144563654 |  |  | 29.21869032 | 7.167652955 |  |  |  |  | 0.66648281 | 0.529183054 | [6 empty] | -99999 | 0.228053847 |  |  |  |  | 0.029233431 | 0.017745853 | [18 empty] | Bertrandsson Erlandsson et al. (2022) as reported in Bertrandsson Erlandsson et al. (2025) |  | NAM |  | 13.740609 | -17.8410589 | [8 empty] | Location estimated as middle point along trend from 2022 paper using converted UTMS from https://clients3.weblink.com.au/pdf/CLA/01971421.pdf | 2025-11-28
| DOF [Opuwo?] |  | Basin hydrothermal | Sediment-hosted | Sediment-hosted Copper ± Co |  |  | Co, Cu, Zn | Bertrandsson Erlandsson et al. (2022) as reported in Bertrandsson Erlandsson et al. (2025) |  |  | 173-14.1_Sph-1 | borehole |  |  |  |  | ore | core | [11 empty] | sphalerite | 1 | nodule | [6 empty] | LA-ICPMS | ESI NWR213 Nd:YAG laser ablation system coupled to an Agilent 8800 QQQ ICP-MS | MontanuniversitÃ¤t Leoben, Austria | 50 um spot, fluency of 2-3 J/cm2 at 10Hz. Helium carrier at 0.75L/min. 30 sec background, 60s dwell with 30s washout. Analyzed isotopes were: 34S, 51 V, 52Cr, 55Mn, 57Fe, 59Co, 60Ni, 63Cu, 67Zn, 71Ga, 72Ge, 73Ge, 74Ge(isotope reported), 75As, 82Se, 95Mo, 107Ag, 111Cd, 115In, 118Sn, 121Sb, 125Te, 197Au, 201Hg, 205Tl, 208Pb, and 209Bi. Belissont et al. (2014) demonstrated that 74Ge is the most suitable germanium mass for sulfide (sphalerite) analyses, due to the potential polyatomic interference of As-S species on all germanium isotopes. Nevertheless, 72Ge and 73Ge were added in the element suite of this study to monitor Ar-S interferences. | MASS-1, MUL-ZnS1 | 0.492171854 | 0.028269878 |  |  | -99999 | 0.640657249 | -99999 | - | [6 empty] | 1.567401632 | 0.013875643 |  |  |  |  | 225.7283815 | 4.339153505 |  |  |  |  | 8710.949144 | 0.112887724 | -99999 | 0.415292927 |  |  | 2624.232653 | 1.849443914 | [8 empty] | 61205.34863 | 14.83135641 | 0.133397958 | 0.055764988 |  |  | -99999 | 0.148722078 |  |  | 42.76355533 | 0.896862822 |  |  | 56.02462812 | 0.026355045 | [12 empty] | 3721618.888 | 0.346181042 | -99999 | 0.062250871 | [6 empty] | 0.690127783 | 0.360346656 |  |  |  |  | 16.25067994 | 0.213486859 | [16 empty] | -99999 | 0.131441585 |  |  | 33.61403828 | 6.800707519 |  |  |  |  | 1.56085836 | 0.441964588 | [6 empty] | -99999 | 0.246134416 |  |  |  |  | -99999 | 0.024069408 | [18 empty] | Bertrandsson Erlandsson et al. (2022) as reported in Bertrandsson Erlandsson et al. (2025) |  | NAM |  | 13.740609 | -17.8410589 | [8 empty] | Location estimated as middle point along trend from 2022 paper using converted UTMS from https://clients3.weblink.com.au/pdf/CLA/01971421.pdf | 2025-11-28
| DOF [Opuwo?] |  | Basin hydrothermal | Sediment-hosted | Sediment-hosted Copper ± Co |  |  | Co, Cu, Zn | Bertrandsson Erlandsson et al. (2022) as reported in Bertrandsson Erlandsson et al. (2025) |  |  | 173-14.1_Sph-2 | borehole |  |  |  |  | ore | core | [11 empty] | sphalerite | 1 | nodule | [6 empty] | LA-ICPMS | ESI NWR213 Nd:YAG laser ablation system coupled to an Agilent 8800 QQQ ICP-MS | MontanuniversitÃ¤t Leoben, Austria | 50 um spot, fluency of 2-3 J/cm2 at 10Hz. Helium carrier at 0.75L/min. 30 sec background, 60s dwell with 30s washout. Analyzed isotopes were: 34S, 51 V, 52Cr, 55Mn, 57Fe, 59Co, 60Ni, 63Cu, 67Zn, 71Ga, 72Ge, 73Ge, 74Ge(isotope reported), 75As, 82Se, 95Mo, 107Ag, 111Cd, 115In, 118Sn, 121Sb, 125Te, 197Au, 201Hg, 205Tl, 208Pb, and 209Bi. Belissont et al. (2014) demonstrated that 74Ge is the most suitable germanium mass for sulfide (sphalerite) analyses, due to the potential polyatomic interference of As-S species on all germanium isotopes. Nevertheless, 72Ge and 73Ge were added in the element suite of this study to monitor Ar-S interferences. | MASS-1, MUL-ZnS1 | 0.930995276 | 0.04362179 |  |  | -99999 | 0.663415417 | -99999 | - | [6 empty] | 0.774953328 | 0.014959315 |  |  |  |  | 223.4803674 | 2.648509047 |  |  |  |  | 10317.88738 | 0.11687737 | -99999 | 0.409487443 | [12 empty] | 68712.83271 | 24.03644276 | 0.348536922 | 0.043372624 |  |  | 0.332002197 | 0.200750592 |  |  | 42.57158182 | 1.054777261 |  |  | 54.82908513 | 0.023417468 | [12 empty] | 5067834.937 | 0.369115504 | -99999 | 0.048565332 | [6 empty] | 1.174462163 | 0.388799141 |  |  |  |  | 12.00224549 | 0.184406108 | [16 empty] | -99999 | 0.122709835 |  |  | 33.53824398 | 5.685863623 |  |  |  |  | 1.394519375 | 0.454553869 | [6 empty] | -99999 | 0.23263651 |  |  |  |  | 0.041015605 | 0.02105976 | [18 empty] | Bertrandsson Erlandsson et al. (2022) as reported in Bertrandsson Erlandsson et al. (2025) |  | NAM |  | 13.740609 | -17.8410589 | [8 empty] | Location estimated as middle point along trend from 2022 paper using converted UTMS from https://clients3.weblink.com.au/pdf/CLA/01971421.pdf | 2025-11-28
| DOF [Opuwo?] |  | Basin hydrothermal | Sediment-hosted | Sediment-hosted Copper ± Co |  |  | Co, Cu, Zn | Bertrandsson Erlandsson et al. (2022) as reported in Bertrandsson Erlandsson et al. (2025) |  |  | 173-14.1_Sph-3 | borehole |  |  |  |  | ore | core | [11 empty] | sphalerite | 1 | nodule | [6 empty] | LA-ICPMS | ESI NWR213 Nd:YAG laser ablation system coupled to an Agilent 8800 QQQ ICP-MS | MontanuniversitÃ¤t Leoben, Austria | 50 um spot, fluency of 2-3 J/cm2 at 10Hz. Helium carrier at 0.75L/min. 30 sec background, 60s dwell with 30s washout. Analyzed isotopes were: 34S, 51 V, 52Cr, 55Mn, 57Fe, 59Co, 60Ni, 63Cu, 67Zn, 71Ga, 72Ge, 73Ge, 74Ge(isotope reported), 75As, 82Se, 95Mo, 107Ag, 111Cd, 115In, 118Sn, 121Sb, 125Te, 197Au, 201Hg, 205Tl, 208Pb, and 209Bi. Belissont et al. (2014) demonstrated that 74Ge is the most suitable germanium mass for sulfide (sphalerite) analyses, due to the potential polyatomic interference of As-S species on all germanium isotopes. Nevertheless, 72Ge and 73Ge were added in the element suite of this study to monitor Ar-S interferences. | MASS-1, MUL-ZnS1 | 0.160233426 | 0.04401844 |  |  | 0.883021957 | 0.667785682 | -99999 | - | [6 empty] | 0.132405895 | 0.015123037 |  |  |  |  | 230.2809664 | 2.676694115 |  |  |  |  | 10339.06984 | 0.11761036 | -99999 | 0.412595174 |  |  | 113.8636779 | 1.621311516 | [8 empty] | 67855.85029 | 24.22784324 | 0.183937796 | 0.043781243 |  |  | -99999 | 0.202668638 |  |  | 42.06978949 | 1.060392115 |  |  | 49.53848588 | 0.023583666 | [12 empty] | 4966805.95 | 0.371411818 | -99999 | 0.048836199 | [6 empty] | 0.893678606 | 0.391423001 |  |  |  |  | 1.160291634 | 0.186811507 | [16 empty] | -99999 | 0.123753925 |  |  | 32.65377761 | 5.716726902 |  |  |  |  | -99999 | 0.457357662 | [6 empty] | -99999 | 0.233171151 |  |  |  |  | -99999 | 0.021209573 | [18 empty] | Bertrandsson Erlandsson et al. (2022) as reported in Bertrandsson Erlandsson et al. (2025) |  | NAM |  | 13.740609 | -17.8410589 | [8 empty] | Location estimated as middle point along trend from 2022 paper using converted UTMS from https://clients3.weblink.com.au/pdf/CLA/01971421.pdf | 2025-11-28
| DOF [Opuwo?] |  | Basin hydrothermal | Sediment-hosted | Sediment-hosted Copper ± Co |  |  | Co, Cu, Zn | Bertrandsson Erlandsson et al. (2022) as reported in Bertrandsson Erlandsson et al. (2025) |  |  | 173-14.1_Sph-4 | borehole |  |  |  |  | ore | core | [11 empty] | sphalerite | 1 | nodule | [6 empty] | LA-ICPMS | ESI NWR213 Nd:YAG laser ablation system coupled to an Agilent 8800 QQQ ICP-MS | MontanuniversitÃ¤t Leoben, Austria | 50 um spot, fluency of 2-3 J/cm2 at 10Hz. Helium carrier at 0.75L/min. 30 sec background, 60s dwell with 30s washout. Analyzed isotopes were: 34S, 51 V, 52Cr, 55Mn, 57Fe, 59Co, 60Ni, 63Cu, 67Zn, 71Ga, 72Ge, 73Ge, 74Ge(isotope reported), 75As, 82Se, 95Mo, 107Ag, 111Cd, 115In, 118Sn, 121Sb, 125Te, 197Au, 201Hg, 205Tl, 208Pb, and 209Bi. Belissont et al. (2014) demonstrated that 74Ge is the most suitable germanium mass for sulfide (sphalerite) analyses, due to the potential polyatomic interference of As-S species on all germanium isotopes. Nevertheless, 72Ge and 73Ge were added in the element suite of this study to monitor Ar-S interferences. | MASS-1, MUL-ZnS1 | 0.874669165 | 0.032899419 |  |  | -99999 | 0.636173469 | -99999 | - | [6 empty] | 0.667183849 | 0.024656739 |  |  |  |  | 247.8263453 | 4.54186207 |  |  |  |  | 9828.505712 | 0.113521706 | [14 empty] | 67274.86597 | 18.01989857 |  |  |  |  | 0.271127959 | 0.21537227 |  |  | 44.0563663 | 0.881207244 |  |  | 54.81662587 | 0.022427344 | [12 empty] | 4556406.331 | 0.502157473 | -99999 | 0.067244736 | [6 empty] | 2.196688015 | 0.429263091 |  |  |  |  | 15.35261385 | 0.239842846 | [16 empty] | -99999 | 0.077241784 |  |  | 33.35195326 | 8.620634592 |  |  |  |  | 0.601903545 | 0.441680075 | [6 empty] | -99999 | 0.263310324 |  |  |  |  | 0.072449259 | 0.021669241 | [18 empty] | Bertrandsson Erlandsson et al. (2022) as reported in Bertrandsson Erlandsson et al. (2025) |  | NAM |  | 13.740609 | -17.8410589 | [8 empty] | Location estimated as middle point along trend from 2022 paper using converted UTMS from https://clients3.weblink.com.au/pdf/CLA/01971421.pdf | 2025-11-28
| DOF [Opuwo?] |  | Basin hydrothermal | Sediment-hosted | Sediment-hosted Copper ± Co |  |  | Co, Cu, Zn | Bertrandsson Erlandsson et al. (2022) as reported in Bertrandsson Erlandsson et al. (2025) |  |  | 173-14.1_Sph-5 | borehole |  |  |  |  | ore | core | [11 empty] | sphalerite | 1 | nodule | [6 empty] | LA-ICPMS | ESI NWR213 Nd:YAG laser ablation system coupled to an Agilent 8800 QQQ ICP-MS | MontanuniversitÃ¤t Leoben, Austria | 50 um spot, fluency of 2-3 J/cm2 at 10Hz. Helium carrier at 0.75L/min. 30 sec background, 60s dwell with 30s washout. Analyzed isotopes were: 34S, 51 V, 52Cr, 55Mn, 57Fe, 59Co, 60Ni, 63Cu, 67Zn, 71Ga, 72Ge, 73Ge, 74Ge(isotope reported), 75As, 82Se, 95Mo, 107Ag, 111Cd, 115In, 118Sn, 121Sb, 125Te, 197Au, 201Hg, 205Tl, 208Pb, and 209Bi. Belissont et al. (2014) demonstrated that 74Ge is the most suitable germanium mass for sulfide (sphalerite) analyses, due to the potential polyatomic interference of As-S species on all germanium isotopes. Nevertheless, 72Ge and 73Ge were added in the element suite of this study to monitor Ar-S interferences. | MASS-1, MUL-ZnS1 | 0.135393735 | 0.030103036 |  |  | -99999 | 0.580842337 | -99999 | - | [6 empty] | 0.031680516 | 0.022589674 |  |  |  |  | 212.2639398 | 4.164715299 |  |  |  |  | 10624.4748 | 0.103612467 | -99999 | 0.329804534 |  |  | 523.8795779 | 2.029248655 | [8 empty] | 68121.50678 | 16.46803129 | 0.184799696 | 0.041205775 |  |  | -99999 | 0.197043037 |  |  | 41.82935241 | 0.803558305 |  |  | 49.35180815 | 0.020487717 | [12 empty] | 5033142.178 | 0.458248985 | -99999 | 0.061343045 | [6 empty] | 0.849931985 | 0.391994833 |  |  |  |  | 1.009801319 | 0.220172473 | [16 empty] | -99999 | 0.070646906 |  |  | 35.93425929 | 7.863658007 |  |  |  |  | 0.679057693 | 0.403159329 | [6 empty] | -99999 | 0.239098955 |  |  |  |  | -99999 | 0.019783281 |  |  |  |  | -99999 | 0.079761769 | [12 empty] | Bertrandsson Erlandsson et al. (2022) as reported in Bertrandsson Erlandsson et al. (2025) |  | NAM |  | 13.740609 | -17.8410589 | [8 empty] | Location estimated as middle point along trend from 2022 paper using converted UTMS from https://clients3.weblink.com.au/pdf/CLA/01971421.pdf | 2025-11-28
| DOF [Opuwo?] |  | Basin hydrothermal | Sediment-hosted | Sediment-hosted Copper ± Co |  |  | Co, Cu, Zn | Bertrandsson Erlandsson et al. (2022) as reported in Bertrandsson Erlandsson et al. (2025) |  |  | 173-14.1_Sph-6 | borehole |  |  |  |  | ore | core | [11 empty] | sphalerite | 1 | nodule | [6 empty] | LA-ICPMS | ESI NWR213 Nd:YAG laser ablation system coupled to an Agilent 8800 QQQ ICP-MS | MontanuniversitÃ¤t Leoben, Austria | 50 um spot, fluency of 2-3 J/cm2 at 10Hz. Helium carrier at 0.75L/min. 30 sec background, 60s dwell with 30s washout. Analyzed isotopes were: 34S, 51 V, 52Cr, 55Mn, 57Fe, 59Co, 60Ni, 63Cu, 67Zn, 71Ga, 72Ge, 73Ge, 74Ge(isotope reported), 75As, 82Se, 95Mo, 107Ag, 111Cd, 115In, 118Sn, 121Sb, 125Te, 197Au, 201Hg, 205Tl, 208Pb, and 209Bi. Belissont et al. (2014) demonstrated that 74Ge is the most suitable germanium mass for sulfide (sphalerite) analyses, due to the potential polyatomic interference of As-S species on all germanium isotopes. Nevertheless, 72Ge and 73Ge were added in the element suite of this study to monitor Ar-S interferences. | MASS-1, MUL-ZnS1 | 0.201139267 | 0.048865441 |  |  | -99999 | 0.697546379 | -99999 | - | [6 empty] | 1.265044176 | 0.010522065 |  |  |  |  | 223.3962636 | 4.127117855 |  |  |  |  | 9431.072853 | 0.142015452 | -99999 | 0.450491131 |  |  | 274.4279497 | 1.650409719 | [8 empty] | 63607.73538 | 17.11239364 | 0.124570555 | 0.035304168 |  |  | -99999 | 0.139058443 |  |  | 44.58145487 | 0.897797309 |  |  | 57.19675937 | 0.039877354 | [12 empty] | 4237883.319 | 0.441808918 | -99999 | 0.064131917 | [6 empty] | 0.742291269 | 0.350578217 |  |  |  |  | 13.3801311 | 0.161750092 | [16 empty] | -99999 | 0.124139847 |  |  | 36.74633518 | 8.151731792 |  |  |  |  | 0.787989483 | 0.486386839 | [6 empty] | -99999 | 0.248601585 |  |  |  |  | -99999 | 0.037088337 |  |  |  |  | -99999 | 0.079617853 | [12 empty] | Bertrandsson Erlandsson et al. (2022) as reported in Bertrandsson Erlandsson et al. (2025) |  | NAM |  | 13.740609 | -17.8410589 | [8 empty] | Location estimated as middle point along trend from 2022 paper using converted UTMS from https://clients3.weblink.com.au/pdf/CLA/01971421.pdf | 2025-11-28
| DOF [Opuwo?] |  | Basin hydrothermal | Sediment-hosted | Sediment-hosted Copper ± Co |  |  | Co, Cu, Zn | Bertrandsson Erlandsson et al. (2022) as reported in Bertrandsson Erlandsson et al. (2025) |  |  | 173-14.1_Sph-7 | borehole |  |  |  |  | ore | core | [11 empty] | sphalerite | 1 | nodule | [6 empty] | LA-ICPMS | ESI NWR213 Nd:YAG laser ablation system coupled to an Agilent 8800 QQQ ICP-MS | MontanuniversitÃ¤t Leoben, Austria | 50 um spot, fluency of 2-3 J/cm2 at 10Hz. Helium carrier at 0.75L/min. 30 sec background, 60s dwell with 30s washout. Analyzed isotopes were: 34S, 51 V, 52Cr, 55Mn, 57Fe, 59Co, 60Ni, 63Cu, 67Zn, 71Ga, 72Ge, 73Ge, 74Ge(isotope reported), 75As, 82Se, 95Mo, 107Ag, 111Cd, 115In, 118Sn, 121Sb, 125Te, 197Au, 201Hg, 205Tl, 208Pb, and 209Bi. Belissont et al. (2014) demonstrated that 74Ge is the most suitable germanium mass for sulfide (sphalerite) analyses, due to the potential polyatomic interference of As-S species on all germanium isotopes. Nevertheless, 72Ge and 73Ge were added in the element suite of this study to monitor Ar-S interferences. | MASS-1, MUL-ZnS1 | 0.526856436 | 0.034272437 |  |  | 1.156806558 | 0.903815731 | -99999 | - | [6 empty] | 2.070995477 | 0.02374308 |  |  |  |  | 274.8028088 | 4.067836572 |  |  |  |  | 8978.232519 | 0.124211992 |  |  |  |  | 1250.036514 | 2.63408695 | [8 empty] | 64153.54449 | 24.43268226 | 0.513102975 | 0.068382365 |  |  | 0.553343976 | 0.183011043 |  |  | 42.44485484 | 0.961390781 |  |  | 61.09829361 | 0.020962936 | [14 empty] | -99999 | 0.046390988 | [6 empty] | 0.930682068 | 0.314242653 |  |  |  |  | 17.52831485 | 0.282814543 | [16 empty] | -99999 | 0.074561609 |  |  | 34.19007806 | 6.710332945 |  |  |  |  | 3.871274245 | 0.475358767 | [6 empty] | -99999 | 0.246226757 |  |  |  |  | 0.036668685 | 0.029743562 | [18 empty] | Bertrandsson Erlandsson et al. (2022) as reported in Bertrandsson Erlandsson et al. (2025) |  | NAM |  | 13.740609 | -17.8410589 | [8 empty] | Location estimated as middle point along trend from 2022 paper using converted UTMS from https://clients3.weblink.com.au/pdf/CLA/01971421.pdf | 2025-11-28
| DOF [Opuwo?] |  | Basin hydrothermal | Sediment-hosted | Sediment-hosted Copper ± Co |  |  | Co, Cu, Zn | Bertrandsson Erlandsson et al. (2022) as reported in Bertrandsson Erlandsson et al. (2025) |  |  | 077-31-1B-sph1 | borehole |  |  |  |  | ore | core | [11 empty] | sphalerite | 1 | event | [6 empty] | LA-ICPMS | ESI NWR213 Nd:YAG laser ablation system coupled to an Agilent 8800 QQQ ICP-MS | MontanuniversitÃ¤t Leoben, Austria | 50 um spot, fluency of 2-3 J/cm2 at 10Hz. Helium carrier at 0.75L/min. 30 sec background, 60s dwell with 30s washout. Analyzed isotopes were: 34S, 51 V, 52Cr, 55Mn, 57Fe, 59Co, 60Ni, 63Cu, 67Zn, 71Ga, 72Ge, 73Ge, 74Ge(isotope reported), 75As, 82Se, 95Mo, 107Ag, 111Cd, 115In, 118Sn, 121Sb, 125Te, 197Au, 201Hg, 205Tl, 208Pb, and 209Bi. Belissont et al. (2014) demonstrated that 74Ge is the most suitable germanium mass for sulfide (sphalerite) analyses, due to the potential polyatomic interference of As-S species on all germanium isotopes. Nevertheless, 72Ge and 73Ge were added in the element suite of this study to monitor Ar-S interferences. | MASS-1, MUL-ZnS1 | 1.048491918 | 0.024400803 |  |  | -99999 | 0.595584988 | -99999 | 0.01161172 | [6 empty] | 0.088813399 | 0.00629909 |  |  |  |  | 923.6702533 | 3.536882931 |  |  |  |  | 5213.959777 | 0.098188612 | -99999 | 0.48920788 |  |  | 372.1305936 | 3.582953686 | [8 empty] | 75164.33658 | 23.70818008 | 0.53583505 | 0.08960141 |  |  | 0.28073141 | 0.247339521 |  |  | 69.45638077 | 1.319160406 |  |  | 196.5811357 | 0.010477589 | [12 empty] | 4332470.56 | 0.309470205 | -99999 | 0.069835228 | [6 empty] | 0.698748218 | 0.305987802 |  |  |  |  | 2.136475612 | 0.052646066 | [16 empty] | -99999 | 0.109968487 |  |  | 66.05782481 | 9.366725846 |  |  |  |  | 0.475126033 | 0.455256568 | [6 empty] | -99999 | 0.310974234 |  |  |  |  | -99999 | 0.025711285 |  |  |  |  | -99999 | 0.081803413 | [12 empty] | Bertrandsson Erlandsson et al. (2022) as reported in Bertrandsson Erlandsson et al. (2025) |  | NAM |  | 13.740609 | -17.8410589 | [8 empty] | Location estimated as middle point along trend from 2022 paper using converted UTMS from https://clients3.weblink.com.au/pdf/CLA/01971421.pdf | 2025-11-28
| DOF [Opuwo?] |  | Basin hydrothermal | Sediment-hosted | Sediment-hosted Copper ± Co |  |  | Co, Cu, Zn | Bertrandsson Erlandsson et al. (2022) as reported in Bertrandsson Erlandsson et al. (2025) |  |  | 077-31-1B-sph2 | borehole |  |  |  |  | ore | core | [11 empty] | sphalerite | 1 | event | [6 empty] | LA-ICPMS | ESI NWR213 Nd:YAG laser ablation system coupled to an Agilent 8800 QQQ ICP-MS | MontanuniversitÃ¤t Leoben, Austria | 50 um spot, fluency of 2-3 J/cm2 at 10Hz. Helium carrier at 0.75L/min. 30 sec background, 60s dwell with 30s washout. Analyzed isotopes were: 34S, 51 V, 52Cr, 55Mn, 57Fe, 59Co, 60Ni, 63Cu, 67Zn, 71Ga, 72Ge, 73Ge, 74Ge(isotope reported), 75As, 82Se, 95Mo, 107Ag, 111Cd, 115In, 118Sn, 121Sb, 125Te, 197Au, 201Hg, 205Tl, 208Pb, and 209Bi. Belissont et al. (2014) demonstrated that 74Ge is the most suitable germanium mass for sulfide (sphalerite) analyses, due to the potential polyatomic interference of As-S species on all germanium isotopes. Nevertheless, 72Ge and 73Ge were added in the element suite of this study to monitor Ar-S interferences. | MASS-1, MUL-ZnS1 | 0.914504087 | 0.027427734 |  |  | -99999 | 0.873381723 | -99999 | 0.034114611 | [6 empty] | 0.083920372 | 0.011025367 |  |  |  |  | 989.0665069 | 5.445470782 |  |  |  |  | 5158.658327 | 0.090279669 | -99999 | 0.721732012 | [12 empty] | 74871.90093 | 24.6988208 | 0.695570118 | 0.07344188 |  |  | 0.424900514 | 0.276104511 |  |  | 73.72385126 | 1.677321135 |  |  | 250.4918347 | 0.029184524 | [12 empty] | 5822971.148 | 0.55550292 | -99999 | 0.127023083 | [6 empty] | 0.856366298 | 0.549168635 |  |  |  |  | 1.654676412 | 0.151292393 | [16 empty] | -99999 | 0.143141012 |  |  | 58.83609193 | 11.73589039 |  |  |  |  | 0.716004169 | 0.433061628 | [6 empty] | -99999 | 0.358047029 |  |  |  |  | -99999 | 0.019700152 |  |  |  |  | -99999 | 0.105807588 | [12 empty] | Bertrandsson Erlandsson et al. (2022) as reported in Bertrandsson Erlandsson et al. (2025) |  | NAM |  | 13.740609 | -17.8410589 | [8 empty] | Location estimated as middle point along trend from 2022 paper using converted UTMS from https://clients3.weblink.com.au/pdf/CLA/01971421.pdf | 2025-11-28
| DOF [Opuwo?] |  | Basin hydrothermal | Sediment-hosted | Sediment-hosted Copper ± Co |  |  | Co, Cu, Zn | Bertrandsson Erlandsson et al. (2022) as reported in Bertrandsson Erlandsson et al. (2025) |  |  | 077-31-1B-sph3 | borehole |  |  |  |  | ore | core | [11 empty] | sphalerite | 1 | event | [6 empty] | LA-ICPMS | ESI NWR213 Nd:YAG laser ablation system coupled to an Agilent 8800 QQQ ICP-MS | MontanuniversitÃ¤t Leoben, Austria | 50 um spot, fluency of 2-3 J/cm2 at 10Hz. Helium carrier at 0.75L/min. 30 sec background, 60s dwell with 30s washout. Analyzed isotopes were: 34S, 51 V, 52Cr, 55Mn, 57Fe, 59Co, 60Ni, 63Cu, 67Zn, 71Ga, 72Ge, 73Ge, 74Ge(isotope reported), 75As, 82Se, 95Mo, 107Ag, 111Cd, 115In, 118Sn, 121Sb, 125Te, 197Au, 201Hg, 205Tl, 208Pb, and 209Bi. Belissont et al. (2014) demonstrated that 74Ge is the most suitable germanium mass for sulfide (sphalerite) analyses, due to the potential polyatomic interference of As-S species on all germanium isotopes. Nevertheless, 72Ge and 73Ge were added in the element suite of this study to monitor Ar-S interferences. | MASS-1, MUL-ZnS1 | 1.953079269 | 0.031409991 |  |  | -99999 | 0.597767073 | -99999 | 0.028728735 | [6 empty] | 0.391222902 | 0.019685213 |  |  |  |  | 990.4874645 | 3.944526938 |  |  |  |  | 5163.773988 | 0.146311254 | -99999 | 0.624815093 | [12 empty] | 71839.91196 | 19.83396948 | 0.943296191 | 0.046021734 |  |  | 0.393917411 | 0.381073734 |  |  | 72.07099056 | 1.472421899 |  |  | 282.6546886 | 0.016581828 | [12 empty] | 3392395.055 | 0.497297817 | -99999 | 0.062484777 | [6 empty] | 0.856573157 | 0.539467579 |  |  |  |  | 6.844229033 | 0.102106533 | [16 empty] | -99999 | 0.138870452 |  |  | 59.03887987 | 10.59810207 |  |  |  |  | 2.639401015 | 0.473955096 | [6 empty] | -99999 | 0.338772224 |  |  |  |  | -99999 | 0.019990597 |  |  |  |  | -99999 | 0.085998823 | [12 empty] | Bertrandsson Erlandsson et al. (2022) as reported in Bertrandsson Erlandsson et al. (2025) |  | NAM |  | 13.740609 | -17.8410589 | [8 empty] | Location estimated as middle point along trend from 2022 paper using converted UTMS from https://clients3.weblink.com.au/pdf/CLA/01971421.pdf | 2025-11-28
| DOF [Opuwo?] |  | Basin hydrothermal | Sediment-hosted | Sediment-hosted Copper ± Co |  |  | Co, Cu, Zn | Bertrandsson Erlandsson et al. (2022) as reported in Bertrandsson Erlandsson et al. (2025) |  |  | 077-31-1B-sph4 | borehole |  |  |  |  | ore | core | [11 empty] | sphalerite | 1 | event | [6 empty] | LA-ICPMS | ESI NWR213 Nd:YAG laser ablation system coupled to an Agilent 8800 QQQ ICP-MS | MontanuniversitÃ¤t Leoben, Austria | 50 um spot, fluency of 2-3 J/cm2 at 10Hz. Helium carrier at 0.75L/min. 30 sec background, 60s dwell with 30s washout. Analyzed isotopes were: 34S, 51 V, 52Cr, 55Mn, 57Fe, 59Co, 60Ni, 63Cu, 67Zn, 71Ga, 72Ge, 73Ge, 74Ge(isotope reported), 75As, 82Se, 95Mo, 107Ag, 111Cd, 115In, 118Sn, 121Sb, 125Te, 197Au, 201Hg, 205Tl, 208Pb, and 209Bi. Belissont et al. (2014) demonstrated that 74Ge is the most suitable germanium mass for sulfide (sphalerite) analyses, due to the potential polyatomic interference of As-S species on all germanium isotopes. Nevertheless, 72Ge and 73Ge were added in the element suite of this study to monitor Ar-S interferences. | MASS-1, MUL-ZnS1 | 3.527674405 | 0.031649296 |  |  | -99999 | 0.603012097 | -99999 | 0.028980722 | [12 empty] | 1044.980118 | 3.981466881 |  |  |  |  | 4973.931114 | 0.147753029 | -99999 | 0.629295463 | [12 empty] | 64151.00476 | 19.95745687 | 0.42250768 | 0.04622396 |  |  | -99999 | 0.381821896 |  |  | 70.3634978 | 1.494094984 |  |  | 42.94255418 | 0.016685453 | [12 empty] | 3079844.733 | 0.503758647 | -99999 | 0.062949537 | [6 empty] | -99999 | 0.546291403 | [22 empty] | -99999 | 0.139837434 |  |  | 59.04946274 | 10.70657902 |  |  |  |  | 1.396988033 | 0.477631231 | [6 empty] | 0.560374938 | 0.343102051 |  |  |  |  | -99999 | 0.020242087 |  |  |  |  | -99999 | 0.086647633 | [12 empty] | Bertrandsson Erlandsson et al. (2022) as reported in Bertrandsson Erlandsson et al. (2025) |  | NAM |  | 13.740609 | -17.8410589 | [8 empty] | Location estimated as middle point along trend from 2022 paper using converted UTMS from https://clients3.weblink.com.au/pdf/CLA/01971421.pdf | 2025-11-28
| DOF [Opuwo?] |  | Basin hydrothermal | Sediment-hosted | Sediment-hosted Copper ± Co |  |  | Co, Cu, Zn | Bertrandsson Erlandsson et al. (2022) as reported in Bertrandsson Erlandsson et al. (2025) |  |  | 077-31-1B-sph5 | borehole |  |  |  |  | ore | core | [11 empty] | sphalerite | 1 | event | [6 empty] | LA-ICPMS | ESI NWR213 Nd:YAG laser ablation system coupled to an Agilent 8800 QQQ ICP-MS | MontanuniversitÃ¤t Leoben, Austria | 50 um spot, fluency of 2-3 J/cm2 at 10Hz. Helium carrier at 0.75L/min. 30 sec background, 60s dwell with 30s washout. Analyzed isotopes were: 34S, 51 V, 52Cr, 55Mn, 57Fe, 59Co, 60Ni, 63Cu, 67Zn, 71Ga, 72Ge, 73Ge, 74Ge(isotope reported), 75As, 82Se, 95Mo, 107Ag, 111Cd, 115In, 118Sn, 121Sb, 125Te, 197Au, 201Hg, 205Tl, 208Pb, and 209Bi. Belissont et al. (2014) demonstrated that 74Ge is the most suitable germanium mass for sulfide (sphalerite) analyses, due to the potential polyatomic interference of As-S species on all germanium isotopes. Nevertheless, 72Ge and 73Ge were added in the element suite of this study to monitor Ar-S interferences. | MASS-1, MUL-ZnS1 | 1.217222162 | 0.034233694 |  |  | -99999 | 0.721732113 | -99999 | 0.012169669 | [6 empty] | 0.204858439 | 0.014483966 |  |  |  |  | 971.1803451 | 3.677670127 |  |  |  |  | 5349.299893 | 0.092287031 | -99999 | 0.636610485 | [12 empty] | 73498.22886 | 17.42878939 | 0.540463389 | 0.063014385 |  |  | 0.341779981 | 0.198228944 |  |  | 66.00486599 | 1.277106294 |  |  | 71.85391006 | 0.010953942 | [12 empty] | 3909675.969 | 0.538980294 | -99999 | 0.089870048 | [6 empty] | 0.888713818 | 0.344967896 |  |  |  |  | 3.956192585 | 0.067052168 | [16 empty] | -99999 | 0.15443849 |  |  | 67.48602338 | 6.475663371 |  |  |  |  | 0.465936246 | 0.419037465 | [6 empty] | -99999 | 0.20714686 |  |  |  |  | -99999 | 0.01742529 |  |  |  |  | -99999 | 0.06904027 | [12 empty] | Bertrandsson Erlandsson et al. (2022) as reported in Bertrandsson Erlandsson et al. (2025) |  | NAM |  | 13.740609 | -17.8410589 | [8 empty] | Location estimated as middle point along trend from 2022 paper using converted UTMS from https://clients3.weblink.com.au/pdf/CLA/01971421.pdf | 2025-11-28
| DOF [Opuwo?] |  | Basin hydrothermal | Sediment-hosted | Sediment-hosted Copper ± Co |  |  | Co, Cu, Zn | Bertrandsson Erlandsson et al. (2022) as reported in Bertrandsson Erlandsson et al. (2025) |  |  | 103-15-1 sph1 | borehole |  |  |  |  | ore | core | [11 empty] | sphalerite | 1 | Event/VeinSx | [6 empty] | LA-ICPMS | ESI NWR213 Nd:YAG laser ablation system coupled to an Agilent 8800 QQQ ICP-MS | MontanuniversitÃ¤t Leoben, Austria | 50 um spot, fluency of 2-3 J/cm2 at 10Hz. Helium carrier at 0.75L/min. 30 sec background, 60s dwell with 30s washout. Analyzed isotopes were: 34S, 51 V, 52Cr, 55Mn, 57Fe, 59Co, 60Ni, 63Cu, 67Zn, 71Ga, 72Ge, 73Ge, 74Ge(isotope reported), 75As, 82Se, 95Mo, 107Ag, 111Cd, 115In, 118Sn, 121Sb, 125Te, 197Au, 201Hg, 205Tl, 208Pb, and 209Bi. Belissont et al. (2014) demonstrated that 74Ge is the most suitable germanium mass for sulfide (sphalerite) analyses, due to the potential polyatomic interference of As-S species on all germanium isotopes. Nevertheless, 72Ge and 73Ge were added in the element suite of this study to monitor Ar-S interferences. | MASS-1, MUL-ZnS1 |  | 0.400179192 |  |  | 1.482309902 | 1.443705732 | -99999 | 0.014672123 | [7 empty] | 0.014727293 |  |  |  |  | 174.4665883 | 3.829695859 |  |  |  |  | 7745.277396 | 0.057910472 |  | 0.749631436 |  |  |  | 1.616615598 | [9 empty] | 12.27090539 | 0.551952293 | 0.059283475 |  |  | -99999 | 0.250103125 |  |  | 71.36123093 | 0.644489879 |  |  | 34.08863718 | 0.025900216 | [13 empty] | 0.323363015 | -99999 | 0.106531564 | [7 empty] | 0.420411963 | [5 empty] | 0.03863047 | [17 empty] | 0.115483745 |  |  | 24.7913035 | 7.061596535 | [5 empty] | 0.487488433 | [6 empty] | -99999 | 4.412896973 |  |  |  |  | -99999 | 0.023809695 | [5 empty] | 0.030777218 | [12 empty] | Bertrandsson Erlandsson et al. (2022) as reported in Bertrandsson Erlandsson et al. (2025) |  | NAM |  | 13.740609 | -17.8410589 | [8 empty] | Location estimated as middle point along trend from 2022 paper using converted UTMS from https://clients3.weblink.com.au/pdf/CLA/01971421.pdf | 2025-11-28
| DOF [Opuwo?] |  | Basin hydrothermal | Sediment-hosted | Sediment-hosted Copper ± Co |  |  | Co, Cu, Zn | Bertrandsson Erlandsson et al. (2022) as reported in Bertrandsson Erlandsson et al. (2025) |  |  | 103-15-1 sph2 | borehole |  |  |  |  | ore | core | [11 empty] | sphalerite | 1 | Event/VeinSx | [6 empty] | LA-ICPMS | ESI NWR213 Nd:YAG laser ablation system coupled to an Agilent 8800 QQQ ICP-MS | MontanuniversitÃ¤t Leoben, Austria | 50 um spot, fluency of 2-3 J/cm2 at 10Hz. Helium carrier at 0.75L/min. 30 sec background, 60s dwell with 30s washout. Analyzed isotopes were: 34S, 51 V, 52Cr, 55Mn, 57Fe, 59Co, 60Ni, 63Cu, 67Zn, 71Ga, 72Ge, 73Ge, 74Ge(isotope reported), 75As, 82Se, 95Mo, 107Ag, 111Cd, 115In, 118Sn, 121Sb, 125Te, 197Au, 201Hg, 205Tl, 208Pb, and 209Bi. Belissont et al. (2014) demonstrated that 74Ge is the most suitable germanium mass for sulfide (sphalerite) analyses, due to the potential polyatomic interference of As-S species on all germanium isotopes. Nevertheless, 72Ge and 73Ge were added in the element suite of this study to monitor Ar-S interferences. | MASS-1, MUL-ZnS1 |  | 0.352484981 |  |  | -99999 | 1.270953933 | -99999 | 0.012918671 | [7 empty] | 0.012930853 |  |  |  |  | 165.4047974 | 3.368885275 |  |  |  |  | 8192.394879 | 0.051117741 | -99999 | 0.660132211 |  |  |  | 1.422295561 | [8 empty] | 62937.5526 | 10.77846922 | 0.155612835 | 0.052024688 |  |  | -99999 | 0.218946876 |  |  | 70.05666534 | 0.566867982 |  |  | 33.76213732 | 0.022713732 | [12 empty] | 1722831.464 | 0.286364161 | -99999 | 0.09387218 | [6 empty] | 0.612682684 | 0.373427103 | [5 empty] | 0.033926016 | [16 empty] | -99999 | 0.101521001 |  |  | 24.51670769 | 6.218415261 |  |  |  |  | 2.106727759 | 0.429334426 | [6 empty] | -99999 | 3.893266996 |  |  |  |  | -99999 | 0.02173986 |  |  |  |  | -99999 | 0.027147147 | [12 empty] | Bertrandsson Erlandsson et al. (2022) as reported in Bertrandsson Erlandsson et al. (2025) |  | NAM |  | 13.740609 | -17.8410589 | [8 empty] | Location estimated as middle point along trend from 2022 paper using converted UTMS from https://clients3.weblink.com.au/pdf/CLA/01971421.pdf | 2025-11-28
| DOF [Opuwo?] |  | Basin hydrothermal | Sediment-hosted | Sediment-hosted Copper ± Co |  |  | Co, Cu, Zn | Bertrandsson Erlandsson et al. (2022) as reported in Bertrandsson Erlandsson et al. (2025) |  |  | 103-15-1 sph3 | borehole |  |  |  |  | ore | core | [11 empty] | sphalerite | 1 | Event/VeinSx | [6 empty] | LA-ICPMS | ESI NWR213 Nd:YAG laser ablation system coupled to an Agilent 8800 QQQ ICP-MS | MontanuniversitÃ¤t Leoben, Austria | 50 um spot, fluency of 2-3 J/cm2 at 10Hz. Helium carrier at 0.75L/min. 30 sec background, 60s dwell with 30s washout. Analyzed isotopes were: 34S, 51 V, 52Cr, 55Mn, 57Fe, 59Co, 60Ni, 63Cu, 67Zn, 71Ga, 72Ge, 73Ge, 74Ge(isotope reported), 75As, 82Se, 95Mo, 107Ag, 111Cd, 115In, 118Sn, 121Sb, 125Te, 197Au, 201Hg, 205Tl, 208Pb, and 209Bi. Belissont et al. (2014) demonstrated that 74Ge is the most suitable germanium mass for sulfide (sphalerite) analyses, due to the potential polyatomic interference of As-S species on all germanium isotopes. Nevertheless, 72Ge and 73Ge were added in the element suite of this study to monitor Ar-S interferences. | MASS-1, MUL-ZnS1 | 0.644357437 | 0.029364401 |  |  | -99999 | 1.534786088 | -99999 | 0.220530033 | [6 empty] | 0.030909366 | 0.015488351 |  |  |  |  | 176.5710032 | 3.46729824 |  |  |  |  | 9002.04844 | 0.040045298 | -99999 | 0.760589255 |  |  | 68.028371 | 2.809928937 | [8 empty] | 68432.51899 | 19.95936776 | 0.205656884 | 0.078748665 |  |  | -99999 | 0.279097773 |  |  | 79.85039533 | 1.488001297 |  |  | 31.52872871 | 0.010262124 | [12 empty] | 2463295.481 | 0.261584174 | -99999 | 1.477056953 | [6 empty] | 0.636510156 | 0.271342692 |  |  |  |  | 0.272670865 | 0.05950316 | [16 empty] | -99999 | 0.15882622 |  |  | 20.16898691 | 7.51629707 |  |  |  |  | 2.083063535 | 0.530565888 | [6 empty] | -99999 | 0.248064323 |  |  |  |  | -99999 | 0.028740074 |  |  |  |  | -99999 | 0.331173391 | [12 empty] | Bertrandsson Erlandsson et al. (2022) as reported in Bertrandsson Erlandsson et al. (2025) |  | NAM |  | 13.740609 | -17.8410589 | [8 empty] | Location estimated as middle point along trend from 2022 paper using converted UTMS from https://clients3.weblink.com.au/pdf/CLA/01971421.pdf | 2025-11-28
| DOF [Opuwo?] |  | Basin hydrothermal | Sediment-hosted | Sediment-hosted Copper ± Co |  |  | Co, Cu, Zn | Bertrandsson Erlandsson et al. (2022) as reported in Bertrandsson Erlandsson et al. (2025) |  |  | 103-15-1 sph4 | borehole |  |  |  |  | ore | core | [11 empty] | sphalerite | 1 | Event/VeinSx | [6 empty] | LA-ICPMS | ESI NWR213 Nd:YAG laser ablation system coupled to an Agilent 8800 QQQ ICP-MS | MontanuniversitÃ¤t Leoben, Austria | 50 um spot, fluency of 2-3 J/cm2 at 10Hz. Helium carrier at 0.75L/min. 30 sec background, 60s dwell with 30s washout. Analyzed isotopes were: 34S, 51 V, 52Cr, 55Mn, 57Fe, 59Co, 60Ni, 63Cu, 67Zn, 71Ga, 72Ge, 73Ge, 74Ge(isotope reported), 75As, 82Se, 95Mo, 107Ag, 111Cd, 115In, 118Sn, 121Sb, 125Te, 197Au, 201Hg, 205Tl, 208Pb, and 209Bi. Belissont et al. (2014) demonstrated that 74Ge is the most suitable germanium mass for sulfide (sphalerite) analyses, due to the potential polyatomic interference of As-S species on all germanium isotopes. Nevertheless, 72Ge and 73Ge were added in the element suite of this study to monitor Ar-S interferences. | MASS-1, MUL-ZnS1 | 0.54019455 | 0.03046317 |  |  | -99999 | 1.591477949 | -99999 | 0.228704674 | [6 empty] | 0.090374758 | 0.016024769 |  |  |  |  | 169.1891408 | 3.593068507 |  |  |  |  | 8658.15716 | 0.041619091 | -99999 | 0.788886942 |  |  | 46.04452594 | 2.912214779 | [8 empty] | 65844.88117 | 20.65750418 | 0.233448859 | 0.081442645 |  |  | -99999 | 0.28805626 |  |  | 68.89835962 | 1.541801838 |  |  | 32.89171604 | 0.010607391 | [12 empty] | 2201849.586 | 0.272589246 | -99999 | 1.53278195 | [6 empty] | -99999 | 0.283487982 |  |  |  |  | 0.75285371 | 0.061573821 | [16 empty] | -99999 | 0.164493737 |  |  | 23.73605659 | 7.795863844 |  |  |  |  | 1.630852499 | 0.550348858 | [6 empty] | -99999 | 0.257694683 |  |  |  |  | -99999 | 0.030627859 |  |  |  |  | -99999 | 0.343981726 | [12 empty] | Bertrandsson Erlandsson et al. (2022) as reported in Bertrandsson Erlandsson et al. (2025) |  | NAM |  | 13.740609 | -17.8410589 | [8 empty] | Location estimated as middle point along trend from 2022 paper using converted UTMS from https://clients3.weblink.com.au/pdf/CLA/01971421.pdf | 2025-11-28
| DOF [Opuwo?] |  | Basin hydrothermal | Sediment-hosted | Sediment-hosted Copper ± Co |  |  | Co, Cu, Zn | Bertrandsson Erlandsson et al. (2022) as reported in Bertrandsson Erlandsson et al. (2025) |  |  | 103-15-1 sph5 | borehole |  |  |  |  | ore | core | [11 empty] | sphalerite | 1 | Event/VeinSx | [6 empty] | LA-ICPMS | ESI NWR213 Nd:YAG laser ablation system coupled to an Agilent 8800 QQQ ICP-MS | MontanuniversitÃ¤t Leoben, Austria | 50 um spot, fluency of 2-3 J/cm2 at 10Hz. Helium carrier at 0.75L/min. 30 sec background, 60s dwell with 30s washout. Analyzed isotopes were: 34S, 51 V, 52Cr, 55Mn, 57Fe, 59Co, 60Ni, 63Cu, 67Zn, 71Ga, 72Ge, 73Ge, 74Ge(isotope reported), 75As, 82Se, 95Mo, 107Ag, 111Cd, 115In, 118Sn, 121Sb, 125Te, 197Au, 201Hg, 205Tl, 208Pb, and 209Bi. Belissont et al. (2014) demonstrated that 74Ge is the most suitable germanium mass for sulfide (sphalerite) analyses, due to the potential polyatomic interference of As-S species on all germanium isotopes. Nevertheless, 72Ge and 73Ge were added in the element suite of this study to monitor Ar-S interferences. | MASS-1, MUL-ZnS1 | 0.447894281 | 0.012031081 |  |  | 2.346427559 | 1.530860657 | -99999 | 0.005971013 | [6 empty] | 0.021198905 | 0.007857962 |  |  |  |  | 164.8252842 | 2.482137377 |  |  |  |  | 9272.901995 | 0.072853273 | -99999 | 0.620082703 |  |  | 87.17336702 | 1.364779574 | [8 empty] | 69707.83847 | 14.9329843 | 0.160458728 | 0.046072604 |  |  | -99999 | 0.20861431 |  |  | 69.28448259 | 0.725828461 |  |  | 33.20535783 | 0.007651125 | [12 empty] | 2427196.39 | 0.339612079 | -99999 | 0.040043176 | [6 empty] | -99999 | 0.444987137 |  |  |  |  | 0.534424459 | 0.025519247 | [16 empty] | -99999 | 0.161637073 |  |  | 28.4045684 | 10.18777906 |  |  |  |  | 1.704247411 | 0.576061034 | [6 empty] | -99999 | 0.266867335 |  |  |  |  | -99999 | 0.015447998 |  |  |  |  | -99999 | 0.251859689 | [12 empty] | Bertrandsson Erlandsson et al. (2022) as reported in Bertrandsson Erlandsson et al. (2025) |  | NAM |  | 13.740609 | -17.8410589 | [8 empty] | Location estimated as middle point along trend from 2022 paper using converted UTMS from https://clients3.weblink.com.au/pdf/CLA/01971421.pdf | 2025-11-28
| DOF [Opuwo?] |  | Basin hydrothermal | Sediment-hosted | Sediment-hosted Copper ± Co |  |  | Co, Cu, Zn | Bertrandsson Erlandsson et al. (2022) as reported in Bertrandsson Erlandsson et al. (2025) |  |  | 103-15-1 sph6 | borehole |  |  |  |  | ore | core | [11 empty] | sphalerite | 1 | Event/VeinSx | [6 empty] | LA-ICPMS | ESI NWR213 Nd:YAG laser ablation system coupled to an Agilent 8800 QQQ ICP-MS | MontanuniversitÃ¤t Leoben, Austria | 50 um spot, fluency of 2-3 J/cm2 at 10Hz. Helium carrier at 0.75L/min. 30 sec background, 60s dwell with 30s washout. Analyzed isotopes were: 34S, 51 V, 52Cr, 55Mn, 57Fe, 59Co, 60Ni, 63Cu, 67Zn, 71Ga, 72Ge, 73Ge, 74Ge(isotope reported), 75As, 82Se, 95Mo, 107Ag, 111Cd, 115In, 118Sn, 121Sb, 125Te, 197Au, 201Hg, 205Tl, 208Pb, and 209Bi. Belissont et al. (2014) demonstrated that 74Ge is the most suitable germanium mass for sulfide (sphalerite) analyses, due to the potential polyatomic interference of As-S species on all germanium isotopes. Nevertheless, 72Ge and 73Ge were added in the element suite of this study to monitor Ar-S interferences. | MASS-1, MUL-ZnS1 |  | 0.013443159 |  |  | 1.992873228 | 1.709742524 | -99999 | 0.006669364 | [7 empty] | 0.008756987 |  |  |  |  | 175.2412263 | 2.770421337 |  |  |  |  | 8474.558086 | 0.081549896 | -99999 | 0.692715987 |  |  |  | 1.523485225 | [8 empty] | 64263.72505 | 16.64671589 | 0.116154823 | 0.051325181 |  |  | -99999 | 0.231930418 |  |  | 71.11799012 | 0.810023467 |  |  | 34.57550264 | 0.008518996 | [12 empty] | 2071729.331 | 0.381100781 | -99999 | 0.044753918 | [6 empty] | 0.706372015 | 0.500634151 | [5 empty] | 0.028442237 | [16 empty] | -99999 | 0.180306358 |  |  | 22.04332064 | 11.3810483 |  |  |  |  | 1.895445704 | 0.643575119 | [6 empty] | -99999 | 0.298583047 |  |  |  |  | -99999 | 0.01761127 |  |  |  |  | -99999 | 0.281765658 | [12 empty] | Bertrandsson Erlandsson et al. (2022) as reported in Bertrandsson Erlandsson et al. (2025) |  | NAM |  | 13.740609 | -17.8410589 | [8 empty] | Location estimated as middle point along trend from 2022 paper using converted UTMS from https://clients3.weblink.com.au/pdf/CLA/01971421.pdf | 2025-11-28
| DOF [Opuwo?] |  | Basin hydrothermal | Sediment-hosted | Sediment-hosted Copper ± Co |  |  | Co, Cu, Zn | Bertrandsson Erlandsson et al. (2022) as reported in Bertrandsson Erlandsson et al. (2025) |  |  | 103-15-1 sph7 | borehole |  |  |  |  | ore | core | [11 empty] | sphalerite | 1 | Event/VeinSx | [6 empty] | LA-ICPMS | ESI NWR213 Nd:YAG laser ablation system coupled to an Agilent 8800 QQQ ICP-MS | MontanuniversitÃ¤t Leoben, Austria | 50 um spot, fluency of 2-3 J/cm2 at 10Hz. Helium carrier at 0.75L/min. 30 sec background, 60s dwell with 30s washout. Analyzed isotopes were: 34S, 51 V, 52Cr, 55Mn, 57Fe, 59Co, 60Ni, 63Cu, 67Zn, 71Ga, 72Ge, 73Ge, 74Ge(isotope reported), 75As, 82Se, 95Mo, 107Ag, 111Cd, 115In, 118Sn, 121Sb, 125Te, 197Au, 201Hg, 205Tl, 208Pb, and 209Bi. Belissont et al. (2014) demonstrated that 74Ge is the most suitable germanium mass for sulfide (sphalerite) analyses, due to the potential polyatomic interference of As-S species on all germanium isotopes. Nevertheless, 72Ge and 73Ge were added in the element suite of this study to monitor Ar-S interferences. | MASS-1, MUL-ZnS1 | 0.360510032 | 0.013546457 |  |  | 2.345708657 | 1.721988123 | -99999 | 0.006717692 | [6 empty] | 0.015837534 | 0.008798444 |  |  |  |  | 162.4175009 | 2.788310569 |  |  |  |  | 9200.42397 | 0.082339298 | -99999 | 0.697873853 |  |  | 56.73861569 | 1.533546778 | [8 empty] | 69391.50218 | 16.73122161 | 0.181783326 | 0.051549063 |  |  | -99999 | 0.23242443 |  |  | 67.78443205 | 0.815122919 |  |  | 29.91666006 | 0.008551394 | [12 empty] | 2781264.187 | 0.3858116 | -99999 | 0.045108369 | [6 empty] | -99999 | 0.508268939 |  |  |  |  | 0.112972266 | 0.028579804 | [16 empty] | -99999 | 0.181353452 |  |  | 23.63450387 | 11.46573251 |  |  |  |  | 1.561473296 | 0.648399565 | [6 empty] | -99999 | 0.301314335 |  |  |  |  | -99999 | 0.018050503 |  |  |  |  | -99999 | 0.284321992 | [12 empty] | Bertrandsson Erlandsson et al. (2022) as reported in Bertrandsson Erlandsson et al. (2025) |  | NAM |  | 13.740609 | -17.8410589 | [8 empty] | Location estimated as middle point along trend from 2022 paper using converted UTMS from https://clients3.weblink.com.au/pdf/CLA/01971421.pdf | 2025-11-28
| DOF [Opuwo?] |  | Basin hydrothermal | Sediment-hosted | Sediment-hosted Copper ± Co |  |  | Co, Cu, Zn | Bertrandsson Erlandsson et al. (2022) as reported in Bertrandsson Erlandsson et al. (2025) |  |  | 103-15-1 sph8 | borehole |  |  |  |  | ore | core | [11 empty] | sphalerite | 1 | Event/VeinSx | [6 empty] | LA-ICPMS | ESI NWR213 Nd:YAG laser ablation system coupled to an Agilent 8800 QQQ ICP-MS | MontanuniversitÃ¤t Leoben, Austria | 50 um spot, fluency of 2-3 J/cm2 at 10Hz. Helium carrier at 0.75L/min. 30 sec background, 60s dwell with 30s washout. Analyzed isotopes were: 34S, 51 V, 52Cr, 55Mn, 57Fe, 59Co, 60Ni, 63Cu, 67Zn, 71Ga, 72Ge, 73Ge, 74Ge(isotope reported), 75As, 82Se, 95Mo, 107Ag, 111Cd, 115In, 118Sn, 121Sb, 125Te, 197Au, 201Hg, 205Tl, 208Pb, and 209Bi. Belissont et al. (2014) demonstrated that 74Ge is the most suitable germanium mass for sulfide (sphalerite) analyses, due to the potential polyatomic interference of As-S species on all germanium isotopes. Nevertheless, 72Ge and 73Ge were added in the element suite of this study to monitor Ar-S interferences. | MASS-1, MUL-ZnS1 | 0.565028532 | 0.013373 |  |  | -99999 | 1.699138306 | -99999 | 0.006628897 | [6 empty] | 0.066770705 | 0.008662892 |  |  |  |  | 168.5091161 | 2.749577278 |  |  |  |  | 9071.725195 | 0.081429742 | -99999 | 0.688788092 |  |  | 38.12213661 | 1.512449346 | [8 empty] | 66235.31761 | 16.47836683 | 0.274279748 | 0.050739475 |  |  | -99999 | 0.228316075 |  |  | 66.71390988 | 0.80366751 |  |  | 31.36531079 | 0.008412998 | [12 empty] | 2490653.331 | 0.382419418 | -99999 | 0.044538539 | [6 empty] | 0.660708635 | 0.505095366 |  |  |  |  | 0.949860665 | 0.028141282 | [16 empty] | -99999 | 0.178728472 |  |  | 22.75826911 | 11.31643266 |  |  |  |  | 1.417902422 | 0.639977611 | [6 empty] | -99999 | 0.297843263 |  |  |  |  | -99999 | 0.017991496 |  |  |  |  | -99999 | 0.281035379 | [12 empty] | Bertrandsson Erlandsson et al. (2022) as reported in Bertrandsson Erlandsson et al. (2025) |  | NAM |  | 13.740609 | -17.8410589 | [8 empty] | Location estimated as middle point along trend from 2022 paper using converted UTMS from https://clients3.weblink.com.au/pdf/CLA/01971421.pdf | 2025-11-28
| DOF [Opuwo?] |  | Basin hydrothermal | Sediment-hosted | Sediment-hosted Copper ± Co |  |  | Co, Cu, Zn | Bertrandsson Erlandsson et al. (2022) as reported in Bertrandsson Erlandsson et al. (2025) |  |  | 103-15-1 sph9 | borehole |  |  |  |  | ore | core | [11 empty] | sphalerite | 1 | Event/VeinSx | [6 empty] | LA-ICPMS | ESI NWR213 Nd:YAG laser ablation system coupled to an Agilent 8800 QQQ ICP-MS | MontanuniversitÃ¤t Leoben, Austria | 50 um spot, fluency of 2-3 J/cm2 at 10Hz. Helium carrier at 0.75L/min. 30 sec background, 60s dwell with 30s washout. Analyzed isotopes were: 34S, 51 V, 52Cr, 55Mn, 57Fe, 59Co, 60Ni, 63Cu, 67Zn, 71Ga, 72Ge, 73Ge, 74Ge(isotope reported), 75As, 82Se, 95Mo, 107Ag, 111Cd, 115In, 118Sn, 121Sb, 125Te, 197Au, 201Hg, 205Tl, 208Pb, and 209Bi. Belissont et al. (2014) demonstrated that 74Ge is the most suitable germanium mass for sulfide (sphalerite) analyses, due to the potential polyatomic interference of As-S species on all germanium isotopes. Nevertheless, 72Ge and 73Ge were added in the element suite of this study to monitor Ar-S interferences. | MASS-1, MUL-ZnS1 | 0.798660346 | 0.051062821 |  |  | 1.307684139 | 1.028814001 | -99999 | 0.223339931 | [6 empty] | 0.161970437 | 0.011474085 |  |  |  |  | 172.8411295 | 3.839872947 |  |  |  |  | 9051.867888 | 0.092477693 | -99999 | 0.902811994 |  |  |  | 2.190017789 | [8 empty] | 67984.81705 | 17.20300457 | -99999 | 0.179917964 |  |  | -99999 | 0.154866938 |  |  | 74.87139639 | 0.78167962 |  |  | 41.37712661 | 0.010144163 | [12 empty] | 2432320.468 | 0.56788231 | -99999 | 1.501470879 | [6 empty] | 0.360605184 | 0.356110254 |  |  |  |  | 2.553100958 | 0.042893474 | [16 empty] | -99999 | 0.117096448 |  |  | 22.54836476 | 10.17819845 |  |  |  |  | 1.402578479 | 0.804579457 | [6 empty] | -99999 | 5.026288002 |  |  |  |  | -99999 | 0.025193123 | [5 empty] | 0.021886861 | [12 empty] | Bertrandsson Erlandsson et al. (2022) as reported in Bertrandsson Erlandsson et al. (2025) |  | NAM |  | 13.740609 | -17.8410589 | [8 empty] | Location estimated as middle point along trend from 2022 paper using converted UTMS from https://clients3.weblink.com.au/pdf/CLA/01971421.pdf | 2025-11-28
| DOF [Opuwo?] |  | Basin hydrothermal | Sediment-hosted | Sediment-hosted Copper ± Co |  |  | Co, Cu, Zn | Bertrandsson Erlandsson et al. (2022) as reported in Bertrandsson Erlandsson et al. (2025) |  |  | 103-15-1 sph10 | borehole |  |  |  |  | ore | core | [11 empty] | sphalerite | 1 | Event/VeinSx | [6 empty] | LA-ICPMS | ESI NWR213 Nd:YAG laser ablation system coupled to an Agilent 8800 QQQ ICP-MS | MontanuniversitÃ¤t Leoben, Austria | 50 um spot, fluency of 2-3 J/cm2 at 10Hz. Helium carrier at 0.75L/min. 30 sec background, 60s dwell with 30s washout. Analyzed isotopes were: 34S, 51 V, 52Cr, 55Mn, 57Fe, 59Co, 60Ni, 63Cu, 67Zn, 71Ga, 72Ge, 73Ge, 74Ge(isotope reported), 75As, 82Se, 95Mo, 107Ag, 111Cd, 115In, 118Sn, 121Sb, 125Te, 197Au, 201Hg, 205Tl, 208Pb, and 209Bi. Belissont et al. (2014) demonstrated that 74Ge is the most suitable germanium mass for sulfide (sphalerite) analyses, due to the potential polyatomic interference of As-S species on all germanium isotopes. Nevertheless, 72Ge and 73Ge were added in the element suite of this study to monitor Ar-S interferences. | MASS-1, MUL-ZnS1 |  | 0.054786537 |  |  | -99999 | 1.103318476 | -99999 | 0.239513118 | [7 empty] | 0.01227901 |  |  |  |  | 160.1637498 | 4.11540359 |  |  |  |  | 9094.300785 | 0.0993941 | -99999 | 0.968432517 |  |  |  | 2.347498706 | [8 empty] | 64807.14807 | 18.41485902 | -99999 | 0.192494877 |  |  | 0.332283486 | 0.165365959 |  |  | 69.95876281 | 0.837591512 |  |  | 43.55629017 | 0.010848446 | [12 empty] | 2136264.669 | 0.611557871 | -99999 | 1.611107047 | [6 empty] | -99999 | 0.384460455 | [5 empty] | 0.045902469 | [16 empty] | -99999 | 0.125423139 |  |  | 21.28663674 | 10.91802929 |  |  |  |  | 1.975695324 | 0.863058121 | [6 empty] | -99999 | 5.399668114 |  |  |  |  | -99999 | 0.026926678 |  |  |  |  | -99999 | 0.02351306 | [12 empty] | Bertrandsson Erlandsson et al. (2022) as reported in Bertrandsson Erlandsson et al. (2025) |  | NAM |  | 13.740609 | -17.8410589 | [8 empty] | Location estimated as middle point along trend from 2022 paper using converted UTMS from https://clients3.weblink.com.au/pdf/CLA/01971421.pdf | 2025-11-28
| DOF [Opuwo?] |  | Basin hydrothermal | Sediment-hosted | Sediment-hosted Copper ± Co |  |  | Co, Cu, Zn | Bertrandsson Erlandsson et al. (2022) as reported in Bertrandsson Erlandsson et al. (2025) |  |  | 103-15-1 sph12 | borehole |  |  |  |  | ore | core | [11 empty] | sphalerite | 1 | Event/VeinSx | [6 empty] | LA-ICPMS | ESI NWR213 Nd:YAG laser ablation system coupled to an Agilent 8800 QQQ ICP-MS | MontanuniversitÃ¤t Leoben, Austria | 50 um spot, fluency of 2-3 J/cm2 at 10Hz. Helium carrier at 0.75L/min. 30 sec background, 60s dwell with 30s washout. Analyzed isotopes were: 34S, 51 V, 52Cr, 55Mn, 57Fe, 59Co, 60Ni, 63Cu, 67Zn, 71Ga, 72Ge, 73Ge, 74Ge(isotope reported), 75As, 82Se, 95Mo, 107Ag, 111Cd, 115In, 118Sn, 121Sb, 125Te, 197Au, 201Hg, 205Tl, 208Pb, and 209Bi. Belissont et al. (2014) demonstrated that 74Ge is the most suitable germanium mass for sulfide (sphalerite) analyses, due to the potential polyatomic interference of As-S species on all germanium isotopes. Nevertheless, 72Ge and 73Ge were added in the element suite of this study to monitor Ar-S interferences. | MASS-1, MUL-ZnS1 |  | 0.030480494 |  |  | -99999 | 2.039784902 | -99999 | 0.02279505 | [6 empty] | 0.400828264 | 0.021787994 |  |  |  |  | 159.3673409 | 5.26870255 |  |  |  |  | 8276.27599 | 0.08689254 | -99999 | 1.188557343 |  |  |  | 2.901298926 | [8 empty] | 59987.05267 | 9.716561279 | 0.132497985 | 0.04949632 |  |  | -99999 | 0.200262505 |  |  | 69.80424691 | 1.025804657 |  |  | 33.79415432 | 0.019426644 | [12 empty] | 1864457.552 | 0.382116076 | -99999 | 0.153512555 | [6 empty] | -99999 | 0.385601316 |  |  |  |  | 7.65612055 | 0.048904839 | [16 empty] | -99999 | 0.171821146 |  |  | 24.87195173 | 3.399812398 | [5 empty] | 0.838724552 | [6 empty] | -99999 | 5.416882327 |  |  |  |  | -99999 | 0.026399101 |  |  |  |  | -99999 | 0.365131801 | [12 empty] | Bertrandsson Erlandsson et al. (2022) as reported in Bertrandsson Erlandsson et al. (2025) |  | NAM |  | 13.740609 | -17.8410589 | [8 empty] | Location estimated as middle point along trend from 2022 paper using converted UTMS from https://clients3.weblink.com.au/pdf/CLA/01971421.pdf | 2025-11-28
| DOF [Opuwo?] |  | Basin hydrothermal | Sediment-hosted | Sediment-hosted Copper ± Co |  |  | Co, Cu, Zn | Bertrandsson Erlandsson et al. (2022) as reported in Bertrandsson Erlandsson et al. (2025) |  |  | 103-15-1 sph14 | borehole |  |  |  |  | ore | core | [11 empty] | sphalerite | 1 | Event/VeinSx | [6 empty] | LA-ICPMS | ESI NWR213 Nd:YAG laser ablation system coupled to an Agilent 8800 QQQ ICP-MS | MontanuniversitÃ¤t Leoben, Austria | 50 um spot, fluency of 2-3 J/cm2 at 10Hz. Helium carrier at 0.75L/min. 30 sec background, 60s dwell with 30s washout. Analyzed isotopes were: 34S, 51 V, 52Cr, 55Mn, 57Fe, 59Co, 60Ni, 63Cu, 67Zn, 71Ga, 72Ge, 73Ge, 74Ge(isotope reported), 75As, 82Se, 95Mo, 107Ag, 111Cd, 115In, 118Sn, 121Sb, 125Te, 197Au, 201Hg, 205Tl, 208Pb, and 209Bi. Belissont et al. (2014) demonstrated that 74Ge is the most suitable germanium mass for sulfide (sphalerite) analyses, due to the potential polyatomic interference of As-S species on all germanium isotopes. Nevertheless, 72Ge and 73Ge were added in the element suite of this study to monitor Ar-S interferences. | MASS-1, MUL-ZnS1 |  | 0.024399505 |  |  | -99999 | 1.399265551 | -99999 | 0.014729909 | [6 empty] | 0.228300953 | 0.010807058 |  |  |  |  | 176.362095 | 3.33113054 |  |  |  |  | 9053.671732 | 0.067122491 | -99999 | 1.00946031 |  |  |  | 3.235381206 | [8 empty] | 61831.7844 | 11.54286547 | 0.1407644 | 0.093663059 |  |  | 0.219786287 | 0.174458871 |  |  | 64.75911957 | 0.723470756 |  |  | 35.57968315 | 0.02491783 | [12 empty] | 2420762.604 | 0.430272222 | -99999 | 0.049770341 | [6 empty] | -99999 | 0.467549526 |  |  |  |  | 7.240298102 | 0.039816249 | [16 empty] | -99999 | 0.117399216 |  |  | 25.89074668 | 6.513416177 |  |  |  |  | 1.69604463 | 0.688946998 | [6 empty] | -99999 | 5.036781049 |  |  |  |  | -99999 | 0.012424163 |  |  |  |  | -99999 | 0.049463436 | [12 empty] | Bertrandsson Erlandsson et al. (2022) as reported in Bertrandsson Erlandsson et al. (2025) |  | NAM |  | 13.740609 | -17.8410589 | [8 empty] | Location estimated as middle point along trend from 2022 paper using converted UTMS from https://clients3.weblink.com.au/pdf/CLA/01971421.pdf | 2025-11-28
| DOF [Opuwo?] |  | Basin hydrothermal | Sediment-hosted | Sediment-hosted Copper ± Co |  |  | Co, Cu, Zn | Bertrandsson Erlandsson et al. (2022) as reported in Bertrandsson Erlandsson et al. (2025) |  |  | 103-15-1 sph15 | borehole |  |  |  |  | ore | core | [11 empty] | sphalerite | 1 | Event/VeinSx | [6 empty] | LA-ICPMS | ESI NWR213 Nd:YAG laser ablation system coupled to an Agilent 8800 QQQ ICP-MS | MontanuniversitÃ¤t Leoben, Austria | 50 um spot, fluency of 2-3 J/cm2 at 10Hz. Helium carrier at 0.75L/min. 30 sec background, 60s dwell with 30s washout. Analyzed isotopes were: 34S, 51 V, 52Cr, 55Mn, 57Fe, 59Co, 60Ni, 63Cu, 67Zn, 71Ga, 72Ge, 73Ge, 74Ge(isotope reported), 75As, 82Se, 95Mo, 107Ag, 111Cd, 115In, 118Sn, 121Sb, 125Te, 197Au, 201Hg, 205Tl, 208Pb, and 209Bi. Belissont et al. (2014) demonstrated that 74Ge is the most suitable germanium mass for sulfide (sphalerite) analyses, due to the potential polyatomic interference of As-S species on all germanium isotopes. Nevertheless, 72Ge and 73Ge were added in the element suite of this study to monitor Ar-S interferences. | MASS-1, MUL-ZnS1 |  | 0.02222809 |  |  | 1.35212071 | 1.274010137 | -99999 | 0.013399409 | [6 empty] | 0.622649597 | 0.009821911 |  |  |  |  | 170.8383774 | 3.031260427 |  |  |  |  | 8561.20703 | 0.061223974 | -99999 | 0.919272277 |  |  |  | 2.945023253 | [8 empty] | 59591.19303 | 10.49068771 | 0.121156996 | 0.085182842 |  |  | 0.302500142 | 0.15833172 |  |  | 59.19632051 | 0.657800862 |  |  | 34.28280359 | 0.022664481 | [12 empty] | 2095294.308 | 0.391469457 | -99999 | 0.045285791 | [6 empty] | -99999 | 0.425768287 |  |  |  |  | 12.51659929 | 0.036156397 | [16 empty] | -99999 | 0.106744177 |  |  | 20.62471273 | 5.932253727 |  |  |  |  | 1.704836076 | 0.627140265 | [6 empty] | -99999 | 4.594320216 |  |  |  |  | -99999 | 0.011120153 |  |  |  |  | -99999 | 0.045138298 | [12 empty] | Bertrandsson Erlandsson et al. (2022) as reported in Bertrandsson Erlandsson et al. (2025) |  | NAM |  | 13.740609 | -17.8410589 | [8 empty] | Location estimated as middle point along trend from 2022 paper using converted UTMS from https://clients3.weblink.com.au/pdf/CLA/01971421.pdf | 2025-11-28
| DOF [Opuwo?] |  | Basin hydrothermal | Sediment-hosted | Sediment-hosted Copper ± Co |  |  | Co, Cu, Zn | Bertrandsson Erlandsson et al. (2022) as reported in Bertrandsson Erlandsson et al. (2025) |  |  | 103-15-1 sph16 | borehole |  |  |  |  | ore | core | [11 empty] | sphalerite | 1 | Event/VeinSx | [6 empty] | LA-ICPMS | ESI NWR213 Nd:YAG laser ablation system coupled to an Agilent 8800 QQQ ICP-MS | MontanuniversitÃ¤t Leoben, Austria | 50 um spot, fluency of 2-3 J/cm2 at 10Hz. Helium carrier at 0.75L/min. 30 sec background, 60s dwell with 30s washout. Analyzed isotopes were: 34S, 51 V, 52Cr, 55Mn, 57Fe, 59Co, 60Ni, 63Cu, 67Zn, 71Ga, 72Ge, 73Ge, 74Ge(isotope reported), 75As, 82Se, 95Mo, 107Ag, 111Cd, 115In, 118Sn, 121Sb, 125Te, 197Au, 201Hg, 205Tl, 208Pb, and 209Bi. Belissont et al. (2014) demonstrated that 74Ge is the most suitable germanium mass for sulfide (sphalerite) analyses, due to the potential polyatomic interference of As-S species on all germanium isotopes. Nevertheless, 72Ge and 73Ge were added in the element suite of this study to monitor Ar-S interferences. | MASS-1, MUL-ZnS1 | 0.819923119 | 0.025579864 |  |  | 1.950975622 | 1.465375652 | -99999 | 0.015397938 | [6 empty] | 0.256022249 | 0.011279998 |  |  |  |  | 182.5254854 | 3.484939365 |  |  |  |  | 8773.741495 | 0.070524672 | -99999 | 1.057499726 |  |  |  | 3.386780757 | [8 empty] | 63314.03106 | 12.04787437 | 0.17851258 | 0.097898582 |  |  | 0.201542581 | 0.181634781 |  |  | 77.37351023 | 0.755673267 |  |  | 39.15474646 | 0.026052631 | [12 empty] | 2101928.704 | 0.44968114 | -99999 | 0.052049819 | [6 empty] | -99999 | 0.489324322 |  |  |  |  | 5.087779576 | 0.041489956 | [16 empty] | -99999 | 0.122633289 |  |  | 24.07344659 | 6.825218214 |  |  |  |  | 2.376914175 | 0.721168281 | [6 empty] | -99999 | 5.292872628 |  |  |  |  | -99999 | 0.012689291 |  |  |  |  | -99999 | 0.052023079 | [12 empty] | Bertrandsson Erlandsson et al. (2022) as reported in Bertrandsson Erlandsson et al. (2025) |  | NAM |  | 13.740609 | -17.8410589 | [8 empty] | Location estimated as middle point along trend from 2022 paper using converted UTMS from https://clients3.weblink.com.au/pdf/CLA/01971421.pdf | 2025-11-28
| DOF [Opuwo?] |  | Basin hydrothermal | Sediment-hosted | Sediment-hosted Copper ± Co |  |  | Co, Cu, Zn | Bertrandsson Erlandsson et al. (2022) as reported in Bertrandsson Erlandsson et al. (2025) |  |  | 103-15-1 sph17 | borehole |  |  |  |  | ore | core | [11 empty] | sphalerite | 1 | Event/VeinSx | [6 empty] | LA-ICPMS | ESI NWR213 Nd:YAG laser ablation system coupled to an Agilent 8800 QQQ ICP-MS | MontanuniversitÃ¤t Leoben, Austria | 50 um spot, fluency of 2-3 J/cm2 at 10Hz. Helium carrier at 0.75L/min. 30 sec background, 60s dwell with 30s washout. Analyzed isotopes were: 34S, 51 V, 52Cr, 55Mn, 57Fe, 59Co, 60Ni, 63Cu, 67Zn, 71Ga, 72Ge, 73Ge, 74Ge(isotope reported), 75As, 82Se, 95Mo, 107Ag, 111Cd, 115In, 118Sn, 121Sb, 125Te, 197Au, 201Hg, 205Tl, 208Pb, and 209Bi. Belissont et al. (2014) demonstrated that 74Ge is the most suitable germanium mass for sulfide (sphalerite) analyses, due to the potential polyatomic interference of As-S species on all germanium isotopes. Nevertheless, 72Ge and 73Ge were added in the element suite of this study to monitor Ar-S interferences. | MASS-1, MUL-ZnS1 | 0.724709205 | 0.022845112 |  |  | -99999 | 1.308150831 | -99999 | 0.013733661 | [6 empty] | 0.220041079 | 0.0100572 |  |  |  |  | 172.8495376 | 3.109841571 |  |  |  |  | 9099.729827 | 0.063032156 | -99999 | 0.944122343 |  |  |  | 3.023046867 | [8 empty] | 63899.76438 | 10.74162635 | 0.147430586 | 0.087347143 |  |  | -99999 | 0.161810247 |  |  | 74.02666498 | 0.673882135 |  |  | 34.82493367 | 0.023249674 | [12 empty] | 2451234.376 | 0.400790843 | -99999 | 0.046430824 | [6 empty] | -99999 | 0.436219023 |  |  |  |  | 3.123757803 | 0.036964595 | [16 empty] | -99999 | 0.109369221 |  |  | 24.18888909 | 6.094310826 |  |  |  |  | 1.862175255 | 0.643637775 | [6 empty] | -99999 | 4.731312308 |  |  |  |  | -99999 | 0.011307362 | [5 empty] | 0.046520611 | [12 empty] | Bertrandsson Erlandsson et al. (2022) as reported in Bertrandsson Erlandsson et al. (2025) |  | NAM |  | 13.740609 | -17.8410589 | [8 empty] | Location estimated as middle point along trend from 2022 paper using converted UTMS from https://clients3.weblink.com.au/pdf/CLA/01971421.pdf | 2025-11-28
| DOF [Opuwo?] |  | Basin hydrothermal | Sediment-hosted | Sediment-hosted Copper ± Co |  |  | Co, Cu, Zn | Bertrandsson Erlandsson et al. (2022) as reported in Bertrandsson Erlandsson et al. (2025) |  |  | 103-15-1 sph18 | borehole |  |  |  |  | ore | core | [11 empty] | sphalerite | 1 | Event/VeinSx | [6 empty] | LA-ICPMS | ESI NWR213 Nd:YAG laser ablation system coupled to an Agilent 8800 QQQ ICP-MS | MontanuniversitÃ¤t Leoben, Austria | 50 um spot, fluency of 2-3 J/cm2 at 10Hz. Helium carrier at 0.75L/min. 30 sec background, 60s dwell with 30s washout. Analyzed isotopes were: 34S, 51 V, 52Cr, 55Mn, 57Fe, 59Co, 60Ni, 63Cu, 67Zn, 71Ga, 72Ge, 73Ge, 74Ge(isotope reported), 75As, 82Se, 95Mo, 107Ag, 111Cd, 115In, 118Sn, 121Sb, 125Te, 197Au, 201Hg, 205Tl, 208Pb, and 209Bi. Belissont et al. (2014) demonstrated that 74Ge is the most suitable germanium mass for sulfide (sphalerite) analyses, due to the potential polyatomic interference of As-S species on all germanium isotopes. Nevertheless, 72Ge and 73Ge were added in the element suite of this study to monitor Ar-S interferences. | MASS-1, MUL-ZnS1 |  | 0.752854572 |  |  | 1.939207144 | 1.118489213 | -99999 | 0.021377274 | [7 empty] | 0.009891917 |  |  |  |  | 174.794578 | 2.732154472 |  |  |  |  | 8893.191555 | 0.062346044 | -99999 | 0.870312008 |  |  |  | 3.679051124 | [9 empty] | 14.29516925 | 0.074230527 | 0.069437234 |  |  | -99999 | 0.178271618 |  |  | 70.38752833 | 0.750292903 |  |  | 35.27167634 | 0.10001916 | [13 empty] | 0.337073988 | -99999 | 1.631428172 | [6 empty] | 39.12008216 | 0.504537021 | [5 empty] | 0.030529457 | [16 empty] | -99999 | 0.114052098 |  |  | 25.2612965 | 6.107615365 |  |  |  |  | 2.261825986 | 0.591030512 | [6 empty] | -99999 | 4.627501914 |  |  |  |  | -99999 | 0.021430523 |  |  |  |  | -99999 | 0.031205471 | [12 empty] | Bertrandsson Erlandsson et al. (2022) as reported in Bertrandsson Erlandsson et al. (2025) |  | NAM |  | 13.740609 | -17.8410589 | [8 empty] | Location estimated as middle point along trend from 2022 paper using converted UTMS from https://clients3.weblink.com.au/pdf/CLA/01971421.pdf | 2025-11-28
| DOF [Opuwo?] |  | Basin hydrothermal | Sediment-hosted | Sediment-hosted Copper ± Co |  |  | Co, Cu, Zn | Bertrandsson Erlandsson et al. (2022) as reported in Bertrandsson Erlandsson et al. (2025) |  |  | 103-15-1 sph19 | borehole |  |  |  |  | ore | core | [11 empty] | sphalerite | 1 | Event/VeinSx | [6 empty] | LA-ICPMS | ESI NWR213 Nd:YAG laser ablation system coupled to an Agilent 8800 QQQ ICP-MS | MontanuniversitÃ¤t Leoben, Austria | 50 um spot, fluency of 2-3 J/cm2 at 10Hz. Helium carrier at 0.75L/min. 30 sec background, 60s dwell with 30s washout. Analyzed isotopes were: 34S, 51 V, 52Cr, 55Mn, 57Fe, 59Co, 60Ni, 63Cu, 67Zn, 71Ga, 72Ge, 73Ge, 74Ge(isotope reported), 75As, 82Se, 95Mo, 107Ag, 111Cd, 115In, 118Sn, 121Sb, 125Te, 197Au, 201Hg, 205Tl, 208Pb, and 209Bi. Belissont et al. (2014) demonstrated that 74Ge is the most suitable germanium mass for sulfide (sphalerite) analyses, due to the potential polyatomic interference of As-S species on all germanium isotopes. Nevertheless, 72Ge and 73Ge were added in the element suite of this study to monitor Ar-S interferences. | MASS-1, MUL-ZnS1 |  | 0.022275708 |  |  | 1.877980705 | 1.372104578 | -99999 | 0.216081133 | [6 empty] | 0.268658956 | 0.010095156 |  |  |  |  | 169.4945942 | 2.698704227 |  |  |  |  | 9019.930462 | 0.114763538 | -99999 | 1.041533775 |  |  |  | 5.137186222 | [8 empty] | 62729.9067 | 13.26863093 | 0.193373671 | 0.083676463 |  |  | 0.202850155 | 0.190392982 |  |  | 70.69470787 | 0.758960123 |  |  | 35.04585047 | 0.017121741 | [12 empty] | 2033316.948 | 0.336497805 | -99999 | 0.073464952 | [6 empty] | 0.563480827 | 0.309963413 |  |  |  |  | 4.33446222 | 0.037612643 | [16 empty] | -99999 | 0.118939205 |  |  | 27.45684496 | 6.533475633 |  |  |  |  | 1.671558045 | 0.649553803 | [6 empty] | -99999 | 5.036815541 |  |  |  |  | -99999 | 0.012640811 |  |  |  |  | -99999 | 0.340859805 | [12 empty] | Bertrandsson Erlandsson et al. (2022) as reported in Bertrandsson Erlandsson et al. (2025) |  | NAM |  | 13.740609 | -17.8410589 | [8 empty] | Location estimated as middle point along trend from 2022 paper using converted UTMS from https://clients3.weblink.com.au/pdf/CLA/01971421.pdf | 2025-11-28
| DOF [Opuwo?] |  | Basin hydrothermal | Sediment-hosted | Sediment-hosted Copper ± Co |  |  | Co, Cu, Zn | Bertrandsson Erlandsson et al. (2022) as reported in Bertrandsson Erlandsson et al. (2025) |  |  | 103-15-1 sph21 | borehole |  |  |  |  | ore | core | [11 empty] | sphalerite | 1 | Event/VeinSx | [6 empty] | LA-ICPMS | ESI NWR213 Nd:YAG laser ablation system coupled to an Agilent 8800 QQQ ICP-MS | MontanuniversitÃ¤t Leoben, Austria | 50 um spot, fluency of 2-3 J/cm2 at 10Hz. Helium carrier at 0.75L/min. 30 sec background, 60s dwell with 30s washout. Analyzed isotopes were: 34S, 51 V, 52Cr, 55Mn, 57Fe, 59Co, 60Ni, 63Cu, 67Zn, 71Ga, 72Ge, 73Ge, 74Ge(isotope reported), 75As, 82Se, 95Mo, 107Ag, 111Cd, 115In, 118Sn, 121Sb, 125Te, 197Au, 201Hg, 205Tl, 208Pb, and 209Bi. Belissont et al. (2014) demonstrated that 74Ge is the most suitable germanium mass for sulfide (sphalerite) analyses, due to the potential polyatomic interference of As-S species on all germanium isotopes. Nevertheless, 72Ge and 73Ge were added in the element suite of this study to monitor Ar-S interferences. | MASS-1, MUL-ZnS1 | 0.529566699 | 0.050365018 |  |  | -99999 | 1.537430775 | -99999 | 0.020706191 | [6 empty] | 0.070523665 | 0.010322037 |  |  |  |  | 166.5161766 | 2.759661881 |  |  |  |  | 9460.088574 | 0.098332616 | -99999 | 1.002369338 |  |  |  | 4.38232965 | [8 empty] | 65814.46434 | 16.69289251 | 0.171780172 | 0.105374628 |  |  | 0.231112679 | 0.178270046 |  |  | 79.41179829 | 1.137088933 |  |  | 39.15031227 | 0.029750976 | [12 empty] | 2608584.622 | 0.522502527 | -99999 | 1.501073169 | [6 empty] | -99999 | 0.596858695 |  |  |  |  | 1.238438028 | 0.054740338 | [16 empty] | -99999 | 0.101082262 |  |  | 21.71230664 | 7.812906674 |  |  |  |  | 1.551136106 | 0.766208922 | [6 empty] | -99999 | 5.196943785 |  |  |  |  | -99999 | 0.018466187 |  |  |  |  | -99999 | 0.026914534 | [12 empty] | Bertrandsson Erlandsson et al. (2022) as reported in Bertrandsson Erlandsson et al. (2025) |  | NAM |  | 13.740609 | -17.8410589 | [8 empty] | Location estimated as middle point along trend from 2022 paper using converted UTMS from https://clients3.weblink.com.au/pdf/CLA/01971421.pdf | 2025-11-28
| DOF [Opuwo?] |  | Basin hydrothermal | Sediment-hosted | Sediment-hosted Copper ± Co |  |  | Co, Cu, Zn | Bertrandsson Erlandsson et al. (2022) as reported in Bertrandsson Erlandsson et al. (2025) |  |  | 103-15-1 sph22 | borehole |  |  |  |  | ore | core | [11 empty] | sphalerite | 1 | Event/VeinSx | [6 empty] | LA-ICPMS | ESI NWR213 Nd:YAG laser ablation system coupled to an Agilent 8800 QQQ ICP-MS | MontanuniversitÃ¤t Leoben, Austria | 50 um spot, fluency of 2-3 J/cm2 at 10Hz. Helium carrier at 0.75L/min. 30 sec background, 60s dwell with 30s washout. Analyzed isotopes were: 34S, 51 V, 52Cr, 55Mn, 57Fe, 59Co, 60Ni, 63Cu, 67Zn, 71Ga, 72Ge, 73Ge, 74Ge(isotope reported), 75As, 82Se, 95Mo, 107Ag, 111Cd, 115In, 118Sn, 121Sb, 125Te, 197Au, 201Hg, 205Tl, 208Pb, and 209Bi. Belissont et al. (2014) demonstrated that 74Ge is the most suitable germanium mass for sulfide (sphalerite) analyses, due to the potential polyatomic interference of As-S species on all germanium isotopes. Nevertheless, 72Ge and 73Ge were added in the element suite of this study to monitor Ar-S interferences. | MASS-1, MUL-ZnS1 | 0.539778352 | 0.054066475 |  |  | 1.808953121 | 1.649804887 | -99999 | 0.022187351 | [6 empty] | 0.033732947 | 0.011065524 |  |  |  |  | 157.0114353 | 2.960584753 |  |  |  |  | 9805.579677 | 0.105607863 | -99999 | 1.07550432 |  |  | 98.22016562 | 4.70293674 | [8 empty] | 68801.51415 | 17.89659767 | 0.134463926 | 0.113096241 |  |  | -99999 | 0.191071116 |  |  | 77.83826235 | 1.219002327 |  |  | 36.6907769 | 0.031941513 | [12 empty] | 2892256.871 | 0.558723952 | -99999 | 1.608917632 | [6 empty] | -99999 | 0.637993373 |  |  |  |  | 1.439574764 | 0.058630909 | [16 empty] | -99999 | 0.108394443 |  |  | 27.79079529 | 8.384799715 |  |  |  |  | 1.754178913 | 0.821907486 | [6 empty] | -99999 | 5.583242905 |  |  |  |  | -99999 | 0.020124958 | [5 empty] | 0.028925015 | [12 empty] | Bertrandsson Erlandsson et al. (2022) as reported in Bertrandsson Erlandsson et al. (2025) |  | NAM |  | 13.740609 | -17.8410589 | [8 empty] | Location estimated as middle point along trend from 2022 paper using converted UTMS from https://clients3.weblink.com.au/pdf/CLA/01971421.pdf | 2025-11-28
| DOF [Opuwo?] |  | Basin hydrothermal | Sediment-hosted | Sediment-hosted Copper ± Co |  |  | Co, Cu, Zn | Bertrandsson Erlandsson et al. (2022) as reported in Bertrandsson Erlandsson et al. (2025) |  |  | 103-19-1B sph2 | borehole |  |  |  |  | ore | core | [11 empty] | sphalerite | 1 | Event_PoCcp | [6 empty] | LA-ICPMS | ESI NWR213 Nd:YAG laser ablation system coupled to an Agilent 8800 QQQ ICP-MS | MontanuniversitÃ¤t Leoben, Austria | 50 um spot, fluency of 2-3 J/cm2 at 10Hz. Helium carrier at 0.75L/min. 30 sec background, 60s dwell with 30s washout. Analyzed isotopes were: 34S, 51 V, 52Cr, 55Mn, 57Fe, 59Co, 60Ni, 63Cu, 67Zn, 71Ga, 72Ge, 73Ge, 74Ge(isotope reported), 75As, 82Se, 95Mo, 107Ag, 111Cd, 115In, 118Sn, 121Sb, 125Te, 197Au, 201Hg, 205Tl, 208Pb, and 209Bi. Belissont et al. (2014) demonstrated that 74Ge is the most suitable germanium mass for sulfide (sphalerite) analyses, due to the potential polyatomic interference of As-S species on all germanium isotopes. Nevertheless, 72Ge and 73Ge were added in the element suite of this study to monitor Ar-S interferences. | MASS-1, MUL-ZnS1 | 0.522551317 | 0.032114284 |  |  | 2.169402743 | 1.633776052 | -99999 | 0.201477657 | [6 empty] | 0.064523703 | 0.011178462 |  |  |  |  | 362.9882616 | 2.589341325 |  |  |  |  | 6502.791842 | 0.088814557 | -99999 | 0.669772245 |  |  |  | 3.151734138 | [8 empty] | 64454.35088 | 9.655568204 | 0.37904129 | 0.063800812 |  |  | 0.183710305 | 0.131297233 |  |  | 67.3570313 | 0.803436913 |  |  | 23.30572967 | 0.023818463 | [12 empty] | 3346007.745 | 0.440627387 | -99999 | 0.099789384 | [6 empty] | 0.689161497 | 0.474497485 |  |  |  |  | 1.323379499 | 0.058212038 | [16 empty] | -99999 | 0.116170736 |  |  | 35.91753445 | 7.408959286 |  |  |  |  | 1.732475145 | 0.708969433 | [6 empty] | -99999 | 4.759641364 | [5 empty] | 0.012996346 |  |  |  |  | -99999 | 0.030342227 | [12 empty] | Bertrandsson Erlandsson et al. (2022) as reported in Bertrandsson Erlandsson et al. (2025) |  | NAM |  | 13.740609 | -17.8410589 | [8 empty] | Location estimated as middle point along trend from 2022 paper using converted UTMS from https://clients3.weblink.com.au/pdf/CLA/01971421.pdf | 2025-11-28
| DOF [Opuwo?] |  | Basin hydrothermal | Sediment-hosted | Sediment-hosted Copper ± Co |  |  | Co, Cu, Zn | Bertrandsson Erlandsson et al. (2022) as reported in Bertrandsson Erlandsson et al. (2025) |  |  | 103-19-1B sph3 | borehole |  |  |  |  | ore | core | [11 empty] | sphalerite | 1 | Event_PoCcp | [6 empty] | LA-ICPMS | ESI NWR213 Nd:YAG laser ablation system coupled to an Agilent 8800 QQQ ICP-MS | MontanuniversitÃ¤t Leoben, Austria | 50 um spot, fluency of 2-3 J/cm2 at 10Hz. Helium carrier at 0.75L/min. 30 sec background, 60s dwell with 30s washout. Analyzed isotopes were: 34S, 51 V, 52Cr, 55Mn, 57Fe, 59Co, 60Ni, 63Cu, 67Zn, 71Ga, 72Ge, 73Ge, 74Ge(isotope reported), 75As, 82Se, 95Mo, 107Ag, 111Cd, 115In, 118Sn, 121Sb, 125Te, 197Au, 201Hg, 205Tl, 208Pb, and 209Bi. Belissont et al. (2014) demonstrated that 74Ge is the most suitable germanium mass for sulfide (sphalerite) analyses, due to the potential polyatomic interference of As-S species on all germanium isotopes. Nevertheless, 72Ge and 73Ge were added in the element suite of this study to monitor Ar-S interferences. | MASS-1, MUL-ZnS1 | 1.20959464 | 0.083806514 |  |  | -99999 | 1.655970562 | -99999 | 0.008408406 | [7 empty] | 0.008565241 |  |  |  |  | 400.8642979 | 3.975676181 |  |  |  |  | 5604.761155 | 0.089926318 | -99999 | 0.932425057 |  |  |  | 2.28097264 | [8 empty] | 62678.09293 | 18.87179049 | 0.182062849 | 0.066821236 |  |  | -99999 | 0.222404985 |  |  | 55.13043618 | 0.737917221 |  |  | 22.23058879 | 0.012475919 | [12 empty] | 1637004.21 | 0.45145756 | -99999 | 0.056998672 | [6 empty] | 0.675126362 | 0.443782851 | [5 empty] | 0.045296931 | [16 empty] | -99999 | 0.126141754 |  |  | 35.59499731 | 8.060699799 |  |  |  |  | 1.882140927 | 0.640869091 | [6 empty] | -99999 | 5.217771654 |  |  |  |  | -99999 | 0.024924611 |  |  |  |  | -99999 | 0.043043384 | [12 empty] | Bertrandsson Erlandsson et al. (2022) as reported in Bertrandsson Erlandsson et al. (2025) |  | NAM |  | 13.740609 | -17.8410589 | [8 empty] | Location estimated as middle point along trend from 2022 paper using converted UTMS from https://clients3.weblink.com.au/pdf/CLA/01971421.pdf | 2025-11-28
| DOF [Opuwo?] |  | Basin hydrothermal | Sediment-hosted | Sediment-hosted Copper ± Co |  |  | Co, Cu, Zn | Bertrandsson Erlandsson et al. (2022) as reported in Bertrandsson Erlandsson et al. (2025) |  |  | 103-19-1B sph4 | borehole |  |  |  |  | ore | core | [11 empty] | sphalerite | 1 | Event_PoCcp | [6 empty] | LA-ICPMS | ESI NWR213 Nd:YAG laser ablation system coupled to an Agilent 8800 QQQ ICP-MS | MontanuniversitÃ¤t Leoben, Austria | 50 um spot, fluency of 2-3 J/cm2 at 10Hz. Helium carrier at 0.75L/min. 30 sec background, 60s dwell with 30s washout. Analyzed isotopes were: 34S, 51 V, 52Cr, 55Mn, 57Fe, 59Co, 60Ni, 63Cu, 67Zn, 71Ga, 72Ge, 73Ge, 74Ge(isotope reported), 75As, 82Se, 95Mo, 107Ag, 111Cd, 115In, 118Sn, 121Sb, 125Te, 197Au, 201Hg, 205Tl, 208Pb, and 209Bi. Belissont et al. (2014) demonstrated that 74Ge is the most suitable germanium mass for sulfide (sphalerite) analyses, due to the potential polyatomic interference of As-S species on all germanium isotopes. Nevertheless, 72Ge and 73Ge were added in the element suite of this study to monitor Ar-S interferences. | MASS-1, MUL-ZnS1 |  | 0.025509615 |  |  | -99999 | 1.947165233 | -99999 | 0.218594693 | [7 empty] | 0.01857165 |  |  |  |  | 474.8609783 | 4.015874805 |  |  |  |  | 5615.595821 | 0.065683603 | -99999 | 0.938445975 |  |  |  | 3.460856548 | [8 empty] | 65030.04618 | 14.26364571 | 0.197393829 | 0.101353342 |  |  | 0.230200447 | 0.213644611 |  |  | 50.65766053 | 0.561278279 |  |  | 107.1989661 | 0.019836005 | [12 empty] | 1237102.062 | 0.381850413 | -99999 | 1.482739454 | [6 empty] | 1.200973372 | 0.544919278 | [5 empty] | 0.051306566 | [16 empty] | -99999 | 0.146033254 |  |  | 44.30740471 | 7.233067044 |  |  |  |  | 2.711038943 | 0.777256817 | [6 empty] | -99999 | 5.192027424 |  |  |  |  | -99999 | 0.019047697 |  |  |  |  | 0.026808106 | 0.02362506 | [12 empty] | Bertrandsson Erlandsson et al. (2022) as reported in Bertrandsson Erlandsson et al. (2025) |  | NAM |  | 13.740609 | -17.8410589 | [8 empty] | Location estimated as middle point along trend from 2022 paper using converted UTMS from https://clients3.weblink.com.au/pdf/CLA/01971421.pdf | 2025-11-28
| DOF [Opuwo?] |  | Basin hydrothermal | Sediment-hosted | Sediment-hosted Copper ± Co |  |  | Co, Cu, Zn | Bertrandsson Erlandsson et al. (2022) as reported in Bertrandsson Erlandsson et al. (2025) |  |  | 103-19-1B sph5 | borehole |  |  |  |  | ore | core | [11 empty] | sphalerite | 1 | Event_PoCcp | [6 empty] | LA-ICPMS | ESI NWR213 Nd:YAG laser ablation system coupled to an Agilent 8800 QQQ ICP-MS | MontanuniversitÃ¤t Leoben, Austria | 50 um spot, fluency of 2-3 J/cm2 at 10Hz. Helium carrier at 0.75L/min. 30 sec background, 60s dwell with 30s washout. Analyzed isotopes were: 34S, 51 V, 52Cr, 55Mn, 57Fe, 59Co, 60Ni, 63Cu, 67Zn, 71Ga, 72Ge, 73Ge, 74Ge(isotope reported), 75As, 82Se, 95Mo, 107Ag, 111Cd, 115In, 118Sn, 121Sb, 125Te, 197Au, 201Hg, 205Tl, 208Pb, and 209Bi. Belissont et al. (2014) demonstrated that 74Ge is the most suitable germanium mass for sulfide (sphalerite) analyses, due to the potential polyatomic interference of As-S species on all germanium isotopes. Nevertheless, 72Ge and 73Ge were added in the element suite of this study to monitor Ar-S interferences. | MASS-1, MUL-ZnS1 | 0.752850067 | 0.025711066 |  |  | -99999 | 1.962080093 | -99999 | 0.219809886 | [6 empty] | 1.15285356 | 0.018698523 |  |  |  |  | 477.6223746 | 4.046177474 |  |  |  |  | 5376.79202 | 0.066232239 | -99999 | 0.945185428 |  |  |  | 3.488193015 | [8 empty] | 66929.67221 | 14.36738493 | 0.245808103 | 0.102212097 |  |  | -99999 | 0.215209318 |  |  | 62.65002781 | 0.565194322 |  |  | 105.554237 | 0.020005744 | [12 empty] | 2189440.318 | 0.383164377 | -99999 | 1.49227197 | [6 empty] | 0.876456076 | 0.54680405 |  |  |  |  | 4.904703933 | 0.051616749 | [16 empty] | -99999 | 0.147118379 |  |  | 39.36241435 | 7.286949015 |  |  |  |  | 1.706952974 | 0.782897053 | [6 empty] | -99999 | 5.236177108 |  |  |  |  | -99999 | 0.019478086 |  |  |  |  | -99999 | 0.023829491 | [12 empty] | Bertrandsson Erlandsson et al. (2022) as reported in Bertrandsson Erlandsson et al. (2025) |  | NAM |  | 13.740609 | -17.8410589 | [8 empty] | Location estimated as middle point along trend from 2022 paper using converted UTMS from https://clients3.weblink.com.au/pdf/CLA/01971421.pdf | 2025-11-28
| DOF [Opuwo?] |  | Basin hydrothermal | Sediment-hosted | Sediment-hosted Copper ± Co |  |  | Co, Cu, Zn | Bertrandsson Erlandsson et al. (2022) as reported in Bertrandsson Erlandsson et al. (2025) |  |  | 103-19-1B sph6 | borehole |  |  |  |  | ore | core | [11 empty] | sphalerite | 1 | Event_PoCcp | [6 empty] | LA-ICPMS | ESI NWR213 Nd:YAG laser ablation system coupled to an Agilent 8800 QQQ ICP-MS | MontanuniversitÃ¤t Leoben, Austria | 50 um spot, fluency of 2-3 J/cm2 at 10Hz. Helium carrier at 0.75L/min. 30 sec background, 60s dwell with 30s washout. Analyzed isotopes were: 34S, 51 V, 52Cr, 55Mn, 57Fe, 59Co, 60Ni, 63Cu, 67Zn, 71Ga, 72Ge, 73Ge, 74Ge(isotope reported), 75As, 82Se, 95Mo, 107Ag, 111Cd, 115In, 118Sn, 121Sb, 125Te, 197Au, 201Hg, 205Tl, 208Pb, and 209Bi. Belissont et al. (2014) demonstrated that 74Ge is the most suitable germanium mass for sulfide (sphalerite) analyses, due to the potential polyatomic interference of As-S species on all germanium isotopes. Nevertheless, 72Ge and 73Ge were added in the element suite of this study to monitor Ar-S interferences. | MASS-1, MUL-ZnS1 | 1.267883256 | 0.040086494 |  |  | -99999 | 1.111227356 | -99999 | 0.224675186 | [6 empty] | 0.692775448 | 0.010335417 |  |  |  |  | 505.4124341 | 4.706667667 |  |  |  |  | 5306.118536 | 0.072163987 | -99999 | 0.553032811 |  |  |  | 4.993711711 | [8 empty] | 65696.18656 | 13.43817596 | 0.471569842 | 0.114021834 |  |  | 0.298127142 | 0.21638793 |  |  | 61.00930193 | 1.325400325 |  |  | 52.07964728 | 0.019592584 | [12 empty] | 1419142.262 | 0.36987643 | -99999 | 1.544197702 | [6 empty] | -99999 | 0.577109083 |  |  |  |  | 3.866114913 | 0.045899477 | [16 empty] | -99999 | 0.103326135 |  |  | 44.68463559 | 10.47766725 |  |  |  |  | 1.683834026 | 0.879128173 | [6 empty] | -99999 | 5.474407157 |  |  |  |  | -99999 | 0.022650838 | [5 empty] | 0.036358824 | [12 empty] | Bertrandsson Erlandsson et al. (2022) as reported in Bertrandsson Erlandsson et al. (2025) |  | NAM |  | 13.740609 | -17.8410589 | [8 empty] | Location estimated as middle point along trend from 2022 paper using converted UTMS from https://clients3.weblink.com.au/pdf/CLA/01971421.pdf | 2025-11-28
| DOF [Opuwo?] |  | Basin hydrothermal | Sediment-hosted | Sediment-hosted Copper ± Co |  |  | Co, Cu, Zn | Bertrandsson Erlandsson et al. (2022) as reported in Bertrandsson Erlandsson et al. (2025) |  |  | 103-19-1B sph7 | borehole |  |  |  |  | ore | core | [11 empty] | sphalerite | 1 | Event_PoCcp | [6 empty] | LA-ICPMS | ESI NWR213 Nd:YAG laser ablation system coupled to an Agilent 8800 QQQ ICP-MS | MontanuniversitÃ¤t Leoben, Austria | 50 um spot, fluency of 2-3 J/cm2 at 10Hz. Helium carrier at 0.75L/min. 30 sec background, 60s dwell with 30s washout. Analyzed isotopes were: 34S, 51 V, 52Cr, 55Mn, 57Fe, 59Co, 60Ni, 63Cu, 67Zn, 71Ga, 72Ge, 73Ge, 74Ge(isotope reported), 75As, 82Se, 95Mo, 107Ag, 111Cd, 115In, 118Sn, 121Sb, 125Te, 197Au, 201Hg, 205Tl, 208Pb, and 209Bi. Belissont et al. (2014) demonstrated that 74Ge is the most suitable germanium mass for sulfide (sphalerite) analyses, due to the potential polyatomic interference of As-S species on all germanium isotopes. Nevertheless, 72Ge and 73Ge were added in the element suite of this study to monitor Ar-S interferences. | MASS-1, MUL-ZnS1 | 0.87157412 | 0.024597642 |  |  | -99999 | 1.178310763 | -99999 | 0.229498773 | [6 empty] | 0.313019104 | 0.01834298 |  |  |  |  | 518.4908125 | 3.140111278 |  |  |  |  | 5180.584961 | 0.092052033 | -99999 | 0.94662431 |  |  |  | 5.303080376 | [8 empty] | 66240.74721 | 18.2596293 | 0.497695734 | 0.110248238 |  |  | -99999 | 0.236855811 |  |  | 64.59411998 | 0.967344746 |  |  | 51.19489931 | 0.019565482 | [12 empty] | 2533849.7 | 0.367552207 | -99999 | 0.126739535 | [6 empty] | -99999 | 0.58089282 |  |  |  |  | 3.020053379 | 0.041405956 | [16 empty] | -99999 | 0.117963473 |  |  | 37.74259486 | 8.135892717 |  |  |  |  | 1.755886385 | 0.522653302 | [6 empty] | -99999 | 5.613832096 |  |  |  |  | -99999 | 0.011246966 |  |  |  |  | -99999 | 0.030456484 | [12 empty] | Bertrandsson Erlandsson et al. (2022) as reported in Bertrandsson Erlandsson et al. (2025) |  | NAM |  | 13.740609 | -17.8410589 | [8 empty] | Location estimated as middle point along trend from 2022 paper using converted UTMS from https://clients3.weblink.com.au/pdf/CLA/01971421.pdf | 2025-11-28
| DOF [Opuwo?] |  | Basin hydrothermal | Sediment-hosted | Sediment-hosted Copper ± Co |  |  | Co, Cu, Zn | Bertrandsson Erlandsson et al. (2022) as reported in Bertrandsson Erlandsson et al. (2025) |  |  | 103-19-1B sph8 | borehole |  |  |  |  | ore | core | [11 empty] | sphalerite | 1 | Event_PoCcp | [6 empty] | LA-ICPMS | ESI NWR213 Nd:YAG laser ablation system coupled to an Agilent 8800 QQQ ICP-MS | MontanuniversitÃ¤t Leoben, Austria | 50 um spot, fluency of 2-3 J/cm2 at 10Hz. Helium carrier at 0.75L/min. 30 sec background, 60s dwell with 30s washout. Analyzed isotopes were: 34S, 51 V, 52Cr, 55Mn, 57Fe, 59Co, 60Ni, 63Cu, 67Zn, 71Ga, 72Ge, 73Ge, 74Ge(isotope reported), 75As, 82Se, 95Mo, 107Ag, 111Cd, 115In, 118Sn, 121Sb, 125Te, 197Au, 201Hg, 205Tl, 208Pb, and 209Bi. Belissont et al. (2014) demonstrated that 74Ge is the most suitable germanium mass for sulfide (sphalerite) analyses, due to the potential polyatomic interference of As-S species on all germanium isotopes. Nevertheless, 72Ge and 73Ge were added in the element suite of this study to monitor Ar-S interferences. | MASS-1, MUL-ZnS1 |  | 0.02629094 |  |  | 1.339589817 | 1.259610786 | -99999 | 0.244514813 | [6 empty] | 3.038052583 | 0.01958759 |  |  |  |  | 488.3535169 | 3.357272561 |  |  |  |  | 5396.097111 | 0.09853929 | -99999 | 1.010523669 |  |  |  | 5.671467766 | [8 empty] | 63665.11847 | 19.53408655 | 0.300819618 | 0.118009277 |  |  | 0.324223748 | 0.253322673 |  |  | 50.62916646 | 1.034149793 |  |  | 54.17892067 | 0.020913215 | [12 empty] | 801826.2961 | 0.392268076 | -99999 | 0.135448446 | [6 empty] | 0.633757404 | 0.622229578 |  |  |  |  | 16.65488363 | 0.044218541 | [16 empty] | -99999 | 0.126220963 |  |  | 32.07060428 | 8.687085231 |  |  |  |  | 2.305473867 | 0.558634339 | [6 empty] | -99999 | 6.001452451 |  |  |  |  | -99999 | 0.012021903 |  |  |  |  | -99999 | 0.03254494 | [12 empty] | Bertrandsson Erlandsson et al. (2022) as reported in Bertrandsson Erlandsson et al. (2025) |  | NAM |  | 13.740609 | -17.8410589 | [8 empty] | Location estimated as middle point along trend from 2022 paper using converted UTMS from https://clients3.weblink.com.au/pdf/CLA/01971421.pdf | 2025-11-28
| DOF [Opuwo?] |  | Basin hydrothermal | Sediment-hosted | Sediment-hosted Copper ± Co |  |  | Co, Cu, Zn | Bertrandsson Erlandsson et al. (2022) as reported in Bertrandsson Erlandsson et al. (2025) |  |  | 103-19-1B sph9 | borehole |  |  |  |  | ore | core | [11 empty] | sphalerite | 1 | Event_PoCcp | [6 empty] | LA-ICPMS | ESI NWR213 Nd:YAG laser ablation system coupled to an Agilent 8800 QQQ ICP-MS | MontanuniversitÃ¤t Leoben, Austria | 50 um spot, fluency of 2-3 J/cm2 at 10Hz. Helium carrier at 0.75L/min. 30 sec background, 60s dwell with 30s washout. Analyzed isotopes were: 34S, 51 V, 52Cr, 55Mn, 57Fe, 59Co, 60Ni, 63Cu, 67Zn, 71Ga, 72Ge, 73Ge, 74Ge(isotope reported), 75As, 82Se, 95Mo, 107Ag, 111Cd, 115In, 118Sn, 121Sb, 125Te, 197Au, 201Hg, 205Tl, 208Pb, and 209Bi. Belissont et al. (2014) demonstrated that 74Ge is the most suitable germanium mass for sulfide (sphalerite) analyses, due to the potential polyatomic interference of As-S species on all germanium isotopes. Nevertheless, 72Ge and 73Ge were added in the element suite of this study to monitor Ar-S interferences. | MASS-1, MUL-ZnS1 | 0.757291801 | 0.49368942 |  |  | -99999 | 1.897783558 | -99999 | 0.230022047 | [6 empty] | 0.65791413 | 0.01161528 |  |  |  |  | 498.8984413 | 4.050898463 |  |  |  |  | 5077.722793 | 0.039560609 | -99999 | 1.134507064 |  |  |  | 3.50587357 | [8 empty] | 66291.08296 | 17.63108495 | 0.38991788 | 0.135028859 |  |  | 0.242916555 | 0.217667775 |  |  | 66.21085171 | 0.668011702 |  |  | 52.48394414 | 0.027283964 | [12 empty] | 2153355.571 | 0.497481237 | -99999 | 1.596454838 | [6 empty] | 0.775231465 | 0.441847861 |  |  |  |  | 13.58293366 | 0.064716045 | [16 empty] | -99999 | 0.098626233 |  |  | 40.92697609 | 5.873076867 |  |  |  |  | 1.963390637 | 0.651486829 | [6 empty] | -99999 | 5.665652477 |  |  |  |  | -99999 | 0.015920822 |  |  |  |  | -99999 | 0.081812376 | [12 empty] | Bertrandsson Erlandsson et al. (2022) as reported in Bertrandsson Erlandsson et al. (2025) |  | NAM |  | 13.740609 | -17.8410589 | [8 empty] | Location estimated as middle point along trend from 2022 paper using converted UTMS from https://clients3.weblink.com.au/pdf/CLA/01971421.pdf | 2025-11-28
| DOF [Opuwo?] |  | Basin hydrothermal | Sediment-hosted | Sediment-hosted Copper ± Co |  |  | Co, Cu, Zn | Bertrandsson Erlandsson et al. (2022) as reported in Bertrandsson Erlandsson et al. (2025) |  |  | 103-19-1B sph10 | borehole |  |  |  |  | ore | core | [11 empty] | sphalerite | 1 | Event_PoCcp | [6 empty] | LA-ICPMS | ESI NWR213 Nd:YAG laser ablation system coupled to an Agilent 8800 QQQ ICP-MS | MontanuniversitÃ¤t Leoben, Austria | 50 um spot, fluency of 2-3 J/cm2 at 10Hz. Helium carrier at 0.75L/min. 30 sec background, 60s dwell with 30s washout. Analyzed isotopes were: 34S, 51 V, 52Cr, 55Mn, 57Fe, 59Co, 60Ni, 63Cu, 67Zn, 71Ga, 72Ge, 73Ge, 74Ge(isotope reported), 75As, 82Se, 95Mo, 107Ag, 111Cd, 115In, 118Sn, 121Sb, 125Te, 197Au, 201Hg, 205Tl, 208Pb, and 209Bi. Belissont et al. (2014) demonstrated that 74Ge is the most suitable germanium mass for sulfide (sphalerite) analyses, due to the potential polyatomic interference of As-S species on all germanium isotopes. Nevertheless, 72Ge and 73Ge were added in the element suite of this study to monitor Ar-S interferences. | MASS-1, MUL-ZnS1 | 0.46562362 | 0.035061578 |  |  | -99999 | 2.136938891 | -99999 | 0.022932774 | [6 empty] | 0.033351529 | 0.013260468 |  |  |  |  | 523.4155729 | 3.709995877 |  |  |  |  | 5192.635809 | 0.054096067 | -99999 | 0.911432993 |  |  | 59.25422271 | 2.949272436 | [8 empty] | 71668.00476 | 14.37718624 | 0.348882503 | 0.081016158 |  |  | -99999 | 0.288190996 |  |  | 75.88454082 | 1.059367866 |  |  | 48.56598849 | 0.037970905 | [12 empty] | 3538176.202 | 0.412552536 | -99999 | 1.587603282 | [6 empty] | 1.130659625 | 0.51937641 | [22 empty] | -99999 | 0.168880604 |  |  | 32.77944667 | 6.995328806 |  |  |  |  | 2.026934459 | 0.658415001 | [6 empty] | -99999 | 5.633799348 |  |  |  |  | -99999 | 0.018026309 | [5 empty] | 0.018594674 | [12 empty] | Bertrandsson Erlandsson et al. (2022) as reported in Bertrandsson Erlandsson et al. (2025) |  | NAM |  | 13.740609 | -17.8410589 | [8 empty] | Location estimated as middle point along trend from 2022 paper using converted UTMS from https://clients3.weblink.com.au/pdf/CLA/01971421.pdf | 2025-11-28
| DOF [Opuwo?] |  | Basin hydrothermal | Sediment-hosted | Sediment-hosted Copper ± Co |  |  | Co, Cu, Zn | Bertrandsson Erlandsson et al. (2022) as reported in Bertrandsson Erlandsson et al. (2025) |  |  | 103-19-1B sph11 | borehole |  |  |  |  | ore | core | [11 empty] | sphalerite | 1 | Event_PoCcp | [6 empty] | LA-ICPMS | ESI NWR213 Nd:YAG laser ablation system coupled to an Agilent 8800 QQQ ICP-MS | MontanuniversitÃ¤t Leoben, Austria | 50 um spot, fluency of 2-3 J/cm2 at 10Hz. Helium carrier at 0.75L/min. 30 sec background, 60s dwell with 30s washout. Analyzed isotopes were: 34S, 51 V, 52Cr, 55Mn, 57Fe, 59Co, 60Ni, 63Cu, 67Zn, 71Ga, 72Ge, 73Ge, 74Ge(isotope reported), 75As, 82Se, 95Mo, 107Ag, 111Cd, 115In, 118Sn, 121Sb, 125Te, 197Au, 201Hg, 205Tl, 208Pb, and 209Bi. Belissont et al. (2014) demonstrated that 74Ge is the most suitable germanium mass for sulfide (sphalerite) analyses, due to the potential polyatomic interference of As-S species on all germanium isotopes. Nevertheless, 72Ge and 73Ge were added in the element suite of this study to monitor Ar-S interferences. | MASS-1, MUL-ZnS1 | 0.461458417 | 0.035618118 |  |  | -99999 | 2.1714435 | -99999 | 0.023212201 | [6 empty] | 0.236144778 | 0.013457582 |  |  |  |  | 508.8613748 | 3.770749641 |  |  |  |  | 5119.54638 | 0.055066326 | -99999 | 0.924530101 |  |  | 164.7886361 | 2.99841045 | [8 empty] | 68208.78482 | 14.62551245 | 0.441246765 | 0.08244353 |  |  | -99999 | 0.293035528 |  |  | 72.16759724 | 1.076714125 |  |  | 54.67893288 | 0.038562352 | [12 empty] | 2816052.196 | 0.41892153 | -99999 | 1.613371712 | [6 empty] | 1.065659008 | 0.53015815 | [22 empty] | -99999 | 0.171836734 |  |  | 37.9701423 | 7.097422569 |  |  |  |  | 2.212272203 | 0.669010723 | [6 empty] | -99999 | 5.723677694 |  |  |  |  | -99999 | 0.018324231 |  |  |  |  | 0.031581286 | 0.018879306 | [12 empty] | Bertrandsson Erlandsson et al. (2022) as reported in Bertrandsson Erlandsson et al. (2025) |  | NAM |  | 13.740609 | -17.8410589 | [8 empty] | Location estimated as middle point along trend from 2022 paper using converted UTMS from https://clients3.weblink.com.au/pdf/CLA/01971421.pdf | 2025-11-28
| DOF [Opuwo?] |  | Basin hydrothermal | Sediment-hosted | Sediment-hosted Copper ± Co |  |  | Co, Cu, Zn | Bertrandsson Erlandsson et al. (2022) as reported in Bertrandsson Erlandsson et al. (2025) |  |  | 103-19-1B sph12 | borehole |  |  |  |  | ore | core | [11 empty] | sphalerite | 1 | Event_PoCcp | [6 empty] | LA-ICPMS | ESI NWR213 Nd:YAG laser ablation system coupled to an Agilent 8800 QQQ ICP-MS | MontanuniversitÃ¤t Leoben, Austria | 50 um spot, fluency of 2-3 J/cm2 at 10Hz. Helium carrier at 0.75L/min. 30 sec background, 60s dwell with 30s washout. Analyzed isotopes were: 34S, 51 V, 52Cr, 55Mn, 57Fe, 59Co, 60Ni, 63Cu, 67Zn, 71Ga, 72Ge, 73Ge, 74Ge(isotope reported), 75As, 82Se, 95Mo, 107Ag, 111Cd, 115In, 118Sn, 121Sb, 125Te, 197Au, 201Hg, 205Tl, 208Pb, and 209Bi. Belissont et al. (2014) demonstrated that 74Ge is the most suitable germanium mass for sulfide (sphalerite) analyses, due to the potential polyatomic interference of As-S species on all germanium isotopes. Nevertheless, 72Ge and 73Ge were added in the element suite of this study to monitor Ar-S interferences. | MASS-1, MUL-ZnS1 | 0.994746748 | 0.031735908 |  |  | -99999 | 1.935279184 | -99999 | 0.020614802 | [6 empty] | 0.560974963 | 0.011980263 |  |  |  |  | 459.6526293 | 3.361368294 |  |  |  |  | 5228.828478 | 0.049157044 | -99999 | 0.822657368 |  |  | 180.970613 | 2.673522714 | [8 empty] | 68423.96876 | 13.04858862 | 0.222898593 | 0.073571769 |  |  | -99999 | 0.261323851 |  |  | 58.14238417 | 0.959842369 |  |  | 56.09031888 | 0.034347522 | [12 empty] | 2221762.144 | 0.373228019 | -99999 | 1.438138564 | [6 empty] | 0.485336863 | 0.474675732 | [22 empty] | -99999 | 0.153341066 |  |  | 32.98376405 | 6.316561132 |  |  |  |  | 1.867997429 | 0.596236749 | [6 empty] | -99999 | 5.10002357 |  |  |  |  | -99999 | 0.016338667 |  |  |  |  | -99999 | 0.016812084 | [12 empty] | Bertrandsson Erlandsson et al. (2022) as reported in Bertrandsson Erlandsson et al. (2025) |  | NAM |  | 13.740609 | -17.8410589 | [8 empty] | Location estimated as middle point along trend from 2022 paper using converted UTMS from https://clients3.weblink.com.au/pdf/CLA/01971421.pdf | 2025-11-28
| DOF [Opuwo?] |  | Basin hydrothermal | Sediment-hosted | Sediment-hosted Copper ± Co |  |  | Co, Cu, Zn | Bertrandsson Erlandsson et al. (2022) as reported in Bertrandsson Erlandsson et al. (2025) |  |  | 103-19-1B sph13 | borehole |  |  |  |  | ore | core | [11 empty] | sphalerite | 1 | Event_PoCcp | [6 empty] | LA-ICPMS | ESI NWR213 Nd:YAG laser ablation system coupled to an Agilent 8800 QQQ ICP-MS | MontanuniversitÃ¤t Leoben, Austria | 50 um spot, fluency of 2-3 J/cm2 at 10Hz. Helium carrier at 0.75L/min. 30 sec background, 60s dwell with 30s washout. Analyzed isotopes were: 34S, 51 V, 52Cr, 55Mn, 57Fe, 59Co, 60Ni, 63Cu, 67Zn, 71Ga, 72Ge, 73Ge, 74Ge(isotope reported), 75As, 82Se, 95Mo, 107Ag, 111Cd, 115In, 118Sn, 121Sb, 125Te, 197Au, 201Hg, 205Tl, 208Pb, and 209Bi. Belissont et al. (2014) demonstrated that 74Ge is the most suitable germanium mass for sulfide (sphalerite) analyses, due to the potential polyatomic interference of As-S species on all germanium isotopes. Nevertheless, 72Ge and 73Ge were added in the element suite of this study to monitor Ar-S interferences. | MASS-1, MUL-ZnS1 | 0.980800883 | 0.024259636 |  |  | -99999 | 1.539473092 | -99999 | 0.014796215 | [6 empty] | 2.19774746 | 0.007725356 |  |  |  |  | 510.7986994 | 3.201726051 |  |  |  |  | 5234.461928 | 0.0717996 | -99999 | 0.650607456 |  |  | 638.8212124 | 3.251436514 | [8 empty] | 67166.29821 | 12.03410571 | 0.215373504 | 0.104045842 |  |  | -99999 | 0.248259213 |  |  | 65.82364476 | 1.155063197 |  |  | 66.61201817 | 0.025400965 | [12 empty] | 1742251.625 | 0.466677747 | -99999 | 0.065664507 | [6 empty] | 1.302088817 | 0.657048844 |  |  |  |  | 11.70259229 | 0.031284034 | [16 empty] | -99999 | 0.149950215 |  |  | 27.18120818 | 9.117965821 |  |  |  |  | 2.214064984 | 0.680203883 | [6 empty] | -99999 | 5.770069497 |  |  |  |  | -99999 | 0.034671901 | [5 empty] | 0.087569293 | [12 empty] | Bertrandsson Erlandsson et al. (2022) as reported in Bertrandsson Erlandsson et al. (2025) |  | NAM |  | 13.740609 | -17.8410589 | [8 empty] | Location estimated as middle point along trend from 2022 paper using converted UTMS from https://clients3.weblink.com.au/pdf/CLA/01971421.pdf | 2025-11-28
| DOF [Opuwo?] |  | Basin hydrothermal | Sediment-hosted | Sediment-hosted Copper ± Co |  |  | Co, Cu, Zn | Bertrandsson Erlandsson et al. (2022) as reported in Bertrandsson Erlandsson et al. (2025) |  |  | 103-19-1B sph14 | borehole |  |  |  |  | ore | core | [11 empty] | sphalerite | 1 | Event_PoCcp | [6 empty] | LA-ICPMS | ESI NWR213 Nd:YAG laser ablation system coupled to an Agilent 8800 QQQ ICP-MS | MontanuniversitÃ¤t Leoben, Austria | 50 um spot, fluency of 2-3 J/cm2 at 10Hz. Helium carrier at 0.75L/min. 30 sec background, 60s dwell with 30s washout. Analyzed isotopes were: 34S, 51 V, 52Cr, 55Mn, 57Fe, 59Co, 60Ni, 63Cu, 67Zn, 71Ga, 72Ge, 73Ge, 74Ge(isotope reported), 75As, 82Se, 95Mo, 107Ag, 111Cd, 115In, 118Sn, 121Sb, 125Te, 197Au, 201Hg, 205Tl, 208Pb, and 209Bi. Belissont et al. (2014) demonstrated that 74Ge is the most suitable germanium mass for sulfide (sphalerite) analyses, due to the potential polyatomic interference of As-S species on all germanium isotopes. Nevertheless, 72Ge and 73Ge were added in the element suite of this study to monitor Ar-S interferences. | MASS-1, MUL-ZnS1 | 0.8161757 | 0.068430879 |  |  | 1.201045657 | 0.988242871 | -99999 | 0.21667675 | [6 empty] | 0.914358473 | 0.012411576 |  |  |  |  | 519.1920515 | 2.176858504 |  |  |  |  | 5218.01928 | 0.086547895 | -99999 | 0.96427882 |  |  |  | 3.012158496 | [8 empty] | 68289.55423 | 16.89682609 | 0.41666673 | 0.078403985 |  |  | 0.316571837 | 0.213344998 |  |  | 67.88564524 | 1.189845721 |  |  | 56.46906902 | 0.025268758 | [12 empty] | 2456342.865 | 0.455069643 | -99999 | 0.064501214 | [6 empty] | 1.156409005 | 0.479425069 |  |  |  |  | 3.624442383 | 0.03802994 | [16 empty] | -99999 | 0.112585871 |  |  | 41.03910378 | 7.622497761 |  |  |  |  | 2.525744042 | 0.710233036 | [6 empty] | -99999 | 5.434175778 |  |  |  |  | -99999 | 0.021815625 |  |  |  |  | -99999 | 0.03588848 | [12 empty] | Bertrandsson Erlandsson et al. (2022) as reported in Bertrandsson Erlandsson et al. (2025) |  | NAM |  | 13.740609 | -17.8410589 | [8 empty] | Location estimated as middle point along trend from 2022 paper using converted UTMS from https://clients3.weblink.com.au/pdf/CLA/01971421.pdf | 2025-11-28
| DOF [Opuwo?] |  | Basin hydrothermal | Sediment-hosted | Sediment-hosted Copper ± Co |  |  | Co, Cu, Zn | Bertrandsson Erlandsson et al. (2022) as reported in Bertrandsson Erlandsson et al. (2025) |  |  | 103-19-1B sph15 | borehole |  |  |  |  | ore | core | [11 empty] | sphalerite | 1 | Event_PoCcp | [6 empty] | LA-ICPMS | ESI NWR213 Nd:YAG laser ablation system coupled to an Agilent 8800 QQQ ICP-MS | MontanuniversitÃ¤t Leoben, Austria | 50 um spot, fluency of 2-3 J/cm2 at 10Hz. Helium carrier at 0.75L/min. 30 sec background, 60s dwell with 30s washout. Analyzed isotopes were: 34S, 51 V, 52Cr, 55Mn, 57Fe, 59Co, 60Ni, 63Cu, 67Zn, 71Ga, 72Ge, 73Ge, 74Ge(isotope reported), 75As, 82Se, 95Mo, 107Ag, 111Cd, 115In, 118Sn, 121Sb, 125Te, 197Au, 201Hg, 205Tl, 208Pb, and 209Bi. Belissont et al. (2014) demonstrated that 74Ge is the most suitable germanium mass for sulfide (sphalerite) analyses, due to the potential polyatomic interference of As-S species on all germanium isotopes. Nevertheless, 72Ge and 73Ge were added in the element suite of this study to monitor Ar-S interferences. | MASS-1, MUL-ZnS1 | 0.463510064 | 0.048453289 |  |  | -99999 | 2.542775129 | -99999 | 0.020397417 | [6 empty] | 0.378903131 | 0.006411076 |  |  |  |  | 386.0827927 | 3.054787772 |  |  |  |  | 5322.897558 | 0.082353475 | -99999 | 1.242637122 |  |  | 113.0831427 | 5.180978028 | [8 empty] | 62766.50227 | 16.21354597 | 0.354727399 | 0.149216691 |  |  | -99999 | 0.210565884 |  |  | 85.61064414 | 0.966111355 |  |  | 21.1376132 | 0.028331485 | [12 empty] | 2134508.055 | 0.500671797 | -99999 | 1.900494735 | [7 empty] | 0.673338242 |  |  |  |  | 3.583187191 | 0.046224023 | [16 empty] | -99999 | 0.128977215 |  |  | 37.93454137 | 11.00491333 |  |  |  |  | 2.057717207 | 0.770559051 | [6 empty] | -99999 | 6.724639233 |  |  |  |  | -99999 | 0.040461929 | [5 empty] | 0.017304977 | [12 empty] | Bertrandsson Erlandsson et al. (2022) as reported in Bertrandsson Erlandsson et al. (2025) |  | NAM |  | 13.740609 | -17.8410589 | [8 empty] | Location estimated as middle point along trend from 2022 paper using converted UTMS from https://clients3.weblink.com.au/pdf/CLA/01971421.pdf | 2025-11-28
| DOF [Opuwo?] |  | Basin hydrothermal | Sediment-hosted | Sediment-hosted Copper ± Co |  |  | Co, Cu, Zn | Bertrandsson Erlandsson et al. (2022) as reported in Bertrandsson Erlandsson et al. (2025) |  |  | 103-19-1B sph17 | borehole |  |  |  |  | ore | core | [11 empty] | sphalerite | 1 | Event_PoCcp | [6 empty] | LA-ICPMS | ESI NWR213 Nd:YAG laser ablation system coupled to an Agilent 8800 QQQ ICP-MS | MontanuniversitÃ¤t Leoben, Austria | 50 um spot, fluency of 2-3 J/cm2 at 10Hz. Helium carrier at 0.75L/min. 30 sec background, 60s dwell with 30s washout. Analyzed isotopes were: 34S, 51 V, 52Cr, 55Mn, 57Fe, 59Co, 60Ni, 63Cu, 67Zn, 71Ga, 72Ge, 73Ge, 74Ge(isotope reported), 75As, 82Se, 95Mo, 107Ag, 111Cd, 115In, 118Sn, 121Sb, 125Te, 197Au, 201Hg, 205Tl, 208Pb, and 209Bi. Belissont et al. (2014) demonstrated that 74Ge is the most suitable germanium mass for sulfide (sphalerite) analyses, due to the potential polyatomic interference of As-S species on all germanium isotopes. Nevertheless, 72Ge and 73Ge were added in the element suite of this study to monitor Ar-S interferences. | MASS-1, MUL-ZnS1 | 1.084844858 | 0.04521009 |  |  | -99999 | 2.374644294 | -99999 | 0.018875107 | [6 empty] | 0.152380805 | 0.005969468 |  |  |  |  | 377.7243909 | 2.854665685 |  |  |  |  | 5496.653661 | 0.077255238 | -99999 | 1.155438579 |  |  |  | 4.844044598 | [8 empty] | 61499.89145 | 15.18984021 | 0.359321178 | 0.13979476 |  |  | 0.362380894 | 0.196982465 |  |  | 68.90878141 | 0.903129403 |  |  | 22.76119229 | 0.02639481 | [12 empty] | 2107448.634 | 0.46823243 | -99999 | 1.776926859 | [6 empty] | -99999 | 0.639292281 |  |  |  |  | 5.420483257 | 0.043106231 | [16 empty] | -99999 | 0.120900378 |  |  | 40.90850275 | 10.23670919 |  |  |  |  | 1.84592225 | 0.719728279 | [6 empty] | -99999 | 6.273664925 |  |  |  |  | -99999 | 0.037869128 | [5 empty] | 0.016115195 | [12 empty] | Bertrandsson Erlandsson et al. (2022) as reported in Bertrandsson Erlandsson et al. (2025) |  | NAM |  | 13.740609 | -17.8410589 | [8 empty] | Location estimated as middle point along trend from 2022 paper using converted UTMS from https://clients3.weblink.com.au/pdf/CLA/01971421.pdf | 2025-11-28
| DOF [Opuwo?] |  | Basin hydrothermal | Sediment-hosted | Sediment-hosted Copper ± Co |  |  | Co, Cu, Zn | Bertrandsson Erlandsson et al. (2022) as reported in Bertrandsson Erlandsson et al. (2025) |  |  | 103-19-1B sph18 | borehole |  |  |  |  | ore | core | [11 empty] | sphalerite | 1 | Event_PoCcp | [6 empty] | LA-ICPMS | ESI NWR213 Nd:YAG laser ablation system coupled to an Agilent 8800 QQQ ICP-MS | MontanuniversitÃ¤t Leoben, Austria | 50 um spot, fluency of 2-3 J/cm2 at 10Hz. Helium carrier at 0.75L/min. 30 sec background, 60s dwell with 30s washout. Analyzed isotopes were: 34S, 51 V, 52Cr, 55Mn, 57Fe, 59Co, 60Ni, 63Cu, 67Zn, 71Ga, 72Ge, 73Ge, 74Ge(isotope reported), 75As, 82Se, 95Mo, 107Ag, 111Cd, 115In, 118Sn, 121Sb, 125Te, 197Au, 201Hg, 205Tl, 208Pb, and 209Bi. Belissont et al. (2014) demonstrated that 74Ge is the most suitable germanium mass for sulfide (sphalerite) analyses, due to the potential polyatomic interference of As-S species on all germanium isotopes. Nevertheless, 72Ge and 73Ge were added in the element suite of this study to monitor Ar-S interferences. | MASS-1, MUL-ZnS1 | 2.050381328 | 0.028641095 |  |  | 1.890488898 | 1.642663247 | 0.025058427 | 0.009489218 | [7 empty] | 0.010787169 |  |  |  |  | 383.8990005 | 5.034214162 |  |  |  |  | 6053.185324 | 0.124325619 | -99999 | 1.163677701 |  |  |  | 4.280676865 | [9 empty] | 19.0241798 | 0.227348422 | 0.097289481 |  |  | -99999 | 0.455378017 |  |  | 59.85237574 | 0.962797799 |  |  | 20.93885814 | 0.01518139 | [13 empty] | 0.488159125 |  | 0.068604482 | [7 empty] | 0.687921027 | [5 empty] | 0.029764198 | [16 empty] | -99999 | 0.20955886 |  |  | 44.25483366 | 8.233753486 |  |  |  |  | 2.093741994 | 0.828440836 | [6 empty] | -99999 | 6.335681135 |  |  |  |  | -99999 | 0.018168799 | [5 empty] | 0.0385261 | [12 empty] | Bertrandsson Erlandsson et al. (2022) as reported in Bertrandsson Erlandsson et al. (2025) |  | NAM |  | 13.740609 | -17.8410589 | [8 empty] | Location estimated as middle point along trend from 2022 paper using converted UTMS from https://clients3.weblink.com.au/pdf/CLA/01971421.pdf | 2025-11-28
| DOF [Opuwo?] |  | Basin hydrothermal | Sediment-hosted | Sediment-hosted Copper ± Co |  |  | Co, Cu, Zn | Bertrandsson Erlandsson et al. (2022) as reported in Bertrandsson Erlandsson et al. (2025) |  |  | 103-19-1B sph19 | borehole |  |  |  |  | ore | core | [11 empty] | sphalerite | 1 | Event_PoCcp | [6 empty] | LA-ICPMS | ESI NWR213 Nd:YAG laser ablation system coupled to an Agilent 8800 QQQ ICP-MS | MontanuniversitÃ¤t Leoben, Austria | 50 um spot, fluency of 2-3 J/cm2 at 10Hz. Helium carrier at 0.75L/min. 30 sec background, 60s dwell with 30s washout. Analyzed isotopes were: 34S, 51 V, 52Cr, 55Mn, 57Fe, 59Co, 60Ni, 63Cu, 67Zn, 71Ga, 72Ge, 73Ge, 74Ge(isotope reported), 75As, 82Se, 95Mo, 107Ag, 111Cd, 115In, 118Sn, 121Sb, 125Te, 197Au, 201Hg, 205Tl, 208Pb, and 209Bi. Belissont et al. (2014) demonstrated that 74Ge is the most suitable germanium mass for sulfide (sphalerite) analyses, due to the potential polyatomic interference of As-S species on all germanium isotopes. Nevertheless, 72Ge and 73Ge were added in the element suite of this study to monitor Ar-S interferences. | MASS-1, MUL-ZnS1 |  | 0.017999887 |  |  | -99999 | 1.483621535 | 0.014524334 | 0.008069743 | [7 empty] | 0.018742403 |  |  |  |  | 253.3723939 | 2.600721637 |  |  |  |  | 4310.754091 | 0.106198679 | -99999 | 0.661848997 |  |  | 192.6428126 | 4.330518439 | [9 empty] | 13.52390126 | 0.178227991 | 0.052176848 |  |  | -99999 | 0.188015104 |  |  | 28.68398347 | 1.011181812 |  |  | 14.4260409 | 0.020315495 | [13 empty] | 0.413395364 | 0.138015986 | 0.058651443 | [7 empty] | 0.482752013 | [5 empty] | 0.04993575 | [16 empty] | -99999 | 0.105339669 |  |  | 33.46895461 | 8.309642999 |  |  |  |  | 3.348723812 | 0.803645499 | [6 empty] | -99999 | 0.206539913 |  |  |  |  | -99999 | 0.02713054 | [5 empty] | 0.033151557 | [12 empty] | Bertrandsson Erlandsson et al. (2022) as reported in Bertrandsson Erlandsson et al. (2025) |  | NAM |  | 13.740609 | -17.8410589 | [8 empty] | Location estimated as middle point along trend from 2022 paper using converted UTMS from https://clients3.weblink.com.au/pdf/CLA/01971421.pdf | 2025-11-28
| DOF [Opuwo?] |  | Basin hydrothermal | Sediment-hosted | Sediment-hosted Copper ± Co |  |  | Co, Cu, Zn | Bertrandsson Erlandsson et al. (2022) as reported in Bertrandsson Erlandsson et al. (2025) |  |  | 103-19-1B sph20 | borehole |  |  |  |  | ore | core | [11 empty] | sphalerite | 1 | Event_PoCcp | [6 empty] | LA-ICPMS | ESI NWR213 Nd:YAG laser ablation system coupled to an Agilent 8800 QQQ ICP-MS | MontanuniversitÃ¤t Leoben, Austria | 50 um spot, fluency of 2-3 J/cm2 at 10Hz. Helium carrier at 0.75L/min. 30 sec background, 60s dwell with 30s washout. Analyzed isotopes were: 34S, 51 V, 52Cr, 55Mn, 57Fe, 59Co, 60Ni, 63Cu, 67Zn, 71Ga, 72Ge, 73Ge, 74Ge(isotope reported), 75As, 82Se, 95Mo, 107Ag, 111Cd, 115In, 118Sn, 121Sb, 125Te, 197Au, 201Hg, 205Tl, 208Pb, and 209Bi. Belissont et al. (2014) demonstrated that 74Ge is the most suitable germanium mass for sulfide (sphalerite) analyses, due to the potential polyatomic interference of As-S species on all germanium isotopes. Nevertheless, 72Ge and 73Ge were added in the element suite of this study to monitor Ar-S interferences. | MASS-1, MUL-ZnS1 | 2.005140044 | 0.02150867 |  |  | -99999 | 1.773678107 | 0.034457725 | 0.009602759 | [7 empty] | 0.02237328 |  |  |  |  | 395.8412726 | 3.110267213 |  |  |  |  | 5955.718796 | 0.127259408 | -99999 | 0.78948652 |  |  |  | 5.180189207 | [8 empty] | 59927.56017 | 16.19562588 | 0.142222824 | 0.062476211 |  |  | 0.272852508 | 0.224976463 |  |  | 76.37337179 | 1.209609272 |  |  | 22.10469558 | 0.024253751 | [12 empty] | 988673.878 | 0.494821033 | -99999 | 0.070171327 | [6 empty] | 0.623270542 | 0.582666775 | [5 empty] | 0.059662284 | [16 empty] | -99999 | 0.126185882 |  |  | 41.66988593 | 9.913914318 |  |  |  |  | 3.52248008 | 0.960888945 | [6 empty] | -99999 | 0.246776869 |  |  |  |  | -99999 | 0.032478514 | [5 empty] | 0.039570962 | [12 empty] | Bertrandsson Erlandsson et al. (2022) as reported in Bertrandsson Erlandsson et al. (2025) |  | NAM |  | 13.740609 | -17.8410589 | [8 empty] | Location estimated as middle point along trend from 2022 paper using converted UTMS from https://clients3.weblink.com.au/pdf/CLA/01971421.pdf | 2025-11-28
| DOF [Opuwo?] |  | Basin hydrothermal | Sediment-hosted | Sediment-hosted Copper ± Co |  |  | Co, Cu, Zn | Bertrandsson Erlandsson et al. (2022) as reported in Bertrandsson Erlandsson et al. (2025) |  |  | 277-20-1B-sph1 | borehole |  |  |  |  | ore | core | [11 empty] | sphalerite | 1 | event | [6 empty] | LA-ICPMS | ESI NWR213 Nd:YAG laser ablation system coupled to an Agilent 8800 QQQ ICP-MS | MontanuniversitÃ¤t Leoben, Austria | 50 um spot, fluency of 2-3 J/cm2 at 10Hz. Helium carrier at 0.75L/min. 30 sec background, 60s dwell with 30s washout. Analyzed isotopes were: 34S, 51 V, 52Cr, 55Mn, 57Fe, 59Co, 60Ni, 63Cu, 67Zn, 71Ga, 72Ge, 73Ge, 74Ge(isotope reported), 75As, 82Se, 95Mo, 107Ag, 111Cd, 115In, 118Sn, 121Sb, 125Te, 197Au, 201Hg, 205Tl, 208Pb, and 209Bi. Belissont et al. (2014) demonstrated that 74Ge is the most suitable germanium mass for sulfide (sphalerite) analyses, due to the potential polyatomic interference of As-S species on all germanium isotopes. Nevertheless, 72Ge and 73Ge were added in the element suite of this study to monitor Ar-S interferences. | MASS-1, MUL-ZnS1 | 0.85799002 | 0.030466025 |  |  | 1.183835169 | 0.596046999 | -99999 | 0.030806413 | [6 empty] | 0.376224298 | 0.017557974 |  |  |  |  | 120.7076993 | 3.698227929 |  |  |  |  | 7781.002395 | 0.093869806 | -99999 | 0.391178464 |  |  | 243.4217509 | 2.585433327 | [8 empty] | 61367.16835 | 17.49234945 | 0.434290456 | 0.026073156 |  |  | -99999 | 0.233013208 |  |  | 71.13279364 | 1.286186091 |  |  | 28.07642602 | 0.01428483 | [12 empty] | 987321.3142 | 0.31822322 | -99999 | 0.061572375 | [6 empty] | 0.620702756 | 0.387271952 |  |  |  |  | 2.145197574 | 0.050465643 | [16 empty] | -99999 | 0.105570575 |  |  | 28.79373524 | 7.762793991 |  |  |  |  | 0.796586094 | 0.361942415 | [6 empty] | -99999 | 0.271031565 |  |  |  |  | -99999 | 0.017988253 |  |  |  |  | -99999 | 0.072327841 | [12 empty] | Bertrandsson Erlandsson et al. (2022) as reported in Bertrandsson Erlandsson et al. (2025) |  | NAM |  | 13.740609 | -17.8410589 | [8 empty] | Location estimated as middle point along trend from 2022 paper using converted UTMS from https://clients3.weblink.com.au/pdf/CLA/01971421.pdf | 2025-11-28
| DOF [Opuwo?] |  | Basin hydrothermal | Sediment-hosted | Sediment-hosted Copper ± Co |  |  | Co, Cu, Zn | Bertrandsson Erlandsson et al. (2022) as reported in Bertrandsson Erlandsson et al. (2025) |  |  | 277-20-1B-sph10 | borehole |  |  |  |  | ore | core | [11 empty] | sphalerite | 1 | event | [6 empty] | LA-ICPMS | ESI NWR213 Nd:YAG laser ablation system coupled to an Agilent 8800 QQQ ICP-MS | MontanuniversitÃ¤t Leoben, Austria | 50 um spot, fluency of 2-3 J/cm2 at 10Hz. Helium carrier at 0.75L/min. 30 sec background, 60s dwell with 30s washout. Analyzed isotopes were: 34S, 51 V, 52Cr, 55Mn, 57Fe, 59Co, 60Ni, 63Cu, 67Zn, 71Ga, 72Ge, 73Ge, 74Ge(isotope reported), 75As, 82Se, 95Mo, 107Ag, 111Cd, 115In, 118Sn, 121Sb, 125Te, 197Au, 201Hg, 205Tl, 208Pb, and 209Bi. Belissont et al. (2014) demonstrated that 74Ge is the most suitable germanium mass for sulfide (sphalerite) analyses, due to the potential polyatomic interference of As-S species on all germanium isotopes. Nevertheless, 72Ge and 73Ge were added in the element suite of this study to monitor Ar-S interferences. | MASS-1, MUL-ZnS1 | 1.322967484 | 0.027944498 |  |  | 0.931198931 | 0.506989419 | -99999 | 0.017124421 | [6 empty] | 0.247490139 | 0.008602493 |  |  |  |  | 114.2644926 | 3.440123879 |  |  |  |  | 7608.870511 | 0.088830057 | -99999 | 0.610354241 |  |  | 603.1016331 | 2.910005577 | [8 empty] | 64143.36109 | 20.59770911 | 0.356024893 | 0.044704876 |  |  | -99999 | 0.173343678 |  |  | 79.73732678 | 1.278370406 |  |  | 37.21558166 | 0.010387894 | [12 empty] | 1143197.029 | 0.459031563 | -99999 | 0.060993802 | [6 empty] | 0.425255612 | 0.350631996 |  |  |  |  | 3.195931848 | 0.059374336 | [16 empty] | -99999 | 0.065125701 |  |  | 31.62161678 | 10.84428125 |  |  |  |  | -99999 | 0.353373365 | [6 empty] | -99999 | 0.282844049 |  |  |  |  | -99999 | 0.012326125 |  |  |  |  | -99999 | 0.085054578 | [12 empty] | Bertrandsson Erlandsson et al. (2022) as reported in Bertrandsson Erlandsson et al. (2025) |  | NAM |  | 13.740609 | -17.8410589 | [8 empty] | Location estimated as middle point along trend from 2022 paper using converted UTMS from https://clients3.weblink.com.au/pdf/CLA/01971421.pdf | 2025-11-28
| DOF [Opuwo?] |  | Basin hydrothermal | Sediment-hosted | Sediment-hosted Copper ± Co |  |  | Co, Cu, Zn | Bertrandsson Erlandsson et al. (2022) as reported in Bertrandsson Erlandsson et al. (2025) |  |  | 277-20-1B-sph11 | borehole |  |  |  |  | ore | core | [11 empty] | sphalerite | 1 | event | [6 empty] | LA-ICPMS | ESI NWR213 Nd:YAG laser ablation system coupled to an Agilent 8800 QQQ ICP-MS | MontanuniversitÃ¤t Leoben, Austria | 50 um spot, fluency of 2-3 J/cm2 at 10Hz. Helium carrier at 0.75L/min. 30 sec background, 60s dwell with 30s washout. Analyzed isotopes were: 34S, 51 V, 52Cr, 55Mn, 57Fe, 59Co, 60Ni, 63Cu, 67Zn, 71Ga, 72Ge, 73Ge, 74Ge(isotope reported), 75As, 82Se, 95Mo, 107Ag, 111Cd, 115In, 118Sn, 121Sb, 125Te, 197Au, 201Hg, 205Tl, 208Pb, and 209Bi. Belissont et al. (2014) demonstrated that 74Ge is the most suitable germanium mass for sulfide (sphalerite) analyses, due to the potential polyatomic interference of As-S species on all germanium isotopes. Nevertheless, 72Ge and 73Ge were added in the element suite of this study to monitor Ar-S interferences. | MASS-1, MUL-ZnS1 | 0.448805188 | 0.028344465 |  |  | 0.70948016 | 0.507439466 | -99999 | 0.017106041 | [6 empty] | 0.073183363 | 0.008645094 |  |  |  |  | 109.756748 | 3.397190884 |  |  |  |  | 8116.744612 | 0.088849114 | -99999 | 0.613152996 |  |  | 111.7887397 | 2.915792522 | [8 empty] | 67481.58193 | 20.67588125 | 0.416325618 | 0.04488902 |  |  | -99999 | 0.174618777 |  |  | 70.52594321 | 1.282709968 |  |  | 31.45941968 | 0.010459284 | [12 empty] | 1257760.179 | 0.462170683 | -99999 | 0.061150685 | [6 empty] | 0.760630404 | 0.352618185 |  |  |  |  | 0.892282323 | 0.06021918 | [16 empty] | -99999 | 0.065218678 |  |  | 29.17701832 | 10.87244694 |  |  |  |  | -99999 | 0.355621242 | [6 empty] | -99999 | 0.284566592 |  |  |  |  | -99999 | 0.012363159 |  |  |  |  | -99999 | 0.085475586 | [12 empty] | Bertrandsson Erlandsson et al. (2022) as reported in Bertrandsson Erlandsson et al. (2025) |  | NAM |  | 13.740609 | -17.8410589 | [8 empty] | Location estimated as middle point along trend from 2022 paper using converted UTMS from https://clients3.weblink.com.au/pdf/CLA/01971421.pdf | 2025-11-28
| DOF [Opuwo?] |  | Basin hydrothermal | Sediment-hosted | Sediment-hosted Copper ± Co |  |  | Co, Cu, Zn | Bertrandsson Erlandsson et al. (2022) as reported in Bertrandsson Erlandsson et al. (2025) |  |  | 277-20-1B-sph12 | borehole |  |  |  |  | ore | core | [11 empty] | sphalerite | 1 | event | [6 empty] | LA-ICPMS | ESI NWR213 Nd:YAG laser ablation system coupled to an Agilent 8800 QQQ ICP-MS | MontanuniversitÃ¤t Leoben, Austria | 50 um spot, fluency of 2-3 J/cm2 at 10Hz. Helium carrier at 0.75L/min. 30 sec background, 60s dwell with 30s washout. Analyzed isotopes were: 34S, 51 V, 52Cr, 55Mn, 57Fe, 59Co, 60Ni, 63Cu, 67Zn, 71Ga, 72Ge, 73Ge, 74Ge(isotope reported), 75As, 82Se, 95Mo, 107Ag, 111Cd, 115In, 118Sn, 121Sb, 125Te, 197Au, 201Hg, 205Tl, 208Pb, and 209Bi. Belissont et al. (2014) demonstrated that 74Ge is the most suitable germanium mass for sulfide (sphalerite) analyses, due to the potential polyatomic interference of As-S species on all germanium isotopes. Nevertheless, 72Ge and 73Ge were added in the element suite of this study to monitor Ar-S interferences. | MASS-1, MUL-ZnS1 | -99999 | 0.324420377 |  |  | 0.694512311 | 0.458731355 | -99999 | 0.013915598 | [6 empty] | 0.028509582 | 0.011218338 |  |  |  |  | 115.7788406 | 8.379522689 |  |  |  |  | 7748.480301 | 3.953813938 | -99999 | 0.448561334 |  |  | 113.7442694 | 55.47296987 | [8 empty] | 65343.32127 | 21.02285637 | 0.287634871 | 0.067973185 |  |  | -99999 | 0.214868343 |  |  | 71.81456455 | 10.77741656 |  |  | 22.85817898 | 1.615644617 | [12 empty] | 1282465.604 | 0.374195492 | -99999 | 0.032458586 | [6 empty] | 1.369997867 | 0.361682341 |  |  |  |  | 0.221772925 | 0.197520136 | [16 empty] | -99999 | 0.085261215 |  |  | 19.5574666 | 9.282396478 |  |  |  |  | -99999 | 0.372170798 | [6 empty] | -99999 | 0.26516077 |  |  |  |  | -99999 | 0.019232838 |  |  |  |  | 0.22816413 | 0.072771397 | [12 empty] | Bertrandsson Erlandsson et al. (2022) as reported in Bertrandsson Erlandsson et al. (2025) |  | NAM |  | 13.740609 | -17.8410589 | [8 empty] | Location estimated as middle point along trend from 2022 paper using converted UTMS from https://clients3.weblink.com.au/pdf/CLA/01971421.pdf | 2025-11-28
| DOF [Opuwo?] |  | Basin hydrothermal | Sediment-hosted | Sediment-hosted Copper ± Co |  |  | Co, Cu, Zn | Bertrandsson Erlandsson et al. (2022) as reported in Bertrandsson Erlandsson et al. (2025) |  |  | 277-20-1B-sph13 | borehole |  |  |  |  | ore | core | [11 empty] | sphalerite | 1 | event | [6 empty] | LA-ICPMS | ESI NWR213 Nd:YAG laser ablation system coupled to an Agilent 8800 QQQ ICP-MS | MontanuniversitÃ¤t Leoben, Austria | 50 um spot, fluency of 2-3 J/cm2 at 10Hz. Helium carrier at 0.75L/min. 30 sec background, 60s dwell with 30s washout. Analyzed isotopes were: 34S, 51 V, 52Cr, 55Mn, 57Fe, 59Co, 60Ni, 63Cu, 67Zn, 71Ga, 72Ge, 73Ge, 74Ge(isotope reported), 75As, 82Se, 95Mo, 107Ag, 111Cd, 115In, 118Sn, 121Sb, 125Te, 197Au, 201Hg, 205Tl, 208Pb, and 209Bi. Belissont et al. (2014) demonstrated that 74Ge is the most suitable germanium mass for sulfide (sphalerite) analyses, due to the potential polyatomic interference of As-S species on all germanium isotopes. Nevertheless, 72Ge and 73Ge were added in the element suite of this study to monitor Ar-S interferences. | MASS-1, MUL-ZnS1 | -99999 | 0.341683369 |  |  | 0.617573175 | 0.476369739 | -99999 | 0.014430446 | [6 empty] | 0.028593975 | 0.011687607 |  |  |  |  | 121.1657803 | 8.533590445 |  |  |  |  | 7595.881343 | 4.109001324 | -99999 | 0.467129007 |  |  | 81.29345353 | 57.6555491 | [8 empty] | 63947.35992 | 21.88499501 | 0.40292649 | 0.070776847 |  |  | -99999 | 0.224316142 |  |  | 69.27304616 | 11.21429154 |  |  | 25.0620074 | 1.68684586 | [12 empty] | 1152079.985 | 0.391847354 | -99999 | 0.033754815 | [6 empty] | 0.845032313 | 0.37716375 |  |  |  |  | -99999 | 0.207829847 | [16 empty] | -99999 | 0.088578345 |  |  | 27.71916411 | 9.652812081 |  |  |  |  | -99999 | 0.388234468 | [6 empty] | -99999 | 0.276858027 |  |  |  |  | -99999 | 0.020012547 |  |  |  |  | -99999 | 0.075798638 | [12 empty] | Bertrandsson Erlandsson et al. (2022) as reported in Bertrandsson Erlandsson et al. (2025) |  | NAM |  | 13.740609 | -17.8410589 | [8 empty] | Location estimated as middle point along trend from 2022 paper using converted UTMS from https://clients3.weblink.com.au/pdf/CLA/01971421.pdf | 2025-11-28
| DOF [Opuwo?] |  | Basin hydrothermal | Sediment-hosted | Sediment-hosted Copper ± Co |  |  | Co, Cu, Zn | Bertrandsson Erlandsson et al. (2022) as reported in Bertrandsson Erlandsson et al. (2025) |  |  | 277-20-1B-sph14 | borehole |  |  |  |  | ore | core | [11 empty] | sphalerite | 1 | event | [6 empty] | LA-ICPMS | ESI NWR213 Nd:YAG laser ablation system coupled to an Agilent 8800 QQQ ICP-MS | MontanuniversitÃ¤t Leoben, Austria | 50 um spot, fluency of 2-3 J/cm2 at 10Hz. Helium carrier at 0.75L/min. 30 sec background, 60s dwell with 30s washout. Analyzed isotopes were: 34S, 51 V, 52Cr, 55Mn, 57Fe, 59Co, 60Ni, 63Cu, 67Zn, 71Ga, 72Ge, 73Ge, 74Ge(isotope reported), 75As, 82Se, 95Mo, 107Ag, 111Cd, 115In, 118Sn, 121Sb, 125Te, 197Au, 201Hg, 205Tl, 208Pb, and 209Bi. Belissont et al. (2014) demonstrated that 74Ge is the most suitable germanium mass for sulfide (sphalerite) analyses, due to the potential polyatomic interference of As-S species on all germanium isotopes. Nevertheless, 72Ge and 73Ge were added in the element suite of this study to monitor Ar-S interferences. | MASS-1, MUL-ZnS1 | -99999 | 0.339191946 |  |  | 0.537487835 | 0.466275684 | -99999 | 0.014110364 | [6 empty] | 0.101544404 | 0.011472294 |  |  |  |  | 118.0498952 | 8.183745065 |  |  |  |  | 7780.664563 | 4.02920059 |  |  |  |  | 377.594036 | 56.47542255 | [8 empty] | 66080.55139 | 21.46914369 | 0.607738865 | 0.06944346 |  |  | -99999 | 0.220590658 |  |  | 70.98530922 | 10.99695011 |  |  | 19.0467193 | 1.659274698 | [12 empty] | 1413778.222 | 0.387320462 | -99999 | 0.033082529 | [6 empty] | 0.786910024 | 0.370609543 |  |  |  |  | 1.403433835 | 0.206014969 | [16 empty] | -99999 | 0.086734917 |  |  | 32.43776221 | 9.460008885 |  |  |  |  | -99999 | 0.381522794 | [6 empty] | -99999 | 0.272540875 |  |  |  |  | -99999 | 0.019628658 | [18 empty] | Bertrandsson Erlandsson et al. (2022) as reported in Bertrandsson Erlandsson et al. (2025) |  | NAM |  | 13.740609 | -17.8410589 | [8 empty] | Location estimated as middle point along trend from 2022 paper using converted UTMS from https://clients3.weblink.com.au/pdf/CLA/01971421.pdf | 2025-11-28
| DOF [Opuwo?] |  | Basin hydrothermal | Sediment-hosted | Sediment-hosted Copper ± Co |  |  | Co, Cu, Zn | Bertrandsson Erlandsson et al. (2022) as reported in Bertrandsson Erlandsson et al. (2025) |  |  | 277-20-1B-sph15 | borehole |  |  |  |  | ore | core | [11 empty] | sphalerite | 1 | event | [6 empty] | LA-ICPMS | ESI NWR213 Nd:YAG laser ablation system coupled to an Agilent 8800 QQQ ICP-MS | MontanuniversitÃ¤t Leoben, Austria | 50 um spot, fluency of 2-3 J/cm2 at 10Hz. Helium carrier at 0.75L/min. 30 sec background, 60s dwell with 30s washout. Analyzed isotopes were: 34S, 51 V, 52Cr, 55Mn, 57Fe, 59Co, 60Ni, 63Cu, 67Zn, 71Ga, 72Ge, 73Ge, 74Ge(isotope reported), 75As, 82Se, 95Mo, 107Ag, 111Cd, 115In, 118Sn, 121Sb, 125Te, 197Au, 201Hg, 205Tl, 208Pb, and 209Bi. Belissont et al. (2014) demonstrated that 74Ge is the most suitable germanium mass for sulfide (sphalerite) analyses, due to the potential polyatomic interference of As-S species on all germanium isotopes. Nevertheless, 72Ge and 73Ge were added in the element suite of this study to monitor Ar-S interferences. | MASS-1, MUL-ZnS1 | 0.454077112 | 0.028459297 |  |  | 0.648361281 | 0.620372724 | -99999 | 0.027614358 | [6 empty] | 0.040323004 | 0.008341474 |  |  |  |  | 117.9347015 | 3.52414092 |  |  |  |  | 8314.94798 | 0.056281773 | -99999 | 0.443148573 |  |  | 63.90393322 | 3.055092595 | [8 empty] | 68091.20026 | 17.78277848 | 0.53755512 | 0.056404978 |  |  | -99999 | 0.260259015 |  |  | 67.76099517 | 1.132099909 |  |  | 28.99632077 | 0.016563522 | [12 empty] | 1265020.243 | 0.397341191 | -99999 | 0.076749018 | [6 empty] | 0.811180439 | 0.302508334 |  |  |  |  | 0.365044068 | 0.056613048 | [16 empty] | -99999 | 0.097955059 |  |  | 26.93470644 | 10.50607714 |  |  |  |  | -99999 | 0.344292753 | [6 empty] | -99999 | 0.181465535 |  |  |  |  | -99999 | 0.007267266 |  |  |  |  | -99999 | 0.055082466 | [12 empty] | Bertrandsson Erlandsson et al. (2022) as reported in Bertrandsson Erlandsson et al. (2025) |  | NAM |  | 13.740609 | -17.8410589 | [8 empty] | Location estimated as middle point along trend from 2022 paper using converted UTMS from https://clients3.weblink.com.au/pdf/CLA/01971421.pdf | 2025-11-28
| DOF [Opuwo?] |  | Basin hydrothermal | Sediment-hosted | Sediment-hosted Copper ± Co |  |  | Co, Cu, Zn | Bertrandsson Erlandsson et al. (2022) as reported in Bertrandsson Erlandsson et al. (2025) |  |  | 277-20-1B-sph16 | borehole |  |  |  |  | ore | core | [11 empty] | sphalerite | 1 | event | [6 empty] | LA-ICPMS | ESI NWR213 Nd:YAG laser ablation system coupled to an Agilent 8800 QQQ ICP-MS | MontanuniversitÃ¤t Leoben, Austria | 50 um spot, fluency of 2-3 J/cm2 at 10Hz. Helium carrier at 0.75L/min. 30 sec background, 60s dwell with 30s washout. Analyzed isotopes were: 34S, 51 V, 52Cr, 55Mn, 57Fe, 59Co, 60Ni, 63Cu, 67Zn, 71Ga, 72Ge, 73Ge, 74Ge(isotope reported), 75As, 82Se, 95Mo, 107Ag, 111Cd, 115In, 118Sn, 121Sb, 125Te, 197Au, 201Hg, 205Tl, 208Pb, and 209Bi. Belissont et al. (2014) demonstrated that 74Ge is the most suitable germanium mass for sulfide (sphalerite) analyses, due to the potential polyatomic interference of As-S species on all germanium isotopes. Nevertheless, 72Ge and 73Ge were added in the element suite of this study to monitor Ar-S interferences. | MASS-1, MUL-ZnS1 | 6.326740981 | 0.015544074 |  |  | 0.621017831 | 0.383274462 | -99999 | 0.01220558 | [6 empty] | 0.741873884 | 0.017745867 |  |  |  |  | 148.0929234 | 3.850671637 |  |  |  |  | 7978.151568 | 0.107887357 | -99999 | 0.523025036 | [12 empty] | 58981.27639 | 21.34242317 | 0.377147248 | 0.033230311 |  |  | -99999 | 0.258366763 |  |  | 63.674104 | 1.152081136 |  |  | 36.36719952 | 0.021092215 | [12 empty] | 974602.9475 | 0.422572626 | -99999 | 0.078776518 | [6 empty] | 0.857408242 | 0.48122326 | [22 empty] | -99999 | 0.110751095 |  |  | 25.16318097 | 10.55206517 |  |  |  |  | -99999 | 0.39333651 | [6 empty] | -99999 | 0.307452886 |  |  |  |  | -99999 | 0.032035739 |  |  |  |  | -99999 | 0.066609411 | [12 empty] | Bertrandsson Erlandsson et al. (2022) as reported in Bertrandsson Erlandsson et al. (2025) |  | NAM |  | 13.740609 | -17.8410589 | [8 empty] | Location estimated as middle point along trend from 2022 paper using converted UTMS from https://clients3.weblink.com.au/pdf/CLA/01971421.pdf | 2025-11-28
| DOF [Opuwo?] |  | Basin hydrothermal | Sediment-hosted | Sediment-hosted Copper ± Co |  |  | Co, Cu, Zn | Bertrandsson Erlandsson et al. (2022) as reported in Bertrandsson Erlandsson et al. (2025) |  |  | 277-20-1B-sph17 | borehole |  |  |  |  | ore | core | [11 empty] | sphalerite | 1 | event | [6 empty] | LA-ICPMS | ESI NWR213 Nd:YAG laser ablation system coupled to an Agilent 8800 QQQ ICP-MS | MontanuniversitÃ¤t Leoben, Austria | 50 um spot, fluency of 2-3 J/cm2 at 10Hz. Helium carrier at 0.75L/min. 30 sec background, 60s dwell with 30s washout. Analyzed isotopes were: 34S, 51 V, 52Cr, 55Mn, 57Fe, 59Co, 60Ni, 63Cu, 67Zn, 71Ga, 72Ge, 73Ge, 74Ge(isotope reported), 75As, 82Se, 95Mo, 107Ag, 111Cd, 115In, 118Sn, 121Sb, 125Te, 197Au, 201Hg, 205Tl, 208Pb, and 209Bi. Belissont et al. (2014) demonstrated that 74Ge is the most suitable germanium mass for sulfide (sphalerite) analyses, due to the potential polyatomic interference of As-S species on all germanium isotopes. Nevertheless, 72Ge and 73Ge were added in the element suite of this study to monitor Ar-S interferences. | MASS-1, MUL-ZnS1 | 0.91617461 | 0.016152558 |  |  | 0.927610691 | 0.397204946 | -99999 | 0.012673702 | [6 empty] | 0.289940445 | 0.018354359 |  |  |  |  | 140.62618 | 4.027749088 |  |  |  |  | 7977.699474 | 0.114428685 | -99999 | 0.540310043 |  |  | 645.1717834 | 3.83417303 | [8 empty] | 63455.48396 | 22.11577383 | 0.490834749 | 0.034400235 |  |  | -99999 | 0.266880338 |  |  | 68.19225253 | 1.195651387 |  |  | 43.01658314 | 0.021763484 | [12 empty] | 1075515.574 | 0.453823651 | -99999 | 0.081647325 | [6 empty] | 0.621269153 | 0.499410118 |  |  |  |  | 3.546081236 | 0.104750062 | [16 empty] | -99999 | 0.114759876 |  |  | 23.17326688 | 10.93112935 |  |  |  |  | -99999 | 0.406098792 | [6 empty] | -99999 | 0.321650837 |  |  |  |  | -99999 | 0.033264301 |  |  |  |  | -99999 | 0.068719257 | [12 empty] | Bertrandsson Erlandsson et al. (2022) as reported in Bertrandsson Erlandsson et al. (2025) |  | NAM |  | 13.740609 | -17.8410589 | [8 empty] | Location estimated as middle point along trend from 2022 paper using converted UTMS from https://clients3.weblink.com.au/pdf/CLA/01971421.pdf | 2025-11-28
| DOF [Opuwo?] |  | Basin hydrothermal | Sediment-hosted | Sediment-hosted Copper ± Co |  |  | Co, Cu, Zn | Bertrandsson Erlandsson et al. (2022) as reported in Bertrandsson Erlandsson et al. (2025) |  |  | 277-20-1B-sph18 | borehole |  |  |  |  | ore | core | [11 empty] | sphalerite | 1 | event | [6 empty] | LA-ICPMS | ESI NWR213 Nd:YAG laser ablation system coupled to an Agilent 8800 QQQ ICP-MS | MontanuniversitÃ¤t Leoben, Austria | 50 um spot, fluency of 2-3 J/cm2 at 10Hz. Helium carrier at 0.75L/min. 30 sec background, 60s dwell with 30s washout. Analyzed isotopes were: 34S, 51 V, 52Cr, 55Mn, 57Fe, 59Co, 60Ni, 63Cu, 67Zn, 71Ga, 72Ge, 73Ge, 74Ge(isotope reported), 75As, 82Se, 95Mo, 107Ag, 111Cd, 115In, 118Sn, 121Sb, 125Te, 197Au, 201Hg, 205Tl, 208Pb, and 209Bi. Belissont et al. (2014) demonstrated that 74Ge is the most suitable germanium mass for sulfide (sphalerite) analyses, due to the potential polyatomic interference of As-S species on all germanium isotopes. Nevertheless, 72Ge and 73Ge were added in the element suite of this study to monitor Ar-S interferences. | MASS-1, MUL-ZnS1 | 2.559854212 | 0.025927766 |  |  | 0.785565806 | 0.391078202 | -99999 | 0.02397548 | [6 empty] | 0.083324814 | 0.019932391 |  |  |  |  | 141.0944153 | 3.719538841 |  |  |  |  | 8748.004542 | 0.068315657 | -99999 | 0.778811103 |  |  | 254.1479691 | 2.809261927 | [8 empty] | 65296.24024 | 23.76802433 | 0.441634987 | 0.086378361 |  |  | -99999 | 0.247031546 |  |  | 66.78374147 | 5.162176638 |  |  | 43.19275751 | 0.011058309 | [12 empty] | 1163366.224 | 0.354386431 | -99999 | 0.060226775 | [6 empty] | 1.097796346 | 0.338370678 |  |  |  |  | -99999 | 2.290153924 | [16 empty] | -99999 | 0.092896637 |  |  | 27.72733718 | 9.732961542 |  |  |  |  | -99999 | 0.437668966 | [6 empty] | -99999 | 0.177922571 |  |  |  |  | -99999 | 0.034860261 |  |  |  |  | -99999 | 0.054780155 | [12 empty] | Bertrandsson Erlandsson et al. (2022) as reported in Bertrandsson Erlandsson et al. (2025) |  | NAM |  | 13.740609 | -17.8410589 | [8 empty] | Location estimated as middle point along trend from 2022 paper using converted UTMS from https://clients3.weblink.com.au/pdf/CLA/01971421.pdf | 2025-11-28
| DOF [Opuwo?] |  | Basin hydrothermal | Sediment-hosted | Sediment-hosted Copper ± Co |  |  | Co, Cu, Zn | Bertrandsson Erlandsson et al. (2022) as reported in Bertrandsson Erlandsson et al. (2025) |  |  | 277-20-1B-sph19 | borehole |  |  |  |  | ore | core | [11 empty] | sphalerite | 1 | event | [6 empty] | LA-ICPMS | ESI NWR213 Nd:YAG laser ablation system coupled to an Agilent 8800 QQQ ICP-MS | MontanuniversitÃ¤t Leoben, Austria | 50 um spot, fluency of 2-3 J/cm2 at 10Hz. Helium carrier at 0.75L/min. 30 sec background, 60s dwell with 30s washout. Analyzed isotopes were: 34S, 51 V, 52Cr, 55Mn, 57Fe, 59Co, 60Ni, 63Cu, 67Zn, 71Ga, 72Ge, 73Ge, 74Ge(isotope reported), 75As, 82Se, 95Mo, 107Ag, 111Cd, 115In, 118Sn, 121Sb, 125Te, 197Au, 201Hg, 205Tl, 208Pb, and 209Bi. Belissont et al. (2014) demonstrated that 74Ge is the most suitable germanium mass for sulfide (sphalerite) analyses, due to the potential polyatomic interference of As-S species on all germanium isotopes. Nevertheless, 72Ge and 73Ge were added in the element suite of this study to monitor Ar-S interferences. | MASS-1, MUL-ZnS1 | 2.356847178 | 0.025084286 |  |  | 0.922751461 | 0.917327298 | -99999 | 0.031544288 | [6 empty] | 0.06041388 | 0.006520428 |  |  |  |  | 136.6280371 | 4.281757232 |  |  |  |  | 9620.265085 | 0.079496556 | -99999 | 0.763722178 |  |  | 137.2525646 | 2.818907158 | [8 empty] | 70148.49498 | 17.63632452 | 0.480306399 | 0.052257032 |  |  | -99999 | 0.290863029 |  |  | 60.17144777 | 1.790503279 |  |  | 37.53064173 | 0.008534725 | [12 empty] | 1281266.42 | 0.640488722 | -99999 | 0.057148226 | [6 empty] | 0.898726553 | 0.340596156 |  |  |  |  | 0.313015831 | 0.102854412 | [16 empty] | -99999 | 0.100995801 |  |  | 26.90253635 | 10.6871019 |  |  |  |  | -99999 | 0.452567904 | [6 empty] | -99999 | 0.323113883 |  |  |  |  | -99999 | 0.020375017 |  |  |  |  | -99999 | 0.083434222 | [12 empty] | Bertrandsson Erlandsson et al. (2022) as reported in Bertrandsson Erlandsson et al. (2025) |  | NAM |  | 13.740609 | -17.8410589 | [8 empty] | Location estimated as middle point along trend from 2022 paper using converted UTMS from https://clients3.weblink.com.au/pdf/CLA/01971421.pdf | 2025-11-28
| DOF [Opuwo?] |  | Basin hydrothermal | Sediment-hosted | Sediment-hosted Copper ± Co |  |  | Co, Cu, Zn | Bertrandsson Erlandsson et al. (2022) as reported in Bertrandsson Erlandsson et al. (2025) |  |  | 277-20-1B-sph2 | borehole |  |  |  |  | ore | core | [11 empty] | sphalerite | 1 | event | [6 empty] | LA-ICPMS | ESI NWR213 Nd:YAG laser ablation system coupled to an Agilent 8800 QQQ ICP-MS | MontanuniversitÃ¤t Leoben, Austria | 50 um spot, fluency of 2-3 J/cm2 at 10Hz. Helium carrier at 0.75L/min. 30 sec background, 60s dwell with 30s washout. Analyzed isotopes were: 34S, 51 V, 52Cr, 55Mn, 57Fe, 59Co, 60Ni, 63Cu, 67Zn, 71Ga, 72Ge, 73Ge, 74Ge(isotope reported), 75As, 82Se, 95Mo, 107Ag, 111Cd, 115In, 118Sn, 121Sb, 125Te, 197Au, 201Hg, 205Tl, 208Pb, and 209Bi. Belissont et al. (2014) demonstrated that 74Ge is the most suitable germanium mass for sulfide (sphalerite) analyses, due to the potential polyatomic interference of As-S species on all germanium isotopes. Nevertheless, 72Ge and 73Ge were added in the element suite of this study to monitor Ar-S interferences. | MASS-1, MUL-ZnS1 | 0.517857298 | 0.030423676 |  |  | 1.074903131 | 0.60101685 | -99999 | 0.031059573 | [6 empty] | 0.13479187 | 0.017805184 |  |  |  |  | 112.0444536 | 4.041155931 |  |  |  |  | 7790.229649 | 0.095048399 | -99999 | 0.396599143 |  |  | 269.0582417 | 2.611354457 | [8 empty] | 62706.44964 | 17.70366237 | 0.404444312 | 0.026392139 |  |  | -99999 | 0.236770882 |  |  | 70.51658665 | 1.306327419 |  |  | 30.83722407 | 0.014409742 | [12 empty] | 1035855.579 | 0.320313639 | -99999 | 0.062224552 | [6 empty] | 0.428102149 | 0.392716315 |  |  |  |  | 2.085288076 | 0.050569963 | [16 empty] | -99999 | 0.1065358 |  |  | 33.15313908 | 7.846411456 |  |  |  |  | 0.489463409 | 0.366836974 | [6 empty] | -99999 | 0.275215139 |  |  |  |  | -99999 | 0.01823138 |  |  |  |  | -99999 | 0.073369815 | [12 empty] | Bertrandsson Erlandsson et al. (2022) as reported in Bertrandsson Erlandsson et al. (2025) |  | NAM |  | 13.740609 | -17.8410589 | [8 empty] | Location estimated as middle point along trend from 2022 paper using converted UTMS from https://clients3.weblink.com.au/pdf/CLA/01971421.pdf | 2025-11-28
| DOF [Opuwo?] |  | Basin hydrothermal | Sediment-hosted | Sediment-hosted Copper ± Co |  |  | Co, Cu, Zn | Bertrandsson Erlandsson et al. (2022) as reported in Bertrandsson Erlandsson et al. (2025) |  |  | 277-20-1B-sph20 | borehole |  |  |  |  | ore | core | [11 empty] | sphalerite | 1 | event | [6 empty] | LA-ICPMS | ESI NWR213 Nd:YAG laser ablation system coupled to an Agilent 8800 QQQ ICP-MS | MontanuniversitÃ¤t Leoben, Austria | 50 um spot, fluency of 2-3 J/cm2 at 10Hz. Helium carrier at 0.75L/min. 30 sec background, 60s dwell with 30s washout. Analyzed isotopes were: 34S, 51 V, 52Cr, 55Mn, 57Fe, 59Co, 60Ni, 63Cu, 67Zn, 71Ga, 72Ge, 73Ge, 74Ge(isotope reported), 75As, 82Se, 95Mo, 107Ag, 111Cd, 115In, 118Sn, 121Sb, 125Te, 197Au, 201Hg, 205Tl, 208Pb, and 209Bi. Belissont et al. (2014) demonstrated that 74Ge is the most suitable germanium mass for sulfide (sphalerite) analyses, due to the potential polyatomic interference of As-S species on all germanium isotopes. Nevertheless, 72Ge and 73Ge were added in the element suite of this study to monitor Ar-S interferences. | MASS-1, MUL-ZnS1 | 4.856393203 | 0.024761102 |  |  | -99999 | 0.907819211 | -99999 | 0.031191372 | [6 empty] | 1.210586076 | 0.006436184 |  |  |  |  | 133.9818652 | 4.284093964 |  |  |  |  | 9242.400487 | 0.080073734 | -99999 | 0.75304457 | [12 empty] | 63762.40441 | 17.43871877 | 0.524900817 | 0.051616288 |  |  | -99999 | 0.28650818 |  |  | 58.68254112 | 1.76913872 |  |  | 42.35864722 | 0.008399878 | [12 empty] | 1130352.007 | 0.649757131 | -99999 | 0.056538442 | [6 empty] | 0.922948528 | 0.33717694 | [22 empty] | -99999 | 0.099923377 |  |  | 32.18034105 | 10.56830075 |  |  |  |  | -99999 | 0.445786074 | [6 empty] | -99999 | 0.321236222 |  |  |  |  | -99999 | 0.020139704 |  |  |  |  | -99999 | 0.082170629 | [12 empty] | Bertrandsson Erlandsson et al. (2022) as reported in Bertrandsson Erlandsson et al. (2025) |  | NAM |  | 13.740609 | -17.8410589 | [8 empty] | Location estimated as middle point along trend from 2022 paper using converted UTMS from https://clients3.weblink.com.au/pdf/CLA/01971421.pdf | 2025-11-28
| DOF [Opuwo?] |  | Basin hydrothermal | Sediment-hosted | Sediment-hosted Copper ± Co |  |  | Co, Cu, Zn | Bertrandsson Erlandsson et al. (2022) as reported in Bertrandsson Erlandsson et al. (2025) |  |  | 277-20-1B-sph3 | borehole |  |  |  |  | ore | core | [11 empty] | sphalerite | 1 | event | [6 empty] | LA-ICPMS | ESI NWR213 Nd:YAG laser ablation system coupled to an Agilent 8800 QQQ ICP-MS | MontanuniversitÃ¤t Leoben, Austria | 50 um spot, fluency of 2-3 J/cm2 at 10Hz. Helium carrier at 0.75L/min. 30 sec background, 60s dwell with 30s washout. Analyzed isotopes were: 34S, 51 V, 52Cr, 55Mn, 57Fe, 59Co, 60Ni, 63Cu, 67Zn, 71Ga, 72Ge, 73Ge, 74Ge(isotope reported), 75As, 82Se, 95Mo, 107Ag, 111Cd, 115In, 118Sn, 121Sb, 125Te, 197Au, 201Hg, 205Tl, 208Pb, and 209Bi. Belissont et al. (2014) demonstrated that 74Ge is the most suitable germanium mass for sulfide (sphalerite) analyses, due to the potential polyatomic interference of As-S species on all germanium isotopes. Nevertheless, 72Ge and 73Ge were added in the element suite of this study to monitor Ar-S interferences. | MASS-1, MUL-ZnS1 | 1.025360567 | 0.012481103 |  |  | -99999 | 0.811910671 | -99999 | 0.023366224 | [6 empty] | 0.865991538 | 0.00776433 |  |  |  |  | 115.0476592 | 4.075681412 |  |  |  |  | 6941.402106 | 0.071614042 | [14 empty] | 60093.376 | 20.47315905 | 0.686556311 | 0.037094623 |  |  | -99999 | 0.304012431 |  |  | 75.6900846 | 1.122222748 |  |  | 23.71625644 | 0.016587089 | [12 empty] | 896711.309 | 0.532468861 | -99999 | 0.058759955 | [6 empty] | 0.955431291 | 0.35800936 | [22 empty] | -99999 | 0.112391652 |  |  | 25.37791337 | 8.524560158 |  |  |  |  | 0.944878929 | 0.470429973 | [6 empty] | -99999 | 0.166534684 |  |  |  |  | -99999 | 0.020285282 | [18 empty] | Bertrandsson Erlandsson et al. (2022) as reported in Bertrandsson Erlandsson et al. (2025) |  | NAM |  | 13.740609 | -17.8410589 | [8 empty] | Location estimated as middle point along trend from 2022 paper using converted UTMS from https://clients3.weblink.com.au/pdf/CLA/01971421.pdf | 2025-11-28
| DOF [Opuwo?] |  | Basin hydrothermal | Sediment-hosted | Sediment-hosted Copper ± Co |  |  | Co, Cu, Zn | Bertrandsson Erlandsson et al. (2022) as reported in Bertrandsson Erlandsson et al. (2025) |  |  | 277-20-1B-sph4 | borehole |  |  |  |  | ore | core | [11 empty] | sphalerite | 1 | event | [6 empty] | LA-ICPMS | ESI NWR213 Nd:YAG laser ablation system coupled to an Agilent 8800 QQQ ICP-MS | MontanuniversitÃ¤t Leoben, Austria | 50 um spot, fluency of 2-3 J/cm2 at 10Hz. Helium carrier at 0.75L/min. 30 sec background, 60s dwell with 30s washout. Analyzed isotopes were: 34S, 51 V, 52Cr, 55Mn, 57Fe, 59Co, 60Ni, 63Cu, 67Zn, 71Ga, 72Ge, 73Ge, 74Ge(isotope reported), 75As, 82Se, 95Mo, 107Ag, 111Cd, 115In, 118Sn, 121Sb, 125Te, 197Au, 201Hg, 205Tl, 208Pb, and 209Bi. Belissont et al. (2014) demonstrated that 74Ge is the most suitable germanium mass for sulfide (sphalerite) analyses, due to the potential polyatomic interference of As-S species on all germanium isotopes. Nevertheless, 72Ge and 73Ge were added in the element suite of this study to monitor Ar-S interferences. | MASS-1, MUL-ZnS1 | 0.453259594 | 0.011307847 |  |  | -99999 | 0.736554721 | -99999 | 0.021177664 | [6 empty] | 0.079872966 | 0.007074855 |  |  |  |  | 111.0237845 | 3.864804851 |  |  |  |  | 7880.244952 | 0.065032742 | -99999 | 0.505290836 |  |  | 681.4573282 | 2.119027287 | [8 empty] | 64996.64365 | 18.62702179 | 0.390497124 | 0.033757105 |  |  | -99999 | 0.27753005 |  |  | 57.30519386 | 1.022732608 |  |  | 29.84329681 | 0.015080908 | [12 empty] | 1074470.069 | 0.482785559 | -99999 | 0.053398364 | [6 empty] | 0.562307728 | 0.326237821 |  |  |  |  | 1.027471799 | 0.055251389 | [16 empty] | -99999 | 0.102022031 |  |  | 27.04238325 | 7.747706263 |  |  |  |  | -99999 | 0.428735632 | [6 empty] | -99999 | 0.151803453 |  |  |  |  | -99999 | 0.018461374 |  |  |  |  | -99999 | 0.051222532 | [12 empty] | Bertrandsson Erlandsson et al. (2022) as reported in Bertrandsson Erlandsson et al. (2025) |  | NAM |  | 13.740609 | -17.8410589 | [8 empty] | Location estimated as middle point along trend from 2022 paper using converted UTMS from https://clients3.weblink.com.au/pdf/CLA/01971421.pdf | 2025-11-28
| DOF [Opuwo?] |  | Basin hydrothermal | Sediment-hosted | Sediment-hosted Copper ± Co |  |  | Co, Cu, Zn | Bertrandsson Erlandsson et al. (2022) as reported in Bertrandsson Erlandsson et al. (2025) |  |  | 277-20-1B-sph5 | borehole |  |  |  |  | ore | core | [11 empty] | sphalerite | 1 | event | [6 empty] | LA-ICPMS | ESI NWR213 Nd:YAG laser ablation system coupled to an Agilent 8800 QQQ ICP-MS | MontanuniversitÃ¤t Leoben, Austria | 50 um spot, fluency of 2-3 J/cm2 at 10Hz. Helium carrier at 0.75L/min. 30 sec background, 60s dwell with 30s washout. Analyzed isotopes were: 34S, 51 V, 52Cr, 55Mn, 57Fe, 59Co, 60Ni, 63Cu, 67Zn, 71Ga, 72Ge, 73Ge, 74Ge(isotope reported), 75As, 82Se, 95Mo, 107Ag, 111Cd, 115In, 118Sn, 121Sb, 125Te, 197Au, 201Hg, 205Tl, 208Pb, and 209Bi. Belissont et al. (2014) demonstrated that 74Ge is the most suitable germanium mass for sulfide (sphalerite) analyses, due to the potential polyatomic interference of As-S species on all germanium isotopes. Nevertheless, 72Ge and 73Ge were added in the element suite of this study to monitor Ar-S interferences. | MASS-1, MUL-ZnS1 | 0.358862643 | 0.010997648 |  |  | 0.786731891 | 0.715413824 | -99999 | 0.020542966 | [6 empty] | 0.125824511 | 0.006903326 |  |  |  |  | 106.8900777 | 3.893245641 |  |  |  |  | 7976.762714 | 0.063179829 | -99999 | 0.492942376 |  |  | 331.6881842 | 2.060909354 | [8 empty] | 65150.84975 | 18.14732785 | 0.339115344 | 0.032896603 |  |  | -99999 | 0.271357466 |  |  | 58.70963851 | 0.997674191 |  |  | 27.59019755 | 0.014693548 | [12 empty] | 1129991.582 | 0.468919178 | -99999 | 0.051958702 | [6 empty] | 0.825966604 | 0.318365316 |  |  |  |  | 1.110484443 | 0.053838067 | [16 empty] | -99999 | 0.099155491 |  |  | 27.90422997 | 7.53974663 |  |  |  |  | -99999 | 0.418531359 | [6 empty] | -99999 | 0.148152214 |  |  |  |  | -99999 | 0.017985506 |  |  |  |  | -99999 | 0.049995372 | [12 empty] | Bertrandsson Erlandsson et al. (2022) as reported in Bertrandsson Erlandsson et al. (2025) |  | NAM |  | 13.740609 | -17.8410589 | [8 empty] | Location estimated as middle point along trend from 2022 paper using converted UTMS from https://clients3.weblink.com.au/pdf/CLA/01971421.pdf | 2025-11-28
| DOF [Opuwo?] |  | Basin hydrothermal | Sediment-hosted | Sediment-hosted Copper ± Co |  |  | Co, Cu, Zn | Bertrandsson Erlandsson et al. (2022) as reported in Bertrandsson Erlandsson et al. (2025) |  |  | 277-20-1B-sph6 | borehole |  |  |  |  | ore | core | [11 empty] | sphalerite | 1 | event | [6 empty] | LA-ICPMS | ESI NWR213 Nd:YAG laser ablation system coupled to an Agilent 8800 QQQ ICP-MS | MontanuniversitÃ¤t Leoben, Austria | 50 um spot, fluency of 2-3 J/cm2 at 10Hz. Helium carrier at 0.75L/min. 30 sec background, 60s dwell with 30s washout. Analyzed isotopes were: 34S, 51 V, 52Cr, 55Mn, 57Fe, 59Co, 60Ni, 63Cu, 67Zn, 71Ga, 72Ge, 73Ge, 74Ge(isotope reported), 75As, 82Se, 95Mo, 107Ag, 111Cd, 115In, 118Sn, 121Sb, 125Te, 197Au, 201Hg, 205Tl, 208Pb, and 209Bi. Belissont et al. (2014) demonstrated that 74Ge is the most suitable germanium mass for sulfide (sphalerite) analyses, due to the potential polyatomic interference of As-S species on all germanium isotopes. Nevertheless, 72Ge and 73Ge were added in the element suite of this study to monitor Ar-S interferences. | MASS-1, MUL-ZnS1 | 0.960240582 | 0.018619739 |  |  | 0.850145516 | 0.666826426 | -99999 | 0.027680121 | [6 empty] | 0.54862056 | 0.008485571 |  |  |  |  | 108.8018411 | 3.516228911 |  |  |  |  | 7083.119725 | 0.079906239 | -99999 | 0.611390195 | [12 empty] | 62281.91368 | 19.13933365 | 0.178556216 | 0.02447936 |  |  | -99999 | 0.309381353 |  |  | 59.07592748 | 1.082818404 |  |  | 28.14523705 | 0.015912481 | [12 empty] | 939656.7687 | 0.37112504 | -99999 | 0.054741168 | [6 empty] | 0.509630615 | 0.304648505 | [22 empty] | -99999 | 0.054637657 |  |  | 29.82912374 | 7.639550991 |  |  |  |  | 0.382494516 | 0.286118165 | [6 empty] | -99999 | 0.251041801 |  |  |  |  | -99999 | 0.016210187 |  |  |  |  | -99999 | 0.058311896 | [12 empty] | Bertrandsson Erlandsson et al. (2022) as reported in Bertrandsson Erlandsson et al. (2025) |  | NAM |  | 13.740609 | -17.8410589 | [8 empty] | Location estimated as middle point along trend from 2022 paper using converted UTMS from https://clients3.weblink.com.au/pdf/CLA/01971421.pdf | 2025-11-28
| DOF [Opuwo?] |  | Basin hydrothermal | Sediment-hosted | Sediment-hosted Copper ± Co |  |  | Co, Cu, Zn | Bertrandsson Erlandsson et al. (2022) as reported in Bertrandsson Erlandsson et al. (2025) |  |  | 277-20-1B-sph7 | borehole |  |  |  |  | ore | core | [11 empty] | sphalerite | 1 | event | [6 empty] | LA-ICPMS | ESI NWR213 Nd:YAG laser ablation system coupled to an Agilent 8800 QQQ ICP-MS | MontanuniversitÃ¤t Leoben, Austria | 50 um spot, fluency of 2-3 J/cm2 at 10Hz. Helium carrier at 0.75L/min. 30 sec background, 60s dwell with 30s washout. Analyzed isotopes were: 34S, 51 V, 52Cr, 55Mn, 57Fe, 59Co, 60Ni, 63Cu, 67Zn, 71Ga, 72Ge, 73Ge, 74Ge(isotope reported), 75As, 82Se, 95Mo, 107Ag, 111Cd, 115In, 118Sn, 121Sb, 125Te, 197Au, 201Hg, 205Tl, 208Pb, and 209Bi. Belissont et al. (2014) demonstrated that 74Ge is the most suitable germanium mass for sulfide (sphalerite) analyses, due to the potential polyatomic interference of As-S species on all germanium isotopes. Nevertheless, 72Ge and 73Ge were added in the element suite of this study to monitor Ar-S interferences. | MASS-1, MUL-ZnS1 | 0.331100108 | 0.01974508 |  |  | 0.7747871 | 0.703095021 | -99999 | 0.029135946 | [6 empty] | 0.208631941 | 0.00898554 |  |  |  |  | 116.0555135 | 3.769144299 |  |  |  |  | 8628.461963 | 0.084180928 | -99999 | 0.647269611 | [12 empty] | 67973.51755 | 20.23863981 | 0.474180325 | 0.025893349 |  |  | -99999 | 0.328311744 |  |  | 68.53609168 | 1.145585248 |  |  | 25.65144218 | 0.016848898 | [12 empty] | 875058.4338 | 0.391826983 | -99999 | 0.057816104 | [6 empty] | 0.916369342 | 0.322676824 |  |  |  |  | 0.766173436 | 0.067463188 | [16 empty] | -99999 | 0.057642521 |  |  | 22.17998978 | 8.069453464 |  |  |  |  | -99999 | 0.303233513 | [6 empty] | -99999 | 0.265853199 |  |  |  |  | -99999 | 0.017132908 |  |  |  |  | -99999 | 0.061762773 | [12 empty] | Bertrandsson Erlandsson et al. (2022) as reported in Bertrandsson Erlandsson et al. (2025) |  | NAM |  | 13.740609 | -17.8410589 | [8 empty] | Location estimated as middle point along trend from 2022 paper using converted UTMS from https://clients3.weblink.com.au/pdf/CLA/01971421.pdf | 2025-11-28
| DOF [Opuwo?] |  | Basin hydrothermal | Sediment-hosted | Sediment-hosted Copper ± Co |  |  | Co, Cu, Zn | Bertrandsson Erlandsson et al. (2022) as reported in Bertrandsson Erlandsson et al. (2025) |  |  | 277-20-1B-sph8 | borehole |  |  |  |  | ore | core | [11 empty] | sphalerite | 1 | event | [6 empty] | LA-ICPMS | ESI NWR213 Nd:YAG laser ablation system coupled to an Agilent 8800 QQQ ICP-MS | MontanuniversitÃ¤t Leoben, Austria | 50 um spot, fluency of 2-3 J/cm2 at 10Hz. Helium carrier at 0.75L/min. 30 sec background, 60s dwell with 30s washout. Analyzed isotopes were: 34S, 51 V, 52Cr, 55Mn, 57Fe, 59Co, 60Ni, 63Cu, 67Zn, 71Ga, 72Ge, 73Ge, 74Ge(isotope reported), 75As, 82Se, 95Mo, 107Ag, 111Cd, 115In, 118Sn, 121Sb, 125Te, 197Au, 201Hg, 205Tl, 208Pb, and 209Bi. Belissont et al. (2014) demonstrated that 74Ge is the most suitable germanium mass for sulfide (sphalerite) analyses, due to the potential polyatomic interference of As-S species on all germanium isotopes. Nevertheless, 72Ge and 73Ge were added in the element suite of this study to monitor Ar-S interferences. | MASS-1, MUL-ZnS1 | 0.183486692 | 0.01904468 |  |  | -99999 | 0.672385567 | -99999 | 0.027806716 | [6 empty] | -99999 | 0.008633034 |  |  |  |  | 112.2004458 | 3.634947258 |  |  |  |  | 8703.425781 | 0.080406172 | -99999 | 0.621708696 | [12 empty] | 68419.32742 | 19.41589677 | 0.456304426 | 0.024849532 |  |  | -99999 | 0.316199079 |  |  | 61.50508259 | 1.099253923 |  |  | 20.95277548 | 0.016197225 | [12 empty] | 958000.9284 | 0.375620033 | -99999 | 0.055392773 | [6 empty] | 1.31723809 | 0.310130963 |  |  |  |  | 0.179707972 | 0.065140443 | [16 empty] | -99999 | 0.055158973 |  |  | 26.20058923 | 7.731917817 |  |  |  |  | -99999 | 0.291665056 | [6 empty] | -99999 | 0.255469768 |  |  |  |  | -99999 | 0.016424754 |  |  |  |  | -99999 | 0.059353261 | [12 empty] | Bertrandsson Erlandsson et al. (2022) as reported in Bertrandsson Erlandsson et al. (2025) |  | NAM |  | 13.740609 | -17.8410589 | [8 empty] | Location estimated as middle point along trend from 2022 paper using converted UTMS from https://clients3.weblink.com.au/pdf/CLA/01971421.pdf | 2025-11-28
| DOF [Opuwo?] |  | Basin hydrothermal | Sediment-hosted | Sediment-hosted Copper ± Co |  |  | Co, Cu, Zn | Bertrandsson Erlandsson et al. (2022) as reported in Bertrandsson Erlandsson et al. (2025) |  |  | 277-20-1B-sph9 | borehole |  |  |  |  | ore | core | [11 empty] | sphalerite | 1 | event | [6 empty] | LA-ICPMS | ESI NWR213 Nd:YAG laser ablation system coupled to an Agilent 8800 QQQ ICP-MS | MontanuniversitÃ¤t Leoben, Austria | 50 um spot, fluency of 2-3 J/cm2 at 10Hz. Helium carrier at 0.75L/min. 30 sec background, 60s dwell with 30s washout. Analyzed isotopes were: 34S, 51 V, 52Cr, 55Mn, 57Fe, 59Co, 60Ni, 63Cu, 67Zn, 71Ga, 72Ge, 73Ge, 74Ge(isotope reported), 75As, 82Se, 95Mo, 107Ag, 111Cd, 115In, 118Sn, 121Sb, 125Te, 197Au, 201Hg, 205Tl, 208Pb, and 209Bi. Belissont et al. (2014) demonstrated that 74Ge is the most suitable germanium mass for sulfide (sphalerite) analyses, due to the potential polyatomic interference of As-S species on all germanium isotopes. Nevertheless, 72Ge and 73Ge were added in the element suite of this study to monitor Ar-S interferences. | MASS-1, MUL-ZnS1 | 0.674012623 | 0.012688282 |  |  | 0.886341664 | 0.495562253 | -99999 | 0.025103518 | [6 empty] | 0.41760731 | 0.009404148 |  |  |  |  | 118.3739932 | 3.68725709 |  |  |  |  | 8508.121609 | 0.042409422 | -99999 | 0.594437573 |  |  | 480.861202 | 2.240263769 | [8 empty] | 65608.68081 | 18.75680874 | 0.42081126 | 0.043894129 |  |  | -99999 | 0.198223107 |  |  | 73.01709412 | 0.951959209 |  |  | 25.55178081 | 0.018225978 | [12 empty] | 911581.252 | 0.454520821 | -99999 | 0.036639695 | [6 empty] | 0.602313885 | 0.377738107 |  |  |  |  | 1.632155325 | 0.051832554 | [16 empty] | -99999 | 0.096312686 |  |  | 20.74883139 | 10.64388276 |  |  |  |  | -99999 | 0.420402001 | [6 empty] | -99999 | 0.271725533 |  |  |  |  | -99999 | 0.017764685 |  |  |  |  | -99999 | 0.059665048 | [12 empty] | Bertrandsson Erlandsson et al. (2022) as reported in Bertrandsson Erlandsson et al. (2025) |  | NAM |  | 13.740609 | -17.8410589 | [8 empty] | Location estimated as middle point along trend from 2022 paper using converted UTMS from https://clients3.weblink.com.au/pdf/CLA/01971421.pdf | 2025-11-28
| DOF [Opuwo?] |  | Basin hydrothermal | Sediment-hosted | Sediment-hosted Copper ± Co |  |  | Co, Cu, Zn | Bertrandsson Erlandsson et al. (2022) as reported in Bertrandsson Erlandsson et al. (2025) |  |  | 277-21-1B-sph1 | borehole |  |  |  |  | ore | core | [11 empty] | sphalerite | 1 | event | [6 empty] | LA-ICPMS | ESI NWR213 Nd:YAG laser ablation system coupled to an Agilent 8800 QQQ ICP-MS | MontanuniversitÃ¤t Leoben, Austria | 50 um spot, fluency of 2-3 J/cm2 at 10Hz. Helium carrier at 0.75L/min. 30 sec background, 60s dwell with 30s washout. Analyzed isotopes were: 34S, 51 V, 52Cr, 55Mn, 57Fe, 59Co, 60Ni, 63Cu, 67Zn, 71Ga, 72Ge, 73Ge, 74Ge(isotope reported), 75As, 82Se, 95Mo, 107Ag, 111Cd, 115In, 118Sn, 121Sb, 125Te, 197Au, 201Hg, 205Tl, 208Pb, and 209Bi. Belissont et al. (2014) demonstrated that 74Ge is the most suitable germanium mass for sulfide (sphalerite) analyses, due to the potential polyatomic interference of As-S species on all germanium isotopes. Nevertheless, 72Ge and 73Ge were added in the element suite of this study to monitor Ar-S interferences. | MASS-1, MUL-ZnS1 | 1.964843649 | 0.04293947 |  |  | -99999 | 0.527682104 | -99999 | 0.029771721 | [6 empty] | 0.960935222 | 0.013616889 |  |  |  |  | 133.4741805 | 3.87140269 |  |  |  |  | 8618.67733 | 0.090231175 | -99999 | 0.481982723 | [12 empty] | 61739.66132 | 23.96336654 | 0.327947499 | 0.057304154 |  |  | -99999 | 0.319657016 |  |  | 69.34502063 | 2.362535441 |  |  | 47.49469174 | 0.026534325 | [12 empty] | 901553.8894 | 0.593658196 | -99999 | 0.034981798 | [6 empty] | 0.291916271 | 0.279738656 | [22 empty] | -99999 | 0.128980235 |  |  | 30.7533912 | 13.28752807 |  |  |  |  | 0.414105948 | 0.266791673 | [6 empty] | -99999 | 0.248535453 |  |  |  |  | -99999 | 0.028332288 |  |  |  |  | -99999 | 0.059305901 | [12 empty] | Bertrandsson Erlandsson et al. (2022) as reported in Bertrandsson Erlandsson et al. (2025) |  | NAM |  | 13.740609 | -17.8410589 | [8 empty] | Location estimated as middle point along trend from 2022 paper using converted UTMS from https://clients3.weblink.com.au/pdf/CLA/01971421.pdf | 2025-11-28
| DOF [Opuwo?] |  | Basin hydrothermal | Sediment-hosted | Sediment-hosted Copper ± Co |  |  | Co, Cu, Zn | Bertrandsson Erlandsson et al. (2022) as reported in Bertrandsson Erlandsson et al. (2025) |  |  | 277-21-1B-sph2 | borehole |  |  |  |  | ore | core | [11 empty] | sphalerite | 1 | event | [6 empty] | LA-ICPMS | ESI NWR213 Nd:YAG laser ablation system coupled to an Agilent 8800 QQQ ICP-MS | MontanuniversitÃ¤t Leoben, Austria | 50 um spot, fluency of 2-3 J/cm2 at 10Hz. Helium carrier at 0.75L/min. 30 sec background, 60s dwell with 30s washout. Analyzed isotopes were: 34S, 51 V, 52Cr, 55Mn, 57Fe, 59Co, 60Ni, 63Cu, 67Zn, 71Ga, 72Ge, 73Ge, 74Ge(isotope reported), 75As, 82Se, 95Mo, 107Ag, 111Cd, 115In, 118Sn, 121Sb, 125Te, 197Au, 201Hg, 205Tl, 208Pb, and 209Bi. Belissont et al. (2014) demonstrated that 74Ge is the most suitable germanium mass for sulfide (sphalerite) analyses, due to the potential polyatomic interference of As-S species on all germanium isotopes. Nevertheless, 72Ge and 73Ge were added in the element suite of this study to monitor Ar-S interferences. | MASS-1, MUL-ZnS1 | 0.750329332 | 0.045922401 |  |  | -99999 | 0.568266079 | -99999 | 0.031920848 | [6 empty] | 0.23892858 | 0.014602839 |  |  |  |  | 142.682489 | 4.219230421 |  |  |  |  | 9582.827578 | 0.098978429 | -99999 | 0.516058837 |  |  | 252.9806634 | 3.511795397 | [8 empty] | 64640.5244 | 25.75901336 | 0.322311301 | 0.061493243 |  |  | -99999 | 0.341489626 |  |  | 65.63568114 | 2.530302023 |  |  | 48.97481487 | 0.028326701 | [12 empty] | 1170726.576 | 0.65399359 | -99999 | 0.037644164 | [6 empty] | -99999 | 0.301226741 |  |  |  |  | 2.447150295 | 2.328754656 | [16 empty] | -99999 | 0.138835304 |  |  | 31.50851527 | 14.28964846 |  |  |  |  | -99999 | 0.285158883 | [6 empty] | -99999 | 0.268369515 |  |  |  |  | -99999 | 0.030363208 |  |  |  |  | -99999 | 0.063397411 | [12 empty] | Bertrandsson Erlandsson et al. (2022) as reported in Bertrandsson Erlandsson et al. (2025) |  | NAM |  | 13.740609 | -17.8410589 | [8 empty] | Location estimated as middle point along trend from 2022 paper using converted UTMS from https://clients3.weblink.com.au/pdf/CLA/01971421.pdf | 2025-11-28
| DOF [Opuwo?] |  | Basin hydrothermal | Sediment-hosted | Sediment-hosted Copper ± Co |  |  | Co, Cu, Zn | Bertrandsson Erlandsson et al. (2022) as reported in Bertrandsson Erlandsson et al. (2025) |  |  | 277-21-1B-sph3 | borehole |  |  |  |  | ore | core | [11 empty] | sphalerite | 1 | event | [6 empty] | LA-ICPMS | ESI NWR213 Nd:YAG laser ablation system coupled to an Agilent 8800 QQQ ICP-MS | MontanuniversitÃ¤t Leoben, Austria | 50 um spot, fluency of 2-3 J/cm2 at 10Hz. Helium carrier at 0.75L/min. 30 sec background, 60s dwell with 30s washout. Analyzed isotopes were: 34S, 51 V, 52Cr, 55Mn, 57Fe, 59Co, 60Ni, 63Cu, 67Zn, 71Ga, 72Ge, 73Ge, 74Ge(isotope reported), 75As, 82Se, 95Mo, 107Ag, 111Cd, 115In, 118Sn, 121Sb, 125Te, 197Au, 201Hg, 205Tl, 208Pb, and 209Bi. Belissont et al. (2014) demonstrated that 74Ge is the most suitable germanium mass for sulfide (sphalerite) analyses, due to the potential polyatomic interference of As-S species on all germanium isotopes. Nevertheless, 72Ge and 73Ge were added in the element suite of this study to monitor Ar-S interferences. | MASS-1, MUL-ZnS1 | 0.256575047 | 0.042504227 |  |  | 0.545471054 | 0.528907261 | -99999 | 0.029582626 | [6 empty] | 0.227260383 | 0.013551871 |  |  |  |  | 137.1572895 | 3.947131115 |  |  |  |  | 10454.06658 | 0.092927131 | -99999 | 0.478397403 |  |  | 199.6296242 | 3.265450947 | [8 empty] | 68609.21408 | 23.94042037 | 0.548238757 | 0.057083421 |  |  | -99999 | 0.316004315 |  |  | 56.90589188 | 2.343348352 |  |  | 42.94587587 | 0.026207271 | [12 empty] | 1302385.214 | 0.614045808 | -99999 | 0.035015931 | [6 empty] | 0.712861446 | 0.280304031 |  |  |  |  | -99999 | 2.144455921 | [16 empty] | -99999 | 0.129174986 |  |  | 29.33334704 | 13.28637596 |  |  |  |  | -99999 | 0.26402623 | [6 empty] | -99999 | 0.24984314 |  |  |  |  | -99999 | 0.028133009 |  |  |  |  | -99999 | 0.058711386 | [12 empty] | Bertrandsson Erlandsson et al. (2022) as reported in Bertrandsson Erlandsson et al. (2025) |  | NAM |  | 13.740609 | -17.8410589 | [8 empty] | Location estimated as middle point along trend from 2022 paper using converted UTMS from https://clients3.weblink.com.au/pdf/CLA/01971421.pdf | 2025-11-28
| DOF [Opuwo?] |  | Basin hydrothermal | Sediment-hosted | Sediment-hosted Copper ± Co |  |  | Co, Cu, Zn | Bertrandsson Erlandsson et al. (2022) as reported in Bertrandsson Erlandsson et al. (2025) |  |  | 277-21-1B-sph4 | borehole |  |  |  |  | ore | core | [11 empty] | sphalerite | 1 | event | [6 empty] | LA-ICPMS | ESI NWR213 Nd:YAG laser ablation system coupled to an Agilent 8800 QQQ ICP-MS | MontanuniversitÃ¤t Leoben, Austria | 50 um spot, fluency of 2-3 J/cm2 at 10Hz. Helium carrier at 0.75L/min. 30 sec background, 60s dwell with 30s washout. Analyzed isotopes were: 34S, 51 V, 52Cr, 55Mn, 57Fe, 59Co, 60Ni, 63Cu, 67Zn, 71Ga, 72Ge, 73Ge, 74Ge(isotope reported), 75As, 82Se, 95Mo, 107Ag, 111Cd, 115In, 118Sn, 121Sb, 125Te, 197Au, 201Hg, 205Tl, 208Pb, and 209Bi. Belissont et al. (2014) demonstrated that 74Ge is the most suitable germanium mass for sulfide (sphalerite) analyses, due to the potential polyatomic interference of As-S species on all germanium isotopes. Nevertheless, 72Ge and 73Ge were added in the element suite of this study to monitor Ar-S interferences. | MASS-1, MUL-ZnS1 | 0.379003366 | 0.043380511 |  |  | -99999 | 0.543328422 | -99999 | 0.030214011 | [6 empty] | 0.282998685 | 0.013878163 |  |  |  |  | 139.7545848 | 4.062784498 |  |  |  |  | 9587.504199 | 0.09596495 | -99999 | 0.48934817 |  |  | 315.9810428 | 3.351042688 | [8 empty] | 66759.85407 | 24.55189518 | 0.273560999 | 0.058465416 |  |  | -99999 | 0.322558761 |  |  | 59.5842568 | 2.391819613 |  |  | 44.87956975 | 0.026752377 | [12 empty] | 1250279.298 | 0.63242422 | -99999 | 0.035945299 | [6 empty] | 0.447485214 | 0.287853158 |  |  |  |  | 2.59120598 | 2.177974204 | [16 empty] | -99999 | 0.13264605 |  |  | 27.56201665 | 13.63312365 |  |  |  |  | -99999 | 0.269717907 | [6 empty] | -99999 | 0.256355236 |  |  |  |  | -99999 | 0.028730725 |  |  |  |  | -99999 | 0.059995742 | [12 empty] | Bertrandsson Erlandsson et al. (2022) as reported in Bertrandsson Erlandsson et al. (2025) |  | NAM |  | 13.740609 | -17.8410589 | [8 empty] | Location estimated as middle point along trend from 2022 paper using converted UTMS from https://clients3.weblink.com.au/pdf/CLA/01971421.pdf | 2025-11-28
| DOF [Opuwo?] |  | Basin hydrothermal | Sediment-hosted | Sediment-hosted Copper ± Co |  |  | Co, Cu, Zn | Bertrandsson Erlandsson et al. (2022) as reported in Bertrandsson Erlandsson et al. (2025) |  |  | 277-21-1B-sph5 | borehole |  |  |  |  | ore | core | [11 empty] | sphalerite | 1 | event | [6 empty] | LA-ICPMS | ESI NWR213 Nd:YAG laser ablation system coupled to an Agilent 8800 QQQ ICP-MS | MontanuniversitÃ¤t Leoben, Austria | 50 um spot, fluency of 2-3 J/cm2 at 10Hz. Helium carrier at 0.75L/min. 30 sec background, 60s dwell with 30s washout. Analyzed isotopes were: 34S, 51 V, 52Cr, 55Mn, 57Fe, 59Co, 60Ni, 63Cu, 67Zn, 71Ga, 72Ge, 73Ge, 74Ge(isotope reported), 75As, 82Se, 95Mo, 107Ag, 111Cd, 115In, 118Sn, 121Sb, 125Te, 197Au, 201Hg, 205Tl, 208Pb, and 209Bi. Belissont et al. (2014) demonstrated that 74Ge is the most suitable germanium mass for sulfide (sphalerite) analyses, due to the potential polyatomic interference of As-S species on all germanium isotopes. Nevertheless, 72Ge and 73Ge were added in the element suite of this study to monitor Ar-S interferences. | MASS-1, MUL-ZnS1 | 0.706609422 | 0.035518554 |  |  | -99999 | 0.761662587 | -99999 | 0.033423102 | [6 empty] | 0.126020129 | 0.017402195 |  |  |  |  | 130.3697182 | 4.510244962 |  |  |  |  | 9510.493109 | 0.091556066 | -99999 | 0.628739137 |  |  | 113.6199889 | 3.747226237 | [8 empty] | 63765.85149 | 15.13390659 | 0.327538178 | 0.064239072 |  |  | -99999 | 0.215643946 |  |  | 56.650407 | 1.104992434 |  |  | 41.93288952 | 0.00561024 | [12 empty] | 1233958.862 | 0.606003962 | -99999 | 0.068633133 | [6 empty] | 0.597570444 | 0.376268037 |  |  |  |  | 0.696765926 | 0.049861099 | [16 empty] | -99999 | 0.087063069 |  |  | 30.59678748 | 11.65184372 |  |  |  |  | -99999 | 0.432412176 | [6 empty] | -99999 | 0.353175475 |  |  |  |  | -99999 | 0.020296811 |  |  |  |  | -99999 | 0.068475163 | [12 empty] | Bertrandsson Erlandsson et al. (2022) as reported in Bertrandsson Erlandsson et al. (2025) |  | NAM |  | 13.740609 | -17.8410589 | [8 empty] | Location estimated as middle point along trend from 2022 paper using converted UTMS from https://clients3.weblink.com.au/pdf/CLA/01971421.pdf | 2025-11-28
| DOF [Opuwo?] |  | Basin hydrothermal | Sediment-hosted | Sediment-hosted Copper ± Co |  |  | Co, Cu, Zn | Bertrandsson Erlandsson et al. (2022) as reported in Bertrandsson Erlandsson et al. (2025) |  |  | 277-21-1B-sph6 | borehole |  |  |  |  | ore | core | [11 empty] | sphalerite | 1 | event | [6 empty] | LA-ICPMS | ESI NWR213 Nd:YAG laser ablation system coupled to an Agilent 8800 QQQ ICP-MS | MontanuniversitÃ¤t Leoben, Austria | 50 um spot, fluency of 2-3 J/cm2 at 10Hz. Helium carrier at 0.75L/min. 30 sec background, 60s dwell with 30s washout. Analyzed isotopes were: 34S, 51 V, 52Cr, 55Mn, 57Fe, 59Co, 60Ni, 63Cu, 67Zn, 71Ga, 72Ge, 73Ge, 74Ge(isotope reported), 75As, 82Se, 95Mo, 107Ag, 111Cd, 115In, 118Sn, 121Sb, 125Te, 197Au, 201Hg, 205Tl, 208Pb, and 209Bi. Belissont et al. (2014) demonstrated that 74Ge is the most suitable germanium mass for sulfide (sphalerite) analyses, due to the potential polyatomic interference of As-S species on all germanium isotopes. Nevertheless, 72Ge and 73Ge were added in the element suite of this study to monitor Ar-S interferences. | MASS-1, MUL-ZnS1 | 0.470158195 | 0.03448486 |  |  | -99999 | 0.74476164 | -99999 | 0.032409943 | [6 empty] | 0.160998695 | 0.016965813 |  |  |  |  | 135.8867575 | 4.379453382 |  |  |  |  | 10048.12432 | 0.089141679 | -99999 | 0.612273625 |  |  | 145.5609723 | 3.660392554 | [8 empty] | 67408.49825 | 14.76985434 | 0.350939455 | 0.062611745 |  |  | -99999 | 0.209483615 |  |  | 54.57155304 | 1.071083247 |  |  | 39.6208949 | 0.00545383 | [12 empty] | 1303443.375 | 0.585062616 | -99999 | 0.067055872 | [6 empty] | 0.428916744 | 0.367755632 |  |  |  |  | 1.163421629 | 0.048233523 | [16 empty] | -99999 | 0.085096644 |  |  | 25.797451 | 11.37973113 |  |  |  |  | 0.707212751 | 0.420568902 | [6 empty] | -99999 | 0.343890517 |  |  |  |  | -99999 | 0.019687162 |  |  |  |  | -99999 | 0.066630388 | [12 empty] | Bertrandsson Erlandsson et al. (2022) as reported in Bertrandsson Erlandsson et al. (2025) |  | NAM |  | 13.740609 | -17.8410589 | [8 empty] | Location estimated as middle point along trend from 2022 paper using converted UTMS from https://clients3.weblink.com.au/pdf/CLA/01971421.pdf | 2025-11-28
| DOF [Opuwo?] |  | Basin hydrothermal | Sediment-hosted | Sediment-hosted Copper ± Co |  |  | Co, Cu, Zn | Bertrandsson Erlandsson et al. (2022) as reported in Bertrandsson Erlandsson et al. (2025) |  |  | 277-21-1B-sph7 | borehole |  |  |  |  | ore | core | [11 empty] | sphalerite | 1 | event | [6 empty] | LA-ICPMS | ESI NWR213 Nd:YAG laser ablation system coupled to an Agilent 8800 QQQ ICP-MS | MontanuniversitÃ¤t Leoben, Austria | 50 um spot, fluency of 2-3 J/cm2 at 10Hz. Helium carrier at 0.75L/min. 30 sec background, 60s dwell with 30s washout. Analyzed isotopes were: 34S, 51 V, 52Cr, 55Mn, 57Fe, 59Co, 60Ni, 63Cu, 67Zn, 71Ga, 72Ge, 73Ge, 74Ge(isotope reported), 75As, 82Se, 95Mo, 107Ag, 111Cd, 115In, 118Sn, 121Sb, 125Te, 197Au, 201Hg, 205Tl, 208Pb, and 209Bi. Belissont et al. (2014) demonstrated that 74Ge is the most suitable germanium mass for sulfide (sphalerite) analyses, due to the potential polyatomic interference of As-S species on all germanium isotopes. Nevertheless, 72Ge and 73Ge were added in the element suite of this study to monitor Ar-S interferences. | MASS-1, MUL-ZnS1 | 0.248807198 | 0.03534032 |  |  | -99999 | 0.769407655 | -99999 | 0.033120626 | [6 empty] | 0.02965946 | 0.017471836 |  |  |  |  | 131.5415176 | 4.463341552 |  |  |  |  | 9880.765184 | 0.091119173 | -99999 | 0.629737677 |  |  | 50.56729261 | 3.777372031 | [8 empty] | 64826.31816 | 15.22445297 | 0.319016059 | 0.064444624 |  |  | -99999 | 0.214833628 |  |  | 52.38117496 | 1.094295542 |  |  | 38.4775667 | 0.005599796 | [12 empty] | 1266682.219 | 0.590631479 | -99999 | 0.06920908 | [6 empty] | 1.150002788 | 0.379727734 |  |  |  |  | 0.190863545 | 0.049263903 | [16 empty] | -99999 | 0.087872235 |  |  | 29.49271656 | 11.74051338 |  |  |  |  | -99999 | 0.431998222 | [6 empty] | -99999 | 0.35298132 |  |  |  |  | -99999 | 0.02013057 |  |  |  |  | -99999 | 0.068481059 | [12 empty] | Bertrandsson Erlandsson et al. (2022) as reported in Bertrandsson Erlandsson et al. (2025) |  | NAM |  | 13.740609 | -17.8410589 | [8 empty] | Location estimated as middle point along trend from 2022 paper using converted UTMS from https://clients3.weblink.com.au/pdf/CLA/01971421.pdf | 2025-11-28
| DOF [Opuwo?] |  | Basin hydrothermal | Sediment-hosted | Sediment-hosted Copper ± Co |  |  | Co, Cu, Zn | Bertrandsson Erlandsson et al. (2022) as reported in Bertrandsson Erlandsson et al. (2025) |  |  | 277-21-1B-sph8 | borehole |  |  |  |  | ore | core | [11 empty] | sphalerite | 1 | event | [6 empty] | LA-ICPMS | ESI NWR213 Nd:YAG laser ablation system coupled to an Agilent 8800 QQQ ICP-MS | MontanuniversitÃ¤t Leoben, Austria | 50 um spot, fluency of 2-3 J/cm2 at 10Hz. Helium carrier at 0.75L/min. 30 sec background, 60s dwell with 30s washout. Analyzed isotopes were: 34S, 51 V, 52Cr, 55Mn, 57Fe, 59Co, 60Ni, 63Cu, 67Zn, 71Ga, 72Ge, 73Ge, 74Ge(isotope reported), 75As, 82Se, 95Mo, 107Ag, 111Cd, 115In, 118Sn, 121Sb, 125Te, 197Au, 201Hg, 205Tl, 208Pb, and 209Bi. Belissont et al. (2014) demonstrated that 74Ge is the most suitable germanium mass for sulfide (sphalerite) analyses, due to the potential polyatomic interference of As-S species on all germanium isotopes. Nevertheless, 72Ge and 73Ge were added in the element suite of this study to monitor Ar-S interferences. | MASS-1, MUL-ZnS1 | 0.343700626 | 0.035113168 |  |  | -99999 | 0.770624739 | -99999 | 0.032760228 | [6 empty] | 0.039489322 | 0.017447353 |  |  |  |  | 128.7064726 | 4.382584754 |  |  |  |  | 10000.83759 | 0.089744251 | -99999 | 0.628067801 |  |  | 51.97189776 | 3.779339463 | [8 empty] | 67328.62584 | 15.21298964 | 0.329577013 | 0.064302788 |  |  | -99999 | 0.21360842 |  |  | 54.28093467 | 1.082344486 |  |  | 38.90955423 | 0.00557695 | [12 empty] | 1275579.29 | 0.572922828 | -99999 | 0.069250109 | [6 empty] | 0.988810217 | 0.380130668 |  |  |  |  | 0.335320016 | 0.048819712 | [16 empty] | -99999 | 0.087970474 |  |  | 28.26664691 | 11.74327754 |  |  |  |  | -99999 | 0.430327462 | [6 empty] | -99999 | 0.35060132 |  |  |  |  | -99999 | 0.019929154 |  |  |  |  | -99999 | 0.068260158 | [12 empty] | Bertrandsson Erlandsson et al. (2022) as reported in Bertrandsson Erlandsson et al. (2025) |  | NAM |  | 13.740609 | -17.8410589 | [8 empty] | Location estimated as middle point along trend from 2022 paper using converted UTMS from https://clients3.weblink.com.au/pdf/CLA/01971421.pdf | 2025-11-28
| DOF [Opuwo?] |  | Basin hydrothermal | Sediment-hosted | Sediment-hosted Copper ± Co |  |  | Co, Cu, Zn | Bertrandsson Erlandsson et al. (2022) as reported in Bertrandsson Erlandsson et al. (2025) |  |  | 277-21-1B-sph9 | borehole |  |  |  |  | ore | core | [11 empty] | sphalerite | 1 | event | [6 empty] | LA-ICPMS | ESI NWR213 Nd:YAG laser ablation system coupled to an Agilent 8800 QQQ ICP-MS | MontanuniversitÃ¤t Leoben, Austria | 50 um spot, fluency of 2-3 J/cm2 at 10Hz. Helium carrier at 0.75L/min. 30 sec background, 60s dwell with 30s washout. Analyzed isotopes were: 34S, 51 V, 52Cr, 55Mn, 57Fe, 59Co, 60Ni, 63Cu, 67Zn, 71Ga, 72Ge, 73Ge, 74Ge(isotope reported), 75As, 82Se, 95Mo, 107Ag, 111Cd, 115In, 118Sn, 121Sb, 125Te, 197Au, 201Hg, 205Tl, 208Pb, and 209Bi. Belissont et al. (2014) demonstrated that 74Ge is the most suitable germanium mass for sulfide (sphalerite) analyses, due to the potential polyatomic interference of As-S species on all germanium isotopes. Nevertheless, 72Ge and 73Ge were added in the element suite of this study to monitor Ar-S interferences. | MASS-1, MUL-ZnS1 | 1.593884103 | 0.035557403 |  |  | -99999 | 0.762590886 | -99999 | 0.027697503 | [6 empty] | 2.374361906 | 0.01245226 |  |  |  |  | 146.0436088 | 4.330287016 |  |  |  |  | 8032.016075 | 0.063725056 | -99999 | 0.750331399 | [12 empty] | 63939.61162 | 18.10799077 | 0.376126535 | 0.021956552 |  |  | -99999 | 0.233653514 |  |  | 60.89457248 | 1.242362031 |  |  | 43.81341076 | 0.013359969 | [12 empty] | 1028106.29 | 0.440071137 | -99999 | 0.089434046 | [6 empty] | 0.464361545 | 0.370279552 |  |  |  |  | 8.309612261 | 0.099794004 | [16 empty] | -99999 | 0.131439476 |  |  | 27.57093552 | 10.40241721 |  |  |  |  | 0.425091307 | 0.354664599 | [6 empty] | -99999 | 0.317779832 |  |  |  |  | -99999 | 0.035054277 |  |  |  |  | -99999 | 0.079774794 | [12 empty] | Bertrandsson Erlandsson et al. (2022) as reported in Bertrandsson Erlandsson et al. (2025) |  | NAM |  | 13.740609 | -17.8410589 | [8 empty] | Location estimated as middle point along trend from 2022 paper using converted UTMS from https://clients3.weblink.com.au/pdf/CLA/01971421.pdf | 2025-11-28
| DOF [Opuwo?] |  | Basin hydrothermal | Sediment-hosted | Sediment-hosted Copper ± Co |  |  | Co, Cu, Zn | Bertrandsson Erlandsson et al. (2022) as reported in Bertrandsson Erlandsson et al. (2025) |  |  | 277-21-1B-sph10 | borehole |  |  |  |  | ore | core | [11 empty] | sphalerite | 1 | event | [6 empty] | LA-ICPMS | ESI NWR213 Nd:YAG laser ablation system coupled to an Agilent 8800 QQQ ICP-MS | MontanuniversitÃ¤t Leoben, Austria | 50 um spot, fluency of 2-3 J/cm2 at 10Hz. Helium carrier at 0.75L/min. 30 sec background, 60s dwell with 30s washout. Analyzed isotopes were: 34S, 51 V, 52Cr, 55Mn, 57Fe, 59Co, 60Ni, 63Cu, 67Zn, 71Ga, 72Ge, 73Ge, 74Ge(isotope reported), 75As, 82Se, 95Mo, 107Ag, 111Cd, 115In, 118Sn, 121Sb, 125Te, 197Au, 201Hg, 205Tl, 208Pb, and 209Bi. Belissont et al. (2014) demonstrated that 74Ge is the most suitable germanium mass for sulfide (sphalerite) analyses, due to the potential polyatomic interference of As-S species on all germanium isotopes. Nevertheless, 72Ge and 73Ge were added in the element suite of this study to monitor Ar-S interferences. | MASS-1, MUL-ZnS1 | 0.419454815 | 0.020139684 |  |  | 0.492136519 | 0.470825624 | -99999 | 0.027545689 | [6 empty] | 0.24974887 | 0.015094067 |  |  |  |  | 138.6615756 | 2.548246136 |  |  |  |  | 8418.236758 | 0.05239755 | -99999 | 0.721173329 |  |  | 78.307625 | 3.947062228 | [8 empty] | 65981.03769 | 23.9271012 | 0.305826692 | 0.045873525 |  |  | -99999 | 0.180819174 |  |  | 54.32952923 | 1.231339688 |  |  | 44.88742062 | 0.007740357 | [12 empty] | 1211084.697 | 0.342181709 | -99999 | 0.079810413 | [6 empty] | 0.542655286 | 0.434694561 |  |  |  |  | 1.692460284 | 0.057130083 | [16 empty] | -99999 | 0.072012167 |  |  | 26.38908657 | 11.24004898 |  |  |  |  | -99999 | 0.448712035 | [6 empty] | -99999 | 0.302730394 |  |  |  |  | -99999 | 0.022308092 |  |  |  |  | -99999 | 0.072549481 | [12 empty] | Bertrandsson Erlandsson et al. (2022) as reported in Bertrandsson Erlandsson et al. (2025) |  | NAM |  | 13.740609 | -17.8410589 | [8 empty] | Location estimated as middle point along trend from 2022 paper using converted UTMS from https://clients3.weblink.com.au/pdf/CLA/01971421.pdf | 2025-11-28
| DOF [Opuwo?] |  | Basin hydrothermal | Sediment-hosted | Sediment-hosted Copper ± Co |  |  | Co, Cu, Zn | Bertrandsson Erlandsson et al. (2022) as reported in Bertrandsson Erlandsson et al. (2025) |  |  | 277-21-1B-sph11 | borehole |  |  |  |  | ore | core | [11 empty] | sphalerite | 1 | event | [6 empty] | LA-ICPMS | ESI NWR213 Nd:YAG laser ablation system coupled to an Agilent 8800 QQQ ICP-MS | MontanuniversitÃ¤t Leoben, Austria | 50 um spot, fluency of 2-3 J/cm2 at 10Hz. Helium carrier at 0.75L/min. 30 sec background, 60s dwell with 30s washout. Analyzed isotopes were: 34S, 51 V, 52Cr, 55Mn, 57Fe, 59Co, 60Ni, 63Cu, 67Zn, 71Ga, 72Ge, 73Ge, 74Ge(isotope reported), 75As, 82Se, 95Mo, 107Ag, 111Cd, 115In, 118Sn, 121Sb, 125Te, 197Au, 201Hg, 205Tl, 208Pb, and 209Bi. Belissont et al. (2014) demonstrated that 74Ge is the most suitable germanium mass for sulfide (sphalerite) analyses, due to the potential polyatomic interference of As-S species on all germanium isotopes. Nevertheless, 72Ge and 73Ge were added in the element suite of this study to monitor Ar-S interferences. | MASS-1, MUL-ZnS1 | 0.489279876 | 0.019498642 |  |  | 0.529068287 | 0.45313706 | -99999 | 0.026293712 | [6 empty] | 0.094074291 | 0.014519548 |  |  |  |  | 124.7402436 | 2.479117604 |  |  |  |  | 8620.977382 | 0.050723768 | -99999 | 0.692873087 |  |  | 103.7584966 | 3.796701902 | [8 empty] | 65267.80728 | 22.95247641 | 0.440290322 | 0.043939726 |  |  | -99999 | 0.172875948 |  |  | 51.67979186 | 1.178284661 |  |  | 39.88576123 | 0.007445845 | [12 empty] | 1238672.53 | 0.325535397 | -99999 | 0.076708784 | [6 empty] | 0.950660774 | 0.418456831 |  |  |  |  | 0.478847653 | 0.055429728 | [16 empty] | -99999 | 0.069271598 |  |  | 27.08431361 | 10.803804 |  |  |  |  | -99999 | 0.430634556 | [6 empty] | -99999 | 0.289355303 |  |  |  |  | -99999 | 0.021353592 |  |  |  |  | -99999 | 0.069779429 | [12 empty] | Bertrandsson Erlandsson et al. (2022) as reported in Bertrandsson Erlandsson et al. (2025) |  | NAM |  | 13.740609 | -17.8410589 | [8 empty] | Location estimated as middle point along trend from 2022 paper using converted UTMS from https://clients3.weblink.com.au/pdf/CLA/01971421.pdf | 2025-11-28
| DOF [Opuwo?] |  | Basin hydrothermal | Sediment-hosted | Sediment-hosted Copper ± Co |  |  | Co, Cu, Zn | Bertrandsson Erlandsson et al. (2022) as reported in Bertrandsson Erlandsson et al. (2025) |  |  | 277-21-1B-sph12 | borehole |  |  |  |  | ore | core | [11 empty] | sphalerite | 1 | event | [6 empty] | LA-ICPMS | ESI NWR213 Nd:YAG laser ablation system coupled to an Agilent 8800 QQQ ICP-MS | MontanuniversitÃ¤t Leoben, Austria | 50 um spot, fluency of 2-3 J/cm2 at 10Hz. Helium carrier at 0.75L/min. 30 sec background, 60s dwell with 30s washout. Analyzed isotopes were: 34S, 51 V, 52Cr, 55Mn, 57Fe, 59Co, 60Ni, 63Cu, 67Zn, 71Ga, 72Ge, 73Ge, 74Ge(isotope reported), 75As, 82Se, 95Mo, 107Ag, 111Cd, 115In, 118Sn, 121Sb, 125Te, 197Au, 201Hg, 205Tl, 208Pb, and 209Bi. Belissont et al. (2014) demonstrated that 74Ge is the most suitable germanium mass for sulfide (sphalerite) analyses, due to the potential polyatomic interference of As-S species on all germanium isotopes. Nevertheless, 72Ge and 73Ge were added in the element suite of this study to monitor Ar-S interferences. | MASS-1, MUL-ZnS1 | 0.309640047 | 0.01544692 |  |  | 0.715192942 | 0.542001862 | -99999 | 0.025265332 | [6 empty] | 0.077392908 | 0.026529168 |  |  |  |  | 132.2560713 | 3.834816085 |  |  |  |  | 8696.350201 | 0.063053016 | -99999 | 0.529655183 |  |  | 91.86642844 | 3.432681833 | [8 empty] | 68103.50754 | 15.54000937 | 0.382092585 | 0.057692609 |  |  | -99999 | 0.230129415 |  |  | 54.52404192 | 1.098536719 |  |  | 44.03742295 | 0.012529124 | [12 empty] | 1317459.119 | 0.331838557 | -99999 | 0.097259414 | [6 empty] | 0.733692602 | 0.386050941 |  |  |  |  | 0.446240801 | 0.070448545 | [16 empty] | -99999 | 0.10004051 |  |  | 27.78023979 | 10.55319105 |  |  |  |  | -99999 | 0.475563274 | [6 empty] | -99999 | 0.19028993 |  |  |  |  | -99999 | 0.011262669 |  |  |  |  | -99999 | 0.065002635 | [12 empty] | Bertrandsson Erlandsson et al. (2022) as reported in Bertrandsson Erlandsson et al. (2025) |  | NAM |  | 13.740609 | -17.8410589 | [8 empty] | Location estimated as middle point along trend from 2022 paper using converted UTMS from https://clients3.weblink.com.au/pdf/CLA/01971421.pdf | 2025-11-28
| DOF [Opuwo?] |  | Basin hydrothermal | Sediment-hosted | Sediment-hosted Copper ± Co |  |  | Co, Cu, Zn | Bertrandsson Erlandsson et al. (2022) as reported in Bertrandsson Erlandsson et al. (2025) |  |  | 277-21-1B-sph13 | borehole |  |  |  |  | ore | core | [11 empty] | sphalerite | 1 | event | [6 empty] | LA-ICPMS | ESI NWR213 Nd:YAG laser ablation system coupled to an Agilent 8800 QQQ ICP-MS | MontanuniversitÃ¤t Leoben, Austria | 50 um spot, fluency of 2-3 J/cm2 at 10Hz. Helium carrier at 0.75L/min. 30 sec background, 60s dwell with 30s washout. Analyzed isotopes were: 34S, 51 V, 52Cr, 55Mn, 57Fe, 59Co, 60Ni, 63Cu, 67Zn, 71Ga, 72Ge, 73Ge, 74Ge(isotope reported), 75As, 82Se, 95Mo, 107Ag, 111Cd, 115In, 118Sn, 121Sb, 125Te, 197Au, 201Hg, 205Tl, 208Pb, and 209Bi. Belissont et al. (2014) demonstrated that 74Ge is the most suitable germanium mass for sulfide (sphalerite) analyses, due to the potential polyatomic interference of As-S species on all germanium isotopes. Nevertheless, 72Ge and 73Ge were added in the element suite of this study to monitor Ar-S interferences. | MASS-1, MUL-ZnS1 | 0.123748543 | 0.051408622 |  |  | 0.824375642 | 0.61797472 | -99999 | 0.011089676 | [6 empty] | 0.038452152 | 0.011969104 |  |  |  |  | 127.4341299 | 3.595001148 |  |  |  |  | 9009.313514 | 0.069591125 | -99999 | 0.564101527 |  |  | 60.80632792 | 3.349127346 | [8 empty] | 68460.95823 | 14.67003832 | 0.272912825 | 0.05701048 |  |  | -99999 | 0.226330286 |  |  | 52.94111993 | 1.033661727 |  |  | 38.40770924 | 0.015087178 | [12 empty] | 1322287.645 | 0.387356436 | -99999 | 0.065331905 | [6 empty] | 1.010501519 | 0.426753292 |  |  |  |  | 0.268659121 | 0.067127329 | [16 empty] | -99999 | 0.131018889 |  |  | 28.32817329 | 9.88462843 |  |  |  |  | -99999 | 0.380428718 | [6 empty] | -99999 | 0.195462904 |  |  |  |  | -99999 | 0.017964589 |  |  |  |  | -99999 | 0.056513079 | [12 empty] | Bertrandsson Erlandsson et al. (2022) as reported in Bertrandsson Erlandsson et al. (2025) |  | NAM |  | 13.740609 | -17.8410589 | [8 empty] | Location estimated as middle point along trend from 2022 paper using converted UTMS from https://clients3.weblink.com.au/pdf/CLA/01971421.pdf | 2025-11-28
| DOF [Opuwo?] |  | Basin hydrothermal | Sediment-hosted | Sediment-hosted Copper ± Co |  |  | Co, Cu, Zn | Bertrandsson Erlandsson et al. (2022) as reported in Bertrandsson Erlandsson et al. (2025) |  |  | 277-21-1B-sph14 | borehole |  |  |  |  | ore | core | [11 empty] | sphalerite | 1 | event | [6 empty] | LA-ICPMS | ESI NWR213 Nd:YAG laser ablation system coupled to an Agilent 8800 QQQ ICP-MS | MontanuniversitÃ¤t Leoben, Austria | 50 um spot, fluency of 2-3 J/cm2 at 10Hz. Helium carrier at 0.75L/min. 30 sec background, 60s dwell with 30s washout. Analyzed isotopes were: 34S, 51 V, 52Cr, 55Mn, 57Fe, 59Co, 60Ni, 63Cu, 67Zn, 71Ga, 72Ge, 73Ge, 74Ge(isotope reported), 75As, 82Se, 95Mo, 107Ag, 111Cd, 115In, 118Sn, 121Sb, 125Te, 197Au, 201Hg, 205Tl, 208Pb, and 209Bi. Belissont et al. (2014) demonstrated that 74Ge is the most suitable germanium mass for sulfide (sphalerite) analyses, due to the potential polyatomic interference of As-S species on all germanium isotopes. Nevertheless, 72Ge and 73Ge were added in the element suite of this study to monitor Ar-S interferences. | MASS-1, MUL-ZnS1 | 0.362023462 | 0.049464803 |  |  | 0.898062528 | 0.58831137 | -99999 | 0.010526295 | [6 empty] | 0.123606967 | 0.011395008 |  |  |  |  | 132.2950623 | 3.551127067 |  |  |  |  | 8630.989706 | 0.068193036 | -99999 | 0.53644962 |  |  | 93.373219 | 3.186976406 | [8 empty] | 66235.93968 | 13.91835728 | 0.257076343 | 0.05401449 |  |  | -99999 | 0.214180642 |  |  | 53.4344367 | 0.98344318 |  |  | 43.97488147 | 0.014371986 | [12 empty] | 1259698.595 | 0.373215796 | -99999 | 0.062103207 | [6 empty] | -99999 | 0.406338443 |  |  |  |  | 1.21840306 | 0.064694568 | [16 empty] | -99999 | 0.124661736 |  |  | 28.475092 | 9.397569126 |  |  |  |  | 0.403507744 | 0.361545531 | [6 empty] | -99999 | 0.185472885 |  |  |  |  | -99999 | 0.017091654 |  |  |  |  | -99999 | 0.053815024 | [12 empty] | Bertrandsson Erlandsson et al. (2022) as reported in Bertrandsson Erlandsson et al. (2025) |  | NAM |  | 13.740609 | -17.8410589 | [8 empty] | Location estimated as middle point along trend from 2022 paper using converted UTMS from https://clients3.weblink.com.au/pdf/CLA/01971421.pdf | 2025-11-28
| DOF [Opuwo?] |  | Basin hydrothermal | Sediment-hosted | Sediment-hosted Copper ± Co |  |  | Co, Cu, Zn | Bertrandsson Erlandsson et al. (2022) as reported in Bertrandsson Erlandsson et al. (2025) |  |  | 277-21-1B-sph15 | borehole |  |  |  |  | ore | core | [11 empty] | sphalerite | 1 | event | [6 empty] | LA-ICPMS | ESI NWR213 Nd:YAG laser ablation system coupled to an Agilent 8800 QQQ ICP-MS | MontanuniversitÃ¤t Leoben, Austria | 50 um spot, fluency of 2-3 J/cm2 at 10Hz. Helium carrier at 0.75L/min. 30 sec background, 60s dwell with 30s washout. Analyzed isotopes were: 34S, 51 V, 52Cr, 55Mn, 57Fe, 59Co, 60Ni, 63Cu, 67Zn, 71Ga, 72Ge, 73Ge, 74Ge(isotope reported), 75As, 82Se, 95Mo, 107Ag, 111Cd, 115In, 118Sn, 121Sb, 125Te, 197Au, 201Hg, 205Tl, 208Pb, and 209Bi. Belissont et al. (2014) demonstrated that 74Ge is the most suitable germanium mass for sulfide (sphalerite) analyses, due to the potential polyatomic interference of As-S species on all germanium isotopes. Nevertheless, 72Ge and 73Ge were added in the element suite of this study to monitor Ar-S interferences. | MASS-1, MUL-ZnS1 | 0.202765977 | 0.026866253 |  |  | 0.807701085 | 0.784608388 | -99999 | 0.015192386 | [6 empty] | 0.045225691 | 0.010728806 |  |  |  |  | 138.1681832 | 3.503745818 |  |  |  |  | 9322.00988 | 0.116977424 | -99999 | 0.756787531 |  |  | 46.36232052 | 3.668175335 | [8 empty] | 68003.29788 | 18.12001924 | 0.432135115 | 0.060636047 |  |  | -99999 | 0.207659326 |  |  | 56.36098361 | 1.1411775 |  |  | 37.97438139 | 0.020354888 | [12 empty] | 1296789.216 | 0.278049767 | -99999 | 0.058736883 | [6 empty] | 1.136512758 | 0.423181358 |  |  |  |  | 0.215784415 | 0.06470091 | [16 empty] | -99999 | 0.070249154 |  |  | 29.09416735 | 12.00730362 |  |  |  |  | -99999 | 0.346867662 | [6 empty] | -99999 | 0.318137055 |  |  |  |  | -99999 | 0.018789283 |  |  |  |  | -99999 | 0.068896857 | [12 empty] | Bertrandsson Erlandsson et al. (2022) as reported in Bertrandsson Erlandsson et al. (2025) |  | NAM |  | 13.740609 | -17.8410589 | [8 empty] | Location estimated as middle point along trend from 2022 paper using converted UTMS from https://clients3.weblink.com.au/pdf/CLA/01971421.pdf | 2025-11-28
| DOF [Opuwo?] |  | Basin hydrothermal | Sediment-hosted | Sediment-hosted Copper ± Co |  |  | Co, Cu, Zn | Bertrandsson Erlandsson et al. (2022) as reported in Bertrandsson Erlandsson et al. (2025) |  |  | 277-21-1B-sph16 | borehole |  |  |  |  | ore | core | [11 empty] | sphalerite | 1 | event | [6 empty] | LA-ICPMS | ESI NWR213 Nd:YAG laser ablation system coupled to an Agilent 8800 QQQ ICP-MS | MontanuniversitÃ¤t Leoben, Austria | 50 um spot, fluency of 2-3 J/cm2 at 10Hz. Helium carrier at 0.75L/min. 30 sec background, 60s dwell with 30s washout. Analyzed isotopes were: 34S, 51 V, 52Cr, 55Mn, 57Fe, 59Co, 60Ni, 63Cu, 67Zn, 71Ga, 72Ge, 73Ge, 74Ge(isotope reported), 75As, 82Se, 95Mo, 107Ag, 111Cd, 115In, 118Sn, 121Sb, 125Te, 197Au, 201Hg, 205Tl, 208Pb, and 209Bi. Belissont et al. (2014) demonstrated that 74Ge is the most suitable germanium mass for sulfide (sphalerite) analyses, due to the potential polyatomic interference of As-S species on all germanium isotopes. Nevertheless, 72Ge and 73Ge were added in the element suite of this study to monitor Ar-S interferences. | MASS-1, MUL-ZnS1 | 0.367316896 | 0.027815757 |  |  | -99999 | 0.512067428 | -99999 | 0.011829353 | [6 empty] | 0.146582479 | 0.016430504 |  |  |  |  | 138.3689024 | 4.497518088 |  |  |  |  | 8856.058615 | 0.088401276 | -99999 | 0.69808097 |  |  | 104.0627181 | 3.266740625 | [8 empty] | 63417.28331 | 27.80708781 | 0.344173582 | 0.08089891 |  |  | -99999 | 0.292966966 |  |  | 62.67969189 | 1.290795549 |  |  | 42.21687651 | 0.016535524 | [12 empty] | 1212885.638 | 0.420872745 | -99999 | 0.045654006 | [6 empty] | -99999 | 0.547125178 |  |  |  |  | 0.845370771 | 0.086321343 | [16 empty] | -99999 | 0.139009582 |  |  | 31.63532225 | 8.51467622 |  |  |  |  | -99999 | 0.409140854 | [6 empty] | -99999 | 0.325483395 |  |  |  |  | -99999 | 0.023107115 |  |  |  |  | -99999 | 0.0592485 | [12 empty] | Bertrandsson Erlandsson et al. (2022) as reported in Bertrandsson Erlandsson et al. (2025) |  | NAM |  | 13.740609 | -17.8410589 | [8 empty] | Location estimated as middle point along trend from 2022 paper using converted UTMS from https://clients3.weblink.com.au/pdf/CLA/01971421.pdf | 2025-11-28
| DOF [Opuwo?] |  | Basin hydrothermal | Sediment-hosted | Sediment-hosted Copper ± Co |  |  | Co, Cu, Zn | Bertrandsson Erlandsson et al. (2022) as reported in Bertrandsson Erlandsson et al. (2025) |  |  | 277-21-1B-sph17 | borehole |  |  |  |  | ore | core | [11 empty] | sphalerite | 1 | event | [6 empty] | LA-ICPMS | ESI NWR213 Nd:YAG laser ablation system coupled to an Agilent 8800 QQQ ICP-MS | MontanuniversitÃ¤t Leoben, Austria | 50 um spot, fluency of 2-3 J/cm2 at 10Hz. Helium carrier at 0.75L/min. 30 sec background, 60s dwell with 30s washout. Analyzed isotopes were: 34S, 51 V, 52Cr, 55Mn, 57Fe, 59Co, 60Ni, 63Cu, 67Zn, 71Ga, 72Ge, 73Ge, 74Ge(isotope reported), 75As, 82Se, 95Mo, 107Ag, 111Cd, 115In, 118Sn, 121Sb, 125Te, 197Au, 201Hg, 205Tl, 208Pb, and 209Bi. Belissont et al. (2014) demonstrated that 74Ge is the most suitable germanium mass for sulfide (sphalerite) analyses, due to the potential polyatomic interference of As-S species on all germanium isotopes. Nevertheless, 72Ge and 73Ge were added in the element suite of this study to monitor Ar-S interferences. | MASS-1, MUL-ZnS1 | 1.097717623 | 0.028509777 |  |  | 0.699455335 | 0.519130092 | -99999 | 0.012014368 | [6 empty] | 0.303313791 | 0.016661938 |  |  |  |  | 132.5126029 | 4.772036076 |  |  |  |  | 8907.318329 | 0.093162454 | -99999 | 0.707244645 |  |  | 372.3741211 | 3.310473279 | [8 empty] | 63823.93828 | 28.09541124 | 0.270404916 | 0.081640214 |  |  | -99999 | 0.295479063 |  |  | 65.16184056 | 1.312933914 |  |  | 46.39918436 | 0.01678823 | [12 empty] | 1194990.66 | 0.436972794 | -99999 | 0.046206603 | [6 empty] | -99999 | 0.554568709 |  |  |  |  | 3.572677005 | 0.088486639 | [16 empty] | -99999 | 0.140841936 |  |  | 30.96615997 | 8.619599932 |  |  |  |  | -99999 | 0.41471954 | [6 empty] | -99999 | 0.329822638 |  |  |  |  | -99999 | 0.023497621 |  |  |  |  | -99999 | 0.060105789 | [12 empty] | Bertrandsson Erlandsson et al. (2022) as reported in Bertrandsson Erlandsson et al. (2025) |  | NAM |  | 13.740609 | -17.8410589 | [8 empty] | Location estimated as middle point along trend from 2022 paper using converted UTMS from https://clients3.weblink.com.au/pdf/CLA/01971421.pdf | 2025-11-28
| DOF [Opuwo?] |  | Basin hydrothermal | Sediment-hosted | Sediment-hosted Copper ± Co |  |  | Co, Cu, Zn | Bertrandsson Erlandsson et al. (2022) as reported in Bertrandsson Erlandsson et al. (2025) |  |  | 277-21-1B-sph18 | borehole |  |  |  |  | ore | core | [11 empty] | sphalerite | 1 | event | [6 empty] | LA-ICPMS | ESI NWR213 Nd:YAG laser ablation system coupled to an Agilent 8800 QQQ ICP-MS | MontanuniversitÃ¤t Leoben, Austria | 50 um spot, fluency of 2-3 J/cm2 at 10Hz. Helium carrier at 0.75L/min. 30 sec background, 60s dwell with 30s washout. Analyzed isotopes were: 34S, 51 V, 52Cr, 55Mn, 57Fe, 59Co, 60Ni, 63Cu, 67Zn, 71Ga, 72Ge, 73Ge, 74Ge(isotope reported), 75As, 82Se, 95Mo, 107Ag, 111Cd, 115In, 118Sn, 121Sb, 125Te, 197Au, 201Hg, 205Tl, 208Pb, and 209Bi. Belissont et al. (2014) demonstrated that 74Ge is the most suitable germanium mass for sulfide (sphalerite) analyses, due to the potential polyatomic interference of As-S species on all germanium isotopes. Nevertheless, 72Ge and 73Ge were added in the element suite of this study to monitor Ar-S interferences. | MASS-1, MUL-ZnS1 | 2.55308061 | 0.029869955 |  |  | -99999 | 0.821768293 | -99999 | 0.031332634 | [6 empty] | 1.407157817 | 0.007588446 |  |  |  |  | 136.119748 | 3.12426029 |  |  |  |  | 8832.684719 | 0.091937909 | -99999 | 0.742752193 | [12 empty] | 60919.40803 | 22.2310001 | 0.20710914 | 0.032241702 |  |  | -99999 | 0.28593972 |  |  | 67.56904021 | 0.961072242 |  |  | 43.53016522 | 0.008088003 | [12 empty] | 948813.4753 | 0.323662143 | -99999 | 0.049143526 | [6 empty] | -99999 | 0.464633335 |  |  |  |  | 15.17324783 | 0.069292619 | [16 empty] | -99999 | 0.080631319 |  |  | 31.08513713 | 15.23825859 |  |  |  |  | -99999 | 0.407249342 | [6 empty] | -99999 | 0.342525582 |  |  |  |  | -99999 | 0.020953652 |  |  |  |  | -99999 | 0.097859205 | [12 empty] | Bertrandsson Erlandsson et al. (2022) as reported in Bertrandsson Erlandsson et al. (2025) |  | NAM |  | 13.740609 | -17.8410589 | [8 empty] | Location estimated as middle point along trend from 2022 paper using converted UTMS from https://clients3.weblink.com.au/pdf/CLA/01971421.pdf | 2025-11-28
| DOF [Opuwo?] |  | Basin hydrothermal | Sediment-hosted | Sediment-hosted Copper ± Co |  |  | Co, Cu, Zn | Bertrandsson Erlandsson et al. (2022) as reported in Bertrandsson Erlandsson et al. (2025) |  |  | 277-21-1B-sph19 | borehole |  |  |  |  | ore | core | [11 empty] | sphalerite | 1 | event | [6 empty] | LA-ICPMS | ESI NWR213 Nd:YAG laser ablation system coupled to an Agilent 8800 QQQ ICP-MS | MontanuniversitÃ¤t Leoben, Austria | 50 um spot, fluency of 2-3 J/cm2 at 10Hz. Helium carrier at 0.75L/min. 30 sec background, 60s dwell with 30s washout. Analyzed isotopes were: 34S, 51 V, 52Cr, 55Mn, 57Fe, 59Co, 60Ni, 63Cu, 67Zn, 71Ga, 72Ge, 73Ge, 74Ge(isotope reported), 75As, 82Se, 95Mo, 107Ag, 111Cd, 115In, 118Sn, 121Sb, 125Te, 197Au, 201Hg, 205Tl, 208Pb, and 209Bi. Belissont et al. (2014) demonstrated that 74Ge is the most suitable germanium mass for sulfide (sphalerite) analyses, due to the potential polyatomic interference of As-S species on all germanium isotopes. Nevertheless, 72Ge and 73Ge were added in the element suite of this study to monitor Ar-S interferences. | MASS-1, MUL-ZnS1 | 0.292355129 | 0.029764829 |  |  | -99999 | 0.812354762 | -99999 | 0.03110795 | [6 empty] | 0.087673289 | 0.007503518 |  |  |  |  | 133.6580282 | 3.198636185 |  |  |  |  | 9773.329154 | 0.093985351 | -99999 | 0.733866909 |  |  | 70.23708584 | 4.224401555 | [8 empty] | 65628.66889 | 21.90722465 | 0.369335238 | 0.031741059 |  |  | -99999 | 0.281440723 |  |  | 67.47124456 | 0.954662983 |  |  | 35.88127115 | 0.008009505 | [12 empty] | 1278176.408 | 0.3274573 | -99999 | 0.048497155 | [6 empty] | 0.928618564 | 0.459052352 |  |  |  |  | 0.810320275 | 0.068950816 | [16 empty] | -99999 | 0.079658168 |  |  | 22.03514425 | 15.04122113 |  |  |  |  | -99999 | 0.403014392 | [6 empty] | -99999 | 0.33887153 |  |  |  |  | -99999 | 0.020806988 |  |  |  |  | -99999 | 0.096796241 | [12 empty] | Bertrandsson Erlandsson et al. (2022) as reported in Bertrandsson Erlandsson et al. (2025) |  | NAM |  | 13.740609 | -17.8410589 | [8 empty] | Location estimated as middle point along trend from 2022 paper using converted UTMS from https://clients3.weblink.com.au/pdf/CLA/01971421.pdf | 2025-11-28
| DOF [Opuwo?] |  | Basin hydrothermal | Sediment-hosted | Sediment-hosted Copper ± Co |  |  | Co, Cu, Zn | Bertrandsson Erlandsson et al. (2022) as reported in Bertrandsson Erlandsson et al. (2025) |  |  | 277-21-1B-sph20 | borehole |  |  |  |  | ore | core | [11 empty] | sphalerite | 1 | event | [6 empty] | LA-ICPMS | ESI NWR213 Nd:YAG laser ablation system coupled to an Agilent 8800 QQQ ICP-MS | MontanuniversitÃ¤t Leoben, Austria | 50 um spot, fluency of 2-3 J/cm2 at 10Hz. Helium carrier at 0.75L/min. 30 sec background, 60s dwell with 30s washout. Analyzed isotopes were: 34S, 51 V, 52Cr, 55Mn, 57Fe, 59Co, 60Ni, 63Cu, 67Zn, 71Ga, 72Ge, 73Ge, 74Ge(isotope reported), 75As, 82Se, 95Mo, 107Ag, 111Cd, 115In, 118Sn, 121Sb, 125Te, 197Au, 201Hg, 205Tl, 208Pb, and 209Bi. Belissont et al. (2014) demonstrated that 74Ge is the most suitable germanium mass for sulfide (sphalerite) analyses, due to the potential polyatomic interference of As-S species on all germanium isotopes. Nevertheless, 72Ge and 73Ge were added in the element suite of this study to monitor Ar-S interferences. | MASS-1, MUL-ZnS1 | 0.822144812 | 0.018389341 |  |  | -99999 | 0.790673485 | -99999 | 0.030070356 | [6 empty] | 0.751337506 | 0.017963814 |  |  |  |  | 135.2413761 | 3.55123157 |  |  |  |  | 9191.41458 | 0.117714412 | -99999 | 0.599840229 |  |  | 542.6016165 | 3.712230707 | [8 empty] | 61435.50071 | 23.17616535 | 0.263203983 | 0.065591584 |  |  | -99999 | 0.271422402 |  |  | 68.44988395 | 0.816852209 |  |  | 38.17860961 | 0.021702428 | [12 empty] | 1031263.799 | 0.450859503 | -99999 | 0.09071171 | [6 empty] | 0.491968808 | 0.347741606 |  |  |  |  | 3.989744274 | 0.061398242 | [16 empty] | -99999 | 0.110474089 |  |  | 30.32518687 | 8.74007766 |  |  |  |  | -99999 | 0.398298338 | [6 empty] | -99999 | 0.326156543 |  |  |  |  | -99999 | 0.026205823 |  |  |  |  | 0.10703998 | 0.099135699 | [12 empty] | Bertrandsson Erlandsson et al. (2022) as reported in Bertrandsson Erlandsson et al. (2025) |  | NAM |  | 13.740609 | -17.8410589 | [8 empty] | Location estimated as middle point along trend from 2022 paper using converted UTMS from https://clients3.weblink.com.au/pdf/CLA/01971421.pdf | 2025-11-28
| DOF [Opuwo?] |  | Basin hydrothermal | Sediment-hosted | Sediment-hosted Copper ± Co |  |  | Co, Cu, Zn | Bertrandsson Erlandsson et al. (2022) as reported in Bertrandsson Erlandsson et al. (2025) |  |  | 277-22-3B-sph1 | borehole |  |  |  |  | ore | core | [11 empty] | sphalerite | 1 | event | [6 empty] | LA-ICPMS | ESI NWR213 Nd:YAG laser ablation system coupled to an Agilent 8800 QQQ ICP-MS | MontanuniversitÃ¤t Leoben, Austria | 50 um spot, fluency of 2-3 J/cm2 at 10Hz. Helium carrier at 0.75L/min. 30 sec background, 60s dwell with 30s washout. Analyzed isotopes were: 34S, 51 V, 52Cr, 55Mn, 57Fe, 59Co, 60Ni, 63Cu, 67Zn, 71Ga, 72Ge, 73Ge, 74Ge(isotope reported), 75As, 82Se, 95Mo, 107Ag, 111Cd, 115In, 118Sn, 121Sb, 125Te, 197Au, 201Hg, 205Tl, 208Pb, and 209Bi. Belissont et al. (2014) demonstrated that 74Ge is the most suitable germanium mass for sulfide (sphalerite) analyses, due to the potential polyatomic interference of As-S species on all germanium isotopes. Nevertheless, 72Ge and 73Ge were added in the element suite of this study to monitor Ar-S interferences. | MASS-1, MUL-ZnS1 | 0.627622093 | 0.02758149 |  |  | -99999 | 0.65273012 | -99999 | 0.028519963 | [6 empty] | 0.690054435 | 0.006618369 |  |  |  |  | 198.1197925 | 4.594069686 |  |  |  |  | 9385.809328 | 0.079062609 | -99999 | 0.503023129 |  |  | 324.7615947 | 1.420693789 | [8 empty] | 62170.57813 | 19.18975473 | 0.367391586 | 0.050933378 |  |  | -99999 | 0.288868285 |  |  | 60.82523807 | 0.841395777 |  |  | 34.10719255 | 0.005731599 | [12 empty] | 1183868.865 | 0.54963608 | -99999 | 0.080727271 | [6 empty] | -99999 | 0.623574446 |  |  |  |  | 4.018204544 | 0.055200052 | [16 empty] | -99999 | 0.095300012 |  |  | 30.48225118 | 9.121055234 |  |  |  |  | -99999 | 0.200318677 | [6 empty] | -99999 | 0.359701139 |  |  |  |  | -99999 | 0.020648734 |  |  |  |  | -99999 | 0.04932866 | [12 empty] | Bertrandsson Erlandsson et al. (2022) as reported in Bertrandsson Erlandsson et al. (2025) |  | NAM |  | 13.740609 | -17.8410589 | [8 empty] | Location estimated as middle point along trend from 2022 paper using converted UTMS from https://clients3.weblink.com.au/pdf/CLA/01971421.pdf | 2025-11-28
| DOF [Opuwo?] |  | Basin hydrothermal | Sediment-hosted | Sediment-hosted Copper ± Co |  |  | Co, Cu, Zn | Bertrandsson Erlandsson et al. (2022) as reported in Bertrandsson Erlandsson et al. (2025) |  |  | 277-22-3B-sph2 | borehole |  |  |  |  | ore | core | [11 empty] | sphalerite | 1 | event | [6 empty] | LA-ICPMS | ESI NWR213 Nd:YAG laser ablation system coupled to an Agilent 8800 QQQ ICP-MS | MontanuniversitÃ¤t Leoben, Austria | 50 um spot, fluency of 2-3 J/cm2 at 10Hz. Helium carrier at 0.75L/min. 30 sec background, 60s dwell with 30s washout. Analyzed isotopes were: 34S, 51 V, 52Cr, 55Mn, 57Fe, 59Co, 60Ni, 63Cu, 67Zn, 71Ga, 72Ge, 73Ge, 74Ge(isotope reported), 75As, 82Se, 95Mo, 107Ag, 111Cd, 115In, 118Sn, 121Sb, 125Te, 197Au, 201Hg, 205Tl, 208Pb, and 209Bi. Belissont et al. (2014) demonstrated that 74Ge is the most suitable germanium mass for sulfide (sphalerite) analyses, due to the potential polyatomic interference of As-S species on all germanium isotopes. Nevertheless, 72Ge and 73Ge were added in the element suite of this study to monitor Ar-S interferences. | MASS-1, MUL-ZnS1 | 0.605393477 | 0.02842081 |  |  | -99999 | 0.81832227 | -99999 | 0.030723411 | [6 empty] | 0.039859654 | 0.012935629 |  |  |  |  | 194.3616713 | 4.219193512 |  |  |  |  | 9670.811898 | 0.061052509 | -99999 | 0.756332799 |  |  | 188.8259295 | 1.983611189 | [8 empty] | 67161.05603 | 26.5389066 | 0.476579335 | 0.071074407 |  |  | -99999 | 0.241941099 |  |  | 59.80138605 | 1.023496739 |  |  | 32.30703597 | 0.009396911 | [12 empty] | 1150323.94 | 0.507955794 | -99999 | 0.050303371 | [6 empty] | -99999 | 0.489709974 |  |  |  |  | -99999 | 0.094899363 | [16 empty] | -99999 | 0.097302018 |  |  | 27.482061 | 10.69766817 |  |  |  |  | -99999 | 0.154226719 | [6 empty] | -99999 | 0.378838115 |  |  |  |  | -99999 | 0.03508748 |  |  |  |  | -99999 | 0.06408464 | [12 empty] | Bertrandsson Erlandsson et al. (2022) as reported in Bertrandsson Erlandsson et al. (2025) |  | NAM |  | 13.740609 | -17.8410589 | [8 empty] | Location estimated as middle point along trend from 2022 paper using converted UTMS from https://clients3.weblink.com.au/pdf/CLA/01971421.pdf | 2025-11-28
| DOF [Opuwo?] |  | Basin hydrothermal | Sediment-hosted | Sediment-hosted Copper ± Co |  |  | Co, Cu, Zn | Bertrandsson Erlandsson et al. (2022) as reported in Bertrandsson Erlandsson et al. (2025) |  |  | 277-22-3B-sph3 | borehole |  |  |  |  | ore | core | [11 empty] | sphalerite | 1 | event | [6 empty] | LA-ICPMS | ESI NWR213 Nd:YAG laser ablation system coupled to an Agilent 8800 QQQ ICP-MS | MontanuniversitÃ¤t Leoben, Austria | 50 um spot, fluency of 2-3 J/cm2 at 10Hz. Helium carrier at 0.75L/min. 30 sec background, 60s dwell with 30s washout. Analyzed isotopes were: 34S, 51 V, 52Cr, 55Mn, 57Fe, 59Co, 60Ni, 63Cu, 67Zn, 71Ga, 72Ge, 73Ge, 74Ge(isotope reported), 75As, 82Se, 95Mo, 107Ag, 111Cd, 115In, 118Sn, 121Sb, 125Te, 197Au, 201Hg, 205Tl, 208Pb, and 209Bi. Belissont et al. (2014) demonstrated that 74Ge is the most suitable germanium mass for sulfide (sphalerite) analyses, due to the potential polyatomic interference of As-S species on all germanium isotopes. Nevertheless, 72Ge and 73Ge were added in the element suite of this study to monitor Ar-S interferences. | MASS-1, MUL-ZnS1 | 0.587207977 | 0.028346567 |  |  | -99999 | 0.813481844 | -99999 | 0.030723644 | [6 empty] | 0.14742864 | 0.01290931 |  |  |  |  | 203.9523878 | 4.213529176 |  |  |  |  | 9856.862817 | 0.061059596 | -99999 | 0.753716436 |  |  | 217.7502594 | 1.973866702 | [8 empty] | 68106.85063 | 26.36699306 | 0.307588646 | 0.07028088 |  |  | -99999 | 0.2394951 |  |  | 66.23031778 | 1.029860041 |  |  | 38.48040673 | 0.009374548 | [12 empty] | 1125881.073 | 0.506549686 | -99999 | 0.050096944 | [6 empty] | 0.554777697 | 0.487628755 |  |  |  |  | 1.669324841 | 0.095272926 | [16 empty] | -99999 | 0.096807927 |  |  | 29.58233784 | 10.65116012 |  |  |  |  | -99999 | 0.150218324 | [6 empty] | -99999 | 0.379044173 |  |  |  |  | -99999 | 0.035111884 |  |  |  |  | -99999 | 0.063831434 | [12 empty] | Bertrandsson Erlandsson et al. (2022) as reported in Bertrandsson Erlandsson et al. (2025) |  | NAM |  | 13.740609 | -17.8410589 | [8 empty] | Location estimated as middle point along trend from 2022 paper using converted UTMS from https://clients3.weblink.com.au/pdf/CLA/01971421.pdf | 2025-11-28
| DOF [Opuwo?] |  | Basin hydrothermal | Sediment-hosted | Sediment-hosted Copper ± Co |  |  | Co, Cu, Zn | Bertrandsson Erlandsson et al. (2022) as reported in Bertrandsson Erlandsson et al. (2025) |  |  | 277-22-3B-sph4 | borehole |  |  |  |  | ore | core | [11 empty] | sphalerite | 1 | event | [6 empty] | LA-ICPMS | ESI NWR213 Nd:YAG laser ablation system coupled to an Agilent 8800 QQQ ICP-MS | MontanuniversitÃ¤t Leoben, Austria | 50 um spot, fluency of 2-3 J/cm2 at 10Hz. Helium carrier at 0.75L/min. 30 sec background, 60s dwell with 30s washout. Analyzed isotopes were: 34S, 51 V, 52Cr, 55Mn, 57Fe, 59Co, 60Ni, 63Cu, 67Zn, 71Ga, 72Ge, 73Ge, 74Ge(isotope reported), 75As, 82Se, 95Mo, 107Ag, 111Cd, 115In, 118Sn, 121Sb, 125Te, 197Au, 201Hg, 205Tl, 208Pb, and 209Bi. Belissont et al. (2014) demonstrated that 74Ge is the most suitable germanium mass for sulfide (sphalerite) analyses, due to the potential polyatomic interference of As-S species on all germanium isotopes. Nevertheless, 72Ge and 73Ge were added in the element suite of this study to monitor Ar-S interferences. | MASS-1, MUL-ZnS1 | 0.427879163 | 0.026601818 |  |  | -99999 | 0.827769642 | -99999 | 0.038544446 | [6 empty] | 0.083133258 | 0.016991822 |  |  |  |  | 203.3329457 | 5.431772745 |  |  |  |  | 9300.331589 | 0.072504769 | -99999 | 0.573888442 |  |  | 265.2963158 | 2.532965979 | [8 empty] | 64065.47394 | 29.29342445 | 0.360421922 | 0.023321034 |  |  | -99999 | 0.151826072 |  |  | 54.11906579 | 0.826632871 |  |  | 43.39354713 | 0.008658421 | [12 empty] | 1075153.155 | 0.566854488 | -99999 | 0.08605283 | [6 empty] | 0.784586693 | 0.302651748 |  |  |  |  | 0.525448806 | 0.097249451 | [16 empty] | -99999 | 0.075505785 |  |  | 25.98951971 | 12.88921901 |  |  |  |  | -99999 | 0.216519882 | [6 empty] | -99999 | 0.557100558 |  |  |  |  | -99999 | 0.03869482 |  |  |  |  | -99999 | 0.063036897 | [12 empty] | Bertrandsson Erlandsson et al. (2022) as reported in Bertrandsson Erlandsson et al. (2025) |  | NAM |  | 13.740609 | -17.8410589 | [8 empty] | Location estimated as middle point along trend from 2022 paper using converted UTMS from https://clients3.weblink.com.au/pdf/CLA/01971421.pdf | 2025-11-28
| DOF [Opuwo?] |  | Basin hydrothermal | Sediment-hosted | Sediment-hosted Copper ± Co |  |  | Co, Cu, Zn | Bertrandsson Erlandsson et al. (2022) as reported in Bertrandsson Erlandsson et al. (2025) |  |  | 277-22-3B-sph5 | borehole |  |  |  |  | ore | core | [11 empty] | sphalerite | 1 | event | [6 empty] | LA-ICPMS | ESI NWR213 Nd:YAG laser ablation system coupled to an Agilent 8800 QQQ ICP-MS | MontanuniversitÃ¤t Leoben, Austria | 50 um spot, fluency of 2-3 J/cm2 at 10Hz. Helium carrier at 0.75L/min. 30 sec background, 60s dwell with 30s washout. Analyzed isotopes were: 34S, 51 V, 52Cr, 55Mn, 57Fe, 59Co, 60Ni, 63Cu, 67Zn, 71Ga, 72Ge, 73Ge, 74Ge(isotope reported), 75As, 82Se, 95Mo, 107Ag, 111Cd, 115In, 118Sn, 121Sb, 125Te, 197Au, 201Hg, 205Tl, 208Pb, and 209Bi. Belissont et al. (2014) demonstrated that 74Ge is the most suitable germanium mass for sulfide (sphalerite) analyses, due to the potential polyatomic interference of As-S species on all germanium isotopes. Nevertheless, 72Ge and 73Ge were added in the element suite of this study to monitor Ar-S interferences. | MASS-1, MUL-ZnS1 | 1.906196391 | 0.028283685 |  |  | -99999 | 0.877013408 | -99999 | 0.040934422 | [6 empty] | 1.601326948 | 0.018073789 |  |  |  |  | 221.5032371 | 5.784878713 |  |  |  |  | 8690.309326 | 0.077353012 | [14 empty] | 59194.34692 | 31.03902013 | 0.335768459 | 0.024616875 |  |  | -99999 | 0.160336369 |  |  | 70.80515943 | 0.882890591 |  |  | 26.55111146 | 0.00920945 | [12 empty] | 1028843.782 | 0.602915417 | -99999 | 0.091358072 | [6 empty] | 0.507775128 | 0.321548 |  |  |  |  | 8.090473355 | 0.104003667 | [16 empty] | -99999 | 0.080058344 |  |  | 22.23851064 | 13.69029615 |  |  |  |  | 0.289374922 | 0.225902684 | [6 empty] | -99999 | 0.591863762 |  |  |  |  | 0.047338239 | 0.04111898 | [18 empty] | Bertrandsson Erlandsson et al. (2022) as reported in Bertrandsson Erlandsson et al. (2025) |  | NAM |  | 13.740609 | -17.8410589 | [8 empty] | Location estimated as middle point along trend from 2022 paper using converted UTMS from https://clients3.weblink.com.au/pdf/CLA/01971421.pdf | 2025-11-28
| DOF [Opuwo?] |  | Basin hydrothermal | Sediment-hosted | Sediment-hosted Copper ± Co |  |  | Co, Cu, Zn | Bertrandsson Erlandsson et al. (2022) as reported in Bertrandsson Erlandsson et al. (2025) |  |  | 077-24-1 sph1 | borehole |  |  |  |  | ore | core | [11 empty] | sphalerite | 1 | VeinDam | [6 empty] | LA-ICPMS | ESI NWR213 Nd:YAG laser ablation system coupled to an Agilent 8800 QQQ ICP-MS | MontanuniversitÃ¤t Leoben, Austria | 50 um spot, fluency of 2-3 J/cm2 at 10Hz. Helium carrier at 0.75L/min. 30 sec background, 60s dwell with 30s washout. Analyzed isotopes were: 34S, 51 V, 52Cr, 55Mn, 57Fe, 59Co, 60Ni, 63Cu, 67Zn, 71Ga, 72Ge, 73Ge, 74Ge(isotope reported), 75As, 82Se, 95Mo, 107Ag, 111Cd, 115In, 118Sn, 121Sb, 125Te, 197Au, 201Hg, 205Tl, 208Pb, and 209Bi. Belissont et al. (2014) demonstrated that 74Ge is the most suitable germanium mass for sulfide (sphalerite) analyses, due to the potential polyatomic interference of As-S species on all germanium isotopes. Nevertheless, 72Ge and 73Ge were added in the element suite of this study to monitor Ar-S interferences. | MASS-1, MUL-ZnS1 | 0.347992048 | 0.017313444 |  |  | 2.25617604 | 1.505584437 | -99999 | 0.026743983 | [6 empty] | -99999 | 0.012645326 |  |  |  |  | 237.7245733 | 2.615038114 |  |  |  |  | 9289.055091 | 0.131548709 | -99999 | 0.703585999 |  |  | 24.86206937 | 2.668919662 | [8 empty] | 91783.46124 | 16.82245256 | 0.367321569 | 0.082307841 |  |  | -99999 | 0.268771705 |  |  | 47.58513183 | 0.917428759 |  |  | 18.51562022 | 0.049940328 | [12 empty] | 5881058.088 | 0.308831668 | -99999 | 0.054927607 | [6 empty] | 1.13984583 | 0.338621297 |  |  |  |  | -99999 | 0.048298252 | [16 empty] | -99999 | 0.114974452 |  |  | 35.71633033 | 8.418398184 |  |  |  |  | 1.651034737 | 0.979993567 | [6 empty] | -99999 | 6.177415064 |  |  |  |  | -99999 | 0.016340436 |  |  |  |  | -99999 | 0.029573088 | [12 empty] | Bertrandsson Erlandsson et al. (2022) as reported in Bertrandsson Erlandsson et al. (2025) |  | NAM |  | 13.740609 | -17.8410589 | [8 empty] | Location estimated as middle point along trend from 2022 paper using converted UTMS from https://clients3.weblink.com.au/pdf/CLA/01971421.pdf | 2025-11-28
| DOF [Opuwo?] |  | Basin hydrothermal | Sediment-hosted | Sediment-hosted Copper ± Co |  |  | Co, Cu, Zn | Bertrandsson Erlandsson et al. (2022) as reported in Bertrandsson Erlandsson et al. (2025) |  |  | 077-24-1 sph2 | borehole |  |  |  |  | ore | core | [11 empty] | sphalerite | 1 | VeinDam | [6 empty] | LA-ICPMS | ESI NWR213 Nd:YAG laser ablation system coupled to an Agilent 8800 QQQ ICP-MS | MontanuniversitÃ¤t Leoben, Austria | 50 um spot, fluency of 2-3 J/cm2 at 10Hz. Helium carrier at 0.75L/min. 30 sec background, 60s dwell with 30s washout. Analyzed isotopes were: 34S, 51 V, 52Cr, 55Mn, 57Fe, 59Co, 60Ni, 63Cu, 67Zn, 71Ga, 72Ge, 73Ge, 74Ge(isotope reported), 75As, 82Se, 95Mo, 107Ag, 111Cd, 115In, 118Sn, 121Sb, 125Te, 197Au, 201Hg, 205Tl, 208Pb, and 209Bi. Belissont et al. (2014) demonstrated that 74Ge is the most suitable germanium mass for sulfide (sphalerite) analyses, due to the potential polyatomic interference of As-S species on all germanium isotopes. Nevertheless, 72Ge and 73Ge were added in the element suite of this study to monitor Ar-S interferences. | MASS-1, MUL-ZnS1 | 0.306649415 | 0.018447673 |  |  | -99999 | 1.630919305 | -99999 | 0.028635799 | [6 empty] | -99999 | 0.013472686 |  |  |  |  | 249.6649386 | 2.785203057 |  |  |  |  | 9598.855929 | 0.140664412 | -99999 | 0.746946061 |  |  | 29.6094018 | 2.86079864 | [8 empty] | 97887.41565 | 18.13487265 | 0.412707826 | 0.088749444 |  |  | -99999 | 0.291299297 |  |  | 46.29435717 | 0.980977807 |  |  | 19.18690702 | 0.053450532 | [12 empty] | 6748872.139 | 0.331690677 | -99999 | 0.059260317 | [6 empty] | 1.49973513 | 0.364044135 |  |  |  |  | -99999 | 0.051799025 | [16 empty] | -99999 | 0.124184269 |  |  | 24.97503638 | 9.019681023 |  |  |  |  | 2.494844574 | 1.053800023 | [6 empty] | -99999 | 6.621037434 |  |  |  |  | -99999 | 0.017503232 |  |  |  |  | -99999 | 0.031509647 | [12 empty] | Bertrandsson Erlandsson et al. (2022) as reported in Bertrandsson Erlandsson et al. (2025) |  | NAM |  | 13.740609 | -17.8410589 | [8 empty] | Location estimated as middle point along trend from 2022 paper using converted UTMS from https://clients3.weblink.com.au/pdf/CLA/01971421.pdf | 2025-11-28
| DOF [Opuwo?] |  | Basin hydrothermal | Sediment-hosted | Sediment-hosted Copper ± Co |  |  | Co, Cu, Zn | Bertrandsson Erlandsson et al. (2022) as reported in Bertrandsson Erlandsson et al. (2025) |  |  | 077-24-1 sph3 | borehole |  |  |  |  | ore | core | [11 empty] | sphalerite | 1 | VeinDam | [6 empty] | LA-ICPMS | ESI NWR213 Nd:YAG laser ablation system coupled to an Agilent 8800 QQQ ICP-MS | MontanuniversitÃ¤t Leoben, Austria | 50 um spot, fluency of 2-3 J/cm2 at 10Hz. Helium carrier at 0.75L/min. 30 sec background, 60s dwell with 30s washout. Analyzed isotopes were: 34S, 51 V, 52Cr, 55Mn, 57Fe, 59Co, 60Ni, 63Cu, 67Zn, 71Ga, 72Ge, 73Ge, 74Ge(isotope reported), 75As, 82Se, 95Mo, 107Ag, 111Cd, 115In, 118Sn, 121Sb, 125Te, 197Au, 201Hg, 205Tl, 208Pb, and 209Bi. Belissont et al. (2014) demonstrated that 74Ge is the most suitable germanium mass for sulfide (sphalerite) analyses, due to the potential polyatomic interference of As-S species on all germanium isotopes. Nevertheless, 72Ge and 73Ge were added in the element suite of this study to monitor Ar-S interferences. | MASS-1, MUL-ZnS1 | 0.362524723 | 0.017707319 |  |  | -99999 | 1.58709374 | -99999 | 0.027602754 | [6 empty] | -99999 | 0.012938919 |  |  |  |  | 224.9137494 | 2.675442635 |  |  |  |  | 9166.209463 | 0.135407113 | -99999 | 0.715247337 |  |  | 26.91130679 | 2.760017827 | [8 empty] | 92191.94904 | 17.57533642 | 0.485880733 | 0.086056626 |  |  | -99999 | 0.283721595 |  |  | 43.44187928 | 0.945429201 |  |  | 18.76072496 | 0.051502773 | [12 empty] | 7268425.76 | 0.320814134 | -99999 | 0.057451749 | [6 empty] | 1.328187763 | 0.352073104 |  |  |  |  | -99999 | 0.050086623 | [16 empty] | -99999 | 0.120539416 |  |  | 24.93764242 | 8.69790134 |  |  |  |  | 2.201117312 | 1.01871601 | [6 empty] | -99999 | 6.386240458 |  |  |  |  | -99999 | 0.016876132 |  |  |  |  | -99999 | 0.030248563 | [12 empty] | Bertrandsson Erlandsson et al. (2022) as reported in Bertrandsson Erlandsson et al. (2025) |  | NAM |  | 13.740609 | -17.8410589 | [8 empty] | Location estimated as middle point along trend from 2022 paper using converted UTMS from https://clients3.weblink.com.au/pdf/CLA/01971421.pdf | 2025-11-28
| DOF [Opuwo?] |  | Basin hydrothermal | Sediment-hosted | Sediment-hosted Copper ± Co |  |  | Co, Cu, Zn | Bertrandsson Erlandsson et al. (2022) as reported in Bertrandsson Erlandsson et al. (2025) |  |  | 077-24-1 sph4 | borehole |  |  |  |  | ore | core | [11 empty] | sphalerite | 1 | VeinDam | [6 empty] | LA-ICPMS | ESI NWR213 Nd:YAG laser ablation system coupled to an Agilent 8800 QQQ ICP-MS | MontanuniversitÃ¤t Leoben, Austria | 50 um spot, fluency of 2-3 J/cm2 at 10Hz. Helium carrier at 0.75L/min. 30 sec background, 60s dwell with 30s washout. Analyzed isotopes were: 34S, 51 V, 52Cr, 55Mn, 57Fe, 59Co, 60Ni, 63Cu, 67Zn, 71Ga, 72Ge, 73Ge, 74Ge(isotope reported), 75As, 82Se, 95Mo, 107Ag, 111Cd, 115In, 118Sn, 121Sb, 125Te, 197Au, 201Hg, 205Tl, 208Pb, and 209Bi. Belissont et al. (2014) demonstrated that 74Ge is the most suitable germanium mass for sulfide (sphalerite) analyses, due to the potential polyatomic interference of As-S species on all germanium isotopes. Nevertheless, 72Ge and 73Ge were added in the element suite of this study to monitor Ar-S interferences. | MASS-1, MUL-ZnS1 | 0.463224743 | 0.026417161 |  |  | 1.48239033 | 1.244728137 | -99999 | 0.021439583 | [6 empty] | -99999 | 0.008994282 |  |  |  |  | 230.5438006 | 3.019155266 |  |  |  |  | 9160.359301 | 0.132858807 | -99999 | 0.698851938 |  |  | 30.68780004 | 4.145959685 | [8 empty] | 92086.82388 | 18.88075151 | 0.273460867 | 0.182182513 |  |  | -99999 | 0.28959755 |  |  | 41.21535099 | 0.96526527 |  |  | 18.66099608 | 0.019149333 | [12 empty] | 7615876.799 | 0.46021168 | -99999 | 1.823909072 | [6 empty] | 1.175268384 | 0.611031289 |  |  |  |  | -99999 | 0.028697936 | [16 empty] | -99999 | 0.157824062 |  |  | 21.93898728 | 8.885902759 |  |  |  |  | 1.821167697 | 1.070031085 | [6 empty] | -99999 | 6.612721555 |  |  |  |  | -99999 | 0.01497658 |  |  |  |  | -99999 | 0.054109827 | [12 empty] | Bertrandsson Erlandsson et al. (2022) as reported in Bertrandsson Erlandsson et al. (2025) |  | NAM |  | 13.740609 | -17.8410589 | [8 empty] | Location estimated as middle point along trend from 2022 paper using converted UTMS from https://clients3.weblink.com.au/pdf/CLA/01971421.pdf | 2025-11-28
| DOF [Opuwo?] |  | Basin hydrothermal | Sediment-hosted | Sediment-hosted Copper ± Co |  |  | Co, Cu, Zn | Bertrandsson Erlandsson et al. (2022) as reported in Bertrandsson Erlandsson et al. (2025) |  |  | 077-24-1 sph5 | borehole |  |  |  |  | ore | core | [11 empty] | sphalerite | 1 | VeinDam | [6 empty] | LA-ICPMS | ESI NWR213 Nd:YAG laser ablation system coupled to an Agilent 8800 QQQ ICP-MS | MontanuniversitÃ¤t Leoben, Austria | 50 um spot, fluency of 2-3 J/cm2 at 10Hz. Helium carrier at 0.75L/min. 30 sec background, 60s dwell with 30s washout. Analyzed isotopes were: 34S, 51 V, 52Cr, 55Mn, 57Fe, 59Co, 60Ni, 63Cu, 67Zn, 71Ga, 72Ge, 73Ge, 74Ge(isotope reported), 75As, 82Se, 95Mo, 107Ag, 111Cd, 115In, 118Sn, 121Sb, 125Te, 197Au, 201Hg, 205Tl, 208Pb, and 209Bi. Belissont et al. (2014) demonstrated that 74Ge is the most suitable germanium mass for sulfide (sphalerite) analyses, due to the potential polyatomic interference of As-S species on all germanium isotopes. Nevertheless, 72Ge and 73Ge were added in the element suite of this study to monitor Ar-S interferences. | MASS-1, MUL-ZnS1 |  |  |  |  | -99999 | 1.742811438 | -99999 | 0.266131859 | [6 empty] | -99999 | 0.009704058 |  |  |  |  | 225.8302214 | 2.886670318 |  |  |  |  | 9115.642243 | 0.087452445 | -99999 | 0.794149402 |  |  | 28.91236351 | 2.994101938 | [8 empty] | 91979.09741 | 18.82853582 | 0.375987753 | 0.128365904 |  |  | -99999 | 0.271366616 |  |  | 43.01372726 | 1.029695582 |  |  | 18.86769251 | 0.035435228 | [12 empty] | 7832561.548 | 0.531917539 | -99999 | 0.119805229 | [6 empty] | 1.604473446 | 0.530134505 |  |  |  |  | -99999 | 0.0223065 | [16 empty] | -99999 | 0.085671583 |  |  | 27.91074199 | 8.738437789 |  |  |  |  | 1.845819061 | 1.126807201 | [6 empty] | -99999 | 0.216158701 |  |  |  |  | -99999 | 0.02370901 |  |  |  |  | -99999 | 0.014162701 | [12 empty] | Bertrandsson Erlandsson et al. (2022) as reported in Bertrandsson Erlandsson et al. (2025) |  | NAM |  | 13.740609 | -17.8410589 | [8 empty] | Location estimated as middle point along trend from 2022 paper using converted UTMS from https://clients3.weblink.com.au/pdf/CLA/01971421.pdf | 2025-11-28
| DOF [Opuwo?] |  | Basin hydrothermal | Sediment-hosted | Sediment-hosted Copper ± Co |  |  | Co, Cu, Zn | Bertrandsson Erlandsson et al. (2022) as reported in Bertrandsson Erlandsson et al. (2025) |  |  | 077-24-1 sph6 | borehole |  |  |  |  | ore | core | [11 empty] | sphalerite | 1 | VeinDam | [6 empty] | LA-ICPMS | ESI NWR213 Nd:YAG laser ablation system coupled to an Agilent 8800 QQQ ICP-MS | MontanuniversitÃ¤t Leoben, Austria | 50 um spot, fluency of 2-3 J/cm2 at 10Hz. Helium carrier at 0.75L/min. 30 sec background, 60s dwell with 30s washout. Analyzed isotopes were: 34S, 51 V, 52Cr, 55Mn, 57Fe, 59Co, 60Ni, 63Cu, 67Zn, 71Ga, 72Ge, 73Ge, 74Ge(isotope reported), 75As, 82Se, 95Mo, 107Ag, 111Cd, 115In, 118Sn, 121Sb, 125Te, 197Au, 201Hg, 205Tl, 208Pb, and 209Bi. Belissont et al. (2014) demonstrated that 74Ge is the most suitable germanium mass for sulfide (sphalerite) analyses, due to the potential polyatomic interference of As-S species on all germanium isotopes. Nevertheless, 72Ge and 73Ge were added in the element suite of this study to monitor Ar-S interferences. | MASS-1, MUL-ZnS1 | 0.330698541 | 0.020133603 |  |  | -99999 | 2.156259602 | -99999 | 0.028797519 | [6 empty] | -99999 | 0.01108337 |  |  |  |  | 218.4923163 | 2.704327917 |  |  |  |  | 8985.876272 | 0.098009364 | -99999 | 0.979170135 |  |  | 33.18041741 | 3.515881206 | [8 empty] | 91520.00101 | 19.79504056 | 0.489109071 | 0.159830988 |  |  | -99999 | 0.268992817 |  |  | 44.82559263 | 0.857786714 |  |  | 18.21589173 | 0.017680664 | [12 empty] | 7454073.894 | 0.49087983 | -99999 | 1.938039243 | [6 empty] | 1.588511557 | 0.513912311 |  |  |  |  | 0.031881561 | 0.030794915 | [16 empty] | -99999 | 0.105878215 |  |  | 29.0131316 | 5.486017957 |  |  |  |  | 2.009998094 | 0.950094038 | [6 empty] | -99999 | 6.963799198 |  |  |  |  | -99999 | 0.025200177 |  |  |  |  | -99999 | 0.044529102 | [12 empty] | Bertrandsson Erlandsson et al. (2022) as reported in Bertrandsson Erlandsson et al. (2025) |  | NAM |  | 13.740609 | -17.8410589 | [8 empty] | Location estimated as middle point along trend from 2022 paper using converted UTMS from https://clients3.weblink.com.au/pdf/CLA/01971421.pdf | 2025-11-28
| DOF [Opuwo?] |  | Basin hydrothermal | Sediment-hosted | Sediment-hosted Copper ± Co |  |  | Co, Cu, Zn | Bertrandsson Erlandsson et al. (2022) as reported in Bertrandsson Erlandsson et al. (2025) |  |  | 077-24-1 sph7 | borehole |  |  |  |  | ore | core | [11 empty] | sphalerite | 1 | VeinDam | [6 empty] | LA-ICPMS | ESI NWR213 Nd:YAG laser ablation system coupled to an Agilent 8800 QQQ ICP-MS | MontanuniversitÃ¤t Leoben, Austria | 50 um spot, fluency of 2-3 J/cm2 at 10Hz. Helium carrier at 0.75L/min. 30 sec background, 60s dwell with 30s washout. Analyzed isotopes were: 34S, 51 V, 52Cr, 55Mn, 57Fe, 59Co, 60Ni, 63Cu, 67Zn, 71Ga, 72Ge, 73Ge, 74Ge(isotope reported), 75As, 82Se, 95Mo, 107Ag, 111Cd, 115In, 118Sn, 121Sb, 125Te, 197Au, 201Hg, 205Tl, 208Pb, and 209Bi. Belissont et al. (2014) demonstrated that 74Ge is the most suitable germanium mass for sulfide (sphalerite) analyses, due to the potential polyatomic interference of As-S species on all germanium isotopes. Nevertheless, 72Ge and 73Ge were added in the element suite of this study to monitor Ar-S interferences. | MASS-1, MUL-ZnS1 | 0.373315958 | 0.020326636 |  |  | -99999 | 2.20409231 | -99999 | 0.029187776 | [6 empty] | -99999 | 0.011215065 |  |  |  |  | 229.2390932 | 2.744724646 |  |  |  |  | 9074.1363 | 0.09916224 | -99999 | 0.988703298 |  |  | 42.02664785 | 3.567249391 | [8 empty] | 93247.94024 | 20.1467012 | 0.727338033 | 0.163020537 |  |  | -99999 | 0.275863249 |  |  | 46.21326256 | 0.873116511 |  |  | 19.02931354 | 0.017918021 | [12 empty] | 7492388.855 | 0.501129383 | -99999 | 1.971242747 | [6 empty] | 1.416067884 | 0.522928045 |  |  |  |  | 0.033318368 | 0.031537897 | [16 empty] | -99999 | 0.107903812 |  |  | 22.82214217 | 5.558916546 |  |  |  |  | 1.493041298 | 0.963452006 | [6 empty] | -99999 | 7.056883938 |  |  |  |  | -99999 | 0.025538237 |  |  |  |  | -99999 | 0.044959307 | [12 empty] | Bertrandsson Erlandsson et al. (2022) as reported in Bertrandsson Erlandsson et al. (2025) |  | NAM |  | 13.740609 | -17.8410589 | [8 empty] | Location estimated as middle point along trend from 2022 paper using converted UTMS from https://clients3.weblink.com.au/pdf/CLA/01971421.pdf | 2025-11-28
| DOF [Opuwo?] |  | Basin hydrothermal | Sediment-hosted | Sediment-hosted Copper ± Co |  |  | Co, Cu, Zn | Bertrandsson Erlandsson et al. (2022) as reported in Bertrandsson Erlandsson et al. (2025) |  |  | 077-24-1 sph8 | borehole |  |  |  |  | ore | core | [11 empty] | sphalerite | 1 | VeinDam | [6 empty] | LA-ICPMS | ESI NWR213 Nd:YAG laser ablation system coupled to an Agilent 8800 QQQ ICP-MS | MontanuniversitÃ¤t Leoben, Austria | 50 um spot, fluency of 2-3 J/cm2 at 10Hz. Helium carrier at 0.75L/min. 30 sec background, 60s dwell with 30s washout. Analyzed isotopes were: 34S, 51 V, 52Cr, 55Mn, 57Fe, 59Co, 60Ni, 63Cu, 67Zn, 71Ga, 72Ge, 73Ge, 74Ge(isotope reported), 75As, 82Se, 95Mo, 107Ag, 111Cd, 115In, 118Sn, 121Sb, 125Te, 197Au, 201Hg, 205Tl, 208Pb, and 209Bi. Belissont et al. (2014) demonstrated that 74Ge is the most suitable germanium mass for sulfide (sphalerite) analyses, due to the potential polyatomic interference of As-S species on all germanium isotopes. Nevertheless, 72Ge and 73Ge were added in the element suite of this study to monitor Ar-S interferences. | MASS-1, MUL-ZnS1 | 0.397486505 | 0.020645449 |  |  | -99999 | 2.265267386 | -99999 | 0.029754869 | [6 empty] | -99999 | 0.011421898 |  |  |  |  | 232.1906791 | 2.806998766 |  |  |  |  | 9082.833013 | 0.100905584 | -99999 | 1.005187434 |  |  |  | 3.640785332 | [8 empty] | 90759.69567 | 20.61444753 | 0.638277179 | 0.167266518 |  |  | -99999 | 0.284726391 |  |  | 52.13964539 | 0.895324529 |  |  | 17.6277681 | 0.018266804 | [12 empty] | 6081373.115 | 0.515287513 | -99999 | 2.015272469 | [6 empty] | 0.922137223 | 0.535427897 |  |  |  |  | -99999 | 0.032569348 | [16 empty] | -99999 | 0.110551803 |  |  | 31.14057599 | 5.663908161 |  |  |  |  | 1.606043302 | 0.981979963 | [6 empty] | -99999 | 7.190734948 |  |  |  |  | -99999 | 0.026026917 |  |  |  |  | -99999 | 0.04566118 | [12 empty] | Bertrandsson Erlandsson et al. (2022) as reported in Bertrandsson Erlandsson et al. (2025) |  | NAM |  | 13.740609 | -17.8410589 | [8 empty] | Location estimated as middle point along trend from 2022 paper using converted UTMS from https://clients3.weblink.com.au/pdf/CLA/01971421.pdf | 2025-11-28
| DOF [Opuwo?] |  | Basin hydrothermal | Sediment-hosted | Sediment-hosted Copper ± Co |  |  | Co, Cu, Zn | Bertrandsson Erlandsson et al. (2022) as reported in Bertrandsson Erlandsson et al. (2025) |  |  | 103-08-1 sph1 | borehole |  |  |  |  | ore | core | [11 empty] | sphalerite | 1 | BrxDam | [6 empty] | LA-ICPMS | ESI NWR213 Nd:YAG laser ablation system coupled to an Agilent 8800 QQQ ICP-MS | MontanuniversitÃ¤t Leoben, Austria | 50 um spot, fluency of 2-3 J/cm2 at 10Hz. Helium carrier at 0.75L/min. 30 sec background, 60s dwell with 30s washout. Analyzed isotopes were: 34S, 51 V, 52Cr, 55Mn, 57Fe, 59Co, 60Ni, 63Cu, 67Zn, 71Ga, 72Ge, 73Ge, 74Ge(isotope reported), 75As, 82Se, 95Mo, 107Ag, 111Cd, 115In, 118Sn, 121Sb, 125Te, 197Au, 201Hg, 205Tl, 208Pb, and 209Bi. Belissont et al. (2014) demonstrated that 74Ge is the most suitable germanium mass for sulfide (sphalerite) analyses, due to the potential polyatomic interference of As-S species on all germanium isotopes. Nevertheless, 72Ge and 73Ge were added in the element suite of this study to monitor Ar-S interferences. | MASS-1, MUL-ZnS1 | 0.556284899 | 0.014867938 |  |  | -99999 | 1.24960671 | -99999 | 0.022305796 | [6 empty] | -99999 | 0.0050139 |  |  |  |  | 234.0686135 | 2.166994079 |  |  |  |  | 8940.972084 | 0.167809438 | -99999 | 0.779657866 |  |  | 14.56131019 | 3.578035051 | [8 empty] | 65337.59851 | 17.0584604 | 0.378185068 | 0.113158305 |  |  | -99999 | 0.250283203 |  |  | 151.3477694 | 1.160420258 |  |  | 8.208669463 | 0.028763738 | [12 empty] | 2820723.931 | 0.376435073 | -99999 | 0.129135803 | [6 empty] | 6.029969051 | 0.454861276 |  |  |  |  | 0.081337113 | 0.01879269 | [16 empty] | -99999 | 0.126500378 |  |  | 17.12229091 | 7.082959906 |  |  |  |  | 1.758541693 | 0.689041606 | [6 empty] | -99999 | 5.472117987 |  |  |  |  | -99999 | 0.016174375 |  |  |  |  | -99999 | 0.027082378 | [12 empty] | Bertrandsson Erlandsson et al. (2022) as reported in Bertrandsson Erlandsson et al. (2025) |  | NAM |  | 13.740609 | -17.8410589 | [8 empty] | Location estimated as middle point along trend from 2022 paper using converted UTMS from https://clients3.weblink.com.au/pdf/CLA/01971421.pdf | 2025-11-28
| DOF [Opuwo?] |  | Basin hydrothermal | Sediment-hosted | Sediment-hosted Copper ± Co |  |  | Co, Cu, Zn | Bertrandsson Erlandsson et al. (2022) as reported in Bertrandsson Erlandsson et al. (2025) |  |  | 103-08-1 sph2 | borehole |  |  |  |  | ore | core | [11 empty] | sphalerite | 1 | BrxDam | [6 empty] | LA-ICPMS | ESI NWR213 Nd:YAG laser ablation system coupled to an Agilent 8800 QQQ ICP-MS | MontanuniversitÃ¤t Leoben, Austria | 50 um spot, fluency of 2-3 J/cm2 at 10Hz. Helium carrier at 0.75L/min. 30 sec background, 60s dwell with 30s washout. Analyzed isotopes were: 34S, 51 V, 52Cr, 55Mn, 57Fe, 59Co, 60Ni, 63Cu, 67Zn, 71Ga, 72Ge, 73Ge, 74Ge(isotope reported), 75As, 82Se, 95Mo, 107Ag, 111Cd, 115In, 118Sn, 121Sb, 125Te, 197Au, 201Hg, 205Tl, 208Pb, and 209Bi. Belissont et al. (2014) demonstrated that 74Ge is the most suitable germanium mass for sulfide (sphalerite) analyses, due to the potential polyatomic interference of As-S species on all germanium isotopes. Nevertheless, 72Ge and 73Ge were added in the element suite of this study to monitor Ar-S interferences. | MASS-1, MUL-ZnS1 | 0.855298363 | 0.015366535 |  |  | 1.32018371 | 1.277496426 | -99999 | 0.022999 | [6 empty] | -99999 | 0.005165516 |  |  |  |  | 234.4654284 | 2.238534468 |  |  |  |  | 9178.18924 | 0.173647466 | -99999 | 0.805737969 |  |  | 12.08108352 | 3.690906541 | [8 empty] | 66072.65973 | 17.50931 | 0.417592604 | 0.115986423 |  |  | -99999 | 0.255966325 |  |  | 141.0432383 | 1.191859621 |  |  | 8.588721986 | 0.029509353 | [12 empty] | 3117281.627 | 0.386496765 | -99999 | 0.133066863 | [6 empty] | 4.10010482 | 0.470007411 |  |  |  |  | 0.069534485 | 0.019146266 | [16 empty] | -99999 | 0.129693717 |  |  | 21.00272831 | 7.270469564 |  |  |  |  | 1.629657575 | 0.712200958 | [6 empty] | -99999 | 5.644861401 |  |  |  |  | -99999 | 0.016654566 |  |  |  |  | -99999 | 0.027950323 | [12 empty] | Bertrandsson Erlandsson et al. (2022) as reported in Bertrandsson Erlandsson et al. (2025) |  | NAM |  | 13.740609 | -17.8410589 | [8 empty] | Location estimated as middle point along trend from 2022 paper using converted UTMS from https://clients3.weblink.com.au/pdf/CLA/01971421.pdf | 2025-11-28
| DOF [Opuwo?] |  | Basin hydrothermal | Sediment-hosted | Sediment-hosted Copper ± Co |  |  | Co, Cu, Zn | Bertrandsson Erlandsson et al. (2022) as reported in Bertrandsson Erlandsson et al. (2025) |  |  | 103-08-1 sph3 | borehole |  |  |  |  | ore | core | [11 empty] | sphalerite | 1 | BrxDam | [6 empty] | LA-ICPMS | ESI NWR213 Nd:YAG laser ablation system coupled to an Agilent 8800 QQQ ICP-MS | MontanuniversitÃ¤t Leoben, Austria | 50 um spot, fluency of 2-3 J/cm2 at 10Hz. Helium carrier at 0.75L/min. 30 sec background, 60s dwell with 30s washout. Analyzed isotopes were: 34S, 51 V, 52Cr, 55Mn, 57Fe, 59Co, 60Ni, 63Cu, 67Zn, 71Ga, 72Ge, 73Ge, 74Ge(isotope reported), 75As, 82Se, 95Mo, 107Ag, 111Cd, 115In, 118Sn, 121Sb, 125Te, 197Au, 201Hg, 205Tl, 208Pb, and 209Bi. Belissont et al. (2014) demonstrated that 74Ge is the most suitable germanium mass for sulfide (sphalerite) analyses, due to the potential polyatomic interference of As-S species on all germanium isotopes. Nevertheless, 72Ge and 73Ge were added in the element suite of this study to monitor Ar-S interferences. | MASS-1, MUL-ZnS1 |  | 0.014974562 |  |  | 1.442649417 | 1.232070776 | -99999 | 0.022141895 | [6 empty] | 0.006131953 | 0.00501471 |  |  |  |  | 214.0305285 | 2.178557376 |  |  |  |  | 8954.504535 | 0.169243966 | -99999 | 0.784990429 |  |  |  | 3.58660069 | [8 empty] | 67154.67924 | 16.94111534 |  | 0.112091968 |  |  | -99999 | 0.24693696 |  |  | 138.8966092 | 1.143620011 |  |  | 8.141318985 | 0.028573861 | [12 empty] | 2798365.959 | 0.373831835 | -99999 | 0.12921127 | [7 empty] | 0.457556122 |  |  |  |  | 0.105475062 | 0.018378418 | [16 empty] | -99999 | 0.125388494 |  |  | 21.0623959 | 7.037300875 |  |  |  |  | 1.856898165 | 0.693494131 | [6 empty] | -99999 | 5.437626702 |  |  |  |  | -99999 | 0.016017093 |  |  |  |  | -99999 | 0.027185547 | [12 empty] | Bertrandsson Erlandsson et al. (2022) as reported in Bertrandsson Erlandsson et al. (2025) |  | NAM |  | 13.740609 | -17.8410589 | [8 empty] | Location estimated as middle point along trend from 2022 paper using converted UTMS from https://clients3.weblink.com.au/pdf/CLA/01971421.pdf | 2025-11-28
| DOF [Opuwo?] |  | Basin hydrothermal | Sediment-hosted | Sediment-hosted Copper ± Co |  |  | Co, Cu, Zn | Bertrandsson Erlandsson et al. (2022) as reported in Bertrandsson Erlandsson et al. (2025) |  |  | 103-08-1 sph4 | borehole |  |  |  |  | ore | core | [11 empty] | sphalerite | 1 | BrxDam | [6 empty] | LA-ICPMS | ESI NWR213 Nd:YAG laser ablation system coupled to an Agilent 8800 QQQ ICP-MS | MontanuniversitÃ¤t Leoben, Austria | 50 um spot, fluency of 2-3 J/cm2 at 10Hz. Helium carrier at 0.75L/min. 30 sec background, 60s dwell with 30s washout. Analyzed isotopes were: 34S, 51 V, 52Cr, 55Mn, 57Fe, 59Co, 60Ni, 63Cu, 67Zn, 71Ga, 72Ge, 73Ge, 74Ge(isotope reported), 75As, 82Se, 95Mo, 107Ag, 111Cd, 115In, 118Sn, 121Sb, 125Te, 197Au, 201Hg, 205Tl, 208Pb, and 209Bi. Belissont et al. (2014) demonstrated that 74Ge is the most suitable germanium mass for sulfide (sphalerite) analyses, due to the potential polyatomic interference of As-S species on all germanium isotopes. Nevertheless, 72Ge and 73Ge were added in the element suite of this study to monitor Ar-S interferences. | MASS-1, MUL-ZnS1 | 0.573756132 | 0.014206817 |  |  | -99999 | 1.155856226 | -99999 | 0.021093 | [6 empty] | -99999 | 0.004735314 |  |  |  |  | 221.874109 | 2.062571717 |  |  |  |  | 8933.681235 | 0.160480854 | -99999 | 0.744426302 |  |  |  | 3.389875097 | [8 empty] | 66817.8815 | 15.94180192 | 0.603127233 | 0.105358197 |  |  | -99999 | 0.231722563 |  |  | 133.146321 | 1.085660597 |  |  | 8.777717195 | 0.026933622 | [12 empty] | 2857070.274 | 0.351489236 | -99999 | 0.12205557 | [6 empty] | 6.425941239 | 0.433386641 |  |  |  |  | 0.057570403 | 0.017134477 | [16 empty] | -99999 | 0.117921888 |  |  | 22.50844002 | 6.626463835 |  |  |  |  | 1.985505958 | 0.657011303 | [6 empty] | -99999 | 5.18382685 |  |  |  |  | -99999 | 0.015243327 |  |  |  |  | -99999 | 0.025728119 | [12 empty] | Bertrandsson Erlandsson et al. (2022) as reported in Bertrandsson Erlandsson et al. (2025) |  | NAM |  | 13.740609 | -17.8410589 | [8 empty] | Location estimated as middle point along trend from 2022 paper using converted UTMS from https://clients3.weblink.com.au/pdf/CLA/01971421.pdf | 2025-11-28
| DOF [Opuwo?] |  | Basin hydrothermal | Sediment-hosted | Sediment-hosted Copper ± Co |  |  | Co, Cu, Zn | Bertrandsson Erlandsson et al. (2022) as reported in Bertrandsson Erlandsson et al. (2025) |  |  | 103-08-1 sph5 | borehole |  |  |  |  | ore | core | [11 empty] | sphalerite | 1 | BrxDam | [6 empty] | LA-ICPMS | ESI NWR213 Nd:YAG laser ablation system coupled to an Agilent 8800 QQQ ICP-MS | MontanuniversitÃ¤t Leoben, Austria | 50 um spot, fluency of 2-3 J/cm2 at 10Hz. Helium carrier at 0.75L/min. 30 sec background, 60s dwell with 30s washout. Analyzed isotopes were: 34S, 51 V, 52Cr, 55Mn, 57Fe, 59Co, 60Ni, 63Cu, 67Zn, 71Ga, 72Ge, 73Ge, 74Ge(isotope reported), 75As, 82Se, 95Mo, 107Ag, 111Cd, 115In, 118Sn, 121Sb, 125Te, 197Au, 201Hg, 205Tl, 208Pb, and 209Bi. Belissont et al. (2014) demonstrated that 74Ge is the most suitable germanium mass for sulfide (sphalerite) analyses, due to the potential polyatomic interference of As-S species on all germanium isotopes. Nevertheless, 72Ge and 73Ge were added in the element suite of this study to monitor Ar-S interferences. | MASS-1, MUL-ZnS1 | 0.491134073 | 0.471846811 |  |  | 1.002921505 | 0.967703098 | -99999 | 0.025849808 | [6 empty] | 0.006032622 | 0.003670554 |  |  |  |  | 221.4737577 | 3.166561797 |  |  |  |  | 9174.568834 | 0.14634629 | -99999 | 0.610339696 |  |  | 44.53540614 | 3.126541418 | [8 empty] | 67010.27625 | 13.20981093 | 0.327292638 | 0.030628948 |  |  | -99999 | 0.167029158 |  |  | 136.8729415 | 0.934069472 |  |  | 8.414041805 | 0.033685046 | [12 empty] | 2803700.967 | 0.501567829 | -99999 | 0.056128093 | [6 empty] | 4.831993759 | 0.446651084 |  |  |  |  | 0.07387117 | 0.050948901 | [16 empty] | -99999 | 0.125393982 |  |  | 20.30640909 | 8.548011351 |  |  |  |  | 1.790243399 | 0.576479382 | [6 empty] | -99999 | 5.770061463 |  |  |  |  | -99999 | 0.026640191 |  |  |  |  | -99999 | 0.032280632 | [12 empty] | Bertrandsson Erlandsson et al. (2022) as reported in Bertrandsson Erlandsson et al. (2025) |  | NAM |  | 13.740609 | -17.8410589 | [8 empty] | Location estimated as middle point along trend from 2022 paper using converted UTMS from https://clients3.weblink.com.au/pdf/CLA/01971421.pdf | 2025-11-28
| DOF [Opuwo?] |  | Basin hydrothermal | Sediment-hosted | Sediment-hosted Copper ± Co |  |  | Co, Cu, Zn | Bertrandsson Erlandsson et al. (2022) as reported in Bertrandsson Erlandsson et al. (2025) |  |  | 103-08-1 sph6 | borehole |  |  |  |  | ore | core | [11 empty] | sphalerite | 1 | BrxDam | [6 empty] | LA-ICPMS | ESI NWR213 Nd:YAG laser ablation system coupled to an Agilent 8800 QQQ ICP-MS | MontanuniversitÃ¤t Leoben, Austria | 50 um spot, fluency of 2-3 J/cm2 at 10Hz. Helium carrier at 0.75L/min. 30 sec background, 60s dwell with 30s washout. Analyzed isotopes were: 34S, 51 V, 52Cr, 55Mn, 57Fe, 59Co, 60Ni, 63Cu, 67Zn, 71Ga, 72Ge, 73Ge, 74Ge(isotope reported), 75As, 82Se, 95Mo, 107Ag, 111Cd, 115In, 118Sn, 121Sb, 125Te, 197Au, 201Hg, 205Tl, 208Pb, and 209Bi. Belissont et al. (2014) demonstrated that 74Ge is the most suitable germanium mass for sulfide (sphalerite) analyses, due to the potential polyatomic interference of As-S species on all germanium isotopes. Nevertheless, 72Ge and 73Ge were added in the element suite of this study to monitor Ar-S interferences. | MASS-1, MUL-ZnS1 | 0.708190059 | 0.47407171 |  |  | -99999 | 0.960573266 | -99999 | 0.025807936 | [6 empty] | -99999 | 0.003665321 |  |  |  |  | 213.5194372 | 3.170729173 |  |  |  |  | 9144.103134 | 0.146799566 | -99999 | 0.61271572 |  |  | 50.32710875 | 3.125025908 | [8 empty] | 65437.97882 | 13.14719829 | 2.508647736 | 0.030449454 |  |  | -99999 | 0.165828356 |  |  | 131.3067092 | 0.929155336 |  |  | 8.232951461 | 0.033625198 | [12 empty] | 2742399.971 | 0.498323608 | -99999 | 0.056093262 | [6 empty] | 5.468311296 | 0.447622371 |  |  |  |  | -99999 | 0.050138459 | [16 empty] | -99999 | 0.124765855 |  |  | 14.67661281 | 8.515455338 |  |  |  |  | 1.790092876 | 0.57788518 | [6 empty] | -99999 | 5.766273717 |  |  |  |  | -99999 | 0.026575616 |  |  |  |  | -99999 | 0.032323957 | [12 empty] | Bertrandsson Erlandsson et al. (2022) as reported in Bertrandsson Erlandsson et al. (2025) |  | NAM |  | 13.740609 | -17.8410589 | [8 empty] | Location estimated as middle point along trend from 2022 paper using converted UTMS from https://clients3.weblink.com.au/pdf/CLA/01971421.pdf | 2025-11-28
| DOF [Opuwo?] |  | Basin hydrothermal | Sediment-hosted | Sediment-hosted Copper ± Co |  |  | Co, Cu, Zn | Bertrandsson Erlandsson et al. (2022) as reported in Bertrandsson Erlandsson et al. (2025) |  |  | 103-08-1 sph7 | borehole |  |  |  |  | ore | core | [11 empty] | sphalerite | 1 | BrxDam | [6 empty] | LA-ICPMS | ESI NWR213 Nd:YAG laser ablation system coupled to an Agilent 8800 QQQ ICP-MS | MontanuniversitÃ¤t Leoben, Austria | 50 um spot, fluency of 2-3 J/cm2 at 10Hz. Helium carrier at 0.75L/min. 30 sec background, 60s dwell with 30s washout. Analyzed isotopes were: 34S, 51 V, 52Cr, 55Mn, 57Fe, 59Co, 60Ni, 63Cu, 67Zn, 71Ga, 72Ge, 73Ge, 74Ge(isotope reported), 75As, 82Se, 95Mo, 107Ag, 111Cd, 115In, 118Sn, 121Sb, 125Te, 197Au, 201Hg, 205Tl, 208Pb, and 209Bi. Belissont et al. (2014) demonstrated that 74Ge is the most suitable germanium mass for sulfide (sphalerite) analyses, due to the potential polyatomic interference of As-S species on all germanium isotopes. Nevertheless, 72Ge and 73Ge were added in the element suite of this study to monitor Ar-S interferences. | MASS-1, MUL-ZnS1 | -99999 | 0.517752715 |  |  | 1.467619138 | 1.066563278 | -99999 | 0.259057694 | [6 empty] | -99999 | 0.00937459 |  |  |  |  | 253.0059664 | 3.357106124 |  |  |  |  | 8642.364355 | 0.145177824 | -99999 | 0.859349054 |  |  | 16.45712193 | 3.46515565 | [8 empty] | 62005.02927 | 18.67473377 | 2.220590119 | 0.077527502 |  |  | -99999 | 0.190144825 |  |  | 151.2956712 | 0.886945506 |  |  | 9.345996995 | 0.037760202 | [12 empty] | 2221574.424 | 0.412069361 | -99999 | 0.194778236 | [6 empty] | 4.338715157 | 0.285409534 |  |  |  |  | 0.07642212 | 0.021927903 | [16 empty] | -99999 | 0.102052801 |  |  | 15.73538951 | 13.22947943 |  |  |  |  | 1.374863398 | 0.879982209 | [6 empty] | -99999 | 6.2577509 |  |  |  |  | -99999 | 0.025328409 |  |  |  |  | -99999 | 0.068423626 | [12 empty] | Bertrandsson Erlandsson et al. (2022) as reported in Bertrandsson Erlandsson et al. (2025) |  | NAM |  | 13.740609 | -17.8410589 | [8 empty] | Location estimated as middle point along trend from 2022 paper using converted UTMS from https://clients3.weblink.com.au/pdf/CLA/01971421.pdf | 2025-11-28
| DOF [Opuwo?] |  | Basin hydrothermal | Sediment-hosted | Sediment-hosted Copper ± Co |  |  | Co, Cu, Zn | Bertrandsson Erlandsson et al. (2022) as reported in Bertrandsson Erlandsson et al. (2025) |  |  | 103-08-1 sph8 | borehole |  |  |  |  | ore | core | [11 empty] | sphalerite | 1 | BrxDam | [6 empty] | LA-ICPMS | ESI NWR213 Nd:YAG laser ablation system coupled to an Agilent 8800 QQQ ICP-MS | MontanuniversitÃ¤t Leoben, Austria | 50 um spot, fluency of 2-3 J/cm2 at 10Hz. Helium carrier at 0.75L/min. 30 sec background, 60s dwell with 30s washout. Analyzed isotopes were: 34S, 51 V, 52Cr, 55Mn, 57Fe, 59Co, 60Ni, 63Cu, 67Zn, 71Ga, 72Ge, 73Ge, 74Ge(isotope reported), 75As, 82Se, 95Mo, 107Ag, 111Cd, 115In, 118Sn, 121Sb, 125Te, 197Au, 201Hg, 205Tl, 208Pb, and 209Bi. Belissont et al. (2014) demonstrated that 74Ge is the most suitable germanium mass for sulfide (sphalerite) analyses, due to the potential polyatomic interference of As-S species on all germanium isotopes. Nevertheless, 72Ge and 73Ge were added in the element suite of this study to monitor Ar-S interferences. | MASS-1, MUL-ZnS1 | 0.661361669 | 0.019978019 |  |  | -99999 | 1.084373648 | -99999 | 0.018315684 | [6 empty] | -99999 | 0.008699289 |  |  |  |  | 254.926953 | 2.153882272 |  |  |  |  | 8438.113678 | 0.07120184 | -99999 | 0.776488193 |  |  |  | 1.580463378 | [8 empty] | 61064.48143 | 12.64696901 | 1.215161037 | 0.100378753 |  |  | -99999 | 0.191964402 |  |  | 141.4314148 | 0.814994741 |  |  | 9.386765372 | 0.027566825 | [12 empty] | 2262091.383 | 0.519641222 | -99999 | 0.044506892 | [6 empty] | 3.727274369 | 0.409692703 |  |  |  |  | 0.05299096 | 0.032409171 | [16 empty] | -99999 | 0.081781601 |  |  | 19.50029261 | 8.961670733 |  |  |  |  | 1.279357618 | 0.738938682 | [6 empty] | -99999 | 5.324363358 |  |  |  |  | -99999 | 0.020685541 |  |  |  |  | -99999 | 0.025976945 | [12 empty] | Bertrandsson Erlandsson et al. (2022) as reported in Bertrandsson Erlandsson et al. (2025) |  | NAM |  | 13.740609 | -17.8410589 | [8 empty] | Location estimated as middle point along trend from 2022 paper using converted UTMS from https://clients3.weblink.com.au/pdf/CLA/01971421.pdf | 2025-11-28
| DOF [Opuwo?] |  | Basin hydrothermal | Sediment-hosted | Sediment-hosted Copper ± Co |  |  | Co, Cu, Zn | Bertrandsson Erlandsson et al. (2022) as reported in Bertrandsson Erlandsson et al. (2025) |  |  | 103-08-1 sph10 | borehole |  |  |  |  | ore | core | [11 empty] | sphalerite | 1 | BrxDam | [6 empty] | LA-ICPMS | ESI NWR213 Nd:YAG laser ablation system coupled to an Agilent 8800 QQQ ICP-MS | MontanuniversitÃ¤t Leoben, Austria | 50 um spot, fluency of 2-3 J/cm2 at 10Hz. Helium carrier at 0.75L/min. 30 sec background, 60s dwell with 30s washout. Analyzed isotopes were: 34S, 51 V, 52Cr, 55Mn, 57Fe, 59Co, 60Ni, 63Cu, 67Zn, 71Ga, 72Ge, 73Ge, 74Ge(isotope reported), 75As, 82Se, 95Mo, 107Ag, 111Cd, 115In, 118Sn, 121Sb, 125Te, 197Au, 201Hg, 205Tl, 208Pb, and 209Bi. Belissont et al. (2014) demonstrated that 74Ge is the most suitable germanium mass for sulfide (sphalerite) analyses, due to the potential polyatomic interference of As-S species on all germanium isotopes. Nevertheless, 72Ge and 73Ge were added in the element suite of this study to monitor Ar-S interferences. | MASS-1, MUL-ZnS1 | 0.577438156 | 0.021913798 |  |  | -99999 | 1.160566135 | -99999 | 0.01975556 | [6 empty] | -99999 | 0.009384825 |  |  |  |  | 275.1049233 | 2.336117555 |  |  |  |  | 7826.908848 | 0.077665475 | -99999 | 0.848583025 |  |  | 27.05581149 | 1.710347543 | [8 empty] | 47772.54877 | 13.58609225 | 0.622983982 | 0.107576158 |  |  | -99999 | 0.20543683 |  |  | 159.1547878 | 0.871236607 |  |  | 8.520405186 | 0.029853336 | [12 empty] | 1535948.226 | 0.554387648 | -99999 | 0.048258668 | [6 empty] | 1.561452333 | 0.446497032 |  |  |  |  | 0.14258541 | 0.033826601 | [16 empty] | -99999 | 0.087899637 |  |  | 24.10373659 | 9.643576789 |  |  |  |  | 1.346431443 | 0.806188206 | [6 empty] | -99999 | 5.758548151 |  |  |  |  | -99999 | 0.022289519 |  |  |  |  | -99999 | 0.028230321 | [12 empty] | Bertrandsson Erlandsson et al. (2022) as reported in Bertrandsson Erlandsson et al. (2025) |  | NAM |  | 13.740609 | -17.8410589 | [8 empty] | Location estimated as middle point along trend from 2022 paper using converted UTMS from https://clients3.weblink.com.au/pdf/CLA/01971421.pdf | 2025-11-28
| DOF [Opuwo?] |  | Basin hydrothermal | Sediment-hosted | Sediment-hosted Copper ± Co |  |  | Co, Cu, Zn | Bertrandsson Erlandsson et al. (2022) as reported in Bertrandsson Erlandsson et al. (2025) |  |  | 103-08-1 sph11 | borehole |  |  |  |  | ore | core | [11 empty] | sphalerite | 1 | BrxDam | [6 empty] | LA-ICPMS | ESI NWR213 Nd:YAG laser ablation system coupled to an Agilent 8800 QQQ ICP-MS | MontanuniversitÃ¤t Leoben, Austria | 50 um spot, fluency of 2-3 J/cm2 at 10Hz. Helium carrier at 0.75L/min. 30 sec background, 60s dwell with 30s washout. Analyzed isotopes were: 34S, 51 V, 52Cr, 55Mn, 57Fe, 59Co, 60Ni, 63Cu, 67Zn, 71Ga, 72Ge, 73Ge, 74Ge(isotope reported), 75As, 82Se, 95Mo, 107Ag, 111Cd, 115In, 118Sn, 121Sb, 125Te, 197Au, 201Hg, 205Tl, 208Pb, and 209Bi. Belissont et al. (2014) demonstrated that 74Ge is the most suitable germanium mass for sulfide (sphalerite) analyses, due to the potential polyatomic interference of As-S species on all germanium isotopes. Nevertheless, 72Ge and 73Ge were added in the element suite of this study to monitor Ar-S interferences. | MASS-1, MUL-ZnS1 | 1.312727305 | 0.019002391 |  |  | 2.324117439 | 1.050344272 | -99999 | 0.021677682 | [6 empty] | 0.019111812 | 0.007706008 |  |  |  |  | 281.3284277 | 3.668634028 |  |  |  |  | 8672.241715 | 0.108765389 | -99999 | 0.987537248 |  |  |  | 3.500061238 | [8 empty] | 51833.95101 | 11.64868402 | 1.037723436 | 0.153139212 |  |  | -99999 | 0.212769926 |  |  | 136.9525885 | 1.256123415 |  |  | 8.033814568 | 0.028430698 | [12 empty] | 1781705.6 | 0.34306937 | -99999 | 1.696842781 | [6 empty] | 1.435533849 | 0.368103497 |  |  |  |  | 1.009095158 | 0.030832324 | [16 empty] | -99999 | 0.117498349 |  |  | 19.87111868 | 7.562566946 |  |  |  |  | 1.443253406 | 0.924512009 | [6 empty] | -99999 | 0.436172391 |  |  |  |  | -99999 | 0.027517299 |  |  |  |  | -99999 | 0.062084125 | [12 empty] | Bertrandsson Erlandsson et al. (2022) as reported in Bertrandsson Erlandsson et al. (2025) |  | NAM |  | 13.740609 | -17.8410589 | [8 empty] | Location estimated as middle point along trend from 2022 paper using converted UTMS from https://clients3.weblink.com.au/pdf/CLA/01971421.pdf | 2025-11-28
| DOF [Opuwo?] |  | Basin hydrothermal | Sediment-hosted | Sediment-hosted Copper ± Co |  |  | Co, Cu, Zn | Bertrandsson Erlandsson et al. (2022) as reported in Bertrandsson Erlandsson et al. (2025) |  |  | 103-08-1 sph12 | borehole |  |  |  |  | ore | core | [11 empty] | sphalerite | 1 | BrxDam | [6 empty] | LA-ICPMS | ESI NWR213 Nd:YAG laser ablation system coupled to an Agilent 8800 QQQ ICP-MS | MontanuniversitÃ¤t Leoben, Austria | 50 um spot, fluency of 2-3 J/cm2 at 10Hz. Helium carrier at 0.75L/min. 30 sec background, 60s dwell with 30s washout. Analyzed isotopes were: 34S, 51 V, 52Cr, 55Mn, 57Fe, 59Co, 60Ni, 63Cu, 67Zn, 71Ga, 72Ge, 73Ge, 74Ge(isotope reported), 75As, 82Se, 95Mo, 107Ag, 111Cd, 115In, 118Sn, 121Sb, 125Te, 197Au, 201Hg, 205Tl, 208Pb, and 209Bi. Belissont et al. (2014) demonstrated that 74Ge is the most suitable germanium mass for sulfide (sphalerite) analyses, due to the potential polyatomic interference of As-S species on all germanium isotopes. Nevertheless, 72Ge and 73Ge were added in the element suite of this study to monitor Ar-S interferences. | MASS-1, MUL-ZnS1 | 0.435070741 | 0.018461901 |  |  | 1.071720635 | 1.027888749 | -99999 | 0.021041546 | [6 empty] | -99999 | 0.007439003 |  |  |  |  | 225.4964937 | 3.537479339 |  |  |  |  | 10055.73801 | 0.10582375 | -99999 | 0.953349406 |  |  | 18.18033618 | 3.4031291 | [8 empty] | 64524.08555 | 11.36801163 | 0.732480321 | 0.149227633 |  |  | -99999 | 0.207980655 |  |  | 129.2091201 | 1.21127926 |  |  | 8.469580193 | 0.027629614 | [12 empty] | 2370794.39 | 0.331992193 | -99999 | 1.662125851 | [6 empty] | 6.089112447 | 0.359367741 |  |  |  |  | 0.81489872 | 0.029577602 | [16 empty] | -99999 | 0.114881555 |  |  | 17.8536975 | 7.346063192 |  |  |  |  | 1.970888018 | 0.904925741 | [6 empty] | -99999 | 0.424246708 |  |  |  |  | -99999 | 0.026722328 |  |  |  |  | -99999 | 0.060145308 | [12 empty] | Bertrandsson Erlandsson et al. (2022) as reported in Bertrandsson Erlandsson et al. (2025) |  | NAM |  | 13.740609 | -17.8410589 | [8 empty] | Location estimated as middle point along trend from 2022 paper using converted UTMS from https://clients3.weblink.com.au/pdf/CLA/01971421.pdf | 2025-11-28
| DOF [Opuwo?] |  | Basin hydrothermal | Sediment-hosted | Sediment-hosted Copper ± Co |  |  | Co, Cu, Zn | Bertrandsson Erlandsson et al. (2022) as reported in Bertrandsson Erlandsson et al. (2025) |  |  | 103-08-1 sph13 | borehole |  |  |  |  | ore | core | [11 empty] | sphalerite | 1 | BrxDam | [6 empty] | LA-ICPMS | ESI NWR213 Nd:YAG laser ablation system coupled to an Agilent 8800 QQQ ICP-MS | MontanuniversitÃ¤t Leoben, Austria | 50 um spot, fluency of 2-3 J/cm2 at 10Hz. Helium carrier at 0.75L/min. 30 sec background, 60s dwell with 30s washout. Analyzed isotopes were: 34S, 51 V, 52Cr, 55Mn, 57Fe, 59Co, 60Ni, 63Cu, 67Zn, 71Ga, 72Ge, 73Ge, 74Ge(isotope reported), 75As, 82Se, 95Mo, 107Ag, 111Cd, 115In, 118Sn, 121Sb, 125Te, 197Au, 201Hg, 205Tl, 208Pb, and 209Bi. Belissont et al. (2014) demonstrated that 74Ge is the most suitable germanium mass for sulfide (sphalerite) analyses, due to the potential polyatomic interference of As-S species on all germanium isotopes. Nevertheless, 72Ge and 73Ge were added in the element suite of this study to monitor Ar-S interferences. | MASS-1, MUL-ZnS1 | 0.511201028 | 0.017754448 |  |  | 1.489888547 | 0.996534552 | -99999 | 0.020249285 | [6 empty] | -99999 | 0.007126475 |  |  |  |  | 207.8531219 | 3.385114958 |  |  |  |  | 9719.985525 | 0.101946846 | -99999 | 0.912405099 |  |  | 12.07784481 | 3.278848244 | [8 empty] | 70016.34524 | 10.99216598 | 1.277766216 | 0.144152418 |  |  | -99999 | 0.201473654 |  |  | 115.0579905 | 1.160383862 |  |  | 8.517846048 | 0.026603442 | [12 empty] | 2936480.931 | 0.319023577 | -99999 | 1.611035911 | [6 empty] | 6.132477026 | 0.347258331 |  |  |  |  | 0.030210761 | 0.028263053 | [16 empty] | -99999 | 0.11125235 |  |  | 22.06806008 | 7.074026852 |  |  |  |  | 1.907835049 | 0.87609924 | [6 empty] | -99999 | 0.408882612 |  |  |  |  | -99999 | 0.025726564 |  |  |  |  | -99999 | 0.057747448 | [12 empty] | Bertrandsson Erlandsson et al. (2022) as reported in Bertrandsson Erlandsson et al. (2025) |  | NAM |  | 13.740609 | -17.8410589 | [8 empty] | Location estimated as middle point along trend from 2022 paper using converted UTMS from https://clients3.weblink.com.au/pdf/CLA/01971421.pdf | 2025-11-28
| DOF [Opuwo?] |  | Basin hydrothermal | Sediment-hosted | Sediment-hosted Copper ± Co |  |  | Co, Cu, Zn | Bertrandsson Erlandsson et al. (2022) as reported in Bertrandsson Erlandsson et al. (2025) |  |  | 103-08-1 sph14 | borehole |  |  |  |  | ore | core | [11 empty] | sphalerite | 1 | BrxDam | [6 empty] | LA-ICPMS | ESI NWR213 Nd:YAG laser ablation system coupled to an Agilent 8800 QQQ ICP-MS | MontanuniversitÃ¤t Leoben, Austria | 50 um spot, fluency of 2-3 J/cm2 at 10Hz. Helium carrier at 0.75L/min. 30 sec background, 60s dwell with 30s washout. Analyzed isotopes were: 34S, 51 V, 52Cr, 55Mn, 57Fe, 59Co, 60Ni, 63Cu, 67Zn, 71Ga, 72Ge, 73Ge, 74Ge(isotope reported), 75As, 82Se, 95Mo, 107Ag, 111Cd, 115In, 118Sn, 121Sb, 125Te, 197Au, 201Hg, 205Tl, 208Pb, and 209Bi. Belissont et al. (2014) demonstrated that 74Ge is the most suitable germanium mass for sulfide (sphalerite) analyses, due to the potential polyatomic interference of As-S species on all germanium isotopes. Nevertheless, 72Ge and 73Ge were added in the element suite of this study to monitor Ar-S interferences. | MASS-1, MUL-ZnS1 | 3.338768681 | 0.034336092 |  |  | 1.574803601 | 0.989504994 | -99999 | 0.023508908 | [6 empty] | 0.627016913 | 0.00532937 |  |  |  |  | 284.5018595 | 2.888520259 |  |  |  |  | 6059.655504 | 0.080910755 | -99999 | 0.739610186 |  |  |  | 3.418904795 | [8 empty] | 40674.42678 | 12.16383204 | 0.689126283 | 0.092317422 |  |  | -99999 | 0.34964984 |  |  | 159.8097916 | 0.936559468 |  |  | 7.579483196 | 0.033926233 | [12 empty] | 887504.5725 | 0.28628364 | -99999 | 0.123953421 | [6 empty] | 0.91349725 | 0.415395244 | [5 empty] | 0.028772612 | [16 empty] | -99999 | 0.113569801 |  |  | 20.27572276 | 9.476308665 |  |  |  |  | 1.840780126 | 0.954059486 | [6 empty] | -99999 | 5.873303773 |  |  |  |  | -99999 | 0.022057957 |  |  |  |  | -99999 | 0.039802842 | [12 empty] | Bertrandsson Erlandsson et al. (2022) as reported in Bertrandsson Erlandsson et al. (2025) |  | NAM |  | 13.740609 | -17.8410589 | [8 empty] | Location estimated as middle point along trend from 2022 paper using converted UTMS from https://clients3.weblink.com.au/pdf/CLA/01971421.pdf | 2025-11-28
| DOF [Opuwo?] |  | Basin hydrothermal | Sediment-hosted | Sediment-hosted Copper ± Co |  |  | Co, Cu, Zn | Bertrandsson Erlandsson et al. (2022) as reported in Bertrandsson Erlandsson et al. (2025) |  |  | 103-08-1 sph15 | borehole |  |  |  |  | ore | core | [11 empty] | sphalerite | 1 | BrxDam | [6 empty] | LA-ICPMS | ESI NWR213 Nd:YAG laser ablation system coupled to an Agilent 8800 QQQ ICP-MS | MontanuniversitÃ¤t Leoben, Austria | 50 um spot, fluency of 2-3 J/cm2 at 10Hz. Helium carrier at 0.75L/min. 30 sec background, 60s dwell with 30s washout. Analyzed isotopes were: 34S, 51 V, 52Cr, 55Mn, 57Fe, 59Co, 60Ni, 63Cu, 67Zn, 71Ga, 72Ge, 73Ge, 74Ge(isotope reported), 75As, 82Se, 95Mo, 107Ag, 111Cd, 115In, 118Sn, 121Sb, 125Te, 197Au, 201Hg, 205Tl, 208Pb, and 209Bi. Belissont et al. (2014) demonstrated that 74Ge is the most suitable germanium mass for sulfide (sphalerite) analyses, due to the potential polyatomic interference of As-S species on all germanium isotopes. Nevertheless, 72Ge and 73Ge were added in the element suite of this study to monitor Ar-S interferences. | MASS-1, MUL-ZnS1 | 3.066844776 | 0.042637868 |  |  | 1.107582781 | 1.09808038 | -99999 | 0.020037339 | [6 empty] | 0.034733329 | 0.010341606 |  |  |  |  | 234.4632833 | 3.178057884 |  |  |  |  | 8437.523097 | 0.120260846 | -99999 | 0.652338453 |  |  |  | 3.433534197 | [8 empty] | 56741.02054 | 16.58278539 | 0.299431645 | 0.135274843 |  |  | -99999 | 0.249971907 |  |  | 122.4551856 | 1.15813769 |  |  | 8.456368927 | 0.039546795 | [12 empty] | 1810155.291 | 0.428136012 | -99999 | 0.122259583 | [6 empty] | 5.068682778 | 0.406326614 |  |  |  |  | 1.520019689 | 0.031943366 | [16 empty] | -99999 | 0.095641522 |  |  | 22.47811013 | 8.783328138 |  |  |  |  | 1.728284593 | 0.766207689 | [6 empty] | -99999 | 6.173517372 |  |  |  |  | -99999 | 0.025193118 |  |  |  |  | -99999 | 0.041851933 | [12 empty] | Bertrandsson Erlandsson et al. (2022) as reported in Bertrandsson Erlandsson et al. (2025) |  | NAM |  | 13.740609 | -17.8410589 | [8 empty] | Location estimated as middle point along trend from 2022 paper using converted UTMS from https://clients3.weblink.com.au/pdf/CLA/01971421.pdf | 2025-11-28
| DOF [Opuwo?] |  | Basin hydrothermal | Sediment-hosted | Sediment-hosted Copper ± Co |  |  | Co, Cu, Zn | Bertrandsson Erlandsson et al. (2022) as reported in Bertrandsson Erlandsson et al. (2025) |  |  | 103-08-1 sph16 | borehole |  |  |  |  | ore | core | [11 empty] | sphalerite | 1 | BrxDam | [6 empty] | LA-ICPMS | ESI NWR213 Nd:YAG laser ablation system coupled to an Agilent 8800 QQQ ICP-MS | MontanuniversitÃ¤t Leoben, Austria | 50 um spot, fluency of 2-3 J/cm2 at 10Hz. Helium carrier at 0.75L/min. 30 sec background, 60s dwell with 30s washout. Analyzed isotopes were: 34S, 51 V, 52Cr, 55Mn, 57Fe, 59Co, 60Ni, 63Cu, 67Zn, 71Ga, 72Ge, 73Ge, 74Ge(isotope reported), 75As, 82Se, 95Mo, 107Ag, 111Cd, 115In, 118Sn, 121Sb, 125Te, 197Au, 201Hg, 205Tl, 208Pb, and 209Bi. Belissont et al. (2014) demonstrated that 74Ge is the most suitable germanium mass for sulfide (sphalerite) analyses, due to the potential polyatomic interference of As-S species on all germanium isotopes. Nevertheless, 72Ge and 73Ge were added in the element suite of this study to monitor Ar-S interferences. | MASS-1, MUL-ZnS1 | 1.476455125 | 0.016123619 |  |  | -99999 | 1.384446325 | -99999 | 0.024817858 | [6 empty] | 0.015940278 | 0.011784738 |  |  |  |  | 245.5961533 | 2.438653253 |  |  |  |  | 8147.441863 | 0.122168482 | -99999 | 0.657488674 |  |  |  | 2.474511996 | [8 empty] | 52963.53182 | 15.52602501 | 0.849210695 | 0.07597385 |  |  | 0.650996754 | 0.24713546 |  |  | 129.4073138 | 0.853018702 |  |  | 8.333912682 | 0.046355377 | [12 empty] | 1581536.394 | 0.286135114 | -99999 | 0.050645751 | [6 empty] | 2.488401372 | 0.313201181 |  |  |  |  | 0.818770423 | 0.044839486 | [16 empty] | -99999 | 0.105948295 |  |  | 17.60946666 | 7.807478325 |  |  |  |  | 1.583393138 | 0.905802768 | [6 empty] | -99999 | 5.726957691 |  |  |  |  | -99999 | 0.015158068 |  |  |  |  | -99999 | 0.027546785 | [12 empty] | Bertrandsson Erlandsson et al. (2022) as reported in Bertrandsson Erlandsson et al. (2025) |  | NAM |  | 13.740609 | -17.8410589 | [8 empty] | Location estimated as middle point along trend from 2022 paper using converted UTMS from https://clients3.weblink.com.au/pdf/CLA/01971421.pdf | 2025-11-28
| DOF [Opuwo?] |  | Basin hydrothermal | Sediment-hosted | Sediment-hosted Copper ± Co |  |  | Co, Cu, Zn | Bertrandsson Erlandsson et al. (2022) as reported in Bertrandsson Erlandsson et al. (2025) |  |  | 103-09-1 sph1 | borehole |  |  |  |  | ore | core | [11 empty] | sphalerite | 1 | VeinDam | [6 empty] | LA-ICPMS | ESI NWR213 Nd:YAG laser ablation system coupled to an Agilent 8800 QQQ ICP-MS | MontanuniversitÃ¤t Leoben, Austria | 50 um spot, fluency of 2-3 J/cm2 at 10Hz. Helium carrier at 0.75L/min. 30 sec background, 60s dwell with 30s washout. Analyzed isotopes were: 34S, 51 V, 52Cr, 55Mn, 57Fe, 59Co, 60Ni, 63Cu, 67Zn, 71Ga, 72Ge, 73Ge, 74Ge(isotope reported), 75As, 82Se, 95Mo, 107Ag, 111Cd, 115In, 118Sn, 121Sb, 125Te, 197Au, 201Hg, 205Tl, 208Pb, and 209Bi. Belissont et al. (2014) demonstrated that 74Ge is the most suitable germanium mass for sulfide (sphalerite) analyses, due to the potential polyatomic interference of As-S species on all germanium isotopes. Nevertheless, 72Ge and 73Ge were added in the element suite of this study to monitor Ar-S interferences. | MASS-1, MUL-ZnS1 | 1.362435249 | 0.028833187 |  |  | -99999 | 1.073395605 | -99999 | 0.02112309 | [7 empty] | 0.011467332 |  |  |  |  | 254.2248144 | 3.424389754 |  |  |  |  | 8436.393913 | 0.08686215 | 8715.4679 | 0.576603124 |  |  |  | 4.498740416 | [8 empty] | 52497.87332 | 13.509443 | 1.15215712 | 0.055944429 |  |  | -99999 | 0.294470443 |  |  | 143.8185875 | 0.962561675 |  |  | 10.43328763 | 0.052799083 | [12 empty] | 1776270.814 | 0.210032605 | -99999 | 0.035300008 | [6 empty] | 3.253026862 | 0.284070769 | [5 empty] | 0.035216607 | [16 empty] | -99999 | 0.13118991 |  |  | 23.20158093 | 7.431827171 |  |  |  |  | 2.848514935 | 0.750572332 | [6 empty] | -99999 | 4.301324159 |  |  |  |  | -99999 | 0.022605892 |  |  |  |  | -99999 | 0.029944169 | [12 empty] | Bertrandsson Erlandsson et al. (2022) as reported in Bertrandsson Erlandsson et al. (2025) |  | NAM |  | 13.740609 | -17.8410589 | [8 empty] | Location estimated as middle point along trend from 2022 paper using converted UTMS from https://clients3.weblink.com.au/pdf/CLA/01971421.pdf | 2025-11-28
| DOF [Opuwo?] |  | Basin hydrothermal | Sediment-hosted | Sediment-hosted Copper ± Co |  |  | Co, Cu, Zn | Bertrandsson Erlandsson et al. (2022) as reported in Bertrandsson Erlandsson et al. (2025) |  |  | 103-09-1 sph2 | borehole |  |  |  |  | ore | core | [11 empty] | sphalerite | 1 | VeinDam | [6 empty] | LA-ICPMS | ESI NWR213 Nd:YAG laser ablation system coupled to an Agilent 8800 QQQ ICP-MS | MontanuniversitÃ¤t Leoben, Austria | 50 um spot, fluency of 2-3 J/cm2 at 10Hz. Helium carrier at 0.75L/min. 30 sec background, 60s dwell with 30s washout. Analyzed isotopes were: 34S, 51 V, 52Cr, 55Mn, 57Fe, 59Co, 60Ni, 63Cu, 67Zn, 71Ga, 72Ge, 73Ge, 74Ge(isotope reported), 75As, 82Se, 95Mo, 107Ag, 111Cd, 115In, 118Sn, 121Sb, 125Te, 197Au, 201Hg, 205Tl, 208Pb, and 209Bi. Belissont et al. (2014) demonstrated that 74Ge is the most suitable germanium mass for sulfide (sphalerite) analyses, due to the potential polyatomic interference of As-S species on all germanium isotopes. Nevertheless, 72Ge and 73Ge were added in the element suite of this study to monitor Ar-S interferences. | MASS-1, MUL-ZnS1 | 0.538716484 | 0.453430627 |  |  | -99999 | 1.621608139 | -99999 | 0.010434488 | [6 empty] | -99999 | 0.004591131 |  |  |  |  | 269.3658262 | 3.028359183 |  |  |  |  | 8405.618315 | 0.092500248 | 9949.4169 | 0.689888643 |  |  | 40.21975239 | 4.279375982 | [8 empty] | 55139.29264 | 18.08402814 | 1.075465054 | 0.131273453 |  |  | -99999 | 0.277023589 |  |  | 148.9717772 | 1.07887982 |  |  | 10.89431533 | 0.029200007 | [12 empty] | 1884276.746 | 0.391545735 | -99999 | 1.281320508 | [6 empty] | 3.329893313 | 0.409525413 |  |  |  |  | 0.155203658 | 0.038118464 | [16 empty] | -99999 | 0.136667187 |  |  | 20.77165239 | 10.06785652 |  |  |  |  | 2.062254029 | 0.948450246 | [6 empty] | -99999 | 4.874372875 |  |  |  |  | -99999 | 0.021933963 |  |  |  |  | -99999 | 0.36115086 | [12 empty] | Bertrandsson Erlandsson et al. (2022) as reported in Bertrandsson Erlandsson et al. (2025) |  | NAM |  | 13.740609 | -17.8410589 | [8 empty] | Location estimated as middle point along trend from 2022 paper using converted UTMS from https://clients3.weblink.com.au/pdf/CLA/01971421.pdf | 2025-11-28
| DOF [Opuwo?] |  | Basin hydrothermal | Sediment-hosted | Sediment-hosted Copper ± Co |  |  | Co, Cu, Zn | Bertrandsson Erlandsson et al. (2022) as reported in Bertrandsson Erlandsson et al. (2025) |  |  | 103-09-1 sph3 | borehole |  |  |  |  | ore | core | [11 empty] | sphalerite | 1 | VeinDam | [6 empty] | LA-ICPMS | ESI NWR213 Nd:YAG laser ablation system coupled to an Agilent 8800 QQQ ICP-MS | MontanuniversitÃ¤t Leoben, Austria | 50 um spot, fluency of 2-3 J/cm2 at 10Hz. Helium carrier at 0.75L/min. 30 sec background, 60s dwell with 30s washout. Analyzed isotopes were: 34S, 51 V, 52Cr, 55Mn, 57Fe, 59Co, 60Ni, 63Cu, 67Zn, 71Ga, 72Ge, 73Ge, 74Ge(isotope reported), 75As, 82Se, 95Mo, 107Ag, 111Cd, 115In, 118Sn, 121Sb, 125Te, 197Au, 201Hg, 205Tl, 208Pb, and 209Bi. Belissont et al. (2014) demonstrated that 74Ge is the most suitable germanium mass for sulfide (sphalerite) analyses, due to the potential polyatomic interference of As-S species on all germanium isotopes. Nevertheless, 72Ge and 73Ge were added in the element suite of this study to monitor Ar-S interferences. | MASS-1, MUL-ZnS1 | 1.136131186 | 0.035682338 |  |  | -99999 | 1.643479215 | -99999 | 0.016392989 | [7 empty] | 0.004504374 |  |  |  |  | 349.4479901 | 2.803621986 |  |  |  |  | 5700.828529 | 0.086888117 | -99999 | 0.64746987 |  |  |  | 2.110732115 | [8 empty] | 38663.65437 | 13.32120142 | 0.56304289 | 0.093031963 |  |  | 0.32542608 | 0.173973421 |  |  | 147.8217222 | 1.199844301 |  |  | 10.10121686 | 0.036552236 | [12 empty] | 1388106.813 | 0.340852085 | -99999 | 1.210498865 | [6 empty] | 2.032326068 | 0.190100091 | [5 empty] | 0.035789102 | [16 empty] | -99999 | 0.087157014 |  |  | 14.87604569 | 9.724002342 |  |  |  |  | 2.536484284 | 0.420053983 | [6 empty] | -99999 | 4.611032043 |  |  |  |  | -99999 | 0.02639648 | [5 empty] | 0.01407835 | [12 empty] | Bertrandsson Erlandsson et al. (2022) as reported in Bertrandsson Erlandsson et al. (2025) |  | NAM |  | 13.740609 | -17.8410589 | [8 empty] | Location estimated as middle point along trend from 2022 paper using converted UTMS from https://clients3.weblink.com.au/pdf/CLA/01971421.pdf | 2025-11-28
| DOF [Opuwo?] |  | Basin hydrothermal | Sediment-hosted | Sediment-hosted Copper ± Co |  |  | Co, Cu, Zn | Bertrandsson Erlandsson et al. (2022) as reported in Bertrandsson Erlandsson et al. (2025) |  |  | 103-09-1 sph4 | borehole |  |  |  |  | ore | core | [11 empty] | sphalerite | 1 | VeinDam | [6 empty] | LA-ICPMS | ESI NWR213 Nd:YAG laser ablation system coupled to an Agilent 8800 QQQ ICP-MS | MontanuniversitÃ¤t Leoben, Austria | 50 um spot, fluency of 2-3 J/cm2 at 10Hz. Helium carrier at 0.75L/min. 30 sec background, 60s dwell with 30s washout. Analyzed isotopes were: 34S, 51 V, 52Cr, 55Mn, 57Fe, 59Co, 60Ni, 63Cu, 67Zn, 71Ga, 72Ge, 73Ge, 74Ge(isotope reported), 75As, 82Se, 95Mo, 107Ag, 111Cd, 115In, 118Sn, 121Sb, 125Te, 197Au, 201Hg, 205Tl, 208Pb, and 209Bi. Belissont et al. (2014) demonstrated that 74Ge is the most suitable germanium mass for sulfide (sphalerite) analyses, due to the potential polyatomic interference of As-S species on all germanium isotopes. Nevertheless, 72Ge and 73Ge were added in the element suite of this study to monitor Ar-S interferences. | MASS-1, MUL-ZnS1 | 0.684308583 | 0.330760675 |  |  | 1.512082219 | 1.141581996 | -99999 | 0.017845405 | [6 empty] | 0.007999308 | 0.004850549 |  |  |  |  | 272.950062 | 13.238913 |  |  |  |  | 7488.67543 | 0.06604405 | -99999 | 0.812702511 |  |  | 88.11398996 | 2.209362636 | [8 empty] | 50625.68192 | 8.555660558 | 0.392879347 | 0.100326852 |  |  | -99999 | 0.208201353 |  |  | 143.1605773 |  |  |  | 9.810827971 | 1.194106761 | [12 empty] | 1654846.325 | 0.185509251 | -99999 | 0.030748192 | [6 empty] | 2.535445673 | 0.322803086 | [5 empty] | 0.163724873 | [16 empty] | -99999 | 0.10418303 |  |  | 22.72069781 | 6.977764837 |  |  |  |  | 2.107250026 | 0.665374652 | [6 empty] | -99999 | 3.936516629 |  |  |  |  | -99999 | 0.022308945 |  |  |  |  | -99999 | 0.019553421 | [12 empty] | Bertrandsson Erlandsson et al. (2022) as reported in Bertrandsson Erlandsson et al. (2025) |  | NAM |  | 13.740609 | -17.8410589 | [8 empty] | Location estimated as middle point along trend from 2022 paper using converted UTMS from https://clients3.weblink.com.au/pdf/CLA/01971421.pdf | 2025-11-28
| DOF [Opuwo?] |  | Basin hydrothermal | Sediment-hosted | Sediment-hosted Copper ± Co |  |  | Co, Cu, Zn | Bertrandsson Erlandsson et al. (2022) as reported in Bertrandsson Erlandsson et al. (2025) |  |  | 103-09-1 sph5 | borehole |  |  |  |  | ore | core | [11 empty] | sphalerite | 1 | VeinDam | [6 empty] | LA-ICPMS | ESI NWR213 Nd:YAG laser ablation system coupled to an Agilent 8800 QQQ ICP-MS | MontanuniversitÃ¤t Leoben, Austria | 50 um spot, fluency of 2-3 J/cm2 at 10Hz. Helium carrier at 0.75L/min. 30 sec background, 60s dwell with 30s washout. Analyzed isotopes were: 34S, 51 V, 52Cr, 55Mn, 57Fe, 59Co, 60Ni, 63Cu, 67Zn, 71Ga, 72Ge, 73Ge, 74Ge(isotope reported), 75As, 82Se, 95Mo, 107Ag, 111Cd, 115In, 118Sn, 121Sb, 125Te, 197Au, 201Hg, 205Tl, 208Pb, and 209Bi. Belissont et al. (2014) demonstrated that 74Ge is the most suitable germanium mass for sulfide (sphalerite) analyses, due to the potential polyatomic interference of As-S species on all germanium isotopes. Nevertheless, 72Ge and 73Ge were added in the element suite of this study to monitor Ar-S interferences. | MASS-1, MUL-ZnS1 | 1.03440657 | 0.361225047 |  |  | -99999 | 1.244389827 | -99999 | 0.019525896 | [6 empty] | 0.011679719 | 0.005288119 |  |  |  |  | 259.9900705 | 14.41188807 |  |  |  |  | 7594.903962 | 0.071680854 | -99999 | 0.882949381 |  |  |  | 2.406896466 | [8 empty] | 53865.10901 | 9.354171863 | 0.538743784 | 0.109605215 |  |  | -99999 | 0.22755973 |  |  | 149.3566476 |  |  |  | 10.34506457 | 1.30042698 | [12 empty] | 1872694.614 | 0.202796283 | -99999 | 0.03350377 | [6 empty] | 3.131170472 | 0.349603202 |  |  |  |  | -99999 | 0.178830316 | [16 empty] | -99999 | 0.113500911 |  |  | 21.42269457 | 7.559224734 |  |  |  |  | 2.137306871 | 0.722910776 | [6 empty] | -99999 | 4.294269895 |  |  |  |  | -99999 | 0.024380322 |  |  |  |  | -99999 | 0.021271428 | [12 empty] | Bertrandsson Erlandsson et al. (2022) as reported in Bertrandsson Erlandsson et al. (2025) |  | NAM |  | 13.740609 | -17.8410589 | [8 empty] | Location estimated as middle point along trend from 2022 paper using converted UTMS from https://clients3.weblink.com.au/pdf/CLA/01971421.pdf | 2025-11-28
| DOF [Opuwo?] |  | Basin hydrothermal | Sediment-hosted | Sediment-hosted Copper ± Co |  |  | Co, Cu, Zn | Bertrandsson Erlandsson et al. (2022) as reported in Bertrandsson Erlandsson et al. (2025) |  |  | 103-09-1 sph6 | borehole |  |  |  |  | ore | core | [11 empty] | sphalerite | 1 | VeinDam | [6 empty] | LA-ICPMS | ESI NWR213 Nd:YAG laser ablation system coupled to an Agilent 8800 QQQ ICP-MS | MontanuniversitÃ¤t Leoben, Austria | 50 um spot, fluency of 2-3 J/cm2 at 10Hz. Helium carrier at 0.75L/min. 30 sec background, 60s dwell with 30s washout. Analyzed isotopes were: 34S, 51 V, 52Cr, 55Mn, 57Fe, 59Co, 60Ni, 63Cu, 67Zn, 71Ga, 72Ge, 73Ge, 74Ge(isotope reported), 75As, 82Se, 95Mo, 107Ag, 111Cd, 115In, 118Sn, 121Sb, 125Te, 197Au, 201Hg, 205Tl, 208Pb, and 209Bi. Belissont et al. (2014) demonstrated that 74Ge is the most suitable germanium mass for sulfide (sphalerite) analyses, due to the potential polyatomic interference of As-S species on all germanium isotopes. Nevertheless, 72Ge and 73Ge were added in the element suite of this study to monitor Ar-S interferences. | MASS-1, MUL-ZnS1 | 1.601265573 | 0.360864943 |  |  | -99999 | 1.244239491 | -99999 | 0.019599235 | [7 empty] | 0.005286188 |  |  |  |  | 251.6449142 | 14.38317674 |  |  |  |  | 6425.375928 | 0.071382745 | -99999 | 0.878179564 |  |  |  | 2.405847982 | [8 empty] | 41074.44348 | 9.381318611 | 0.886650188 | 0.109831912 |  |  | -99999 | 0.228071011 |  |  | 144.1234466 |  |  |  | 9.324955888 | 1.295527116 | [13 empty] | 0.203522168 | -99999 | 0.03349016 | [6 empty] | 1.057472894 | 0.347464003 | [5 empty] | 0.179587329 | [16 empty] | -99999 | 0.113427684 |  |  | 20.29423178 | 7.513193872 |  |  |  |  | 2.126599326 | 0.720604448 | [6 empty] | -99999 | 4.297500508 |  |  |  |  | -99999 | 0.024441991 |  |  |  |  | -99999 | 0.021209595 | [12 empty] | Bertrandsson Erlandsson et al. (2022) as reported in Bertrandsson Erlandsson et al. (2025) |  | NAM |  | 13.740609 | -17.8410589 | [8 empty] | Location estimated as middle point along trend from 2022 paper using converted UTMS from https://clients3.weblink.com.au/pdf/CLA/01971421.pdf | 2025-11-28
| DOF [Opuwo?] |  | Basin hydrothermal | Sediment-hosted | Sediment-hosted Copper ± Co |  |  | Co, Cu, Zn | Bertrandsson Erlandsson et al. (2022) as reported in Bertrandsson Erlandsson et al. (2025) |  |  | 103-09-1 sph7 | borehole |  |  |  |  | ore | core | [11 empty] | sphalerite | 1 | VeinDam | [6 empty] | LA-ICPMS | ESI NWR213 Nd:YAG laser ablation system coupled to an Agilent 8800 QQQ ICP-MS | MontanuniversitÃ¤t Leoben, Austria | 50 um spot, fluency of 2-3 J/cm2 at 10Hz. Helium carrier at 0.75L/min. 30 sec background, 60s dwell with 30s washout. Analyzed isotopes were: 34S, 51 V, 52Cr, 55Mn, 57Fe, 59Co, 60Ni, 63Cu, 67Zn, 71Ga, 72Ge, 73Ge, 74Ge(isotope reported), 75As, 82Se, 95Mo, 107Ag, 111Cd, 115In, 118Sn, 121Sb, 125Te, 197Au, 201Hg, 205Tl, 208Pb, and 209Bi. Belissont et al. (2014) demonstrated that 74Ge is the most suitable germanium mass for sulfide (sphalerite) analyses, due to the potential polyatomic interference of As-S species on all germanium isotopes. Nevertheless, 72Ge and 73Ge were added in the element suite of this study to monitor Ar-S interferences. | MASS-1, MUL-ZnS1 | 0.795237303 | 0.041327939 |  |  | 1.208339513 | 0.79529683 | -99999 | 0.760640493 | [6 empty] | 0.015929895 | 0.006959074 |  |  |  |  | 276.2925347 | 2.560432189 |  |  |  |  | 8692.178109 | 0.140040338 | -99999 | 0.73012986 |  |  |  | 2.574127117 | [8 empty] | 53403.64454 | 12.49847859 | 1.269005046 | 0.102907882 |  |  | -99999 | 0.196930572 |  |  | 149.1235888 | 1.417029555 |  |  | 11.04705024 | 0.034483955 | [12 empty] | 2324338.117 | 0.201097856 | -99999 | 1.175865569 | [6 empty] | 1.506082333 | 0.30770111 |  |  |  |  | 0.551850171 | 0.038042713 | [16 empty] | -99999 | 0.086966807 |  |  | 18.99903082 | 6.765431994 |  |  |  |  | 1.905261049 | 0.631177535 | [6 empty] | -99999 | 4.50016037 |  |  |  |  | -99999 | 0.014952987 | [5 empty] | 0.015603849 | [12 empty] | Bertrandsson Erlandsson et al. (2022) as reported in Bertrandsson Erlandsson et al. (2025) |  | NAM |  | 13.740609 | -17.8410589 | [8 empty] | Location estimated as middle point along trend from 2022 paper using converted UTMS from https://clients3.weblink.com.au/pdf/CLA/01971421.pdf | 2025-11-28
| DOF [Opuwo?] |  | Basin hydrothermal | Sediment-hosted | Sediment-hosted Copper ± Co |  |  | Co, Cu, Zn | Bertrandsson Erlandsson et al. (2022) as reported in Bertrandsson Erlandsson et al. (2025) |  |  | 103-09-1 sph8 | borehole |  |  |  |  | ore | core | [11 empty] | sphalerite | 1 | VeinDam | [6 empty] | LA-ICPMS | ESI NWR213 Nd:YAG laser ablation system coupled to an Agilent 8800 QQQ ICP-MS | MontanuniversitÃ¤t Leoben, Austria | 50 um spot, fluency of 2-3 J/cm2 at 10Hz. Helium carrier at 0.75L/min. 30 sec background, 60s dwell with 30s washout. Analyzed isotopes were: 34S, 51 V, 52Cr, 55Mn, 57Fe, 59Co, 60Ni, 63Cu, 67Zn, 71Ga, 72Ge, 73Ge, 74Ge(isotope reported), 75As, 82Se, 95Mo, 107Ag, 111Cd, 115In, 118Sn, 121Sb, 125Te, 197Au, 201Hg, 205Tl, 208Pb, and 209Bi. Belissont et al. (2014) demonstrated that 74Ge is the most suitable germanium mass for sulfide (sphalerite) analyses, due to the potential polyatomic interference of As-S species on all germanium isotopes. Nevertheless, 72Ge and 73Ge were added in the element suite of this study to monitor Ar-S interferences. | MASS-1, MUL-ZnS1 | 0.436437254 | 0.040090543 |  |  | -99999 | 1.637627442 | -99999 | 0.023828781 | [6 empty] | 0.013649213 | 0.00376411 |  |  |  |  | 257.6185242 | 2.969454624 |  |  |  |  | 7209.337948 | 0.125501436 | -99999 | 0.892340123 |  |  |  | 3.136874529 | [8 empty] | 48924.55201 | 10.55473645 | 0.847512393 | 0.13388519 |  |  | -99999 | 0.210940195 |  |  | 158.7776675 | 1.20807987 |  |  | 11.13266571 | 0.027644149 | [12 empty] | 1588866.411 | 0.30285438 | -99999 | 1.305565792 | [6 empty] | 1.397299882 | 0.455365391 |  |  |  |  | 0.278029775 | 0.028902857 | [16 empty] | -99999 | 0.139779103 |  |  | 24.83046077 | 7.202186757 |  |  |  |  | 2.047536268 | 0.542167587 | [6 empty] | -99999 | 5.002816204 |  |  |  |  | -99999 | 0.01616243 |  |  |  |  | -99999 | 0.042023255 | [12 empty] | Bertrandsson Erlandsson et al. (2022) as reported in Bertrandsson Erlandsson et al. (2025) |  | NAM |  | 13.740609 | -17.8410589 | [8 empty] | Location estimated as middle point along trend from 2022 paper using converted UTMS from https://clients3.weblink.com.au/pdf/CLA/01971421.pdf | 2025-11-28
| DOF [Opuwo?] |  | Basin hydrothermal | Sediment-hosted | Sediment-hosted Copper ± Co |  |  | Co, Cu, Zn | Bertrandsson Erlandsson et al. (2022) as reported in Bertrandsson Erlandsson et al. (2025) |  |  | 103-09-1 sph9 | borehole |  |  |  |  | ore | core | [11 empty] | sphalerite | 1 | VeinDam | [6 empty] | LA-ICPMS | ESI NWR213 Nd:YAG laser ablation system coupled to an Agilent 8800 QQQ ICP-MS | MontanuniversitÃ¤t Leoben, Austria | 50 um spot, fluency of 2-3 J/cm2 at 10Hz. Helium carrier at 0.75L/min. 30 sec background, 60s dwell with 30s washout. Analyzed isotopes were: 34S, 51 V, 52Cr, 55Mn, 57Fe, 59Co, 60Ni, 63Cu, 67Zn, 71Ga, 72Ge, 73Ge, 74Ge(isotope reported), 75As, 82Se, 95Mo, 107Ag, 111Cd, 115In, 118Sn, 121Sb, 125Te, 197Au, 201Hg, 205Tl, 208Pb, and 209Bi. Belissont et al. (2014) demonstrated that 74Ge is the most suitable germanium mass for sulfide (sphalerite) analyses, due to the potential polyatomic interference of As-S species on all germanium isotopes. Nevertheless, 72Ge and 73Ge were added in the element suite of this study to monitor Ar-S interferences. | MASS-1, MUL-ZnS1 | 0.447786431 | 0.410266885 |  |  | 2.146709827 | 1.239363423 | -99999 | 0.016064023 | [6 empty] | -99999 | 0.011358913 |  |  |  |  | 261.4016728 | 2.253737382 |  |  |  |  | 8312.976095 | 0.098346949 | -99999 | 0.833149366 |  |  | 15.75166618 | 2.710332653 | [8 empty] | 55988.71386 | 11.76335218 | 0.463022245 | 0.068214033 |  |  | -99999 | 0.181085174 |  |  | 150.0507906 | 1.139571032 |  |  | 10.87594197 | 0.038450728 | [12 empty] | 1988791.065 | 0.323419577 | -99999 | 1.160845128 | [6 empty] | 3.129937626 | 0.312335008 |  |  |  |  | 0.141624497 | 0.014925634 | [16 empty] | -99999 | 0.111313052 |  |  | 25.74040909 | 6.922873428 |  |  |  |  | 1.747430613 | 0.800519099 | [6 empty] | -99999 | 4.454048194 |  |  |  |  | -99999 | 0.016901958 |  |  |  |  | -99999 | 0.037046704 | [12 empty] | Bertrandsson Erlandsson et al. (2022) as reported in Bertrandsson Erlandsson et al. (2025) |  | NAM |  | 13.740609 | -17.8410589 | [8 empty] | Location estimated as middle point along trend from 2022 paper using converted UTMS from https://clients3.weblink.com.au/pdf/CLA/01971421.pdf | 2025-11-28
| DOF [Opuwo?] |  | Basin hydrothermal | Sediment-hosted | Sediment-hosted Copper ± Co |  |  | Co, Cu, Zn | Bertrandsson Erlandsson et al. (2022) as reported in Bertrandsson Erlandsson et al. (2025) |  |  | 103-09-1 sph10 | borehole |  |  |  |  | ore | core | [11 empty] | sphalerite | 1 | VeinDam | [6 empty] | LA-ICPMS | ESI NWR213 Nd:YAG laser ablation system coupled to an Agilent 8800 QQQ ICP-MS | MontanuniversitÃ¤t Leoben, Austria | 50 um spot, fluency of 2-3 J/cm2 at 10Hz. Helium carrier at 0.75L/min. 30 sec background, 60s dwell with 30s washout. Analyzed isotopes were: 34S, 51 V, 52Cr, 55Mn, 57Fe, 59Co, 60Ni, 63Cu, 67Zn, 71Ga, 72Ge, 73Ge, 74Ge(isotope reported), 75As, 82Se, 95Mo, 107Ag, 111Cd, 115In, 118Sn, 121Sb, 125Te, 197Au, 201Hg, 205Tl, 208Pb, and 209Bi. Belissont et al. (2014) demonstrated that 74Ge is the most suitable germanium mass for sulfide (sphalerite) analyses, due to the potential polyatomic interference of As-S species on all germanium isotopes. Nevertheless, 72Ge and 73Ge were added in the element suite of this study to monitor Ar-S interferences. | MASS-1, MUL-ZnS1 | 0.43255162 | 0.015814238 |  |  | -99999 | 17.58249405 | -99999 | 0.020060484 | [6 empty] | -99999 | 0.006028205 |  |  |  |  | 257.0928561 | 3.000732838 |  |  |  |  | 7060.758698 | 0.068146572 | -99999 | 0.600286842 |  |  | 23.73840007 | 2.496918154 | [8 empty] | 50449.89955 | 11.29869947 | 0.597683082 | 0.096481152 |  |  | -99999 | 0.156847388 |  |  | 151.5230393 | 1.232794947 |  |  | 10.87568127 | 0.042455789 | [12 empty] | 1674477.89 | 0.308091737 | -99999 | 1.182793634 | [6 empty] | 2.64418366 | 0.20848192 |  |  |  |  | 0.120085171 | 0.028533667 | [16 empty] | -99999 | 0.085280129 |  |  | 15.17415461 | 5.009639588 |  |  |  |  | 1.627345866 | 0.747783831 | [6 empty] | -99999 | 4.543597603 |  |  |  |  | -99999 | 0.021319824 |  |  |  |  | -99999 | 0.039676779 | [12 empty] | Bertrandsson Erlandsson et al. (2022) as reported in Bertrandsson Erlandsson et al. (2025) |  | NAM |  | 13.740609 | -17.8410589 | [8 empty] | Location estimated as middle point along trend from 2022 paper using converted UTMS from https://clients3.weblink.com.au/pdf/CLA/01971421.pdf | 2025-11-28
| DOF [Opuwo?] |  | Basin hydrothermal | Sediment-hosted | Sediment-hosted Copper ± Co |  |  | Co, Cu, Zn | Bertrandsson Erlandsson et al. (2022) as reported in Bertrandsson Erlandsson et al. (2025) |  |  | 103-09-1 sph11 | borehole |  |  |  |  | ore | core | [11 empty] | sphalerite | 1 | VeinDam | [6 empty] | LA-ICPMS | ESI NWR213 Nd:YAG laser ablation system coupled to an Agilent 8800 QQQ ICP-MS | MontanuniversitÃ¤t Leoben, Austria | 50 um spot, fluency of 2-3 J/cm2 at 10Hz. Helium carrier at 0.75L/min. 30 sec background, 60s dwell with 30s washout. Analyzed isotopes were: 34S, 51 V, 52Cr, 55Mn, 57Fe, 59Co, 60Ni, 63Cu, 67Zn, 71Ga, 72Ge, 73Ge, 74Ge(isotope reported), 75As, 82Se, 95Mo, 107Ag, 111Cd, 115In, 118Sn, 121Sb, 125Te, 197Au, 201Hg, 205Tl, 208Pb, and 209Bi. Belissont et al. (2014) demonstrated that 74Ge is the most suitable germanium mass for sulfide (sphalerite) analyses, due to the potential polyatomic interference of As-S species on all germanium isotopes. Nevertheless, 72Ge and 73Ge were added in the element suite of this study to monitor Ar-S interferences. | MASS-1, MUL-ZnS1 | 0.64478925 | 0.014207027 |  |  | -99999 | 15.94652535 | -99999 | 0.018273896 | [6 empty] | 0.006363713 | 0.005461797 |  |  |  |  | 208.6125174 | 2.714013284 |  |  |  |  | 8671.519396 | 0.061698001 | -99999 | 0.53878463 |  |  | 24.01601741 | 2.267665485 | [8 empty] | 67420.52312 | 10.27846032 | 1.289536696 | 0.087679653 |  |  | 0.170252686 | 0.142393012 |  |  | 147.5725593 | 1.120297621 |  |  | 9.954182639 | 0.038041563 | [12 empty] | 2780134.97 | 0.281304767 | -99999 | 1.073492835 | [6 empty] | 5.940758865 | 0.18852103 |  |  |  |  | 0.414492554 | 0.026208359 | [16 empty] | -99999 | 0.077337353 |  |  | 21.52902149 | 4.524306804 |  |  |  |  | 1.709594242 | 0.677393836 | [6 empty] | -99999 | 4.128613845 |  |  |  |  | -99999 | 0.019396814 |  |  |  |  | -99999 | 0.035825161 | [12 empty] | Bertrandsson Erlandsson et al. (2022) as reported in Bertrandsson Erlandsson et al. (2025) |  | NAM |  | 13.740609 | -17.8410589 | [8 empty] | Location estimated as middle point along trend from 2022 paper using converted UTMS from https://clients3.weblink.com.au/pdf/CLA/01971421.pdf | 2025-11-28
| DOF [Opuwo?] |  | Basin hydrothermal | Sediment-hosted | Sediment-hosted Copper ± Co |  |  | Co, Cu, Zn | Bertrandsson Erlandsson et al. (2022) as reported in Bertrandsson Erlandsson et al. (2025) |  |  | 103-09-1 sph12 | borehole |  |  |  |  | ore | core | [11 empty] | sphalerite | 1 | VeinDam | [6 empty] | LA-ICPMS | ESI NWR213 Nd:YAG laser ablation system coupled to an Agilent 8800 QQQ ICP-MS | MontanuniversitÃ¤t Leoben, Austria | 50 um spot, fluency of 2-3 J/cm2 at 10Hz. Helium carrier at 0.75L/min. 30 sec background, 60s dwell with 30s washout. Analyzed isotopes were: 34S, 51 V, 52Cr, 55Mn, 57Fe, 59Co, 60Ni, 63Cu, 67Zn, 71Ga, 72Ge, 73Ge, 74Ge(isotope reported), 75As, 82Se, 95Mo, 107Ag, 111Cd, 115In, 118Sn, 121Sb, 125Te, 197Au, 201Hg, 205Tl, 208Pb, and 209Bi. Belissont et al. (2014) demonstrated that 74Ge is the most suitable germanium mass for sulfide (sphalerite) analyses, due to the potential polyatomic interference of As-S species on all germanium isotopes. Nevertheless, 72Ge and 73Ge were added in the element suite of this study to monitor Ar-S interferences. | MASS-1, MUL-ZnS1 | 0.57094567 | 0.015074435 |  |  | -99999 | 17.11663798 | -99999 | 0.019717389 | [6 empty] | -99999 | 0.00585653 |  |  |  |  | 233.3863638 | 2.904581377 |  |  |  |  | 9234.012207 | 0.066137906 | 5808.9097 | 0.571384504 |  |  | 14.85482942 | 2.438945614 | [8 empty] | 68793.59832 | 11.07142688 | 0.471668755 | 0.094329943 |  |  | -99999 | 0.152979696 |  |  | 140.2989595 | 1.205461477 |  |  | 11.15636103 | 0.040241375 | [12 empty] | 3028791.003 | 0.304415011 | -99999 | 1.153566278 | [6 empty] | 7.770387797 | 0.20182137 |  |  |  |  | 0.063356171 | 0.028573775 | [16 empty] | -99999 | 0.083014105 |  |  | 20.17448093 | 4.835043903 |  |  |  |  | 1.521446546 | 0.726518055 | [6 empty] | -99999 | 4.44275663 |  |  |  |  | -99999 | 0.020898685 |  |  |  |  | -99999 | 0.038263061 | [12 empty] | Bertrandsson Erlandsson et al. (2022) as reported in Bertrandsson Erlandsson et al. (2025) |  | NAM |  | 13.740609 | -17.8410589 | [8 empty] | Location estimated as middle point along trend from 2022 paper using converted UTMS from https://clients3.weblink.com.au/pdf/CLA/01971421.pdf | 2025-11-28
| DOF [Opuwo?] |  | Basin hydrothermal | Sediment-hosted | Sediment-hosted Copper ± Co |  |  | Co, Cu, Zn | Bertrandsson Erlandsson et al. (2022) as reported in Bertrandsson Erlandsson et al. (2025) |  |  | 103-09-1 sph13 | borehole |  |  |  |  | ore | core | [11 empty] | sphalerite | 1 | VeinDam | [6 empty] | LA-ICPMS | ESI NWR213 Nd:YAG laser ablation system coupled to an Agilent 8800 QQQ ICP-MS | MontanuniversitÃ¤t Leoben, Austria | 50 um spot, fluency of 2-3 J/cm2 at 10Hz. Helium carrier at 0.75L/min. 30 sec background, 60s dwell with 30s washout. Analyzed isotopes were: 34S, 51 V, 52Cr, 55Mn, 57Fe, 59Co, 60Ni, 63Cu, 67Zn, 71Ga, 72Ge, 73Ge, 74Ge(isotope reported), 75As, 82Se, 95Mo, 107Ag, 111Cd, 115In, 118Sn, 121Sb, 125Te, 197Au, 201Hg, 205Tl, 208Pb, and 209Bi. Belissont et al. (2014) demonstrated that 74Ge is the most suitable germanium mass for sulfide (sphalerite) analyses, due to the potential polyatomic interference of As-S species on all germanium isotopes. Nevertheless, 72Ge and 73Ge were added in the element suite of this study to monitor Ar-S interferences. | MASS-1, MUL-ZnS1 | 0.462800043 | 0.407667869 |  |  | 4.019572408 | 0.599382232 | -99999 | 0.027764345 | [6 empty] | -99999 | 0.006977991 |  |  |  |  | 227.7537962 | 2.489236338 |  |  |  |  | 8976.456081 | 0.094096148 | -99999 | 0.780569656 |  |  | 14.76051676 | 1.968666403 | [8 empty] | 69182.72487 | 18.73432232 |  | 0.098538447 |  |  | -99999 | 0.246220162 |  |  | 142.7703214 | 0.680382014 |  |  | 10.5451735 | 0.029890355 | [12 empty] | 2895409.002 | 0.250297056 | -99999 | 0.062470556 | [6 empty] | 8.403171482 | 0.232882408 |  |  |  |  | 0.046957263 | 0.030014425 | [16 empty] | -99999 | 0.078829501 |  |  | 32.27119623 | 8.630995477 |  |  |  |  | 1.460688998 | 0.58855063 | [6 empty] | -99999 | 4.643330943 |  |  |  |  | -99999 | 0.018354718 |  |  |  |  | -99999 | 0.01986989 | [12 empty] | Bertrandsson Erlandsson et al. (2022) as reported in Bertrandsson Erlandsson et al. (2025) |  | NAM |  | 13.740609 | -17.8410589 | [8 empty] | Location estimated as middle point along trend from 2022 paper using converted UTMS from https://clients3.weblink.com.au/pdf/CLA/01971421.pdf | 2025-11-28
| DOF [Opuwo?] |  | Basin hydrothermal | Sediment-hosted | Sediment-hosted Copper ± Co |  |  | Co, Cu, Zn | Bertrandsson Erlandsson et al. (2022) as reported in Bertrandsson Erlandsson et al. (2025) |  |  | 103-09-1 sph14 | borehole |  |  |  |  | ore | core | [11 empty] | sphalerite | 1 | VeinDam | [6 empty] | LA-ICPMS | ESI NWR213 Nd:YAG laser ablation system coupled to an Agilent 8800 QQQ ICP-MS | MontanuniversitÃ¤t Leoben, Austria | 50 um spot, fluency of 2-3 J/cm2 at 10Hz. Helium carrier at 0.75L/min. 30 sec background, 60s dwell with 30s washout. Analyzed isotopes were: 34S, 51 V, 52Cr, 55Mn, 57Fe, 59Co, 60Ni, 63Cu, 67Zn, 71Ga, 72Ge, 73Ge, 74Ge(isotope reported), 75As, 82Se, 95Mo, 107Ag, 111Cd, 115In, 118Sn, 121Sb, 125Te, 197Au, 201Hg, 205Tl, 208Pb, and 209Bi. Belissont et al. (2014) demonstrated that 74Ge is the most suitable germanium mass for sulfide (sphalerite) analyses, due to the potential polyatomic interference of As-S species on all germanium isotopes. Nevertheless, 72Ge and 73Ge were added in the element suite of this study to monitor Ar-S interferences. | MASS-1, MUL-ZnS1 | 0.541318345 | 0.014784192 |  |  | 1.380356661 | 1.296025767 | -99999 | 0.017435463 | [6 empty] | -99999 | 0.085620535 |  |  |  |  | 248.6285835 | 3.266562911 |  |  |  |  | 9495.728963 | 0.106091222 | -99999 | 0.834179643 |  |  | 19.34263918 | 2.406848882 | [8 empty] | 73528.76642 | 12.48857079 | 0.241167824 | 0.130237829 |  |  | -99999 | 0.222768876 |  |  | 146.7034043 | 1.091455947 |  |  | 11.17040026 | 0.032298084 | [12 empty] | 3389219.192 | 0.280109211 | -99999 | 0.150359844 | [6 empty] | 8.098209702 | 0.334212753 |  |  |  |  | 0.044432929 | 0.031904524 | [16 empty] | -99999 | 0.136485688 |  |  | 20.13611999 | 9.130057357 |  |  |  |  | 1.773038409 | 0.809630319 | [6 empty] | -99999 | 5.08459017 |  |  |  |  | -99999 | 0.012356782 |  |  |  |  | -99999 | 0.016799828 | [12 empty] | Bertrandsson Erlandsson et al. (2022) as reported in Bertrandsson Erlandsson et al. (2025) |  | NAM |  | 13.740609 | -17.8410589 | [8 empty] | Location estimated as middle point along trend from 2022 paper using converted UTMS from https://clients3.weblink.com.au/pdf/CLA/01971421.pdf | 2025-11-28
| DOF [Opuwo?] |  | Basin hydrothermal | Sediment-hosted | Sediment-hosted Copper ± Co |  |  | Co, Cu, Zn | Bertrandsson Erlandsson et al. (2022) as reported in Bertrandsson Erlandsson et al. (2025) |  |  | 103-09-1 sph15 | borehole |  |  |  |  | ore | core | [11 empty] | sphalerite | 1 | VeinDam | [6 empty] | LA-ICPMS | ESI NWR213 Nd:YAG laser ablation system coupled to an Agilent 8800 QQQ ICP-MS | MontanuniversitÃ¤t Leoben, Austria | 50 um spot, fluency of 2-3 J/cm2 at 10Hz. Helium carrier at 0.75L/min. 30 sec background, 60s dwell with 30s washout. Analyzed isotopes were: 34S, 51 V, 52Cr, 55Mn, 57Fe, 59Co, 60Ni, 63Cu, 67Zn, 71Ga, 72Ge, 73Ge, 74Ge(isotope reported), 75As, 82Se, 95Mo, 107Ag, 111Cd, 115In, 118Sn, 121Sb, 125Te, 197Au, 201Hg, 205Tl, 208Pb, and 209Bi. Belissont et al. (2014) demonstrated that 74Ge is the most suitable germanium mass for sulfide (sphalerite) analyses, due to the potential polyatomic interference of As-S species on all germanium isotopes. Nevertheless, 72Ge and 73Ge were added in the element suite of this study to monitor Ar-S interferences. | MASS-1, MUL-ZnS1 | 0.529548636 | 0.013970219 |  |  | -99999 | 1.221340734 | -99999 | 0.016574861 | [6 empty] | -99999 | 0.081147693 |  |  |  |  | 242.2334414 | 3.099770829 |  |  |  |  | 9012.022273 | 0.10088464 | -99999 | 0.788698377 |  |  | 16.85512027 | 2.286313476 | [8 empty] | 72048.63407 | 11.82124501 | 0.355963669 | 0.123096462 |  |  | -99999 | 0.210016369 |  |  | 135.7928522 | 1.03390881 |  |  | 10.55326663 | 0.030329681 | [12 empty] | 3292491.774 | 0.265954781 | -99999 | 0.142614376 | [6 empty] | 8.547669887 | 0.317339048 |  |  |  |  | -99999 | 0.030265374 | [16 empty] | -99999 | 0.128913713 |  |  | 21.0277337 | 8.621364973 |  |  |  |  | 1.789501195 | 0.769211155 | [6 empty] | -99999 | 4.831145565 |  |  |  |  | 0.016063455 | 0.011727722 |  |  |  |  | -99999 | 0.015914491 | [12 empty] | Bertrandsson Erlandsson et al. (2022) as reported in Bertrandsson Erlandsson et al. (2025) |  | NAM |  | 13.740609 | -17.8410589 | [8 empty] | Location estimated as middle point along trend from 2022 paper using converted UTMS from https://clients3.weblink.com.au/pdf/CLA/01971421.pdf | 2025-11-28
| DOF [Opuwo?] |  | Basin hydrothermal | Sediment-hosted | Sediment-hosted Copper ± Co |  |  | Co, Cu, Zn | Bertrandsson Erlandsson et al. (2022) as reported in Bertrandsson Erlandsson et al. (2025) |  |  | 103-09-1 sph16 | borehole |  |  |  |  | ore | core | [11 empty] | sphalerite | 1 | VeinDam | [6 empty] | LA-ICPMS | ESI NWR213 Nd:YAG laser ablation system coupled to an Agilent 8800 QQQ ICP-MS | MontanuniversitÃ¤t Leoben, Austria | 50 um spot, fluency of 2-3 J/cm2 at 10Hz. Helium carrier at 0.75L/min. 30 sec background, 60s dwell with 30s washout. Analyzed isotopes were: 34S, 51 V, 52Cr, 55Mn, 57Fe, 59Co, 60Ni, 63Cu, 67Zn, 71Ga, 72Ge, 73Ge, 74Ge(isotope reported), 75As, 82Se, 95Mo, 107Ag, 111Cd, 115In, 118Sn, 121Sb, 125Te, 197Au, 201Hg, 205Tl, 208Pb, and 209Bi. Belissont et al. (2014) demonstrated that 74Ge is the most suitable germanium mass for sulfide (sphalerite) analyses, due to the potential polyatomic interference of As-S species on all germanium isotopes. Nevertheless, 72Ge and 73Ge were added in the element suite of this study to monitor Ar-S interferences. | MASS-1, MUL-ZnS1 | 0.515346378 | 0.395878305 |  |  | -99999 | 1.266232134 | -99999 | 0.025474064 | [6 empty] | 0.00755239 | 0.006902833 |  |  |  |  | 224.2991329 | 2.610322871 |  |  |  |  | 8661.401561 | 0.09785175 | -99999 | 0.727395438 |  |  |  | 3.082599422 | [8 empty] | 65735.66826 | 11.02996533 | 0.347937148 | 0.102023677 |  |  | -99999 | 0.187228571 |  |  | 152.0463471 | 1.014453483 |  |  | 9.854630076 | 0.044620768 | [12 empty] | 2689553.772 | 0.253183876 | -99999 | 1.254683921 | [6 empty] | 5.58967627 | 0.339566693 |  |  |  |  | 0.047260784 | 0.039653682 | [16 empty] | -99999 | 0.116234074 |  |  | 21.87076724 | 6.447569453 |  |  |  |  | 1.582459985 | 0.784325186 | [6 empty] | -99999 | 4.90137748 |  |  |  |  | -99999 | 0.022790423 |  |  |  |  | -99999 | 0.011447853 | [12 empty] | Bertrandsson Erlandsson et al. (2022) as reported in Bertrandsson Erlandsson et al. (2025) |  | NAM |  | 13.740609 | -17.8410589 | [8 empty] | Location estimated as middle point along trend from 2022 paper using converted UTMS from https://clients3.weblink.com.au/pdf/CLA/01971421.pdf | 2025-11-28
| DOF [Opuwo?] |  | Basin hydrothermal | Sediment-hosted | Sediment-hosted Copper ± Co |  |  | Co, Cu, Zn | Bertrandsson Erlandsson et al. (2022) as reported in Bertrandsson Erlandsson et al. (2025) |  |  | 103-09-1 sph17 | borehole |  |  |  |  | ore | core | [11 empty] | sphalerite | 1 | VeinDam | [6 empty] | LA-ICPMS | ESI NWR213 Nd:YAG laser ablation system coupled to an Agilent 8800 QQQ ICP-MS | MontanuniversitÃ¤t Leoben, Austria | 50 um spot, fluency of 2-3 J/cm2 at 10Hz. Helium carrier at 0.75L/min. 30 sec background, 60s dwell with 30s washout. Analyzed isotopes were: 34S, 51 V, 52Cr, 55Mn, 57Fe, 59Co, 60Ni, 63Cu, 67Zn, 71Ga, 72Ge, 73Ge, 74Ge(isotope reported), 75As, 82Se, 95Mo, 107Ag, 111Cd, 115In, 118Sn, 121Sb, 125Te, 197Au, 201Hg, 205Tl, 208Pb, and 209Bi. Belissont et al. (2014) demonstrated that 74Ge is the most suitable germanium mass for sulfide (sphalerite) analyses, due to the potential polyatomic interference of As-S species on all germanium isotopes. Nevertheless, 72Ge and 73Ge were added in the element suite of this study to monitor Ar-S interferences. | MASS-1, MUL-ZnS1 | 0.607295039 | 0.388646796 |  |  | -99999 | 1.235595049 | -99999 | 0.02503708 | [6 empty] | -99999 | 0.006774586 |  |  |  |  | 229.0714551 | 2.566157321 |  |  |  |  | 8795.286996 | 0.096337681 | -99999 | 0.714263145 |  |  |  | 3.02942523 | [8 empty] | 68841.68231 | 10.80072405 | 1.283656167 | 0.099786311 |  |  | -99999 | 0.182759583 |  |  | 148.8076884 | 0.994058776 |  |  | 10.92831091 | 0.043559697 | [12 empty] | 2901980.851 | 0.248251164 | -99999 | 1.231688029 | [6 empty] | 4.763434309 | 0.333904732 |  |  |  |  | -99999 | 0.038732418 | [16 empty] | -99999 | 0.113666693 |  |  | 21.85845201 | 6.308398749 |  |  |  |  | 1.527217437 | 0.771505076 | [6 empty] | -99999 | 4.817384268 |  |  |  |  | -99999 | 0.022372036 | [5 empty] | 0.011241813 | [12 empty] | Bertrandsson Erlandsson et al. (2022) as reported in Bertrandsson Erlandsson et al. (2025) |  | NAM |  | 13.740609 | -17.8410589 | [8 empty] | Location estimated as middle point along trend from 2022 paper using converted UTMS from https://clients3.weblink.com.au/pdf/CLA/01971421.pdf | 2025-11-28
| DOF [Opuwo?] |  | Basin hydrothermal | Sediment-hosted | Sediment-hosted Copper ± Co |  |  | Co, Cu, Zn | Bertrandsson Erlandsson et al. (2022) as reported in Bertrandsson Erlandsson et al. (2025) |  |  | 277-12-1B-sph10 | borehole |  |  |  |  | ore | core | [11 empty] | sphalerite | 2 | sigma | [6 empty] | LA-ICPMS | ESI NWR213 Nd:YAG laser ablation system coupled to an Agilent 8800 QQQ ICP-MS | MontanuniversitÃ¤t Leoben, Austria | 50 um spot, fluency of 2-3 J/cm2 at 10Hz. Helium carrier at 0.75L/min. 30 sec background, 60s dwell with 30s washout. Analyzed isotopes were: 34S, 51 V, 52Cr, 55Mn, 57Fe, 59Co, 60Ni, 63Cu, 67Zn, 71Ga, 72Ge, 73Ge, 74Ge(isotope reported), 75As, 82Se, 95Mo, 107Ag, 111Cd, 115In, 118Sn, 121Sb, 125Te, 197Au, 201Hg, 205Tl, 208Pb, and 209Bi. Belissont et al. (2014) demonstrated that 74Ge is the most suitable germanium mass for sulfide (sphalerite) analyses, due to the potential polyatomic interference of As-S species on all germanium isotopes. Nevertheless, 72Ge and 73Ge were added in the element suite of this study to monitor Ar-S interferences. | MASS-1, MUL-ZnS1 | 0.533714577 | 0.035567806 |  |  | -99999 | 0.851125677 | -99999 | 0.035482907 | [6 empty] | -99999 | 0.013211551 |  |  |  |  | 1372.833874 | 5.129827354 |  |  |  |  | 403.3918804 | 0.101589481 | -99999 | 0.687571125 |  |  | 928.6527527 | 2.410283614 | [8 empty] | 16345.43906 | 20.44501993 | 1.086505686 | 0.045062047 |  |  | 0.360752784 | 0.322106105 |  |  | 80.83096203 | 0.957786957 |  |  | 22.58852958 | 0.023567937 | [12 empty] | 180489.5849 | 0.847170191 | -99999 | 0.148701424 | [6 empty] | 7.553763881 | 0.47381952 |  |  |  |  | 3.124925264 | 0.032824299 | [16 empty] | -99999 | 0.122007268 |  |  | 86.74002795 | 16.66864798 |  |  |  |  | -99999 | 0.49499218 | [6 empty] | -99999 | 0.363779842 |  |  |  |  | -99999 | 0.025970203 |  |  |  |  | -99999 | 0.059332236 | [12 empty] | Bertrandsson Erlandsson et al. (2022) as reported in Bertrandsson Erlandsson et al. (2025) |  | NAM |  | 13.740609 | -17.8410589 | [8 empty] | Location estimated as middle point along trend from 2022 paper using converted UTMS from https://clients3.weblink.com.au/pdf/CLA/01971421.pdf | 2025-11-28
| DOF [Opuwo?] |  | Basin hydrothermal | Sediment-hosted | Sediment-hosted Copper ± Co |  |  | Co, Cu, Zn | Bertrandsson Erlandsson et al. (2022) as reported in Bertrandsson Erlandsson et al. (2025) |  |  | 277-12-1B-sph11 | borehole |  |  |  |  | ore | core | [11 empty] | sphalerite | 2 | sigma | [6 empty] | LA-ICPMS | ESI NWR213 Nd:YAG laser ablation system coupled to an Agilent 8800 QQQ ICP-MS | MontanuniversitÃ¤t Leoben, Austria | 50 um spot, fluency of 2-3 J/cm2 at 10Hz. Helium carrier at 0.75L/min. 30 sec background, 60s dwell with 30s washout. Analyzed isotopes were: 34S, 51 V, 52Cr, 55Mn, 57Fe, 59Co, 60Ni, 63Cu, 67Zn, 71Ga, 72Ge, 73Ge, 74Ge(isotope reported), 75As, 82Se, 95Mo, 107Ag, 111Cd, 115In, 118Sn, 121Sb, 125Te, 197Au, 201Hg, 205Tl, 208Pb, and 209Bi. Belissont et al. (2014) demonstrated that 74Ge is the most suitable germanium mass for sulfide (sphalerite) analyses, due to the potential polyatomic interference of As-S species on all germanium isotopes. Nevertheless, 72Ge and 73Ge were added in the element suite of this study to monitor Ar-S interferences. | MASS-1, MUL-ZnS1 | 0.589886455 | 0.018900005 |  |  | -99999 | 0.914919564 | -99999 | 0.020204325 | [6 empty] | -99999 | 0.0070278 |  |  |  |  | 1395.483419 | 5.565474841 |  |  |  |  | 351.6636672 | 0.075561079 | -99999 | 0.852910664 |  |  | 973.671276 | 2.466603268 | [8 empty] | 14889.01319 | 26.5039574 | 0.931978031 | 0.072859649 |  |  | 0.328226813 | 0.256677776 |  |  | 72.71972689 | 0.720197553 |  |  | 22.05279745 | 0.006213669 | [12 empty] | 155343.4543 | 0.60245924 | -99999 | 0.055367011 | [6 empty] | 4.551305587 | 0.60347976 |  |  |  |  | 2.634898771 | 0.090555471 | [16 empty] | -99999 | 0.120305493 |  |  | 90.31890227 | 9.822643377 |  |  |  |  | -99999 | 0.271970557 | [6 empty] | -99999 | 0.327570822 |  |  |  |  | -99999 | 0.0110632 |  |  |  |  | -99999 | 0.073387603 | [12 empty] | Bertrandsson Erlandsson et al. (2022) as reported in Bertrandsson Erlandsson et al. (2025) |  | NAM |  | 13.740609 | -17.8410589 | [8 empty] | Location estimated as middle point along trend from 2022 paper using converted UTMS from https://clients3.weblink.com.au/pdf/CLA/01971421.pdf | 2025-11-28
| DOF [Opuwo?] |  | Basin hydrothermal | Sediment-hosted | Sediment-hosted Copper ± Co |  |  | Co, Cu, Zn | Bertrandsson Erlandsson et al. (2022) as reported in Bertrandsson Erlandsson et al. (2025) |  |  | 277-12-1B-sph12 | borehole |  |  |  |  | ore | core | [11 empty] | sphalerite | 2 | sigma | [6 empty] | LA-ICPMS | ESI NWR213 Nd:YAG laser ablation system coupled to an Agilent 8800 QQQ ICP-MS | MontanuniversitÃ¤t Leoben, Austria | 50 um spot, fluency of 2-3 J/cm2 at 10Hz. Helium carrier at 0.75L/min. 30 sec background, 60s dwell with 30s washout. Analyzed isotopes were: 34S, 51 V, 52Cr, 55Mn, 57Fe, 59Co, 60Ni, 63Cu, 67Zn, 71Ga, 72Ge, 73Ge, 74Ge(isotope reported), 75As, 82Se, 95Mo, 107Ag, 111Cd, 115In, 118Sn, 121Sb, 125Te, 197Au, 201Hg, 205Tl, 208Pb, and 209Bi. Belissont et al. (2014) demonstrated that 74Ge is the most suitable germanium mass for sulfide (sphalerite) analyses, due to the potential polyatomic interference of As-S species on all germanium isotopes. Nevertheless, 72Ge and 73Ge were added in the element suite of this study to monitor Ar-S interferences. | MASS-1, MUL-ZnS1 | 0.585781162 | 0.01640956 |  |  |  |  | -99999 | 0.017775149 | [12 empty] | 1285.111648 | 4.816915468 |  |  |  |  | 412.050666 | 0.065109712 | -99999 | 0.737617114 |  |  | 973.0335375 | 2.136576101 | [10 empty] | 1.204933862 | 0.063224169 |  |  | 0.454684182 | 0.222872075 |  |  | 59.30932664 | 0.63632205 |  |  | 19.78330112 | 0.005385968 | [12 empty] | 166815.766 | 0.520954841 | -99999 | 0.048112385 | [34 empty] | 66.82882204 | 8.481773047 | [12 empty] | -99999 | 0.288511454 | [10 empty] | -99999 | 0.063516064 | [12 empty] | Bertrandsson Erlandsson et al. (2022) as reported in Bertrandsson Erlandsson et al. (2025) |  | NAM |  | 13.740609 | -17.8410589 | [8 empty] | Location estimated as middle point along trend from 2022 paper using converted UTMS from https://clients3.weblink.com.au/pdf/CLA/01971421.pdf | 2025-11-28
| DOF [Opuwo?] |  | Basin hydrothermal | Sediment-hosted | Sediment-hosted Copper ± Co |  |  | Co, Cu, Zn | Bertrandsson Erlandsson et al. (2022) as reported in Bertrandsson Erlandsson et al. (2025) |  |  | 277-12-1B-sph13 | borehole |  |  |  |  | ore | core | [11 empty] | sphalerite | 2 | sigma | [6 empty] | LA-ICPMS | ESI NWR213 Nd:YAG laser ablation system coupled to an Agilent 8800 QQQ ICP-MS | MontanuniversitÃ¤t Leoben, Austria | 50 um spot, fluency of 2-3 J/cm2 at 10Hz. Helium carrier at 0.75L/min. 30 sec background, 60s dwell with 30s washout. Analyzed isotopes were: 34S, 51 V, 52Cr, 55Mn, 57Fe, 59Co, 60Ni, 63Cu, 67Zn, 71Ga, 72Ge, 73Ge, 74Ge(isotope reported), 75As, 82Se, 95Mo, 107Ag, 111Cd, 115In, 118Sn, 121Sb, 125Te, 197Au, 201Hg, 205Tl, 208Pb, and 209Bi. Belissont et al. (2014) demonstrated that 74Ge is the most suitable germanium mass for sulfide (sphalerite) analyses, due to the potential polyatomic interference of As-S species on all germanium isotopes. Nevertheless, 72Ge and 73Ge were added in the element suite of this study to monitor Ar-S interferences. | MASS-1, MUL-ZnS1 | 0.128146463 | 0.031292152 |  |  | -99999 | 1.130416161 | -99999 | 0.033432182 | [6 empty] | -99999 | 0.014538259 |  |  |  |  | 1363.723399 | 5.025729378 |  |  |  |  | 527.1843557 | 0.087139679 | -99999 | 0.644457675 |  |  | 417.4058257 | 2.221330366 | [8 empty] | 17276.09936 | 18.35062817 | 1.050249855 | 0.059301614 |  |  | 0.467277879 | 0.182345933 |  |  | 97.62162729 | 0.684324469 |  |  | 24.67621196 | 0.014008341 | [12 empty] | 224764.2272 | 0.6462296 | -99999 | 0.091812526 | [6 empty] | 10.41232502 | 0.481002078 |  |  |  |  | 0.137410686 | 0.09402012 | [16 empty] | -99999 | 0.104644521 |  |  | 91.61893102 | 13.40915729 |  |  |  |  | -99999 | 0.280547403 | [6 empty] | -99999 | 0.334030591 |  |  |  |  | -99999 | 0.019558163 |  |  |  |  | -99999 | 0.078966004 | [12 empty] | Bertrandsson Erlandsson et al. (2022) as reported in Bertrandsson Erlandsson et al. (2025) |  | NAM |  | 13.740609 | -17.8410589 | [8 empty] | Location estimated as middle point along trend from 2022 paper using converted UTMS from https://clients3.weblink.com.au/pdf/CLA/01971421.pdf | 2025-11-28
| DOF [Opuwo?] |  | Basin hydrothermal | Sediment-hosted | Sediment-hosted Copper ± Co |  |  | Co, Cu, Zn | Bertrandsson Erlandsson et al. (2022) as reported in Bertrandsson Erlandsson et al. (2025) |  |  | 277-12-1B-sph14 | borehole |  |  |  |  | ore | core | [11 empty] | sphalerite | 2 | sigma | [6 empty] | LA-ICPMS | ESI NWR213 Nd:YAG laser ablation system coupled to an Agilent 8800 QQQ ICP-MS | MontanuniversitÃ¤t Leoben, Austria | 50 um spot, fluency of 2-3 J/cm2 at 10Hz. Helium carrier at 0.75L/min. 30 sec background, 60s dwell with 30s washout. Analyzed isotopes were: 34S, 51 V, 52Cr, 55Mn, 57Fe, 59Co, 60Ni, 63Cu, 67Zn, 71Ga, 72Ge, 73Ge, 74Ge(isotope reported), 75As, 82Se, 95Mo, 107Ag, 111Cd, 115In, 118Sn, 121Sb, 125Te, 197Au, 201Hg, 205Tl, 208Pb, and 209Bi. Belissont et al. (2014) demonstrated that 74Ge is the most suitable germanium mass for sulfide (sphalerite) analyses, due to the potential polyatomic interference of As-S species on all germanium isotopes. Nevertheless, 72Ge and 73Ge were added in the element suite of this study to monitor Ar-S interferences. | MASS-1, MUL-ZnS1 | 0.150057706 | 0.030964359 |  |  | -99999 | 0.735770349 | -99999 | 0.031355238 | [6 empty] | -99999 | 0.007418638 |  |  |  |  | 1425.216745 | 5.154770097 |  |  |  |  | 514.8479295 | 0.088642981 | -99999 | 0.566653617 |  |  | 95.72531442 | 1.603584284 | [8 empty] | 18461.00165 | 21.70785417 | 0.908751939 | 0.05818143 |  |  | 0.382213176 | 0.328934574 |  |  | 84.22221225 | 0.913539592 |  |  | 25.09356105 | 0.006436891 | [12 empty] | 282413.9132 | 0.618494084 | -99999 | 0.090838141 | [6 empty] | 8.846208849 | 0.704359712 |  |  |  |  | 0.980973565 | 0.061174083 | [16 empty] | -99999 | 0.107252136 |  |  | 91.97156738 | 10.29901052 |  |  |  |  | -99999 | 0.236493138 | [6 empty] | -99999 | 0.394871553 |  |  |  |  | -99999 | 0.022668246 |  |  |  |  | -99999 | 0.055596173 | [12 empty] | Bertrandsson Erlandsson et al. (2022) as reported in Bertrandsson Erlandsson et al. (2025) |  | NAM |  | 13.740609 | -17.8410589 | [8 empty] | Location estimated as middle point along trend from 2022 paper using converted UTMS from https://clients3.weblink.com.au/pdf/CLA/01971421.pdf | 2025-11-28
| DOF [Opuwo?] |  | Basin hydrothermal | Sediment-hosted | Sediment-hosted Copper ± Co |  |  | Co, Cu, Zn | Bertrandsson Erlandsson et al. (2022) as reported in Bertrandsson Erlandsson et al. (2025) |  |  | 277-12-1B-sph15 | borehole |  |  |  |  | ore | core | [11 empty] | sphalerite | 2 | sigma | [6 empty] | LA-ICPMS | ESI NWR213 Nd:YAG laser ablation system coupled to an Agilent 8800 QQQ ICP-MS | MontanuniversitÃ¤t Leoben, Austria | 50 um spot, fluency of 2-3 J/cm2 at 10Hz. Helium carrier at 0.75L/min. 30 sec background, 60s dwell with 30s washout. Analyzed isotopes were: 34S, 51 V, 52Cr, 55Mn, 57Fe, 59Co, 60Ni, 63Cu, 67Zn, 71Ga, 72Ge, 73Ge, 74Ge(isotope reported), 75As, 82Se, 95Mo, 107Ag, 111Cd, 115In, 118Sn, 121Sb, 125Te, 197Au, 201Hg, 205Tl, 208Pb, and 209Bi. Belissont et al. (2014) demonstrated that 74Ge is the most suitable germanium mass for sulfide (sphalerite) analyses, due to the potential polyatomic interference of As-S species on all germanium isotopes. Nevertheless, 72Ge and 73Ge were added in the element suite of this study to monitor Ar-S interferences. | MASS-1, MUL-ZnS1 | 0.102155629 | 0.032855228 |  |  | -99999 | 0.779210488 | -99999 | 0.033724509 | [6 empty] | -99999 | 0.00787876 |  |  |  |  | 1463.214389 | 5.469859539 |  |  |  |  | 549.1310857 | 0.094075523 | -99999 | 0.599994062 |  |  | 260.3042517 | 1.696287412 | [8 empty] | 18731.43796 | 22.9378327 | 1.19283269 | 0.061150118 |  |  | 0.388926577 | 0.346349455 |  |  | 85.81112053 | 0.989424682 |  |  | 26.20531 | 0.006827895 | [12 empty] | 269222.2636 | 0.65525404 | -99999 | 0.096270953 | [6 empty] | 9.084276136 | 0.744591669 |  |  |  |  | 1.203809684 | 0.065372855 | [16 empty] | -99999 | 0.11368333 |  |  | 86.573299 | 10.89008751 |  |  |  |  | -99999 | 0.244060577 | [6 empty] | -99999 | 0.425079759 |  |  |  |  | -99999 | 0.024401167 |  |  |  |  | -99999 | 0.058854699 | [12 empty] | Bertrandsson Erlandsson et al. (2022) as reported in Bertrandsson Erlandsson et al. (2025) |  | NAM |  | 13.740609 | -17.8410589 | [8 empty] | Location estimated as middle point along trend from 2022 paper using converted UTMS from https://clients3.weblink.com.au/pdf/CLA/01971421.pdf | 2025-11-28
| DOF [Opuwo?] |  | Basin hydrothermal | Sediment-hosted | Sediment-hosted Copper ± Co |  |  | Co, Cu, Zn | Bertrandsson Erlandsson et al. (2022) as reported in Bertrandsson Erlandsson et al. (2025) |  |  | 277-12-1B-sph6 | borehole |  |  |  |  | ore | core | [11 empty] | sphalerite | 2 | sigma | [6 empty] | LA-ICPMS | ESI NWR213 Nd:YAG laser ablation system coupled to an Agilent 8800 QQQ ICP-MS | MontanuniversitÃ¤t Leoben, Austria | 50 um spot, fluency of 2-3 J/cm2 at 10Hz. Helium carrier at 0.75L/min. 30 sec background, 60s dwell with 30s washout. Analyzed isotopes were: 34S, 51 V, 52Cr, 55Mn, 57Fe, 59Co, 60Ni, 63Cu, 67Zn, 71Ga, 72Ge, 73Ge, 74Ge(isotope reported), 75As, 82Se, 95Mo, 107Ag, 111Cd, 115In, 118Sn, 121Sb, 125Te, 197Au, 201Hg, 205Tl, 208Pb, and 209Bi. Belissont et al. (2014) demonstrated that 74Ge is the most suitable germanium mass for sulfide (sphalerite) analyses, due to the potential polyatomic interference of As-S species on all germanium isotopes. Nevertheless, 72Ge and 73Ge were added in the element suite of this study to monitor Ar-S interferences. | MASS-1, MUL-ZnS1 | 0.270865604 | 0.026150438 |  |  | -99999 | 0.779070396 | -99999 | 0.010307352 | [6 empty] | -99999 | 0.016843909 |  |  |  |  | 1304.067185 | 4.24220471 |  |  |  |  | 441.5274025 | 0.08249303 | -99999 | 0.646879022 |  |  | 247.8581964 | 2.132749725 | [8 empty] | 16563.47348 | 20.11719082 | 0.953935321 | 0.067607556 |  |  | 0.391230474 | 0.187759394 |  |  | 81.76543933 | 0.690939037 |  |  | 21.94621377 | 0.015120153 | [12 empty] | 202680.6164 | 0.404955134 | -99999 | 0.092222813 | [6 empty] | 11.7493084 | 0.4905713 |  |  |  |  | 1.072547554 | 0.066688929 | [16 empty] | -99999 | 0.042530605 |  |  | 79.255807 | 11.84333595 |  |  |  |  | -99999 | 0.331590186 | [6 empty] | -99999 | 0.274237995 |  |  |  |  | -99999 | 0.021328827 |  |  |  |  | -99999 | 0.064734119 | [12 empty] | Bertrandsson Erlandsson et al. (2022) as reported in Bertrandsson Erlandsson et al. (2025) |  | NAM |  | 13.740609 | -17.8410589 | [8 empty] | Location estimated as middle point along trend from 2022 paper using converted UTMS from https://clients3.weblink.com.au/pdf/CLA/01971421.pdf | 2025-11-28
| DOF [Opuwo?] |  | Basin hydrothermal | Sediment-hosted | Sediment-hosted Copper ± Co |  |  | Co, Cu, Zn | Bertrandsson Erlandsson et al. (2022) as reported in Bertrandsson Erlandsson et al. (2025) |  |  | 277-12-1B-sph7 | borehole |  |  |  |  | ore | core | [11 empty] | sphalerite | 2 | sigma | [6 empty] | LA-ICPMS | ESI NWR213 Nd:YAG laser ablation system coupled to an Agilent 8800 QQQ ICP-MS | MontanuniversitÃ¤t Leoben, Austria | 50 um spot, fluency of 2-3 J/cm2 at 10Hz. Helium carrier at 0.75L/min. 30 sec background, 60s dwell with 30s washout. Analyzed isotopes were: 34S, 51 V, 52Cr, 55Mn, 57Fe, 59Co, 60Ni, 63Cu, 67Zn, 71Ga, 72Ge, 73Ge, 74Ge(isotope reported), 75As, 82Se, 95Mo, 107Ag, 111Cd, 115In, 118Sn, 121Sb, 125Te, 197Au, 201Hg, 205Tl, 208Pb, and 209Bi. Belissont et al. (2014) demonstrated that 74Ge is the most suitable germanium mass for sulfide (sphalerite) analyses, due to the potential polyatomic interference of As-S species on all germanium isotopes. Nevertheless, 72Ge and 73Ge were added in the element suite of this study to monitor Ar-S interferences. | MASS-1, MUL-ZnS1 | 0.178448431 | 0.025757173 |  |  | -99999 | 0.771778879 | -99999 | 0.010049037 | [6 empty] | -99999 | 0.016609768 |  |  |  |  | 1321.462007 | 4.160334071 |  |  |  |  | 435.1646756 | 0.080384001 | -99999 | 0.634042919 |  |  | 164.7739274 | 2.095598867 | [8 empty] | 16651.45681 | 19.81621312 | 1.062599494 | 0.066704623 |  |  | 0.520003909 | 0.185310003 |  |  | 80.85526103 | 0.676501335 |  |  | 22.46716512 | 0.014860272 | [12 empty] | 200236.7728 | 0.396793077 | -99999 | 0.090966193 | [6 empty] | 12.4770108 | 0.47945091 |  |  |  |  | 0.514837428 | 0.065782509 | [16 empty] | -99999 | 0.042129346 |  |  | 81.74430613 | 11.58721094 |  |  |  |  | -99999 | 0.329083924 | [6 empty] | -99999 | 0.267737765 |  |  |  |  | -99999 | 0.020806696 |  |  |  |  | -99999 | 0.063521187 | [12 empty] | Bertrandsson Erlandsson et al. (2022) as reported in Bertrandsson Erlandsson et al. (2025) |  | NAM |  | 13.740609 | -17.8410589 | [8 empty] | Location estimated as middle point along trend from 2022 paper using converted UTMS from https://clients3.weblink.com.au/pdf/CLA/01971421.pdf | 2025-11-28
| DOF [Opuwo?] |  | Basin hydrothermal | Sediment-hosted | Sediment-hosted Copper ± Co |  |  | Co, Cu, Zn | Bertrandsson Erlandsson et al. (2022) as reported in Bertrandsson Erlandsson et al. (2025) |  |  | 277-12-1B-sph8 | borehole |  |  |  |  | ore | core | [11 empty] | sphalerite | 2 | sigma | [6 empty] | LA-ICPMS | ESI NWR213 Nd:YAG laser ablation system coupled to an Agilent 8800 QQQ ICP-MS | MontanuniversitÃ¤t Leoben, Austria | 50 um spot, fluency of 2-3 J/cm2 at 10Hz. Helium carrier at 0.75L/min. 30 sec background, 60s dwell with 30s washout. Analyzed isotopes were: 34S, 51 V, 52Cr, 55Mn, 57Fe, 59Co, 60Ni, 63Cu, 67Zn, 71Ga, 72Ge, 73Ge, 74Ge(isotope reported), 75As, 82Se, 95Mo, 107Ag, 111Cd, 115In, 118Sn, 121Sb, 125Te, 197Au, 201Hg, 205Tl, 208Pb, and 209Bi. Belissont et al. (2014) demonstrated that 74Ge is the most suitable germanium mass for sulfide (sphalerite) analyses, due to the potential polyatomic interference of As-S species on all germanium isotopes. Nevertheless, 72Ge and 73Ge were added in the element suite of this study to monitor Ar-S interferences. | MASS-1, MUL-ZnS1 | 0.35819704 | 0.047096385 |  |  | -99999 | 1.348686868 | -99999 | 0.01289668 | [6 empty] | -99999 | 0.007461584 |  |  |  |  | 1364.399373 | 3.724962548 |  |  |  |  | 567.9714797 | 0.072124703 | -99999 | 0.483149585 |  |  | 645.0479965 | 2.414649983 | [8 empty] | 20161.36519 | 23.05560559 | 1.056229518 | 0.040852082 |  |  | 0.381370883 | 0.267182482 |  |  | 87.04741862 | 0.870464529 |  |  | 24.71626791 | 0.009160252 | [12 empty] | 294439.7895 | 0.564204397 | -99999 | 0.161819722 | [6 empty] | 6.439477097 | 0.385361571 |  |  |  |  | 1.887776761 | 0.081071097 | [16 empty] | -99999 | 0.167457373 |  |  | 86.54208072 | 9.70806696 |  |  |  |  | -99999 | 0.310026499 | [6 empty] | -99999 | 0.320834266 |  |  |  |  | -99999 | 0.041043093 |  |  |  |  | -99999 | 0.06387497 | [12 empty] | Bertrandsson Erlandsson et al. (2022) as reported in Bertrandsson Erlandsson et al. (2025) |  | NAM |  | 13.740609 | -17.8410589 | [8 empty] | Location estimated as middle point along trend from 2022 paper using converted UTMS from https://clients3.weblink.com.au/pdf/CLA/01971421.pdf | 2025-11-28
| DOF [Opuwo?] |  | Basin hydrothermal | Sediment-hosted | Sediment-hosted Copper ± Co |  |  | Co, Cu, Zn | Bertrandsson Erlandsson et al. (2022) as reported in Bertrandsson Erlandsson et al. (2025) |  |  | 277-12-1B-sph9 | borehole |  |  |  |  | ore | core | [11 empty] | sphalerite | 2 | sigma | [6 empty] | LA-ICPMS | ESI NWR213 Nd:YAG laser ablation system coupled to an Agilent 8800 QQQ ICP-MS | MontanuniversitÃ¤t Leoben, Austria | 50 um spot, fluency of 2-3 J/cm2 at 10Hz. Helium carrier at 0.75L/min. 30 sec background, 60s dwell with 30s washout. Analyzed isotopes were: 34S, 51 V, 52Cr, 55Mn, 57Fe, 59Co, 60Ni, 63Cu, 67Zn, 71Ga, 72Ge, 73Ge, 74Ge(isotope reported), 75As, 82Se, 95Mo, 107Ag, 111Cd, 115In, 118Sn, 121Sb, 125Te, 197Au, 201Hg, 205Tl, 208Pb, and 209Bi. Belissont et al. (2014) demonstrated that 74Ge is the most suitable germanium mass for sulfide (sphalerite) analyses, due to the potential polyatomic interference of As-S species on all germanium isotopes. Nevertheless, 72Ge and 73Ge were added in the element suite of this study to monitor Ar-S interferences. | MASS-1, MUL-ZnS1 | 0.325456058 | 0.034800573 |  |  | -99999 | 0.828909417 | -99999 | 0.034604695 | [6 empty] | -99999 | 0.012913096 |  |  |  |  | 1379.741927 | 5.036960638 |  |  |  |  | 489.1387503 | 0.100256924 | -99999 | 0.67556713 |  |  | 399.5583047 | 2.363699611 | [8 empty] | 17120.26194 | 20.01095042 | 1.102081855 | 0.044070651 |  |  | -99999 | 0.314871144 |  |  | 85.28349894 | 0.930250588 |  |  | 23.40785696 | 0.023101613 | [12 empty] | 225735.5282 | 0.832548285 | -99999 | 0.145337654 | [6 empty] | 8.338872918 | 0.466701794 |  |  |  |  | 3.779135464 | 0.032055998 | [16 empty] | -99999 | 0.118820446 |  |  | 76.18580256 | 16.40383564 |  |  |  |  | -99999 | 0.482725032 | [6 empty] | -99999 | 0.354352905 |  |  |  |  | -99999 | 0.025313229 |  |  |  |  | -99999 | 0.058244505 | [12 empty] | Bertrandsson Erlandsson et al. (2022) as reported in Bertrandsson Erlandsson et al. (2025) |  | NAM |  | 13.740609 | -17.8410589 | [8 empty] | Location estimated as middle point along trend from 2022 paper using converted UTMS from https://clients3.weblink.com.au/pdf/CLA/01971421.pdf | 2025-11-28
| DOF [Opuwo?] |  | Basin hydrothermal | Sediment-hosted | Sediment-hosted Copper ± Co |  |  | Co, Cu, Zn | Bertrandsson Erlandsson et al. (2022) as reported in Bertrandsson Erlandsson et al. (2025) |  |  | 262-27-1B-sph1 | borehole |  |  |  |  | ore | core | [11 empty] | sphalerite | 2 | VeinShr (event) | [6 empty] | LA-ICPMS | ESI NWR213 Nd:YAG laser ablation system coupled to an Agilent 8800 QQQ ICP-MS | MontanuniversitÃ¤t Leoben, Austria | 50 um spot, fluency of 2-3 J/cm2 at 10Hz. Helium carrier at 0.75L/min. 30 sec background, 60s dwell with 30s washout. Analyzed isotopes were: 34S, 51 V, 52Cr, 55Mn, 57Fe, 59Co, 60Ni, 63Cu, 67Zn, 71Ga, 72Ge, 73Ge, 74Ge(isotope reported), 75As, 82Se, 95Mo, 107Ag, 111Cd, 115In, 118Sn, 121Sb, 125Te, 197Au, 201Hg, 205Tl, 208Pb, and 209Bi. Belissont et al. (2014) demonstrated that 74Ge is the most suitable germanium mass for sulfide (sphalerite) analyses, due to the potential polyatomic interference of As-S species on all germanium isotopes. Nevertheless, 72Ge and 73Ge were added in the element suite of this study to monitor Ar-S interferences. | MASS-1, MUL-ZnS1 | 0.317023619 | 0.025055985 |  |  | -99999 | 0.736276069 | -99999 | 0.032862737 | [6 empty] | -99999 | 0.016940642 |  |  |  |  | 2521.112661 | 3.515872405 |  |  |  |  | 32.27963689 | 0.060091031 | -99999 | 0.437967272 |  |  | 96.79118559 | 2.363252907 | [8 empty] | 36659.69525 | 24.90253567 | 1.540843592 | 0.040087353 |  |  | 0.906461641 | 0.235046038 |  |  | 153.0219645 | 0.847138097 |  |  | 108.2101531 | 0.018715479 | [12 empty] | 1229665.687 | 0.520821191 | -99999 | 0.088483423 | [6 empty] | 3.835067942 | 0.524349883 |  |  |  |  | 0.102530232 | 0.069560181 | [16 empty] | -99999 | 0.101019897 |  |  | 189.4543936 | 11.3883689 |  |  |  |  | -99999 | 0.54552706 | [6 empty] | -99999 | 0.326450649 |  |  |  |  | -99999 | 0.028251129 |  |  |  |  | -99999 | 0.060653918 | [12 empty] | Bertrandsson Erlandsson et al. (2022) as reported in Bertrandsson Erlandsson et al. (2025) |  | NAM |  | 13.740609 | -17.8410589 | [8 empty] | Location estimated as middle point along trend from 2022 paper using converted UTMS from https://clients3.weblink.com.au/pdf/CLA/01971421.pdf | 2025-11-28
| DOF [Opuwo?] |  | Basin hydrothermal | Sediment-hosted | Sediment-hosted Copper ± Co |  |  | Co, Cu, Zn | Bertrandsson Erlandsson et al. (2022) as reported in Bertrandsson Erlandsson et al. (2025) |  |  | 262-27-1B-sph10 | borehole |  |  |  |  | ore | core | [11 empty] | sphalerite | 2 | VeinShr (event) | [6 empty] | LA-ICPMS | ESI NWR213 Nd:YAG laser ablation system coupled to an Agilent 8800 QQQ ICP-MS | MontanuniversitÃ¤t Leoben, Austria | 50 um spot, fluency of 2-3 J/cm2 at 10Hz. Helium carrier at 0.75L/min. 30 sec background, 60s dwell with 30s washout. Analyzed isotopes were: 34S, 51 V, 52Cr, 55Mn, 57Fe, 59Co, 60Ni, 63Cu, 67Zn, 71Ga, 72Ge, 73Ge, 74Ge(isotope reported), 75As, 82Se, 95Mo, 107Ag, 111Cd, 115In, 118Sn, 121Sb, 125Te, 197Au, 201Hg, 205Tl, 208Pb, and 209Bi. Belissont et al. (2014) demonstrated that 74Ge is the most suitable germanium mass for sulfide (sphalerite) analyses, due to the potential polyatomic interference of As-S species on all germanium isotopes. Nevertheless, 72Ge and 73Ge were added in the element suite of this study to monitor Ar-S interferences. | MASS-1, MUL-ZnS1 | 0.507313076 | 0.020865139 |  |  | -99999 | 0.853230669 | -99999 | 0.020104744 | [6 empty] | 0.008782958 | 0.006397925 |  |  |  |  | 2489.043139 | 4.965354683 |  |  |  |  | 45.1753118 | 0.062586305 | -99999 | 0.545649944 |  |  | 137.9286937 | 3.156581291 | [8 empty] | 54114.92422 | 19.76932263 | 5.757920287 | 0.040461003 |  |  | 1.206566481 | 0.174145141 |  |  | 143.8542075 | 0.788338471 |  |  | 150.9031824 | 0.014311482 | [12 empty] | 2218936.663 | 0.331369086 | -99999 | 0.066223152 | [6 empty] | 1.843952104 | 0.600504335 |  |  |  |  | 0.129499298 | 0.065584599 | [16 empty] | -99999 | 0.07510238 |  |  | 225.4270634 | 11.89614105 |  |  |  |  | 0.682043564 | 0.484643662 | [6 empty] | -99999 | 0.304581348 |  |  |  |  | -99999 | 0.018016941 |  |  |  |  | -99999 | 0.074776301 | [12 empty] | Bertrandsson Erlandsson et al. (2022) as reported in Bertrandsson Erlandsson et al. (2025) |  | NAM |  | 13.740609 | -17.8410589 | [8 empty] | Location estimated as middle point along trend from 2022 paper using converted UTMS from https://clients3.weblink.com.au/pdf/CLA/01971421.pdf | 2025-11-28
| DOF [Opuwo?] |  | Basin hydrothermal | Sediment-hosted | Sediment-hosted Copper ± Co |  |  | Co, Cu, Zn | Bertrandsson Erlandsson et al. (2022) as reported in Bertrandsson Erlandsson et al. (2025) |  |  | 262-27-1B-sph11 | borehole |  |  |  |  | ore | core | [11 empty] | sphalerite | 2 | VeinShr (event) | [6 empty] | LA-ICPMS | ESI NWR213 Nd:YAG laser ablation system coupled to an Agilent 8800 QQQ ICP-MS | MontanuniversitÃ¤t Leoben, Austria | 50 um spot, fluency of 2-3 J/cm2 at 10Hz. Helium carrier at 0.75L/min. 30 sec background, 60s dwell with 30s washout. Analyzed isotopes were: 34S, 51 V, 52Cr, 55Mn, 57Fe, 59Co, 60Ni, 63Cu, 67Zn, 71Ga, 72Ge, 73Ge, 74Ge(isotope reported), 75As, 82Se, 95Mo, 107Ag, 111Cd, 115In, 118Sn, 121Sb, 125Te, 197Au, 201Hg, 205Tl, 208Pb, and 209Bi. Belissont et al. (2014) demonstrated that 74Ge is the most suitable germanium mass for sulfide (sphalerite) analyses, due to the potential polyatomic interference of As-S species on all germanium isotopes. Nevertheless, 72Ge and 73Ge were added in the element suite of this study to monitor Ar-S interferences. | MASS-1, MUL-ZnS1 | 0.543260082 | 0.018874937 |  |  | -99999 | 0.6930296 | -99999 | 0.015232302 | [6 empty] | -99999 | 0.005775159 |  |  |  |  | 2394.539958 | 3.664647295 |  |  |  |  | 43.50861246 | 0.042391611 | -99999 | 0.639145882 |  |  | 132.3373803 | 3.080433167 | [8 empty] | 52855.99464 | 26.4139165 | 4.834252693 | 0.040041195 |  |  | 1.232118022 | 0.240472119 |  |  | 138.5140402 | 0.775209539 |  |  | 143.439479 | 0.021487845 | [12 empty] | 2133830.617 | 0.36465638 | -99999 | 0.062832262 | [6 empty] | 1.508610113 | 0.388940642 |  |  |  |  | -99999 | 0.08590672 | [16 empty] | -99999 | 0.123079265 |  |  | 210.7335711 | 6.452314143 |  |  |  |  | -99999 | 0.446513535 | [6 empty] | -99999 | 0.287804111 |  |  |  |  | -99999 | 0.020512817 |  |  |  |  | -99999 | 0.056669141 | [12 empty] | Bertrandsson Erlandsson et al. (2022) as reported in Bertrandsson Erlandsson et al. (2025) |  | NAM |  | 13.740609 | -17.8410589 | [8 empty] | Location estimated as middle point along trend from 2022 paper using converted UTMS from https://clients3.weblink.com.au/pdf/CLA/01971421.pdf | 2025-11-28
| DOF [Opuwo?] |  | Basin hydrothermal | Sediment-hosted | Sediment-hosted Copper ± Co |  |  | Co, Cu, Zn | Bertrandsson Erlandsson et al. (2022) as reported in Bertrandsson Erlandsson et al. (2025) |  |  | 262-27-1B-sph12 | borehole |  |  |  |  | ore | core | [11 empty] | sphalerite | 2 | VeinShr (event) | [6 empty] | LA-ICPMS | ESI NWR213 Nd:YAG laser ablation system coupled to an Agilent 8800 QQQ ICP-MS | MontanuniversitÃ¤t Leoben, Austria | 50 um spot, fluency of 2-3 J/cm2 at 10Hz. Helium carrier at 0.75L/min. 30 sec background, 60s dwell with 30s washout. Analyzed isotopes were: 34S, 51 V, 52Cr, 55Mn, 57Fe, 59Co, 60Ni, 63Cu, 67Zn, 71Ga, 72Ge, 73Ge, 74Ge(isotope reported), 75As, 82Se, 95Mo, 107Ag, 111Cd, 115In, 118Sn, 121Sb, 125Te, 197Au, 201Hg, 205Tl, 208Pb, and 209Bi. Belissont et al. (2014) demonstrated that 74Ge is the most suitable germanium mass for sulfide (sphalerite) analyses, due to the potential polyatomic interference of As-S species on all germanium isotopes. Nevertheless, 72Ge and 73Ge were added in the element suite of this study to monitor Ar-S interferences. | MASS-1, MUL-ZnS1 | 0.674438001 | 0.020216265 |  |  | -99999 | 0.744689684 | -99999 | 0.016260488 | [6 empty] | -99999 | 0.006188455 |  |  |  |  | 2538.314071 | 3.924970153 |  |  |  |  | 44.11607643 | 0.045394553 | -99999 | 0.685052834 |  |  | 137.7912368 | 3.302918155 | [8 empty] | 54503.18046 | 28.34677723 | 7.697853943 | 0.042899146 |  |  | 1.423327863 | 0.258248657 |  |  | 144.1801093 | 0.8307778 |  |  | 144.0262188 | 0.023027157 | [12 empty] | 2301821.708 | 0.390492268 | -99999 | 0.067474523 | [6 empty] | 1.562438479 | 0.417063286 |  |  |  |  | -99999 | 0.092172435 | [16 empty] | -99999 | 0.132342648 |  |  | 223.1066525 | 6.879367989 |  |  |  |  | 0.619848952 | 0.479705476 | [6 empty] | -99999 | 0.307816901 |  |  |  |  | -99999 | 0.021914287 |  |  |  |  | -99999 | 0.060704638 | [12 empty] | Bertrandsson Erlandsson et al. (2022) as reported in Bertrandsson Erlandsson et al. (2025) |  | NAM |  | 13.740609 | -17.8410589 | [8 empty] | Location estimated as middle point along trend from 2022 paper using converted UTMS from https://clients3.weblink.com.au/pdf/CLA/01971421.pdf | 2025-11-28
| DOF [Opuwo?] |  | Basin hydrothermal | Sediment-hosted | Sediment-hosted Copper ± Co |  |  | Co, Cu, Zn | Bertrandsson Erlandsson et al. (2022) as reported in Bertrandsson Erlandsson et al. (2025) |  |  | 262-27-1B-sph13 | borehole |  |  |  |  | ore | core | [11 empty] | sphalerite | 2 | VeinShr (event) | [6 empty] | LA-ICPMS | ESI NWR213 Nd:YAG laser ablation system coupled to an Agilent 8800 QQQ ICP-MS | MontanuniversitÃ¤t Leoben, Austria | 50 um spot, fluency of 2-3 J/cm2 at 10Hz. Helium carrier at 0.75L/min. 30 sec background, 60s dwell with 30s washout. Analyzed isotopes were: 34S, 51 V, 52Cr, 55Mn, 57Fe, 59Co, 60Ni, 63Cu, 67Zn, 71Ga, 72Ge, 73Ge, 74Ge(isotope reported), 75As, 82Se, 95Mo, 107Ag, 111Cd, 115In, 118Sn, 121Sb, 125Te, 197Au, 201Hg, 205Tl, 208Pb, and 209Bi. Belissont et al. (2014) demonstrated that 74Ge is the most suitable germanium mass for sulfide (sphalerite) analyses, due to the potential polyatomic interference of As-S species on all germanium isotopes. Nevertheless, 72Ge and 73Ge were added in the element suite of this study to monitor Ar-S interferences. | MASS-1, MUL-ZnS1 | 0.687992445 | 0.024290549 |  |  | -99999 | 0.701524725 | -99999 | 0.031159384 | [6 empty] | -99999 | 0.015011589 |  |  |  |  | 2468.726376 | 5.25063164 |  |  |  |  | 42.42054119 | 0.083704267 | -99999 | 0.621455445 |  |  | 130.9735626 | 2.683238526 | [8 empty] | 55459.80978 | 21.17327681 | 3.794086394 | 0.047442031 |  |  | 1.246267159 | 0.227833572 |  |  | 141.0894132 | 1.153107754 |  |  | 130.4669864 | 0.009762986 | [12 empty] | 2221364.194 | 0.369649849 | -99999 | 0.068321895 | [6 empty] | 2.242244477 | 0.355068437 |  |  |  |  | 0.041015249 | 0.035004856 | [16 empty] | -99999 | 0.129528038 |  |  | 211.2944219 | 11.17642664 |  |  |  |  | 0.590395698 | 0.45053581 | [6 empty] | -99999 | 0.38722654 |  |  |  |  | -99999 | 0.021868366 |  |  |  |  | -99999 | 0.081687533 | [12 empty] | Bertrandsson Erlandsson et al. (2022) as reported in Bertrandsson Erlandsson et al. (2025) |  | NAM |  | 13.740609 | -17.8410589 | [8 empty] | Location estimated as middle point along trend from 2022 paper using converted UTMS from https://clients3.weblink.com.au/pdf/CLA/01971421.pdf | 2025-11-28
| DOF [Opuwo?] |  | Basin hydrothermal | Sediment-hosted | Sediment-hosted Copper ± Co |  |  | Co, Cu, Zn | Bertrandsson Erlandsson et al. (2022) as reported in Bertrandsson Erlandsson et al. (2025) |  |  | 262-27-1B-sph14 | borehole |  |  |  |  | ore | core | [11 empty] | sphalerite | 2 | VeinShr (event) | [6 empty] | LA-ICPMS | ESI NWR213 Nd:YAG laser ablation system coupled to an Agilent 8800 QQQ ICP-MS | MontanuniversitÃ¤t Leoben, Austria | 50 um spot, fluency of 2-3 J/cm2 at 10Hz. Helium carrier at 0.75L/min. 30 sec background, 60s dwell with 30s washout. Analyzed isotopes were: 34S, 51 V, 52Cr, 55Mn, 57Fe, 59Co, 60Ni, 63Cu, 67Zn, 71Ga, 72Ge, 73Ge, 74Ge(isotope reported), 75As, 82Se, 95Mo, 107Ag, 111Cd, 115In, 118Sn, 121Sb, 125Te, 197Au, 201Hg, 205Tl, 208Pb, and 209Bi. Belissont et al. (2014) demonstrated that 74Ge is the most suitable germanium mass for sulfide (sphalerite) analyses, due to the potential polyatomic interference of As-S species on all germanium isotopes. Nevertheless, 72Ge and 73Ge were added in the element suite of this study to monitor Ar-S interferences. | MASS-1, MUL-ZnS1 | 0.620583685 | 0.025427117 |  |  | -99999 | 0.736783008 | -99999 | 0.032499909 | [6 empty] | -99999 | 0.015721003 |  |  |  |  | 2490.624355 | 5.496350757 |  |  |  |  | 40.90243565 | 0.087651427 | -99999 | 0.651014565 |  |  | 118.4856332 | 2.81222089 | [8 empty] | 48409.07677 | 22.20559796 | 1.777100446 | 0.049672466 |  |  | 1.410972847 | 0.239085828 |  |  | 141.120033 | 1.20789286 |  |  | 124.2281141 | 0.010224867 | [12 empty] | 1588429.486 | 0.386978685 | -99999 | 0.07170203 | [6 empty] | 1.235543293 | 0.372335607 |  |  |  |  | 0.106669959 | 0.036711903 | [16 empty] | -99999 | 0.136104538 |  |  | 210.4606413 | 11.6474624 |  |  |  |  | 0.523192469 | 0.47304477 | [6 empty] | -99999 | 0.404817715 |  |  |  |  | -99999 | 0.022837633 |  |  |  |  | -99999 | 0.085524098 | [12 empty] | Bertrandsson Erlandsson et al. (2022) as reported in Bertrandsson Erlandsson et al. (2025) |  | NAM |  | 13.740609 | -17.8410589 | [8 empty] | Location estimated as middle point along trend from 2022 paper using converted UTMS from https://clients3.weblink.com.au/pdf/CLA/01971421.pdf | 2025-11-28
| DOF [Opuwo?] |  | Basin hydrothermal | Sediment-hosted | Sediment-hosted Copper ± Co |  |  | Co, Cu, Zn | Bertrandsson Erlandsson et al. (2022) as reported in Bertrandsson Erlandsson et al. (2025) |  |  | 262-27-1B-sph15 | borehole |  |  |  |  | ore | core | [11 empty] | sphalerite | 2 | VeinShr (event) | [6 empty] | LA-ICPMS | ESI NWR213 Nd:YAG laser ablation system coupled to an Agilent 8800 QQQ ICP-MS | MontanuniversitÃ¤t Leoben, Austria | 50 um spot, fluency of 2-3 J/cm2 at 10Hz. Helium carrier at 0.75L/min. 30 sec background, 60s dwell with 30s washout. Analyzed isotopes were: 34S, 51 V, 52Cr, 55Mn, 57Fe, 59Co, 60Ni, 63Cu, 67Zn, 71Ga, 72Ge, 73Ge, 74Ge(isotope reported), 75As, 82Se, 95Mo, 107Ag, 111Cd, 115In, 118Sn, 121Sb, 125Te, 197Au, 201Hg, 205Tl, 208Pb, and 209Bi. Belissont et al. (2014) demonstrated that 74Ge is the most suitable germanium mass for sulfide (sphalerite) analyses, due to the potential polyatomic interference of As-S species on all germanium isotopes. Nevertheless, 72Ge and 73Ge were added in the element suite of this study to monitor Ar-S interferences. | MASS-1, MUL-ZnS1 | 7.247131782 | 0.025556721 |  |  | -99999 | 0.742963972 | -99999 | 0.032547839 | [6 empty] | -99999 | 0.015807797 |  |  |  |  | 2327.565146 | 5.524586952 |  |  |  |  | 39.73742419 | 0.088152157 | -99999 | 0.654809657 |  |  |  | 2.830103962 | [8 empty] | 58621.7156 | 22.35838315 | 2.098317589 | 0.049932535 |  |  | 1.434438677 | 0.240850724 |  |  | 124.3298191 | 1.215041229 |  |  | 128.2458422 | 0.010281622 | [12 empty] | 2071264.311 | 0.389054016 | -99999 | 0.072245371 | [6 empty] | 4.769187351 | 0.374994366 |  |  |  |  | 0.447567468 | 0.036969759 | [16 empty] | -99999 | 0.137297936 |  |  | 221.5393091 | 11.65711687 |  |  |  |  | 0.978758002 | 0.476855777 | [6 empty] | -99999 | 0.406417914 |  |  |  |  | -99999 | 0.022905086 |  |  |  |  | -99999 | 0.085975177 | [12 empty] | Bertrandsson Erlandsson et al. (2022) as reported in Bertrandsson Erlandsson et al. (2025) |  | NAM |  | 13.740609 | -17.8410589 | [8 empty] | Location estimated as middle point along trend from 2022 paper using converted UTMS from https://clients3.weblink.com.au/pdf/CLA/01971421.pdf | 2025-11-28
| DOF [Opuwo?] |  | Basin hydrothermal | Sediment-hosted | Sediment-hosted Copper ± Co |  |  | Co, Cu, Zn | Bertrandsson Erlandsson et al. (2022) as reported in Bertrandsson Erlandsson et al. (2025) |  |  | 262-27-1B-sph16 | borehole |  |  |  |  | ore | core | [11 empty] | sphalerite | 2 | VeinShr (event) | [6 empty] | LA-ICPMS | ESI NWR213 Nd:YAG laser ablation system coupled to an Agilent 8800 QQQ ICP-MS | MontanuniversitÃ¤t Leoben, Austria | 50 um spot, fluency of 2-3 J/cm2 at 10Hz. Helium carrier at 0.75L/min. 30 sec background, 60s dwell with 30s washout. Analyzed isotopes were: 34S, 51 V, 52Cr, 55Mn, 57Fe, 59Co, 60Ni, 63Cu, 67Zn, 71Ga, 72Ge, 73Ge, 74Ge(isotope reported), 75As, 82Se, 95Mo, 107Ag, 111Cd, 115In, 118Sn, 121Sb, 125Te, 197Au, 201Hg, 205Tl, 208Pb, and 209Bi. Belissont et al. (2014) demonstrated that 74Ge is the most suitable germanium mass for sulfide (sphalerite) analyses, due to the potential polyatomic interference of As-S species on all germanium isotopes. Nevertheless, 72Ge and 73Ge were added in the element suite of this study to monitor Ar-S interferences. | MASS-1, MUL-ZnS1 | 0.657440364 | 0.038221192 |  |  | -99999 | 0.796255935 | -99999 | 0.030318304 | [6 empty] | -99999 | 0.011322191 |  |  |  |  | 2462.754559 | 2.364175696 |  |  |  |  | 43.30661823 | 0.090705123 | -99999 | 0.685510734 |  |  | 138.6732688 | 2.979184309 | [8 empty] | 53135.65324 | 29.05166505 | 3.912466395 | 0.055558604 |  |  | 1.263384505 | 0.246357652 |  |  | 134.5286876 | 1.093051297 |  |  | 148.6535912 | 0.019235419 | [12 empty] | 2022070.999 | 0.463115768 | -99999 | 0.075805502 | [6 empty] | 1.590293094 | 0.338049552 |  |  |  |  | 0.076972466 | 0.049325004 | [16 empty] | -99999 | 0.142667673 |  |  | 209.4350799 | 12.3921221 |  |  |  |  | 0.68064445 | 0.612709348 | [6 empty] | -99999 | 0.340899284 |  |  |  |  | -99999 | 0.017130218 |  |  |  |  | -99999 | 0.056132464 | [12 empty] | Bertrandsson Erlandsson et al. (2022) as reported in Bertrandsson Erlandsson et al. (2025) |  | NAM |  | 13.740609 | -17.8410589 | [8 empty] | Location estimated as middle point along trend from 2022 paper using converted UTMS from https://clients3.weblink.com.au/pdf/CLA/01971421.pdf | 2025-11-28
| DOF [Opuwo?] |  | Basin hydrothermal | Sediment-hosted | Sediment-hosted Copper ± Co |  |  | Co, Cu, Zn | Bertrandsson Erlandsson et al. (2022) as reported in Bertrandsson Erlandsson et al. (2025) |  |  | 262-27-1B-sph17 | borehole |  |  |  |  | ore | core | [11 empty] | sphalerite | 2 | VeinShr (event) | [6 empty] | LA-ICPMS | ESI NWR213 Nd:YAG laser ablation system coupled to an Agilent 8800 QQQ ICP-MS | MontanuniversitÃ¤t Leoben, Austria | 50 um spot, fluency of 2-3 J/cm2 at 10Hz. Helium carrier at 0.75L/min. 30 sec background, 60s dwell with 30s washout. Analyzed isotopes were: 34S, 51 V, 52Cr, 55Mn, 57Fe, 59Co, 60Ni, 63Cu, 67Zn, 71Ga, 72Ge, 73Ge, 74Ge(isotope reported), 75As, 82Se, 95Mo, 107Ag, 111Cd, 115In, 118Sn, 121Sb, 125Te, 197Au, 201Hg, 205Tl, 208Pb, and 209Bi. Belissont et al. (2014) demonstrated that 74Ge is the most suitable germanium mass for sulfide (sphalerite) analyses, due to the potential polyatomic interference of As-S species on all germanium isotopes. Nevertheless, 72Ge and 73Ge were added in the element suite of this study to monitor Ar-S interferences. | MASS-1, MUL-ZnS1 | 0.737309375 | 0.038704612 |  |  | -99999 | 0.808892806 | -99999 | 0.030595371 | [6 empty] | -99999 | 0.011469574 |  |  |  |  | 2440.413415 | 2.394398958 |  |  |  |  | 39.31230955 | 0.091950822 | -99999 | 0.694657604 |  |  | 125.0557658 | 3.02075676 | [8 empty] | 53432.90062 | 29.46446103 | 2.029975449 | 0.056257471 |  |  | 1.18373093 | 0.249910174 |  |  | 130.4889832 | 1.108242001 |  |  | 115.2972606 | 0.019485287 | [12 empty] | 2105936.61 | 0.469289686 | -99999 | 0.07693829 | [6 empty] | 1.889666491 | 0.34319962 |  |  |  |  | 0.094271727 | 0.050046782 | [16 empty] | -99999 | 0.144952744 |  |  | 202.3369074 | 12.50123279 |  |  |  |  | -99999 | 0.622171112 | [6 empty] | -99999 | 0.344976457 |  |  |  |  | -99999 | 0.017319967 |  |  |  |  | -99999 | 0.056852887 | [12 empty] | Bertrandsson Erlandsson et al. (2022) as reported in Bertrandsson Erlandsson et al. (2025) |  | NAM |  | 13.740609 | -17.8410589 | [8 empty] | Location estimated as middle point along trend from 2022 paper using converted UTMS from https://clients3.weblink.com.au/pdf/CLA/01971421.pdf | 2025-11-28
| DOF [Opuwo?] |  | Basin hydrothermal | Sediment-hosted | Sediment-hosted Copper ± Co |  |  | Co, Cu, Zn | Bertrandsson Erlandsson et al. (2022) as reported in Bertrandsson Erlandsson et al. (2025) |  |  | 262-27-1B-sph18 | borehole |  |  |  |  | ore | core | [11 empty] | sphalerite | 2 | VeinShr (event) | [6 empty] | LA-ICPMS | ESI NWR213 Nd:YAG laser ablation system coupled to an Agilent 8800 QQQ ICP-MS | MontanuniversitÃ¤t Leoben, Austria | 50 um spot, fluency of 2-3 J/cm2 at 10Hz. Helium carrier at 0.75L/min. 30 sec background, 60s dwell with 30s washout. Analyzed isotopes were: 34S, 51 V, 52Cr, 55Mn, 57Fe, 59Co, 60Ni, 63Cu, 67Zn, 71Ga, 72Ge, 73Ge, 74Ge(isotope reported), 75As, 82Se, 95Mo, 107Ag, 111Cd, 115In, 118Sn, 121Sb, 125Te, 197Au, 201Hg, 205Tl, 208Pb, and 209Bi. Belissont et al. (2014) demonstrated that 74Ge is the most suitable germanium mass for sulfide (sphalerite) analyses, due to the potential polyatomic interference of As-S species on all germanium isotopes. Nevertheless, 72Ge and 73Ge were added in the element suite of this study to monitor Ar-S interferences. | MASS-1, MUL-ZnS1 | 0.844338349 | 0.027379966 |  |  | -99999 | 0.910754542 | -99999 | 0.013209484 | [6 empty] | -99999 | 0.00710035 |  |  |  |  | 2435.450329 | 4.087555072 |  |  |  |  | 36.37277513 | 0.091400159 | -99999 | 0.740587004 |  |  | 110.5521725 | 3.589785441 | [8 empty] | 48369.15703 | 25.4371159 | 1.75912773 | 0.040894273 |  |  | 1.223303446 | 0.186164962 |  |  | 131.2482437 | 1.154183124 |  |  | 99.26298839 | 0.010722918 | [12 empty] | 1728349.44 | 0.519626768 | -99999 | 0.065580674 | [6 empty] | 1.138266814 | 0.382807696 |  |  |  |  | 0.096214657 | 0.048754367 | [16 empty] | -99999 | 0.077955946 |  |  | 223.7525964 | 9.37878083 |  |  |  |  | 0.699700555 | 0.437752561 | [6 empty] | -99999 | 0.325581934 |  |  |  |  | -99999 | 0.011515293 |  |  |  |  | -99999 | 0.084619652 | [12 empty] | Bertrandsson Erlandsson et al. (2022) as reported in Bertrandsson Erlandsson et al. (2025) |  | NAM |  | 13.740609 | -17.8410589 | [8 empty] | Location estimated as middle point along trend from 2022 paper using converted UTMS from https://clients3.weblink.com.au/pdf/CLA/01971421.pdf | 2025-11-28
| DOF [Opuwo?] |  | Basin hydrothermal | Sediment-hosted | Sediment-hosted Copper ± Co |  |  | Co, Cu, Zn | Bertrandsson Erlandsson et al. (2022) as reported in Bertrandsson Erlandsson et al. (2025) |  |  | 262-27-1B-sph19 | borehole |  |  |  |  | ore | core | [11 empty] | sphalerite | 2 | VeinShr (event) | [6 empty] | LA-ICPMS | ESI NWR213 Nd:YAG laser ablation system coupled to an Agilent 8800 QQQ ICP-MS | MontanuniversitÃ¤t Leoben, Austria | 50 um spot, fluency of 2-3 J/cm2 at 10Hz. Helium carrier at 0.75L/min. 30 sec background, 60s dwell with 30s washout. Analyzed isotopes were: 34S, 51 V, 52Cr, 55Mn, 57Fe, 59Co, 60Ni, 63Cu, 67Zn, 71Ga, 72Ge, 73Ge, 74Ge(isotope reported), 75As, 82Se, 95Mo, 107Ag, 111Cd, 115In, 118Sn, 121Sb, 125Te, 197Au, 201Hg, 205Tl, 208Pb, and 209Bi. Belissont et al. (2014) demonstrated that 74Ge is the most suitable germanium mass for sulfide (sphalerite) analyses, due to the potential polyatomic interference of As-S species on all germanium isotopes. Nevertheless, 72Ge and 73Ge were added in the element suite of this study to monitor Ar-S interferences. | MASS-1, MUL-ZnS1 | 0.703634538 | 0.027117133 |  |  | -99999 | 0.904661705 | -99999 | 0.01304345 | [6 empty] | -99999 | 0.007034173 |  |  |  |  | 2309.016122 | 4.049371666 |  |  |  |  | 37.51293658 | 0.090650807 | -99999 | 0.733909981 |  |  | 105.9436547 | 3.559705622 | [8 empty] | 50980.61523 | 25.22337909 | 2.369879199 | 0.040487768 |  |  | 1.391962141 | 0.18456452 |  |  | 120.5361723 | 1.145176899 |  |  | 104.1568405 | 0.010621865 | [12 empty] | 1986168.669 | 0.51522042 | -99999 | 0.065078147 | [6 empty] | 1.575827748 | 0.380250156 |  |  |  |  | 0.123266514 | 0.048378351 | [16 empty] | -99999 | 0.077426192 |  |  | 220.396299 | 9.259973637 |  |  |  |  | 0.455231617 | 0.434607552 | [6 empty] | -99999 | 0.322452731 |  |  |  |  | -99999 | 0.011396468 |  |  |  |  | -99999 | 0.083821873 | [12 empty] | Bertrandsson Erlandsson et al. (2022) as reported in Bertrandsson Erlandsson et al. (2025) |  | NAM |  | 13.740609 | -17.8410589 | [8 empty] | Location estimated as middle point along trend from 2022 paper using converted UTMS from https://clients3.weblink.com.au/pdf/CLA/01971421.pdf | 2025-11-28
| DOF [Opuwo?] |  | Basin hydrothermal | Sediment-hosted | Sediment-hosted Copper ± Co |  |  | Co, Cu, Zn | Bertrandsson Erlandsson et al. (2022) as reported in Bertrandsson Erlandsson et al. (2025) |  |  | 262-27-1B-sph2 | borehole |  |  |  |  | ore | core | [11 empty] | sphalerite | 2 | VeinShr (event) | [6 empty] | LA-ICPMS | ESI NWR213 Nd:YAG laser ablation system coupled to an Agilent 8800 QQQ ICP-MS | MontanuniversitÃ¤t Leoben, Austria | 50 um spot, fluency of 2-3 J/cm2 at 10Hz. Helium carrier at 0.75L/min. 30 sec background, 60s dwell with 30s washout. Analyzed isotopes were: 34S, 51 V, 52Cr, 55Mn, 57Fe, 59Co, 60Ni, 63Cu, 67Zn, 71Ga, 72Ge, 73Ge, 74Ge(isotope reported), 75As, 82Se, 95Mo, 107Ag, 111Cd, 115In, 118Sn, 121Sb, 125Te, 197Au, 201Hg, 205Tl, 208Pb, and 209Bi. Belissont et al. (2014) demonstrated that 74Ge is the most suitable germanium mass for sulfide (sphalerite) analyses, due to the potential polyatomic interference of As-S species on all germanium isotopes. Nevertheless, 72Ge and 73Ge were added in the element suite of this study to monitor Ar-S interferences. | MASS-1, MUL-ZnS1 | 0.682673732 | 0.023399543 |  |  | -99999 | 0.871667968 | -99999 | 0.034050698 | [6 empty] | -99999 | 0.011699701 |  |  |  |  | 2543.598666 | 2.925710417 |  |  |  |  | 31.69929002 | 0.065743817 | -99999 | 1.866731075 |  |  | 105.7922232 | 2.616045654 | [8 empty] | 37517.67635 | 26.55009781 | 1.755264043 | 0.076604681 |  |  | 0.922414464 | 0.234287013 |  |  | 142.9912404 | 0.828524885 |  |  | 111.2724626 | 0.014536597 | [12 empty] | 1302451.512 | 0.611124863 | -99999 | 0.074978194 | [6 empty] | 3.615827121 | 0.490291729 |  |  |  |  | 0.063813731 | 0.037408693 | [16 empty] | -99999 | 0.079617547 |  |  | 193.6595681 | 11.6835974 |  |  |  |  | 0.568825175 | 0.497720664 | [6 empty] | -99999 | 0.337610516 |  |  |  |  | -99999 | 0.021892927 |  |  |  |  | -99999 | 0.096622375 | [12 empty] | Bertrandsson Erlandsson et al. (2022) as reported in Bertrandsson Erlandsson et al. (2025) |  | NAM |  | 13.740609 | -17.8410589 | [8 empty] | Location estimated as middle point along trend from 2022 paper using converted UTMS from https://clients3.weblink.com.au/pdf/CLA/01971421.pdf | 2025-11-28
| DOF [Opuwo?] |  | Basin hydrothermal | Sediment-hosted | Sediment-hosted Copper ± Co |  |  | Co, Cu, Zn | Bertrandsson Erlandsson et al. (2022) as reported in Bertrandsson Erlandsson et al. (2025) |  |  | 262-27-1B-sph20 | borehole |  |  |  |  | ore | core | [11 empty] | sphalerite | 2 | VeinShr (event) | [6 empty] | LA-ICPMS | ESI NWR213 Nd:YAG laser ablation system coupled to an Agilent 8800 QQQ ICP-MS | MontanuniversitÃ¤t Leoben, Austria | 50 um spot, fluency of 2-3 J/cm2 at 10Hz. Helium carrier at 0.75L/min. 30 sec background, 60s dwell with 30s washout. Analyzed isotopes were: 34S, 51 V, 52Cr, 55Mn, 57Fe, 59Co, 60Ni, 63Cu, 67Zn, 71Ga, 72Ge, 73Ge, 74Ge(isotope reported), 75As, 82Se, 95Mo, 107Ag, 111Cd, 115In, 118Sn, 121Sb, 125Te, 197Au, 201Hg, 205Tl, 208Pb, and 209Bi. Belissont et al. (2014) demonstrated that 74Ge is the most suitable germanium mass for sulfide (sphalerite) analyses, due to the potential polyatomic interference of As-S species on all germanium isotopes. Nevertheless, 72Ge and 73Ge were added in the element suite of this study to monitor Ar-S interferences. | MASS-1, MUL-ZnS1 | 0.548267396 | 0.040342307 |  |  | -99999 | 1.149899942 | -99999 | 0.01985157 | [6 empty] | -99999 | 0.010739355 |  |  |  |  | 2449.139945 | 4.368160069 |  |  |  |  | 43.9186358 | 0.10442189 | -99999 | 0.646838385 |  |  | 124.1715261 | 4.092021754 | [8 empty] | 54256.33885 | 21.41478719 | 2.398942994 | 0.057278944 |  |  | 1.421918594 | 0.193505902 |  |  | 126.5732703 | 0.862655584 |  |  | 142.0851247 | 0.025118975 | [12 empty] | 2081925.362 | 0.481331979 | -99999 | 0.076315078 | [6 empty] | 1.681609801 | 0.394587777 |  |  |  |  | 0.032101263 | 0.064202526 | [16 empty] | -99999 | 0.097467329 |  |  | 236.7276048 | 9.843187705 |  |  |  |  | -99999 | 0.522048547 | [6 empty] | -99999 | 0.340128514 |  |  |  |  | -99999 | bdl |  |  |  |  | -99999 | 0.073024849 | [12 empty] | Bertrandsson Erlandsson et al. (2022) as reported in Bertrandsson Erlandsson et al. (2025) |  | NAM |  | 13.740609 | -17.8410589 | [8 empty] | Location estimated as middle point along trend from 2022 paper using converted UTMS from https://clients3.weblink.com.au/pdf/CLA/01971421.pdf | 2025-11-28
| DOF [Opuwo?] |  | Basin hydrothermal | Sediment-hosted | Sediment-hosted Copper ± Co |  |  | Co, Cu, Zn | Bertrandsson Erlandsson et al. (2022) as reported in Bertrandsson Erlandsson et al. (2025) |  |  | 262-27-1B-sph3 | borehole |  |  |  |  | ore | core | [11 empty] | sphalerite | 2 | VeinShr (event) | [6 empty] | LA-ICPMS | ESI NWR213 Nd:YAG laser ablation system coupled to an Agilent 8800 QQQ ICP-MS | MontanuniversitÃ¤t Leoben, Austria | 50 um spot, fluency of 2-3 J/cm2 at 10Hz. Helium carrier at 0.75L/min. 30 sec background, 60s dwell with 30s washout. Analyzed isotopes were: 34S, 51 V, 52Cr, 55Mn, 57Fe, 59Co, 60Ni, 63Cu, 67Zn, 71Ga, 72Ge, 73Ge, 74Ge(isotope reported), 75As, 82Se, 95Mo, 107Ag, 111Cd, 115In, 118Sn, 121Sb, 125Te, 197Au, 201Hg, 205Tl, 208Pb, and 209Bi. Belissont et al. (2014) demonstrated that 74Ge is the most suitable germanium mass for sulfide (sphalerite) analyses, due to the potential polyatomic interference of As-S species on all germanium isotopes. Nevertheless, 72Ge and 73Ge were added in the element suite of this study to monitor Ar-S interferences. | MASS-1, MUL-ZnS1 | 1.20323199 | 0.020603082 |  |  | -99999 | 0.767822003 | -99999 | 0.029972818 | [6 empty] | -99999 | 0.010296746 |  |  |  |  | 2496.385904 | 2.574182783 |  |  |  |  | 41.70418158 | 0.057729617 | -99999 | 1.642036538 |  |  | 273.2906856 | 2.302465574 | [8 empty] | 45497.98309 | 23.39541514 | 1.644798913 | 0.067429582 |  |  | 0.933105193 | 0.206423129 |  |  | 124.4704325 | 0.730082675 |  |  | 142.0101155 | 0.012790047 | [12 empty] | 1390363.615 | 0.53736394 | -99999 | 0.066101394 | [6 empty] | 1.594693501 | 0.431605124 |  |  |  |  | 0.072241675 | 0.032905033 | [16 empty] | -99999 | 0.070230429 |  |  | 181.8743537 | 10.25844464 |  |  |  |  | 0.620594021 | 0.438723919 | [6 empty] | -99999 | 0.296722721 |  |  |  |  | -99999 | 0.019221232 |  |  |  |  | -99999 | 0.084965128 | [12 empty] | Bertrandsson Erlandsson et al. (2022) as reported in Bertrandsson Erlandsson et al. (2025) |  | NAM |  | 13.740609 | -17.8410589 | [8 empty] | Location estimated as middle point along trend from 2022 paper using converted UTMS from https://clients3.weblink.com.au/pdf/CLA/01971421.pdf | 2025-11-28
| DOF [Opuwo?] |  | Basin hydrothermal | Sediment-hosted | Sediment-hosted Copper ± Co |  |  | Co, Cu, Zn | Bertrandsson Erlandsson et al. (2022) as reported in Bertrandsson Erlandsson et al. (2025) |  |  | 262-27-1B-sph4 | borehole |  |  |  |  | ore | core | [11 empty] | sphalerite | 2 | VeinShr (event) | [6 empty] | LA-ICPMS | ESI NWR213 Nd:YAG laser ablation system coupled to an Agilent 8800 QQQ ICP-MS | MontanuniversitÃ¤t Leoben, Austria | 50 um spot, fluency of 2-3 J/cm2 at 10Hz. Helium carrier at 0.75L/min. 30 sec background, 60s dwell with 30s washout. Analyzed isotopes were: 34S, 51 V, 52Cr, 55Mn, 57Fe, 59Co, 60Ni, 63Cu, 67Zn, 71Ga, 72Ge, 73Ge, 74Ge(isotope reported), 75As, 82Se, 95Mo, 107Ag, 111Cd, 115In, 118Sn, 121Sb, 125Te, 197Au, 201Hg, 205Tl, 208Pb, and 209Bi. Belissont et al. (2014) demonstrated that 74Ge is the most suitable germanium mass for sulfide (sphalerite) analyses, due to the potential polyatomic interference of As-S species on all germanium isotopes. Nevertheless, 72Ge and 73Ge were added in the element suite of this study to monitor Ar-S interferences. | MASS-1, MUL-ZnS1 | 1.044764098 | 0.020742067 |  |  | -99999 | 0.77370449 | -99999 | 0.030170364 | [6 empty] | -99999 | 0.010362693 |  |  |  |  | 2516.737157 | 2.590007885 |  |  |  |  | 40.78674042 | 0.05792142 | -99999 | 1.651682693 |  |  | 138.7857768 | 2.317006354 | [8 empty] | 47916.83219 | 23.57922218 | 1.685404668 | 0.067860233 |  |  | 1.059437776 | 0.208007398 |  |  | 117.9329853 | 0.735923152 |  |  | 139.2889207 | 0.012868353 | [12 empty] | 1759267.212 | 0.540248379 | -99999 | 0.06666141 | [6 empty] | 1.499045428 | 0.434206541 |  |  |  |  | 0.047588653 | 0.033101345 | [16 empty] | -99999 | 0.070880166 |  |  | 183.9493956 | 10.29386414 |  |  |  |  | 0.554151004 | 0.442384878 | [6 empty] | -99999 | 0.298227821 |  |  |  |  | -99999 | 0.019291606 |  |  |  |  | -99999 | 0.085433532 | [12 empty] | Bertrandsson Erlandsson et al. (2022) as reported in Bertrandsson Erlandsson et al. (2025) |  | NAM |  | 13.740609 | -17.8410589 | [8 empty] | Location estimated as middle point along trend from 2022 paper using converted UTMS from https://clients3.weblink.com.au/pdf/CLA/01971421.pdf | 2025-11-28
| DOF [Opuwo?] |  | Basin hydrothermal | Sediment-hosted | Sediment-hosted Copper ± Co |  |  | Co, Cu, Zn | Bertrandsson Erlandsson et al. (2022) as reported in Bertrandsson Erlandsson et al. (2025) |  |  | 262-27-1B-sph5 | borehole |  |  |  |  | ore | core | [11 empty] | sphalerite | 2 | VeinShr (event) | [6 empty] | LA-ICPMS | ESI NWR213 Nd:YAG laser ablation system coupled to an Agilent 8800 QQQ ICP-MS | MontanuniversitÃ¤t Leoben, Austria | 50 um spot, fluency of 2-3 J/cm2 at 10Hz. Helium carrier at 0.75L/min. 30 sec background, 60s dwell with 30s washout. Analyzed isotopes were: 34S, 51 V, 52Cr, 55Mn, 57Fe, 59Co, 60Ni, 63Cu, 67Zn, 71Ga, 72Ge, 73Ge, 74Ge(isotope reported), 75As, 82Se, 95Mo, 107Ag, 111Cd, 115In, 118Sn, 121Sb, 125Te, 197Au, 201Hg, 205Tl, 208Pb, and 209Bi. Belissont et al. (2014) demonstrated that 74Ge is the most suitable germanium mass for sulfide (sphalerite) analyses, due to the potential polyatomic interference of As-S species on all germanium isotopes. Nevertheless, 72Ge and 73Ge were added in the element suite of this study to monitor Ar-S interferences. | MASS-1, MUL-ZnS1 | -99999 | 1.66768503 |  |  | -99999 | 0.68165952 | -99999 | 0.026012954 | [6 empty] | -99999 | 0.01627456 |  |  |  |  | 2472.590006 | 292.2339706 |  |  |  |  | 43.13173831 | 4.288864297 | -99999 | 0.551154218 | [12 empty] | 44485.09104 | 3284.033416 | 1.553918962 | 0.168472695 |  |  | 1.102245868 | 0.21340837 |  |  | 118.6807821 | 17.50261279 |  |  | 139.914163 | 20.1317617 | [12 empty] | 1298016.246 | 8.592248778 | -99999 | 0.093922371 | [6 empty] | 1.438105113 | 0.409194671 |  |  |  |  | 0.037021508 | 0.074043016 | [16 empty] | -99999 | 0.154821176 |  |  | 184.6370355 | 23.93919983 |  |  |  |  | -99999 | 0.509526474 | [6 empty] | -99999 | 0.305132328 |  |  |  |  | -99999 | bdl |  |  |  |  | -99999 | 0.075048037 | [12 empty] | Bertrandsson Erlandsson et al. (2022) as reported in Bertrandsson Erlandsson et al. (2025) |  | NAM |  | 13.740609 | -17.8410589 | [8 empty] | Location estimated as middle point along trend from 2022 paper using converted UTMS from https://clients3.weblink.com.au/pdf/CLA/01971421.pdf | 2025-11-28
| DOF [Opuwo?] |  | Basin hydrothermal | Sediment-hosted | Sediment-hosted Copper ± Co |  |  | Co, Cu, Zn | Bertrandsson Erlandsson et al. (2022) as reported in Bertrandsson Erlandsson et al. (2025) |  |  | 262-27-1B-sph6 | borehole |  |  |  |  | ore | core | [11 empty] | sphalerite | 2 | VeinShr (event) | [6 empty] | LA-ICPMS | ESI NWR213 Nd:YAG laser ablation system coupled to an Agilent 8800 QQQ ICP-MS | MontanuniversitÃ¤t Leoben, Austria | 50 um spot, fluency of 2-3 J/cm2 at 10Hz. Helium carrier at 0.75L/min. 30 sec background, 60s dwell with 30s washout. Analyzed isotopes were: 34S, 51 V, 52Cr, 55Mn, 57Fe, 59Co, 60Ni, 63Cu, 67Zn, 71Ga, 72Ge, 73Ge, 74Ge(isotope reported), 75As, 82Se, 95Mo, 107Ag, 111Cd, 115In, 118Sn, 121Sb, 125Te, 197Au, 201Hg, 205Tl, 208Pb, and 209Bi. Belissont et al. (2014) demonstrated that 74Ge is the most suitable germanium mass for sulfide (sphalerite) analyses, due to the potential polyatomic interference of As-S species on all germanium isotopes. Nevertheless, 72Ge and 73Ge were added in the element suite of this study to monitor Ar-S interferences. | MASS-1, MUL-ZnS1 | 0.960301165 | 0.02369867 |  |  | -99999 | 0.982262199 | -99999 | 0.028532357 | [6 empty] | -99999 | 0.014645291 |  |  |  |  | 2549.950517 | 3.632115871 |  |  |  |  | 40.33361461 | 0.065559576 | -99999 | 0.51742411 |  |  | 132.2609807 | 3.409121391 | [8 empty] | 46961.25958 | 20.74501538 | 1.492514599 | 0.046500097 |  |  | 0.97579848 | 0.199165353 |  |  | 121.0395854 | 0.91499903 |  |  | 141.5336028 | 0.012915825 | [12 empty] | 1691852.291 | 0.380631365 | -99999 | 0.043324494 | [6 empty] | 1.473036847 | 0.438023791 |  |  |  |  | 0.067725062 | 0.053754199 | [16 empty] | -99999 | 0.09574472 |  |  | 196.479361 | 9.812428922 |  |  |  |  | 0.779746155 | 0.381964595 | [6 empty] | -99999 | 0.306361987 |  |  |  |  | -99999 | 0.020203875 |  |  |  |  | -99999 | 0.058528087 | [12 empty] | Bertrandsson Erlandsson et al. (2022) as reported in Bertrandsson Erlandsson et al. (2025) |  | NAM |  | 13.740609 | -17.8410589 | [8 empty] | Location estimated as middle point along trend from 2022 paper using converted UTMS from https://clients3.weblink.com.au/pdf/CLA/01971421.pdf | 2025-11-28
| DOF [Opuwo?] |  | Basin hydrothermal | Sediment-hosted | Sediment-hosted Copper ± Co |  |  | Co, Cu, Zn | Bertrandsson Erlandsson et al. (2022) as reported in Bertrandsson Erlandsson et al. (2025) |  |  | 262-27-1B-sph7 | borehole |  |  |  |  | ore | core | [11 empty] | sphalerite | 2 | VeinShr (event) | [6 empty] | LA-ICPMS | ESI NWR213 Nd:YAG laser ablation system coupled to an Agilent 8800 QQQ ICP-MS | MontanuniversitÃ¤t Leoben, Austria | 50 um spot, fluency of 2-3 J/cm2 at 10Hz. Helium carrier at 0.75L/min. 30 sec background, 60s dwell with 30s washout. Analyzed isotopes were: 34S, 51 V, 52Cr, 55Mn, 57Fe, 59Co, 60Ni, 63Cu, 67Zn, 71Ga, 72Ge, 73Ge, 74Ge(isotope reported), 75As, 82Se, 95Mo, 107Ag, 111Cd, 115In, 118Sn, 121Sb, 125Te, 197Au, 201Hg, 205Tl, 208Pb, and 209Bi. Belissont et al. (2014) demonstrated that 74Ge is the most suitable germanium mass for sulfide (sphalerite) analyses, due to the potential polyatomic interference of As-S species on all germanium isotopes. Nevertheless, 72Ge and 73Ge were added in the element suite of this study to monitor Ar-S interferences. | MASS-1, MUL-ZnS1 | 0.614695099 | 0.01478278 |  |  | -99999 | 0.787782998 | -99999 | 0.012109611 | [6 empty] | -99999 | 0.014502059 |  |  |  |  | 2472.207195 | 3.662500581 |  |  |  |  | 46.19715923 | 0.081363749 | -99999 | 0.543742386 |  |  |  | 2.297431928 | [8 empty] | 52769.28109 | 24.01652053 | 5.315257189 | 0.072328925 |  |  | 1.16769758 | 0.279942132 |  |  | 125.0674375 | 1.083567559 |  |  | 146.5701903 | 0.015330873 | [12 empty] | 2134630.644 | 0.394801674 | -99999 | 0.040217 | [6 empty] | 2.109771196 | 0.492106299 |  |  |  |  | 0.058870521 | 0.041704491 | [16 empty] | -99999 | 0.105941167 |  |  | 207.7375328 | 10.79713701 |  |  |  |  | -99999 | 0.409807975 | [6 empty] | -99999 | 0.190997595 |  |  |  |  | -99999 | 0.018767078 |  |  |  |  | -99999 | 0.058166575 | [12 empty] | Bertrandsson Erlandsson et al. (2022) as reported in Bertrandsson Erlandsson et al. (2025) |  | NAM |  | 13.740609 | -17.8410589 | [8 empty] | Location estimated as middle point along trend from 2022 paper using converted UTMS from https://clients3.weblink.com.au/pdf/CLA/01971421.pdf | 2025-11-28
| DOF [Opuwo?] |  | Basin hydrothermal | Sediment-hosted | Sediment-hosted Copper ± Co |  |  | Co, Cu, Zn | Bertrandsson Erlandsson et al. (2022) as reported in Bertrandsson Erlandsson et al. (2025) |  |  | 262-27-1B-sph8 | borehole |  |  |  |  | ore | core | [11 empty] | sphalerite | 2 | VeinShr (event) | [6 empty] | LA-ICPMS | ESI NWR213 Nd:YAG laser ablation system coupled to an Agilent 8800 QQQ ICP-MS | MontanuniversitÃ¤t Leoben, Austria | 50 um spot, fluency of 2-3 J/cm2 at 10Hz. Helium carrier at 0.75L/min. 30 sec background, 60s dwell with 30s washout. Analyzed isotopes were: 34S, 51 V, 52Cr, 55Mn, 57Fe, 59Co, 60Ni, 63Cu, 67Zn, 71Ga, 72Ge, 73Ge, 74Ge(isotope reported), 75As, 82Se, 95Mo, 107Ag, 111Cd, 115In, 118Sn, 121Sb, 125Te, 197Au, 201Hg, 205Tl, 208Pb, and 209Bi. Belissont et al. (2014) demonstrated that 74Ge is the most suitable germanium mass for sulfide (sphalerite) analyses, due to the potential polyatomic interference of As-S species on all germanium isotopes. Nevertheless, 72Ge and 73Ge were added in the element suite of this study to monitor Ar-S interferences. | MASS-1, MUL-ZnS1 | 0.469582673 | 0.023925316 |  |  | -99999 | 0.63408915 | -99999 | 0.017559077 | [6 empty] | -99999 | 0.013223532 |  |  |  |  | 2466.185934 | 3.855478661 |  |  |  |  | 45.95966263 | 0.059604863 | -99999 | 0.683843275 |  |  | 214.558689 | 2.806211852 | [8 empty] | 54829.89534 | 19.38919266 | 2.022140238 | 0.07669525 |  |  | 1.242242641 | 0.289254461 |  |  | 151.3784001 | 1.115869709 |  |  | 148.5578485 | 0.007514178 | [12 empty] | 2215072.27 | 0.500586452 | -99999 | 0.066356405 | [6 empty] | 1.861253219 | 0.292523548 |  |  |  |  | 0.126264962 | 0.068247787 | [16 empty] | -99999 | 0.085106581 |  |  | 240.7200349 | 9.557963413 |  |  |  |  | 0.524437169 | 0.484590058 | [6 empty] | -99999 | 0.308088869 |  |  |  |  | -99999 | 0.019633534 |  |  |  |  | -99999 | 0.054720224 | [12 empty] | Bertrandsson Erlandsson et al. (2022) as reported in Bertrandsson Erlandsson et al. (2025) |  | NAM |  | 13.740609 | -17.8410589 | [8 empty] | Location estimated as middle point along trend from 2022 paper using converted UTMS from https://clients3.weblink.com.au/pdf/CLA/01971421.pdf | 2025-11-28
| DOF [Opuwo?] |  | Basin hydrothermal | Sediment-hosted | Sediment-hosted Copper ± Co |  |  | Co, Cu, Zn | Bertrandsson Erlandsson et al. (2022) as reported in Bertrandsson Erlandsson et al. (2025) |  |  | 262-27-1B-sph9 | borehole |  |  |  |  | ore | core | [11 empty] | sphalerite | 2 | VeinShr (event) | [6 empty] | LA-ICPMS | ESI NWR213 Nd:YAG laser ablation system coupled to an Agilent 8800 QQQ ICP-MS | MontanuniversitÃ¤t Leoben, Austria | 50 um spot, fluency of 2-3 J/cm2 at 10Hz. Helium carrier at 0.75L/min. 30 sec background, 60s dwell with 30s washout. Analyzed isotopes were: 34S, 51 V, 52Cr, 55Mn, 57Fe, 59Co, 60Ni, 63Cu, 67Zn, 71Ga, 72Ge, 73Ge, 74Ge(isotope reported), 75As, 82Se, 95Mo, 107Ag, 111Cd, 115In, 118Sn, 121Sb, 125Te, 197Au, 201Hg, 205Tl, 208Pb, and 209Bi. Belissont et al. (2014) demonstrated that 74Ge is the most suitable germanium mass for sulfide (sphalerite) analyses, due to the potential polyatomic interference of As-S species on all germanium isotopes. Nevertheless, 72Ge and 73Ge were added in the element suite of this study to monitor Ar-S interferences. | MASS-1, MUL-ZnS1 | 0.641801503 | 0.024447049 |  |  | -99999 | 0.650745742 | -99999 | 0.01787803 | [6 empty] | -99999 | 0.013520952 |  |  |  |  | 2492.49228 | 3.939572144 |  |  |  |  | 44.49828255 | 0.060798027 | -99999 | 0.69935473 |  |  | 141.8495453 | 2.870576674 | [8 empty] | 52267.17063 | 19.8688601 | 4.90154274 | 0.078395774 |  |  | 1.137965082 | 0.296670437 |  |  | 143.217126 | 1.141526252 |  |  | 151.612945 | 0.007683691 | [12 empty] | 2085186.784 | 0.51114978 | -99999 | 0.068061387 | [6 empty] | 1.836217475 | 0.298973359 |  |  |  |  | 0.265174135 | 0.069882524 | [16 empty] | -99999 | 0.087456338 |  |  | 207.4026051 | 9.704499314 |  |  |  |  | 0.783646618 | 0.497281064 | [6 empty] | -99999 | 0.314245696 |  |  |  |  | -99999 | 0.019990422 |  |  |  |  | -99999 | 0.055918794 | [12 empty] | Bertrandsson Erlandsson et al. (2022) as reported in Bertrandsson Erlandsson et al. (2025) |  | NAM |  | 13.740609 | -17.8410589 | [8 empty] | Location estimated as middle point along trend from 2022 paper using converted UTMS from https://clients3.weblink.com.au/pdf/CLA/01971421.pdf | 2025-11-28
| DOF [Opuwo?] |  | Basin hydrothermal | Sediment-hosted | Sediment-hosted Copper ± Co |  |  | Co, Cu, Zn | Bertrandsson Erlandsson et al. (2022) as reported in Bertrandsson Erlandsson et al. (2025) |  |  | 277-12-1B-sph1 | borehole |  |  |  |  | ore | core | [11 empty] | sphalerite | 2 | VeinSx | [6 empty] | LA-ICPMS | ESI NWR213 Nd:YAG laser ablation system coupled to an Agilent 8800 QQQ ICP-MS | MontanuniversitÃ¤t Leoben, Austria | 50 um spot, fluency of 2-3 J/cm2 at 10Hz. Helium carrier at 0.75L/min. 30 sec background, 60s dwell with 30s washout. Analyzed isotopes were: 34S, 51 V, 52Cr, 55Mn, 57Fe, 59Co, 60Ni, 63Cu, 67Zn, 71Ga, 72Ge, 73Ge, 74Ge(isotope reported), 75As, 82Se, 95Mo, 107Ag, 111Cd, 115In, 118Sn, 121Sb, 125Te, 197Au, 201Hg, 205Tl, 208Pb, and 209Bi. Belissont et al. (2014) demonstrated that 74Ge is the most suitable germanium mass for sulfide (sphalerite) analyses, due to the potential polyatomic interference of As-S species on all germanium isotopes. Nevertheless, 72Ge and 73Ge were added in the element suite of this study to monitor Ar-S interferences. | MASS-1, MUL-ZnS1 | 0.132298012 | 0.022346959 |  |  | -99999 | 0.852928672 | -99999 | 0.025603276 | [6 empty] | -99999 | 0.017581231 |  |  |  |  | 1355.220056 | 4.842726378 |  |  |  |  | 412.70265 | 0.092446444 | -99999 | 0.614785301 |  |  | 382.64171 | 1.312503842 | [8 empty] | 15145.56605 | 17.66888326 | 1.288455949 | 0.082509205 |  |  | 0.51727597 | 0.182978849 |  |  | 82.68133795 | 0.773298026 |  |  | 20.64834172 | 0.005445778 | [12 empty] | 236670.8521 | 0.449941539 | -99999 | 0.046828869 | [6 empty] | 6.584290725 | 0.472000728 |  |  |  |  | 5.490652065 | 0.129446449 | [16 empty] | -99999 | 0.116993241 |  |  | 103.3394231 | 11.10908125 |  |  |  |  | -99999 | 0.211098625 | [6 empty] | -99999 | 0.294887966 |  |  |  |  | -99999 | 0.021573064 |  |  |  |  | -99999 | 0.055810194 | [12 empty] | Bertrandsson Erlandsson et al. (2022) as reported in Bertrandsson Erlandsson et al. (2025) |  | NAM |  | 13.740609 | -17.8410589 | [8 empty] | Location estimated as middle point along trend from 2022 paper using converted UTMS from https://clients3.weblink.com.au/pdf/CLA/01971421.pdf | 2025-11-28
| DOF [Opuwo?] |  | Basin hydrothermal | Sediment-hosted | Sediment-hosted Copper ± Co |  |  | Co, Cu, Zn | Bertrandsson Erlandsson et al. (2022) as reported in Bertrandsson Erlandsson et al. (2025) |  |  | 277-12-1B-sph2 | borehole |  |  |  |  | ore | core | [11 empty] | sphalerite | 2 | VeinSx | [6 empty] | LA-ICPMS | ESI NWR213 Nd:YAG laser ablation system coupled to an Agilent 8800 QQQ ICP-MS | MontanuniversitÃ¤t Leoben, Austria | 50 um spot, fluency of 2-3 J/cm2 at 10Hz. Helium carrier at 0.75L/min. 30 sec background, 60s dwell with 30s washout. Analyzed isotopes were: 34S, 51 V, 52Cr, 55Mn, 57Fe, 59Co, 60Ni, 63Cu, 67Zn, 71Ga, 72Ge, 73Ge, 74Ge(isotope reported), 75As, 82Se, 95Mo, 107Ag, 111Cd, 115In, 118Sn, 121Sb, 125Te, 197Au, 201Hg, 205Tl, 208Pb, and 209Bi. Belissont et al. (2014) demonstrated that 74Ge is the most suitable germanium mass for sulfide (sphalerite) analyses, due to the potential polyatomic interference of As-S species on all germanium isotopes. Nevertheless, 72Ge and 73Ge were added in the element suite of this study to monitor Ar-S interferences. | MASS-1, MUL-ZnS1 | 0.35422077 | 0.042581902 |  |  | -99999 | 0.67934596 | -99999 | 0.008637239 | [6 empty] | -99999 | 0.023607945 |  |  |  |  | 1320.082944 | 4.389310812 |  |  |  |  | 428.2058952 | 0.063499444 | -99999 | 0.442664812 | [12 empty] | 14042.86124 | 19.16934364 | 1.123877433 | 0.030136016 |  |  | 0.344416389 | 0.169511554 |  |  | 72.75863505 | 0.538031239 |  |  | 20.94667023 | 0.006942655 | [12 empty] | 134822.1756 | 0.483630406 | -99999 | 0.085362254 | [6 empty] | 3.834152911 | 0.409303069 |  |  |  |  | 5.829014589 | 0.084207522 | [16 empty] | -99999 | 0.115144294 |  |  | 78.11028677 | 7.632244541 |  |  |  |  | -99999 | 0.230800837 | [6 empty] | -99999 | 0.300501076 |  |  |  |  | -99999 | 0.018438216 |  |  |  |  | -99999 | 0.049030888 | [12 empty] | Bertrandsson Erlandsson et al. (2022) as reported in Bertrandsson Erlandsson et al. (2025) |  | NAM |  | 13.740609 | -17.8410589 | [8 empty] | Location estimated as middle point along trend from 2022 paper using converted UTMS from https://clients3.weblink.com.au/pdf/CLA/01971421.pdf | 2025-11-28
| DOF [Opuwo?] |  | Basin hydrothermal | Sediment-hosted | Sediment-hosted Copper ± Co |  |  | Co, Cu, Zn | Bertrandsson Erlandsson et al. (2022) as reported in Bertrandsson Erlandsson et al. (2025) |  |  | 277-12-1B-sph3 | borehole |  |  |  |  | ore | core | [11 empty] | sphalerite | 2 | VeinSx | [6 empty] | LA-ICPMS | ESI NWR213 Nd:YAG laser ablation system coupled to an Agilent 8800 QQQ ICP-MS | MontanuniversitÃ¤t Leoben, Austria | 50 um spot, fluency of 2-3 J/cm2 at 10Hz. Helium carrier at 0.75L/min. 30 sec background, 60s dwell with 30s washout. Analyzed isotopes were: 34S, 51 V, 52Cr, 55Mn, 57Fe, 59Co, 60Ni, 63Cu, 67Zn, 71Ga, 72Ge, 73Ge, 74Ge(isotope reported), 75As, 82Se, 95Mo, 107Ag, 111Cd, 115In, 118Sn, 121Sb, 125Te, 197Au, 201Hg, 205Tl, 208Pb, and 209Bi. Belissont et al. (2014) demonstrated that 74Ge is the most suitable germanium mass for sulfide (sphalerite) analyses, due to the potential polyatomic interference of As-S species on all germanium isotopes. Nevertheless, 72Ge and 73Ge were added in the element suite of this study to monitor Ar-S interferences. | MASS-1, MUL-ZnS1 | 0.199737432 | 0.022816194 |  |  | -99999 | 0.936428226 | -99999 | 0.018632433 | [6 empty] | -99999 | 0.006093602 |  |  |  |  | 1367.473624 | 3.794654841 |  |  |  |  | 481.6398109 | 0.065332511 | -99999 | 0.56540418 |  |  | 378.5850806 | 2.170749155 | [8 empty] | 14678.96057 | 19.71479672 | 1.019070252 | 0.090427592 |  |  | 0.620252963 | 0.213628802 |  |  | 85.47964401 | 0.821530301 |  |  | 22.69499855 | 0.028553889 | [12 empty] | 159182.6388 | 0.531025979 | -99999 | 0.095851944 | [6 empty] | 6.621828143 | 0.353630449 |  |  |  |  | 2.269749259 | 0.079631926 | [16 empty] | -99999 | 0.119205343 |  |  | 105.3980173 | 11.22262282 |  |  |  |  | -99999 | 0.192746101 | [6 empty] | -99999 | 0.293061671 |  |  |  |  | -99999 | 0.024840313 |  |  |  |  | -99999 | 0.051814614 | [12 empty] | Bertrandsson Erlandsson et al. (2022) as reported in Bertrandsson Erlandsson et al. (2025) |  | NAM |  | 13.740609 | -17.8410589 | [8 empty] | Location estimated as middle point along trend from 2022 paper using converted UTMS from https://clients3.weblink.com.au/pdf/CLA/01971421.pdf | 2025-11-28
| DOF [Opuwo?] |  | Basin hydrothermal | Sediment-hosted | Sediment-hosted Copper ± Co |  |  | Co, Cu, Zn | Bertrandsson Erlandsson et al. (2022) as reported in Bertrandsson Erlandsson et al. (2025) |  |  | 277-12-1B-sph4 | borehole |  |  |  |  | ore | core | [11 empty] | sphalerite | 2 | VeinSx | [6 empty] | LA-ICPMS | ESI NWR213 Nd:YAG laser ablation system coupled to an Agilent 8800 QQQ ICP-MS | MontanuniversitÃ¤t Leoben, Austria | 50 um spot, fluency of 2-3 J/cm2 at 10Hz. Helium carrier at 0.75L/min. 30 sec background, 60s dwell with 30s washout. Analyzed isotopes were: 34S, 51 V, 52Cr, 55Mn, 57Fe, 59Co, 60Ni, 63Cu, 67Zn, 71Ga, 72Ge, 73Ge, 74Ge(isotope reported), 75As, 82Se, 95Mo, 107Ag, 111Cd, 115In, 118Sn, 121Sb, 125Te, 197Au, 201Hg, 205Tl, 208Pb, and 209Bi. Belissont et al. (2014) demonstrated that 74Ge is the most suitable germanium mass for sulfide (sphalerite) analyses, due to the potential polyatomic interference of As-S species on all germanium isotopes. Nevertheless, 72Ge and 73Ge were added in the element suite of this study to monitor Ar-S interferences. | MASS-1, MUL-ZnS1 | 0.106838077 | 0.02210337 |  |  | -99999 | 0.912864862 | -99999 | 0.017683399 | [6 empty] | -99999 | 0.005910212 |  |  |  |  | 1381.343866 | 3.658649075 |  |  |  |  | 504.5064705 | 0.062533625 | -99999 | 0.544891965 |  |  | 134.0965407 | 2.097875546 | [8 empty] | 15299.33802 | 19.10641596 | 1.144140202 | 0.087827516 |  |  | 0.566139513 | 0.207523687 |  |  | 88.03563023 | 0.782971538 |  |  | 23.39156969 | 0.027596602 | [12 empty] | 180197.8891 | 0.511557408 | -99999 | 0.093008961 | [6 empty] | 8.317052667 | 0.339744266 |  |  |  |  | 0.311806425 | 0.077228401 | [16 empty] | -99999 | 0.116189611 |  |  | 104.7578139 | 10.79464811 |  |  |  |  | -99999 | 0.188639046 | [6 empty] | -99999 | 0.278551507 |  |  |  |  | -99999 | 0.023589236 |  |  |  |  | -99999 | 0.049998184 | [12 empty] | Bertrandsson Erlandsson et al. (2022) as reported in Bertrandsson Erlandsson et al. (2025) |  | NAM |  | 13.740609 | -17.8410589 | [8 empty] | Location estimated as middle point along trend from 2022 paper using converted UTMS from https://clients3.weblink.com.au/pdf/CLA/01971421.pdf | 2025-11-28
| DOF [Opuwo?] |  | Basin hydrothermal | Sediment-hosted | Sediment-hosted Copper ± Co |  |  | Co, Cu, Zn | Bertrandsson Erlandsson et al. (2022) as reported in Bertrandsson Erlandsson et al. (2025) |  |  | 277-12-1B-sph5 | borehole |  |  |  |  | ore | core | [11 empty] | sphalerite | 2 | VeinSx | [6 empty] | LA-ICPMS | ESI NWR213 Nd:YAG laser ablation system coupled to an Agilent 8800 QQQ ICP-MS | MontanuniversitÃ¤t Leoben, Austria | 50 um spot, fluency of 2-3 J/cm2 at 10Hz. Helium carrier at 0.75L/min. 30 sec background, 60s dwell with 30s washout. Analyzed isotopes were: 34S, 51 V, 52Cr, 55Mn, 57Fe, 59Co, 60Ni, 63Cu, 67Zn, 71Ga, 72Ge, 73Ge, 74Ge(isotope reported), 75As, 82Se, 95Mo, 107Ag, 111Cd, 115In, 118Sn, 121Sb, 125Te, 197Au, 201Hg, 205Tl, 208Pb, and 209Bi. Belissont et al. (2014) demonstrated that 74Ge is the most suitable germanium mass for sulfide (sphalerite) analyses, due to the potential polyatomic interference of As-S species on all germanium isotopes. Nevertheless, 72Ge and 73Ge were added in the element suite of this study to monitor Ar-S interferences. | MASS-1, MUL-ZnS1 | 0.049409998 | 0.026850274 |  |  | -99999 | 0.7957854 | -99999 | 0.010713253 | [6 empty] | -99999 | 0.017277128 |  |  |  |  | 1350.461229 | 4.372807151 |  |  |  |  | 450.9885915 | 0.085531585 | -99999 | 0.667094641 |  |  | 68.3736979 | 2.194438901 | [8 empty] | 15103.11581 | 20.65202731 | 1.142584204 | 0.06929419 |  |  | 0.476484263 | 0.19239917 |  |  | 93.30121563 | 0.715500505 |  |  | 22.53854576 | 0.015555253 | [12 empty] | 188631.2745 | 0.417736781 | -99999 | 0.094566529 | [6 empty] | 8.340268072 | 0.507209418 |  |  |  |  | 0.151222618 | 0.068394457 | [16 empty] | -99999 | 0.043446893 |  |  | 87.91178252 | 12.23323214 |  |  |  |  | -99999 | 0.337927322 | [6 empty] | -99999 | 0.284682828 |  |  |  |  | -99999 | 0.022157224 |  |  |  |  | -99999 | 0.066688638 | [12 empty] | Bertrandsson Erlandsson et al. (2022) as reported in Bertrandsson Erlandsson et al. (2025) |  | NAM |  | 13.740609 | -17.8410589 | [8 empty] | Location estimated as middle point along trend from 2022 paper using converted UTMS from https://clients3.weblink.com.au/pdf/CLA/01971421.pdf | 2025-11-28
| DOF [Opuwo?] |  | Basin hydrothermal | Sediment-hosted | Sediment-hosted Copper ± Co |  |  | Co, Cu, Zn | Bertrandsson Erlandsson et al. (2022) as reported in Bertrandsson Erlandsson et al. (2025) |  |  | 277-15-1B-sph1 | borehole |  |  |  |  | ore | core | [11 empty] | sphalerite | 2 | VeinSx | [6 empty] | LA-ICPMS | ESI NWR213 Nd:YAG laser ablation system coupled to an Agilent 8800 QQQ ICP-MS | MontanuniversitÃ¤t Leoben, Austria | 50 um spot, fluency of 2-3 J/cm2 at 10Hz. Helium carrier at 0.75L/min. 30 sec background, 60s dwell with 30s washout. Analyzed isotopes were: 34S, 51 V, 52Cr, 55Mn, 57Fe, 59Co, 60Ni, 63Cu, 67Zn, 71Ga, 72Ge, 73Ge, 74Ge(isotope reported), 75As, 82Se, 95Mo, 107Ag, 111Cd, 115In, 118Sn, 121Sb, 125Te, 197Au, 201Hg, 205Tl, 208Pb, and 209Bi. Belissont et al. (2014) demonstrated that 74Ge is the most suitable germanium mass for sulfide (sphalerite) analyses, due to the potential polyatomic interference of As-S species on all germanium isotopes. Nevertheless, 72Ge and 73Ge were added in the element suite of this study to monitor Ar-S interferences. | MASS-1, MUL-ZnS1 | 0.297276881 | 0.050770367 |  |  | -99999 | 0.720668352 | -99999 | 0.029941729 | [6 empty] | -99999 | 0.018221991 |  |  |  |  | 1849.277997 | 4.529433501 |  |  |  |  | 791.3036931 | 0.041529902 | -99999 | 0.489464233 |  |  | 132.1386961 | 0.932782692 | [8 empty] | 27774.08776 | 25.06736681 | 1.521854624 | 0.031691523 |  |  | 0.322030369 | 0.182938266 |  |  | 96.58733974 | 0.629057717 |  |  | 19.14102383 | 0.006457854 | [12 empty] | 325311.9454 | 0.289251201 | -99999 | 0.065606762 | [6 empty] | 19.60570305 | 0.165113027 |  |  |  |  | 0.345565475 | 0.071947114 | [16 empty] | -99999 | 0.091451093 |  |  | 78.79029294 | 8.846939608 |  |  |  |  | 0.393668928 | 0.337712384 | [6 empty] | -99999 | 0.35432351 |  |  |  |  | -99999 | 0.015093953 |  |  |  |  | -99999 | 0.050194225 | [12 empty] | Bertrandsson Erlandsson et al. (2022) as reported in Bertrandsson Erlandsson et al. (2025) |  | NAM |  | 13.740609 | -17.8410589 | [8 empty] | Location estimated as middle point along trend from 2022 paper using converted UTMS from https://clients3.weblink.com.au/pdf/CLA/01971421.pdf | 2025-11-28
| DOF [Opuwo?] |  | Basin hydrothermal | Sediment-hosted | Sediment-hosted Copper ± Co |  |  | Co, Cu, Zn | Bertrandsson Erlandsson et al. (2022) as reported in Bertrandsson Erlandsson et al. (2025) |  |  | 277-15-1B-sph10 | borehole |  |  |  |  | ore | core | [11 empty] | sphalerite | 2 | VeinDam | [6 empty] | LA-ICPMS | ESI NWR213 Nd:YAG laser ablation system coupled to an Agilent 8800 QQQ ICP-MS | MontanuniversitÃ¤t Leoben, Austria | 50 um spot, fluency of 2-3 J/cm2 at 10Hz. Helium carrier at 0.75L/min. 30 sec background, 60s dwell with 30s washout. Analyzed isotopes were: 34S, 51 V, 52Cr, 55Mn, 57Fe, 59Co, 60Ni, 63Cu, 67Zn, 71Ga, 72Ge, 73Ge, 74Ge(isotope reported), 75As, 82Se, 95Mo, 107Ag, 111Cd, 115In, 118Sn, 121Sb, 125Te, 197Au, 201Hg, 205Tl, 208Pb, and 209Bi. Belissont et al. (2014) demonstrated that 74Ge is the most suitable germanium mass for sulfide (sphalerite) analyses, due to the potential polyatomic interference of As-S species on all germanium isotopes. Nevertheless, 72Ge and 73Ge were added in the element suite of this study to monitor Ar-S interferences. | MASS-1, MUL-ZnS1 | 1.308288545 | 0.144494332 |  |  | -99999 | 0.847230264 | -99999 | 0.019416451 | [12 empty] | 1854.505461 | 263.3837242 |  |  |  |  | 933.7365778 | 129.6316343 | -99999 | 0.508813028 |  |  | 121.9353968 | 25.41421477 | [8 empty] | 27852.80134 | 3772.630285 | 1.25274741 | 0.192175345 |  |  | 0.654806745 | 0.231988152 |  |  | 105.6478874 | 19.29417521 |  |  | 18.93161176 | 2.827813004 | [12 empty] | 322253.9232 | 6.235233408 | -99999 | 0.028665221 | [6 empty] | 34.61919869 | 4.091868913 | [22 empty] | -99999 | 0.518482116 |  |  | 102.7614828 | 14.67898331 |  |  |  |  | 7.024698169 | 0.679535593 | [6 empty] | -99999 | 0.248489966 |  |  |  |  | -99999 | 0.14441362 |  |  |  |  | -99999 | 0.066597958 | [12 empty] | Bertrandsson Erlandsson et al. (2022) as reported in Bertrandsson Erlandsson et al. (2025) |  | NAM |  | 13.740609 | -17.8410589 | [8 empty] | Location estimated as middle point along trend from 2022 paper using converted UTMS from https://clients3.weblink.com.au/pdf/CLA/01971421.pdf | 2025-11-28
| DOF [Opuwo?] |  | Basin hydrothermal | Sediment-hosted | Sediment-hosted Copper ± Co |  |  | Co, Cu, Zn | Bertrandsson Erlandsson et al. (2022) as reported in Bertrandsson Erlandsson et al. (2025) |  |  | 277-15-1B-sph11 | borehole |  |  |  |  | ore | core | [11 empty] | sphalerite | 2 | VeinDam | [6 empty] | LA-ICPMS | ESI NWR213 Nd:YAG laser ablation system coupled to an Agilent 8800 QQQ ICP-MS | MontanuniversitÃ¤t Leoben, Austria | 50 um spot, fluency of 2-3 J/cm2 at 10Hz. Helium carrier at 0.75L/min. 30 sec background, 60s dwell with 30s washout. Analyzed isotopes were: 34S, 51 V, 52Cr, 55Mn, 57Fe, 59Co, 60Ni, 63Cu, 67Zn, 71Ga, 72Ge, 73Ge, 74Ge(isotope reported), 75As, 82Se, 95Mo, 107Ag, 111Cd, 115In, 118Sn, 121Sb, 125Te, 197Au, 201Hg, 205Tl, 208Pb, and 209Bi. Belissont et al. (2014) demonstrated that 74Ge is the most suitable germanium mass for sulfide (sphalerite) analyses, due to the potential polyatomic interference of As-S species on all germanium isotopes. Nevertheless, 72Ge and 73Ge were added in the element suite of this study to monitor Ar-S interferences. | MASS-1, MUL-ZnS1 | 0.193823842 | 0.151698815 |  |  | -99999 | 0.882439864 | -99999 | 0.020277699 | [6 empty] | 0.040094993 | 0.017364644 |  |  |  |  | 1869.081555 | 274.7792768 |  |  |  |  | 966.3544049 | 137.2414143 | -99999 | 0.531354835 |  |  | 98.73094367 | 26.694765 | [8 empty] | 26667.33181 | 3947.243305 | 3.447314589 | 0.201985806 |  |  | 0.719584167 | 0.243255871 |  |  | 110.0363036 | 20.13814239 |  |  | 17.77196369 | 2.955459794 | [12 empty] | 323269.1547 | 6.516233127 | -99999 | 0.029961308 | [6 empty] | 19.19829099 | 4.346772085 |  |  |  |  | -99999 | 2.357792336 | [16 empty] | -99999 | 0.540554525 |  |  | 111.1848272 | 15.36857994 |  |  |  |  | 4.913115969 | 0.709514658 | [6 empty] | -99999 | 0.258523245 |  |  |  |  | -99999 | 0.15163227 |  |  |  |  | -99999 | 0.069498738 | [12 empty] | Bertrandsson Erlandsson et al. (2022) as reported in Bertrandsson Erlandsson et al. (2025) |  | NAM |  | 13.740609 | -17.8410589 | [8 empty] | Location estimated as middle point along trend from 2022 paper using converted UTMS from https://clients3.weblink.com.au/pdf/CLA/01971421.pdf | 2025-11-28
| DOF [Opuwo?] |  | Basin hydrothermal | Sediment-hosted | Sediment-hosted Copper ± Co |  |  | Co, Cu, Zn | Bertrandsson Erlandsson et al. (2022) as reported in Bertrandsson Erlandsson et al. (2025) |  |  | 277-15-1B-sph12 | borehole |  |  |  |  | ore | core | [11 empty] | sphalerite | 2 | VeinDam | [6 empty] | LA-ICPMS | ESI NWR213 Nd:YAG laser ablation system coupled to an Agilent 8800 QQQ ICP-MS | MontanuniversitÃ¤t Leoben, Austria | 50 um spot, fluency of 2-3 J/cm2 at 10Hz. Helium carrier at 0.75L/min. 30 sec background, 60s dwell with 30s washout. Analyzed isotopes were: 34S, 51 V, 52Cr, 55Mn, 57Fe, 59Co, 60Ni, 63Cu, 67Zn, 71Ga, 72Ge, 73Ge, 74Ge(isotope reported), 75As, 82Se, 95Mo, 107Ag, 111Cd, 115In, 118Sn, 121Sb, 125Te, 197Au, 201Hg, 205Tl, 208Pb, and 209Bi. Belissont et al. (2014) demonstrated that 74Ge is the most suitable germanium mass for sulfide (sphalerite) analyses, due to the potential polyatomic interference of As-S species on all germanium isotopes. Nevertheless, 72Ge and 73Ge were added in the element suite of this study to monitor Ar-S interferences. | MASS-1, MUL-ZnS1 | 0.193293673 | 0.016325796 |  |  | -99999 | 0.589615724 | -99999 | 0.013904089 | [6 empty] | -99999 | 0.012133681 |  |  |  |  | 1839.177633 | 3.863214825 |  |  |  |  | 1043.480186 | 0.063989577 | -99999 | 0.585336659 |  |  | 27.91666959 | 1.920179846 | [8 empty] | 32310.85423 | 22.17052736 | 2.21837301 | 0.04750167 |  |  | 0.445852931 | 0.200747672 |  |  | 99.28478972 | 1.01424698 |  |  | 17.28813318 | 0.013424785 | [12 empty] | 547212.5183 | 0.447410607 | -99999 | 0.130950448 | [6 empty] | 21.94590838 | 0.294546325 |  |  |  |  | 0.10049989 | 0.045244147 | [16 empty] | -99999 | 0.115253615 |  |  | 104.8164267 | 9.861439743 |  |  |  |  | -99999 | 0.515751336 | [6 empty] | -99999 | 0.16757289 |  |  |  |  | -99999 | 0.02401485 |  |  |  |  | -99999 | 0.059368994 | [12 empty] | Bertrandsson Erlandsson et al. (2022) as reported in Bertrandsson Erlandsson et al. (2025) |  | NAM |  | 13.740609 | -17.8410589 | [8 empty] | Location estimated as middle point along trend from 2022 paper using converted UTMS from https://clients3.weblink.com.au/pdf/CLA/01971421.pdf | 2025-11-28
| DOF [Opuwo?] |  | Basin hydrothermal | Sediment-hosted | Sediment-hosted Copper ± Co |  |  | Co, Cu, Zn | Bertrandsson Erlandsson et al. (2022) as reported in Bertrandsson Erlandsson et al. (2025) |  |  | 277-15-1B-sph13 | borehole |  |  |  |  | ore | core | [11 empty] | sphalerite | 2 | VeinDam | [6 empty] | LA-ICPMS | ESI NWR213 Nd:YAG laser ablation system coupled to an Agilent 8800 QQQ ICP-MS | MontanuniversitÃ¤t Leoben, Austria | 50 um spot, fluency of 2-3 J/cm2 at 10Hz. Helium carrier at 0.75L/min. 30 sec background, 60s dwell with 30s washout. Analyzed isotopes were: 34S, 51 V, 52Cr, 55Mn, 57Fe, 59Co, 60Ni, 63Cu, 67Zn, 71Ga, 72Ge, 73Ge, 74Ge(isotope reported), 75As, 82Se, 95Mo, 107Ag, 111Cd, 115In, 118Sn, 121Sb, 125Te, 197Au, 201Hg, 205Tl, 208Pb, and 209Bi. Belissont et al. (2014) demonstrated that 74Ge is the most suitable germanium mass for sulfide (sphalerite) analyses, due to the potential polyatomic interference of As-S species on all germanium isotopes. Nevertheless, 72Ge and 73Ge were added in the element suite of this study to monitor Ar-S interferences. | MASS-1, MUL-ZnS1 | 0.278331924 | 0.01642202 |  |  | -99999 | 0.589104099 | -99999 | 0.013926438 | [6 empty] | -99999 | 0.012161599 |  |  |  |  | 1778.479475 | 3.864955535 |  |  |  |  | 1116.281857 | 0.064824929 | -99999 | 0.58606744 |  |  | 30.22889655 | 1.932224323 | [8 empty] | 34805.57693 | 22.23709881 | 3.999101044 | 0.047826601 |  |  | 0.555409667 | 0.201719979 |  |  | 97.59729783 | 1.01542239 |  |  | 16.93069037 | 0.013451008 | [12 empty] | 671235.4349 | 0.448240027 | -99999 | 0.131234551 | [6 empty] | 21.10807844 | 0.299357359 |  |  |  |  | 0.178313269 | 0.045212998 | [16 empty] | -99999 | 0.115261257 |  |  | 107.3530146 | 9.894474752 |  |  |  |  | -99999 | 0.516400734 | [6 empty] | -99999 | 0.167279231 |  |  |  |  | -99999 | 0.024146874 |  |  |  |  | -99999 | 0.059406089 | [12 empty] | Bertrandsson Erlandsson et al. (2022) as reported in Bertrandsson Erlandsson et al. (2025) |  | NAM |  | 13.740609 | -17.8410589 | [8 empty] | Location estimated as middle point along trend from 2022 paper using converted UTMS from https://clients3.weblink.com.au/pdf/CLA/01971421.pdf | 2025-11-28
| DOF [Opuwo?] |  | Basin hydrothermal | Sediment-hosted | Sediment-hosted Copper ± Co |  |  | Co, Cu, Zn | Bertrandsson Erlandsson et al. (2022) as reported in Bertrandsson Erlandsson et al. (2025) |  |  | 277-15-1B-sph14 | borehole |  |  |  |  | ore | core | [11 empty] | sphalerite | 2 | VeinDam | [6 empty] | LA-ICPMS | ESI NWR213 Nd:YAG laser ablation system coupled to an Agilent 8800 QQQ ICP-MS | MontanuniversitÃ¤t Leoben, Austria | 50 um spot, fluency of 2-3 J/cm2 at 10Hz. Helium carrier at 0.75L/min. 30 sec background, 60s dwell with 30s washout. Analyzed isotopes were: 34S, 51 V, 52Cr, 55Mn, 57Fe, 59Co, 60Ni, 63Cu, 67Zn, 71Ga, 72Ge, 73Ge, 74Ge(isotope reported), 75As, 82Se, 95Mo, 107Ag, 111Cd, 115In, 118Sn, 121Sb, 125Te, 197Au, 201Hg, 205Tl, 208Pb, and 209Bi. Belissont et al. (2014) demonstrated that 74Ge is the most suitable germanium mass for sulfide (sphalerite) analyses, due to the potential polyatomic interference of As-S species on all germanium isotopes. Nevertheless, 72Ge and 73Ge were added in the element suite of this study to monitor Ar-S interferences. | MASS-1, MUL-ZnS1 | 0.124032533 | 0.029847956 |  |  | -99999 | 0.729809048 | -99999 | 0.026689633 | [6 empty] | -99999 | 0.014035027 |  |  |  |  | 1920.235582 | 4.611820761 |  |  |  |  | 1087.459833 | 0.055551304 | -99999 | 0.414178649 |  |  | 29.53647021 | 2.233031222 | [8 empty] | 35021.68608 | 23.70669159 | 1.429720714 | 0.054971239 |  |  | 0.5151328 | 0.220959608 |  |  | 107.7509542 | 0.846307195 |  |  | 17.77380069 | 0.014867382 | [12 empty] | 523016.3934 | 0.298943996 | -99999 | 0.054382099 | [6 empty] | 32.66061125 | 0.371262959 |  |  |  |  | 0.123134569 | 0.062860356 | [16 empty] | -99999 | 0.110915209 |  |  | 108.5544919 | 10.75339335 |  |  |  |  | -99999 | 0.481582177 | [6 empty] | -99999 | 0.35279391 |  |  |  |  | -99999 | 0.006465309 |  |  |  |  | -99999 | 0.045864883 | [12 empty] | Bertrandsson Erlandsson et al. (2022) as reported in Bertrandsson Erlandsson et al. (2025) |  | NAM |  | 13.740609 | -17.8410589 | [8 empty] | Location estimated as middle point along trend from 2022 paper using converted UTMS from https://clients3.weblink.com.au/pdf/CLA/01971421.pdf | 2025-11-28
| DOF [Opuwo?] |  | Basin hydrothermal | Sediment-hosted | Sediment-hosted Copper ± Co |  |  | Co, Cu, Zn | Bertrandsson Erlandsson et al. (2022) as reported in Bertrandsson Erlandsson et al. (2025) |  |  | 277-15-1B-sph15 | borehole |  |  |  |  | ore | core | [11 empty] | sphalerite | 2 | VeinDam | [6 empty] | LA-ICPMS | ESI NWR213 Nd:YAG laser ablation system coupled to an Agilent 8800 QQQ ICP-MS | MontanuniversitÃ¤t Leoben, Austria | 50 um spot, fluency of 2-3 J/cm2 at 10Hz. Helium carrier at 0.75L/min. 30 sec background, 60s dwell with 30s washout. Analyzed isotopes were: 34S, 51 V, 52Cr, 55Mn, 57Fe, 59Co, 60Ni, 63Cu, 67Zn, 71Ga, 72Ge, 73Ge, 74Ge(isotope reported), 75As, 82Se, 95Mo, 107Ag, 111Cd, 115In, 118Sn, 121Sb, 125Te, 197Au, 201Hg, 205Tl, 208Pb, and 209Bi. Belissont et al. (2014) demonstrated that 74Ge is the most suitable germanium mass for sulfide (sphalerite) analyses, due to the potential polyatomic interference of As-S species on all germanium isotopes. Nevertheless, 72Ge and 73Ge were added in the element suite of this study to monitor Ar-S interferences. | MASS-1, MUL-ZnS1 | 0.181404289 | 0.026989501 |  |  | -99999 | 0.618991954 | -99999 | 0.011140965 | [6 empty] | -99999 | 0.013400739 |  |  |  |  | 1923.986741 | 4.301809958 |  |  |  |  | 1103.083221 | 0.060167489 | -99999 | 0.803890402 |  |  | 26.60475752 | 2.076368442 | [8 empty] | 35480.02634 | 18.21016801 | 1.13550351 | 0.044405787 |  |  | 0.629098253 | 0.148004315 |  |  | 101.5319189 | 1.027578012 |  |  | 17.98945114 | 0.017557102 | [12 empty] | 497403.7973 | 0.443865898 | -99999 | 0.036360016 | [6 empty] | 34.47204776 | 0.320661216 |  |  |  |  | -99999 | 0.100680324 | [16 empty] | -99999 | 0.125775885 |  |  | 106.1161015 | 7.969827914 |  |  |  |  | -99999 | 0.415374535 | [6 empty] | -99999 | 0.281010959 |  |  |  |  | -99999 | 0.023726567 |  |  |  |  | -99999 | 0.043837614 | [12 empty] | Bertrandsson Erlandsson et al. (2022) as reported in Bertrandsson Erlandsson et al. (2025) |  | NAM |  | 13.740609 | -17.8410589 | [8 empty] | Location estimated as middle point along trend from 2022 paper using converted UTMS from https://clients3.weblink.com.au/pdf/CLA/01971421.pdf | 2025-11-28
| DOF [Opuwo?] |  | Basin hydrothermal | Sediment-hosted | Sediment-hosted Copper ± Co |  |  | Co, Cu, Zn | Bertrandsson Erlandsson et al. (2022) as reported in Bertrandsson Erlandsson et al. (2025) |  |  | 277-15-1B-sph16 | borehole |  |  |  |  | ore | core | [11 empty] | sphalerite | 2 | VeinDam | [6 empty] | LA-ICPMS | ESI NWR213 Nd:YAG laser ablation system coupled to an Agilent 8800 QQQ ICP-MS | MontanuniversitÃ¤t Leoben, Austria | 50 um spot, fluency of 2-3 J/cm2 at 10Hz. Helium carrier at 0.75L/min. 30 sec background, 60s dwell with 30s washout. Analyzed isotopes were: 34S, 51 V, 52Cr, 55Mn, 57Fe, 59Co, 60Ni, 63Cu, 67Zn, 71Ga, 72Ge, 73Ge, 74Ge(isotope reported), 75As, 82Se, 95Mo, 107Ag, 111Cd, 115In, 118Sn, 121Sb, 125Te, 197Au, 201Hg, 205Tl, 208Pb, and 209Bi. Belissont et al. (2014) demonstrated that 74Ge is the most suitable germanium mass for sulfide (sphalerite) analyses, due to the potential polyatomic interference of As-S species on all germanium isotopes. Nevertheless, 72Ge and 73Ge were added in the element suite of this study to monitor Ar-S interferences. | MASS-1, MUL-ZnS1 | 0.167807831 | 0.026383923 |  |  | -99999 | 0.603540008 | -99999 | 0.0108725 | [6 empty] | -99999 | 0.013076954 |  |  |  |  | 1862.530954 | 4.194477145 |  |  |  |  | 1001.697107 | 0.058877428 | -99999 | 0.783846162 |  |  | 30.79856154 | 2.029243842 | [8 empty] | 31561.1529 | 17.78760107 | 3.175331382 | 0.043413981 |  |  | 0.43425579 | 0.144643883 |  |  | 103.3957018 | 1.002996294 |  |  | 21.04911914 | 0.01712713 | [12 empty] | 397944.9244 | 0.432840814 | -99999 | 0.035515173 | [6 empty] | 28.65935093 | 0.314776434 |  |  |  |  | -99999 | 0.098088559 | [16 empty] | -99999 | 0.12278938 |  |  | 91.24353267 | 7.771991148 |  |  |  |  | -99999 | 0.405522194 | [6 empty] | -99999 | 0.273547301 |  |  |  |  | -99999 | 0.023128335 |  |  |  |  | -99999 | 0.04272782 | [12 empty] | Bertrandsson Erlandsson et al. (2022) as reported in Bertrandsson Erlandsson et al. (2025) |  | NAM |  | 13.740609 | -17.8410589 | [8 empty] | Location estimated as middle point along trend from 2022 paper using converted UTMS from https://clients3.weblink.com.au/pdf/CLA/01971421.pdf | 2025-11-28
| DOF [Opuwo?] |  | Basin hydrothermal | Sediment-hosted | Sediment-hosted Copper ± Co |  |  | Co, Cu, Zn | Bertrandsson Erlandsson et al. (2022) as reported in Bertrandsson Erlandsson et al. (2025) |  |  | 277-15-1B-sph17 | borehole |  |  |  |  | ore | core | [11 empty] | sphalerite | 2 | VeinDam | [6 empty] | LA-ICPMS | ESI NWR213 Nd:YAG laser ablation system coupled to an Agilent 8800 QQQ ICP-MS | MontanuniversitÃ¤t Leoben, Austria | 50 um spot, fluency of 2-3 J/cm2 at 10Hz. Helium carrier at 0.75L/min. 30 sec background, 60s dwell with 30s washout. Analyzed isotopes were: 34S, 51 V, 52Cr, 55Mn, 57Fe, 59Co, 60Ni, 63Cu, 67Zn, 71Ga, 72Ge, 73Ge, 74Ge(isotope reported), 75As, 82Se, 95Mo, 107Ag, 111Cd, 115In, 118Sn, 121Sb, 125Te, 197Au, 201Hg, 205Tl, 208Pb, and 209Bi. Belissont et al. (2014) demonstrated that 74Ge is the most suitable germanium mass for sulfide (sphalerite) analyses, due to the potential polyatomic interference of As-S species on all germanium isotopes. Nevertheless, 72Ge and 73Ge were added in the element suite of this study to monitor Ar-S interferences. | MASS-1, MUL-ZnS1 | 0.13167217 | 0.026775895 |  |  | -99999 | 0.61110498 | -99999 | 0.011016658 | [6 empty] | -99999 | 0.013248936 |  |  |  |  | 1820.771828 | 4.246395993 |  |  |  |  | 1119.322112 | 0.059774933 | -99999 | 0.793507946 |  |  | 27.77407011 | 2.058694704 | [8 empty] | 46854.75276 | 18.04122781 | 2.981991798 | 0.044060079 |  |  | 0.599851863 | 0.146767282 |  |  | 95.21195672 | 1.016598059 |  |  | 18.73437372 | 0.0173462 | [12 empty] | 980581.4668 | 0.438192538 | -99999 | 0.036023611 | [6 empty] | 19.44463466 | 0.320635967 |  |  |  |  | -99999 | 0.099221827 | [16 empty] | -99999 | 0.124499733 |  |  | 118.2581507 | 7.866599732 |  |  |  |  | 0.454135123 | 0.411129396 | [6 empty] | -99999 | 0.276454713 |  |  |  |  | -99999 | 0.023397702 |  |  |  |  | -99999 | 0.043237126 | [12 empty] | Bertrandsson Erlandsson et al. (2022) as reported in Bertrandsson Erlandsson et al. (2025) |  | NAM |  | 13.740609 | -17.8410589 | [8 empty] | Location estimated as middle point along trend from 2022 paper using converted UTMS from https://clients3.weblink.com.au/pdf/CLA/01971421.pdf | 2025-11-28
| DOF [Opuwo?] |  | Basin hydrothermal | Sediment-hosted | Sediment-hosted Copper ± Co |  |  | Co, Cu, Zn | Bertrandsson Erlandsson et al. (2022) as reported in Bertrandsson Erlandsson et al. (2025) |  |  | 277-15-1B-sph18 | borehole |  |  |  |  | ore | core | [11 empty] | sphalerite | 2 | VeinDam | [6 empty] | LA-ICPMS | ESI NWR213 Nd:YAG laser ablation system coupled to an Agilent 8800 QQQ ICP-MS | MontanuniversitÃ¤t Leoben, Austria | 50 um spot, fluency of 2-3 J/cm2 at 10Hz. Helium carrier at 0.75L/min. 30 sec background, 60s dwell with 30s washout. Analyzed isotopes were: 34S, 51 V, 52Cr, 55Mn, 57Fe, 59Co, 60Ni, 63Cu, 67Zn, 71Ga, 72Ge, 73Ge, 74Ge(isotope reported), 75As, 82Se, 95Mo, 107Ag, 111Cd, 115In, 118Sn, 121Sb, 125Te, 197Au, 201Hg, 205Tl, 208Pb, and 209Bi. Belissont et al. (2014) demonstrated that 74Ge is the most suitable germanium mass for sulfide (sphalerite) analyses, due to the potential polyatomic interference of As-S species on all germanium isotopes. Nevertheless, 72Ge and 73Ge were added in the element suite of this study to monitor Ar-S interferences. | MASS-1, MUL-ZnS1 | 0.17042411 | 0.023342162 |  |  | -99999 | 0.740780397 | -99999 | 0.409401076 | [6 empty] | -99999 | 0.013485205 |  |  |  |  | 1861.011703 | 3.123083653 |  |  |  |  | 1068.400171 | 0.119220385 | -99999 | 0.567012628 |  |  | 56.67134927 | 2.375758297 | [8 empty] | 36813.29557 | 24.57056487 | 2.792071337 | 0.053710897 |  |  | 0.678796298 | 0.148106085 |  |  | 99.09560558 | 4.176199973 |  |  | 18.55171108 | 0.01679306 | [12 empty] | 641500.2046 | 0.394168414 | -99999 | 0.044854648 | [6 empty] | 24.88241672 | 0.408630613 |  |  |  |  | -99999 | 0.086634672 | [16 empty] | -99999 | 0.091409093 |  |  | 116.6290596 | 9.944243152 |  |  |  |  | 0.48570961 | 0.397379872 | [6 empty] | -99999 | 0.306806542 |  |  |  |  | -99999 | 1.000111216 |  |  |  |  | -99999 | 0.066390295 | [12 empty] | Bertrandsson Erlandsson et al. (2022) as reported in Bertrandsson Erlandsson et al. (2025) |  | NAM |  | 13.740609 | -17.8410589 | [8 empty] | Location estimated as middle point along trend from 2022 paper using converted UTMS from https://clients3.weblink.com.au/pdf/CLA/01971421.pdf | 2025-11-28
| DOF [Opuwo?] |  | Basin hydrothermal | Sediment-hosted | Sediment-hosted Copper ± Co |  |  | Co, Cu, Zn | Bertrandsson Erlandsson et al. (2022) as reported in Bertrandsson Erlandsson et al. (2025) |  |  | 277-15-1B-sph19 | borehole |  |  |  |  | ore | core | [11 empty] | sphalerite | 2 | VeinDam | [6 empty] | LA-ICPMS | ESI NWR213 Nd:YAG laser ablation system coupled to an Agilent 8800 QQQ ICP-MS | MontanuniversitÃ¤t Leoben, Austria | 50 um spot, fluency of 2-3 J/cm2 at 10Hz. Helium carrier at 0.75L/min. 30 sec background, 60s dwell with 30s washout. Analyzed isotopes were: 34S, 51 V, 52Cr, 55Mn, 57Fe, 59Co, 60Ni, 63Cu, 67Zn, 71Ga, 72Ge, 73Ge, 74Ge(isotope reported), 75As, 82Se, 95Mo, 107Ag, 111Cd, 115In, 118Sn, 121Sb, 125Te, 197Au, 201Hg, 205Tl, 208Pb, and 209Bi. Belissont et al. (2014) demonstrated that 74Ge is the most suitable germanium mass for sulfide (sphalerite) analyses, due to the potential polyatomic interference of As-S species on all germanium isotopes. Nevertheless, 72Ge and 73Ge were added in the element suite of this study to monitor Ar-S interferences. | MASS-1, MUL-ZnS1 | 0.099249372 | 0.022738405 |  |  | -99999 | 0.669003846 | -99999 | 0.029867867 | [6 empty] | -99999 | 0.015402215 |  |  |  |  | 1814.570852 | 3.199369715 |  |  |  |  | 1162.624256 | 0.054719621 | -99999 | 0.398710498 |  |  | 26.38048407 | 2.146509593 | [8 empty] | 41472.29074 | 22.58747692 | 1.268856846 | 0.03639464 |  |  | 0.492061788 | 0.213180172 |  |  | 94.27683541 | 0.768833105 |  |  | 18.07062681 | 0.017026487 | [12 empty] | 837781.4071 | 0.474330372 | -99999 | 0.080204289 | [6 empty] | 25.12170885 | 0.474745818 |  |  |  |  | -99999 | 0.063365181 | [16 empty] | -99999 | 0.09153088 |  |  | 100.3969543 | 10.3910153 |  |  |  |  | 0.571165668 | 0.494773066 | [6 empty] | -99999 | 0.297903744 |  |  |  |  | -99999 | 0.025800563 |  |  |  |  | -99999 | 0.055254856 | [12 empty] | Bertrandsson Erlandsson et al. (2022) as reported in Bertrandsson Erlandsson et al. (2025) |  | NAM |  | 13.740609 | -17.8410589 | [8 empty] | Location estimated as middle point along trend from 2022 paper using converted UTMS from https://clients3.weblink.com.au/pdf/CLA/01971421.pdf | 2025-11-28
| DOF [Opuwo?] |  | Basin hydrothermal | Sediment-hosted | Sediment-hosted Copper ± Co |  |  | Co, Cu, Zn | Bertrandsson Erlandsson et al. (2022) as reported in Bertrandsson Erlandsson et al. (2025) |  |  | 277-15-1B-sph2 | borehole |  |  |  |  | ore | core | [11 empty] | sphalerite | 2 | VeinDam | [6 empty] | LA-ICPMS | ESI NWR213 Nd:YAG laser ablation system coupled to an Agilent 8800 QQQ ICP-MS | MontanuniversitÃ¤t Leoben, Austria | 50 um spot, fluency of 2-3 J/cm2 at 10Hz. Helium carrier at 0.75L/min. 30 sec background, 60s dwell with 30s washout. Analyzed isotopes were: 34S, 51 V, 52Cr, 55Mn, 57Fe, 59Co, 60Ni, 63Cu, 67Zn, 71Ga, 72Ge, 73Ge, 74Ge(isotope reported), 75As, 82Se, 95Mo, 107Ag, 111Cd, 115In, 118Sn, 121Sb, 125Te, 197Au, 201Hg, 205Tl, 208Pb, and 209Bi. Belissont et al. (2014) demonstrated that 74Ge is the most suitable germanium mass for sulfide (sphalerite) analyses, due to the potential polyatomic interference of As-S species on all germanium isotopes. Nevertheless, 72Ge and 73Ge were added in the element suite of this study to monitor Ar-S interferences. | MASS-1, MUL-ZnS1 | 0.196760786 | 0.009862373 |  |  | -99999 | 0.540291238 | -99999 | 0.022760036 | [6 empty] | -99999 | 0.00982203 |  |  |  |  | 1855.820955 | 3.732740091 |  |  |  |  | 831.5708541 | 0.02969883 | -99999 | 0.453951913 | [12 empty] | 31492.5431 | 14.80274915 | 1.517537842 | 0.021304256 |  |  | 0.26350908 | 0.178043529 |  |  | 88.56955252 | 0.907692737 |  |  | 17.96602508 | 0.015944671 | [12 empty] | 396861.7039 | 0.321019707 | -99999 | 0.028493711 | [6 empty] | 25.26952493 | 0.175525386 |  |  |  |  | 0.184415811 | 0.050037562 | [16 empty] | -99999 | 0.056134915 |  |  | 57.40002982 | 8.712030663 |  |  |  |  | 0.540941978 | 0.324215848 | [6 empty] | -99999 | 0.15291282 |  |  |  |  | -99999 | 0.016556595 |  |  |  |  | -99999 | 0.053232362 | [12 empty] | Bertrandsson Erlandsson et al. (2022) as reported in Bertrandsson Erlandsson et al. (2025) |  | NAM |  | 13.740609 | -17.8410589 | [8 empty] | Location estimated as middle point along trend from 2022 paper using converted UTMS from https://clients3.weblink.com.au/pdf/CLA/01971421.pdf | 2025-11-28
| DOF [Opuwo?] |  | Basin hydrothermal | Sediment-hosted | Sediment-hosted Copper ± Co |  |  | Co, Cu, Zn | Bertrandsson Erlandsson et al. (2022) as reported in Bertrandsson Erlandsson et al. (2025) |  |  | 277-15-1B-sph20 | borehole |  |  |  |  | ore | core | [11 empty] | sphalerite | 2 | VeinDam | [6 empty] | LA-ICPMS | ESI NWR213 Nd:YAG laser ablation system coupled to an Agilent 8800 QQQ ICP-MS | MontanuniversitÃ¤t Leoben, Austria | 50 um spot, fluency of 2-3 J/cm2 at 10Hz. Helium carrier at 0.75L/min. 30 sec background, 60s dwell with 30s washout. Analyzed isotopes were: 34S, 51 V, 52Cr, 55Mn, 57Fe, 59Co, 60Ni, 63Cu, 67Zn, 71Ga, 72Ge, 73Ge, 74Ge(isotope reported), 75As, 82Se, 95Mo, 107Ag, 111Cd, 115In, 118Sn, 121Sb, 125Te, 197Au, 201Hg, 205Tl, 208Pb, and 209Bi. Belissont et al. (2014) demonstrated that 74Ge is the most suitable germanium mass for sulfide (sphalerite) analyses, due to the potential polyatomic interference of As-S species on all germanium isotopes. Nevertheless, 72Ge and 73Ge were added in the element suite of this study to monitor Ar-S interferences. | MASS-1, MUL-ZnS1 | 0.17518847 | 0.021923589 |  |  | -99999 | 0.644500188 | -99999 | 0.028773639 | [6 empty] | 0.023536288 | 0.014835476 |  |  |  |  | 1848.080919 | 3.080225856 |  |  |  |  | 978.991221 | 0.05268414 | -99999 | 0.383788684 |  |  | 68.92760829 | 2.06873265 | [8 empty] | 30275.44808 | 21.78110843 | 1.364109756 | 0.035084209 |  |  | 0.61750902 | 0.205585159 |  |  | 92.35309119 | 0.741133214 |  |  | 21.06713011 | 0.016394895 | [12 empty] | 1167917.989 | 0.456504108 | -99999 | 0.077363288 | [6 empty] | 17.34519445 | 0.458392565 |  |  |  |  | 0.230971346 | 0.060971411 | [16 empty] | -99999 | 0.088299263 |  |  | 120.8336521 | 9.992574268 |  |  |  |  | -99999 | 0.477099195 | [6 empty] | -99999 | 0.286401137 |  |  |  |  | -99999 | 0.024799048 |  |  |  |  | -99999 | 0.053169044 | [12 empty] | Bertrandsson Erlandsson et al. (2022) as reported in Bertrandsson Erlandsson et al. (2025) |  | NAM |  | 13.740609 | -17.8410589 | [8 empty] | Location estimated as middle point along trend from 2022 paper using converted UTMS from https://clients3.weblink.com.au/pdf/CLA/01971421.pdf | 2025-11-28
| DOF [Opuwo?] |  | Basin hydrothermal | Sediment-hosted | Sediment-hosted Copper ± Co |  |  | Co, Cu, Zn | Bertrandsson Erlandsson et al. (2022) as reported in Bertrandsson Erlandsson et al. (2025) |  |  | 277-15-1B-sph3 | borehole |  |  |  |  | ore | core | [11 empty] | sphalerite | 2 | VeinDam | [6 empty] | LA-ICPMS | ESI NWR213 Nd:YAG laser ablation system coupled to an Agilent 8800 QQQ ICP-MS | MontanuniversitÃ¤t Leoben, Austria | 50 um spot, fluency of 2-3 J/cm2 at 10Hz. Helium carrier at 0.75L/min. 30 sec background, 60s dwell with 30s washout. Analyzed isotopes were: 34S, 51 V, 52Cr, 55Mn, 57Fe, 59Co, 60Ni, 63Cu, 67Zn, 71Ga, 72Ge, 73Ge, 74Ge(isotope reported), 75As, 82Se, 95Mo, 107Ag, 111Cd, 115In, 118Sn, 121Sb, 125Te, 197Au, 201Hg, 205Tl, 208Pb, and 209Bi. Belissont et al. (2014) demonstrated that 74Ge is the most suitable germanium mass for sulfide (sphalerite) analyses, due to the potential polyatomic interference of As-S species on all germanium isotopes. Nevertheless, 72Ge and 73Ge were added in the element suite of this study to monitor Ar-S interferences. | MASS-1, MUL-ZnS1 | 0.115175054 | 0.016982233 |  |  | -99999 | 0.467297196 | -99999 | 0.014405435 | [6 empty] | 0.012129102 | 0.011611787 |  |  |  |  | 1843.581804 | 2.575386514 |  |  |  |  | 827.8485833 | 0.039243684 | -99999 | 0.595070835 | [12 empty] | 33081.60884 | 23.53436203 | 0.617762918 | 0.061954218 |  |  | 0.259915701 | 0.192123835 |  |  | 87.98558649 | 0.928377897 |  |  | 17.76515779 | 0.015976409 | [12 empty] | 391464.6521 | 0.436860752 | -99999 | 0.048837419 | [6 empty] | 28.28531352 | 0.188478536 |  |  |  |  | 0.227331392 | 0.085846624 | [16 empty] | -99999 | 0.053539398 |  |  | 53.77948002 | 6.461147602 |  |  |  |  | 0.535652563 | 0.37690746 | [6 empty] | -99999 | 0.260739968 |  |  |  |  | -99999 | 0.016434537 |  |  |  |  | -99999 | 0.05450378 | [12 empty] | Bertrandsson Erlandsson et al. (2022) as reported in Bertrandsson Erlandsson et al. (2025) |  | NAM |  | 13.740609 | -17.8410589 | [8 empty] | Location estimated as middle point along trend from 2022 paper using converted UTMS from https://clients3.weblink.com.au/pdf/CLA/01971421.pdf | 2025-11-28
| DOF [Opuwo?] |  | Basin hydrothermal | Sediment-hosted | Sediment-hosted Copper ± Co |  |  | Co, Cu, Zn | Bertrandsson Erlandsson et al. (2022) as reported in Bertrandsson Erlandsson et al. (2025) |  |  | 277-15-1B-sph4 | borehole |  |  |  |  | ore | core | [11 empty] | sphalerite | 2 | VeinDam | [6 empty] | LA-ICPMS | ESI NWR213 Nd:YAG laser ablation system coupled to an Agilent 8800 QQQ ICP-MS | MontanuniversitÃ¤t Leoben, Austria | 50 um spot, fluency of 2-3 J/cm2 at 10Hz. Helium carrier at 0.75L/min. 30 sec background, 60s dwell with 30s washout. Analyzed isotopes were: 34S, 51 V, 52Cr, 55Mn, 57Fe, 59Co, 60Ni, 63Cu, 67Zn, 71Ga, 72Ge, 73Ge, 74Ge(isotope reported), 75As, 82Se, 95Mo, 107Ag, 111Cd, 115In, 118Sn, 121Sb, 125Te, 197Au, 201Hg, 205Tl, 208Pb, and 209Bi. Belissont et al. (2014) demonstrated that 74Ge is the most suitable germanium mass for sulfide (sphalerite) analyses, due to the potential polyatomic interference of As-S species on all germanium isotopes. Nevertheless, 72Ge and 73Ge were added in the element suite of this study to monitor Ar-S interferences. | MASS-1, MUL-ZnS1 | 0.248859332 | 0.031193013 |  |  | -99999 | 0.702953381 | -99999 | 0.019771546 | [6 empty] | 0.012463863 | 0.005885224 |  |  |  |  | 1847.276033 | 2.55758402 |  |  |  |  | 819.6969274 | 0.050804692 | -99999 | 0.578217784 |  |  | 310.9482391 | 1.043475742 | [8 empty] | 31015.22596 | 16.55771329 | 0.555531707 | 0.053192929 |  |  | 0.206479733 | 0.131019533 |  |  | 89.67056046 | 0.861170204 |  |  | 17.5985712 | 0.008379835 | [12 empty] | 368571.8588 | 0.317143585 | -99999 | 0.054081432 | [6 empty] | 26.95871089 | 0.240745783 |  |  |  |  | 0.199369801 | 0.058078395 | [16 empty] | -99999 | 0.120880358 |  |  | 57.701404 | 8.906300774 |  |  |  |  | -99999 | 0.40551991 | [6 empty] | -99999 | 0.287350538 |  |  |  |  | -99999 | 0.020811457 |  |  |  |  | -99999 | 0.066222309 | [12 empty] | Bertrandsson Erlandsson et al. (2022) as reported in Bertrandsson Erlandsson et al. (2025) |  | NAM |  | 13.740609 | -17.8410589 | [8 empty] | Location estimated as middle point along trend from 2022 paper using converted UTMS from https://clients3.weblink.com.au/pdf/CLA/01971421.pdf | 2025-11-28
| DOF [Opuwo?] |  | Basin hydrothermal | Sediment-hosted | Sediment-hosted Copper ± Co |  |  | Co, Cu, Zn | Bertrandsson Erlandsson et al. (2022) as reported in Bertrandsson Erlandsson et al. (2025) |  |  | 277-15-1B-sph5 | borehole |  |  |  |  | ore | core | [11 empty] | sphalerite | 2 | VeinDam | [6 empty] | LA-ICPMS | ESI NWR213 Nd:YAG laser ablation system coupled to an Agilent 8800 QQQ ICP-MS | MontanuniversitÃ¤t Leoben, Austria | 50 um spot, fluency of 2-3 J/cm2 at 10Hz. Helium carrier at 0.75L/min. 30 sec background, 60s dwell with 30s washout. Analyzed isotopes were: 34S, 51 V, 52Cr, 55Mn, 57Fe, 59Co, 60Ni, 63Cu, 67Zn, 71Ga, 72Ge, 73Ge, 74Ge(isotope reported), 75As, 82Se, 95Mo, 107Ag, 111Cd, 115In, 118Sn, 121Sb, 125Te, 197Au, 201Hg, 205Tl, 208Pb, and 209Bi. Belissont et al. (2014) demonstrated that 74Ge is the most suitable germanium mass for sulfide (sphalerite) analyses, due to the potential polyatomic interference of As-S species on all germanium isotopes. Nevertheless, 72Ge and 73Ge were added in the element suite of this study to monitor Ar-S interferences. | MASS-1, MUL-ZnS1 | 0.115377287 | 0.032860476 |  |  | -99999 | 0.734582126 | -99999 | 0.020709025 | [6 empty] | -99999 | 0.006174986 |  |  |  |  | 1890.609915 | 2.677579326 |  |  |  |  | 912.7461135 | 0.053959294 | -99999 | 0.606017771 |  |  | 52.54554325 | 1.099902198 | [8 empty] | 33788.45533 | 17.38263106 | 1.177129738 | 0.056101354 |  |  | 0.435471872 | 0.137854711 |  |  | 99.89062435 | 0.901345063 |  |  | 17.86679172 | 0.008789512 | [12 empty] | 441883.6389 | 0.33264978 | -99999 | 0.056712727 | [6 empty] | 28.12426596 | 0.25635979 |  |  |  |  | 0.086580664 | 0.060728084 | [16 empty] | -99999 | 0.126419563 |  |  | 93.69253039 | 9.360101175 |  |  |  |  | -99999 | 0.42480652 | [6 empty] | -99999 | 0.299840941 |  |  |  |  | -99999 | 0.021949689 |  |  |  |  | -99999 | 0.069357577 | [12 empty] | Bertrandsson Erlandsson et al. (2022) as reported in Bertrandsson Erlandsson et al. (2025) |  | NAM |  | 13.740609 | -17.8410589 | [8 empty] | Location estimated as middle point along trend from 2022 paper using converted UTMS from https://clients3.weblink.com.au/pdf/CLA/01971421.pdf | 2025-11-28
| DOF [Opuwo?] |  | Basin hydrothermal | Sediment-hosted | Sediment-hosted Copper ± Co |  |  | Co, Cu, Zn | Bertrandsson Erlandsson et al. (2022) as reported in Bertrandsson Erlandsson et al. (2025) |  |  | 277-15-1B-sph6 | borehole |  |  |  |  | ore | core | [11 empty] | sphalerite | 2 | VeinDam | [6 empty] | LA-ICPMS | ESI NWR213 Nd:YAG laser ablation system coupled to an Agilent 8800 QQQ ICP-MS | MontanuniversitÃ¤t Leoben, Austria | 50 um spot, fluency of 2-3 J/cm2 at 10Hz. Helium carrier at 0.75L/min. 30 sec background, 60s dwell with 30s washout. Analyzed isotopes were: 34S, 51 V, 52Cr, 55Mn, 57Fe, 59Co, 60Ni, 63Cu, 67Zn, 71Ga, 72Ge, 73Ge, 74Ge(isotope reported), 75As, 82Se, 95Mo, 107Ag, 111Cd, 115In, 118Sn, 121Sb, 125Te, 197Au, 201Hg, 205Tl, 208Pb, and 209Bi. Belissont et al. (2014) demonstrated that 74Ge is the most suitable germanium mass for sulfide (sphalerite) analyses, due to the potential polyatomic interference of As-S species on all germanium isotopes. Nevertheless, 72Ge and 73Ge were added in the element suite of this study to monitor Ar-S interferences. | MASS-1, MUL-ZnS1 | 0.12997358 | 0.019535161 |  |  | -99999 | 0.668519518 | -99999 | 0.01716791 | [6 empty] | 0.012841002 | 0.008693039 |  |  |  |  | 1887.844636 | 4.056312564 |  |  |  |  | 899.9463986 | 0.037869153 | -99999 | 0.435694815 |  |  | 86.64214217 | 1.501749656 | [8 empty] | 30519.925 | 19.97040944 | 1.042696347 | 0.037864134 |  |  | 0.476064052 | 0.175524762 |  |  | 99.85486719 | 1.028682599 |  |  | 18.44249343 | 0.011624955 | [12 empty] | 350501.1705 | 0.42214755 | -99999 | 0.055127304 | [6 empty] | 26.57208279 | 0.230383786 |  |  |  |  | 0.203487661 | 0.056150555 | [16 empty] | -99999 | 0.081353248 |  |  | 114.7895282 | 11.15699856 |  |  |  |  | 1.164232626 | 0.433863882 | [6 empty] | -99999 | 0.290013182 |  |  |  |  | -99999 | 0.022466019 |  |  |  |  | -99999 | 0.066907433 | [12 empty] | Bertrandsson Erlandsson et al. (2022) as reported in Bertrandsson Erlandsson et al. (2025) |  | NAM |  | 13.740609 | -17.8410589 | [8 empty] | Location estimated as middle point along trend from 2022 paper using converted UTMS from https://clients3.weblink.com.au/pdf/CLA/01971421.pdf | 2025-11-28
| DOF [Opuwo?] |  | Basin hydrothermal | Sediment-hosted | Sediment-hosted Copper ± Co |  |  | Co, Cu, Zn | Bertrandsson Erlandsson et al. (2022) as reported in Bertrandsson Erlandsson et al. (2025) |  |  | 277-15-1B-sph7 | borehole |  |  |  |  | ore | core | [11 empty] | sphalerite | 2 | VeinDam | [6 empty] | LA-ICPMS | ESI NWR213 Nd:YAG laser ablation system coupled to an Agilent 8800 QQQ ICP-MS | MontanuniversitÃ¤t Leoben, Austria | 50 um spot, fluency of 2-3 J/cm2 at 10Hz. Helium carrier at 0.75L/min. 30 sec background, 60s dwell with 30s washout. Analyzed isotopes were: 34S, 51 V, 52Cr, 55Mn, 57Fe, 59Co, 60Ni, 63Cu, 67Zn, 71Ga, 72Ge, 73Ge, 74Ge(isotope reported), 75As, 82Se, 95Mo, 107Ag, 111Cd, 115In, 118Sn, 121Sb, 125Te, 197Au, 201Hg, 205Tl, 208Pb, and 209Bi. Belissont et al. (2014) demonstrated that 74Ge is the most suitable germanium mass for sulfide (sphalerite) analyses, due to the potential polyatomic interference of As-S species on all germanium isotopes. Nevertheless, 72Ge and 73Ge were added in the element suite of this study to monitor Ar-S interferences. | MASS-1, MUL-ZnS1 | 0.15004287 | 0.019565624 |  |  | -99999 | 0.66449836 | -99999 | 0.017103539 | [6 empty] | -99999 | 0.008673334 |  |  |  |  | 1910.206101 | 4.038717506 |  |  |  |  | 933.2189702 | 0.038226844 | -99999 | 0.434247631 |  |  | 161.9301216 | 1.504904077 | [8 empty] | 32595.27714 | 19.93633918 | 2.384420655 | 0.037964733 |  |  | 0.44487241 | 0.175594408 |  |  | 97.06578455 | 1.024158258 |  |  | 17.67588749 | 0.011594865 | [12 empty] | 405265.825 | 0.421049862 | -99999 | 0.054976556 | [6 empty] | 29.49253702 | 0.233178953 |  |  |  |  | 0.089681124 | 0.05584128 | [16 empty] | -99999 | 0.080927467 |  |  | 104.2649586 | 11.14832968 |  |  |  |  | -99999 | 0.432250981 | [6 empty] | -99999 | 0.287901924 |  |  |  |  | -99999 | 0.02252029 |  |  |  |  | -99999 | 0.066640931 | [12 empty] | Bertrandsson Erlandsson et al. (2022) as reported in Bertrandsson Erlandsson et al. (2025) |  | NAM |  | 13.740609 | -17.8410589 | [8 empty] | Location estimated as middle point along trend from 2022 paper using converted UTMS from https://clients3.weblink.com.au/pdf/CLA/01971421.pdf | 2025-11-28
| DOF [Opuwo?] |  | Basin hydrothermal | Sediment-hosted | Sediment-hosted Copper ± Co |  |  | Co, Cu, Zn | Bertrandsson Erlandsson et al. (2022) as reported in Bertrandsson Erlandsson et al. (2025) |  |  | 277-15-1B-sph8 | borehole |  |  |  |  | ore | core | [11 empty] | sphalerite | 2 | VeinDam | [6 empty] | LA-ICPMS | ESI NWR213 Nd:YAG laser ablation system coupled to an Agilent 8800 QQQ ICP-MS | MontanuniversitÃ¤t Leoben, Austria | 50 um spot, fluency of 2-3 J/cm2 at 10Hz. Helium carrier at 0.75L/min. 30 sec background, 60s dwell with 30s washout. Analyzed isotopes were: 34S, 51 V, 52Cr, 55Mn, 57Fe, 59Co, 60Ni, 63Cu, 67Zn, 71Ga, 72Ge, 73Ge, 74Ge(isotope reported), 75As, 82Se, 95Mo, 107Ag, 111Cd, 115In, 118Sn, 121Sb, 125Te, 197Au, 201Hg, 205Tl, 208Pb, and 209Bi. Belissont et al. (2014) demonstrated that 74Ge is the most suitable germanium mass for sulfide (sphalerite) analyses, due to the potential polyatomic interference of As-S species on all germanium isotopes. Nevertheless, 72Ge and 73Ge were added in the element suite of this study to monitor Ar-S interferences. | MASS-1, MUL-ZnS1 | 0.140675624 | 0.025873013 |  |  | -99999 | 0.450815125 | -99999 | 0.025119856 | [6 empty] | -99999 | 0.014963579 |  |  |  |  | 1864.855834 | 3.403909136 |  |  |  |  | 1004.996983 | 0.045255362 | -99999 | 0.378087555 |  |  | 121.5127229 | 1.426031607 | [8 empty] | 33734.38817 | 14.12195809 | 2.000260075 | 0.039774127 |  |  | 0.484305398 | 0.208931493 |  |  | 94.40235742 | 0.837472013 |  |  | 17.90448356 | 0.007158406 | [12 empty] | 481263.9155 | 0.355006961 | -99999 | 0.050784923 | [6 empty] | 28.34939778 | 0.257994591 |  |  |  |  | 0.154099798 | 0.073949213 | [16 empty] | -99999 | 0.112183505 |  |  | 98.81555463 | 7.181416043 |  |  |  |  | 0.466592439 | 0.356385577 | [6 empty] | -99999 | 0.347010602 |  |  |  |  | -99999 | 0.013437024 |  |  |  |  | -99999 | 0.050226172 | [12 empty] | Bertrandsson Erlandsson et al. (2022) as reported in Bertrandsson Erlandsson et al. (2025) |  | NAM |  | 13.740609 | -17.8410589 | [8 empty] | Location estimated as middle point along trend from 2022 paper using converted UTMS from https://clients3.weblink.com.au/pdf/CLA/01971421.pdf | 2025-11-28
| DOF [Opuwo?] |  | Basin hydrothermal | Sediment-hosted | Sediment-hosted Copper ± Co |  |  | Co, Cu, Zn | Bertrandsson Erlandsson et al. (2022) as reported in Bertrandsson Erlandsson et al. (2025) |  |  | 277-15-1B-sph9 | borehole |  |  |  |  | ore | core | [11 empty] | sphalerite | 2 | VeinDam | [6 empty] | LA-ICPMS | ESI NWR213 Nd:YAG laser ablation system coupled to an Agilent 8800 QQQ ICP-MS | MontanuniversitÃ¤t Leoben, Austria | 50 um spot, fluency of 2-3 J/cm2 at 10Hz. Helium carrier at 0.75L/min. 30 sec background, 60s dwell with 30s washout. Analyzed isotopes were: 34S, 51 V, 52Cr, 55Mn, 57Fe, 59Co, 60Ni, 63Cu, 67Zn, 71Ga, 72Ge, 73Ge, 74Ge(isotope reported), 75As, 82Se, 95Mo, 107Ag, 111Cd, 115In, 118Sn, 121Sb, 125Te, 197Au, 201Hg, 205Tl, 208Pb, and 209Bi. Belissont et al. (2014) demonstrated that 74Ge is the most suitable germanium mass for sulfide (sphalerite) analyses, due to the potential polyatomic interference of As-S species on all germanium isotopes. Nevertheless, 72Ge and 73Ge were added in the element suite of this study to monitor Ar-S interferences. | MASS-1, MUL-ZnS1 | 0.362937598 | 0.144134981 |  |  | -99999 | 0.851566875 | -99999 | 0.019467535 | [6 empty] | 0.022205535 | 0.016632123 |  |  |  |  | 1833.763586 | 264.3080061 |  |  |  |  | 1079.524072 | 128.2782418 | -99999 | 0.510102582 |  |  | 32.76865056 | 25.33830945 | [8 empty] | 32496.49846 | 3775.572221 | 1.08797553 | 0.191488507 |  |  | 0.447753571 | 0.231683012 |  |  | 100.440126 | 19.35632762 |  |  | 17.99950087 | 2.832835999 | [12 empty] | 515838.7352 | 6.246618017 | -99999 | 0.028716144 | [6 empty] | 31.83951317 | 4.036739669 |  |  |  |  | -99999 | 2.273616486 | [16 empty] | -99999 | 0.520676198 |  |  | 114.5384266 | 14.67970458 |  |  |  |  | 1.600140637 | 0.681422984 | [6 empty] | -99999 | 0.250044775 |  |  |  |  | -99999 | 0.144005151 |  |  |  |  | -99999 | 0.066811977 | [12 empty] | Bertrandsson Erlandsson et al. (2022) as reported in Bertrandsson Erlandsson et al. (2025) |  | NAM |  | 13.740609 | -17.8410589 | [8 empty] | Location estimated as middle point along trend from 2022 paper using converted UTMS from https://clients3.weblink.com.au/pdf/CLA/01971421.pdf | 2025-11-28
| DOF [Opuwo?] |  | Basin hydrothermal | Sediment-hosted | Sediment-hosted Copper ± Co |  |  | Co, Cu, Zn | Bertrandsson Erlandsson et al. (2022) as reported in Bertrandsson Erlandsson et al. (2025) |  |  | 277-15-1C-sph1 | borehole |  |  |  |  | ore | core | [11 empty] | sphalerite | 2 | VeinDam | [6 empty] | LA-ICPMS | ESI NWR213 Nd:YAG laser ablation system coupled to an Agilent 8800 QQQ ICP-MS | MontanuniversitÃ¤t Leoben, Austria | 50 um spot, fluency of 2-3 J/cm2 at 10Hz. Helium carrier at 0.75L/min. 30 sec background, 60s dwell with 30s washout. Analyzed isotopes were: 34S, 51 V, 52Cr, 55Mn, 57Fe, 59Co, 60Ni, 63Cu, 67Zn, 71Ga, 72Ge, 73Ge, 74Ge(isotope reported), 75As, 82Se, 95Mo, 107Ag, 111Cd, 115In, 118Sn, 121Sb, 125Te, 197Au, 201Hg, 205Tl, 208Pb, and 209Bi. Belissont et al. (2014) demonstrated that 74Ge is the most suitable germanium mass for sulfide (sphalerite) analyses, due to the potential polyatomic interference of As-S species on all germanium isotopes. Nevertheless, 72Ge and 73Ge were added in the element suite of this study to monitor Ar-S interferences. | MASS-1, MUL-ZnS1 | 0.186699725 | 0.018700662 |  |  | -99999 | 0.801564751 | -99999 | 0.03067206 | [6 empty] | -99999 | 0.018213317 |  |  |  |  | 1935.882378 | 3.640565439 |  |  |  |  | 1285.830484 | 0.121577805 | -99999 | 0.607803048 |  |  | 52.93890385 | 3.761751245 | [8 empty] | 41508.21507 | 23.42843117 | 1.513355822 | 0.066256193 |  |  | 0.478688716 | 0.274199798 |  |  | 102.1189262 | 0.832645204 |  |  | 17.71677215 | 0.022042846 | [12 empty] | 495596.9391 | 0.46430668 | -99999 | 0.091799946 | [6 empty] | 34.28921123 | 0.352174267 |  |  |  |  | -99999 | 0.062238273 | [16 empty] | -99999 | 0.111924467 |  |  | 86.93707824 | 8.846827289 |  |  |  |  | -99999 | 0.40472515 | [6 empty] | -99999 | 0.331129532 |  |  |  |  | -99999 | 0.026702818 |  |  |  |  | -99999 | 0.100532332 | [12 empty] | Bertrandsson Erlandsson et al. (2022) as reported in Bertrandsson Erlandsson et al. (2025) |  | NAM |  | 13.740609 | -17.8410589 | [8 empty] | Location estimated as middle point along trend from 2022 paper using converted UTMS from https://clients3.weblink.com.au/pdf/CLA/01971421.pdf | 2025-11-28
| DOF [Opuwo?] |  | Basin hydrothermal | Sediment-hosted | Sediment-hosted Copper ± Co |  |  | Co, Cu, Zn | Bertrandsson Erlandsson et al. (2022) as reported in Bertrandsson Erlandsson et al. (2025) |  |  | 277-15-1C-sph10 | borehole |  |  |  |  | ore | core | [11 empty] | sphalerite | 2 | VeinDam | [6 empty] | LA-ICPMS | ESI NWR213 Nd:YAG laser ablation system coupled to an Agilent 8800 QQQ ICP-MS | MontanuniversitÃ¤t Leoben, Austria | 50 um spot, fluency of 2-3 J/cm2 at 10Hz. Helium carrier at 0.75L/min. 30 sec background, 60s dwell with 30s washout. Analyzed isotopes were: 34S, 51 V, 52Cr, 55Mn, 57Fe, 59Co, 60Ni, 63Cu, 67Zn, 71Ga, 72Ge, 73Ge, 74Ge(isotope reported), 75As, 82Se, 95Mo, 107Ag, 111Cd, 115In, 118Sn, 121Sb, 125Te, 197Au, 201Hg, 205Tl, 208Pb, and 209Bi. Belissont et al. (2014) demonstrated that 74Ge is the most suitable germanium mass for sulfide (sphalerite) analyses, due to the potential polyatomic interference of As-S species on all germanium isotopes. Nevertheless, 72Ge and 73Ge were added in the element suite of this study to monitor Ar-S interferences. | MASS-1, MUL-ZnS1 | 0.289981016 | 0.029632923 |  |  | -99999 | 0.552610078 | -99999 | 0.034519313 | [6 empty] | -99999 | 0.019078991 |  |  |  |  | 1865.864949 | 3.374412585 |  |  |  |  | 910.5848372 | 0.080212768 | -99999 | 0.679007973 |  |  | 38.28394905 | 3.366828522 | [8 empty] | 38657.00589 | 20.9237333 | 1.999928065 | 0.080500871 |  |  | 0.579422651 | 0.274064693 |  |  | 96.61894371 | 1.079630919 |  |  | 21.6205893 | 0.022082344 | [12 empty] | 323993.561 | 0.236862917 | -99999 | 0.052289577 | [6 empty] | 30.47272716 | 0.661981862 |  |  |  |  | 0.112632084 | 0.061071047 | [16 empty] | -99999 | 0.093079281 |  |  | 95.70196381 | 13.50550712 |  |  |  |  | 1.027765118 | 0.565808688 | [6 empty] | -99999 | 0.333735905 |  |  |  |  | -99999 | 0.020058149 |  |  |  |  | -99999 | 0.070297924 | [12 empty] | Bertrandsson Erlandsson et al. (2022) as reported in Bertrandsson Erlandsson et al. (2025) |  | NAM |  | 13.740609 | -17.8410589 | [8 empty] | Location estimated as middle point along trend from 2022 paper using converted UTMS from https://clients3.weblink.com.au/pdf/CLA/01971421.pdf | 2025-11-28
| DOF [Opuwo?] |  | Basin hydrothermal | Sediment-hosted | Sediment-hosted Copper ± Co |  |  | Co, Cu, Zn | Bertrandsson Erlandsson et al. (2022) as reported in Bertrandsson Erlandsson et al. (2025) |  |  | 277-15-1C-sph11 | borehole |  |  |  |  | ore | core | [11 empty] | sphalerite | 2 | VeinDam | [6 empty] | LA-ICPMS | ESI NWR213 Nd:YAG laser ablation system coupled to an Agilent 8800 QQQ ICP-MS | MontanuniversitÃ¤t Leoben, Austria | 50 um spot, fluency of 2-3 J/cm2 at 10Hz. Helium carrier at 0.75L/min. 30 sec background, 60s dwell with 30s washout. Analyzed isotopes were: 34S, 51 V, 52Cr, 55Mn, 57Fe, 59Co, 60Ni, 63Cu, 67Zn, 71Ga, 72Ge, 73Ge, 74Ge(isotope reported), 75As, 82Se, 95Mo, 107Ag, 111Cd, 115In, 118Sn, 121Sb, 125Te, 197Au, 201Hg, 205Tl, 208Pb, and 209Bi. Belissont et al. (2014) demonstrated that 74Ge is the most suitable germanium mass for sulfide (sphalerite) analyses, due to the potential polyatomic interference of As-S species on all germanium isotopes. Nevertheless, 72Ge and 73Ge were added in the element suite of this study to monitor Ar-S interferences. | MASS-1, MUL-ZnS1 | 0.151450444 | 0.02885512 |  |  | -99999 | 0.534305373 | -99999 | 0.033454896 | [6 empty] | -99999 | 0.018398319 |  |  |  |  | 1883.052647 | 3.330832433 |  |  |  |  | 1063.308448 | 0.078242098 | -99999 | 0.654957997 |  |  | 31.47078318 | 3.250167714 | [8 empty] | 40276.81459 | 20.20106881 | 1.888338877 | 0.077760192 |  |  | 0.395750868 | 0.265120599 |  |  | 92.46528566 | 1.041213867 |  |  | 19.18268223 | 0.021320494 | [12 empty] | 444738.2153 | 0.226541448 | -99999 | 0.050417751 | [6 empty] | 33.01034473 | 0.637118259 |  |  |  |  | -99999 | 0.059582445 | [16 empty] | -99999 | 0.089874901 |  |  | 79.14412346 | 13.01786983 |  |  |  |  | -99999 | 0.55142851 | [6 empty] | -99999 | 0.321564569 |  |  |  |  | -99999 | 0.019336895 |  |  |  |  | -99999 | 0.067700279 | [12 empty] | Bertrandsson Erlandsson et al. (2022) as reported in Bertrandsson Erlandsson et al. (2025) |  | NAM |  | 13.740609 | -17.8410589 | [8 empty] | Location estimated as middle point along trend from 2022 paper using converted UTMS from https://clients3.weblink.com.au/pdf/CLA/01971421.pdf | 2025-11-28
| DOF [Opuwo?] |  | Basin hydrothermal | Sediment-hosted | Sediment-hosted Copper ± Co |  |  | Co, Cu, Zn | Bertrandsson Erlandsson et al. (2022) as reported in Bertrandsson Erlandsson et al. (2025) |  |  | 277-15-1C-sph12 | borehole |  |  |  |  | ore | core | [11 empty] | sphalerite | 2 | VeinDam | [6 empty] | LA-ICPMS | ESI NWR213 Nd:YAG laser ablation system coupled to an Agilent 8800 QQQ ICP-MS | MontanuniversitÃ¤t Leoben, Austria | 50 um spot, fluency of 2-3 J/cm2 at 10Hz. Helium carrier at 0.75L/min. 30 sec background, 60s dwell with 30s washout. Analyzed isotopes were: 34S, 51 V, 52Cr, 55Mn, 57Fe, 59Co, 60Ni, 63Cu, 67Zn, 71Ga, 72Ge, 73Ge, 74Ge(isotope reported), 75As, 82Se, 95Mo, 107Ag, 111Cd, 115In, 118Sn, 121Sb, 125Te, 197Au, 201Hg, 205Tl, 208Pb, and 209Bi. Belissont et al. (2014) demonstrated that 74Ge is the most suitable germanium mass for sulfide (sphalerite) analyses, due to the potential polyatomic interference of As-S species on all germanium isotopes. Nevertheless, 72Ge and 73Ge were added in the element suite of this study to monitor Ar-S interferences. | MASS-1, MUL-ZnS1 | 0.183988893 | 0.029275484 |  |  | -99999 | 0.538927127 | -99999 | 0.033836572 | [6 empty] | -99999 | 0.018504651 |  |  |  |  | 1871.224717 | 3.439819583 |  |  |  |  | 1169.148727 | 0.079710185 | -99999 | 0.658951786 |  |  | 28.88939851 | 3.272683187 | [8 empty] | 41071.22968 | 20.34566468 | 1.410554258 | 0.078354615 |  |  | -99999 | 0.267546011 |  |  | 92.24586209 | 1.047945578 |  |  | 17.57428152 | 0.021453032 | [12 empty] | 506471.9914 | 0.227351392 | -99999 | 0.050707669 | [6 empty] | 32.32370935 | 0.639577883 |  |  |  |  | -99999 | 0.06060406 | [16 empty] | -99999 | 0.090520838 |  |  | 53.00277886 | 13.08751764 |  |  |  |  | -99999 | 0.557803485 | [6 empty] | -99999 | 0.323350002 |  |  |  |  | -99999 | 0.019450542 |  |  |  |  | -99999 | 0.067999549 | [12 empty] | Bertrandsson Erlandsson et al. (2022) as reported in Bertrandsson Erlandsson et al. (2025) |  | NAM |  | 13.740609 | -17.8410589 | [8 empty] | Location estimated as middle point along trend from 2022 paper using converted UTMS from https://clients3.weblink.com.au/pdf/CLA/01971421.pdf | 2025-11-28
| DOF [Opuwo?] |  | Basin hydrothermal | Sediment-hosted | Sediment-hosted Copper ± Co |  |  | Co, Cu, Zn | Bertrandsson Erlandsson et al. (2022) as reported in Bertrandsson Erlandsson et al. (2025) |  |  | 277-15-1C-sph13 | borehole |  |  |  |  | ore | core | [11 empty] | sphalerite | 2 | VeinDam | [6 empty] | LA-ICPMS | ESI NWR213 Nd:YAG laser ablation system coupled to an Agilent 8800 QQQ ICP-MS | MontanuniversitÃ¤t Leoben, Austria | 50 um spot, fluency of 2-3 J/cm2 at 10Hz. Helium carrier at 0.75L/min. 30 sec background, 60s dwell with 30s washout. Analyzed isotopes were: 34S, 51 V, 52Cr, 55Mn, 57Fe, 59Co, 60Ni, 63Cu, 67Zn, 71Ga, 72Ge, 73Ge, 74Ge(isotope reported), 75As, 82Se, 95Mo, 107Ag, 111Cd, 115In, 118Sn, 121Sb, 125Te, 197Au, 201Hg, 205Tl, 208Pb, and 209Bi. Belissont et al. (2014) demonstrated that 74Ge is the most suitable germanium mass for sulfide (sphalerite) analyses, due to the potential polyatomic interference of As-S species on all germanium isotopes. Nevertheless, 72Ge and 73Ge were added in the element suite of this study to monitor Ar-S interferences. | MASS-1, MUL-ZnS1 | 0.18692863 | 0.028519085 |  |  | -99999 | 0.347096632 | -99999 | 0.018107909 | [6 empty] | -99999 | 0.016236339 |  |  |  |  | 1884.616508 | 3.368747423 |  |  |  |  | 890.3381774 | 0.071170814 | -99999 | 0.667078602 |  |  | 29.65441099 | 4.152065141 | [8 empty] | 39339.4843 | 21.2760474 | 0.719368445 | 0.03453695 |  |  | 0.367296335 | 0.176329674 |  |  | 101.3148424 | 1.278810969 |  |  | 19.29652174 | 0.017059338 | [12 empty] | 342963.018 | 0.327391739 | -99999 | 0.043920617 | [6 empty] | 33.49411505 | 0.419277954 |  |  |  |  | 0.08649383 | 0.06539965 | [16 empty] | -99999 | 0.113933453 |  |  | 54.8899424 | 9.468805226 |  |  |  |  | -99999 | 0.562907175 | [6 empty] | -99999 | 0.200125106 |  |  |  |  | -99999 | 0.02132784 |  |  |  |  | -99999 | 0.057935073 | [12 empty] | Bertrandsson Erlandsson et al. (2022) as reported in Bertrandsson Erlandsson et al. (2025) |  | NAM |  | 13.740609 | -17.8410589 | [8 empty] | Location estimated as middle point along trend from 2022 paper using converted UTMS from https://clients3.weblink.com.au/pdf/CLA/01971421.pdf | 2025-11-28
| DOF [Opuwo?] |  | Basin hydrothermal | Sediment-hosted | Sediment-hosted Copper ± Co |  |  | Co, Cu, Zn | Bertrandsson Erlandsson et al. (2022) as reported in Bertrandsson Erlandsson et al. (2025) |  |  | 277-15-1C-sph14 | borehole |  |  |  |  | ore | core | [11 empty] | sphalerite | 2 | VeinDam | [6 empty] | LA-ICPMS | ESI NWR213 Nd:YAG laser ablation system coupled to an Agilent 8800 QQQ ICP-MS | MontanuniversitÃ¤t Leoben, Austria | 50 um spot, fluency of 2-3 J/cm2 at 10Hz. Helium carrier at 0.75L/min. 30 sec background, 60s dwell with 30s washout. Analyzed isotopes were: 34S, 51 V, 52Cr, 55Mn, 57Fe, 59Co, 60Ni, 63Cu, 67Zn, 71Ga, 72Ge, 73Ge, 74Ge(isotope reported), 75As, 82Se, 95Mo, 107Ag, 111Cd, 115In, 118Sn, 121Sb, 125Te, 197Au, 201Hg, 205Tl, 208Pb, and 209Bi. Belissont et al. (2014) demonstrated that 74Ge is the most suitable germanium mass for sulfide (sphalerite) analyses, due to the potential polyatomic interference of As-S species on all germanium isotopes. Nevertheless, 72Ge and 73Ge were added in the element suite of this study to monitor Ar-S interferences. | MASS-1, MUL-ZnS1 | 0.272134343 | 0.028427803 |  |  | -99999 | 0.345767562 | -99999 | 0.018098541 | [6 empty] | -99999 | 0.016127241 |  |  |  |  | 1855.23327 | 3.433879153 |  |  |  |  | 1015.342125 | 0.071515115 | -99999 | 0.66284625 |  |  | 31.45370111 | 4.128873492 | [8 empty] | 40045.4123 | 21.16569297 | 1.894876602 | 0.034368873 |  |  | 0.21019079 | 0.175706556 |  |  | 99.71492117 | 1.272828849 |  |  | 18.9129874 | 0.016919542 | [12 empty] | 380052.5951 | 0.329189086 | -99999 | 0.043632585 | [6 empty] | 30.971421 | 0.415815332 |  |  |  |  | -99999 | 0.065401127 | [16 empty] | -99999 | 0.113328094 |  |  | 57.91606947 | 9.401864296 |  |  |  |  | -99999 | 0.555092765 | [6 empty] | -99999 | 0.1990208 |  |  |  |  | -99999 | 0.021207395 |  |  |  |  | -99999 | 0.057476014 | [12 empty] | Bertrandsson Erlandsson et al. (2022) as reported in Bertrandsson Erlandsson et al. (2025) |  | NAM |  | 13.740609 | -17.8410589 | [8 empty] | Location estimated as middle point along trend from 2022 paper using converted UTMS from https://clients3.weblink.com.au/pdf/CLA/01971421.pdf | 2025-11-28
| DOF [Opuwo?] |  | Basin hydrothermal | Sediment-hosted | Sediment-hosted Copper ± Co |  |  | Co, Cu, Zn | Bertrandsson Erlandsson et al. (2022) as reported in Bertrandsson Erlandsson et al. (2025) |  |  | 277-15-1C-sph15 | borehole |  |  |  |  | ore | core | [11 empty] | sphalerite | 2 | VeinDam | [6 empty] | LA-ICPMS | ESI NWR213 Nd:YAG laser ablation system coupled to an Agilent 8800 QQQ ICP-MS | MontanuniversitÃ¤t Leoben, Austria | 50 um spot, fluency of 2-3 J/cm2 at 10Hz. Helium carrier at 0.75L/min. 30 sec background, 60s dwell with 30s washout. Analyzed isotopes were: 34S, 51 V, 52Cr, 55Mn, 57Fe, 59Co, 60Ni, 63Cu, 67Zn, 71Ga, 72Ge, 73Ge, 74Ge(isotope reported), 75As, 82Se, 95Mo, 107Ag, 111Cd, 115In, 118Sn, 121Sb, 125Te, 197Au, 201Hg, 205Tl, 208Pb, and 209Bi. Belissont et al. (2014) demonstrated that 74Ge is the most suitable germanium mass for sulfide (sphalerite) analyses, due to the potential polyatomic interference of As-S species on all germanium isotopes. Nevertheless, 72Ge and 73Ge were added in the element suite of this study to monitor Ar-S interferences. | MASS-1, MUL-ZnS1 | 0.258608842 | 0.028443123 |  |  | -99999 | 0.347028922 | -99999 | 0.018233782 | [6 empty] | -99999 | 0.016137527 |  |  |  |  | 1838.601415 | 3.520049988 |  |  |  |  | 1006.77125 | 0.072269341 | -99999 | 0.663546538 |  |  | 29.8717046 | 4.136313102 | [8 empty] | 39816.85063 | 21.21415043 | 1.694378376 | 0.0344552 |  |  | 0.351347552 | 0.176372494 |  |  | 101.0321655 | 1.27741718 |  |  | 18.4331684 | 0.016885285 | [12 empty] | 389140.3381 | 0.336526231 | -99999 | 0.043671894 | [6 empty] | 30.16108545 | 0.415503943 |  |  |  |  | 0.067847158 | 0.065666586 | [16 empty] | -99999 | 0.113564839 |  |  | 66.23753215 | 9.404738857 |  |  |  |  | -99999 | 0.547076307 | [6 empty] | -99999 | 0.199564217 |  |  |  |  | -99999 | 0.021257518 |  |  |  |  | -99999 | 0.057446188 | [12 empty] | Bertrandsson Erlandsson et al. (2022) as reported in Bertrandsson Erlandsson et al. (2025) |  | NAM |  | 13.740609 | -17.8410589 | [8 empty] | Location estimated as middle point along trend from 2022 paper using converted UTMS from https://clients3.weblink.com.au/pdf/CLA/01971421.pdf | 2025-11-28
| DOF [Opuwo?] |  | Basin hydrothermal | Sediment-hosted | Sediment-hosted Copper ± Co |  |  | Co, Cu, Zn | Bertrandsson Erlandsson et al. (2022) as reported in Bertrandsson Erlandsson et al. (2025) |  |  | 277-15-1C-sph16 | borehole |  |  |  |  | ore | core | [11 empty] | sphalerite | 2 | VeinDam | [6 empty] | LA-ICPMS | ESI NWR213 Nd:YAG laser ablation system coupled to an Agilent 8800 QQQ ICP-MS | MontanuniversitÃ¤t Leoben, Austria | 50 um spot, fluency of 2-3 J/cm2 at 10Hz. Helium carrier at 0.75L/min. 30 sec background, 60s dwell with 30s washout. Analyzed isotopes were: 34S, 51 V, 52Cr, 55Mn, 57Fe, 59Co, 60Ni, 63Cu, 67Zn, 71Ga, 72Ge, 73Ge, 74Ge(isotope reported), 75As, 82Se, 95Mo, 107Ag, 111Cd, 115In, 118Sn, 121Sb, 125Te, 197Au, 201Hg, 205Tl, 208Pb, and 209Bi. Belissont et al. (2014) demonstrated that 74Ge is the most suitable germanium mass for sulfide (sphalerite) analyses, due to the potential polyatomic interference of As-S species on all germanium isotopes. Nevertheless, 72Ge and 73Ge were added in the element suite of this study to monitor Ar-S interferences. | MASS-1, MUL-ZnS1 | 0.311655022 | 0.026042524 |  |  | -99999 | 0.640717288 | -99999 | 0.019472869 | [6 empty] | -99999 | 0.015331531 |  |  |  |  | 1757.635658 | 4.199362054 |  |  |  |  | 1194.200862 | 0.108404728 | -99999 | 0.49761412 |  |  | 32.19753137 | 2.650150203 | [8 empty] | 41286.06801 | 18.28378972 | 3.080999753 | 0.029662041 |  |  | 0.277884623 | 0.251303658 |  |  | 98.21153634 | 1.021391302 |  |  | 17.27329913 | 0.023378492 | [12 empty] | 428003.6212 | 0.341933893 | -99999 | 0.097516562 | [6 empty] | 36.68998722 | 0.536589033 |  |  |  |  | 0.116609353 | 0.067707462 | [16 empty] | -99999 | 0.128142802 |  |  | 54.6243581 | 6.635977857 |  |  |  |  | -99999 | 0.487134176 | [6 empty] | -99999 | 0.209299376 |  |  |  |  | -99999 | 0.016029954 |  |  |  |  | -99999 | 0.063231659 | [12 empty] | Bertrandsson Erlandsson et al. (2022) as reported in Bertrandsson Erlandsson et al. (2025) |  | NAM |  | 13.740609 | -17.8410589 | [8 empty] | Location estimated as middle point along trend from 2022 paper using converted UTMS from https://clients3.weblink.com.au/pdf/CLA/01971421.pdf | 2025-11-28
| DOF [Opuwo?] |  | Basin hydrothermal | Sediment-hosted | Sediment-hosted Copper ± Co |  |  | Co, Cu, Zn | Bertrandsson Erlandsson et al. (2022) as reported in Bertrandsson Erlandsson et al. (2025) |  |  | 277-15-1C-sph17 | borehole |  |  |  |  | ore | core | [11 empty] | sphalerite | 2 | VeinDam | [6 empty] | LA-ICPMS | ESI NWR213 Nd:YAG laser ablation system coupled to an Agilent 8800 QQQ ICP-MS | MontanuniversitÃ¤t Leoben, Austria | 50 um spot, fluency of 2-3 J/cm2 at 10Hz. Helium carrier at 0.75L/min. 30 sec background, 60s dwell with 30s washout. Analyzed isotopes were: 34S, 51 V, 52Cr, 55Mn, 57Fe, 59Co, 60Ni, 63Cu, 67Zn, 71Ga, 72Ge, 73Ge, 74Ge(isotope reported), 75As, 82Se, 95Mo, 107Ag, 111Cd, 115In, 118Sn, 121Sb, 125Te, 197Au, 201Hg, 205Tl, 208Pb, and 209Bi. Belissont et al. (2014) demonstrated that 74Ge is the most suitable germanium mass for sulfide (sphalerite) analyses, due to the potential polyatomic interference of As-S species on all germanium isotopes. Nevertheless, 72Ge and 73Ge were added in the element suite of this study to monitor Ar-S interferences. | MASS-1, MUL-ZnS1 | 0.289086338 | 0.015872189 |  |  | -99999 | 0.589943547 | -99999 | 0.014646176 | [6 empty] | -99999 | 0.021634326 |  |  |  |  | 1726.10165 | 3.771929785 |  |  |  |  | 1221.907923 | 0.09100625 | -99999 | 0.781673689 |  |  | 31.82523553 | 3.59516205 | [8 empty] | 41802.84543 | 16.98070579 | 1.472418921 | 0.079097984 |  |  | 0.348169271 | 0.224347673 |  |  | 96.85373985 | 1.586067139 |  |  | 17.25625948 | 0.021398584 | [12 empty] | 416090.322 | 0.325112613 | -99999 | 0.183690053 | [6 empty] | 35.36453893 | 0.534513986 |  |  |  |  | -99999 | 0.052345241 | [16 empty] | -99999 | 0.112832496 |  |  | 79.92181365 | 9.828480453 |  |  |  |  | -99999 | 0.262481769 | [6 empty] | -99999 | 0.321061479 |  |  |  |  | -99999 | 0.021272063 |  |  |  |  | -99999 | 0.090849791 | [12 empty] | Bertrandsson Erlandsson et al. (2022) as reported in Bertrandsson Erlandsson et al. (2025) |  | NAM |  | 13.740609 | -17.8410589 | [8 empty] | Location estimated as middle point along trend from 2022 paper using converted UTMS from https://clients3.weblink.com.au/pdf/CLA/01971421.pdf | 2025-11-28
| DOF [Opuwo?] |  | Basin hydrothermal | Sediment-hosted | Sediment-hosted Copper ± Co |  |  | Co, Cu, Zn | Bertrandsson Erlandsson et al. (2022) as reported in Bertrandsson Erlandsson et al. (2025) |  |  | 277-15-1C-sph18 | borehole |  |  |  |  | ore | core | [11 empty] | sphalerite | 2 | VeinDam | [6 empty] | LA-ICPMS | ESI NWR213 Nd:YAG laser ablation system coupled to an Agilent 8800 QQQ ICP-MS | MontanuniversitÃ¤t Leoben, Austria | 50 um spot, fluency of 2-3 J/cm2 at 10Hz. Helium carrier at 0.75L/min. 30 sec background, 60s dwell with 30s washout. Analyzed isotopes were: 34S, 51 V, 52Cr, 55Mn, 57Fe, 59Co, 60Ni, 63Cu, 67Zn, 71Ga, 72Ge, 73Ge, 74Ge(isotope reported), 75As, 82Se, 95Mo, 107Ag, 111Cd, 115In, 118Sn, 121Sb, 125Te, 197Au, 201Hg, 205Tl, 208Pb, and 209Bi. Belissont et al. (2014) demonstrated that 74Ge is the most suitable germanium mass for sulfide (sphalerite) analyses, due to the potential polyatomic interference of As-S species on all germanium isotopes. Nevertheless, 72Ge and 73Ge were added in the element suite of this study to monitor Ar-S interferences. | MASS-1, MUL-ZnS1 | 0.222647335 | 0.015966718 |  |  | -99999 | 0.605900311 | -99999 | 0.0150509 | [6 empty] | -99999 | 0.022164892 |  |  |  |  | 1693.844593 | 3.714416459 |  |  |  |  | 1179.800955 | 0.09623352 | -99999 | 0.801232791 |  |  | 30.48804903 | 3.684967186 | [8 empty] | 40379.79102 | 17.41636856 | 2.234454399 | 0.081010969 |  |  | 0.331922358 | 0.229770227 |  |  | 102.6326737 | 1.630956251 |  |  | 18.45976223 | 0.021785748 | [12 empty] | 363071.0688 | 0.314185503 | -99999 | 0.188353841 | [6 empty] | 31.86633658 | 0.5480582 |  |  |  |  | -99999 | 0.05254639 | [16 empty] | -99999 | 0.115684924 |  |  | 79.97725739 | 10.06351415 |  |  |  |  | 0.441649725 | 0.260944024 | [6 empty] | -99999 | 0.32994687 |  |  |  |  | -99999 | 0.021801697 |  |  |  |  | -99999 | 0.093113249 | [12 empty] | Bertrandsson Erlandsson et al. (2022) as reported in Bertrandsson Erlandsson et al. (2025) |  | NAM |  | 13.740609 | -17.8410589 | [8 empty] | Location estimated as middle point along trend from 2022 paper using converted UTMS from https://clients3.weblink.com.au/pdf/CLA/01971421.pdf | 2025-11-28
| DOF [Opuwo?] |  | Basin hydrothermal | Sediment-hosted | Sediment-hosted Copper ± Co |  |  | Co, Cu, Zn | Bertrandsson Erlandsson et al. (2022) as reported in Bertrandsson Erlandsson et al. (2025) |  |  | 277-15-1C-sph19 | borehole |  |  |  |  | ore | core | [11 empty] | sphalerite | 2 | VeinDam | [6 empty] | LA-ICPMS | ESI NWR213 Nd:YAG laser ablation system coupled to an Agilent 8800 QQQ ICP-MS | MontanuniversitÃ¤t Leoben, Austria | 50 um spot, fluency of 2-3 J/cm2 at 10Hz. Helium carrier at 0.75L/min. 30 sec background, 60s dwell with 30s washout. Analyzed isotopes were: 34S, 51 V, 52Cr, 55Mn, 57Fe, 59Co, 60Ni, 63Cu, 67Zn, 71Ga, 72Ge, 73Ge, 74Ge(isotope reported), 75As, 82Se, 95Mo, 107Ag, 111Cd, 115In, 118Sn, 121Sb, 125Te, 197Au, 201Hg, 205Tl, 208Pb, and 209Bi. Belissont et al. (2014) demonstrated that 74Ge is the most suitable germanium mass for sulfide (sphalerite) analyses, due to the potential polyatomic interference of As-S species on all germanium isotopes. Nevertheless, 72Ge and 73Ge were added in the element suite of this study to monitor Ar-S interferences. | MASS-1, MUL-ZnS1 | 0.244970139 | 0.035495404 |  |  | -99999 | 0.796725007 | -99999 | 0.036478647 | [6 empty] | -99999 | 0.021395174 |  |  |  |  | 1703.372803 | 2.93244225 |  |  |  |  | 1466.965385 | 0.093316745 | -99999 | 0.869214273 |  |  | 36.08599634 | 3.051356836 | [8 empty] | 43469.67629 | 23.06190184 | 1.023213408 | 0.086532481 |  |  | 0.388368977 | 0.28169387 |  |  | 104.7548071 | 1.103594433 |  |  | 18.38230948 | 0.029715488 | [12 empty] | 510757.8158 | 0.238764469 | -99999 | 0.071210213 | [6 empty] | 28.44207654 | 0.599610001 |  |  |  |  | 0.356224242 | 0.061865421 | [16 empty] | -99999 | 0.065487437 |  |  | 62.69417409 | 12.09509061 |  |  |  |  | -99999 | 0.287562685 | [6 empty] | -99999 | 0.336738163 |  |  |  |  | -99999 | 0.029250343 |  |  |  |  | -99999 | 0.079955102 | [12 empty] | Bertrandsson Erlandsson et al. (2022) as reported in Bertrandsson Erlandsson et al. (2025) |  | NAM |  | 13.740609 | -17.8410589 | [8 empty] | Location estimated as middle point along trend from 2022 paper using converted UTMS from https://clients3.weblink.com.au/pdf/CLA/01971421.pdf | 2025-11-28
| DOF [Opuwo?] |  | Basin hydrothermal | Sediment-hosted | Sediment-hosted Copper ± Co |  |  | Co, Cu, Zn | Bertrandsson Erlandsson et al. (2022) as reported in Bertrandsson Erlandsson et al. (2025) |  |  | 277-15-1C-sph2 | borehole |  |  |  |  | ore | core | [11 empty] | sphalerite | 2 | VeinDam | [6 empty] | LA-ICPMS | ESI NWR213 Nd:YAG laser ablation system coupled to an Agilent 8800 QQQ ICP-MS | MontanuniversitÃ¤t Leoben, Austria | 50 um spot, fluency of 2-3 J/cm2 at 10Hz. Helium carrier at 0.75L/min. 30 sec background, 60s dwell with 30s washout. Analyzed isotopes were: 34S, 51 V, 52Cr, 55Mn, 57Fe, 59Co, 60Ni, 63Cu, 67Zn, 71Ga, 72Ge, 73Ge, 74Ge(isotope reported), 75As, 82Se, 95Mo, 107Ag, 111Cd, 115In, 118Sn, 121Sb, 125Te, 197Au, 201Hg, 205Tl, 208Pb, and 209Bi. Belissont et al. (2014) demonstrated that 74Ge is the most suitable germanium mass for sulfide (sphalerite) analyses, due to the potential polyatomic interference of As-S species on all germanium isotopes. Nevertheless, 72Ge and 73Ge were added in the element suite of this study to monitor Ar-S interferences. | MASS-1, MUL-ZnS1 | 0.213234626 | 0.027579437 |  |  | -99999 | 0.652581657 | -99999 | 0.031113149 | [6 empty] | -99999 | 0.016155693 |  |  |  |  | 1929.149216 | 2.885804506 |  |  |  |  | 1016.18414 | 0.075337963 | -99999 | 0.682081274 |  |  | 32.94592473 | 4.795997474 | [8 empty] | 38716.65652 | 20.55568046 | 2.230825097 | 0.028529565 |  |  | -99999 | 0.410230613 |  |  | 100.54036 | 1.213578642 |  |  | 21.3280768 | 0.02942449 | [12 empty] | 325929.2985 | 0.357606524 | -99999 | 0.068757048 | [6 empty] | 29.59498713 | 0.335038601 |  |  |  |  | -99999 | 0.118679442 | [16 empty] | -99999 | 0.092660503 |  |  | 74.82934895 | 12.43756607 |  |  |  |  | -99999 | 0.459348332 | [6 empty] | -99999 | 0.318379039 |  |  |  |  | -99999 | 0.026356866 |  |  |  |  | -99999 | 0.070016964 | [12 empty] | Bertrandsson Erlandsson et al. (2022) as reported in Bertrandsson Erlandsson et al. (2025) |  | NAM |  | 13.740609 | -17.8410589 | [8 empty] | Location estimated as middle point along trend from 2022 paper using converted UTMS from https://clients3.weblink.com.au/pdf/CLA/01971421.pdf | 2025-11-28
| DOF [Opuwo?] |  | Basin hydrothermal | Sediment-hosted | Sediment-hosted Copper ± Co |  |  | Co, Cu, Zn | Bertrandsson Erlandsson et al. (2022) as reported in Bertrandsson Erlandsson et al. (2025) |  |  | 277-15-1C-sph20 | borehole |  |  |  |  | ore | core | [11 empty] | sphalerite | 2 | VeinDam | [6 empty] | LA-ICPMS | ESI NWR213 Nd:YAG laser ablation system coupled to an Agilent 8800 QQQ ICP-MS | MontanuniversitÃ¤t Leoben, Austria | 50 um spot, fluency of 2-3 J/cm2 at 10Hz. Helium carrier at 0.75L/min. 30 sec background, 60s dwell with 30s washout. Analyzed isotopes were: 34S, 51 V, 52Cr, 55Mn, 57Fe, 59Co, 60Ni, 63Cu, 67Zn, 71Ga, 72Ge, 73Ge, 74Ge(isotope reported), 75As, 82Se, 95Mo, 107Ag, 111Cd, 115In, 118Sn, 121Sb, 125Te, 197Au, 201Hg, 205Tl, 208Pb, and 209Bi. Belissont et al. (2014) demonstrated that 74Ge is the most suitable germanium mass for sulfide (sphalerite) analyses, due to the potential polyatomic interference of As-S species on all germanium isotopes. Nevertheless, 72Ge and 73Ge were added in the element suite of this study to monitor Ar-S interferences. | MASS-1, MUL-ZnS1 | 0.190652439 | 0.016875579 |  |  | -99999 | 0.516175947 | -99999 | 0.022505382 | [6 empty] | 0.011305253 | 0.010997032 |  |  |  |  | 1710.086606 | 2.454611298 |  |  |  |  | 1637.185032 | 0.11882415 | -99999 | 0.766726012 |  |  | 32.98323432 | 3.40369172 | [8 empty] | 46949.59056 | 21.67456462 | 1.408539487 | 0.057183906 |  |  | -99999 | 0.30406054 |  |  | 101.3841461 | 1.255668654 |  |  | 17.94581134 | 0.027462496 | [12 empty] | 729631.5893 | 0.272719638 | -99999 | 0.102558121 | [6 empty] | 28.75644182 | 0.651654795 |  |  |  |  | 0.110248386 | 0.05332202 | [16 empty] | -99999 | 0.148044622 |  |  | 66.67520043 | 12.6249588 |  |  |  |  | 0.270154607 | 0.239465512 | [6 empty] | -99999 | 0.242954409 |  |  |  |  | -99999 | 0.035584156 |  |  |  |  | -99999 | 0.087827293 | [12 empty] | Bertrandsson Erlandsson et al. (2022) as reported in Bertrandsson Erlandsson et al. (2025) |  | NAM |  | 13.740609 | -17.8410589 | [8 empty] | Location estimated as middle point along trend from 2022 paper using converted UTMS from https://clients3.weblink.com.au/pdf/CLA/01971421.pdf | 2025-11-28
| DOF [Opuwo?] |  | Basin hydrothermal | Sediment-hosted | Sediment-hosted Copper ± Co |  |  | Co, Cu, Zn | Bertrandsson Erlandsson et al. (2022) as reported in Bertrandsson Erlandsson et al. (2025) |  |  | 277-15-1C-sph3 | borehole |  |  |  |  | ore | core | [11 empty] | sphalerite | 2 | VeinDam | [6 empty] | LA-ICPMS | ESI NWR213 Nd:YAG laser ablation system coupled to an Agilent 8800 QQQ ICP-MS | MontanuniversitÃ¤t Leoben, Austria | 50 um spot, fluency of 2-3 J/cm2 at 10Hz. Helium carrier at 0.75L/min. 30 sec background, 60s dwell with 30s washout. Analyzed isotopes were: 34S, 51 V, 52Cr, 55Mn, 57Fe, 59Co, 60Ni, 63Cu, 67Zn, 71Ga, 72Ge, 73Ge, 74Ge(isotope reported), 75As, 82Se, 95Mo, 107Ag, 111Cd, 115In, 118Sn, 121Sb, 125Te, 197Au, 201Hg, 205Tl, 208Pb, and 209Bi. Belissont et al. (2014) demonstrated that 74Ge is the most suitable germanium mass for sulfide (sphalerite) analyses, due to the potential polyatomic interference of As-S species on all germanium isotopes. Nevertheless, 72Ge and 73Ge were added in the element suite of this study to monitor Ar-S interferences. | MASS-1, MUL-ZnS1 | 0.166090962 | 0.026273475 |  |  | -99999 | 0.719050402 | -99999 | 0.026367909 | [6 empty] | -99999 | 0.024030428 |  |  |  |  | 1925.659119 | 4.533833056 |  |  |  |  | 1259.333544 | 0.065115781 | -99999 | 0.528065354 |  |  | 28.838034 | 3.471540773 | [8 empty] | 40595.1235 | 20.86057984 | 1.506949977 | 0.050849715 |  |  | 0.331304853 | 0.184429869 |  |  | 97.05035291 | 1.205295961 |  |  | 18.68287577 | 0.021218127 | [12 empty] | 522403.0944 | 0.316091803 | -99999 | 0.068716093 | [6 empty] | 31.09209088 | 0.37734944 |  |  |  |  | 0.102106652 | 0.062619211 | [16 empty] | -99999 | 0.124833977 |  |  | 54.51908487 | 11.62304138 |  |  |  |  | -99999 | 0.510047764 | [6 empty] | -99999 | 0.317282378 |  |  |  |  | -99999 | 0.023228204 |  |  |  |  | -99999 | 0.070707231 | [12 empty] | Bertrandsson Erlandsson et al. (2022) as reported in Bertrandsson Erlandsson et al. (2025) |  | NAM |  | 13.740609 | -17.8410589 | [8 empty] | Location estimated as middle point along trend from 2022 paper using converted UTMS from https://clients3.weblink.com.au/pdf/CLA/01971421.pdf | 2025-11-28
| DOF [Opuwo?] |  | Basin hydrothermal | Sediment-hosted | Sediment-hosted Copper ± Co |  |  | Co, Cu, Zn | Bertrandsson Erlandsson et al. (2022) as reported in Bertrandsson Erlandsson et al. (2025) |  |  | 277-15-1C-sph4 | borehole |  |  |  |  | ore | core | [11 empty] | sphalerite | 2 | VeinDam | [6 empty] | LA-ICPMS | ESI NWR213 Nd:YAG laser ablation system coupled to an Agilent 8800 QQQ ICP-MS | MontanuniversitÃ¤t Leoben, Austria | 50 um spot, fluency of 2-3 J/cm2 at 10Hz. Helium carrier at 0.75L/min. 30 sec background, 60s dwell with 30s washout. Analyzed isotopes were: 34S, 51 V, 52Cr, 55Mn, 57Fe, 59Co, 60Ni, 63Cu, 67Zn, 71Ga, 72Ge, 73Ge, 74Ge(isotope reported), 75As, 82Se, 95Mo, 107Ag, 111Cd, 115In, 118Sn, 121Sb, 125Te, 197Au, 201Hg, 205Tl, 208Pb, and 209Bi. Belissont et al. (2014) demonstrated that 74Ge is the most suitable germanium mass for sulfide (sphalerite) analyses, due to the potential polyatomic interference of As-S species on all germanium isotopes. Nevertheless, 72Ge and 73Ge were added in the element suite of this study to monitor Ar-S interferences. | MASS-1, MUL-ZnS1 | 0.162479776 | 0.025627726 |  |  | -99999 | 0.701430423 | -99999 | 0.025778274 | [6 empty] | -99999 | 0.023400578 |  |  |  |  | 1836.620257 | 4.333364265 |  |  |  |  | 1252.293325 | 0.062437703 | -99999 | 0.514225927 |  |  | 26.39583883 | 3.382750341 | [8 empty] | 40148.81872 | 20.3106984 | 1.327769346 | 0.049527584 |  |  | 0.305141131 | 0.179857288 |  |  | 93.42198611 | 1.172504207 |  |  | 17.01063995 | 0.020738404 | [12 empty] | 537586.0223 | 0.297202834 | -99999 | 0.066861402 | [6 empty] | 31.17773288 | 0.366626717 |  |  |  |  | -99999 | 0.060894153 | [16 empty] | -99999 | 0.121649652 |  |  | 55.44113547 | 11.30941375 |  |  |  |  | -99999 | 0.506531304 | [6 empty] | -99999 | 0.308086855 |  |  |  |  | -99999 | 0.022600102 |  |  |  |  | -99999 | 0.068777883 | [12 empty] | Bertrandsson Erlandsson et al. (2022) as reported in Bertrandsson Erlandsson et al. (2025) |  | NAM |  | 13.740609 | -17.8410589 | [8 empty] | Location estimated as middle point along trend from 2022 paper using converted UTMS from https://clients3.weblink.com.au/pdf/CLA/01971421.pdf | 2025-11-28
| DOF [Opuwo?] |  | Basin hydrothermal | Sediment-hosted | Sediment-hosted Copper ± Co |  |  | Co, Cu, Zn | Bertrandsson Erlandsson et al. (2022) as reported in Bertrandsson Erlandsson et al. (2025) |  |  | 277-15-1C-sph5 | borehole |  |  |  |  | ore | core | [11 empty] | sphalerite | 2 | VeinDam | [6 empty] | LA-ICPMS | ESI NWR213 Nd:YAG laser ablation system coupled to an Agilent 8800 QQQ ICP-MS | MontanuniversitÃ¤t Leoben, Austria | 50 um spot, fluency of 2-3 J/cm2 at 10Hz. Helium carrier at 0.75L/min. 30 sec background, 60s dwell with 30s washout. Analyzed isotopes were: 34S, 51 V, 52Cr, 55Mn, 57Fe, 59Co, 60Ni, 63Cu, 67Zn, 71Ga, 72Ge, 73Ge, 74Ge(isotope reported), 75As, 82Se, 95Mo, 107Ag, 111Cd, 115In, 118Sn, 121Sb, 125Te, 197Au, 201Hg, 205Tl, 208Pb, and 209Bi. Belissont et al. (2014) demonstrated that 74Ge is the most suitable germanium mass for sulfide (sphalerite) analyses, due to the potential polyatomic interference of As-S species on all germanium isotopes. Nevertheless, 72Ge and 73Ge were added in the element suite of this study to monitor Ar-S interferences. | MASS-1, MUL-ZnS1 | 0.285582892 | 0.042031617 |  |  | -99999 | 0.785858093 | -99999 | 0.012809113 | [6 empty] | 0.018566291 | 0.011466312 |  |  |  |  | 1892.286869 | 2.259251517 |  |  |  |  | 798.6597755 | 0.050843374 | -99999 | 0.62632971 |  |  | 41.48857537 | 4.146049707 | [8 empty] | 37964.61208 | 15.58913745 | 1.436529105 | 0.028978399 |  |  | 0.209502227 | 0.170184746 |  |  | 101.5071983 | 1.237394936 |  |  | 26.12840707 | 0.014744071 | [12 empty] | 212497.9702 | 0.282253414 | -99999 | 0.044538651 | [6 empty] | 21.59526508 | 0.316413683 |  |  |  |  | 0.430670722 | 0.063075558 | [16 empty] | -99999 | 0.077003186 |  |  | 55.32124481 | 9.100599203 |  |  |  |  | -99999 | 0.450067164 | [6 empty] | -99999 | 0.204799486 |  |  |  |  | -99999 | 0.019985339 |  |  |  |  | -99999 | 0.06694838 | [12 empty] | Bertrandsson Erlandsson et al. (2022) as reported in Bertrandsson Erlandsson et al. (2025) |  | NAM |  | 13.740609 | -17.8410589 | [8 empty] | Location estimated as middle point along trend from 2022 paper using converted UTMS from https://clients3.weblink.com.au/pdf/CLA/01971421.pdf | 2025-11-28
| DOF [Opuwo?] |  | Basin hydrothermal | Sediment-hosted | Sediment-hosted Copper ± Co |  |  | Co, Cu, Zn | Bertrandsson Erlandsson et al. (2022) as reported in Bertrandsson Erlandsson et al. (2025) |  |  | 277-15-1C-sph6 | borehole |  |  |  |  | ore | core | [11 empty] | sphalerite | 2 | VeinDam | [6 empty] | LA-ICPMS | ESI NWR213 Nd:YAG laser ablation system coupled to an Agilent 8800 QQQ ICP-MS | MontanuniversitÃ¤t Leoben, Austria | 50 um spot, fluency of 2-3 J/cm2 at 10Hz. Helium carrier at 0.75L/min. 30 sec background, 60s dwell with 30s washout. Analyzed isotopes were: 34S, 51 V, 52Cr, 55Mn, 57Fe, 59Co, 60Ni, 63Cu, 67Zn, 71Ga, 72Ge, 73Ge, 74Ge(isotope reported), 75As, 82Se, 95Mo, 107Ag, 111Cd, 115In, 118Sn, 121Sb, 125Te, 197Au, 201Hg, 205Tl, 208Pb, and 209Bi. Belissont et al. (2014) demonstrated that 74Ge is the most suitable germanium mass for sulfide (sphalerite) analyses, due to the potential polyatomic interference of As-S species on all germanium isotopes. Nevertheless, 72Ge and 73Ge were added in the element suite of this study to monitor Ar-S interferences. | MASS-1, MUL-ZnS1 | 0.804744836 | 0.041791706 |  |  | -99999 | 0.777433544 | -99999 | 0.01269863 | [6 empty] | 0.020663934 | 0.011318453 |  |  |  |  | 1929.196126 | 2.225896833 |  |  |  |  | 773.4002727 | 0.049966556 | -99999 | 0.618305288 |  |  | 67.06822173 | 4.096114127 | [8 empty] | 37338.88806 | 15.39291624 | 0.844117853 | 0.028628635 |  |  | 0.613551016 | 0.168378368 |  |  | 93.89162232 | 1.219888779 |  |  | 26.71468275 | 0.014609158 | [12 empty] | 200446.6368 | 0.269727716 | -99999 | 0.043935409 | [6 empty] | 13.69312506 | 0.311570866 |  |  |  |  | 0.906622679 | 0.062621229 | [16 empty] | -99999 | 0.076085935 |  |  | 93.20792892 | 8.976675619 |  |  |  |  | -99999 | 0.454480143 | [6 empty] | -99999 | 0.201582147 |  |  |  |  | -99999 | 0.019705182 |  |  |  |  | -99999 | 0.06599728 | [12 empty] | Bertrandsson Erlandsson et al. (2022) as reported in Bertrandsson Erlandsson et al. (2025) |  | NAM |  | 13.740609 | -17.8410589 | [8 empty] | Location estimated as middle point along trend from 2022 paper using converted UTMS from https://clients3.weblink.com.au/pdf/CLA/01971421.pdf | 2025-11-28
| DOF [Opuwo?] |  | Basin hydrothermal | Sediment-hosted | Sediment-hosted Copper ± Co |  |  | Co, Cu, Zn | Bertrandsson Erlandsson et al. (2022) as reported in Bertrandsson Erlandsson et al. (2025) |  |  | 277-15-1C-sph7 | borehole |  |  |  |  | ore | core | [11 empty] | sphalerite | 2 | VeinDam | [6 empty] | LA-ICPMS | ESI NWR213 Nd:YAG laser ablation system coupled to an Agilent 8800 QQQ ICP-MS | MontanuniversitÃ¤t Leoben, Austria | 50 um spot, fluency of 2-3 J/cm2 at 10Hz. Helium carrier at 0.75L/min. 30 sec background, 60s dwell with 30s washout. Analyzed isotopes were: 34S, 51 V, 52Cr, 55Mn, 57Fe, 59Co, 60Ni, 63Cu, 67Zn, 71Ga, 72Ge, 73Ge, 74Ge(isotope reported), 75As, 82Se, 95Mo, 107Ag, 111Cd, 115In, 118Sn, 121Sb, 125Te, 197Au, 201Hg, 205Tl, 208Pb, and 209Bi. Belissont et al. (2014) demonstrated that 74Ge is the most suitable germanium mass for sulfide (sphalerite) analyses, due to the potential polyatomic interference of As-S species on all germanium isotopes. Nevertheless, 72Ge and 73Ge were added in the element suite of this study to monitor Ar-S interferences. | MASS-1, MUL-ZnS1 | 0.238454933 | 0.019964424 |  |  | -99999 | 0.986322728 | -99999 | 0.033138997 | [6 empty] | -99999 | 0.010987408 |  |  |  |  | 1870.861249 | 3.763270919 |  |  |  |  | 906.5985372 | 0.077948023 | -99999 | 0.505345821 |  |  | 31.91133493 | 4.607485065 | [8 empty] | 38541.94134 | 16.30887193 | 1.291577605 | 0.058265446 |  |  | 0.447864899 | 0.27645474 |  |  | 100.201936 | 0.929806771 |  |  | 22.04701199 | 0.016438855 | [12 empty] | 291842.9799 | 0.347569864 | -99999 | 0.05095092 | [6 empty] | 27.48367597 | 0.388714452 |  |  |  |  | 0.072126674 | 0.063044454 | [16 empty] | -99999 | 0.116595714 |  |  | 98.86031254 | 11.44458353 |  |  |  |  | -99999 | 0.510871863 | [6 empty] | -99999 | 0.507622434 |  |  |  |  | -99999 | 0.00899687 |  |  |  |  | -99999 | 0.055167714 | [12 empty] | Bertrandsson Erlandsson et al. (2022) as reported in Bertrandsson Erlandsson et al. (2025) |  | NAM |  | 13.740609 | -17.8410589 | [8 empty] | Location estimated as middle point along trend from 2022 paper using converted UTMS from https://clients3.weblink.com.au/pdf/CLA/01971421.pdf | 2025-11-28
| DOF [Opuwo?] |  | Basin hydrothermal | Sediment-hosted | Sediment-hosted Copper ± Co |  |  | Co, Cu, Zn | Bertrandsson Erlandsson et al. (2022) as reported in Bertrandsson Erlandsson et al. (2025) |  |  | 277-15-1C-sph8 | borehole |  |  |  |  | ore | core | [11 empty] | sphalerite | 2 | VeinDam | [6 empty] | LA-ICPMS | ESI NWR213 Nd:YAG laser ablation system coupled to an Agilent 8800 QQQ ICP-MS | MontanuniversitÃ¤t Leoben, Austria | 50 um spot, fluency of 2-3 J/cm2 at 10Hz. Helium carrier at 0.75L/min. 30 sec background, 60s dwell with 30s washout. Analyzed isotopes were: 34S, 51 V, 52Cr, 55Mn, 57Fe, 59Co, 60Ni, 63Cu, 67Zn, 71Ga, 72Ge, 73Ge, 74Ge(isotope reported), 75As, 82Se, 95Mo, 107Ag, 111Cd, 115In, 118Sn, 121Sb, 125Te, 197Au, 201Hg, 205Tl, 208Pb, and 209Bi. Belissont et al. (2014) demonstrated that 74Ge is the most suitable germanium mass for sulfide (sphalerite) analyses, due to the potential polyatomic interference of As-S species on all germanium isotopes. Nevertheless, 72Ge and 73Ge were added in the element suite of this study to monitor Ar-S interferences. | MASS-1, MUL-ZnS1 | 0.156949291 | 0.020090465 |  |  | -99999 | 0.984951467 | -99999 | 0.03315977 | [6 empty] | -99999 | 0.010945957 |  |  |  |  | 1902.448375 | 3.792044662 |  |  |  |  | 851.9106786 | 0.077995659 | -99999 | 0.50351956 |  |  | 34.64065891 | 4.594501897 | [8 empty] | 39334.24697 | 16.25887449 | 0.921819034 | 0.058119579 |  |  | 0.402479723 | 0.276175593 |  |  | 101.2326583 | 0.92537389 |  |  | 23.9258999 | 0.016426623 | [12 empty] | 257913.7438 | 0.338128238 | -99999 | 0.05073676 | [6 empty] | 25.86959093 | 0.386367083 |  |  |  |  | 0.075833051 | 0.063445933 | [16 empty] | -99999 | 0.116287922 |  |  | 99.88734842 | 11.39461016 |  |  |  |  | -99999 | 0.519416294 | [6 empty] | -99999 | 0.504579717 |  |  |  |  | -99999 | 0.008953857 |  |  |  |  | -99999 | 0.054885037 | [12 empty] | Bertrandsson Erlandsson et al. (2022) as reported in Bertrandsson Erlandsson et al. (2025) |  | NAM |  | 13.740609 | -17.8410589 | [8 empty] | Location estimated as middle point along trend from 2022 paper using converted UTMS from https://clients3.weblink.com.au/pdf/CLA/01971421.pdf | 2025-11-28
| DOF [Opuwo?] |  | Basin hydrothermal | Sediment-hosted | Sediment-hosted Copper ± Co |  |  | Co, Cu, Zn | Bertrandsson Erlandsson et al. (2022) as reported in Bertrandsson Erlandsson et al. (2025) |  |  | 277-15-1C-sph9 | borehole |  |  |  |  | ore | core | [11 empty] | sphalerite | 2 | VeinDam | [6 empty] | LA-ICPMS | ESI NWR213 Nd:YAG laser ablation system coupled to an Agilent 8800 QQQ ICP-MS | MontanuniversitÃ¤t Leoben, Austria | 50 um spot, fluency of 2-3 J/cm2 at 10Hz. Helium carrier at 0.75L/min. 30 sec background, 60s dwell with 30s washout. Analyzed isotopes were: 34S, 51 V, 52Cr, 55Mn, 57Fe, 59Co, 60Ni, 63Cu, 67Zn, 71Ga, 72Ge, 73Ge, 74Ge(isotope reported), 75As, 82Se, 95Mo, 107Ag, 111Cd, 115In, 118Sn, 121Sb, 125Te, 197Au, 201Hg, 205Tl, 208Pb, and 209Bi. Belissont et al. (2014) demonstrated that 74Ge is the most suitable germanium mass for sulfide (sphalerite) analyses, due to the potential polyatomic interference of As-S species on all germanium isotopes. Nevertheless, 72Ge and 73Ge were added in the element suite of this study to monitor Ar-S interferences. | MASS-1, MUL-ZnS1 | 0.276341923 | 0.024831074 |  |  | -99999 | 0.590458241 | -99999 | 0.032290048 | [6 empty] | -99999 | 0.007124899 |  |  |  |  | 1861.45031 | 2.984653511 |  |  |  |  | 960.9113194 | 0.056176392 | -99999 | 0.663135526 |  |  | 34.07445575 | 4.007829069 | [8 empty] | 39494.60958 | 20.19260251 | 1.436278701 | 0.070200947 |  |  | 0.452863438 | 0.296999306 |  |  | 97.53997068 | 1.166639564 |  |  | 19.88470749 | 0.02134082 | [12 empty] | 367758.6354 | 0.267606527 | -99999 | 0.068814114 | [6 empty] | 36.77264965 | 0.380646487 |  |  |  |  | 0.075908942 | 0.04338229 | [16 empty] | -99999 | 0.085363322 |  |  | 94.47954513 | 7.574102006 |  |  |  |  | -99999 | 0.536497837 | [6 empty] | -99999 | 0.205860467 |  |  |  |  | -99999 | 0.01452527 |  |  |  |  | -99999 | 0.07417467 | [12 empty] | Bertrandsson Erlandsson et al. (2022) as reported in Bertrandsson Erlandsson et al. (2025) |  | NAM |  | 13.740609 | -17.8410589 | [8 empty] | Location estimated as middle point along trend from 2022 paper using converted UTMS from https://clients3.weblink.com.au/pdf/CLA/01971421.pdf | 2025-11-28
| DOF [Opuwo?] |  | Basin hydrothermal | Sediment-hosted | Sediment-hosted Copper ± Co |  |  | Co, Cu, Zn | Bertrandsson Erlandsson et al. (2022) as reported in Bertrandsson Erlandsson et al. (2025) |  |  | 173-15.1_Py-1 | borehole |  |  |  |  | ore | core | [11 empty] | pyrite | 1 | cluster | [6 empty] | LA-ICPMS | ESI NWR213 Nd:YAG laser ablation system coupled to an Agilent 8800 QQQ ICP-MS | MontanuniversitÃ¤t Leoben, Austria | 50 um spot, fluency of 2-3 J/cm2 at 10Hz. Helium carrier at 0.75L/min. 30 sec background, 60s dwell with 30s washout. Analyzed isotopes were: 34S, 51 V, 52Cr, 55Mn, 57Fe, 59Co, 60Ni, 63Cu, 67Zn, 71Ga, 72Ge, 73Ge, 74Ge, 75As, 82Se, 95Mo, 107Ag, 111Cd, 115In, 118Sn, 121Sb, 125Te, 197Au, 201Hg, 205Tl, 208Pb, and 209Bi. Belissont et al. (2014) demonstrated that 74Ge is the most suitable germanium mass for sulfide (sphalerite) analyses, due to the potential polyatomic interference of As-S species on all germanium isotopes. Nevertheless, 72Ge and 73Ge were added in the element suite of this study to monitor Ar-S interferences. | MASS-1, MUL-ZnS1 | 0.412473225 | 0.020954929 |  |  | 2.081919066 | 0.389679472 | [8 empty] | 1.498787347 | 0.008199277 |  |  |  |  | -99999 | 1.794972012 |  |  |  |  | 10648.43389 | 0.079617126 | -99999 | 0.22097573 |  |  |  | 1.550445221 | [10 empty] | 0.092429001 | 0.016822992 |  |  | 0.608227482 | 0.076821627 |  |  | 0.589861342 | 0.414219263 |  |  | -99999 | 0.019283824 | [12 empty] | 138525.104 | 0.233809883 | -99999 | 0.020914838 | [6 empty] | 311.1908917 | 0.215645092 |  |  |  |  | 17.34668809 | 0.069880974 | [16 empty] | -99999 | 0.09235989 |  |  | 43.46369493 | 3.084412895 |  |  |  |  | 0.3773663 | 0.200775823 | [6 empty] | 0.156138341 | 0.121793767 |  |  |  |  | 4.794382353 | 0.011409694 |  |  |  |  | 0.15778697 | 0.033332583 | [12 empty] | Bertrandsson Erlandsson et al. (2022) as reported in Bertrandsson Erlandsson et al. (2025) |  | NAM |  | 13.740609 | -17.8410589 | [8 empty] | Location estimated as middle point along trend from 2022 paper using converted UTMS from https://clients3.weblink.com.au/pdf/CLA/01971421.pdf | 2025-11-28
| DOF [Opuwo?] |  | Basin hydrothermal | Sediment-hosted | Sediment-hosted Copper ± Co |  |  | Co, Cu, Zn | Bertrandsson Erlandsson et al. (2022) as reported in Bertrandsson Erlandsson et al. (2025) |  |  | 173-15.1_Py-2 | borehole |  |  |  |  | ore | core | [11 empty] | pyrite | 1 | cluster | [6 empty] | LA-ICPMS | ESI NWR213 Nd:YAG laser ablation system coupled to an Agilent 8800 QQQ ICP-MS | MontanuniversitÃ¤t Leoben, Austria | 50 um spot, fluency of 2-3 J/cm2 at 10Hz. Helium carrier at 0.75L/min. 30 sec background, 60s dwell with 30s washout. Analyzed isotopes were: 34S, 51 V, 52Cr, 55Mn, 57Fe, 59Co, 60Ni, 63Cu, 67Zn, 71Ga, 72Ge, 73Ge, 74Ge, 75As, 82Se, 95Mo, 107Ag, 111Cd, 115In, 118Sn, 121Sb, 125Te, 197Au, 201Hg, 205Tl, 208Pb, and 209Bi. Belissont et al. (2014) demonstrated that 74Ge is the most suitable germanium mass for sulfide (sphalerite) analyses, due to the potential polyatomic interference of As-S species on all germanium isotopes. Nevertheless, 72Ge and 73Ge were added in the element suite of this study to monitor Ar-S interferences. | MASS-1, MUL-ZnS1 | 0.406936722 | 0.017313888 |  |  | 2.535512368 | 0.260833897 | [8 empty] | 0.377813341 | 0.006196099 |  |  |  |  | -99999 | 1.981155851 |  |  |  |  | 19856.88176 | 0.055407219 | 2139.2052 | 0.174553089 |  |  |  | 1.301413871 | [10 empty] | 0.067690432 | 0.022911183 |  |  | 0.529870098 | 0.059151444 |  |  | -99999 | 0.381675014 |  |  | 0.026648417 | 0.024312387 | [12 empty] | 100097.1807 | 0.144336611 |  | 0.029171216 | [6 empty] | 201.885803 | 0.212750517 |  |  |  |  | 18.85736506 | 0.055453843 | [16 empty] | 0.065539136 | 0.055478881 |  |  | 42.84431503 | 2.898630492 |  |  |  |  | 0.434262986 | 0.180702014 | [6 empty] | 0.135662699 | 0.060070805 |  |  |  |  | 2.551702987 | 0.007572682 |  |  |  |  | 0.091348307 | 0.043069325 | [12 empty] | Bertrandsson Erlandsson et al. (2022) as reported in Bertrandsson Erlandsson et al. (2025) |  | NAM |  | 13.740609 | -17.8410589 | [8 empty] | Location estimated as middle point along trend from 2022 paper using converted UTMS from https://clients3.weblink.com.au/pdf/CLA/01971421.pdf | 2025-11-28
| DOF [Opuwo?] |  | Basin hydrothermal | Sediment-hosted | Sediment-hosted Copper ± Co |  |  | Co, Cu, Zn | Bertrandsson Erlandsson et al. (2022) as reported in Bertrandsson Erlandsson et al. (2025) |  |  | 173-15.1_Py-3 | borehole |  |  |  |  | ore | core | [11 empty] | pyrite | 1 | cluster | [6 empty] | LA-ICPMS | ESI NWR213 Nd:YAG laser ablation system coupled to an Agilent 8800 QQQ ICP-MS | MontanuniversitÃ¤t Leoben, Austria | 50 um spot, fluency of 2-3 J/cm2 at 10Hz. Helium carrier at 0.75L/min. 30 sec background, 60s dwell with 30s washout. Analyzed isotopes were: 34S, 51 V, 52Cr, 55Mn, 57Fe, 59Co, 60Ni, 63Cu, 67Zn, 71Ga, 72Ge, 73Ge, 74Ge, 75As, 82Se, 95Mo, 107Ag, 111Cd, 115In, 118Sn, 121Sb, 125Te, 197Au, 201Hg, 205Tl, 208Pb, and 209Bi. Belissont et al. (2014) demonstrated that 74Ge is the most suitable germanium mass for sulfide (sphalerite) analyses, due to the potential polyatomic interference of As-S species on all germanium isotopes. Nevertheless, 72Ge and 73Ge were added in the element suite of this study to monitor Ar-S interferences. | MASS-1, MUL-ZnS1 | 0.521083163 | 0.008225389 |  |  | 1.397643249 | 0.197950484 | [8 empty] | 1.054106711 | 0.007381602 |  |  |  |  | -99999 | 1.712340763 |  |  |  |  | 18277.14446 | 0.06468075 |  | 0.187988246 |  |  |  | 1.573090985 | [10 empty] | 0.197112167 | 0.027178286 |  |  | 0.58160894 | 0.101535992 |  |  | -99999 | 0.280287586 |  |  | -99999 | 0.027366856 | [12 empty] | 217716.8209 | 0.169306215 | -99999 | 0.051104458 | [6 empty] | 458.1782554 | 0.27080913 |  |  |  |  | 22.61343036 | 0.068824864 | [16 empty] | -99999 | 0.045620342 |  |  | 44.3221289 | 3.040117394 |  |  |  |  | 0.910477557 | 0.16518765 | [6 empty] | 0.249347216 | 0.111239077 |  |  |  |  | 3.460864198 | 0.007886749 | [5 empty] | 0.027960588 | [12 empty] | Bertrandsson Erlandsson et al. (2022) as reported in Bertrandsson Erlandsson et al. (2025) |  | NAM |  | 13.740609 | -17.8410589 | [8 empty] | Location estimated as middle point along trend from 2022 paper using converted UTMS from https://clients3.weblink.com.au/pdf/CLA/01971421.pdf | 2025-11-28
| DOF [Opuwo?] |  | Basin hydrothermal | Sediment-hosted | Sediment-hosted Copper ± Co |  |  | Co, Cu, Zn | Bertrandsson Erlandsson et al. (2022) as reported in Bertrandsson Erlandsson et al. (2025) |  |  | 173-15.1_Py-4 | borehole |  |  |  |  | ore | core | [11 empty] | pyrite | 1 | cluster | [6 empty] | LA-ICPMS | ESI NWR213 Nd:YAG laser ablation system coupled to an Agilent 8800 QQQ ICP-MS | MontanuniversitÃ¤t Leoben, Austria | 50 um spot, fluency of 2-3 J/cm2 at 10Hz. Helium carrier at 0.75L/min. 30 sec background, 60s dwell with 30s washout. Analyzed isotopes were: 34S, 51 V, 52Cr, 55Mn, 57Fe, 59Co, 60Ni, 63Cu, 67Zn, 71Ga, 72Ge, 73Ge, 74Ge, 75As, 82Se, 95Mo, 107Ag, 111Cd, 115In, 118Sn, 121Sb, 125Te, 197Au, 201Hg, 205Tl, 208Pb, and 209Bi. Belissont et al. (2014) demonstrated that 74Ge is the most suitable germanium mass for sulfide (sphalerite) analyses, due to the potential polyatomic interference of As-S species on all germanium isotopes. Nevertheless, 72Ge and 73Ge were added in the element suite of this study to monitor Ar-S interferences. | MASS-1, MUL-ZnS1 | 0.941233331 | 0.009202416 |  |  |  | 0.221418803 | [8 empty] | 2.728786659 | 0.008264588 |  |  |  |  | -99999 | 1.925606864 |  |  |  |  | 18828.83795 | 0.072249514 |  | 0.210339843 |  |  |  | 1.759723127 | [10 empty] | 0.996728938 | 0.030591295 |  |  | 1.668602318 | 0.114166334 |  |  | -99999 | 0.312303989 |  |  | 0.032484857 | 0.030600379 | [13 empty] | 0.188654497 |  | 0.057158738 | [6 empty] | 588.7752803 | 0.302920333 |  |  |  |  | 48.82097875 | 0.07697727 | [16 empty] | 0.107084274 | 0.051002628 |  |  | 35.71128933 | 3.392853044 |  |  |  |  | 0.711587141 | 0.184633481 | [6 empty] | 0.821531726 | 0.123633953 |  |  |  |  | 3.387486928 | 0.008745645 | [5 empty] | 0.031242685 | [12 empty] | Bertrandsson Erlandsson et al. (2022) as reported in Bertrandsson Erlandsson et al. (2025) |  | NAM |  | 13.740609 | -17.8410589 | [8 empty] | Location estimated as middle point along trend from 2022 paper using converted UTMS from https://clients3.weblink.com.au/pdf/CLA/01971421.pdf | 2025-11-28
| DOF [Opuwo?] |  | Basin hydrothermal | Sediment-hosted | Sediment-hosted Copper ± Co |  |  | Co, Cu, Zn | Bertrandsson Erlandsson et al. (2022) as reported in Bertrandsson Erlandsson et al. (2025) |  |  | 173-15.1_Py-5 | borehole |  |  |  |  | ore | core | [11 empty] | pyrite | 1 | cluster | [6 empty] | LA-ICPMS | ESI NWR213 Nd:YAG laser ablation system coupled to an Agilent 8800 QQQ ICP-MS | MontanuniversitÃ¤t Leoben, Austria | 50 um spot, fluency of 2-3 J/cm2 at 10Hz. Helium carrier at 0.75L/min. 30 sec background, 60s dwell with 30s washout. Analyzed isotopes were: 34S, 51 V, 52Cr, 55Mn, 57Fe, 59Co, 60Ni, 63Cu, 67Zn, 71Ga, 72Ge, 73Ge, 74Ge, 75As, 82Se, 95Mo, 107Ag, 111Cd, 115In, 118Sn, 121Sb, 125Te, 197Au, 201Hg, 205Tl, 208Pb, and 209Bi. Belissont et al. (2014) demonstrated that 74Ge is the most suitable germanium mass for sulfide (sphalerite) analyses, due to the potential polyatomic interference of As-S species on all germanium isotopes. Nevertheless, 72Ge and 73Ge were added in the element suite of this study to monitor Ar-S interferences. | MASS-1, MUL-ZnS1 | 0.537803573 | 0.00557592 |  |  | 1.084468818 | 0.230689905 | [8 empty] | 1.804547019 | 0.031352866 |  |  |  |  | -99999 | 1.355417373 |  |  |  |  | 13657.78072 | 0.043878955 |  | 0.119430266 |  |  | 25.34209962 | 1.323639645 | [10 empty] | 0.133097031 | 0.020477406 |  |  | 0.38559974 | 0.062845504 |  |  | -99999 | 0.346225806 |  |  | 0.027734051 | 0.016670533 | [12 empty] | 330597.2376 | 0.139724838 | -99999 | 0.02386249 | [6 empty] | 359.9018547 | 0.159252652 |  |  |  |  | 46.45317821 | 0.655305269 | [16 empty] | 0.076053341 | 0.046656494 |  |  | 28.75565119 | 2.310909457 |  |  |  |  | 1.570806554 | 0.153153275 | [6 empty] | 0.361704061 | 0.09819537 |  |  |  |  | 4.533171882 | 0.007576547 | [5 empty] | 0.035816961 | [12 empty] | Bertrandsson Erlandsson et al. (2022) as reported in Bertrandsson Erlandsson et al. (2025) |  | NAM |  | 13.740609 | -17.8410589 | [8 empty] | Location estimated as middle point along trend from 2022 paper using converted UTMS from https://clients3.weblink.com.au/pdf/CLA/01971421.pdf | 2025-11-28
| DOF [Opuwo?] |  | Basin hydrothermal | Sediment-hosted | Sediment-hosted Copper ± Co |  |  | Co, Cu, Zn | Bertrandsson Erlandsson et al. (2022) as reported in Bertrandsson Erlandsson et al. (2025) |  |  | 173-15.1_Py-6 | borehole |  |  |  |  | ore | core | [11 empty] | pyrite | 1 | cluster | [6 empty] | LA-ICPMS | ESI NWR213 Nd:YAG laser ablation system coupled to an Agilent 8800 QQQ ICP-MS | MontanuniversitÃ¤t Leoben, Austria | 50 um spot, fluency of 2-3 J/cm2 at 10Hz. Helium carrier at 0.75L/min. 30 sec background, 60s dwell with 30s washout. Analyzed isotopes were: 34S, 51 V, 52Cr, 55Mn, 57Fe, 59Co, 60Ni, 63Cu, 67Zn, 71Ga, 72Ge, 73Ge, 74Ge, 75As, 82Se, 95Mo, 107Ag, 111Cd, 115In, 118Sn, 121Sb, 125Te, 197Au, 201Hg, 205Tl, 208Pb, and 209Bi. Belissont et al. (2014) demonstrated that 74Ge is the most suitable germanium mass for sulfide (sphalerite) analyses, due to the potential polyatomic interference of As-S species on all germanium isotopes. Nevertheless, 72Ge and 73Ge were added in the element suite of this study to monitor Ar-S interferences. | MASS-1, MUL-ZnS1 | 0.517193848 | 0.009631131 |  |  | 0.672083356 | 0.231312858 | [8 empty] | 2.605257298 | 0.008577757 |  |  |  |  | -99999 | 1.349979866 |  |  |  |  | 9031.634132 | 0.055924599 |  | 0.214677461 |  |  | 49.38089517 | 1.032382312 | [10 empty] | 0.148884044 | 0.029130615 |  |  | 0.232577124 | 0.057557554 |  |  | -99999 | 0.354058433 |  |  | 0.01815367 | 0.016951942 | [13 empty] | 0.154167482 | -99999 | 0.04282996 | [6 empty] | 407.4352543 | 0.175012303 |  |  |  |  | 21.87323551 | 0.055782641 | [16 empty] | -99999 | 0.042200349 |  |  | 11.35313567 | 2.972454894 |  |  |  |  | 1.215835352 | 0.219209592 | [6 empty] | 0.198314964 | 0.105033846 |  |  |  |  | 6.099370123 | 0.008200964 | [5 empty] | 0.031451306 | [12 empty] | Bertrandsson Erlandsson et al. (2022) as reported in Bertrandsson Erlandsson et al. (2025) |  | NAM |  | 13.740609 | -17.8410589 | [8 empty] | Location estimated as middle point along trend from 2022 paper using converted UTMS from https://clients3.weblink.com.au/pdf/CLA/01971421.pdf | 2025-11-28
| DOF [Opuwo?] |  | Basin hydrothermal | Sediment-hosted | Sediment-hosted Copper ± Co |  |  | Co, Cu, Zn | Bertrandsson Erlandsson et al. (2022) as reported in Bertrandsson Erlandsson et al. (2025) |  |  | 173-15.1_Py-7 | borehole |  |  |  |  | ore | core | [11 empty] | pyrite | 1 | cluster | [6 empty] | LA-ICPMS | ESI NWR213 Nd:YAG laser ablation system coupled to an Agilent 8800 QQQ ICP-MS | MontanuniversitÃ¤t Leoben, Austria | 50 um spot, fluency of 2-3 J/cm2 at 10Hz. Helium carrier at 0.75L/min. 30 sec background, 60s dwell with 30s washout. Analyzed isotopes were: 34S, 51 V, 52Cr, 55Mn, 57Fe, 59Co, 60Ni, 63Cu, 67Zn, 71Ga, 72Ge, 73Ge, 74Ge, 75As, 82Se, 95Mo, 107Ag, 111Cd, 115In, 118Sn, 121Sb, 125Te, 197Au, 201Hg, 205Tl, 208Pb, and 209Bi. Belissont et al. (2014) demonstrated that 74Ge is the most suitable germanium mass for sulfide (sphalerite) analyses, due to the potential polyatomic interference of As-S species on all germanium isotopes. Nevertheless, 72Ge and 73Ge were added in the element suite of this study to monitor Ar-S interferences. | MASS-1, MUL-ZnS1 | 1.517982811 | 0.011470813 |  |  | 2.509628425 | 0.275463603 | [8 empty] | 1.449805117 | 0.010225924 |  |  |  |  | -99999 | 1.615984302 |  |  |  |  | 14004.0442 | 0.066495854 |  | 0.255748811 |  |  | -99999 | 1.229502076 | [10 empty] | 0.198857458 | 0.034939759 |  |  | 0.822301462 | 0.068946638 |  |  | 1.539009611 | 0.421467284 |  |  | -99999 | 0.020177253 | [12 empty] | 491003.4841 | 0.182864098 | -99999 | 0.050996406 | [6 empty] | 321.4135374 | 0.208389745 |  |  |  |  | 63.57529044 | 0.066431516 | [17 empty] | 0.050222769 |  |  | 36.00347816 | 3.530929145 |  |  |  |  | 0.444968095 | 0.260808143 | [6 empty] | 0.309961225 | 0.124228591 |  |  |  |  | 3.014442756 | 0.009717129 | [5 empty] | 0.037411812 | [12 empty] | Bertrandsson Erlandsson et al. (2022) as reported in Bertrandsson Erlandsson et al. (2025) |  | NAM |  | 13.740609 | -17.8410589 | [8 empty] | Location estimated as middle point along trend from 2022 paper using converted UTMS from https://clients3.weblink.com.au/pdf/CLA/01971421.pdf | 2025-11-28
| DOF [Opuwo?] |  | Basin hydrothermal | Sediment-hosted | Sediment-hosted Copper ± Co |  |  | Co, Cu, Zn | Bertrandsson Erlandsson et al. (2022) as reported in Bertrandsson Erlandsson et al. (2025) |  |  | 173-15.1_Py-8 | borehole |  |  |  |  | ore | core | [11 empty] | pyrite | 1 | cluster | [6 empty] | LA-ICPMS | ESI NWR213 Nd:YAG laser ablation system coupled to an Agilent 8800 QQQ ICP-MS | MontanuniversitÃ¤t Leoben, Austria | 50 um spot, fluency of 2-3 J/cm2 at 10Hz. Helium carrier at 0.75L/min. 30 sec background, 60s dwell with 30s washout. Analyzed isotopes were: 34S, 51 V, 52Cr, 55Mn, 57Fe, 59Co, 60Ni, 63Cu, 67Zn, 71Ga, 72Ge, 73Ge, 74Ge, 75As, 82Se, 95Mo, 107Ag, 111Cd, 115In, 118Sn, 121Sb, 125Te, 197Au, 201Hg, 205Tl, 208Pb, and 209Bi. Belissont et al. (2014) demonstrated that 74Ge is the most suitable germanium mass for sulfide (sphalerite) analyses, due to the potential polyatomic interference of As-S species on all germanium isotopes. Nevertheless, 72Ge and 73Ge were added in the element suite of this study to monitor Ar-S interferences. | MASS-1, MUL-ZnS1 | 0.90252167 | 0.009197451 |  |  | 0.677445776 | 0.181052567 | [8 empty] | 2.486144396 | 0.007697569 |  |  |  |  | -99999 | 1.470984107 |  |  |  |  | 12445.51734 | 0.027297868 | 2931.2203 | 0.157503405 |  |  | -99999 | 1.119709009 | [10 empty] | 0.089758251 | 0.007701756 |  |  | 0.54099915 | 0.077828655 |  |  | -99999 | 0.357329559 |  |  | 0.021286015 | 0.021152533 | [12 empty] | 457057.8571 | 0.208664997 | -99999 | 0.042644201 | [6 empty] | 240.7339224 | 0.207643627 |  |  |  |  | 99.46701049 | 0.063889778 | [16 empty] | 0.106619403 | 0.06826156 |  |  | 52.20091429 | 2.545283598 |  |  |  |  | 0.864763053 | 0.187044367 | [6 empty] | 0.513574402 | 0.098855463 |  |  |  |  | 6.792984337 | 0.006483618 |  |  |  |  | 0.417193793 | 0.027745446 | [12 empty] | Bertrandsson Erlandsson et al. (2022) as reported in Bertrandsson Erlandsson et al. (2025) |  | NAM |  | 13.740609 | -17.8410589 | [8 empty] | Location estimated as middle point along trend from 2022 paper using converted UTMS from https://clients3.weblink.com.au/pdf/CLA/01971421.pdf | 2025-11-28
| DOF [Opuwo?] |  | Basin hydrothermal | Sediment-hosted | Sediment-hosted Copper ± Co |  |  | Co, Cu, Zn | Bertrandsson Erlandsson et al. (2022) as reported in Bertrandsson Erlandsson et al. (2025) |  |  | 173-15.1_Py-9 | borehole |  |  |  |  | ore | core | [11 empty] | pyrite | 1 | cluster | [6 empty] | LA-ICPMS | ESI NWR213 Nd:YAG laser ablation system coupled to an Agilent 8800 QQQ ICP-MS | MontanuniversitÃ¤t Leoben, Austria | 50 um spot, fluency of 2-3 J/cm2 at 10Hz. Helium carrier at 0.75L/min. 30 sec background, 60s dwell with 30s washout. Analyzed isotopes were: 34S, 51 V, 52Cr, 55Mn, 57Fe, 59Co, 60Ni, 63Cu, 67Zn, 71Ga, 72Ge, 73Ge, 74Ge, 75As, 82Se, 95Mo, 107Ag, 111Cd, 115In, 118Sn, 121Sb, 125Te, 197Au, 201Hg, 205Tl, 208Pb, and 209Bi. Belissont et al. (2014) demonstrated that 74Ge is the most suitable germanium mass for sulfide (sphalerite) analyses, due to the potential polyatomic interference of As-S species on all germanium isotopes. Nevertheless, 72Ge and 73Ge were added in the element suite of this study to monitor Ar-S interferences. | MASS-1, MUL-ZnS1 | 1.50051356 | 0.009433551 |  |  | 0.848083991 | 0.185684649 | [8 empty] | 2.304510435 | 0.007903005 |  |  |  |  | -99999 | 1.516054099 |  |  |  |  | 11181.21458 | 0.027952784 | 4028.6856 | 0.161595622 |  |  | -99999 | 1.148408676 | [10 empty] | 0.080697526 | 0.007956579 |  |  | 0.433307254 | 0.080295033 |  |  | -99999 | 0.367755575 |  |  | -99999 | 0.021681754 | [12 empty] | 411037.3597 | 0.213177137 | -99999 | 0.043726653 | [6 empty] | 277.5330575 | 0.212916792 |  |  |  |  | 42.26422522 | 0.065528996 | [16 empty] | 0.089343114 | 0.06996109 |  |  | 40.41451667 | 2.603872803 |  |  |  |  | 0.667737266 | 0.191645367 | [6 empty] | 0.4173247 | 0.100777004 |  |  |  |  | 8.211344043 | 0.006643787 |  |  |  |  | 0.431597072 | 0.02842322 | [12 empty] | Bertrandsson Erlandsson et al. (2022) as reported in Bertrandsson Erlandsson et al. (2025) |  | NAM |  | 13.740609 | -17.8410589 | [8 empty] | Location estimated as middle point along trend from 2022 paper using converted UTMS from https://clients3.weblink.com.au/pdf/CLA/01971421.pdf | 2025-11-28
| DOF [Opuwo?] |  | Basin hydrothermal | Sediment-hosted | Sediment-hosted Copper ± Co |  |  | Co, Cu, Zn | Bertrandsson Erlandsson et al. (2022) as reported in Bertrandsson Erlandsson et al. (2025) |  |  | 173-15.1_Py-10 | borehole |  |  |  |  | ore | core | [11 empty] | pyrite | 1 | cluster | [6 empty] | LA-ICPMS | ESI NWR213 Nd:YAG laser ablation system coupled to an Agilent 8800 QQQ ICP-MS | MontanuniversitÃ¤t Leoben, Austria | 50 um spot, fluency of 2-3 J/cm2 at 10Hz. Helium carrier at 0.75L/min. 30 sec background, 60s dwell with 30s washout. Analyzed isotopes were: 34S, 51 V, 52Cr, 55Mn, 57Fe, 59Co, 60Ni, 63Cu, 67Zn, 71Ga, 72Ge, 73Ge, 74Ge, 75As, 82Se, 95Mo, 107Ag, 111Cd, 115In, 118Sn, 121Sb, 125Te, 197Au, 201Hg, 205Tl, 208Pb, and 209Bi. Belissont et al. (2014) demonstrated that 74Ge is the most suitable germanium mass for sulfide (sphalerite) analyses, due to the potential polyatomic interference of As-S species on all germanium isotopes. Nevertheless, 72Ge and 73Ge were added in the element suite of this study to monitor Ar-S interferences. | MASS-1, MUL-ZnS1 |  | 0.010260776 |  |  |  | 0.246707577 | [8 empty] | 1.613841122 | 0.007870164 |  |  |  |  | -99999 | 2.000993487 |  |  |  |  | 14085.78804 | 0.043289729 |  | 0.193921659 |  |  |  | 1.162073838 | [10 empty] | 0.187747822 | 0.040956684 |  |  | 0.943715882 | 0.090803379 |  |  | -99999 | 0.507802289 |  |  | -99999 | 0.044395533 | [13 empty] | 0.150495712 | 0.093122029 | 0.04267774 | [7 empty] | 0.238392256 | [5 empty] | 0.118826755 | [16 empty] | -99999 | 0.08489561 |  |  | 54.61152733 | 4.257415267 |  |  |  |  | 0.663298747 | 0.229085566 | [6 empty] | 0.332295594 | 0.108967315 |  |  |  |  | 3.94763473 | 0.009509592 | [5 empty] | 0.039205693 | [12 empty] | Bertrandsson Erlandsson et al. (2022) as reported in Bertrandsson Erlandsson et al. (2025) |  | NAM |  | 13.740609 | -17.8410589 | [8 empty] | Location estimated as middle point along trend from 2022 paper using converted UTMS from https://clients3.weblink.com.au/pdf/CLA/01971421.pdf | 2025-11-28
| DOF [Opuwo?] |  | Basin hydrothermal | Sediment-hosted | Sediment-hosted Copper ± Co |  |  | Co, Cu, Zn | Bertrandsson Erlandsson et al. (2022) as reported in Bertrandsson Erlandsson et al. (2025) |  |  | 173-14.1_Py-1 | borehole |  |  |  |  | ore | core | [11 empty] | pyrite | 1 | nodule | [6 empty] | LA-ICPMS | ESI NWR213 Nd:YAG laser ablation system coupled to an Agilent 8800 QQQ ICP-MS | MontanuniversitÃ¤t Leoben, Austria | 50 um spot, fluency of 2-3 J/cm2 at 10Hz. Helium carrier at 0.75L/min. 30 sec background, 60s dwell with 30s washout. Analyzed isotopes were: 34S, 51 V, 52Cr, 55Mn, 57Fe, 59Co, 60Ni, 63Cu, 67Zn, 71Ga, 72Ge, 73Ge, 74Ge, 75As, 82Se, 95Mo, 107Ag, 111Cd, 115In, 118Sn, 121Sb, 125Te, 197Au, 201Hg, 205Tl, 208Pb, and 209Bi. Belissont et al. (2014) demonstrated that 74Ge is the most suitable germanium mass for sulfide (sphalerite) analyses, due to the potential polyatomic interference of As-S species on all germanium isotopes. Nevertheless, 72Ge and 73Ge were added in the element suite of this study to monitor Ar-S interferences. | MASS-1, MUL-ZnS1 | 1.03218869 | 0.008140897 |  |  | 2.585510891 | 0.263302839 | [8 empty] | 2.116610117 | 0.007296526 |  |  |  |  | -99999 | 1.555523227 |  |  |  |  | 30379.85605 | 0.049975563 | 1727.3638 | 0.148623577 |  |  | -99999 | 0.910033571 | [10 empty] | 0.154050124 | 0.019649853 |  |  | 1.008754805 | 0.074619249 |  |  | 1.253812701 | 0.303746849 |  |  | -99999 | 0.008400639 | [12 empty] | 201733.0819 | 0.13505609 | 0.033547756 | 0.025510126 | [6 empty] | 296.7790878 | 0.12686088 | [5 empty] | 0.110542706 | [17 empty] | 0.046762467 |  |  | 59.88508872 | 3.108252658 |  |  |  |  | -99999 | 0.197612138 | [6 empty] | 0.297265149 | 0.100678638 |  |  |  |  | 3.412180655 | 0.006925602 | [5 empty] | 0.028172636 | [12 empty] | Bertrandsson Erlandsson et al. (2022) as reported in Bertrandsson Erlandsson et al. (2025) |  | NAM |  | 13.740609 | -17.8410589 | [8 empty] | Location estimated as middle point along trend from 2022 paper using converted UTMS from https://clients3.weblink.com.au/pdf/CLA/01971421.pdf | 2025-11-28
| DOF [Opuwo?] |  | Basin hydrothermal | Sediment-hosted | Sediment-hosted Copper ± Co |  |  | Co, Cu, Zn | Bertrandsson Erlandsson et al. (2022) as reported in Bertrandsson Erlandsson et al. (2025) |  |  | 173-14.1_Py-2 | borehole |  |  |  |  | ore | core | [11 empty] | pyrite | 1 | nodule | [6 empty] | LA-ICPMS | ESI NWR213 Nd:YAG laser ablation system coupled to an Agilent 8800 QQQ ICP-MS | MontanuniversitÃ¤t Leoben, Austria | 50 um spot, fluency of 2-3 J/cm2 at 10Hz. Helium carrier at 0.75L/min. 30 sec background, 60s dwell with 30s washout. Analyzed isotopes were: 34S, 51 V, 52Cr, 55Mn, 57Fe, 59Co, 60Ni, 63Cu, 67Zn, 71Ga, 72Ge, 73Ge, 74Ge, 75As, 82Se, 95Mo, 107Ag, 111Cd, 115In, 118Sn, 121Sb, 125Te, 197Au, 201Hg, 205Tl, 208Pb, and 209Bi. Belissont et al. (2014) demonstrated that 74Ge is the most suitable germanium mass for sulfide (sphalerite) analyses, due to the potential polyatomic interference of As-S species on all germanium isotopes. Nevertheless, 72Ge and 73Ge were added in the element suite of this study to monitor Ar-S interferences. | MASS-1, MUL-ZnS1 | 0.991392828 | 0.01285978 |  |  |  | 0.344955775 | [8 empty] | 1.4896519 | 0.00793664 |  |  |  |  | -99999 | 2.192332772 |  |  |  |  | 26952.26897 | 0.06147324 | -99999 | 0.258404185 |  |  | -99999 | 1.283698031 | [10 empty] | 0.126264424 | 0.021448895 |  |  | 0.842711551 | 0.073601064 |  |  | 1.280236542 | 0.353217613 |  |  | -99999 | 0.007990049 | [13 empty] | 0.195021226 | 0.037660113 | 0.028096446 | [6 empty] | 428.6977192 | 0.160101665 |  |  |  |  | 56.20324906 | 0.11140739 | [16 empty] | 0.670719348 | 0.048814231 |  |  | 40.95401075 | 3.050501113 |  |  |  |  | -99999 | 0.291486644 | [6 empty] | 0.205448568 | 0.101753187 |  |  |  |  | 3.505623688 | 0.010702937 |  |  |  |  | 0.311158881 | 0.042451354 | [12 empty] | Bertrandsson Erlandsson et al. (2022) as reported in Bertrandsson Erlandsson et al. (2025) |  | NAM |  | 13.740609 | -17.8410589 | [8 empty] | Location estimated as middle point along trend from 2022 paper using converted UTMS from https://clients3.weblink.com.au/pdf/CLA/01971421.pdf | 2025-11-28
| DOF [Opuwo?] |  | Basin hydrothermal | Sediment-hosted | Sediment-hosted Copper ± Co |  |  | Co, Cu, Zn | Bertrandsson Erlandsson et al. (2022) as reported in Bertrandsson Erlandsson et al. (2025) |  |  | 173-14.1_Py-3 | borehole |  |  |  |  | ore | core | [11 empty] | pyrite | 1 | nodule | [6 empty] | LA-ICPMS | ESI NWR213 Nd:YAG laser ablation system coupled to an Agilent 8800 QQQ ICP-MS | MontanuniversitÃ¤t Leoben, Austria | 50 um spot, fluency of 2-3 J/cm2 at 10Hz. Helium carrier at 0.75L/min. 30 sec background, 60s dwell with 30s washout. Analyzed isotopes were: 34S, 51 V, 52Cr, 55Mn, 57Fe, 59Co, 60Ni, 63Cu, 67Zn, 71Ga, 72Ge, 73Ge, 74Ge, 75As, 82Se, 95Mo, 107Ag, 111Cd, 115In, 118Sn, 121Sb, 125Te, 197Au, 201Hg, 205Tl, 208Pb, and 209Bi. Belissont et al. (2014) demonstrated that 74Ge is the most suitable germanium mass for sulfide (sphalerite) analyses, due to the potential polyatomic interference of As-S species on all germanium isotopes. Nevertheless, 72Ge and 73Ge were added in the element suite of this study to monitor Ar-S interferences. | MASS-1, MUL-ZnS1 | 1.319781219 | 0.0109343 |  |  |  | 0.239430863 | [9 empty] | 0.012974448 |  |  |  |  | -99999 | 1.332041596 |  |  |  |  | 12417.91306 | 0.083689528 | 4455.3774 | 0.173141173 |  |  | 65.83783167 | 1.041271598 | [10 empty] | 0.303045562 | 0.01636139 |  |  | 0.837967767 | 0.057952488 |  |  | -99999 | 0.430712876 |  |  | 0.011984079 | 0.010133933 | [13 empty] | 0.178882948 | 0.085603483 | 0.034201522 | [6 empty] | 424.6758196 | 0.158894629 | [5 empty] | 0.0909712 | [16 empty] | 0.153043291 | 0.053708959 |  |  | 31.34284334 | 2.885412316 |  |  |  |  | 0.284483006 | 0.267931725 | [6 empty] | 1.759371866 | 0.098784962 |  |  |  |  | 7.773059908 | 0.010131331 | [5 empty] | 0.032420844 | [12 empty] | Bertrandsson Erlandsson et al. (2022) as reported in Bertrandsson Erlandsson et al. (2025) |  | NAM |  | 13.740609 | -17.8410589 | [8 empty] | Location estimated as middle point along trend from 2022 paper using converted UTMS from https://clients3.weblink.com.au/pdf/CLA/01971421.pdf | 2025-11-28
| DOF [Opuwo?] |  | Basin hydrothermal | Sediment-hosted | Sediment-hosted Copper ± Co |  |  | Co, Cu, Zn | Bertrandsson Erlandsson et al. (2022) as reported in Bertrandsson Erlandsson et al. (2025) |  |  | 173-14.1_Py-4 | borehole |  |  |  |  | ore | core | [11 empty] | pyrite | 1 | nodule | [6 empty] | LA-ICPMS | ESI NWR213 Nd:YAG laser ablation system coupled to an Agilent 8800 QQQ ICP-MS | MontanuniversitÃ¤t Leoben, Austria | 50 um spot, fluency of 2-3 J/cm2 at 10Hz. Helium carrier at 0.75L/min. 30 sec background, 60s dwell with 30s washout. Analyzed isotopes were: 34S, 51 V, 52Cr, 55Mn, 57Fe, 59Co, 60Ni, 63Cu, 67Zn, 71Ga, 72Ge, 73Ge, 74Ge, 75As, 82Se, 95Mo, 107Ag, 111Cd, 115In, 118Sn, 121Sb, 125Te, 197Au, 201Hg, 205Tl, 208Pb, and 209Bi. Belissont et al. (2014) demonstrated that 74Ge is the most suitable germanium mass for sulfide (sphalerite) analyses, due to the potential polyatomic interference of As-S species on all germanium isotopes. Nevertheless, 72Ge and 73Ge were added in the element suite of this study to monitor Ar-S interferences. | MASS-1, MUL-ZnS1 | 0.460603972 | 0.011035056 |  |  | 2.912523925 | 0.241380444 | [8 empty] | 1.257296334 | 0.013060849 |  |  |  |  | -99999 | 1.354279976 |  |  |  |  | 13289.88451 | 0.08441578 |  | 0.174343084 |  |  | 30.20435625 | 1.050201096 | [11 empty] | 0.01645693 |  |  |  | 0.058213693 |  |  | -99999 | 0.434660399 |  |  | 0.018697058 | 0.010231185 | [13 empty] | 0.17999596 | 0.115512302 | 0.034494441 | [6 empty] | 386.626039 | 0.160435429 |  |  |  |  | 21.06791097 | 0.0915566 | [16 empty] | 0.159480537 | 0.054215289 |  |  | 6.030652163 | 2.911285603 |  |  |  |  | 0.818031025 | 0.27044787 | [6 empty] | 0.419502282 | 0.099120349 |  |  |  |  | 0.788331706 | 0.010190927 | [5 empty] | 0.032668478 | [12 empty] | Bertrandsson Erlandsson et al. (2022) as reported in Bertrandsson Erlandsson et al. (2025) |  | NAM |  | 13.740609 | -17.8410589 | [8 empty] | Location estimated as middle point along trend from 2022 paper using converted UTMS from https://clients3.weblink.com.au/pdf/CLA/01971421.pdf | 2025-11-28
| DOF [Opuwo?] |  | Basin hydrothermal | Sediment-hosted | Sediment-hosted Copper ± Co |  |  | Co, Cu, Zn | Bertrandsson Erlandsson et al. (2022) as reported in Bertrandsson Erlandsson et al. (2025) |  |  | 173-14.1_Py-5 | borehole |  |  |  |  | ore | core | [11 empty] | pyrite | 1 | nodule | [6 empty] | LA-ICPMS | ESI NWR213 Nd:YAG laser ablation system coupled to an Agilent 8800 QQQ ICP-MS | MontanuniversitÃ¤t Leoben, Austria | 50 um spot, fluency of 2-3 J/cm2 at 10Hz. Helium carrier at 0.75L/min. 30 sec background, 60s dwell with 30s washout. Analyzed isotopes were: 34S, 51 V, 52Cr, 55Mn, 57Fe, 59Co, 60Ni, 63Cu, 67Zn, 71Ga, 72Ge, 73Ge, 74Ge, 75As, 82Se, 95Mo, 107Ag, 111Cd, 115In, 118Sn, 121Sb, 125Te, 197Au, 201Hg, 205Tl, 208Pb, and 209Bi. Belissont et al. (2014) demonstrated that 74Ge is the most suitable germanium mass for sulfide (sphalerite) analyses, due to the potential polyatomic interference of As-S species on all germanium isotopes. Nevertheless, 72Ge and 73Ge were added in the element suite of this study to monitor Ar-S interferences. | MASS-1, MUL-ZnS1 | 0.574178132 | 0.006286442 |  |  | 0.66880481 | 0.289084528 | [8 empty] | 0.353410697 | 0.010324288 |  |  |  |  | -99999 | 2.019858758 |  |  |  |  | 10755.58339 | 0.085414193 | -99999 | 0.211150286 |  |  | -99999 | 1.23651988 | [10 empty] | 0.054925022 | 0.010928887 |  |  | 0.333367746 | 0.066699398 |  |  | 1.415259019 | 0.48961867 |  |  | -99999 | 0.008347377 | [12 empty] | 105135.3492 | 0.215830945 | -99999 | 0.029163871 | [6 empty] | 211.4335751 | 0.227630513 |  |  |  |  | 2.823459978 | 0.741852049 | [16 empty] | 0.167160343 | 0.056405119 |  |  | 23.44340597 | 3.549717481 |  |  |  |  | -99999 | 0.21973649 | [6 empty] | 0.246395033 | 0.140065466 |  |  |  |  | 5.054481095 | 0.015122699 |  |  |  |  | 0.101996399 | 0.034541943 | [12 empty] | Bertrandsson Erlandsson et al. (2022) as reported in Bertrandsson Erlandsson et al. (2025) |  | NAM |  | 13.740609 | -17.8410589 | [8 empty] | Location estimated as middle point along trend from 2022 paper using converted UTMS from https://clients3.weblink.com.au/pdf/CLA/01971421.pdf | 2025-11-28
| DOF [Opuwo?] |  | Basin hydrothermal | Sediment-hosted | Sediment-hosted Copper ± Co |  |  | Co, Cu, Zn | Bertrandsson Erlandsson et al. (2022) as reported in Bertrandsson Erlandsson et al. (2025) |  |  | 173-14.1_Py-6 | borehole |  |  |  |  | ore | core | [11 empty] | pyrite | 1 | nodule | [6 empty] | LA-ICPMS | ESI NWR213 Nd:YAG laser ablation system coupled to an Agilent 8800 QQQ ICP-MS | MontanuniversitÃ¤t Leoben, Austria | 50 um spot, fluency of 2-3 J/cm2 at 10Hz. Helium carrier at 0.75L/min. 30 sec background, 60s dwell with 30s washout. Analyzed isotopes were: 34S, 51 V, 52Cr, 55Mn, 57Fe, 59Co, 60Ni, 63Cu, 67Zn, 71Ga, 72Ge, 73Ge, 74Ge, 75As, 82Se, 95Mo, 107Ag, 111Cd, 115In, 118Sn, 121Sb, 125Te, 197Au, 201Hg, 205Tl, 208Pb, and 209Bi. Belissont et al. (2014) demonstrated that 74Ge is the most suitable germanium mass for sulfide (sphalerite) analyses, due to the potential polyatomic interference of As-S species on all germanium isotopes. Nevertheless, 72Ge and 73Ge were added in the element suite of this study to monitor Ar-S interferences. | MASS-1, MUL-ZnS1 | 1.000038179 | 0.006084768 |  |  | 0.945200895 | 0.279549342 | [8 empty] | 0.305787214 | 0.009966894 |  |  |  |  | -99999 | 1.969825485 |  |  |  |  | 14098.2907 | 0.082644934 | -99999 | 0.203931598 |  |  |  | 1.196148271 | [10 empty] | 0.069507683 | 0.01054289 |  |  | 0.331681492 | 0.064268049 |  |  | 1.409839397 | 0.474018246 |  |  | -99999 | 0.008083712 | [12 empty] | 99226.0144 | 0.208296267 | -99999 | 0.028217489 | [6 empty] | 232.4452079 | 0.220478183 |  |  |  |  | 2.424728019 | 0.715784452 | [16 empty] | 0.25761807 | 0.05460745 |  |  | 27.43346822 | 3.435683583 |  |  |  |  | -99999 | 0.212766562 | [6 empty] | -99999 | 0.135019374 |  |  |  |  | 4.909289621 | 0.014585861 |  |  |  |  | 0.036998564 | 0.033388856 | [12 empty] | Bertrandsson Erlandsson et al. (2022) as reported in Bertrandsson Erlandsson et al. (2025) |  | NAM |  | 13.740609 | -17.8410589 | [8 empty] | Location estimated as middle point along trend from 2022 paper using converted UTMS from https://clients3.weblink.com.au/pdf/CLA/01971421.pdf | 2025-11-28
| DOF [Opuwo?] |  | Basin hydrothermal | Sediment-hosted | Sediment-hosted Copper ± Co |  |  | Co, Cu, Zn | Bertrandsson Erlandsson et al. (2022) as reported in Bertrandsson Erlandsson et al. (2025) |  |  | 173-14.1_Py-7 | borehole |  |  |  |  | ore | core | [11 empty] | pyrite | 1 | nodule | [6 empty] | LA-ICPMS | ESI NWR213 Nd:YAG laser ablation system coupled to an Agilent 8800 QQQ ICP-MS | MontanuniversitÃ¤t Leoben, Austria | 50 um spot, fluency of 2-3 J/cm2 at 10Hz. Helium carrier at 0.75L/min. 30 sec background, 60s dwell with 30s washout. Analyzed isotopes were: 34S, 51 V, 52Cr, 55Mn, 57Fe, 59Co, 60Ni, 63Cu, 67Zn, 71Ga, 72Ge, 73Ge, 74Ge, 75As, 82Se, 95Mo, 107Ag, 111Cd, 115In, 118Sn, 121Sb, 125Te, 197Au, 201Hg, 205Tl, 208Pb, and 209Bi. Belissont et al. (2014) demonstrated that 74Ge is the most suitable germanium mass for sulfide (sphalerite) analyses, due to the potential polyatomic interference of As-S species on all germanium isotopes. Nevertheless, 72Ge and 73Ge were added in the element suite of this study to monitor Ar-S interferences. | MASS-1, MUL-ZnS1 | 0.529998599 | 0.01081724 |  |  | 0.597073435 | 0.349523406 | [8 empty] | 0.992388948 | 0.007504047 |  |  |  |  | -99999 | 1.839341525 |  |  |  |  | 6794.848973 | 0.119100175 | 2140.5896 | 0.158830422 |  |  | 5.01450159 | 1.503349735 | [10 empty] | 0.045911632 | 0.011229469 |  |  | 0.249859876 | 0.086743902 |  |  | -99999 | 0.340720285 |  |  | -99999 | 0.015204564 | [12 empty] | 106082.3028 | 0.235759217 | -99999 | 0.033772155 | [6 empty] | 176.261663 | 0.212191209 |  |  |  |  | 4.481075246 | 0.088318005 | [16 empty] | -99999 | 0.065995173 |  |  | 17.28241356 | 2.863212524 |  |  |  |  | -99999 | 0.274800467 | [6 empty] | 0.136866968 | 0.119614073 |  |  |  |  | 1.088178165 | 0.011832974 |  |  |  |  | 0.152053413 | 0.031578744 | [12 empty] | Bertrandsson Erlandsson et al. (2022) as reported in Bertrandsson Erlandsson et al. (2025) |  | NAM |  | 13.740609 | -17.8410589 | [8 empty] | Location estimated as middle point along trend from 2022 paper using converted UTMS from https://clients3.weblink.com.au/pdf/CLA/01971421.pdf | 2025-11-28
| DOF [Opuwo?] |  | Basin hydrothermal | Sediment-hosted | Sediment-hosted Copper ± Co |  |  | Co, Cu, Zn | Bertrandsson Erlandsson et al. (2022) as reported in Bertrandsson Erlandsson et al. (2025) |  |  | 173-14.1_Py-8 | borehole |  |  |  |  | ore | core | [11 empty] | pyrite | 1 | nodule | [6 empty] | LA-ICPMS | ESI NWR213 Nd:YAG laser ablation system coupled to an Agilent 8800 QQQ ICP-MS | MontanuniversitÃ¤t Leoben, Austria | 50 um spot, fluency of 2-3 J/cm2 at 10Hz. Helium carrier at 0.75L/min. 30 sec background, 60s dwell with 30s washout. Analyzed isotopes were: 34S, 51 V, 52Cr, 55Mn, 57Fe, 59Co, 60Ni, 63Cu, 67Zn, 71Ga, 72Ge, 73Ge, 74Ge, 75As, 82Se, 95Mo, 107Ag, 111Cd, 115In, 118Sn, 121Sb, 125Te, 197Au, 201Hg, 205Tl, 208Pb, and 209Bi. Belissont et al. (2014) demonstrated that 74Ge is the most suitable germanium mass for sulfide (sphalerite) analyses, due to the potential polyatomic interference of As-S species on all germanium isotopes. Nevertheless, 72Ge and 73Ge were added in the element suite of this study to monitor Ar-S interferences. | MASS-1, MUL-ZnS1 | 0.804774601 | 0.010613737 |  |  | 0.972114105 | 0.342626145 | [8 empty] | 1.583012615 | 0.007342324 |  |  |  |  | -99999 | 1.819568197 |  |  |  |  | 13923.624 | 0.116826035 |  | 0.155490987 |  |  | 121.9910805 | 1.474150385 | [11 empty] | 0.010979196 |  |  |  | 0.084724035 |  |  | 0.424408693 | 0.334577815 |  |  | 0.015789497 | 0.014927664 | [13 empty] | 0.230593106 | -99999 | 0.033129123 | [6 empty] | 288.4384614 | 0.208377871 |  |  |  |  | 24.64175859 | 0.086342533 | [16 empty] | 0.075248783 | 0.064766903 |  |  | 34.07808742 | 2.809441792 |  |  |  |  | 0.653990375 | 0.269768137 | [6 empty] | 0.2843671 | 0.117045689 |  |  |  |  | 10.86667733 | 0.011567276 | [5 empty] | 0.030944165 | [12 empty] | Bertrandsson Erlandsson et al. (2022) as reported in Bertrandsson Erlandsson et al. (2025) |  | NAM |  | 13.740609 | -17.8410589 | [8 empty] | Location estimated as middle point along trend from 2022 paper using converted UTMS from https://clients3.weblink.com.au/pdf/CLA/01971421.pdf | 2025-11-28
| DOF [Opuwo?] |  | Basin hydrothermal | Sediment-hosted | Sediment-hosted Copper ± Co |  |  | Co, Cu, Zn | Bertrandsson Erlandsson et al. (2022) as reported in Bertrandsson Erlandsson et al. (2025) |  |  | 173-14.1_Py-9 | borehole |  |  |  |  | ore | core | [11 empty] | pyrite | 1 | nodule | [6 empty] | LA-ICPMS | ESI NWR213 Nd:YAG laser ablation system coupled to an Agilent 8800 QQQ ICP-MS | MontanuniversitÃ¤t Leoben, Austria | 50 um spot, fluency of 2-3 J/cm2 at 10Hz. Helium carrier at 0.75L/min. 30 sec background, 60s dwell with 30s washout. Analyzed isotopes were: 34S, 51 V, 52Cr, 55Mn, 57Fe, 59Co, 60Ni, 63Cu, 67Zn, 71Ga, 72Ge, 73Ge, 74Ge, 75As, 82Se, 95Mo, 107Ag, 111Cd, 115In, 118Sn, 121Sb, 125Te, 197Au, 201Hg, 205Tl, 208Pb, and 209Bi. Belissont et al. (2014) demonstrated that 74Ge is the most suitable germanium mass for sulfide (sphalerite) analyses, due to the potential polyatomic interference of As-S species on all germanium isotopes. Nevertheless, 72Ge and 73Ge were added in the element suite of this study to monitor Ar-S interferences. | MASS-1, MUL-ZnS1 | 0.815740824 | 0.007472511 |  |  | 1.766230802 | 0.296054436 | [8 empty] | 1.422542521 | 0.006657712 |  |  |  |  | -99999 | 1.542378564 |  |  |  |  | 15955.73675 | 0.053290739 | 2210.3265 | 0.183190303 |  |  |  | 0.996733334 | [10 empty] | 0.102306795 | 0.020830053 |  |  | 0.496107146 | 0.059818089 |  |  | -99999 | 0.291987232 |  |  | 0.010130224 | 0.008007186 | [12 empty] | 137941.3144 | 0.16539536 |  | 0.016942005 | [6 empty] | 251.6623011 | 0.168521055 |  |  |  |  | 13.66376752 | 0.10281238 | [16 empty] | 0.090170983 | 0.046660349 |  |  | 34.07224774 | 2.733346644 |  |  |  |  | 0.490669627 | 0.169753621 | [6 empty] | 0.170397435 | 0.093542671 |  |  |  |  | 6.388193427 | 0.006961262 |  |  |  |  | 0.521754107 | 0.028768859 | [12 empty] | Bertrandsson Erlandsson et al. (2022) as reported in Bertrandsson Erlandsson et al. (2025) |  | NAM |  | 13.740609 | -17.8410589 | [8 empty] | Location estimated as middle point along trend from 2022 paper using converted UTMS from https://clients3.weblink.com.au/pdf/CLA/01971421.pdf | 2025-11-28
| DOF [Opuwo?] |  | Basin hydrothermal | Sediment-hosted | Sediment-hosted Copper ± Co |  |  | Co, Cu, Zn | Bertrandsson Erlandsson et al. (2022) as reported in Bertrandsson Erlandsson et al. (2025) |  |  | 173-14.1_Py-10 | borehole |  |  |  |  | ore | core | [11 empty] | pyrite | 1 | nodule | [6 empty] | LA-ICPMS | ESI NWR213 Nd:YAG laser ablation system coupled to an Agilent 8800 QQQ ICP-MS | MontanuniversitÃ¤t Leoben, Austria | 50 um spot, fluency of 2-3 J/cm2 at 10Hz. Helium carrier at 0.75L/min. 30 sec background, 60s dwell with 30s washout. Analyzed isotopes were: 34S, 51 V, 52Cr, 55Mn, 57Fe, 59Co, 60Ni, 63Cu, 67Zn, 71Ga, 72Ge, 73Ge, 74Ge, 75As, 82Se, 95Mo, 107Ag, 111Cd, 115In, 118Sn, 121Sb, 125Te, 197Au, 201Hg, 205Tl, 208Pb, and 209Bi. Belissont et al. (2014) demonstrated that 74Ge is the most suitable germanium mass for sulfide (sphalerite) analyses, due to the potential polyatomic interference of As-S species on all germanium isotopes. Nevertheless, 72Ge and 73Ge were added in the element suite of this study to monitor Ar-S interferences. | MASS-1, MUL-ZnS1 |  | 0.00710862 |  |  |  | 0.263335788 | [8 empty] | 2.067105514 | 0.012670271 |  |  |  |  | -99999 | 3.013945717 |  |  |  |  | 13315.0569 | 0.120264208 |  | 0.24742573 |  |  |  | 1.568958758 | [10 empty] | 0.714230156 | 0.026571906 |  |  | 0.794610741 | 0.083745655 |  |  | 0.907810956 | 0.396119522 |  |  |  | 0.01519357 | [13 empty] | 0.193952772 |  | 0.051602852 | [7 empty] | 0.219193431 |  |  |  |  | 20.81224912 | 0.092964084 | [16 empty] | 0.156677746 | 0.083072514 |  |  | 34.35759554 | 3.324545886 |  |  |  |  | -99999 | 0.213161137 | [6 empty] | 0.271498849 | 0.1160918 |  |  |  |  | 4.637747298 | 0.008722222 | [5 empty] | 0.034203642 | [12 empty] | Bertrandsson Erlandsson et al. (2022) as reported in Bertrandsson Erlandsson et al. (2025) |  | NAM |  | 13.740609 | -17.8410589 | [8 empty] | Location estimated as middle point along trend from 2022 paper using converted UTMS from https://clients3.weblink.com.au/pdf/CLA/01971421.pdf | 2025-11-28
| DOF [Opuwo?] |  | Basin hydrothermal | Sediment-hosted | Sediment-hosted Copper ± Co |  |  | Co, Cu, Zn | Bertrandsson Erlandsson et al. (2022) as reported in Bertrandsson Erlandsson et al. (2025) |  |  | 200-1-1 py1 | borehole |  |  |  |  | ore | core | [11 empty] | pyrite | 1 | Nodule Eye | [6 empty] | LA-ICPMS | ESI NWR213 Nd:YAG laser ablation system coupled to an Agilent 8800 QQQ ICP-MS | MontanuniversitÃ¤t Leoben, Austria | 50 um spot, fluency of 2-3 J/cm2 at 10Hz. Helium carrier at 0.75L/min. 30 sec background, 60s dwell with 30s washout. Analyzed isotopes were: 34S, 51 V, 52Cr, 55Mn, 57Fe, 59Co, 60Ni, 63Cu, 67Zn, 71Ga, 72Ge, 73Ge, 74Ge, 75As, 82Se, 95Mo, 107Ag, 111Cd, 115In, 118Sn, 121Sb, 125Te, 197Au, 201Hg, 205Tl, 208Pb, and 209Bi. Belissont et al. (2014) demonstrated that 74Ge is the most suitable germanium mass for sulfide (sphalerite) analyses, due to the potential polyatomic interference of As-S species on all germanium isotopes. Nevertheless, 72Ge and 73Ge were added in the element suite of this study to monitor Ar-S interferences. | MASS-1, MUL-ZnS1 | 0.244891875 | 0.025616261 |  |  | -99999 | 1.024435532 | -99999 | 0.115066758 | [6 empty] | 2.529153491 | 0.008182667 |  |  |  |  | -99999 | 1.478125145 |  |  |  |  | 4436.129045 | 0.025207529 | -99999 | 0.621878903 |  |  | -99999 | 3.090239638 | [11 empty] | 0.039291622 |  |  | 0.340982522 | 0.109502036 |  |  | 0.308506627 | 0.284169017 |  |  | -99999 | 0.015814922 | [12 empty] | 543981.3024 | 0.194145616 | 0.102825467 | 0.029471483 | [6 empty] | 29.2676344 | 0.154839851 |  |  |  |  | 15.92607255 | 0.020877734 | [16 empty] | -99999 | 0.05389943 |  |  | 9.184423871 | 4.894421027 |  |  |  |  | -99999 | 0.403647296 | [6 empty] | -99999 | 0.112420387 |  |  |  |  | 0.027406212 | 0.012791162 |  |  |  |  | 0.076530062 | 0.014160411 | [6 empty] | -99999 | 4.858078318 |  |  |  |  | Bertrandsson Erlandsson et al. (2022) as reported in Bertrandsson Erlandsson et al. (2025) |  | NAM |  | 13.740609 | -17.8410589 | [8 empty] | Location estimated as middle point along trend from 2022 paper using converted UTMS from https://clients3.weblink.com.au/pdf/CLA/01971421.pdf | 2025-11-28
| DOF [Opuwo?] |  | Basin hydrothermal | Sediment-hosted | Sediment-hosted Copper ± Co |  |  | Co, Cu, Zn | Bertrandsson Erlandsson et al. (2022) as reported in Bertrandsson Erlandsson et al. (2025) |  |  | 200-1-1 py2 | borehole |  |  |  |  | ore | core | [11 empty] | pyrite | 1 | Nodule Eye | [6 empty] | LA-ICPMS | ESI NWR213 Nd:YAG laser ablation system coupled to an Agilent 8800 QQQ ICP-MS | MontanuniversitÃ¤t Leoben, Austria | 50 um spot, fluency of 2-3 J/cm2 at 10Hz. Helium carrier at 0.75L/min. 30 sec background, 60s dwell with 30s washout. Analyzed isotopes were: 34S, 51 V, 52Cr, 55Mn, 57Fe, 59Co, 60Ni, 63Cu, 67Zn, 71Ga, 72Ge, 73Ge, 74Ge, 75As, 82Se, 95Mo, 107Ag, 111Cd, 115In, 118Sn, 121Sb, 125Te, 197Au, 201Hg, 205Tl, 208Pb, and 209Bi. Belissont et al. (2014) demonstrated that 74Ge is the most suitable germanium mass for sulfide (sphalerite) analyses, due to the potential polyatomic interference of As-S species on all germanium isotopes. Nevertheless, 72Ge and 73Ge were added in the element suite of this study to monitor Ar-S interferences. | MASS-1, MUL-ZnS1 | 0.088672576 | 0.023121438 |  |  | -99999 | 0.949087001 | -99999 | 0.105402153 | [6 empty] | 1.44936934 | 0.007450216 |  |  |  |  | -99999 | 1.364772183 |  |  |  |  | 4031.352875 | 0.023199575 | -99999 | 0.590053515 |  |  | -99999 | 2.861534673 | [10 empty] | -99999 | 0.034885892 |  |  | 0.12686166 | 0.097273379 |  |  | -99999 | 0.265720205 |  |  | -99999 | 0.01433608 | [13 empty] | 0.180127506 | 0.041359313 | 0.027283002 | [6 empty] | 16.35956231 | 0.139382269 |  |  |  |  | 8.712754111 | 0.019220983 | [16 empty] | -99999 | 0.048648343 |  |  | 7.749733376 | 4.51664645 |  |  |  |  | -99999 | 0.367149132 | [6 empty] | -99999 | 0.103787301 | [5 empty] | 0.011799143 |  |  |  |  | 0.091165212 | 0.013078264 | [6 empty] | -99999 | 4.435809394 |  |  |  |  | Bertrandsson Erlandsson et al. (2022) as reported in Bertrandsson Erlandsson et al. (2025) |  | NAM |  | 13.740609 | -17.8410589 | [8 empty] | Location estimated as middle point along trend from 2022 paper using converted UTMS from https://clients3.weblink.com.au/pdf/CLA/01971421.pdf | 2025-11-28
| DOF [Opuwo?] |  | Basin hydrothermal | Sediment-hosted | Sediment-hosted Copper ± Co |  |  | Co, Cu, Zn | Bertrandsson Erlandsson et al. (2022) as reported in Bertrandsson Erlandsson et al. (2025) |  |  | 200-1-1 py3 | borehole |  |  |  |  | ore | core | [11 empty] | pyrite | 1 | Nodule Eye | [6 empty] | LA-ICPMS | ESI NWR213 Nd:YAG laser ablation system coupled to an Agilent 8800 QQQ ICP-MS | MontanuniversitÃ¤t Leoben, Austria | 50 um spot, fluency of 2-3 J/cm2 at 10Hz. Helium carrier at 0.75L/min. 30 sec background, 60s dwell with 30s washout. Analyzed isotopes were: 34S, 51 V, 52Cr, 55Mn, 57Fe, 59Co, 60Ni, 63Cu, 67Zn, 71Ga, 72Ge, 73Ge, 74Ge, 75As, 82Se, 95Mo, 107Ag, 111Cd, 115In, 118Sn, 121Sb, 125Te, 197Au, 201Hg, 205Tl, 208Pb, and 209Bi. Belissont et al. (2014) demonstrated that 74Ge is the most suitable germanium mass for sulfide (sphalerite) analyses, due to the potential polyatomic interference of As-S species on all germanium isotopes. Nevertheless, 72Ge and 73Ge were added in the element suite of this study to monitor Ar-S interferences. | MASS-1, MUL-ZnS1 | 0.38414028 | 0.022739207 |  |  | -99999 | 0.957958619 | -99999 | 0.105146747 | [7 empty] | 0.007383495 |  |  |  |  | -99999 | 1.375256322 |  |  |  |  | 14138.46173 | 0.023281035 | -99999 | 0.599996793 |  |  |  | 2.887080319 | [10 empty] | 0.070814896 | 0.034166222 |  |  | 0.154976697 | 0.095227018 |  |  | -99999 | 0.270176528 |  |  | -99999 | 0.014154752 | [13 empty] | 0.182067606 | 0.065249651 | 0.027521124 | [6 empty] | 259.0844263 | 0.138430802 |  |  |  |  | 28.61720609 | 0.019289081 | [16 empty] | -99999 | 0.048231651 |  |  | 19.18854407 | 4.506580369 |  |  |  |  | -99999 | 0.366013043 | [7 empty] | 0.104269364 | [5 empty] | 0.011844822 | [5 empty] | 0.013157631 | [6 empty] | -99999 | 4.423363605 |  |  |  |  | Bertrandsson Erlandsson et al. (2022) as reported in Bertrandsson Erlandsson et al. (2025) |  | NAM |  | 13.740609 | -17.8410589 | [8 empty] | Location estimated as middle point along trend from 2022 paper using converted UTMS from https://clients3.weblink.com.au/pdf/CLA/01971421.pdf | 2025-11-28
| DOF [Opuwo?] |  | Basin hydrothermal | Sediment-hosted | Sediment-hosted Copper ± Co |  |  | Co, Cu, Zn | Bertrandsson Erlandsson et al. (2022) as reported in Bertrandsson Erlandsson et al. (2025) |  |  | 200-1-1 py4 | borehole |  |  |  |  | ore | core | [11 empty] | pyrite | 1 | Nodule Eye | [6 empty] | LA-ICPMS | ESI NWR213 Nd:YAG laser ablation system coupled to an Agilent 8800 QQQ ICP-MS | MontanuniversitÃ¤t Leoben, Austria | 50 um spot, fluency of 2-3 J/cm2 at 10Hz. Helium carrier at 0.75L/min. 30 sec background, 60s dwell with 30s washout. Analyzed isotopes were: 34S, 51 V, 52Cr, 55Mn, 57Fe, 59Co, 60Ni, 63Cu, 67Zn, 71Ga, 72Ge, 73Ge, 74Ge, 75As, 82Se, 95Mo, 107Ag, 111Cd, 115In, 118Sn, 121Sb, 125Te, 197Au, 201Hg, 205Tl, 208Pb, and 209Bi. Belissont et al. (2014) demonstrated that 74Ge is the most suitable germanium mass for sulfide (sphalerite) analyses, due to the potential polyatomic interference of As-S species on all germanium isotopes. Nevertheless, 72Ge and 73Ge were added in the element suite of this study to monitor Ar-S interferences. | MASS-1, MUL-ZnS1 | 0.338694675 | 0.018861775 |  |  | -99999 | 0.812915515 | -99999 | 0.088264888 | [6 empty] | 1.425564654 | 0.006161551 |  |  |  |  | -99999 | 1.166562504 |  |  |  |  | 12402.15999 | 0.019666638 | -99999 | 0.507181794 |  |  | -99999 | 2.449188653 | [10 empty] | 0.045444147 | 0.028431503 |  |  | 0.219782011 | 0.07917011 |  |  | -99999 | 0.230540752 |  |  | -99999 | 0.01177809 | [13 empty] | 0.15469688 | 0.027158152 | 0.023343768 | [6 empty] | 71.42636143 | 0.116683675 |  |  |  |  | 41.01152749 | 0.016288219 | [16 empty] | -99999 | 0.040479962 |  |  | 19.86274184 | 3.76823205 |  |  |  |  | -99999 | 0.308283247 | [6 empty] | -99999 | 0.088047797 |  |  |  |  | 0.019076901 | 0.009995408 |  |  |  |  | 0.095119597 | 0.011131872 | [6 empty] | -99999 | 3.719072308 |  |  |  |  | Bertrandsson Erlandsson et al. (2022) as reported in Bertrandsson Erlandsson et al. (2025) |  | NAM |  | 13.740609 | -17.8410589 | [8 empty] | Location estimated as middle point along trend from 2022 paper using converted UTMS from https://clients3.weblink.com.au/pdf/CLA/01971421.pdf | 2025-11-28
| DOF [Opuwo?] |  | Basin hydrothermal | Sediment-hosted | Sediment-hosted Copper ± Co |  |  | Co, Cu, Zn | Bertrandsson Erlandsson et al. (2022) as reported in Bertrandsson Erlandsson et al. (2025) |  |  | 200-1-1 py6 | borehole |  |  |  |  | ore | core | [11 empty] | pyrite | 1 | Nodule Eye | [6 empty] | LA-ICPMS | ESI NWR213 Nd:YAG laser ablation system coupled to an Agilent 8800 QQQ ICP-MS | MontanuniversitÃ¤t Leoben, Austria | 50 um spot, fluency of 2-3 J/cm2 at 10Hz. Helium carrier at 0.75L/min. 30 sec background, 60s dwell with 30s washout. Analyzed isotopes were: 34S, 51 V, 52Cr, 55Mn, 57Fe, 59Co, 60Ni, 63Cu, 67Zn, 71Ga, 72Ge, 73Ge, 74Ge, 75As, 82Se, 95Mo, 107Ag, 111Cd, 115In, 118Sn, 121Sb, 125Te, 197Au, 201Hg, 205Tl, 208Pb, and 209Bi. Belissont et al. (2014) demonstrated that 74Ge is the most suitable germanium mass for sulfide (sphalerite) analyses, due to the potential polyatomic interference of As-S species on all germanium isotopes. Nevertheless, 72Ge and 73Ge were added in the element suite of this study to monitor Ar-S interferences. | MASS-1, MUL-ZnS1 |  | 0.177588098 |  |  | -99999 | 0.835304654 | -99999 | 0.08812201 | [7 empty] | 0.004443437 |  |  |  |  | -99999 | 1.099509751 |  |  |  |  | 8152.672305 | 0.036869493 | -99999 | 0.664306417 |  |  | 2.424932063 | 1.743921598 | [10 empty] | 0.062240222 | 0.023903226 |  |  | -99999 | 0.074154653 |  |  | 0.495201737 | 0.20276158 |  |  | -99999 | 0.014433648 | [13 empty] | 0.114974115 | -99999 | 0.033538053 | [6 empty] | 192.1609051 | 0.143282074 |  |  |  |  | 117.4300741 | 0.019112924 | [16 empty] | -99999 | 0.046679141 |  |  |  | 4.266030574 |  |  |  |  | -99999 | 0.286682697 | [13 empty] | 0.009954592 | [5 empty] | 0.013766438 | [6 empty] | -99999 | 3.854233156 |  |  |  |  | Bertrandsson Erlandsson et al. (2022) as reported in Bertrandsson Erlandsson et al. (2025) |  | NAM |  | 13.740609 | -17.8410589 | [8 empty] | Location estimated as middle point along trend from 2022 paper using converted UTMS from https://clients3.weblink.com.au/pdf/CLA/01971421.pdf | 2025-11-28
| DOF [Opuwo?] |  | Basin hydrothermal | Sediment-hosted | Sediment-hosted Copper ± Co |  |  | Co, Cu, Zn | Bertrandsson Erlandsson et al. (2022) as reported in Bertrandsson Erlandsson et al. (2025) |  |  | 200-1-1 py7 | borehole |  |  |  |  | ore | core | [11 empty] | pyrite | 1 | Nodule Eye | [6 empty] | LA-ICPMS | ESI NWR213 Nd:YAG laser ablation system coupled to an Agilent 8800 QQQ ICP-MS | MontanuniversitÃ¤t Leoben, Austria | 50 um spot, fluency of 2-3 J/cm2 at 10Hz. Helium carrier at 0.75L/min. 30 sec background, 60s dwell with 30s washout. Analyzed isotopes were: 34S, 51 V, 52Cr, 55Mn, 57Fe, 59Co, 60Ni, 63Cu, 67Zn, 71Ga, 72Ge, 73Ge, 74Ge, 75As, 82Se, 95Mo, 107Ag, 111Cd, 115In, 118Sn, 121Sb, 125Te, 197Au, 201Hg, 205Tl, 208Pb, and 209Bi. Belissont et al. (2014) demonstrated that 74Ge is the most suitable germanium mass for sulfide (sphalerite) analyses, due to the potential polyatomic interference of As-S species on all germanium isotopes. Nevertheless, 72Ge and 73Ge were added in the element suite of this study to monitor Ar-S interferences. | MASS-1, MUL-ZnS1 |  | 0.183277291 |  |  | -99999 | 0.881940365 | -99999 | 0.091741265 | [7 empty] | 0.004602818 |  |  |  |  | -99999 | 1.1636409 |  |  |  |  | 16041.96887 | 0.038834112 | -99999 | 0.680246269 |  |  |  | 1.841106818 | [10 empty] | 0.06201477 | 0.025152347 |  |  | 0.22559462 | 0.077823728 |  |  | 0.30999166 | 0.215163174 |  |  | -99999 | 0.014921082 | [13 empty] | 0.121603446 | -99999 | 0.035404888 | [6 empty] | 498.1036376 | 0.153374885 |  |  |  |  | 57.22175879 | 0.02006652 | [16 empty] | -99999 | 0.049307749 |  |  | 22.88260335 | 4.387250026 |  |  |  |  | -99999 | 0.302903562 | [13 empty] | 0.010420939 | [5 empty] | 0.014480198 | [6 empty] | -99999 | 4.045826867 |  |  |  |  | Bertrandsson Erlandsson et al. (2022) as reported in Bertrandsson Erlandsson et al. (2025) |  | NAM |  | 13.740609 | -17.8410589 | [8 empty] | Location estimated as middle point along trend from 2022 paper using converted UTMS from https://clients3.weblink.com.au/pdf/CLA/01971421.pdf | 2025-11-28
| DOF [Opuwo?] |  | Basin hydrothermal | Sediment-hosted | Sediment-hosted Copper ± Co |  |  | Co, Cu, Zn | Bertrandsson Erlandsson et al. (2022) as reported in Bertrandsson Erlandsson et al. (2025) |  |  | 200-1-1 py9 | borehole |  |  |  |  | ore | core | [11 empty] | pyrite | 1 | Nodule Eye | [6 empty] | LA-ICPMS | ESI NWR213 Nd:YAG laser ablation system coupled to an Agilent 8800 QQQ ICP-MS | MontanuniversitÃ¤t Leoben, Austria | 50 um spot, fluency of 2-3 J/cm2 at 10Hz. Helium carrier at 0.75L/min. 30 sec background, 60s dwell with 30s washout. Analyzed isotopes were: 34S, 51 V, 52Cr, 55Mn, 57Fe, 59Co, 60Ni, 63Cu, 67Zn, 71Ga, 72Ge, 73Ge, 74Ge, 75As, 82Se, 95Mo, 107Ag, 111Cd, 115In, 118Sn, 121Sb, 125Te, 197Au, 201Hg, 205Tl, 208Pb, and 209Bi. Belissont et al. (2014) demonstrated that 74Ge is the most suitable germanium mass for sulfide (sphalerite) analyses, due to the potential polyatomic interference of As-S species on all germanium isotopes. Nevertheless, 72Ge and 73Ge were added in the element suite of this study to monitor Ar-S interferences. | MASS-1, MUL-ZnS1 | 0.122402386 | 0.009346371 |  |  | -99999 | 0.55759548 | -99999 | [13 empty] | -99999 | 0.908582468 |  |  |  |  | 5239.598413 | 0.035956232 | -99999 | 0.571767752 |  |  | -99999 | 2.801362334 | [10 empty] | -99999 | 0.054924403 |  |  | 0.237972458 | 0.084602007 | [6 empty] | -99999 | 0.020951311 | [12 empty] | 1361646.929 | 0.184887481 | -99999 | 0.034721479 | [6 empty] | 37.11252909 | 0.230854846 | [22 empty] | 0.052393436 | 0.052189835 |  |  | 8.539403153 | 5.074896506 |  |  |  |  | -99999 | 0.256519371 | [18 empty] | 0.068274857 | 0.008146645 | [6 empty] | -99999 | 4.23316886 |  |  |  |  | Bertrandsson Erlandsson et al. (2022) as reported in Bertrandsson Erlandsson et al. (2025) |  | NAM |  | 13.740609 | -17.8410589 | [8 empty] | Location estimated as middle point along trend from 2022 paper using converted UTMS from https://clients3.weblink.com.au/pdf/CLA/01971421.pdf | 2025-11-28
| DOF [Opuwo?] |  | Basin hydrothermal | Sediment-hosted | Sediment-hosted Copper ± Co |  |  | Co, Cu, Zn | Bertrandsson Erlandsson et al. (2022) as reported in Bertrandsson Erlandsson et al. (2025) |  |  | 200-1-1 py10 | borehole |  |  |  |  | ore | core | [11 empty] | pyrite | 1 | Nodule Eye | [6 empty] | LA-ICPMS | ESI NWR213 Nd:YAG laser ablation system coupled to an Agilent 8800 QQQ ICP-MS | MontanuniversitÃ¤t Leoben, Austria | 50 um spot, fluency of 2-3 J/cm2 at 10Hz. Helium carrier at 0.75L/min. 30 sec background, 60s dwell with 30s washout. Analyzed isotopes were: 34S, 51 V, 52Cr, 55Mn, 57Fe, 59Co, 60Ni, 63Cu, 67Zn, 71Ga, 72Ge, 73Ge, 74Ge, 75As, 82Se, 95Mo, 107Ag, 111Cd, 115In, 118Sn, 121Sb, 125Te, 197Au, 201Hg, 205Tl, 208Pb, and 209Bi. Belissont et al. (2014) demonstrated that 74Ge is the most suitable germanium mass for sulfide (sphalerite) analyses, due to the potential polyatomic interference of As-S species on all germanium isotopes. Nevertheless, 72Ge and 73Ge were added in the element suite of this study to monitor Ar-S interferences. | MASS-1, MUL-ZnS1 |  | 0.01079589 |  |  | -99999 | 0.650856564 | -99999 | [13 empty] | -99999 | 1.064551234 |  |  |  |  | 8109.13915 | 0.042072613 | -99999 | 0.643009842 |  |  |  | 3.270920333 | [11 empty] | 0.065006503 |  |  | 0.178325093 | 0.0997725 | [6 empty] | -99999 | 0.024160554 | [13 empty] | 0.21621109 | -99999 | 0.04054139 | [6 empty] | 234.1891048 | 0.277726755 | [22 empty] | -99999 | 0.0616171 |  |  | 14.56645183 | 5.791762263 |  |  |  |  | -99999 | 0.301727951 | [19 empty] | 0.009481309 | [6 empty] | -99999 | 4.945583758 |  |  |  |  | Bertrandsson Erlandsson et al. (2022) as reported in Bertrandsson Erlandsson et al. (2025) |  | NAM |  | 13.740609 | -17.8410589 | [8 empty] | Location estimated as middle point along trend from 2022 paper using converted UTMS from https://clients3.weblink.com.au/pdf/CLA/01971421.pdf | 2025-11-28
| DOF [Opuwo?] |  | Basin hydrothermal | Sediment-hosted | Sediment-hosted Copper ± Co |  |  | Co, Cu, Zn | Bertrandsson Erlandsson et al. (2022) as reported in Bertrandsson Erlandsson et al. (2025) |  |  | 200-1-1 py12 | borehole |  |  |  |  | ore | core | [11 empty] | pyrite | 1 | Nodule Eye | [6 empty] | LA-ICPMS | ESI NWR213 Nd:YAG laser ablation system coupled to an Agilent 8800 QQQ ICP-MS | MontanuniversitÃ¤t Leoben, Austria | 50 um spot, fluency of 2-3 J/cm2 at 10Hz. Helium carrier at 0.75L/min. 30 sec background, 60s dwell with 30s washout. Analyzed isotopes were: 34S, 51 V, 52Cr, 55Mn, 57Fe, 59Co, 60Ni, 63Cu, 67Zn, 71Ga, 72Ge, 73Ge, 74Ge, 75As, 82Se, 95Mo, 107Ag, 111Cd, 115In, 118Sn, 121Sb, 125Te, 197Au, 201Hg, 205Tl, 208Pb, and 209Bi. Belissont et al. (2014) demonstrated that 74Ge is the most suitable germanium mass for sulfide (sphalerite) analyses, due to the potential polyatomic interference of As-S species on all germanium isotopes. Nevertheless, 72Ge and 73Ge were added in the element suite of this study to monitor Ar-S interferences. | MASS-1, MUL-ZnS1 |  | 0.012496064 |  |  | -99999 | 0.75728105 | -99999 | [13 empty] | -99999 | 1.248834879 |  |  |  |  | 9939.571672 | 0.049500003 | -99999 | 0.695531838 |  |  |  | 3.810071872 | [11 empty] | 0.079130693 |  |  | 0.326507441 | 0.120450406 | [7 empty] | 0.027752846 | [13 empty] | 0.252561543 | -99999 | 0.047225186 | [6 empty] | 88.69780683 | 0.348856432 | [22 empty] | 0.084570697 | 0.07409664 |  |  | 15.0714174 | 6.497013697 |  |  |  |  | -99999 | 0.358506744 | [19 empty] | 0.010979974 | [6 empty] | -99999 | 5.808490139 |  |  |  |  | Bertrandsson Erlandsson et al. (2022) as reported in Bertrandsson Erlandsson et al. (2025) |  | NAM |  | 13.740609 | -17.8410589 | [8 empty] | Location estimated as middle point along trend from 2022 paper using converted UTMS from https://clients3.weblink.com.au/pdf/CLA/01971421.pdf | 2025-11-28
| DOF [Opuwo?] |  | Basin hydrothermal | Sediment-hosted | Sediment-hosted Copper ± Co |  |  | Co, Cu, Zn | Bertrandsson Erlandsson et al. (2022) as reported in Bertrandsson Erlandsson et al. (2025) |  |  | 200-1-1 py13 | borehole |  |  |  |  | ore | core | [11 empty] | pyrite | 1 | Nodule Eye | [6 empty] | LA-ICPMS | ESI NWR213 Nd:YAG laser ablation system coupled to an Agilent 8800 QQQ ICP-MS | MontanuniversitÃ¤t Leoben, Austria | 50 um spot, fluency of 2-3 J/cm2 at 10Hz. Helium carrier at 0.75L/min. 30 sec background, 60s dwell with 30s washout. Analyzed isotopes were: 34S, 51 V, 52Cr, 55Mn, 57Fe, 59Co, 60Ni, 63Cu, 67Zn, 71Ga, 72Ge, 73Ge, 74Ge, 75As, 82Se, 95Mo, 107Ag, 111Cd, 115In, 118Sn, 121Sb, 125Te, 197Au, 201Hg, 205Tl, 208Pb, and 209Bi. Belissont et al. (2014) demonstrated that 74Ge is the most suitable germanium mass for sulfide (sphalerite) analyses, due to the potential polyatomic interference of As-S species on all germanium isotopes. Nevertheless, 72Ge and 73Ge were added in the element suite of this study to monitor Ar-S interferences. | MASS-1, MUL-ZnS1 |  | 0.013094318 |  |  | -99999 | 0.789360945 | -99999 | [13 empty] | -99999 | 1.306441077 |  |  |  |  | 5015.628809 | 0.051994467 |  | 0.704237442 |  |  |  | 3.974318287 | [11 empty] | 0.084722355 |  |  | 0.401861828 | 0.128445039 | [7 empty] | 0.028926384 | [13 empty] | 0.263736416 | 0.10669853 | 0.049261821 | [6 empty] | 53.16385889 | 0.378223193 | [22 empty] | 0.15453858 | 0.078653034 |  |  | 23.10869531 | 6.697587398 |  |  |  |  | -99999 | 0.37782697 | [19 empty] | 0.011428868 | [7 empty] | 6.099595125 |  |  |  |  | Bertrandsson Erlandsson et al. (2022) as reported in Bertrandsson Erlandsson et al. (2025) |  | NAM |  | 13.740609 | -17.8410589 | [8 empty] | Location estimated as middle point along trend from 2022 paper using converted UTMS from https://clients3.weblink.com.au/pdf/CLA/01971421.pdf | 2025-11-28
| DOF [Opuwo?] |  | Basin hydrothermal | Sediment-hosted | Sediment-hosted Copper ± Co |  |  | Co, Cu, Zn | Bertrandsson Erlandsson et al. (2022) as reported in Bertrandsson Erlandsson et al. (2025) |  |  | 200-1-1 py14 | borehole |  |  |  |  | ore | core | [11 empty] | pyrite | 1 | Nodule Eye | [6 empty] | LA-ICPMS | ESI NWR213 Nd:YAG laser ablation system coupled to an Agilent 8800 QQQ ICP-MS | MontanuniversitÃ¤t Leoben, Austria | 50 um spot, fluency of 2-3 J/cm2 at 10Hz. Helium carrier at 0.75L/min. 30 sec background, 60s dwell with 30s washout. Analyzed isotopes were: 34S, 51 V, 52Cr, 55Mn, 57Fe, 59Co, 60Ni, 63Cu, 67Zn, 71Ga, 72Ge, 73Ge, 74Ge, 75As, 82Se, 95Mo, 107Ag, 111Cd, 115In, 118Sn, 121Sb, 125Te, 197Au, 201Hg, 205Tl, 208Pb, and 209Bi. Belissont et al. (2014) demonstrated that 74Ge is the most suitable germanium mass for sulfide (sphalerite) analyses, due to the potential polyatomic interference of As-S species on all germanium isotopes. Nevertheless, 72Ge and 73Ge were added in the element suite of this study to monitor Ar-S interferences. | MASS-1, MUL-ZnS1 |  | 0.292505452 |  |  | -99999 | 0.871703351 | -99999 | 0.003553573 | [7 empty] | 0.004697053 |  |  |  |  | -99999 | 1.59860943 |  |  |  |  | 8244.840889 | 0.042002263 | -99999 | 0.471654607 |  |  | 125.0419951 | 2.817417334 | [11 empty] | 0.115728109 |  |  | 0.329294948 | 0.127838222 |  |  | 0.43952066 | 0.425463378 |  |  | 0.02126505 | 0.016814608 | [13 empty] | 0.146757308 | 0.078687891 | 0.028581954 | [6 empty] | 227.2982093 | 0.277988895 |  |  |  |  | 33.33114491 | 0.019224939 | [16 empty] | 0.095023804 | 0.060408713 |  |  | 17.17470313 | 3.33948473 |  |  |  |  | -99999 | 0.264281804 | [13 empty] | 0.011486891 | [5 empty] | 0.018918543 | [6 empty] | -99999 | 7.363118269 |  |  |  |  | Bertrandsson Erlandsson et al. (2022) as reported in Bertrandsson Erlandsson et al. (2025) |  | NAM |  | 13.740609 | -17.8410589 | [8 empty] | Location estimated as middle point along trend from 2022 paper using converted UTMS from https://clients3.weblink.com.au/pdf/CLA/01971421.pdf | 2025-11-28
| DOF [Opuwo?] |  | Basin hydrothermal | Sediment-hosted | Sediment-hosted Copper ± Co |  |  | Co, Cu, Zn | Bertrandsson Erlandsson et al. (2022) as reported in Bertrandsson Erlandsson et al. (2025) |  |  | 200-1-1 py16 | borehole |  |  |  |  | ore | core | [11 empty] | pyrite | 1 | Nodule Eye | [6 empty] | LA-ICPMS | ESI NWR213 Nd:YAG laser ablation system coupled to an Agilent 8800 QQQ ICP-MS | MontanuniversitÃ¤t Leoben, Austria | 50 um spot, fluency of 2-3 J/cm2 at 10Hz. Helium carrier at 0.75L/min. 30 sec background, 60s dwell with 30s washout. Analyzed isotopes were: 34S, 51 V, 52Cr, 55Mn, 57Fe, 59Co, 60Ni, 63Cu, 67Zn, 71Ga, 72Ge, 73Ge, 74Ge, 75As, 82Se, 95Mo, 107Ag, 111Cd, 115In, 118Sn, 121Sb, 125Te, 197Au, 201Hg, 205Tl, 208Pb, and 209Bi. Belissont et al. (2014) demonstrated that 74Ge is the most suitable germanium mass for sulfide (sphalerite) analyses, due to the potential polyatomic interference of As-S species on all germanium isotopes. Nevertheless, 72Ge and 73Ge were added in the element suite of this study to monitor Ar-S interferences. | MASS-1, MUL-ZnS1 | -99999 | 0.325282081 |  |  | -99999 | 0.553798876 | -99999 | 0.101955648 | [7 empty] | 0.003294454 |  |  |  |  | -99999 | 1.879114087 |  |  |  |  | 4493.711056 | 0.052598365 | 5940.5124 | 0.434764783 |  |  |  | 3.284288427 | [11 empty] | 0.081883968 |  |  | 0.2126424 | 0.126727729 |  |  | -99999 | 0.370821245 |  |  |  | 0.02057245 | [13 empty] | 0.236933637 | -99999 | 0.040228334 | [6 empty] | 86.19729921 | 0.301196621 |  |  |  |  | 23.33602176 | 0.015786879 | [16 empty] | -99999 | 0.066964939 |  |  | 12.37799501 | 3.174262122 |  |  |  |  | -99999 | 0.253124575 | [13 empty] | 0.011051307 | [5 empty] | 0.029386042 | [6 empty] | -99999 | 6.950276756 |  |  |  |  | Bertrandsson Erlandsson et al. (2022) as reported in Bertrandsson Erlandsson et al. (2025) |  | NAM |  | 13.740609 | -17.8410589 | [8 empty] | Location estimated as middle point along trend from 2022 paper using converted UTMS from https://clients3.weblink.com.au/pdf/CLA/01971421.pdf | 2025-11-28
| DOF [Opuwo?] |  | Basin hydrothermal | Sediment-hosted | Sediment-hosted Copper ± Co |  |  | Co, Cu, Zn | Bertrandsson Erlandsson et al. (2022) as reported in Bertrandsson Erlandsson et al. (2025) |  |  | 200-1-1 py17 | borehole |  |  |  |  | ore | core | [11 empty] | pyrite | 1 | Nodule Eye | [6 empty] | LA-ICPMS | ESI NWR213 Nd:YAG laser ablation system coupled to an Agilent 8800 QQQ ICP-MS | MontanuniversitÃ¤t Leoben, Austria | 50 um spot, fluency of 2-3 J/cm2 at 10Hz. Helium carrier at 0.75L/min. 30 sec background, 60s dwell with 30s washout. Analyzed isotopes were: 34S, 51 V, 52Cr, 55Mn, 57Fe, 59Co, 60Ni, 63Cu, 67Zn, 71Ga, 72Ge, 73Ge, 74Ge, 75As, 82Se, 95Mo, 107Ag, 111Cd, 115In, 118Sn, 121Sb, 125Te, 197Au, 201Hg, 205Tl, 208Pb, and 209Bi. Belissont et al. (2014) demonstrated that 74Ge is the most suitable germanium mass for sulfide (sphalerite) analyses, due to the potential polyatomic interference of As-S species on all germanium isotopes. Nevertheless, 72Ge and 73Ge were added in the element suite of this study to monitor Ar-S interferences. | MASS-1, MUL-ZnS1 | -99999 | 0.367904028 |  |  | -99999 | 0.607506263 | -99999 | 0.111940494 | [6 empty] | 4.328550659 | 0.003625142 |  |  |  |  | -99999 | 2.068050013 |  |  |  |  | 7213.451778 | 0.058866306 | 7274.1057 | 0.474499973 |  |  |  | 3.616608401 | [11 empty] | 0.093290852 |  |  | 0.341437268 | 0.143890088 |  |  | -99999 | 0.412440229 |  |  |  | 0.022855364 | [13 empty] | 0.260952498 | -99999 | 0.044278442 | [6 empty] | 170.1560583 | 0.349042556 |  |  |  |  | 28.42067665 | 0.01725706 | [16 empty] | 0.105724056 | 0.074135189 |  |  | 17.07528735 | 3.510751882 |  |  |  |  | -99999 | 0.279718331 | [12 empty] | 0.233414939 | 0.012117885 | [5 empty] | 0.03225626 | [7 empty] | 7.659846723 |  |  |  |  | Bertrandsson Erlandsson et al. (2022) as reported in Bertrandsson Erlandsson et al. (2025) |  | NAM |  | 13.740609 | -17.8410589 | [8 empty] | Location estimated as middle point along trend from 2022 paper using converted UTMS from https://clients3.weblink.com.au/pdf/CLA/01971421.pdf | 2025-11-28
| DOF [Opuwo?] |  | Basin hydrothermal | Sediment-hosted | Sediment-hosted Copper ± Co |  |  | Co, Cu, Zn | Bertrandsson Erlandsson et al. (2022) as reported in Bertrandsson Erlandsson et al. (2025) |  |  | 200-1-1 py18 | borehole |  |  |  |  | ore | core | [11 empty] | pyrite | 1 | Nodule Eye | [6 empty] | LA-ICPMS | ESI NWR213 Nd:YAG laser ablation system coupled to an Agilent 8800 QQQ ICP-MS | MontanuniversitÃ¤t Leoben, Austria | 50 um spot, fluency of 2-3 J/cm2 at 10Hz. Helium carrier at 0.75L/min. 30 sec background, 60s dwell with 30s washout. Analyzed isotopes were: 34S, 51 V, 52Cr, 55Mn, 57Fe, 59Co, 60Ni, 63Cu, 67Zn, 71Ga, 72Ge, 73Ge, 74Ge, 75As, 82Se, 95Mo, 107Ag, 111Cd, 115In, 118Sn, 121Sb, 125Te, 197Au, 201Hg, 205Tl, 208Pb, and 209Bi. Belissont et al. (2014) demonstrated that 74Ge is the most suitable germanium mass for sulfide (sphalerite) analyses, due to the potential polyatomic interference of As-S species on all germanium isotopes. Nevertheless, 72Ge and 73Ge were added in the element suite of this study to monitor Ar-S interferences. | MASS-1, MUL-ZnS1 |  | 0.414191822 |  |  | -99999 | 0.673537766 | -99999 | 0.124248098 | [7 empty] | 0.004012108 |  |  |  |  | -99999 | 2.299077581 |  |  |  |  | 17358.69548 | 0.066109798 | 7573.104 | 0.524577827 |  |  | 230.1156831 | 4.022094775 | [10 empty] | -99999 | 0.105345401 |  |  | 0.376405269 | 0.162333233 |  |  | -99999 | 0.462180656 |  |  |  | 0.025471175 | [13 empty] | 0.29022992 | 0.053642591 | 0.049221467 | [6 empty] | 2054.002732 | 0.399903561 |  |  |  |  | 62.11762726 | 0.019083802 | [16 empty] | 0.090720997 | 0.082351946 |  |  | 13.82143786 | 3.90766392 |  |  |  |  | -99999 | 0.311293775 | [12 empty] | 0.285858293 | 0.013431295 | [5 empty] | 0.03577476 | [7 empty] | 8.492019471 |  |  |  |  | Bertrandsson Erlandsson et al. (2022) as reported in Bertrandsson Erlandsson et al. (2025) |  | NAM |  | 13.740609 | -17.8410589 | [8 empty] | Location estimated as middle point along trend from 2022 paper using converted UTMS from https://clients3.weblink.com.au/pdf/CLA/01971421.pdf | 2025-11-28
| DOF [Opuwo?] |  | Basin hydrothermal | Sediment-hosted | Sediment-hosted Copper ± Co |  |  | Co, Cu, Zn | Bertrandsson Erlandsson et al. (2022) as reported in Bertrandsson Erlandsson et al. (2025) |  |  | 277-15-1C-py1 | borehole |  |  |  |  | ore | core | [11 empty] | pyrite | 2 | vein | [6 empty] | LA-ICPMS | ESI NWR213 Nd:YAG laser ablation system coupled to an Agilent 8800 QQQ ICP-MS | MontanuniversitÃ¤t Leoben, Austria | 50 um spot, fluency of 2-3 J/cm2 at 10Hz. Helium carrier at 0.75L/min. 30 sec background, 60s dwell with 30s washout. Analyzed isotopes were: 34S, 51 V, 52Cr, 55Mn, 57Fe, 59Co, 60Ni, 63Cu, 67Zn, 71Ga, 72Ge, 73Ge, 74Ge, 75As, 82Se, 95Mo, 107Ag, 111Cd, 115In, 118Sn, 121Sb, 125Te, 197Au, 201Hg, 205Tl, 208Pb, and 209Bi. Belissont et al. (2014) demonstrated that 74Ge is the most suitable germanium mass for sulfide (sphalerite) analyses, due to the potential polyatomic interference of As-S species on all germanium isotopes. Nevertheless, 72Ge and 73Ge were added in the element suite of this study to monitor Ar-S interferences. | MASS-1, MUL-ZnS1 | -99999 | 0.120717542 |  |  | 9917.462375 | 0.267920341 | -99999 | 0.015785481 | [6 empty] | 0.123831164 | 0.032532792 |  |  |  |  | -99999 | 61.5108822 |  |  |  |  | 4453.335768 | 0.054250609 | -99999 | 0.272680192 |  |  | -99999 | 1.456588531 | [10 empty] | 0.039514895 | 0.021707558 |  |  | 0.689275658 | 0.100496024 |  |  | -99999 | 0.574011453 |  |  | -99999 | 0.173088488 | [12 empty] | 88062.1203 | 0.101719241 | -99999 | 0.030765313 | [6 empty] | 5892.669779 | 8.236330087 |  |  |  |  | 0.227046125 | 0.033111269 | [16 empty] | -99999 | 0.051762793 |  |  | 84.23441911 | 3.610973641 | [12 empty] | -99999 | 0.146011484 |  |  |  |  | -99999 | 0.008621274 |  |  |  |  | -99999 | 0.024899729 | [6 empty] | -99999 | 3.500024405 |  |  |  |  | Bertrandsson Erlandsson et al. (2022) as reported in Bertrandsson Erlandsson et al. (2025) |  | NAM |  | 13.740609 | -17.8410589 | [8 empty] | Location estimated as middle point along trend from 2022 paper using converted UTMS from https://clients3.weblink.com.au/pdf/CLA/01971421.pdf | 2025-11-28
| DOF [Opuwo?] |  | Basin hydrothermal | Sediment-hosted | Sediment-hosted Copper ± Co |  |  | Co, Cu, Zn | Bertrandsson Erlandsson et al. (2022) as reported in Bertrandsson Erlandsson et al. (2025) |  |  | 277-15-1C-py10 | borehole |  |  |  |  | ore | core | [11 empty] | pyrite | 2 | vein | [6 empty] | LA-ICPMS | ESI NWR213 Nd:YAG laser ablation system coupled to an Agilent 8800 QQQ ICP-MS | MontanuniversitÃ¤t Leoben, Austria | 50 um spot, fluency of 2-3 J/cm2 at 10Hz. Helium carrier at 0.75L/min. 30 sec background, 60s dwell with 30s washout. Analyzed isotopes were: 34S, 51 V, 52Cr, 55Mn, 57Fe, 59Co, 60Ni, 63Cu, 67Zn, 71Ga, 72Ge, 73Ge, 74Ge, 75As, 82Se, 95Mo, 107Ag, 111Cd, 115In, 118Sn, 121Sb, 125Te, 197Au, 201Hg, 205Tl, 208Pb, and 209Bi. Belissont et al. (2014) demonstrated that 74Ge is the most suitable germanium mass for sulfide (sphalerite) analyses, due to the potential polyatomic interference of As-S species on all germanium isotopes. Nevertheless, 72Ge and 73Ge were added in the element suite of this study to monitor Ar-S interferences. | MASS-1, MUL-ZnS1 | -99999 | 0.011787543 |  |  | 12.97701626 | 0.406131259 | -99999 | 0.00557255 | [6 empty] | 0.012921412 | 0.004579793 |  |  |  |  | -99999 | 0.981118191 |  |  |  |  | 1317.7629 | 0.065940942 | -99999 | 0.259490615 |  |  | -99999 | 1.606479346 | [10 empty] | 0.034471035 | 0.030972879 |  |  | 0.624639488 | 0.106383383 |  |  | -99999 | 0.473577061 |  |  | -99999 | 0.009630737 | [12 empty] | 94127.2262 | 0.109339511 | -99999 | 0.024308578 | [6 empty] | 1032.936494 | 0.185687938 |  |  |  |  | -99999 | 0.022090513 | [16 empty] | -99999 | 0.037881156 |  |  | 109.3617508 | 3.388918621 |  |  |  |  | 0.168036382 | 0.149713707 | [6 empty] | -99999 | 0.141685185 |  |  |  |  | -99999 | 0.009505386 |  |  |  |  | -99999 | 0.029148338 | [6 empty] | -99999 | 3.38249783 |  |  |  |  | Bertrandsson Erlandsson et al. (2022) as reported in Bertrandsson Erlandsson et al. (2025) |  | NAM |  | 13.740609 | -17.8410589 | [8 empty] | Location estimated as middle point along trend from 2022 paper using converted UTMS from https://clients3.weblink.com.au/pdf/CLA/01971421.pdf | 2025-11-28
| DOF [Opuwo?] |  | Basin hydrothermal | Sediment-hosted | Sediment-hosted Copper ± Co |  |  | Co, Cu, Zn | Bertrandsson Erlandsson et al. (2022) as reported in Bertrandsson Erlandsson et al. (2025) |  |  | 277-15-1C-py2 | borehole |  |  |  |  | ore | core | [11 empty] | pyrite | 2 | vein | [6 empty] | LA-ICPMS | ESI NWR213 Nd:YAG laser ablation system coupled to an Agilent 8800 QQQ ICP-MS | MontanuniversitÃ¤t Leoben, Austria | 50 um spot, fluency of 2-3 J/cm2 at 10Hz. Helium carrier at 0.75L/min. 30 sec background, 60s dwell with 30s washout. Analyzed isotopes were: 34S, 51 V, 52Cr, 55Mn, 57Fe, 59Co, 60Ni, 63Cu, 67Zn, 71Ga, 72Ge, 73Ge, 74Ge, 75As, 82Se, 95Mo, 107Ag, 111Cd, 115In, 118Sn, 121Sb, 125Te, 197Au, 201Hg, 205Tl, 208Pb, and 209Bi. Belissont et al. (2014) demonstrated that 74Ge is the most suitable germanium mass for sulfide (sphalerite) analyses, due to the potential polyatomic interference of As-S species on all germanium isotopes. Nevertheless, 72Ge and 73Ge were added in the element suite of this study to monitor Ar-S interferences. | MASS-1, MUL-ZnS1 | -99999 | 0.006362508 |  |  | 1045.183389 | 0.582949804 | -99999 | 0.015806748 | [6 empty] | -99999 | 0.004234531 |  |  |  |  | -99999 | 1.566471055 |  |  |  |  | 317.9937666 | 0.040543108 | -99999 | 0.320943243 |  |  | -99999 | 1.198928415 | [10 empty] | 0.031720099 | 0.022042824 |  |  | 0.289827413 | 0.094733516 |  |  | -99999 | 0.446939136 |  |  | -99999 | 0.006982222 | [12 empty] | 90043.1469 | 0.117887507 | -99999 | 0.030805774 | [6 empty] | 573.4431436 | 0.269551239 |  |  |  |  | -99999 | 0.028698774 | [16 empty] | -99999 | 0.052311508 |  |  | 37.5218748 | 4.877326307 |  |  |  |  | -99999 | 0.103067865 | [6 empty] | -99999 | 0.146458486 |  |  |  |  | -99999 | 0.005497813 |  |  |  |  | -99999 | 0.033573641 | [6 empty] | -99999 | 4.298850202 |  |  |  |  | Bertrandsson Erlandsson et al. (2022) as reported in Bertrandsson Erlandsson et al. (2025) |  | NAM |  | 13.740609 | -17.8410589 | [8 empty] | Location estimated as middle point along trend from 2022 paper using converted UTMS from https://clients3.weblink.com.au/pdf/CLA/01971421.pdf | 2025-11-28
| DOF [Opuwo?] |  | Basin hydrothermal | Sediment-hosted | Sediment-hosted Copper ± Co |  |  | Co, Cu, Zn | Bertrandsson Erlandsson et al. (2022) as reported in Bertrandsson Erlandsson et al. (2025) |  |  | 277-15-1C-py4 | borehole |  |  |  |  | ore | core | [11 empty] | pyrite | 2 | vein | [6 empty] | LA-ICPMS | ESI NWR213 Nd:YAG laser ablation system coupled to an Agilent 8800 QQQ ICP-MS | MontanuniversitÃ¤t Leoben, Austria | 50 um spot, fluency of 2-3 J/cm2 at 10Hz. Helium carrier at 0.75L/min. 30 sec background, 60s dwell with 30s washout. Analyzed isotopes were: 34S, 51 V, 52Cr, 55Mn, 57Fe, 59Co, 60Ni, 63Cu, 67Zn, 71Ga, 72Ge, 73Ge, 74Ge, 75As, 82Se, 95Mo, 107Ag, 111Cd, 115In, 118Sn, 121Sb, 125Te, 197Au, 201Hg, 205Tl, 208Pb, and 209Bi. Belissont et al. (2014) demonstrated that 74Ge is the most suitable germanium mass for sulfide (sphalerite) analyses, due to the potential polyatomic interference of As-S species on all germanium isotopes. Nevertheless, 72Ge and 73Ge were added in the element suite of this study to monitor Ar-S interferences. | MASS-1, MUL-ZnS1 | -99999 | 0.00996819 |  |  | 9771.969459 | 0.422255021 | -99999 | 0.015893947 | [6 empty] | 0.031772475 | 0.007750247 |  |  |  |  | -99999 | 1.153100762 |  |  |  |  | 546.0271941 | 0.061877359 | -99999 | 0.199339083 |  |  | -99999 | 1.390560517 | [10 empty] | 0.038418511 | 0.010892422 |  |  | 0.640145516 | 0.136379985 |  |  | -99999 | 0.430125293 |  |  | -99999 | 0.010988849 | [12 empty] | 87975.7192 | 0.078725139 | -99999 | 0.031015287 | [6 empty] | 5770.295216 | 0.186378627 |  |  |  |  | 0.043871071 | 0.026491803 | [16 empty] | -99999 | 0.04310751 |  |  | 88.55735926 | 4.807529517 |  |  |  |  | -99999 | 0.078814739 | [6 empty] | 0.152725149 | 0.147859317 |  |  |  |  | -99999 | 0.013120598 |  |  |  |  | -99999 | 0.029764044 | [6 empty] | -99999 | 3.706634615 |  |  |  |  | Bertrandsson Erlandsson et al. (2022) as reported in Bertrandsson Erlandsson et al. (2025) |  | NAM |  | 13.740609 | -17.8410589 | [8 empty] | Location estimated as middle point along trend from 2022 paper using converted UTMS from https://clients3.weblink.com.au/pdf/CLA/01971421.pdf | 2025-11-28
| DOF [Opuwo?] |  | Basin hydrothermal | Sediment-hosted | Sediment-hosted Copper ± Co |  |  | Co, Cu, Zn | Bertrandsson Erlandsson et al. (2022) as reported in Bertrandsson Erlandsson et al. (2025) |  |  | 277-15-1C-py5 | borehole |  |  |  |  | ore | core | [11 empty] | pyrite | 2 | vein | [6 empty] | LA-ICPMS | ESI NWR213 Nd:YAG laser ablation system coupled to an Agilent 8800 QQQ ICP-MS | MontanuniversitÃ¤t Leoben, Austria | 50 um spot, fluency of 2-3 J/cm2 at 10Hz. Helium carrier at 0.75L/min. 30 sec background, 60s dwell with 30s washout. Analyzed isotopes were: 34S, 51 V, 52Cr, 55Mn, 57Fe, 59Co, 60Ni, 63Cu, 67Zn, 71Ga, 72Ge, 73Ge, 74Ge, 75As, 82Se, 95Mo, 107Ag, 111Cd, 115In, 118Sn, 121Sb, 125Te, 197Au, 201Hg, 205Tl, 208Pb, and 209Bi. Belissont et al. (2014) demonstrated that 74Ge is the most suitable germanium mass for sulfide (sphalerite) analyses, due to the potential polyatomic interference of As-S species on all germanium isotopes. Nevertheless, 72Ge and 73Ge were added in the element suite of this study to monitor Ar-S interferences. | MASS-1, MUL-ZnS1 | -99999 | 0.01861774 |  |  | 5.239403258 | 0.638955436 | -99999 | 0.015609801 | [7 empty] | 0.003293741 |  |  |  |  | -99999 | 0.984155569 |  |  |  |  | 534.5422183 | 0.044289791 | -99999 | 0.361563191 |  |  | -99999 | 2.047418256 | [10 empty] | 0.047406334 | 0.038844109 |  |  | 0.893625688 | 0.07573705 |  |  | -99999 | 0.372591881 |  |  | -99999 | 0.005934004 | [12 empty] | 89013.0499 | 0.153986669 | -99999 | 0.021133317 | [6 empty] | 2320.791144 | 0.28412652 | [5 empty] | 0.019721941 | [16 empty] | 0.034200906 | 0.019534762 |  |  | 144.7417707 | 2.965107303 |  |  |  |  | -99999 | 0.085161798 | [6 empty] | -99999 | 0.145565893 |  |  |  |  | -99999 | 0.010583693 |  |  |  |  | -99999 | 0.027905476 | [6 empty] | -99999 | 4.426411035 |  |  |  |  | Bertrandsson Erlandsson et al. (2022) as reported in Bertrandsson Erlandsson et al. (2025) |  | NAM |  | 13.740609 | -17.8410589 | [8 empty] | Location estimated as middle point along trend from 2022 paper using converted UTMS from https://clients3.weblink.com.au/pdf/CLA/01971421.pdf | 2025-11-28
| DOF [Opuwo?] |  | Basin hydrothermal | Sediment-hosted | Sediment-hosted Copper ± Co |  |  | Co, Cu, Zn | Bertrandsson Erlandsson et al. (2022) as reported in Bertrandsson Erlandsson et al. (2025) |  |  | 277-15-1C-py6 | borehole |  |  |  |  | ore | core | [11 empty] | pyrite | 2 | vein | [6 empty] | LA-ICPMS | ESI NWR213 Nd:YAG laser ablation system coupled to an Agilent 8800 QQQ ICP-MS | MontanuniversitÃ¤t Leoben, Austria | 50 um spot, fluency of 2-3 J/cm2 at 10Hz. Helium carrier at 0.75L/min. 30 sec background, 60s dwell with 30s washout. Analyzed isotopes were: 34S, 51 V, 52Cr, 55Mn, 57Fe, 59Co, 60Ni, 63Cu, 67Zn, 71Ga, 72Ge, 73Ge, 74Ge, 75As, 82Se, 95Mo, 107Ag, 111Cd, 115In, 118Sn, 121Sb, 125Te, 197Au, 201Hg, 205Tl, 208Pb, and 209Bi. Belissont et al. (2014) demonstrated that 74Ge is the most suitable germanium mass for sulfide (sphalerite) analyses, due to the potential polyatomic interference of As-S species on all germanium isotopes. Nevertheless, 72Ge and 73Ge were added in the element suite of this study to monitor Ar-S interferences. | MASS-1, MUL-ZnS1 | -99999 | 0.005558621 |  |  | 1487.166089 | 0.34897463 | -99999 | 0.014445882 | [6 empty] | -99999 | 0.002680957 |  |  |  |  | -99999 | 1.126782746 |  |  |  |  | 870.875042 | 0.043679006 | -99999 | 0.211298875 |  |  | -99999 | 1.115200475 | [10 empty] | 0.048771148 | 0.01914029 |  |  | 0.28324046 | 0.068683251 |  |  | -99999 | 0.449595742 |  |  | -99999 | 0.006273883 | [12 empty] | 90334.9163 | 0.087139899 | -99999 | 0.02376467 | [6 empty] | 1652.934787 | 0.251602706 |  |  |  |  | -99999 | 0.015263646 | [16 empty] | -99999 | 0.050316435 |  |  | 34.8144275 | 4.07408346 |  |  |  |  | -99999 | 0.109998224 | [6 empty] | -99999 | 0.082284939 |  |  |  |  | -99999 | 0.005627168 |  |  |  |  | -99999 | 0.02472312 | [6 empty] | -99999 | 4.019162881 |  |  |  |  | Bertrandsson Erlandsson et al. (2022) as reported in Bertrandsson Erlandsson et al. (2025) |  | NAM |  | 13.740609 | -17.8410589 | [8 empty] | Location estimated as middle point along trend from 2022 paper using converted UTMS from https://clients3.weblink.com.au/pdf/CLA/01971421.pdf | 2025-11-28
| DOF [Opuwo?] |  | Basin hydrothermal | Sediment-hosted | Sediment-hosted Copper ± Co |  |  | Co, Cu, Zn | Bertrandsson Erlandsson et al. (2022) as reported in Bertrandsson Erlandsson et al. (2025) |  |  | 277-15-1C-py7 | borehole |  |  |  |  | ore | core | [11 empty] | pyrite | 2 | vein | [6 empty] | LA-ICPMS | ESI NWR213 Nd:YAG laser ablation system coupled to an Agilent 8800 QQQ ICP-MS | MontanuniversitÃ¤t Leoben, Austria | 50 um spot, fluency of 2-3 J/cm2 at 10Hz. Helium carrier at 0.75L/min. 30 sec background, 60s dwell with 30s washout. Analyzed isotopes were: 34S, 51 V, 52Cr, 55Mn, 57Fe, 59Co, 60Ni, 63Cu, 67Zn, 71Ga, 72Ge, 73Ge, 74Ge, 75As, 82Se, 95Mo, 107Ag, 111Cd, 115In, 118Sn, 121Sb, 125Te, 197Au, 201Hg, 205Tl, 208Pb, and 209Bi. Belissont et al. (2014) demonstrated that 74Ge is the most suitable germanium mass for sulfide (sphalerite) analyses, due to the potential polyatomic interference of As-S species on all germanium isotopes. Nevertheless, 72Ge and 73Ge were added in the element suite of this study to monitor Ar-S interferences. | MASS-1, MUL-ZnS1 | -99999 | 0.009593555 |  |  | 1476.029684 | 0.580727798 | -99999 | 0.015454594 | [6 empty] | 0.008777831 | 0.004711971 |  |  |  |  | -99999 | 1.217528708 |  |  |  |  | 144.5226206 | 0.060475968 | -99999 | 0.291813566 |  |  | -99999 | 1.02290972 | [10 empty] | 0.044549523 | 0.01824674 |  |  | 0.247349051 | 0.120261898 |  |  | -99999 | 0.511038138 |  |  | -99999 | 0.00630421 | [12 empty] | 91141.1547 | 0.134005056 | -99999 | 0.029561446 | [6 empty] | 2646.194097 | 0.355271719 |  |  |  |  | -99999 | 0.0196959 | [16 empty] | -99999 | 0.030278413 |  |  | 34.2759118 | 3.499895844 |  |  |  |  | -99999 | 0.114724165 | [6 empty] | -99999 | 0.144895987 |  |  |  |  | -99999 | 0.010723122 |  |  |  |  | -99999 | 0.024712308 | [6 empty] | -99999 | 3.96407587 |  |  |  |  | Bertrandsson Erlandsson et al. (2022) as reported in Bertrandsson Erlandsson et al. (2025) |  | NAM |  | 13.740609 | -17.8410589 | [8 empty] | Location estimated as middle point along trend from 2022 paper using converted UTMS from https://clients3.weblink.com.au/pdf/CLA/01971421.pdf | 2025-11-28
| DOF [Opuwo?] |  | Basin hydrothermal | Sediment-hosted | Sediment-hosted Copper ± Co |  |  | Co, Cu, Zn | Bertrandsson Erlandsson et al. (2022) as reported in Bertrandsson Erlandsson et al. (2025) |  |  | 277-15-1C-py8 | borehole |  |  |  |  | ore | core | [11 empty] | pyrite | 2 | vein | [6 empty] | LA-ICPMS | ESI NWR213 Nd:YAG laser ablation system coupled to an Agilent 8800 QQQ ICP-MS | MontanuniversitÃ¤t Leoben, Austria | 50 um spot, fluency of 2-3 J/cm2 at 10Hz. Helium carrier at 0.75L/min. 30 sec background, 60s dwell with 30s washout. Analyzed isotopes were: 34S, 51 V, 52Cr, 55Mn, 57Fe, 59Co, 60Ni, 63Cu, 67Zn, 71Ga, 72Ge, 73Ge, 74Ge, 75As, 82Se, 95Mo, 107Ag, 111Cd, 115In, 118Sn, 121Sb, 125Te, 197Au, 201Hg, 205Tl, 208Pb, and 209Bi. Belissont et al. (2014) demonstrated that 74Ge is the most suitable germanium mass for sulfide (sphalerite) analyses, due to the potential polyatomic interference of As-S species on all germanium isotopes. Nevertheless, 72Ge and 73Ge were added in the element suite of this study to monitor Ar-S interferences. | MASS-1, MUL-ZnS1 | -99999 | 0.010064837 |  |  | 129.7157716 | 0.515772968 | -99999 | 0.015664554 | [6 empty] | -99999 | 0.007220423 |  |  |  |  | -99999 | 0.750635005 |  |  |  |  | 7459.06996 | 0.046283265 | -99999 | 0.315130721 |  |  | -99999 | 1.3900148 | [10 empty] | 0.044182546 | 0.041438665 |  |  | 0.580042325 | 0.072502108 |  |  | -99999 | 0.357977497 |  |  | -99999 | 0.009485784 | [12 empty] | 89939.0101 | 0.108622967 | -99999 | 0.030765118 | [6 empty] | 662.8772153 | 0.226611447 |  |  |  |  | -99999 | 0.014369778 | [16 empty] | -99999 | 0.040806395 |  |  | 90.12681214 | 3.916373549 |  |  |  |  | -99999 | 0.122073083 | [6 empty] | -99999 | 0.147312216 |  |  |  |  | -99999 | 0.003738198 |  |  |  |  | -99999 | 0.023292719 | [6 empty] | -99999 | 3.594520157 |  |  |  |  | Bertrandsson Erlandsson et al. (2022) as reported in Bertrandsson Erlandsson et al. (2025) |  | NAM |  | 13.740609 | -17.8410589 | [8 empty] | Location estimated as middle point along trend from 2022 paper using converted UTMS from https://clients3.weblink.com.au/pdf/CLA/01971421.pdf | 2025-11-28
| DOF [Opuwo?] |  | Basin hydrothermal | Sediment-hosted | Sediment-hosted Copper ± Co |  |  | Co, Cu, Zn | Bertrandsson Erlandsson et al. (2022) as reported in Bertrandsson Erlandsson et al. (2025) |  |  | 277-15-1C-py9 | borehole |  |  |  |  | ore | core | [11 empty] | pyrite | 2 | vein | [6 empty] | LA-ICPMS | ESI NWR213 Nd:YAG laser ablation system coupled to an Agilent 8800 QQQ ICP-MS | MontanuniversitÃ¤t Leoben, Austria | 50 um spot, fluency of 2-3 J/cm2 at 10Hz. Helium carrier at 0.75L/min. 30 sec background, 60s dwell with 30s washout. Analyzed isotopes were: 34S, 51 V, 52Cr, 55Mn, 57Fe, 59Co, 60Ni, 63Cu, 67Zn, 71Ga, 72Ge, 73Ge, 74Ge, 75As, 82Se, 95Mo, 107Ag, 111Cd, 115In, 118Sn, 121Sb, 125Te, 197Au, 201Hg, 205Tl, 208Pb, and 209Bi. Belissont et al. (2014) demonstrated that 74Ge is the most suitable germanium mass for sulfide (sphalerite) analyses, due to the potential polyatomic interference of As-S species on all germanium isotopes. Nevertheless, 72Ge and 73Ge were added in the element suite of this study to monitor Ar-S interferences. | MASS-1, MUL-ZnS1 | -99999 | 0.010992822 |  |  | 524.8710384 | 0.38316518 | -99999 | 0.005272683 | [6 empty] | -99999 | 0.004327681 |  |  |  |  | -99999 | 0.89667373 |  |  |  |  | 3545.835867 | 0.063240636 | -99999 | 0.245121051 |  |  | -99999 | 1.518894447 | [10 empty] | 0.044239078 | 0.029350188 |  |  | 0.968796611 | 0.10085448 |  |  | -99999 | 0.446567936 |  |  | -99999 | 0.009075611 | [12 empty] | 89867.656 | 0.099246155 | -99999 | 0.022948762 | [6 empty] | 2055.957102 | 0.175198987 |  |  |  |  | -99999 | 0.020653812 | [16 empty] | -99999 | 0.03580306 |  |  | 174.7252368 | 3.206451523 |  |  |  |  | -99999 | 0.138653493 | [6 empty] | -99999 | 0.133636685 |  |  |  |  | -99999 | 0.009005183 |  |  |  |  | -99999 | 0.027490012 | [6 empty] | -99999 | 3.17680064 |  |  |  |  | Bertrandsson Erlandsson et al. (2022) as reported in Bertrandsson Erlandsson et al. (2025) |  | NAM |  | 13.740609 | -17.8410589 | [8 empty] | Location estimated as middle point along trend from 2022 paper using converted UTMS from https://clients3.weblink.com.au/pdf/CLA/01971421.pdf | 2025-11-28
| DOF [Opuwo?] |  | Basin hydrothermal | Sediment-hosted | Sediment-hosted Copper ± Co |  |  | Co, Cu, Zn | Bertrandsson Erlandsson et al. (2022) as reported in Bertrandsson Erlandsson et al. (2025) |  |  | 077-31-1B-py1 | borehole |  |  |  |  | ore | core | [11 empty] | pyrite | 2 | event | [6 empty] | LA-ICPMS | ESI NWR213 Nd:YAG laser ablation system coupled to an Agilent 8800 QQQ ICP-MS | MontanuniversitÃ¤t Leoben, Austria | 50 um spot, fluency of 2-3 J/cm2 at 10Hz. Helium carrier at 0.75L/min. 30 sec background, 60s dwell with 30s washout. Analyzed isotopes were: 34S, 51 V, 52Cr, 55Mn, 57Fe, 59Co, 60Ni, 63Cu, 67Zn, 71Ga, 72Ge, 73Ge, 74Ge, 75As, 82Se, 95Mo, 107Ag, 111Cd, 115In, 118Sn, 121Sb, 125Te, 197Au, 201Hg, 205Tl, 208Pb, and 209Bi. Belissont et al. (2014) demonstrated that 74Ge is the most suitable germanium mass for sulfide (sphalerite) analyses, due to the potential polyatomic interference of As-S species on all germanium isotopes. Nevertheless, 72Ge and 73Ge were added in the element suite of this study to monitor Ar-S interferences. | MASS-1, MUL-ZnS1 | 0.156014661 | 0.011231176 |  |  | 0.611723278 | 0.23700124 | -99999 | 0.003999141 | [6 empty] | 0.03352266 | 0.004749275 |  |  |  |  | -99999 | 1.209279993 |  |  |  |  | 8729.993457 | 0.030350132 | -99999 | 0.208712498 |  |  | -99999 | 1.119294787 | [10 empty] | 0.042237452 | 0.020590297 |  |  | 0.459779606 | 0.064563155 |  |  | -99999 | 0.422504419 |  |  | 0.005565009 | 0.003587247 | [12 empty] | 99265.2643 | 0.178005776 | 0.583749398 | 0.029466273 | [6 empty] | 951.4749458 | 0.113826781 |  |  |  |  | 0.216165994 | 0.022026537 | [16 empty] | -99999 | 0.050600952 |  |  | 65.42864961 | 2.132770849 |  |  |  |  | 1.440197282 | 0.137437036 | [6 empty] | 0.309037077 | 0.06837769 |  |  |  |  | 0.933253776 | 0.005749941 |  |  |  |  | 0.038412323 | 0.022647368 | [6 empty] | -99999 | 4.506602997 |  |  |  |  | Bertrandsson Erlandsson et al. (2022) as reported in Bertrandsson Erlandsson et al. (2025) |  | NAM |  | 13.740609 | -17.8410589 | [8 empty] | Location estimated as middle point along trend from 2022 paper using converted UTMS from https://clients3.weblink.com.au/pdf/CLA/01971421.pdf | 2025-11-28
| DOF [Opuwo?] |  | Basin hydrothermal | Sediment-hosted | Sediment-hosted Copper ± Co |  |  | Co, Cu, Zn | Bertrandsson Erlandsson et al. (2022) as reported in Bertrandsson Erlandsson et al. (2025) |  |  | 077-31-1B-py2 | borehole |  |  |  |  | ore | core | [11 empty] | pyrite | 2 | event | [6 empty] | LA-ICPMS | ESI NWR213 Nd:YAG laser ablation system coupled to an Agilent 8800 QQQ ICP-MS | MontanuniversitÃ¤t Leoben, Austria | 50 um spot, fluency of 2-3 J/cm2 at 10Hz. Helium carrier at 0.75L/min. 30 sec background, 60s dwell with 30s washout. Analyzed isotopes were: 34S, 51 V, 52Cr, 55Mn, 57Fe, 59Co, 60Ni, 63Cu, 67Zn, 71Ga, 72Ge, 73Ge, 74Ge, 75As, 82Se, 95Mo, 107Ag, 111Cd, 115In, 118Sn, 121Sb, 125Te, 197Au, 201Hg, 205Tl, 208Pb, and 209Bi. Belissont et al. (2014) demonstrated that 74Ge is the most suitable germanium mass for sulfide (sphalerite) analyses, due to the potential polyatomic interference of As-S species on all germanium isotopes. Nevertheless, 72Ge and 73Ge were added in the element suite of this study to monitor Ar-S interferences. | MASS-1, MUL-ZnS1 | 0.149977842 | 0.01101817 |  |  | 0.486131129 | 0.348557865 | -99999 | 0.012862504 | [6 empty] | 0.044160249 | 0.006878562 |  |  |  |  | -99999 | 1.251911437 |  |  |  |  | 9247.259913 | 0.043831138 | -99999 | 0.221104373 |  |  | -99999 | 1.109775934 | [10 empty] | 0.027245873 | 0.014229648 |  |  | 0.403996539 | 0.092656769 |  |  | -99999 | 0.523867017 |  |  | -99999 | 0.006400488 | [12 empty] | 102596.3055 | 0.207793747 | 0.552081569 | 0.023414905 | [6 empty] | 863.8532458 | 0.217985231 |  |  |  |  | 0.214634154 | 0.0321244 | [16 empty] | -99999 | 0.053958099 |  |  | 64.32966782 | 3.412258358 |  |  |  |  | 0.853566366 | 0.174830839 | [6 empty] | -99999 | 0.236249496 |  |  |  |  | 0.801788522 | 0.005780602 |  |  |  |  | 0.031033828 | 0.023243978 | [6 empty] | -99999 | 2.842071154 |  |  |  |  | Bertrandsson Erlandsson et al. (2022) as reported in Bertrandsson Erlandsson et al. (2025) |  | NAM |  | 13.740609 | -17.8410589 | [8 empty] | Location estimated as middle point along trend from 2022 paper using converted UTMS from https://clients3.weblink.com.au/pdf/CLA/01971421.pdf | 2025-11-28
| DOF [Opuwo?] |  | Basin hydrothermal | Sediment-hosted | Sediment-hosted Copper ± Co |  |  | Co, Cu, Zn | Bertrandsson Erlandsson et al. (2022) as reported in Bertrandsson Erlandsson et al. (2025) |  |  | 077-31-1B-py3 | borehole |  |  |  |  | ore | core | [11 empty] | pyrite | 2 | event | [6 empty] | LA-ICPMS | ESI NWR213 Nd:YAG laser ablation system coupled to an Agilent 8800 QQQ ICP-MS | MontanuniversitÃ¤t Leoben, Austria | 50 um spot, fluency of 2-3 J/cm2 at 10Hz. Helium carrier at 0.75L/min. 30 sec background, 60s dwell with 30s washout. Analyzed isotopes were: 34S, 51 V, 52Cr, 55Mn, 57Fe, 59Co, 60Ni, 63Cu, 67Zn, 71Ga, 72Ge, 73Ge, 74Ge, 75As, 82Se, 95Mo, 107Ag, 111Cd, 115In, 118Sn, 121Sb, 125Te, 197Au, 201Hg, 205Tl, 208Pb, and 209Bi. Belissont et al. (2014) demonstrated that 74Ge is the most suitable germanium mass for sulfide (sphalerite) analyses, due to the potential polyatomic interference of As-S species on all germanium isotopes. Nevertheless, 72Ge and 73Ge were added in the element suite of this study to monitor Ar-S interferences. | MASS-1, MUL-ZnS1 | 0.680151594 | 0.010403531 |  |  | 0.602210971 | 0.220614637 | -99999 | 0.00646496 | [6 empty] | 0.27786516 | 0.006031698 |  |  |  |  | -99999 | 1.213480721 |  |  |  |  | 7702.073428 | 0.041243179 | -99999 | 0.272975729 |  |  | -99999 | 1.464085532 | [10 empty] | 0.050509477 | 0.028717169 |  |  | 0.730416698 | 0.098058398 |  |  | 0.931642119 | 0.357287689 |  |  | 0.042307518 | 0.003855404 | [12 empty] | 97928.3073 | 0.289741832 | 0.3165925 | 0.047401208 | [6 empty] | 611.9635919 | 0.231267295 |  |  |  |  | 2.9093468 | 0.025165419 | [16 empty] | 0.454505121 | 0.052093448 |  |  | 70.37463683 | 3.583500719 |  |  |  |  | 8.017314992 | 0.193790805 | [6 empty] | 0.326467272 | 0.140639755 |  |  |  |  | 3.835820888 | 0.010197827 |  |  |  |  | 0.040840786 | 0.027621283 | [6 empty] | -99999 | 4.555133402 |  |  |  |  | Bertrandsson Erlandsson et al. (2022) as reported in Bertrandsson Erlandsson et al. (2025) |  | NAM |  | 13.740609 | -17.8410589 | [8 empty] | Location estimated as middle point along trend from 2022 paper using converted UTMS from https://clients3.weblink.com.au/pdf/CLA/01971421.pdf | 2025-11-28
| DOF [Opuwo?] |  | Basin hydrothermal | Sediment-hosted | Sediment-hosted Copper ± Co |  |  | Co, Cu, Zn | Bertrandsson Erlandsson et al. (2022) as reported in Bertrandsson Erlandsson et al. (2025) |  |  | 077-31-1B-py4 | borehole |  |  |  |  | ore | core | [11 empty] | pyrite | 2 | event | [6 empty] | LA-ICPMS | ESI NWR213 Nd:YAG laser ablation system coupled to an Agilent 8800 QQQ ICP-MS | MontanuniversitÃ¤t Leoben, Austria | 50 um spot, fluency of 2-3 J/cm2 at 10Hz. Helium carrier at 0.75L/min. 30 sec background, 60s dwell with 30s washout. Analyzed isotopes were: 34S, 51 V, 52Cr, 55Mn, 57Fe, 59Co, 60Ni, 63Cu, 67Zn, 71Ga, 72Ge, 73Ge, 74Ge, 75As, 82Se, 95Mo, 107Ag, 111Cd, 115In, 118Sn, 121Sb, 125Te, 197Au, 201Hg, 205Tl, 208Pb, and 209Bi. Belissont et al. (2014) demonstrated that 74Ge is the most suitable germanium mass for sulfide (sphalerite) analyses, due to the potential polyatomic interference of As-S species on all germanium isotopes. Nevertheless, 72Ge and 73Ge were added in the element suite of this study to monitor Ar-S interferences. | MASS-1, MUL-ZnS1 | -99999 | 3.738079615 |  |  | 0.375368338 | 0.346602476 | -99999 | 0.011803253 | [6 empty] | 0.48801339 | 0.007769248 |  |  |  |  | -99999 | 1.583185375 |  |  |  |  | 7049.990702 | 0.028995177 | -99999 | 0.313753882 |  |  | -99999 | 0.973495702 | [10 empty] | 0.052673687 | 0.02693322 |  |  | 0.447893514 | 0.06780283 |  |  | 0.722445566 | 0.351461577 |  |  | -99999 | 0.005312506 | [12 empty] | 125108.2261 | 0.215059842 | 0.943281904 | 0.042243351 | [6 empty] | 1185.672548 | 0.159994115 |  |  |  |  | 4.628461025 | 0.033592071 | [16 empty] | 0.278939409 | 0.07570991 |  |  | 60.04362376 | 3.586258518 |  |  |  |  | 0.302860184 | 0.231618278 | [6 empty] | 0.506652086 | 0.127722428 |  |  |  |  | 2.192073167 | 0.006086828 |  |  |  |  | 0.11278263 | 0.020984255 | [6 empty] | -99999 | 4.114388823 |  |  |  |  | Bertrandsson Erlandsson et al. (2022) as reported in Bertrandsson Erlandsson et al. (2025) |  | NAM |  | 13.740609 | -17.8410589 | [8 empty] | Location estimated as middle point along trend from 2022 paper using converted UTMS from https://clients3.weblink.com.au/pdf/CLA/01971421.pdf | 2025-11-28
| DOF [Opuwo?] |  | Basin hydrothermal | Sediment-hosted | Sediment-hosted Copper ± Co |  |  | Co, Cu, Zn | Bertrandsson Erlandsson et al. (2022) as reported in Bertrandsson Erlandsson et al. (2025) |  |  | 077-31-1B-py5 | borehole |  |  |  |  | ore | core | [11 empty] | pyrite | 2 | event | [6 empty] | LA-ICPMS | ESI NWR213 Nd:YAG laser ablation system coupled to an Agilent 8800 QQQ ICP-MS | MontanuniversitÃ¤t Leoben, Austria | 50 um spot, fluency of 2-3 J/cm2 at 10Hz. Helium carrier at 0.75L/min. 30 sec background, 60s dwell with 30s washout. Analyzed isotopes were: 34S, 51 V, 52Cr, 55Mn, 57Fe, 59Co, 60Ni, 63Cu, 67Zn, 71Ga, 72Ge, 73Ge, 74Ge, 75As, 82Se, 95Mo, 107Ag, 111Cd, 115In, 118Sn, 121Sb, 125Te, 197Au, 201Hg, 205Tl, 208Pb, and 209Bi. Belissont et al. (2014) demonstrated that 74Ge is the most suitable germanium mass for sulfide (sphalerite) analyses, due to the potential polyatomic interference of As-S species on all germanium isotopes. Nevertheless, 72Ge and 73Ge were added in the element suite of this study to monitor Ar-S interferences. | MASS-1, MUL-ZnS1 | 0.241024273 | 0.007639416 |  |  | 0.512167532 | 0.286362308 | -99999 | 0.008194205 | [6 empty] | 0.866423315 | 0.004369058 |  |  |  |  | -99999 | 1.825394342 |  |  |  |  | 5845.203853 | 0.032777439 |  | 0.290941192 |  |  | -99999 | 1.499767369 | [10 empty] | 0.103495884 | 0.0224002 |  |  | 0.54185133 | 0.082464569 |  |  | 0.842219417 | 0.417571986 |  |  | -99999 | 0.006041191 | [13 empty] | 0.166179956 | 0.92792041 | 0.061418935 | [6 empty] | 923.9788253 | 0.164641488 |  |  |  |  | 11.92253616 | 0.031756545 | [16 empty] | 0.258564623 | 0.045234327 |  |  | 65.97827112 | 3.642262071 |  |  |  |  | 0.310417922 | 0.196160691 | [6 empty] | 0.536825025 | 0.141713796 |  |  |  |  | 3.717034227 | 0.016507933 | [5 empty] | 0.036026498 | [6 empty] | -99999 | 4.845074326 |  |  |  |  | Bertrandsson Erlandsson et al. (2022) as reported in Bertrandsson Erlandsson et al. (2025) |  | NAM |  | 13.740609 | -17.8410589 | [8 empty] | Location estimated as middle point along trend from 2022 paper using converted UTMS from https://clients3.weblink.com.au/pdf/CLA/01971421.pdf | 2025-11-28
| DOF [Opuwo?] |  | Basin hydrothermal | Sediment-hosted | Sediment-hosted Copper ± Co |  |  | Co, Cu, Zn | Bertrandsson Erlandsson et al. (2022) as reported in Bertrandsson Erlandsson et al. (2025) |  |  | 077-31-1B-py6 | borehole |  |  |  |  | ore | core | [11 empty] | pyrite | 2 | event | [6 empty] | LA-ICPMS | ESI NWR213 Nd:YAG laser ablation system coupled to an Agilent 8800 QQQ ICP-MS | MontanuniversitÃ¤t Leoben, Austria | 50 um spot, fluency of 2-3 J/cm2 at 10Hz. Helium carrier at 0.75L/min. 30 sec background, 60s dwell with 30s washout. Analyzed isotopes were: 34S, 51 V, 52Cr, 55Mn, 57Fe, 59Co, 60Ni, 63Cu, 67Zn, 71Ga, 72Ge, 73Ge, 74Ge, 75As, 82Se, 95Mo, 107Ag, 111Cd, 115In, 118Sn, 121Sb, 125Te, 197Au, 201Hg, 205Tl, 208Pb, and 209Bi. Belissont et al. (2014) demonstrated that 74Ge is the most suitable germanium mass for sulfide (sphalerite) analyses, due to the potential polyatomic interference of As-S species on all germanium isotopes. Nevertheless, 72Ge and 73Ge were added in the element suite of this study to monitor Ar-S interferences. | MASS-1, MUL-ZnS1 | 2.014730405 | 0.005125555 |  |  | 0.811693305 | 0.314745348 | -99999 | 0.00780213 | [6 empty] | 1.326595413 | 0.008225004 |  |  |  |  | -99999 | 1.097833231 | [5 empty] | 0.016298206 | -99999 | 0.20187081 |  |  | 1.140137345 | 0.135065326 | [10 empty] | 0.064088799 | 0.009549819 |  |  | 0.447542648 | 0.067084138 |  |  | 0.990565267 | 0.372806654 |  |  | -99999 | 0.005865054 | [12 empty] | 102999.1834 | 0.071169021 | 0.580414955 | 0.014160092 | [7 empty] | 0.071313002 |  |  |  |  | 21.28397318 | 0.268959233 | [16 empty] | 0.069145915 | 0.046467255 |  |  | 58.3476057 | 3.685492081 |  |  |  |  | 0.239586439 | 0.176970917 | [6 empty] | 0.469791805 | 0.037413129 |  |  |  |  | 0.521397736 | 0.004271559 |  |  |  |  | 0.077132432 | 0.014451996 | [6 empty] | -99999 | 4.799890819 |  |  |  |  | Bertrandsson Erlandsson et al. (2022) as reported in Bertrandsson Erlandsson et al. (2025) |  | NAM |  | 13.740609 | -17.8410589 | [8 empty] | Location estimated as middle point along trend from 2022 paper using converted UTMS from https://clients3.weblink.com.au/pdf/CLA/01971421.pdf | 2025-11-28
| DOF [Opuwo?] |  | Basin hydrothermal | Sediment-hosted | Sediment-hosted Copper ± Co |  |  | Co, Cu, Zn | Bertrandsson Erlandsson et al. (2022) as reported in Bertrandsson Erlandsson et al. (2025) |  |  | 077-31-1B-py7 | borehole |  |  |  |  | ore | core | [11 empty] | pyrite | 2 | event | [6 empty] | LA-ICPMS | ESI NWR213 Nd:YAG laser ablation system coupled to an Agilent 8800 QQQ ICP-MS | MontanuniversitÃ¤t Leoben, Austria | 50 um spot, fluency of 2-3 J/cm2 at 10Hz. Helium carrier at 0.75L/min. 30 sec background, 60s dwell with 30s washout. Analyzed isotopes were: 34S, 51 V, 52Cr, 55Mn, 57Fe, 59Co, 60Ni, 63Cu, 67Zn, 71Ga, 72Ge, 73Ge, 74Ge, 75As, 82Se, 95Mo, 107Ag, 111Cd, 115In, 118Sn, 121Sb, 125Te, 197Au, 201Hg, 205Tl, 208Pb, and 209Bi. Belissont et al. (2014) demonstrated that 74Ge is the most suitable germanium mass for sulfide (sphalerite) analyses, due to the potential polyatomic interference of As-S species on all germanium isotopes. Nevertheless, 72Ge and 73Ge were added in the element suite of this study to monitor Ar-S interferences. | MASS-1, MUL-ZnS1 | 2.123516185 | 0.013240263 |  |  | 0.556015499 | 0.268602771 | -99999 | 0.003541751 | [6 empty] | 1.161087312 | 0.009237008 |  |  |  |  | -99999 | 1.506504362 | [5 empty] | 0.016703909 |  | 0.180180188 |  |  | 0.795789822 | 0.24532644 | [10 empty] | 0.288844662 | 0.015783142 |  |  | 0.714894367 | 0.09611554 |  |  | 0.82983654 | 0.358299678 |  |  | -99999 | 0.005624643 | [13 empty] | 0.108575554 | 0.831403041 | 0.014593702 | [7 empty] | 0.079695611 |  |  |  |  | 24.26603259 | 0.208677905 | [16 empty] | 0.129760845 | 0.059721254 |  |  | 81.57254169 | 3.253802251 |  |  |  |  | 0.30547863 | 0.155053342 | [6 empty] | 0.357648628 | 0.07513386 |  |  |  |  | 0.765372789 | 0.006202458 | [5 empty] | 0.01326618 | [6 empty] | -99999 | 5.78194086 |  |  |  |  | Bertrandsson Erlandsson et al. (2022) as reported in Bertrandsson Erlandsson et al. (2025) |  | NAM |  | 13.740609 | -17.8410589 | [8 empty] | Location estimated as middle point along trend from 2022 paper using converted UTMS from https://clients3.weblink.com.au/pdf/CLA/01971421.pdf | 2025-11-28
| DOF [Opuwo?] |  | Basin hydrothermal | Sediment-hosted | Sediment-hosted Copper ± Co |  |  | Co, Cu, Zn | Bertrandsson Erlandsson et al. (2022) as reported in Bertrandsson Erlandsson et al. (2025) |  |  | 077-31-1B-py8 | borehole |  |  |  |  | ore | core | [11 empty] | pyrite | 2 | event | [6 empty] | LA-ICPMS | ESI NWR213 Nd:YAG laser ablation system coupled to an Agilent 8800 QQQ ICP-MS | MontanuniversitÃ¤t Leoben, Austria | 50 um spot, fluency of 2-3 J/cm2 at 10Hz. Helium carrier at 0.75L/min. 30 sec background, 60s dwell with 30s washout. Analyzed isotopes were: 34S, 51 V, 52Cr, 55Mn, 57Fe, 59Co, 60Ni, 63Cu, 67Zn, 71Ga, 72Ge, 73Ge, 74Ge, 75As, 82Se, 95Mo, 107Ag, 111Cd, 115In, 118Sn, 121Sb, 125Te, 197Au, 201Hg, 205Tl, 208Pb, and 209Bi. Belissont et al. (2014) demonstrated that 74Ge is the most suitable germanium mass for sulfide (sphalerite) analyses, due to the potential polyatomic interference of As-S species on all germanium isotopes. Nevertheless, 72Ge and 73Ge were added in the element suite of this study to monitor Ar-S interferences. | MASS-1, MUL-ZnS1 | 1.618345365 | 0.011835135 |  |  | 0.821955567 | 0.322952468 | -99999 | 0.004746989 | [6 empty] | 0.872978148 | 0.008094728 |  |  |  |  | -99999 | 1.218294298 | [5 empty] | 0.009370234 | -99999 | 0.208415726 |  |  |  | 0.207851212 | [10 empty] | 0.041278229 | 0.01248633 |  |  | 0.530060323 | 0.096468522 |  |  | 0.675041741 | 0.265940279 |  |  | -99999 | 0.009523149 | [12 empty] | 163900.2463 | 0.057044561 | 0.904750219 | 0.010273128 | [7 empty] | 0.083226387 |  |  |  |  | 11.44550021 | 0.335844879 | [16 empty] | 0.07857646 | 0.036595125 |  |  | 59.97700132 | 2.852940944 |  |  |  |  | 0.192796686 | 0.137311954 | [6 empty] | 0.315637534 | 0.075776287 |  |  |  |  | 0.549062988 | 0.006763354 |  |  |  |  | 0.061003982 | 0.014845847 | [6 empty] | -99999 | 3.93443681 |  |  |  |  | Bertrandsson Erlandsson et al. (2022) as reported in Bertrandsson Erlandsson et al. (2025) |  | NAM |  | 13.740609 | -17.8410589 | [8 empty] | Location estimated as middle point along trend from 2022 paper using converted UTMS from https://clients3.weblink.com.au/pdf/CLA/01971421.pdf | 2025-11-28
| DOF [Opuwo?] |  | Basin hydrothermal | Sediment-hosted | Sediment-hosted Copper ± Co |  |  | Co, Cu, Zn | Bertrandsson Erlandsson et al. (2022) as reported in Bertrandsson Erlandsson et al. (2025) |  |  | 077-31-1B-py9 | borehole |  |  |  |  | ore | core | [11 empty] | pyrite | 2 | event | [6 empty] | LA-ICPMS | ESI NWR213 Nd:YAG laser ablation system coupled to an Agilent 8800 QQQ ICP-MS | MontanuniversitÃ¤t Leoben, Austria | 50 um spot, fluency of 2-3 J/cm2 at 10Hz. Helium carrier at 0.75L/min. 30 sec background, 60s dwell with 30s washout. Analyzed isotopes were: 34S, 51 V, 52Cr, 55Mn, 57Fe, 59Co, 60Ni, 63Cu, 67Zn, 71Ga, 72Ge, 73Ge, 74Ge, 75As, 82Se, 95Mo, 107Ag, 111Cd, 115In, 118Sn, 121Sb, 125Te, 197Au, 201Hg, 205Tl, 208Pb, and 209Bi. Belissont et al. (2014) demonstrated that 74Ge is the most suitable germanium mass for sulfide (sphalerite) analyses, due to the potential polyatomic interference of As-S species on all germanium isotopes. Nevertheless, 72Ge and 73Ge were added in the element suite of this study to monitor Ar-S interferences. | MASS-1, MUL-ZnS1 | 0.853081244 | 0.007839869 |  |  | 0.582395001 | 0.426447114 | -99999 | 0.00798685 | [6 empty] | 0.401659752 | 0.007533696 |  |  |  |  | -99999 | 1.280660404 |  |  |  |  | 6960.491804 | 0.022358772 | -99999 | 0.268558436 |  |  | -99999 | 0.399840946 | [10 empty] | 0.042782244 | 0.009992853 |  |  | 0.506566582 | 0.076892244 |  |  | 0.956257231 | 0.31039518 |  |  | -99999 | 0.006195441 | [12 empty] | 159358.2207 | 0.088494069 | 0.665402268 | 0.018840137 | [6 empty] | 823.5252941 | 0.074655234 |  |  |  |  | 6.118485236 | 0.418006538 | [16 empty] | 0.152506796 | 0.065368668 |  |  | 65.09791657 | 5.697963996 |  |  |  |  | -99999 | 0.124989005 | [6 empty] | 0.35229439 | 0.099108644 |  |  |  |  | 0.635219074 | 0.004378855 |  |  |  |  | 0.046934769 | 0.018033911 | [6 empty] | -99999 | 5.713846908 |  |  |  |  | Bertrandsson Erlandsson et al. (2022) as reported in Bertrandsson Erlandsson et al. (2025) |  | NAM |  | 13.740609 | -17.8410589 | [8 empty] | Location estimated as middle point along trend from 2022 paper using converted UTMS from https://clients3.weblink.com.au/pdf/CLA/01971421.pdf | 2025-11-28
| DOF [Opuwo?] |  | Basin hydrothermal | Sediment-hosted | Sediment-hosted Copper ± Co |  |  | Co, Cu, Zn | Bertrandsson Erlandsson et al. (2022) as reported in Bertrandsson Erlandsson et al. (2025) |  |  | 077-31-1B-py10 | borehole |  |  |  |  | ore | core | [11 empty] | pyrite | 2 | event | [6 empty] | LA-ICPMS | ESI NWR213 Nd:YAG laser ablation system coupled to an Agilent 8800 QQQ ICP-MS | MontanuniversitÃ¤t Leoben, Austria | 50 um spot, fluency of 2-3 J/cm2 at 10Hz. Helium carrier at 0.75L/min. 30 sec background, 60s dwell with 30s washout. Analyzed isotopes were: 34S, 51 V, 52Cr, 55Mn, 57Fe, 59Co, 60Ni, 63Cu, 67Zn, 71Ga, 72Ge, 73Ge, 74Ge, 75As, 82Se, 95Mo, 107Ag, 111Cd, 115In, 118Sn, 121Sb, 125Te, 197Au, 201Hg, 205Tl, 208Pb, and 209Bi. Belissont et al. (2014) demonstrated that 74Ge is the most suitable germanium mass for sulfide (sphalerite) analyses, due to the potential polyatomic interference of As-S species on all germanium isotopes. Nevertheless, 72Ge and 73Ge were added in the element suite of this study to monitor Ar-S interferences. | MASS-1, MUL-ZnS1 | 1.881462839 | 0.007569926 |  |  |  | 0.3377291 | -99999 | 0.004813031 | [6 empty] | 2.484570707 | 0.006994858 | [5 empty] | 0.944130055 |  |  |  |  | 8920.200177 | 0.018076987 | -99999 | 0.23466403 |  |  |  | 0.230680725 | [11 empty] | 0.010206326 |  |  |  | 0.101157185 |  |  | 1.673081509 | 0.340092478 |  |  |  | 0.007830961 | [13 empty] | 0.106084376 | 0.403809444 | 0.015153644 | [7 empty] | 0.074986339 |  |  |  |  | 23.90910817 | 0.227425414 | [16 empty] | 0.077271796 | 0.049109224 |  |  | 57.92357372 | 3.139359628 |  |  |  |  | 0.215102221 | 0.173350227 | [6 empty] | 0.862444116 | 0.110288962 |  |  |  |  | 1.103123752 | 0.007532806 |  |  |  |  | 0.063020004 | 0.016362713 | [12 empty] | Bertrandsson Erlandsson et al. (2022) as reported in Bertrandsson Erlandsson et al. (2025) |  | NAM |  | 13.740609 | -17.8410589 | [8 empty] | Location estimated as middle point along trend from 2022 paper using converted UTMS from https://clients3.weblink.com.au/pdf/CLA/01971421.pdf | 2025-11-28
| DOF [Opuwo?] |  | Basin hydrothermal | Sediment-hosted | Sediment-hosted Copper ± Co |  |  | Co, Cu, Zn | Bertrandsson Erlandsson et al. (2022) as reported in Bertrandsson Erlandsson et al. (2025) |  |  | 077-31-1B-py11 | borehole |  |  |  |  | ore | core | [11 empty] | pyrite | 2 | event | [6 empty] | LA-ICPMS | ESI NWR213 Nd:YAG laser ablation system coupled to an Agilent 8800 QQQ ICP-MS | MontanuniversitÃ¤t Leoben, Austria | 50 um spot, fluency of 2-3 J/cm2 at 10Hz. Helium carrier at 0.75L/min. 30 sec background, 60s dwell with 30s washout. Analyzed isotopes were: 34S, 51 V, 52Cr, 55Mn, 57Fe, 59Co, 60Ni, 63Cu, 67Zn, 71Ga, 72Ge, 73Ge, 74Ge, 75As, 82Se, 95Mo, 107Ag, 111Cd, 115In, 118Sn, 121Sb, 125Te, 197Au, 201Hg, 205Tl, 208Pb, and 209Bi. Belissont et al. (2014) demonstrated that 74Ge is the most suitable germanium mass for sulfide (sphalerite) analyses, due to the potential polyatomic interference of As-S species on all germanium isotopes. Nevertheless, 72Ge and 73Ge were added in the element suite of this study to monitor Ar-S interferences. | MASS-1, MUL-ZnS1 | 2.164142884 | 0.00865189 |  |  |  |  | -99999 | 0.009073317 | [6 empty] | 0.57972015 | 0.009742396 |  |  |  |  | -99999 | 1.085202953 | [5 empty] | 0.024426053 | 1353.6182 | 0.122315667 |  |  | 0.663375364 | 0.318188098 | [10 empty] | 0.04115039 | 0.015378033 |  |  | 0.421212923 | 0.080576565 |  |  | 1.312719882 | 0.347637967 |  |  | 0.0086949 | 0.005914583 | [12 empty] | 94656.0757 | 0.146093559 | 0.8777292 | 0.015835172 | [7 empty] | 0.095128318 |  |  |  |  | 15.23088363 | 0.459915773 | [16 empty] | -99999 | 0.051227094 |  |  | 60.41154964 | 3.097653492 |  |  |  |  | -99999 | 51.81395307 | [6 empty] | 0.587182058 | 0.083010318 |  |  |  |  | 0.319137401 | 0.002085938 |  |  |  |  | 0.055778225 | 0.025965798 | [6 empty] | -99999 | 4.648953594 |  |  |  |  | Bertrandsson Erlandsson et al. (2022) as reported in Bertrandsson Erlandsson et al. (2025) |  | NAM |  | 13.740609 | -17.8410589 | [8 empty] | Location estimated as middle point along trend from 2022 paper using converted UTMS from https://clients3.weblink.com.au/pdf/CLA/01971421.pdf | 2025-11-28
| DOF [Opuwo?] |  | Basin hydrothermal | Sediment-hosted | Sediment-hosted Copper ± Co |  |  | Co, Cu, Zn | Bertrandsson Erlandsson et al. (2022) as reported in Bertrandsson Erlandsson et al. (2025) |  |  | 077-31-1B-py12 | borehole |  |  |  |  | ore | core | [11 empty] | pyrite | 2 | event | [6 empty] | LA-ICPMS | ESI NWR213 Nd:YAG laser ablation system coupled to an Agilent 8800 QQQ ICP-MS | MontanuniversitÃ¤t Leoben, Austria | 50 um spot, fluency of 2-3 J/cm2 at 10Hz. Helium carrier at 0.75L/min. 30 sec background, 60s dwell with 30s washout. Analyzed isotopes were: 34S, 51 V, 52Cr, 55Mn, 57Fe, 59Co, 60Ni, 63Cu, 67Zn, 71Ga, 72Ge, 73Ge, 74Ge, 75As, 82Se, 95Mo, 107Ag, 111Cd, 115In, 118Sn, 121Sb, 125Te, 197Au, 201Hg, 205Tl, 208Pb, and 209Bi. Belissont et al. (2014) demonstrated that 74Ge is the most suitable germanium mass for sulfide (sphalerite) analyses, due to the potential polyatomic interference of As-S species on all germanium isotopes. Nevertheless, 72Ge and 73Ge were added in the element suite of this study to monitor Ar-S interferences. | MASS-1, MUL-ZnS1 | 0.192094378 | 0.008399856 |  |  | 0.616267932 | 0.446754701 | -99999 | 0.010591496 | [6 empty] | 0.034522467 | 0.008749902 |  |  |  |  | -99999 | 1.745382552 |  |  |  |  | 8267.709142 | 0.016280687 | -99999 | 0.301408441 |  |  | -99999 | 0.309684644 | [10 empty] | 0.036436311 | 0.006173748 |  |  | 0.39124767 | 0.064822991 |  |  | 1.295853333 | 0.671057804 |  |  | -99999 | 0.003436703 | [12 empty] | 99310.7851 | 0.151295815 | 0.740497405 | 0.018000319 | [6 empty] | 735.0907299 | 0.066461234 |  |  |  |  | 0.673647206 | 0.199462388 | [16 empty] | -99999 | 0.059688499 |  |  | 45.12091138 | 4.689715133 |  |  |  |  | -99999 | 0.199705443 | [6 empty] | 0.628065936 | 0.094163629 |  |  |  |  | 0.378753378 | 0.006176171 |  |  |  |  | 0.07102216 | 0.017830337 | [6 empty] | -99999 | 3.579201767 |  |  |  |  | Bertrandsson Erlandsson et al. (2022) as reported in Bertrandsson Erlandsson et al. (2025) |  | NAM |  | 13.740609 | -17.8410589 | [8 empty] | Location estimated as middle point along trend from 2022 paper using converted UTMS from https://clients3.weblink.com.au/pdf/CLA/01971421.pdf | 2025-11-28
| DOF [Opuwo?] |  | Basin hydrothermal | Sediment-hosted | Sediment-hosted Copper ± Co |  |  | Co, Cu, Zn | Bertrandsson Erlandsson et al. (2022) as reported in Bertrandsson Erlandsson et al. (2025) |  |  | 077-31-1B-py13 | borehole |  |  |  |  | ore | core | [11 empty] | pyrite | 2 | event | [6 empty] | LA-ICPMS | ESI NWR213 Nd:YAG laser ablation system coupled to an Agilent 8800 QQQ ICP-MS | MontanuniversitÃ¤t Leoben, Austria | 50 um spot, fluency of 2-3 J/cm2 at 10Hz. Helium carrier at 0.75L/min. 30 sec background, 60s dwell with 30s washout. Analyzed isotopes were: 34S, 51 V, 52Cr, 55Mn, 57Fe, 59Co, 60Ni, 63Cu, 67Zn, 71Ga, 72Ge, 73Ge, 74Ge, 75As, 82Se, 95Mo, 107Ag, 111Cd, 115In, 118Sn, 121Sb, 125Te, 197Au, 201Hg, 205Tl, 208Pb, and 209Bi. Belissont et al. (2014) demonstrated that 74Ge is the most suitable germanium mass for sulfide (sphalerite) analyses, due to the potential polyatomic interference of As-S species on all germanium isotopes. Nevertheless, 72Ge and 73Ge were added in the element suite of this study to monitor Ar-S interferences. | MASS-1, MUL-ZnS1 | 0.186297215 | 0.005259773 |  |  | -99999 | 0.584258349 | -99999 | 0.006159283 | [6 empty] | 0.02663124 | 0.00603253 |  |  |  |  | -99999 | 1.113006449 | [5 empty] | 0.014842397 | -99999 | 0.265161404 |  |  | -99999 | 0.357495425 | [10 empty] | 0.045799447 | 0.013799849 |  |  | 0.370763665 | 0.065643 |  |  | 0.996321802 | 0.421924755 |  |  | 0.006363167 | 0.005594135 | [12 empty] | 93272.8991 | 0.144289726 |  | 0.016223676 | [7 empty] | 0.089012796 |  |  |  |  | 0.754216914 | 0.254121293 | [16 empty] | -99999 | 0.0489126 |  |  | 42.30096001 | 4.326634476 |  |  |  |  | -99999 | 0.165943793 | [6 empty] | 0.297344959 | 0.120975714 |  |  |  |  | 0.777784704 | 0.006016212 |  |  |  |  | 0.053848356 | 0.015662898 | [6 empty] | -99999 | 5.27080739 |  |  |  |  | Bertrandsson Erlandsson et al. (2022) as reported in Bertrandsson Erlandsson et al. (2025) |  | NAM |  | 13.740609 | -17.8410589 | [8 empty] | Location estimated as middle point along trend from 2022 paper using converted UTMS from https://clients3.weblink.com.au/pdf/CLA/01971421.pdf | 2025-11-28
| DOF [Opuwo?] |  | Basin hydrothermal | Sediment-hosted | Sediment-hosted Copper ± Co |  |  | Co, Cu, Zn | Bertrandsson Erlandsson et al. (2022) as reported in Bertrandsson Erlandsson et al. (2025) |  |  | 077-31-1B-py14 | borehole |  |  |  |  | ore | core | [11 empty] | pyrite | 2 | event | [6 empty] | LA-ICPMS | ESI NWR213 Nd:YAG laser ablation system coupled to an Agilent 8800 QQQ ICP-MS | MontanuniversitÃ¤t Leoben, Austria | 50 um spot, fluency of 2-3 J/cm2 at 10Hz. Helium carrier at 0.75L/min. 30 sec background, 60s dwell with 30s washout. Analyzed isotopes were: 34S, 51 V, 52Cr, 55Mn, 57Fe, 59Co, 60Ni, 63Cu, 67Zn, 71Ga, 72Ge, 73Ge, 74Ge, 75As, 82Se, 95Mo, 107Ag, 111Cd, 115In, 118Sn, 121Sb, 125Te, 197Au, 201Hg, 205Tl, 208Pb, and 209Bi. Belissont et al. (2014) demonstrated that 74Ge is the most suitable germanium mass for sulfide (sphalerite) analyses, due to the potential polyatomic interference of As-S species on all germanium isotopes. Nevertheless, 72Ge and 73Ge were added in the element suite of this study to monitor Ar-S interferences. | MASS-1, MUL-ZnS1 | 0.94577037 | 0.006351344 |  |  | 0.733116145 | 0.481694459 | -99999 | 0.010785113 | [6 empty] | 0.297966387 | 0.009895852 |  |  |  |  | -99999 | 1.476108392 | [5 empty] | 0.021938127 | -99999 | 0.228503292 |  |  | 1.847963171 | 0.41800414 | [10 empty] | 0.030702798 | 0.007874795 |  |  | 0.502200912 | 0.060957222 |  |  | 0.681146505 | 0.383833168 |  |  | -99999 | 0.00600023 | [12 empty] | 105163.5792 | 0.150103803 | 0.380687017 | 0.032889536 | [7 empty] | 0.13465977 |  |  |  |  | 27.34320975 | 0.242276047 | [16 empty] | 0.235906145 | 0.053122762 |  |  | 84.20318089 | 3.54119607 |  |  |  |  | 0.320475857 | 0.209467188 | [6 empty] | 0.495888813 | 0.099397471 |  |  |  |  | 1.361071887 | 0.010408524 |  |  |  |  | 0.069628473 | 0.013024842 | [6 empty] | -99999 | 5.285426261 |  |  |  |  | Bertrandsson Erlandsson et al. (2022) as reported in Bertrandsson Erlandsson et al. (2025) |  | NAM |  | 13.740609 | -17.8410589 | [8 empty] | Location estimated as middle point along trend from 2022 paper using converted UTMS from https://clients3.weblink.com.au/pdf/CLA/01971421.pdf | 2025-11-28
| DOF [Opuwo?] |  | Basin hydrothermal | Sediment-hosted | Sediment-hosted Copper ± Co |  |  | Co, Cu, Zn | Bertrandsson Erlandsson et al. (2022) as reported in Bertrandsson Erlandsson et al. (2025) |  |  | 077-31-1B-py15 | borehole |  |  |  |  | ore | core | [11 empty] | pyrite | 2 | event | [6 empty] | LA-ICPMS | ESI NWR213 Nd:YAG laser ablation system coupled to an Agilent 8800 QQQ ICP-MS | MontanuniversitÃ¤t Leoben, Austria | 50 um spot, fluency of 2-3 J/cm2 at 10Hz. Helium carrier at 0.75L/min. 30 sec background, 60s dwell with 30s washout. Analyzed isotopes were: 34S, 51 V, 52Cr, 55Mn, 57Fe, 59Co, 60Ni, 63Cu, 67Zn, 71Ga, 72Ge, 73Ge, 74Ge, 75As, 82Se, 95Mo, 107Ag, 111Cd, 115In, 118Sn, 121Sb, 125Te, 197Au, 201Hg, 205Tl, 208Pb, and 209Bi. Belissont et al. (2014) demonstrated that 74Ge is the most suitable germanium mass for sulfide (sphalerite) analyses, due to the potential polyatomic interference of As-S species on all germanium isotopes. Nevertheless, 72Ge and 73Ge were added in the element suite of this study to monitor Ar-S interferences. | MASS-1, MUL-ZnS1 | 0.629825516 | 0.006924242 |  |  | -99999 | 0.520974517 | -99999 | 0.011681434 | [6 empty] | 0.123619874 | 0.010741374 |  |  |  |  | -99999 | 1.630690313 |  |  |  |  | 4481.258727 | 0.023898954 | 4686.7547 | 0.248136425 |  |  | -99999 | 0.454422327 | [10 empty] | 0.18046888 | 0.008539549 |  |  | 0.369468375 | 0.065979158 |  |  | 0.650673003 | 0.418562418 |  |  | -99999 | 0.006493947 | [13 empty] | 0.166748962 | 0.360228653 | 0.035802405 | [6 empty] | 473.3829393 | 0.147230613 |  |  |  |  | 2.410680737 | 0.262939668 | [16 empty] | -99999 | 0.057419699 |  |  | 48.16230554 | 3.813682547 |  |  |  |  | -99999 | 0.227776029 | [6 empty] | 0.410514901 | 0.107918618 |  |  |  |  | 0.561229301 | 0.011325762 |  |  |  |  | 0.153671342 | 0.0141187 | [6 empty] | -99999 | 5.726351456 |  |  |  |  | Bertrandsson Erlandsson et al. (2022) as reported in Bertrandsson Erlandsson et al. (2025) |  | NAM |  | 13.740609 | -17.8410589 | [8 empty] | Location estimated as middle point along trend from 2022 paper using converted UTMS from https://clients3.weblink.com.au/pdf/CLA/01971421.pdf | 2025-11-28
| DOF [Opuwo?] |  | Basin hydrothermal | Sediment-hosted | Sediment-hosted Copper ± Co |  |  | Co, Cu, Zn | Bertrandsson Erlandsson et al. (2022) as reported in Bertrandsson Erlandsson et al. (2025) |  |  | 103-08-1 ccp18 | borehole |  |  |  |  | ore | core | [11 empty] | pyrite | 2 | BrxDam | [6 empty] | LA-ICPMS | ESI NWR213 Nd:YAG laser ablation system coupled to an Agilent 8800 QQQ ICP-MS | MontanuniversitÃ¤t Leoben, Austria | 50 um spot, fluency of 2-3 J/cm2 at 10Hz. Helium carrier at 0.75L/min. 30 sec background, 60s dwell with 30s washout. Analyzed isotopes were: 34S, 51 V, 52Cr, 55Mn, 57Fe, 59Co, 60Ni, 63Cu, 67Zn, 71Ga, 72Ge, 73Ge, 74Ge, 75As, 82Se, 95Mo, 107Ag, 111Cd, 115In, 118Sn, 121Sb, 125Te, 197Au, 201Hg, 205Tl, 208Pb, and 209Bi. Belissont et al. (2014) demonstrated that 74Ge is the most suitable germanium mass for sulfide (sphalerite) analyses, due to the potential polyatomic interference of As-S species on all germanium isotopes. Nevertheless, 72Ge and 73Ge were added in the element suite of this study to monitor Ar-S interferences. | MASS-1, MUL-ZnS1 | 2.29201695 | 0.304896319 |  |  | 19.05728562 | 0.540647363 | -99999 | 0.01070746 | [6 empty] | -99999 | 0.00342519 |  |  |  |  | -99999 | 0.834216604 |  |  |  |  | 1.253337636 | 0.031031211 | -99999 | 0.567273331 |  |  | 21.72442565 | 3.031189364 | [10 empty] | 0.075806307 | 0.042040767 |  |  | -99999 | 0.143123704 |  |  | 12.60273666 | 0.443435995 |  |  | -99999 | 0.014392309 | [12 empty] | 3186951.657 | 0.193738484 | -99999 | 1.083117673 | [6 empty] | -99999 | 0.264008353 |  |  |  |  | 0.164385956 | 0.019634539 | [16 empty] | -99999 | 0.085661299 |  |  | -99999 | 4.756649839 |  |  |  |  | -99999 | 0.519096422 | [12 empty] | 0.716889324 | 0.012591435 |  |  |  |  | -99999 | 0.023458964 | [6 empty] | 5.354778253 | 4.272407307 |  |  |  |  | Bertrandsson Erlandsson et al. (2022) as reported in Bertrandsson Erlandsson et al. (2025) |  | NAM |  | 13.740609 | -17.8410589 | [8 empty] | Location estimated as middle point along trend from 2022 paper using converted UTMS from https://clients3.weblink.com.au/pdf/CLA/01971421.pdf | 2025-11-28
| DOF [Opuwo?] |  | Basin hydrothermal | Sediment-hosted | Sediment-hosted Copper ± Co |  |  | Co, Cu, Zn | Bertrandsson Erlandsson et al. (2022) as reported in Bertrandsson Erlandsson et al. (2025) |  |  | 103-08-1 ccp19 | borehole |  |  |  |  | ore | core | [11 empty] | pyrite | 2 | BrxDam | [6 empty] | LA-ICPMS | ESI NWR213 Nd:YAG laser ablation system coupled to an Agilent 8800 QQQ ICP-MS | MontanuniversitÃ¤t Leoben, Austria | 50 um spot, fluency of 2-3 J/cm2 at 10Hz. Helium carrier at 0.75L/min. 30 sec background, 60s dwell with 30s washout. Analyzed isotopes were: 34S, 51 V, 52Cr, 55Mn, 57Fe, 59Co, 60Ni, 63Cu, 67Zn, 71Ga, 72Ge, 73Ge, 74Ge, 75As, 82Se, 95Mo, 107Ag, 111Cd, 115In, 118Sn, 121Sb, 125Te, 197Au, 201Hg, 205Tl, 208Pb, and 209Bi. Belissont et al. (2014) demonstrated that 74Ge is the most suitable germanium mass for sulfide (sphalerite) analyses, due to the potential polyatomic interference of As-S species on all germanium isotopes. Nevertheless, 72Ge and 73Ge were added in the element suite of this study to monitor Ar-S interferences. | MASS-1, MUL-ZnS1 | 2.896118633 | 0.305478624 |  |  | 17.76345521 | 0.544391311 | -99999 | 0.010522766 | [6 empty] | -99999 | 0.003426313 |  |  |  |  | -99999 | 0.847882799 |  |  |  |  | 3.58358667 | 0.031192682 | -99999 | 0.567222029 |  |  | 27.35230682 | 3.034605608 | [10 empty] | -99999 | 0.042192141 |  |  | -99999 | 0.143886059 |  |  | 22.22320981 | 0.447985947 |  |  | -99999 | 0.014390808 | [12 empty] | 1913327.593 | 0.194359986 | -99999 | 1.085715433 | [6 empty] | 3.344923327 | 0.265069483 |  |  |  |  | 0.416939336 | 0.019602802 | [16 empty] | -99999 | 0.085828611 |  |  | -99999 | 4.736239224 |  |  |  |  | -99999 | 0.519564306 | [12 empty] | 1.743900142 | 0.01260894 |  |  |  |  | -99999 | 0.023572642 | [6 empty] | -99999 | 4.288836922 |  |  |  |  | Bertrandsson Erlandsson et al. (2022) as reported in Bertrandsson Erlandsson et al. (2025) |  | NAM |  | 13.740609 | -17.8410589 | [8 empty] | Location estimated as middle point along trend from 2022 paper using converted UTMS from https://clients3.weblink.com.au/pdf/CLA/01971421.pdf | 2025-11-28
| DOF [Opuwo?] |  | Basin hydrothermal | Sediment-hosted | Sediment-hosted Copper ± Co |  |  | Co, Cu, Zn | Bertrandsson Erlandsson et al. (2022) as reported in Bertrandsson Erlandsson et al. (2025) |  |  | 103-08-1 ccp20 | borehole |  |  |  |  | ore | core | [11 empty] | pyrite | 2 | BrxDam | [6 empty] | LA-ICPMS | ESI NWR213 Nd:YAG laser ablation system coupled to an Agilent 8800 QQQ ICP-MS | MontanuniversitÃ¤t Leoben, Austria | 50 um spot, fluency of 2-3 J/cm2 at 10Hz. Helium carrier at 0.75L/min. 30 sec background, 60s dwell with 30s washout. Analyzed isotopes were: 34S, 51 V, 52Cr, 55Mn, 57Fe, 59Co, 60Ni, 63Cu, 67Zn, 71Ga, 72Ge, 73Ge, 74Ge, 75As, 82Se, 95Mo, 107Ag, 111Cd, 115In, 118Sn, 121Sb, 125Te, 197Au, 201Hg, 205Tl, 208Pb, and 209Bi. Belissont et al. (2014) demonstrated that 74Ge is the most suitable germanium mass for sulfide (sphalerite) analyses, due to the potential polyatomic interference of As-S species on all germanium isotopes. Nevertheless, 72Ge and 73Ge were added in the element suite of this study to monitor Ar-S interferences. | MASS-1, MUL-ZnS1 | -99999 | 0.308717518 |  |  | 21.41996594 | 0.974861826 | -99999 | 0.010279096 | [6 empty] | -99999 | 0.010088833 |  |  |  |  | -99999 | 1.542405833 |  |  |  |  | 3.501289019 | 0.065199197 | -99999 | 0.521124471 |  |  | 7.039474486 | 2.342606337 | [10 empty] | -99999 | 0.066817469 |  |  | -99999 | 0.10431391 |  |  | 6.329140952 | 0.478258095 |  |  | -99999 | 0.015330733 | [13 empty] | 0.214481331 | 0.425251096 | 0.038047095 | [6 empty] | 0.710671135 | 0.296631584 |  |  |  |  | 0.186841672 | 0.017533362 | [16 empty] | -99999 | 0.0728579 |  |  | -99999 | 4.731850689 |  |  |  |  | -99999 | 0.807197301 | [6 empty] | -99999 | 0.122930995 |  |  |  |  | 0.530222901 | 0.013882244 | [5 empty] | 0.020193856 | [6 empty] | 8.502384891 | 6.911414035 |  |  |  |  | Bertrandsson Erlandsson et al. (2022) as reported in Bertrandsson Erlandsson et al. (2025) |  | NAM |  | 13.740609 | -17.8410589 | [8 empty] | Location estimated as middle point along trend from 2022 paper using converted UTMS from https://clients3.weblink.com.au/pdf/CLA/01971421.pdf | 2025-11-28
| DOF [Opuwo?] |  | Basin hydrothermal | Sediment-hosted | Sediment-hosted Copper ± Co |  |  | Co, Cu, Zn | Bertrandsson Erlandsson et al. (2022) as reported in Bertrandsson Erlandsson et al. (2025) |  |  | 103-15-1 py2 | borehole |  |  |  |  | ore | core | [11 empty] | pyrite | 2 | Event/VeinSx | [6 empty] | LA-ICPMS | ESI NWR213 Nd:YAG laser ablation system coupled to an Agilent 8800 QQQ ICP-MS | MontanuniversitÃ¤t Leoben, Austria | 50 um spot, fluency of 2-3 J/cm2 at 10Hz. Helium carrier at 0.75L/min. 30 sec background, 60s dwell with 30s washout. Analyzed isotopes were: 34S, 51 V, 52Cr, 55Mn, 57Fe, 59Co, 60Ni, 63Cu, 67Zn, 71Ga, 72Ge, 73Ge, 74Ge, 75As, 82Se, 95Mo, 107Ag, 111Cd, 115In, 118Sn, 121Sb, 125Te, 197Au, 201Hg, 205Tl, 208Pb, and 209Bi. Belissont et al. (2014) demonstrated that 74Ge is the most suitable germanium mass for sulfide (sphalerite) analyses, due to the potential polyatomic interference of As-S species on all germanium isotopes. Nevertheless, 72Ge and 73Ge were added in the element suite of this study to monitor Ar-S interferences. | MASS-1, MUL-ZnS1 | -99999 | 0.021180733 |  |  | -99999 | 0.696811685 | -99999 | 0.086029376 | [6 empty] | -99999 | 0.004503026 |  |  |  |  | -99999 | 1.258916335 |  |  |  |  | 9791.653324 | 0.067529792 | -99999 | 0.256560926 |  |  | -99999 | 1.462698047 | [10 empty] | -99999 | 0.079507196 |  |  | 0.353525492 | 0.171669313 |  |  | -99999 | 0.355186935 |  |  | -99999 | 0.015193317 | [12 empty] | 9688.851 | 0.130879212 | -99999 | 0.030736936 | [6 empty] | 16.81465339 | 0.324508517 |  |  |  |  | 1.084542273 | 0.201471852 | [16 empty] | -99999 | 0.057308749 |  |  | 34.22595534 | 3.165820382 |  |  |  |  | -99999 | 0.272424187 | [12 empty] | 0.174334039 | 0.013971063 |  |  |  |  | -99999 | 0.010100712 | [6 empty] | -99999 | 5.687148212 |  |  |  |  | Bertrandsson Erlandsson et al. (2022) as reported in Bertrandsson Erlandsson et al. (2025) |  | NAM |  | 13.740609 | -17.8410589 | [8 empty] | Location estimated as middle point along trend from 2022 paper using converted UTMS from https://clients3.weblink.com.au/pdf/CLA/01971421.pdf | 2025-11-28
| DOF [Opuwo?] |  | Basin hydrothermal | Sediment-hosted | Sediment-hosted Copper ± Co |  |  | Co, Cu, Zn | Bertrandsson Erlandsson et al. (2022) as reported in Bertrandsson Erlandsson et al. (2025) |  |  | 103-15-1 py3 | borehole |  |  |  |  | ore | core | [11 empty] | pyrite | 2 | Event/VeinSx | [6 empty] | LA-ICPMS | ESI NWR213 Nd:YAG laser ablation system coupled to an Agilent 8800 QQQ ICP-MS | MontanuniversitÃ¤t Leoben, Austria | 50 um spot, fluency of 2-3 J/cm2 at 10Hz. Helium carrier at 0.75L/min. 30 sec background, 60s dwell with 30s washout. Analyzed isotopes were: 34S, 51 V, 52Cr, 55Mn, 57Fe, 59Co, 60Ni, 63Cu, 67Zn, 71Ga, 72Ge, 73Ge, 74Ge, 75As, 82Se, 95Mo, 107Ag, 111Cd, 115In, 118Sn, 121Sb, 125Te, 197Au, 201Hg, 205Tl, 208Pb, and 209Bi. Belissont et al. (2014) demonstrated that 74Ge is the most suitable germanium mass for sulfide (sphalerite) analyses, due to the potential polyatomic interference of As-S species on all germanium isotopes. Nevertheless, 72Ge and 73Ge were added in the element suite of this study to monitor Ar-S interferences. | MASS-1, MUL-ZnS1 | 0.685299735 | 0.02354423 |  |  | -99999 | 0.784374435 | -99999 | 0.097214044 | [6 empty] | 0.079137442 | 0.005014538 |  |  |  |  | -99999 | 1.422798432 |  |  |  |  | 27757.59698 | 0.076080009 | -99999 | 0.289366322 |  |  | -99999 | 1.651801647 | [10 empty] | -99999 | 0.087870439 |  |  | 0.667895804 | 0.190567445 |  |  | -99999 | 0.404214246 |  |  | -99999 | 0.016972705 | [12 empty] | 9306.3891 | 0.147776822 | -99999 | 0.03468333 | [6 empty] | 153.5629932 | 0.360953195 |  |  |  |  | 17.81032299 | 0.226392129 | [16 empty] | 0.069671091 | 0.063787814 |  |  | 47.00070094 | 3.554269447 |  |  |  |  | -99999 | 0.306098143 | [12 empty] | 0.269221306 | 0.015739456 |  |  |  |  | -99999 | 0.011377154 | [6 empty] | 8.012769893 | 6.351452235 |  |  |  |  | Bertrandsson Erlandsson et al. (2022) as reported in Bertrandsson Erlandsson et al. (2025) |  | NAM |  | 13.740609 | -17.8410589 | [8 empty] | Location estimated as middle point along trend from 2022 paper using converted UTMS from https://clients3.weblink.com.au/pdf/CLA/01971421.pdf | 2025-11-28
| DOF [Opuwo?] |  | Basin hydrothermal | Sediment-hosted | Sediment-hosted Copper ± Co |  |  | Co, Cu, Zn | Bertrandsson Erlandsson et al. (2022) as reported in Bertrandsson Erlandsson et al. (2025) |  |  | 103-15-1 py4 | borehole |  |  |  |  | ore | core | [11 empty] | pyrite | 2 | Event/VeinSx | [6 empty] | LA-ICPMS | ESI NWR213 Nd:YAG laser ablation system coupled to an Agilent 8800 QQQ ICP-MS | MontanuniversitÃ¤t Leoben, Austria | 50 um spot, fluency of 2-3 J/cm2 at 10Hz. Helium carrier at 0.75L/min. 30 sec background, 60s dwell with 30s washout. Analyzed isotopes were: 34S, 51 V, 52Cr, 55Mn, 57Fe, 59Co, 60Ni, 63Cu, 67Zn, 71Ga, 72Ge, 73Ge, 74Ge, 75As, 82Se, 95Mo, 107Ag, 111Cd, 115In, 118Sn, 121Sb, 125Te, 197Au, 201Hg, 205Tl, 208Pb, and 209Bi. Belissont et al. (2014) demonstrated that 74Ge is the most suitable germanium mass for sulfide (sphalerite) analyses, due to the potential polyatomic interference of As-S species on all germanium isotopes. Nevertheless, 72Ge and 73Ge were added in the element suite of this study to monitor Ar-S interferences. | MASS-1, MUL-ZnS1 | 0.598754587 | 0.021149215 |  |  | -99999 | 0.717185933 | -99999 | 0.089344053 | [6 empty] | 0.234080078 | 0.00452937 |  |  |  |  | -99999 | 1.307314923 |  |  |  |  | 8474.480498 | 0.069446996 | -99999 | 0.265453638 |  |  | -99999 | 1.51571268 | [10 empty] | -99999 | 0.078353294 |  |  | 0.451503378 | 0.170845948 |  |  | 0.388773799 | 0.374234569 |  |  | -99999 | 0.015369531 | [12 empty] | 8923.9343 | 0.13557286 | -99999 | 0.0317948 | [6 empty] | 181.9743318 | 0.322862183 |  |  |  |  | 2.237127563 | 0.206631801 | [16 empty] | -99999 | 0.057541307 |  |  | 23.86960166 | 3.238457934 |  |  |  |  | -99999 | 0.279134725 | [12 empty] | 0.544741643 | 0.014410676 |  |  |  |  | -99999 | 0.010412736 | [6 empty] | -99999 | 5.75600368 |  |  |  |  | Bertrandsson Erlandsson et al. (2022) as reported in Bertrandsson Erlandsson et al. (2025) |  | NAM |  | 13.740609 | -17.8410589 | [8 empty] | Location estimated as middle point along trend from 2022 paper using converted UTMS from https://clients3.weblink.com.au/pdf/CLA/01971421.pdf | 2025-11-28
| DOF [Opuwo?] |  | Basin hydrothermal | Sediment-hosted | Sediment-hosted Copper ± Co |  |  | Co, Cu, Zn | Bertrandsson Erlandsson et al. (2022) as reported in Bertrandsson Erlandsson et al. (2025) |  |  | 103-15-1 py6 | borehole |  |  |  |  | ore | core | [11 empty] | pyrite | 2 | Event/VeinSx | [6 empty] | LA-ICPMS | ESI NWR213 Nd:YAG laser ablation system coupled to an Agilent 8800 QQQ ICP-MS | MontanuniversitÃ¤t Leoben, Austria | 50 um spot, fluency of 2-3 J/cm2 at 10Hz. Helium carrier at 0.75L/min. 30 sec background, 60s dwell with 30s washout. Analyzed isotopes were: 34S, 51 V, 52Cr, 55Mn, 57Fe, 59Co, 60Ni, 63Cu, 67Zn, 71Ga, 72Ge, 73Ge, 74Ge, 75As, 82Se, 95Mo, 107Ag, 111Cd, 115In, 118Sn, 121Sb, 125Te, 197Au, 201Hg, 205Tl, 208Pb, and 209Bi. Belissont et al. (2014) demonstrated that 74Ge is the most suitable germanium mass for sulfide (sphalerite) analyses, due to the potential polyatomic interference of As-S species on all germanium isotopes. Nevertheless, 72Ge and 73Ge were added in the element suite of this study to monitor Ar-S interferences. | MASS-1, MUL-ZnS1 | 1.879937677 | 0.015676632 |  |  | -99999 | 1.563996111 | -99999 | 0.005266465 | [6 empty] | 0.563609838 | 0.002641166 |  |  |  |  | -99999 | 1.20235083 |  |  |  |  | 15316.37925 | 0.065723478 | -99999 | 0.352017905 |  |  |  | 1.576398761 | [10 empty] | -99999 | 0.06032191 |  |  | 0.612077262 | 0.196909977 |  |  | 0.969655483 | 0.470123781 |  |  | -99999 | 0.021078052 | [12 empty] | 9215.3052 | 0.177397004 | -99999 | 0.980160238 | [6 empty] | 179.2853013 | 0.255030826 |  |  |  |  | 13.75295766 | 0.022673386 | [16 empty] | -99999 | 0.118295721 |  |  | 31.81618333 | 3.963201522 |  |  |  |  | -99999 | 0.396019818 | [12 empty] | 0.496207046 | 0.009965777 |  |  |  |  | -99999 | 0.220564162 | [6 empty] | -99999 | 5.700623097 |  |  |  |  | Bertrandsson Erlandsson et al. (2022) as reported in Bertrandsson Erlandsson et al. (2025) |  | NAM |  | 13.740609 | -17.8410589 | [8 empty] | Location estimated as middle point along trend from 2022 paper using converted UTMS from https://clients3.weblink.com.au/pdf/CLA/01971421.pdf | 2025-11-28
| DOF [Opuwo?] |  | Basin hydrothermal | Sediment-hosted | Sediment-hosted Copper ± Co |  |  | Co, Cu, Zn | Bertrandsson Erlandsson et al. (2022) as reported in Bertrandsson Erlandsson et al. (2025) |  |  | 103-15-1 py7 | borehole |  |  |  |  | ore | core | [11 empty] | pyrite | 2 | Event/VeinSx | [6 empty] | LA-ICPMS | ESI NWR213 Nd:YAG laser ablation system coupled to an Agilent 8800 QQQ ICP-MS | MontanuniversitÃ¤t Leoben, Austria | 50 um spot, fluency of 2-3 J/cm2 at 10Hz. Helium carrier at 0.75L/min. 30 sec background, 60s dwell with 30s washout. Analyzed isotopes were: 34S, 51 V, 52Cr, 55Mn, 57Fe, 59Co, 60Ni, 63Cu, 67Zn, 71Ga, 72Ge, 73Ge, 74Ge, 75As, 82Se, 95Mo, 107Ag, 111Cd, 115In, 118Sn, 121Sb, 125Te, 197Au, 201Hg, 205Tl, 208Pb, and 209Bi. Belissont et al. (2014) demonstrated that 74Ge is the most suitable germanium mass for sulfide (sphalerite) analyses, due to the potential polyatomic interference of As-S species on all germanium isotopes. Nevertheless, 72Ge and 73Ge were added in the element suite of this study to monitor Ar-S interferences. | MASS-1, MUL-ZnS1 | 0.165072673 | 0.010328169 |  |  | -99999 | 0.609101952 | -99999 | 0.003596705 | [6 empty] | -99999 | 0.005023545 |  |  |  |  | -99999 | 0.963451123 |  |  |  |  | 4650.451849 | 0.051006464 | -99999 | 0.38953207 |  |  | -99999 | 1.808003533 | [10 empty] | -99999 | 0.06227759 |  |  | 0.266647812 | 0.121693626 |  |  | -99999 | 0.538581162 |  |  | -99999 | 0.014166995 | [12 empty] | 8553.202 | 0.18690956 | -99999 | 0.06247525 | [6 empty] | 28.96504662 | 0.404347698 |  |  |  |  | 7.870013222 | 0.015155828 | [16 empty] | -99999 | 0.042093036 |  |  | 26.87764993 | 4.285682772 |  |  |  |  | -99999 | 0.240750087 | [12 empty] | 0.361429909 | 0.010817797 |  |  |  |  | 0.016848962 | 0.014989986 | [6 empty] | -99999 | 6.409620293 |  |  |  |  | Bertrandsson Erlandsson et al. (2022) as reported in Bertrandsson Erlandsson et al. (2025) |  | NAM |  | 13.740609 | -17.8410589 | [8 empty] | Location estimated as middle point along trend from 2022 paper using converted UTMS from https://clients3.weblink.com.au/pdf/CLA/01971421.pdf | 2025-11-28
| DOF [Opuwo?] |  | Basin hydrothermal | Sediment-hosted | Sediment-hosted Copper ± Co |  |  | Co, Cu, Zn | Bertrandsson Erlandsson et al. (2022) as reported in Bertrandsson Erlandsson et al. (2025) |  |  | 103-15-1 py9 | borehole |  |  |  |  | ore | core | [11 empty] | pyrite | 2 | Event/VeinSx | [6 empty] | LA-ICPMS | ESI NWR213 Nd:YAG laser ablation system coupled to an Agilent 8800 QQQ ICP-MS | MontanuniversitÃ¤t Leoben, Austria | 50 um spot, fluency of 2-3 J/cm2 at 10Hz. Helium carrier at 0.75L/min. 30 sec background, 60s dwell with 30s washout. Analyzed isotopes were: 34S, 51 V, 52Cr, 55Mn, 57Fe, 59Co, 60Ni, 63Cu, 67Zn, 71Ga, 72Ge, 73Ge, 74Ge, 75As, 82Se, 95Mo, 107Ag, 111Cd, 115In, 118Sn, 121Sb, 125Te, 197Au, 201Hg, 205Tl, 208Pb, and 209Bi. Belissont et al. (2014) demonstrated that 74Ge is the most suitable germanium mass for sulfide (sphalerite) analyses, due to the potential polyatomic interference of As-S species on all germanium isotopes. Nevertheless, 72Ge and 73Ge were added in the element suite of this study to monitor Ar-S interferences. | MASS-1, MUL-ZnS1 | 0.54693015 | 0.03607132 |  |  | -99999 | 0.627716525 | -99999 | 0.137795361 | [6 empty] | 0.609419955 | 0.006119903 |  |  |  |  | -99999 | 1.645646441 |  |  |  |  | 8277.18853 | 0.044630804 | -99999 | 0.360368076 |  |  |  | 3.459124503 | [10 empty] | -99999 | 0.07628141 |  |  | 0.542224155 | 0.107751065 |  |  | -99999 | 0.652841745 |  |  | -99999 | 0.024102607 | [12 empty] | 11032.1575 | 0.168765712 | -99999 | 0.111948271 | [6 empty] | 239.1725082 | 0.27548729 |  |  |  |  | 8.697020295 | 0.021061323 | [16 empty] | -99999 | 0.071784119 |  |  | 23.72102953 | 4.408763992 |  |  |  |  | -99999 | 0.358218395 | [12 empty] | 0.907051187 | 0.007827566 |  |  |  |  | 0.013536229 | 0.011756 | [6 empty] | -99999 | 7.073172675 |  |  |  |  | Bertrandsson Erlandsson et al. (2022) as reported in Bertrandsson Erlandsson et al. (2025) |  | NAM |  | 13.740609 | -17.8410589 | [8 empty] | Location estimated as middle point along trend from 2022 paper using converted UTMS from https://clients3.weblink.com.au/pdf/CLA/01971421.pdf | 2025-11-28
| DOF [Opuwo?] |  | Basin hydrothermal | Sediment-hosted | Sediment-hosted Copper ± Co |  |  | Co, Cu, Zn | Bertrandsson Erlandsson et al. (2022) as reported in Bertrandsson Erlandsson et al. (2025) |  |  | 103-15-1 py10 | borehole |  |  |  |  | ore | core | [11 empty] | pyrite | 2 | Event/VeinSx | [6 empty] | LA-ICPMS | ESI NWR213 Nd:YAG laser ablation system coupled to an Agilent 8800 QQQ ICP-MS | MontanuniversitÃ¤t Leoben, Austria | 50 um spot, fluency of 2-3 J/cm2 at 10Hz. Helium carrier at 0.75L/min. 30 sec background, 60s dwell with 30s washout. Analyzed isotopes were: 34S, 51 V, 52Cr, 55Mn, 57Fe, 59Co, 60Ni, 63Cu, 67Zn, 71Ga, 72Ge, 73Ge, 74Ge, 75As, 82Se, 95Mo, 107Ag, 111Cd, 115In, 118Sn, 121Sb, 125Te, 197Au, 201Hg, 205Tl, 208Pb, and 209Bi. Belissont et al. (2014) demonstrated that 74Ge is the most suitable germanium mass for sulfide (sphalerite) analyses, due to the potential polyatomic interference of As-S species on all germanium isotopes. Nevertheless, 72Ge and 73Ge were added in the element suite of this study to monitor Ar-S interferences. | MASS-1, MUL-ZnS1 | 0.913207081 | 0.012905853 |  |  | -99999 | 0.881860285 | -99999 | 0.162003037 | [6 empty] | 0.225671089 | 0.00297192 |  |  |  |  | -99999 | 2.6428535 |  |  |  |  | 7420.663551 | 0.025910587 | -99999 | 0.618127439 |  |  |  | 2.348502758 | [10 empty] | 0.077544086 | 0.067351097 |  |  | 1.214342994 | 0.155677974 |  |  | -99999 | 0.873138551 |  |  | -99999 | 0.026459669 | [13 empty] | 0.250273437 | -99999 | 0.085862066 | [6 empty] | 45.09849154 | 0.252810901 |  |  |  |  | 8.185555771 | 0.019764756 | [16 empty] | -99999 | 0.136549342 |  |  | 32.17795321 | 5.991901989 |  |  |  |  | -99999 | 0.498003641 | [12 empty] | 0.255461339 | 0.014883399 |  |  |  |  | 0.016969792 | 0.013131152 | [6 empty] | -99999 | 7.071884138 |  |  |  |  | Bertrandsson Erlandsson et al. (2022) as reported in Bertrandsson Erlandsson et al. (2025) |  | NAM |  | 13.740609 | -17.8410589 | [8 empty] | Location estimated as middle point along trend from 2022 paper using converted UTMS from https://clients3.weblink.com.au/pdf/CLA/01971421.pdf | 2025-11-28
| DOF [Opuwo?] |  | Basin hydrothermal | Sediment-hosted | Sediment-hosted Copper ± Co |  |  | Co, Cu, Zn | Bertrandsson Erlandsson et al. (2022) as reported in Bertrandsson Erlandsson et al. (2025) |  |  | 103-15-1 py11 | borehole |  |  |  |  | ore | core | [11 empty] | pyrite | 2 | Event/VeinSx | [6 empty] | LA-ICPMS | ESI NWR213 Nd:YAG laser ablation system coupled to an Agilent 8800 QQQ ICP-MS | MontanuniversitÃ¤t Leoben, Austria | 50 um spot, fluency of 2-3 J/cm2 at 10Hz. Helium carrier at 0.75L/min. 30 sec background, 60s dwell with 30s washout. Analyzed isotopes were: 34S, 51 V, 52Cr, 55Mn, 57Fe, 59Co, 60Ni, 63Cu, 67Zn, 71Ga, 72Ge, 73Ge, 74Ge, 75As, 82Se, 95Mo, 107Ag, 111Cd, 115In, 118Sn, 121Sb, 125Te, 197Au, 201Hg, 205Tl, 208Pb, and 209Bi. Belissont et al. (2014) demonstrated that 74Ge is the most suitable germanium mass for sulfide (sphalerite) analyses, due to the potential polyatomic interference of As-S species on all germanium isotopes. Nevertheless, 72Ge and 73Ge were added in the element suite of this study to monitor Ar-S interferences. | MASS-1, MUL-ZnS1 | 2.816281189 | 0.385919555 |  |  | -99999 | 0.956468697 | -99999 | 0.181420213 | [6 empty] | 0.820648888 | 0.008562771 |  |  |  |  | -99999 | 1.738572793 |  |  |  |  | 8459.644649 | 0.062074166 | -99999 | 0.571708325 |  |  | 3.200779081 | 2.026220036 | [10 empty] | -99999 | 0.083382148 |  |  | 1.073562059 | 0.106115821 |  |  | 3.663296037 | 0.905600783 |  |  | -99999 | 0.013408248 | [13 empty] | 0.214067872 | -99999 | 1.168448655 | [6 empty] | 64.99454835 | 0.373538538 |  |  |  |  | 65.97193027 | 0.029848551 | [16 empty] | 0.481989917 | 0.092790493 |  |  | 35.36324128 | 6.902832249 |  |  |  |  | -99999 | 0.524186083 | [12 empty] | 2.330084318 | 0.012804207 | [5 empty] | 0.012436555 | [6 empty] | -99999 | 8.486383938 |  |  |  |  | Bertrandsson Erlandsson et al. (2022) as reported in Bertrandsson Erlandsson et al. (2025) |  | NAM |  | 13.740609 | -17.8410589 | [8 empty] | Location estimated as middle point along trend from 2022 paper using converted UTMS from https://clients3.weblink.com.au/pdf/CLA/01971421.pdf | 2025-11-28
| DOF [Opuwo?] |  | Basin hydrothermal | Sediment-hosted | Sediment-hosted Copper ± Co |  |  | Co, Cu, Zn | Bertrandsson Erlandsson et al. (2022) as reported in Bertrandsson Erlandsson et al. (2025) |  |  | 103-15-1 py12 | borehole |  |  |  |  | ore | core | [11 empty] | pyrite | 2 | Event/VeinSx | [6 empty] | LA-ICPMS | ESI NWR213 Nd:YAG laser ablation system coupled to an Agilent 8800 QQQ ICP-MS | MontanuniversitÃ¤t Leoben, Austria | 50 um spot, fluency of 2-3 J/cm2 at 10Hz. Helium carrier at 0.75L/min. 30 sec background, 60s dwell with 30s washout. Analyzed isotopes were: 34S, 51 V, 52Cr, 55Mn, 57Fe, 59Co, 60Ni, 63Cu, 67Zn, 71Ga, 72Ge, 73Ge, 74Ge, 75As, 82Se, 95Mo, 107Ag, 111Cd, 115In, 118Sn, 121Sb, 125Te, 197Au, 201Hg, 205Tl, 208Pb, and 209Bi. Belissont et al. (2014) demonstrated that 74Ge is the most suitable germanium mass for sulfide (sphalerite) analyses, due to the potential polyatomic interference of As-S species on all germanium isotopes. Nevertheless, 72Ge and 73Ge were added in the element suite of this study to monitor Ar-S interferences. | MASS-1, MUL-ZnS1 | 1.067538201 | 0.021640495 |  |  | -99999 | 0.653703717 | -99999 | 0.144156472 | [6 empty] | 0.362687418 | 0.003694342 |  |  |  |  | -99999 | 1.583345403 |  |  |  |  | 3699.477547 | 0.067694407 | -99999 | 0.549271687 |  |  | 1.868322465 | 1.472677398 | [10 empty] | -99999 | 0.087772074 |  |  | 0.977444459 | 0.126938404 |  |  | 5.143157368 | 0.605924702 |  |  | -99999 | 0.022764542 | [12 empty] | 26589.4503 | 0.218364759 | -99999 | 0.044187924 | [6 empty] | 45.70867179 | 0.225452357 |  |  |  |  | 11.6135962 | 0.017852053 | [16 empty] | 0.082849714 | 0.066660662 |  |  | 29.72091656 | 5.637779197 |  |  |  |  | -99999 | 0.379915235 | [12 empty] | 2.836764319 | 0.012274926 |  |  |  |  | -99999 | 0.226687587 | [6 empty] | -99999 | 9.794918006 |  |  |  |  | Bertrandsson Erlandsson et al. (2022) as reported in Bertrandsson Erlandsson et al. (2025) |  | NAM |  | 13.740609 | -17.8410589 | [8 empty] | Location estimated as middle point along trend from 2022 paper using converted UTMS from https://clients3.weblink.com.au/pdf/CLA/01971421.pdf | 2025-11-28
| DOF [Opuwo?] |  | Basin hydrothermal | Sediment-hosted | Sediment-hosted Copper ± Co |  |  | Co, Cu, Zn | Bertrandsson Erlandsson et al. (2022) as reported in Bertrandsson Erlandsson et al. (2025) |  |  | 103-15-1 py13 | borehole |  |  |  |  | ore | core | [11 empty] | pyrite | 2 | Event/VeinSx | [6 empty] | LA-ICPMS | ESI NWR213 Nd:YAG laser ablation system coupled to an Agilent 8800 QQQ ICP-MS | MontanuniversitÃ¤t Leoben, Austria | 50 um spot, fluency of 2-3 J/cm2 at 10Hz. Helium carrier at 0.75L/min. 30 sec background, 60s dwell with 30s washout. Analyzed isotopes were: 34S, 51 V, 52Cr, 55Mn, 57Fe, 59Co, 60Ni, 63Cu, 67Zn, 71Ga, 72Ge, 73Ge, 74Ge, 75As, 82Se, 95Mo, 107Ag, 111Cd, 115In, 118Sn, 121Sb, 125Te, 197Au, 201Hg, 205Tl, 208Pb, and 209Bi. Belissont et al. (2014) demonstrated that 74Ge is the most suitable germanium mass for sulfide (sphalerite) analyses, due to the potential polyatomic interference of As-S species on all germanium isotopes. Nevertheless, 72Ge and 73Ge were added in the element suite of this study to monitor Ar-S interferences. | MASS-1, MUL-ZnS1 | 2.823309576 | 0.024164408 |  |  | -99999 | 0.71677019 | -99999 | 0.163392199 | [6 empty] | 0.327568603 | 0.004378355 |  |  |  |  | -99999 | 1.770049754 |  |  |  |  | 14793.98603 | 0.072263089 | -99999 | 0.618647966 |  |  |  | 1.615385854 | [10 empty] | -99999 | 0.098370406 |  |  | 0.683089225 | 0.141857287 |  |  | 2.607385163 | 0.68514459 |  |  | -99999 | 0.026159287 | [13 empty] | 0.239411556 | -99999 | 0.048298596 | [6 empty] | 93.52805551 | 0.236107202 |  |  |  |  | 61.96754789 | 0.019607198 | [16 empty] | 0.144556116 | 0.077386182 |  |  | 36.19967748 | 6.375540627 |  |  |  |  | 1.002384783 | 0.42238214 | [12 empty] | 1.966331452 | 0.013721183 |  |  |  |  | -99999 | 0.252463583 | [6 empty] | -99999 | 11.68475298 |  |  |  |  | Bertrandsson Erlandsson et al. (2022) as reported in Bertrandsson Erlandsson et al. (2025) |  | NAM |  | 13.740609 | -17.8410589 | [8 empty] | Location estimated as middle point along trend from 2022 paper using converted UTMS from https://clients3.weblink.com.au/pdf/CLA/01971421.pdf | 2025-11-28
| DOF [Opuwo?] |  | Basin hydrothermal | Sediment-hosted | Sediment-hosted Copper ± Co |  |  | Co, Cu, Zn | Bertrandsson Erlandsson et al. (2022) as reported in Bertrandsson Erlandsson et al. (2025) |  |  | 103-15-1 py14 | borehole |  |  |  |  | ore | core | [11 empty] | pyrite | 2 | Event/VeinSx | [6 empty] | LA-ICPMS | ESI NWR213 Nd:YAG laser ablation system coupled to an Agilent 8800 QQQ ICP-MS | MontanuniversitÃ¤t Leoben, Austria | 50 um spot, fluency of 2-3 J/cm2 at 10Hz. Helium carrier at 0.75L/min. 30 sec background, 60s dwell with 30s washout. Analyzed isotopes were: 34S, 51 V, 52Cr, 55Mn, 57Fe, 59Co, 60Ni, 63Cu, 67Zn, 71Ga, 72Ge, 73Ge, 74Ge, 75As, 82Se, 95Mo, 107Ag, 111Cd, 115In, 118Sn, 121Sb, 125Te, 197Au, 201Hg, 205Tl, 208Pb, and 209Bi. Belissont et al. (2014) demonstrated that 74Ge is the most suitable germanium mass for sulfide (sphalerite) analyses, due to the potential polyatomic interference of As-S species on all germanium isotopes. Nevertheless, 72Ge and 73Ge were added in the element suite of this study to monitor Ar-S interferences. | MASS-1, MUL-ZnS1 | 1.820256603 | 0.013790695 |  |  |  | 0.530939893 | -99999 | 0.1529054 | [6 empty] | 0.222558652 | 0.009968018 |  |  |  |  | -99999 | 1.434906295 |  |  |  |  | 11087.65741 | 0.059298867 | -99999 | 0.425709648 |  |  | 6.76158432 | 1.933463813 | [10 empty] | 0.072614651 | 0.060423522 |  |  | 1.51811526 | 0.118206703 |  |  | 5.45503261 | 0.631081948 |  |  | -99999 | 0.019875924 | [12 empty] | 21792.8022 | 0.198129937 | -99999 | 0.901485095 | [6 empty] | 198.7332044 | 0.178309235 |  |  |  |  | 37.13038488 | 0.011445346 | [16 empty] | 0.287814438 | 0.117128834 |  |  | 31.22869031 | 3.691936671 |  |  |  |  | 0.439400832 | 0.37767871 | [12 empty] | 2.624496634 | 0.011640609 |  |  |  |  | 0.057740649 | 0.027549196 | [6 empty] | -99999 | 9.951430424 |  |  |  |  | Bertrandsson Erlandsson et al. (2022) as reported in Bertrandsson Erlandsson et al. (2025) |  | NAM |  | 13.740609 | -17.8410589 | [8 empty] | Location estimated as middle point along trend from 2022 paper using converted UTMS from https://clients3.weblink.com.au/pdf/CLA/01971421.pdf | 2025-11-28
| DOF [Opuwo?] |  | Basin hydrothermal | Sediment-hosted | Sediment-hosted Copper ± Co |  |  | Co, Cu, Zn | Bertrandsson Erlandsson et al. (2022) as reported in Bertrandsson Erlandsson et al. (2025) |  |  | 103-15-1 py15 | borehole |  |  |  |  | ore | core | [11 empty] | pyrite | 2 | Event/VeinSx | [6 empty] | LA-ICPMS | ESI NWR213 Nd:YAG laser ablation system coupled to an Agilent 8800 QQQ ICP-MS | MontanuniversitÃ¤t Leoben, Austria | 50 um spot, fluency of 2-3 J/cm2 at 10Hz. Helium carrier at 0.75L/min. 30 sec background, 60s dwell with 30s washout. Analyzed isotopes were: 34S, 51 V, 52Cr, 55Mn, 57Fe, 59Co, 60Ni, 63Cu, 67Zn, 71Ga, 72Ge, 73Ge, 74Ge, 75As, 82Se, 95Mo, 107Ag, 111Cd, 115In, 118Sn, 121Sb, 125Te, 197Au, 201Hg, 205Tl, 208Pb, and 209Bi. Belissont et al. (2014) demonstrated that 74Ge is the most suitable germanium mass for sulfide (sphalerite) analyses, due to the potential polyatomic interference of As-S species on all germanium isotopes. Nevertheless, 72Ge and 73Ge were added in the element suite of this study to monitor Ar-S interferences. | MASS-1, MUL-ZnS1 | 0.210230587 | 0.017211607 |  |  | -99999 | 0.65240501 | -99999 | 0.192320329 | [6 empty] | 0.243958081 | 0.013007139 |  |  |  |  | -99999 | 1.784759607 |  |  |  |  | 7577.610884 | 0.071677871 | -99999 | 0.532067124 |  |  | 3.632517796 | 2.375352059 | [10 empty] | -99999 | 0.075663147 |  |  | 0.318384284 | 0.147689077 |  |  | 1.340494979 | 0.791771745 |  |  | -99999 | 0.025288524 | [12 empty] | 13250.111 | 0.243312392 | -99999 | 1.104536414 | [6 empty] | 37.43614382 | 0.213510914 |  |  |  |  | 18.34284738 | 0.0140846 | [16 empty] | 0.15896472 | 0.150140285 |  |  | 17.78332489 | 4.639641857 |  |  |  |  | -99999 | 0.468162732 | [12 empty] | 2.830950814 | 0.014483846 |  |  |  |  | 0.047924134 | 0.034199841 | [6 empty] | -99999 | 13.05552029 |  |  |  |  | Bertrandsson Erlandsson et al. (2022) as reported in Bertrandsson Erlandsson et al. (2025) |  | NAM |  | 13.740609 | -17.8410589 | [8 empty] | Location estimated as middle point along trend from 2022 paper using converted UTMS from https://clients3.weblink.com.au/pdf/CLA/01971421.pdf | 2025-11-28
| DOF [Opuwo?] |  | Basin hydrothermal | Sediment-hosted | Sediment-hosted Copper ± Co |  |  | Co, Cu, Zn | Bertrandsson Erlandsson et al. (2022) as reported in Bertrandsson Erlandsson et al. (2025) |  |  | 103-15-1 py16 | borehole |  |  |  |  | ore | core | [11 empty] | pyrite | 2 | Event/VeinSx | [6 empty] | LA-ICPMS | ESI NWR213 Nd:YAG laser ablation system coupled to an Agilent 8800 QQQ ICP-MS | MontanuniversitÃ¤t Leoben, Austria | 50 um spot, fluency of 2-3 J/cm2 at 10Hz. Helium carrier at 0.75L/min. 30 sec background, 60s dwell with 30s washout. Analyzed isotopes were: 34S, 51 V, 52Cr, 55Mn, 57Fe, 59Co, 60Ni, 63Cu, 67Zn, 71Ga, 72Ge, 73Ge, 74Ge, 75As, 82Se, 95Mo, 107Ag, 111Cd, 115In, 118Sn, 121Sb, 125Te, 197Au, 201Hg, 205Tl, 208Pb, and 209Bi. Belissont et al. (2014) demonstrated that 74Ge is the most suitable germanium mass for sulfide (sphalerite) analyses, due to the potential polyatomic interference of As-S species on all germanium isotopes. Nevertheless, 72Ge and 73Ge were added in the element suite of this study to monitor Ar-S interferences. | MASS-1, MUL-ZnS1 | 2.453061437 | 0.016483726 |  |  | -99999 | 0.615090264 | -99999 | 0.185349425 | [6 empty] | 0.13621898 | 0.012990306 |  |  |  |  | -99999 | 1.700329777 |  |  |  |  | 7403.913311 | 0.066620565 | -99999 | 0.509000114 |  |  | 2.901917387 | 2.238578675 | [10 empty] | -99999 | 0.07270865 |  |  | 0.643831501 | 0.141629688 |  |  | 5.967689416 | 0.760926509 |  |  | -99999 | 0.024634485 | [12 empty] | 14795.8831 | 0.229199237 | -99999 | 1.038110554 | [6 empty] | 25.36909146 | 0.197045877 |  |  |  |  | 89.94699333 | 0.013300081 | [16 empty] | 0.667135966 | 0.147229165 |  |  | 39.77483559 | 4.467521426 |  |  |  |  | 1.601663559 | 0.444598229 | [12 empty] | 2.835448759 | 0.013805686 |  |  |  |  | -99999 | 0.03253666 | [6 empty] | -99999 | 13.10869048 |  |  |  |  | Bertrandsson Erlandsson et al. (2022) as reported in Bertrandsson Erlandsson et al. (2025) |  | NAM |  | 13.740609 | -17.8410589 | [8 empty] | Location estimated as middle point along trend from 2022 paper using converted UTMS from https://clients3.weblink.com.au/pdf/CLA/01971421.pdf | 2025-11-28
| DOF [Opuwo?] |  | Basin hydrothermal | Sediment-hosted | Sediment-hosted Copper ± Co |  |  | Co, Cu, Zn | Bertrandsson Erlandsson et al. (2022) as reported in Bertrandsson Erlandsson et al. (2025) |  |  | 103-15-1 py17 | borehole |  |  |  |  | ore | core | [11 empty] | pyrite | 2 | Event/VeinSx | [6 empty] | LA-ICPMS | ESI NWR213 Nd:YAG laser ablation system coupled to an Agilent 8800 QQQ ICP-MS | MontanuniversitÃ¤t Leoben, Austria | 50 um spot, fluency of 2-3 J/cm2 at 10Hz. Helium carrier at 0.75L/min. 30 sec background, 60s dwell with 30s washout. Analyzed isotopes were: 34S, 51 V, 52Cr, 55Mn, 57Fe, 59Co, 60Ni, 63Cu, 67Zn, 71Ga, 72Ge, 73Ge, 74Ge, 75As, 82Se, 95Mo, 107Ag, 111Cd, 115In, 118Sn, 121Sb, 125Te, 197Au, 201Hg, 205Tl, 208Pb, and 209Bi. Belissont et al. (2014) demonstrated that 74Ge is the most suitable germanium mass for sulfide (sphalerite) analyses, due to the potential polyatomic interference of As-S species on all germanium isotopes. Nevertheless, 72Ge and 73Ge were added in the element suite of this study to monitor Ar-S interferences. | MASS-1, MUL-ZnS1 | 2.393098421 | 0.331001501 |  |  | -99999 | 0.667678515 | -99999 | 0.164441124 | [6 empty] | 0.460787722 | 0.014776444 |  |  |  |  | -99999 | 1.802045194 |  |  |  |  | 13790.2146 | 0.034720456 | -99999 | 0.641280881 |  |  |  | 1.505203569 | [10 empty] | -99999 | 0.055563626 |  |  | 0.372229974 | 0.145349403 |  |  | 6.140810957 | 0.870674261 |  |  | -99999 | 0.026364934 | [12 empty] | 7876.0297 | 0.188345895 | -99999 | 0.900228466 | [6 empty] | 239.0206271 | 0.225362611 |  |  |  |  | 30.80444573 | 0.013469557 | [16 empty] | 0.223312907 | 0.096181746 |  |  | 20.85884342 | 4.889725004 |  |  |  |  | 2.372769392 | 0.387864364 | [12 empty] | 2.883239902 | 0.018799484 |  |  |  |  | -99999 | 0.025081182 | [6 empty] | -99999 | 12.41746254 |  |  |  |  | Bertrandsson Erlandsson et al. (2022) as reported in Bertrandsson Erlandsson et al. (2025) |  | NAM |  | 13.740609 | -17.8410589 | [8 empty] | Location estimated as middle point along trend from 2022 paper using converted UTMS from https://clients3.weblink.com.au/pdf/CLA/01971421.pdf | 2025-11-28
| DOF [Opuwo?] |  | Basin hydrothermal | Sediment-hosted | Sediment-hosted Copper ± Co |  |  | Co, Cu, Zn | Bertrandsson Erlandsson et al. (2022) as reported in Bertrandsson Erlandsson et al. (2025) |  |  | 103-15-1 py18 | borehole |  |  |  |  | ore | core | [11 empty] | pyrite | 2 | Event/VeinSx | [6 empty] | LA-ICPMS | ESI NWR213 Nd:YAG laser ablation system coupled to an Agilent 8800 QQQ ICP-MS | MontanuniversitÃ¤t Leoben, Austria | 50 um spot, fluency of 2-3 J/cm2 at 10Hz. Helium carrier at 0.75L/min. 30 sec background, 60s dwell with 30s washout. Analyzed isotopes were: 34S, 51 V, 52Cr, 55Mn, 57Fe, 59Co, 60Ni, 63Cu, 67Zn, 71Ga, 72Ge, 73Ge, 74Ge, 75As, 82Se, 95Mo, 107Ag, 111Cd, 115In, 118Sn, 121Sb, 125Te, 197Au, 201Hg, 205Tl, 208Pb, and 209Bi. Belissont et al. (2014) demonstrated that 74Ge is the most suitable germanium mass for sulfide (sphalerite) analyses, due to the potential polyatomic interference of As-S species on all germanium isotopes. Nevertheless, 72Ge and 73Ge were added in the element suite of this study to monitor Ar-S interferences. | MASS-1, MUL-ZnS1 | -99999 | 0.293895692 |  |  | -99999 | 0.58486407 | -99999 | 0.146538316 | [6 empty] | 0.079249411 | 0.013471638 |  |  |  |  | -99999 | 1.586438808 |  |  |  |  | 2413.644456 | 0.030159978 | -99999 | 0.565556004 |  |  |  | 1.317343176 | [10 empty] | -99999 | 0.049473538 |  |  | 0.26420423 | 0.129286077 |  |  | 4.100765639 | 0.773277103 |  |  | -99999 | 0.023604652 | [12 empty] | 14598.3574 | 0.164744993 | -99999 | 0.785707584 | [6 empty] | 20.20673288 | 0.19544471 |  |  |  |  | 5.833514439 | 0.011819885 | [16 empty] | -99999 | 0.086314888 |  |  | 18.99299777 | 4.347631238 |  |  |  |  | 0.459025545 | 0.340460023 | [12 empty] | 3.486157986 | 0.016562131 |  |  |  |  | 0.062324352 | 0.02208246 | [6 empty] | -99999 | 11.36682616 |  |  |  |  | Bertrandsson Erlandsson et al. (2022) as reported in Bertrandsson Erlandsson et al. (2025) |  | NAM |  | 13.740609 | -17.8410589 | [8 empty] | Location estimated as middle point along trend from 2022 paper using converted UTMS from https://clients3.weblink.com.au/pdf/CLA/01971421.pdf | 2025-11-28
| DOF [Opuwo?] |  | Basin hydrothermal | Sediment-hosted | Sediment-hosted Copper ± Co |  |  | Co, Cu, Zn | Bertrandsson Erlandsson et al. (2022) as reported in Bertrandsson Erlandsson et al. (2025) |  |  | 277-20-1B-py1 | borehole |  |  |  |  | ore | core | [11 empty] | pyrite | 2 | event | [6 empty] | LA-ICPMS | ESI NWR213 Nd:YAG laser ablation system coupled to an Agilent 8800 QQQ ICP-MS | MontanuniversitÃ¤t Leoben, Austria | 50 um spot, fluency of 2-3 J/cm2 at 10Hz. Helium carrier at 0.75L/min. 30 sec background, 60s dwell with 30s washout. Analyzed isotopes were: 34S, 51 V, 52Cr, 55Mn, 57Fe, 59Co, 60Ni, 63Cu, 67Zn, 71Ga, 72Ge, 73Ge, 74Ge, 75As, 82Se, 95Mo, 107Ag, 111Cd, 115In, 118Sn, 121Sb, 125Te, 197Au, 201Hg, 205Tl, 208Pb, and 209Bi. Belissont et al. (2014) demonstrated that 74Ge is the most suitable germanium mass for sulfide (sphalerite) analyses, due to the potential polyatomic interference of As-S species on all germanium isotopes. Nevertheless, 72Ge and 73Ge were added in the element suite of this study to monitor Ar-S interferences. | MASS-1, MUL-ZnS1 | 0.028763096 | 0.01801266 |  |  | 5.159108523 | 0.447933403 | -99999 | 0.014003819 | [6 empty] | 0.0464223 | 0.010888445 |  |  |  |  | -99999 | 1.719201755 |  |  |  |  | 126.3307803 | 0.025415814 |  | 0.310970425 |  |  | 8.479338378 | 0.827308653 | [10 empty] | 0.095760804 | 0.010255886 |  |  | 0.128014475 | 0.127013051 |  |  | 1.279234171 | 0.499620786 |  |  | 0.00599838 | 0.005871839 | [13 empty] | 0.289747898 | 0.022107697 | 0.017970066 | [6 empty] | 107.120722 | 0.224187878 |  |  |  |  | 173.5879149 | 0.234231297 | [16 empty] | 11.46626036 | 0.05988147 |  |  | 5.549674498 | 3.928033167 |  |  |  |  | -99999 | 0.253178821 | [6 empty] | -99999 | 0.080456565 |  |  |  |  | 0.01797368 | 0.005362898 | [5 empty] | 0.026045975 | [6 empty] | -99999 | 4.196172798 |  |  |  |  | Bertrandsson Erlandsson et al. (2022) as reported in Bertrandsson Erlandsson et al. (2025) |  | NAM |  | 13.740609 | -17.8410589 | [8 empty] | Location estimated as middle point along trend from 2022 paper using converted UTMS from https://clients3.weblink.com.au/pdf/CLA/01971421.pdf | 2025-11-28
| DOF [Opuwo?] |  | Basin hydrothermal | Sediment-hosted | Sediment-hosted Copper ± Co |  |  | Co, Cu, Zn | Bertrandsson Erlandsson et al. (2022) as reported in Bertrandsson Erlandsson et al. (2025) |  |  | 277-20-1B-py10 | borehole |  |  |  |  | ore | core | [11 empty] | pyrite | 2 | event | [6 empty] | LA-ICPMS | ESI NWR213 Nd:YAG laser ablation system coupled to an Agilent 8800 QQQ ICP-MS | MontanuniversitÃ¤t Leoben, Austria | 50 um spot, fluency of 2-3 J/cm2 at 10Hz. Helium carrier at 0.75L/min. 30 sec background, 60s dwell with 30s washout. Analyzed isotopes were: 34S, 51 V, 52Cr, 55Mn, 57Fe, 59Co, 60Ni, 63Cu, 67Zn, 71Ga, 72Ge, 73Ge, 74Ge, 75As, 82Se, 95Mo, 107Ag, 111Cd, 115In, 118Sn, 121Sb, 125Te, 197Au, 201Hg, 205Tl, 208Pb, and 209Bi. Belissont et al. (2014) demonstrated that 74Ge is the most suitable germanium mass for sulfide (sphalerite) analyses, due to the potential polyatomic interference of As-S species on all germanium isotopes. Nevertheless, 72Ge and 73Ge were added in the element suite of this study to monitor Ar-S interferences. | MASS-1, MUL-ZnS1 | 0.235851687 | 0.027130195 |  |  | 6.781016182 | 0.394566423 | -99999 | 0.019313412 | [6 empty] | 0.055311357 | 0.013230187 |  |  |  |  | -99999 | 2.201693148 |  |  |  |  | 138.4652792 | 0.027887155 | -99999 | 0.438592079 |  |  | 15.25358534 | 1.694956196 | [10 empty] | 0.024465669 | 0.021278707 |  |  | -99999 | 0.185827187 |  |  | -99999 | 0.721770628 |  |  | -99999 | 0.018796526 | [13 empty] | 0.427060401 | 0.741222137 | 0.039962249 | [6 empty] | 103.6483045 | 0.338907936 |  |  |  |  | 292.8398174 | 0.266151516 | [16 empty] | 19.99360093 | 0.137797617 |  |  | 4.739957358 | 4.449673541 |  |  |  |  | -99999 | 0.303375847 | [6 empty] | -99999 | 0.173086655 |  |  |  |  | 0.018079197 | 0.006871797 |  |  |  |  | 0.212765129 | 0.032539583 | [6 empty] | -99999 | 5.696225425 |  |  |  |  | Bertrandsson Erlandsson et al. (2022) as reported in Bertrandsson Erlandsson et al. (2025) |  | NAM |  | 13.740609 | -17.8410589 | [8 empty] | Location estimated as middle point along trend from 2022 paper using converted UTMS from https://clients3.weblink.com.au/pdf/CLA/01971421.pdf | 2025-11-28
| DOF [Opuwo?] |  | Basin hydrothermal | Sediment-hosted | Sediment-hosted Copper ± Co |  |  | Co, Cu, Zn | Bertrandsson Erlandsson et al. (2022) as reported in Bertrandsson Erlandsson et al. (2025) |  |  | 277-20-1B-py11 | borehole |  |  |  |  | ore | core | [11 empty] | pyrite | 2 | event | [6 empty] | LA-ICPMS | ESI NWR213 Nd:YAG laser ablation system coupled to an Agilent 8800 QQQ ICP-MS | MontanuniversitÃ¤t Leoben, Austria | 50 um spot, fluency of 2-3 J/cm2 at 10Hz. Helium carrier at 0.75L/min. 30 sec background, 60s dwell with 30s washout. Analyzed isotopes were: 34S, 51 V, 52Cr, 55Mn, 57Fe, 59Co, 60Ni, 63Cu, 67Zn, 71Ga, 72Ge, 73Ge, 74Ge, 75As, 82Se, 95Mo, 107Ag, 111Cd, 115In, 118Sn, 121Sb, 125Te, 197Au, 201Hg, 205Tl, 208Pb, and 209Bi. Belissont et al. (2014) demonstrated that 74Ge is the most suitable germanium mass for sulfide (sphalerite) analyses, due to the potential polyatomic interference of As-S species on all germanium isotopes. Nevertheless, 72Ge and 73Ge were added in the element suite of this study to monitor Ar-S interferences. | MASS-1, MUL-ZnS1 | 0.972167802 | 0.01221665 |  |  | 3.562853661 | 0.402239423 | -99999 | 0.016198419 | [6 empty] | 0.816932281 | 0.01219129 | [5 empty] | 1.813135236 |  |  |  |  | 1482.162258 | 0.03827219 | 4329.031 | 0.415048379 |  |  |  | 1.345581613 | [10 empty] | 0.082765447 | 0.02378169 |  |  | 0.13905768 | 0.112382748 |  |  |  | 0.878109154 |  |  |  | 0.010235532 | [13 empty] | 0.374215745 | 0.182109415 | 0.034208115 | [6 empty] | 145.8638109 | 0.344474535 |  |  |  |  | 119.7139354 | 0.317993171 | [16 empty] | 7.266476397 | 0.050271541 |  |  | 10.19415104 | 5.410139202 |  |  |  |  | -99999 | 0.251891078 | [6 empty] | -99999 | 0.099618062 |  |  |  |  | -99999 | 0.009077667 | [5 empty] | 0.033904328 | [12 empty] | Bertrandsson Erlandsson et al. (2022) as reported in Bertrandsson Erlandsson et al. (2025) |  | NAM |  | 13.740609 | -17.8410589 | [8 empty] | Location estimated as middle point along trend from 2022 paper using converted UTMS from https://clients3.weblink.com.au/pdf/CLA/01971421.pdf | 2025-11-28
| DOF [Opuwo?] |  | Basin hydrothermal | Sediment-hosted | Sediment-hosted Copper ± Co |  |  | Co, Cu, Zn | Bertrandsson Erlandsson et al. (2022) as reported in Bertrandsson Erlandsson et al. (2025) |  |  | 277-20-1B-py12 | borehole |  |  |  |  | ore | core | [11 empty] | pyrite | 2 | event | [6 empty] | LA-ICPMS | ESI NWR213 Nd:YAG laser ablation system coupled to an Agilent 8800 QQQ ICP-MS | MontanuniversitÃ¤t Leoben, Austria | 50 um spot, fluency of 2-3 J/cm2 at 10Hz. Helium carrier at 0.75L/min. 30 sec background, 60s dwell with 30s washout. Analyzed isotopes were: 34S, 51 V, 52Cr, 55Mn, 57Fe, 59Co, 60Ni, 63Cu, 67Zn, 71Ga, 72Ge, 73Ge, 74Ge, 75As, 82Se, 95Mo, 107Ag, 111Cd, 115In, 118Sn, 121Sb, 125Te, 197Au, 201Hg, 205Tl, 208Pb, and 209Bi. Belissont et al. (2014) demonstrated that 74Ge is the most suitable germanium mass for sulfide (sphalerite) analyses, due to the potential polyatomic interference of As-S species on all germanium isotopes. Nevertheless, 72Ge and 73Ge were added in the element suite of this study to monitor Ar-S interferences. | MASS-1, MUL-ZnS1 | 0.143740991 | 0.010971251 |  |  | 12.11574247 | 0.39505032 | -99999 | 0.01844008 | [6 empty] | 6.395435968 | 0.01367928 |  |  |  |  | -99999 | 1.644026599 |  |  |  |  | 213.8222849 | 0.034367609 | -99999 | 0.361083992 |  |  | 22.34727356 | 1.62004764 | [10 empty] | 0.06041231 | 0.024425167 |  |  | -99999 | 0.12242619 |  |  | -99999 | 0.690216418 |  |  | 0.049501715 | 0.011916564 | [13 empty] | 0.317267299 | -99999 | 0.030648361 | [6 empty] | 979.3874209 | 0.206540723 |  |  |  |  | 413.6826088 | 0.173042587 | [16 empty] | 20.86226882 | 0.044201136 |  |  | 7.116724791 | 3.470846439 |  |  |  |  | -99999 | 0.266374213 | [6 empty] | -99999 | 0.185051454 |  |  |  |  | 0.011440243 | 0.007069349 |  |  |  |  | 0.119378084 | 0.037815839 | [6 empty] | -99999 | 5.338919368 |  |  |  |  | Bertrandsson Erlandsson et al. (2022) as reported in Bertrandsson Erlandsson et al. (2025) |  | NAM |  | 13.740609 | -17.8410589 | [8 empty] | Location estimated as middle point along trend from 2022 paper using converted UTMS from https://clients3.weblink.com.au/pdf/CLA/01971421.pdf | 2025-11-28
| DOF [Opuwo?] |  | Basin hydrothermal | Sediment-hosted | Sediment-hosted Copper ± Co |  |  | Co, Cu, Zn | Bertrandsson Erlandsson et al. (2022) as reported in Bertrandsson Erlandsson et al. (2025) |  |  | 277-20-1B-py13 | borehole |  |  |  |  | ore | core | [11 empty] | pyrite | 2 | event | [6 empty] | LA-ICPMS | ESI NWR213 Nd:YAG laser ablation system coupled to an Agilent 8800 QQQ ICP-MS | MontanuniversitÃ¤t Leoben, Austria | 50 um spot, fluency of 2-3 J/cm2 at 10Hz. Helium carrier at 0.75L/min. 30 sec background, 60s dwell with 30s washout. Analyzed isotopes were: 34S, 51 V, 52Cr, 55Mn, 57Fe, 59Co, 60Ni, 63Cu, 67Zn, 71Ga, 72Ge, 73Ge, 74Ge, 75As, 82Se, 95Mo, 107Ag, 111Cd, 115In, 118Sn, 121Sb, 125Te, 197Au, 201Hg, 205Tl, 208Pb, and 209Bi. Belissont et al. (2014) demonstrated that 74Ge is the most suitable germanium mass for sulfide (sphalerite) analyses, due to the potential polyatomic interference of As-S species on all germanium isotopes. Nevertheless, 72Ge and 73Ge were added in the element suite of this study to monitor Ar-S interferences. | MASS-1, MUL-ZnS1 | 0.953207841 | 0.01498813 |  |  | 3.491605234 | 0.368300575 | 0.058162173 | 0.01585539 | [6 empty] | 3.836117217 | 0.015304752 |  |  |  |  | -99999 | 1.499172022 | [5 empty] | 0.038508399 | -99999 | 0.352956799 |  |  |  | 1.595677304 | [10 empty] | 0.043681302 | 0.020798732 |  |  | 0.37689187 | 0.126721961 |  |  | -99999 | 0.583255372 |  |  | 0.007317863 | 0.006680701 | [12 empty] | 114828.5624 | 0.256210975 | -99999 | 0.041766543 | [7 empty] | 0.277287472 |  |  |  |  | 2260.737773 | 0.211629976 | [16 empty] | 121.4310891 | 0.084942484 |  |  | 15.13535258 | 3.258934978 |  |  |  |  | 0.247533189 | 0.215583253 | [6 empty] | -99999 | 0.141050124 |  |  |  |  | 0.077762055 | 0.007541448 |  |  |  |  | -99999 | 0.036984038 | [6 empty] | -99999 | 5.496572259 |  |  |  |  | Bertrandsson Erlandsson et al. (2022) as reported in Bertrandsson Erlandsson et al. (2025) |  | NAM |  | 13.740609 | -17.8410589 | [8 empty] | Location estimated as middle point along trend from 2022 paper using converted UTMS from https://clients3.weblink.com.au/pdf/CLA/01971421.pdf | 2025-11-28
| DOF [Opuwo?] |  | Basin hydrothermal | Sediment-hosted | Sediment-hosted Copper ± Co |  |  | Co, Cu, Zn | Bertrandsson Erlandsson et al. (2022) as reported in Bertrandsson Erlandsson et al. (2025) |  |  | 277-20-1B-py14 | borehole |  |  |  |  | ore | core | [11 empty] | pyrite | 2 | event | [6 empty] | LA-ICPMS | ESI NWR213 Nd:YAG laser ablation system coupled to an Agilent 8800 QQQ ICP-MS | MontanuniversitÃ¤t Leoben, Austria | 50 um spot, fluency of 2-3 J/cm2 at 10Hz. Helium carrier at 0.75L/min. 30 sec background, 60s dwell with 30s washout. Analyzed isotopes were: 34S, 51 V, 52Cr, 55Mn, 57Fe, 59Co, 60Ni, 63Cu, 67Zn, 71Ga, 72Ge, 73Ge, 74Ge, 75As, 82Se, 95Mo, 107Ag, 111Cd, 115In, 118Sn, 121Sb, 125Te, 197Au, 201Hg, 205Tl, 208Pb, and 209Bi. Belissont et al. (2014) demonstrated that 74Ge is the most suitable germanium mass for sulfide (sphalerite) analyses, due to the potential polyatomic interference of As-S species on all germanium isotopes. Nevertheless, 72Ge and 73Ge were added in the element suite of this study to monitor Ar-S interferences. | MASS-1, MUL-ZnS1 | 0.342232322 | 0.012837172 |  |  | 9.033029788 | 0.488221649 | 0.025214345 | 0.010881836 | [6 empty] | 2.544719809 | 0.014667963 |  |  |  |  | -99999 | 2.185016155 |  |  |  |  | 434.6372312 | 0.054716159 | 9682.7816 | 0.310307966 |  |  | 73.86586847 | 1.48783526 | [10 empty] | 0.080309749 | 0.009277478 |  |  | -99999 | 0.151225588 |  |  | -99999 | 0.56030703 |  |  | 0.259709006 | 0.011792351 | [13 empty] | 0.436439141 | -99999 | 0.035684196 | [6 empty] | 544.6423624 | 0.285292391 |  |  |  |  | 1215.284984 | 0.264545032 | [16 empty] | 66.93355015 | 0.077620337 |  |  | 12.62984167 | 4.247758055 |  |  |  |  | -99999 | 0.356620943 | [6 empty] | 0.24441672 | 0.153964736 |  |  |  |  | 0.056200836 | 0.00922912 |  |  |  |  | 0.245174957 | 0.026922718 | [12 empty] | Bertrandsson Erlandsson et al. (2022) as reported in Bertrandsson Erlandsson et al. (2025) |  | NAM |  | 13.740609 | -17.8410589 | [8 empty] | Location estimated as middle point along trend from 2022 paper using converted UTMS from https://clients3.weblink.com.au/pdf/CLA/01971421.pdf | 2025-11-28
| DOF [Opuwo?] |  | Basin hydrothermal | Sediment-hosted | Sediment-hosted Copper ± Co |  |  | Co, Cu, Zn | Bertrandsson Erlandsson et al. (2022) as reported in Bertrandsson Erlandsson et al. (2025) |  |  | 277-20-1B-py2 | borehole |  |  |  |  | ore | core | [11 empty] | pyrite | 2 | event | [6 empty] | LA-ICPMS | ESI NWR213 Nd:YAG laser ablation system coupled to an Agilent 8800 QQQ ICP-MS | MontanuniversitÃ¤t Leoben, Austria | 50 um spot, fluency of 2-3 J/cm2 at 10Hz. Helium carrier at 0.75L/min. 30 sec background, 60s dwell with 30s washout. Analyzed isotopes were: 34S, 51 V, 52Cr, 55Mn, 57Fe, 59Co, 60Ni, 63Cu, 67Zn, 71Ga, 72Ge, 73Ge, 74Ge, 75As, 82Se, 95Mo, 107Ag, 111Cd, 115In, 118Sn, 121Sb, 125Te, 197Au, 201Hg, 205Tl, 208Pb, and 209Bi. Belissont et al. (2014) demonstrated that 74Ge is the most suitable germanium mass for sulfide (sphalerite) analyses, due to the potential polyatomic interference of As-S species on all germanium isotopes. Nevertheless, 72Ge and 73Ge were added in the element suite of this study to monitor Ar-S interferences. | MASS-1, MUL-ZnS1 | 0.71557296 | 0.00987165 |  |  | 17.2156444 | 0.383135719 | 0.051114119 | 0.018428802 | [6 empty] | 0.519613477 | 0.015445336 |  |  |  |  | -99999 | 1.521946302 |  |  |  |  | 743.1402447 | 0.040393427 |  | 0.354533751 |  |  | 144.9729442 | 0.951627169 | [10 empty] | 0.515512046 | 0.025237973 |  |  | 0.504272147 | 0.14676118 |  |  | 1.257610484 | 0.967226802 |  |  | 0.026850817 | 0.010899124 | [13 empty] | 0.428543886 | 2.174331908 | 0.03550379 | [6 empty] | 282.9305181 | 0.335521732 |  |  |  |  | 3653.128823 | 0.283831965 | [16 empty] | 183.9524519 | 0.06678789 |  |  | 14.69978891 | 3.535790432 |  |  |  |  | 0.367149951 | 0.209121441 | [6 empty] | -99999 | 0.158003776 |  |  |  |  | 0.184351812 | 0.00884236 | [5 empty] | 0.036623383 | [6 empty] | -99999 | 4.461284431 |  |  |  |  | Bertrandsson Erlandsson et al. (2022) as reported in Bertrandsson Erlandsson et al. (2025) |  | NAM |  | 13.740609 | -17.8410589 | [8 empty] | Location estimated as middle point along trend from 2022 paper using converted UTMS from https://clients3.weblink.com.au/pdf/CLA/01971421.pdf | 2025-11-28
| DOF [Opuwo?] |  | Basin hydrothermal | Sediment-hosted | Sediment-hosted Copper ± Co |  |  | Co, Cu, Zn | Bertrandsson Erlandsson et al. (2022) as reported in Bertrandsson Erlandsson et al. (2025) |  |  | 277-20-1B-py3 | borehole |  |  |  |  | ore | core | [11 empty] | pyrite | 2 | event | [6 empty] | LA-ICPMS | ESI NWR213 Nd:YAG laser ablation system coupled to an Agilent 8800 QQQ ICP-MS | MontanuniversitÃ¤t Leoben, Austria | 50 um spot, fluency of 2-3 J/cm2 at 10Hz. Helium carrier at 0.75L/min. 30 sec background, 60s dwell with 30s washout. Analyzed isotopes were: 34S, 51 V, 52Cr, 55Mn, 57Fe, 59Co, 60Ni, 63Cu, 67Zn, 71Ga, 72Ge, 73Ge, 74Ge, 75As, 82Se, 95Mo, 107Ag, 111Cd, 115In, 118Sn, 121Sb, 125Te, 197Au, 201Hg, 205Tl, 208Pb, and 209Bi. Belissont et al. (2014) demonstrated that 74Ge is the most suitable germanium mass for sulfide (sphalerite) analyses, due to the potential polyatomic interference of As-S species on all germanium isotopes. Nevertheless, 72Ge and 73Ge were added in the element suite of this study to monitor Ar-S interferences. | MASS-1, MUL-ZnS1 | 0.704354883 | 0.018968556 |  |  | 21.36321945 | 0.382303548 | 0.051396331 | 0.008172308 | [6 empty] | 0.204322003 | 0.013771433 |  |  |  |  | -99999 | 1.451614141 |  |  |  |  | 139.4969564 | 0.036989761 | -99999 | 0.38560943 |  |  | 165.6505477 | 1.504047377 | [10 empty] | 0.049926495 | 0.011228535 |  |  | 0.180152553 | 0.135221692 |  |  | -99999 | 0.734934668 |  |  | -99999 | 0.011587551 | [12 empty] | 111380.6777 | 0.361519443 | 3.138705632 | 0.053960757 | [6 empty] | 65.064963 | 0.38264277 |  |  |  |  | 3870.597206 | 0.258901544 | [16 empty] | 196.4718469 | 0.056420687 |  |  | 11.99079481 | 6.457671851 |  |  |  |  | -99999 | 0.245669948 | [6 empty] | -99999 | 0.162430933 |  |  |  |  | 0.091537039 | 0.004892158 |  |  |  |  | -99999 | 0.046101145 | [6 empty] | -99999 | 5.36629608 |  |  |  |  | Bertrandsson Erlandsson et al. (2022) as reported in Bertrandsson Erlandsson et al. (2025) |  | NAM |  | 13.740609 | -17.8410589 | [8 empty] | Location estimated as middle point along trend from 2022 paper using converted UTMS from https://clients3.weblink.com.au/pdf/CLA/01971421.pdf | 2025-11-28
| DOF [Opuwo?] |  | Basin hydrothermal | Sediment-hosted | Sediment-hosted Copper ± Co |  |  | Co, Cu, Zn | Bertrandsson Erlandsson et al. (2022) as reported in Bertrandsson Erlandsson et al. (2025) |  |  | 277-20-1B-py4 | borehole |  |  |  |  | ore | core | [11 empty] | pyrite | 2 | event | [6 empty] | LA-ICPMS | ESI NWR213 Nd:YAG laser ablation system coupled to an Agilent 8800 QQQ ICP-MS | MontanuniversitÃ¤t Leoben, Austria | 50 um spot, fluency of 2-3 J/cm2 at 10Hz. Helium carrier at 0.75L/min. 30 sec background, 60s dwell with 30s washout. Analyzed isotopes were: 34S, 51 V, 52Cr, 55Mn, 57Fe, 59Co, 60Ni, 63Cu, 67Zn, 71Ga, 72Ge, 73Ge, 74Ge, 75As, 82Se, 95Mo, 107Ag, 111Cd, 115In, 118Sn, 121Sb, 125Te, 197Au, 201Hg, 205Tl, 208Pb, and 209Bi. Belissont et al. (2014) demonstrated that 74Ge is the most suitable germanium mass for sulfide (sphalerite) analyses, due to the potential polyatomic interference of As-S species on all germanium isotopes. Nevertheless, 72Ge and 73Ge were added in the element suite of this study to monitor Ar-S interferences. | MASS-1, MUL-ZnS1 |  | 6.87526059 |  |  | 10.86872909 | 3.864292848 | 0.064827437 | 0.041715302 | [6 empty] | 7.883990328 | 0.162010594 |  |  |  |  | -99999 | 1.545869042 |  |  |  |  | 4574.448807 |  |  | 0.385929582 |  |  | 161.1472975 | 33.11422462 | [10 empty] | 0.891017098 | 0.025736396 |  |  | 0.602982766 | 0.099845406 |  |  | 1.116783237 | 0.818444592 |  |  | 0.144751521 | 0.0148274 | [13 empty] | 1.916910821 | 0.045271154 | 0.018437993 | [6 empty] | 559.2470834 | 110.313292 |  |  |  |  | 3380.277188 | 825.691593 | [16 empty] | 173.9469991 | 36.34848262 |  |  | 17.83735923 | 6.096497719 |  |  |  |  | 0.403655061 | 0.176144934 | [6 empty] | 0.186014493 | 0.081357121 |  |  |  |  | 0.297504567 | 0.0350697 | [5 empty] | 0.033538406 | [12 empty] | Bertrandsson Erlandsson et al. (2022) as reported in Bertrandsson Erlandsson et al. (2025) |  | NAM |  | 13.740609 | -17.8410589 | [8 empty] | Location estimated as middle point along trend from 2022 paper using converted UTMS from https://clients3.weblink.com.au/pdf/CLA/01971421.pdf | 2025-11-28
| DOF [Opuwo?] |  | Basin hydrothermal | Sediment-hosted | Sediment-hosted Copper ± Co |  |  | Co, Cu, Zn | Bertrandsson Erlandsson et al. (2022) as reported in Bertrandsson Erlandsson et al. (2025) |  |  | 277-20-1B-py5 | borehole |  |  |  |  | ore | core | [11 empty] | pyrite | 2 | event | [6 empty] | LA-ICPMS | ESI NWR213 Nd:YAG laser ablation system coupled to an Agilent 8800 QQQ ICP-MS | MontanuniversitÃ¤t Leoben, Austria | 50 um spot, fluency of 2-3 J/cm2 at 10Hz. Helium carrier at 0.75L/min. 30 sec background, 60s dwell with 30s washout. Analyzed isotopes were: 34S, 51 V, 52Cr, 55Mn, 57Fe, 59Co, 60Ni, 63Cu, 67Zn, 71Ga, 72Ge, 73Ge, 74Ge, 75As, 82Se, 95Mo, 107Ag, 111Cd, 115In, 118Sn, 121Sb, 125Te, 197Au, 201Hg, 205Tl, 208Pb, and 209Bi. Belissont et al. (2014) demonstrated that 74Ge is the most suitable germanium mass for sulfide (sphalerite) analyses, due to the potential polyatomic interference of As-S species on all germanium isotopes. Nevertheless, 72Ge and 73Ge were added in the element suite of this study to monitor Ar-S interferences. | MASS-1, MUL-ZnS1 |  | 6.565543329 |  |  | 19.9381372 | 3.682881685 | 0.047639548 | 0.039725769 | [6 empty] | 1.180538758 | 0.154592332 |  |  |  |  | -99999 | 1.480900147 |  |  |  |  | 154.3142303 |  |  | 0.368021479 |  |  | 143.8470291 | 31.56220149 | [10 empty] | 0.104056072 | 0.024584034 |  |  | 0.194895903 | 0.095262146 |  |  | -99999 | 0.785877897 |  |  | 0.045422705 | 0.014141437 | [12 empty] | 132719.3 | 1.864237587 |  | 0.017573586 | [6 empty] | 879.2689622 | 105.4288854 |  |  |  |  | 2654.811689 | 787.4452077 | [16 empty] | 139.4251825 | 34.63019923 |  |  | 13.86747953 | 5.804371747 |  |  |  |  | -99999 | 0.167796286 | [6 empty] | 0.09891471 | 0.077236992 |  |  |  |  | 0.105581208 | 0.033400551 | [5 empty] | 0.031967963 | [7 empty] | 4.904602393 |  |  |  |  | Bertrandsson Erlandsson et al. (2022) as reported in Bertrandsson Erlandsson et al. (2025) |  | NAM |  | 13.740609 | -17.8410589 | [8 empty] | Location estimated as middle point along trend from 2022 paper using converted UTMS from https://clients3.weblink.com.au/pdf/CLA/01971421.pdf | 2025-11-28
| DOF [Opuwo?] |  | Basin hydrothermal | Sediment-hosted | Sediment-hosted Copper ± Co |  |  | Co, Cu, Zn | Bertrandsson Erlandsson et al. (2022) as reported in Bertrandsson Erlandsson et al. (2025) |  |  | 277-20-1B-py6 | borehole |  |  |  |  | ore | core | [11 empty] | pyrite | 2 | event | [6 empty] | LA-ICPMS | ESI NWR213 Nd:YAG laser ablation system coupled to an Agilent 8800 QQQ ICP-MS | MontanuniversitÃ¤t Leoben, Austria | 50 um spot, fluency of 2-3 J/cm2 at 10Hz. Helium carrier at 0.75L/min. 30 sec background, 60s dwell with 30s washout. Analyzed isotopes were: 34S, 51 V, 52Cr, 55Mn, 57Fe, 59Co, 60Ni, 63Cu, 67Zn, 71Ga, 72Ge, 73Ge, 74Ge, 75As, 82Se, 95Mo, 107Ag, 111Cd, 115In, 118Sn, 121Sb, 125Te, 197Au, 201Hg, 205Tl, 208Pb, and 209Bi. Belissont et al. (2014) demonstrated that 74Ge is the most suitable germanium mass for sulfide (sphalerite) analyses, due to the potential polyatomic interference of As-S species on all germanium isotopes. Nevertheless, 72Ge and 73Ge were added in the element suite of this study to monitor Ar-S interferences. | MASS-1, MUL-ZnS1 | 0.841964729 | 0.006576783 |  |  | 15.30364298 | 0.309999158 | 0.118557483 | 0.014078432 | [6 empty] | 0.254938165 | 0.010122885 |  |  |  |  | -99999 | 1.740691007 |  |  |  |  | 8.526673658 | 0.031781089 | -99999 | 0.341744358 |  |  | 183.453408 | 1.257397201 | [10 empty] | 0.022161918 | 0.019172055 |  |  | 0.142311834 | 0.11036597 |  |  | 0.695840817 | 0.546700607 |  |  | -99999 | 0.012716637 | [12 empty] | 119501.2003 | 0.308967429 | 0.035801976 | 0.018604729 | [6 empty] | 310.5887616 | 0.284237138 |  |  |  |  | 4404.081331 | 0.260381033 | [16 empty] | 235.2598572 | 0.054779742 |  |  | 9.024290089 | 4.366204989 |  |  |  |  | 0.28301972 | 0.178503494 | [6 empty] | -99999 | 0.081490409 |  |  |  |  | 0.106423091 | 0.005268892 |  |  |  |  | -99999 | 0.033661156 | [6 empty] | -99999 | 4.785313927 |  |  |  |  | Bertrandsson Erlandsson et al. (2022) as reported in Bertrandsson Erlandsson et al. (2025) |  | NAM |  | 13.740609 | -17.8410589 | [8 empty] | Location estimated as middle point along trend from 2022 paper using converted UTMS from https://clients3.weblink.com.au/pdf/CLA/01971421.pdf | 2025-11-28
| DOF [Opuwo?] |  | Basin hydrothermal | Sediment-hosted | Sediment-hosted Copper ± Co |  |  | Co, Cu, Zn | Bertrandsson Erlandsson et al. (2022) as reported in Bertrandsson Erlandsson et al. (2025) |  |  | 277-20-1B-py7 | borehole |  |  |  |  | ore | core | [11 empty] | pyrite | 2 | event | [6 empty] | LA-ICPMS | ESI NWR213 Nd:YAG laser ablation system coupled to an Agilent 8800 QQQ ICP-MS | MontanuniversitÃ¤t Leoben, Austria | 50 um spot, fluency of 2-3 J/cm2 at 10Hz. Helium carrier at 0.75L/min. 30 sec background, 60s dwell with 30s washout. Analyzed isotopes were: 34S, 51 V, 52Cr, 55Mn, 57Fe, 59Co, 60Ni, 63Cu, 67Zn, 71Ga, 72Ge, 73Ge, 74Ge, 75As, 82Se, 95Mo, 107Ag, 111Cd, 115In, 118Sn, 121Sb, 125Te, 197Au, 201Hg, 205Tl, 208Pb, and 209Bi. Belissont et al. (2014) demonstrated that 74Ge is the most suitable germanium mass for sulfide (sphalerite) analyses, due to the potential polyatomic interference of As-S species on all germanium isotopes. Nevertheless, 72Ge and 73Ge were added in the element suite of this study to monitor Ar-S interferences. | MASS-1, MUL-ZnS1 | 0.596937465 | 0.010967509 |  |  | 17.8653255 | 0.467572119 | 0.039289372 | 0.005695897 | [6 empty] | 0.594788491 | 0.013082259 |  |  |  |  | -99999 | 1.662708513 |  |  |  |  | 29.39860014 | 0.050499848 | 6679.1581 | 0.297985708 |  |  | 139.1952292 | 1.196420765 | [10 empty] | 0.20064541 | 0.02343738 |  |  | 0.17599422 | 0.133227114 |  |  | -99999 | 0.74325953 |  |  | 0.141740814 | 0.008731612 | [12 empty] | 131890.7006 | 0.348700946 | 0.258486111 | 0.031072725 | [6 empty] | 24.48332056 | 0.295860863 |  |  |  |  | 3458.31654 | 0.232071345 | [16 empty] | 168.7363052 | 0.068258622 |  |  | 8.939125731 | 4.322242629 |  |  |  |  | 0.371664107 | 0.264788932 | [6 empty] | -99999 | 0.135150268 |  |  |  |  | 0.123890745 | 0.010094109 | [5 empty] | 0.033373675 | [7 empty] | 4.341262393 |  |  |  |  | Bertrandsson Erlandsson et al. (2022) as reported in Bertrandsson Erlandsson et al. (2025) |  | NAM |  | 13.740609 | -17.8410589 | [8 empty] | Location estimated as middle point along trend from 2022 paper using converted UTMS from https://clients3.weblink.com.au/pdf/CLA/01971421.pdf | 2025-11-28
| DOF [Opuwo?] |  | Basin hydrothermal | Sediment-hosted | Sediment-hosted Copper ± Co |  |  | Co, Cu, Zn | Bertrandsson Erlandsson et al. (2022) as reported in Bertrandsson Erlandsson et al. (2025) |  |  | 277-20-1B-py8 | borehole |  |  |  |  | ore | core | [11 empty] | pyrite | 2 | event | [6 empty] | LA-ICPMS | ESI NWR213 Nd:YAG laser ablation system coupled to an Agilent 8800 QQQ ICP-MS | MontanuniversitÃ¤t Leoben, Austria | 50 um spot, fluency of 2-3 J/cm2 at 10Hz. Helium carrier at 0.75L/min. 30 sec background, 60s dwell with 30s washout. Analyzed isotopes were: 34S, 51 V, 52Cr, 55Mn, 57Fe, 59Co, 60Ni, 63Cu, 67Zn, 71Ga, 72Ge, 73Ge, 74Ge, 75As, 82Se, 95Mo, 107Ag, 111Cd, 115In, 118Sn, 121Sb, 125Te, 197Au, 201Hg, 205Tl, 208Pb, and 209Bi. Belissont et al. (2014) demonstrated that 74Ge is the most suitable germanium mass for sulfide (sphalerite) analyses, due to the potential polyatomic interference of As-S species on all germanium isotopes. Nevertheless, 72Ge and 73Ge were added in the element suite of this study to monitor Ar-S interferences. | MASS-1, MUL-ZnS1 | 1.015413872 | 0.009873661 |  |  | 13.97665322 | 0.265287652 | 0.023846647 | 0.005505117 | [7 empty] | 0.009070521 |  |  |  |  | -99999 | 1.902315679 |  |  |  |  | 102748.2312 | 0.031444901 | 7195.6475 | 0.264526186 |  |  |  | 1.502725152 | [10 empty] | 0.0555497 | 0.025056119 |  |  | 0.152397662 | 0.089022877 |  |  | -99999 | 0.561316715 |  |  | 0.029072371 | 0.009890838 | [13 empty] | 0.279457829 | 0.097374922 | 0.018233084 | [6 empty] | 82.67634928 | 0.241089784 | [5 empty] | 0.228190937 | [16 empty] | 4.678704941 | 0.048588891 |  |  | 21.6555353 | 4.108698633 |  |  |  |  | -99999 | 0.257878363 | [6 empty] | 0.704228215 | 0.121050913 |  |  |  |  | 0.111789724 | 0.005026497 | [5 empty] | 0.035964157 | [6 empty] | 4.486544032 | 3.254107137 |  |  |  |  | Bertrandsson Erlandsson et al. (2022) as reported in Bertrandsson Erlandsson et al. (2025) |  | NAM |  | 13.740609 | -17.8410589 | [8 empty] | Location estimated as middle point along trend from 2022 paper using converted UTMS from https://clients3.weblink.com.au/pdf/CLA/01971421.pdf | 2025-11-28
| DOF [Opuwo?] |  | Basin hydrothermal | Sediment-hosted | Sediment-hosted Copper ± Co |  |  | Co, Cu, Zn | Bertrandsson Erlandsson et al. (2022) as reported in Bertrandsson Erlandsson et al. (2025) |  |  | 277-20-1B-py9 | borehole |  |  |  |  | ore | core | [11 empty] | pyrite | 2 | event | [6 empty] | LA-ICPMS | ESI NWR213 Nd:YAG laser ablation system coupled to an Agilent 8800 QQQ ICP-MS | MontanuniversitÃ¤t Leoben, Austria | 50 um spot, fluency of 2-3 J/cm2 at 10Hz. Helium carrier at 0.75L/min. 30 sec background, 60s dwell with 30s washout. Analyzed isotopes were: 34S, 51 V, 52Cr, 55Mn, 57Fe, 59Co, 60Ni, 63Cu, 67Zn, 71Ga, 72Ge, 73Ge, 74Ge, 75As, 82Se, 95Mo, 107Ag, 111Cd, 115In, 118Sn, 121Sb, 125Te, 197Au, 201Hg, 205Tl, 208Pb, and 209Bi. Belissont et al. (2014) demonstrated that 74Ge is the most suitable germanium mass for sulfide (sphalerite) analyses, due to the potential polyatomic interference of As-S species on all germanium isotopes. Nevertheless, 72Ge and 73Ge were added in the element suite of this study to monitor Ar-S interferences. | MASS-1, MUL-ZnS1 | 0.276159266 | 0.010430706 |  |  | 17.72390021 | 0.279848234 | 0.036807196 | 0.005804316 | [6 empty] | 1.087026746 | 0.009576899 |  |  |  |  | -99999 | 2.017384707 |  |  |  |  | 114.4878875 | 0.033154858 | 7350.3521 | 0.279046797 |  |  | 74.54330525 | 1.585345839 | [10 empty] | 0.508067951 | 0.026474069 |  |  | 0.21648813 | 0.093991087 |  |  | -99999 | 0.595897568 |  |  | -99999 | 0.01044159 | [13 empty] | 0.292085224 | 0.12177509 | 0.019223114 | [6 empty] | 32.91721089 | 0.254525631 |  |  |  |  | 1481.788755 | 0.240850043 | [16 empty] | 94.96876419 | 0.051254244 |  |  | 6.596948947 | 4.33080457 |  |  |  |  | -99999 | 0.271784993 | [6 empty] | -99999 | 0.127301419 |  |  |  |  | 0.042062841 | 0.005296983 | [5 empty] | 0.037926507 | [6 empty] | -99999 | 3.432771568 |  |  |  |  | Bertrandsson Erlandsson et al. (2022) as reported in Bertrandsson Erlandsson et al. (2025) |  | NAM |  | 13.740609 | -17.8410589 | [8 empty] | Location estimated as middle point along trend from 2022 paper using converted UTMS from https://clients3.weblink.com.au/pdf/CLA/01971421.pdf | 2025-11-28
| DOF [Opuwo?] |  | Basin hydrothermal | Sediment-hosted | Sediment-hosted Copper ± Co |  |  | Co, Cu, Zn | Bertrandsson Erlandsson et al. (2022) as reported in Bertrandsson Erlandsson et al. (2025) |  |  | 277-21-1B-py1 | borehole |  |  |  |  | ore | core | [11 empty] | pyrite | 2 | event | [6 empty] | LA-ICPMS | ESI NWR213 Nd:YAG laser ablation system coupled to an Agilent 8800 QQQ ICP-MS | MontanuniversitÃ¤t Leoben, Austria | 50 um spot, fluency of 2-3 J/cm2 at 10Hz. Helium carrier at 0.75L/min. 30 sec background, 60s dwell with 30s washout. Analyzed isotopes were: 34S, 51 V, 52Cr, 55Mn, 57Fe, 59Co, 60Ni, 63Cu, 67Zn, 71Ga, 72Ge, 73Ge, 74Ge, 75As, 82Se, 95Mo, 107Ag, 111Cd, 115In, 118Sn, 121Sb, 125Te, 197Au, 201Hg, 205Tl, 208Pb, and 209Bi. Belissont et al. (2014) demonstrated that 74Ge is the most suitable germanium mass for sulfide (sphalerite) analyses, due to the potential polyatomic interference of As-S species on all germanium isotopes. Nevertheless, 72Ge and 73Ge were added in the element suite of this study to monitor Ar-S interferences. | MASS-1, MUL-ZnS1 | 0.562678507 | 0.012286519 |  |  | 33.22129065 | 0.301220237 | 0.077036714 | 0.01052177 | [6 empty] | 5.509757162 | 0.009972918 |  |  |  |  | -99999 | 1.450001525 |  |  |  |  | 3326.466844 | 0.024465934 | 9011.2175 | 0.239435233 |  |  | 141.9301005 | 0.571800445 | [10 empty] | 0.07365602 | 0.01375467 |  |  | 0.196420137 | 0.059300102 |  |  | 0.750644652 | 0.316532812 |  |  | 0.084821766 | 0.011490723 | [13 empty] | 0.128518687 | -99999 | 0.020138787 | [6 empty] | 84.80250381 | 0.154794892 |  |  |  |  | 2682.268041 | 0.179646828 | [16 empty] | 112.2063699 | 0.043038481 |  |  | 18.06921372 | 4.4518026 |  |  |  |  | 0.260938878 | 0.220451198 | [6 empty] | 1.37820919 | 0.096460888 |  |  |  |  | 0.056489521 | 0.005837117 | [5 empty] | 0.013357206 | [6 empty] | -99999 | 4.624182337 |  |  |  |  | Bertrandsson Erlandsson et al. (2022) as reported in Bertrandsson Erlandsson et al. (2025) |  | NAM |  | 13.740609 | -17.8410589 | [8 empty] | Location estimated as middle point along trend from 2022 paper using converted UTMS from https://clients3.weblink.com.au/pdf/CLA/01971421.pdf | 2025-11-28
| DOF [Opuwo?] |  | Basin hydrothermal | Sediment-hosted | Sediment-hosted Copper ± Co |  |  | Co, Cu, Zn | Bertrandsson Erlandsson et al. (2022) as reported in Bertrandsson Erlandsson et al. (2025) |  |  | 277-21-1B-py2 | borehole |  |  |  |  | ore | core | [11 empty] | pyrite | 2 | event | [6 empty] | LA-ICPMS | ESI NWR213 Nd:YAG laser ablation system coupled to an Agilent 8800 QQQ ICP-MS | MontanuniversitÃ¤t Leoben, Austria | 50 um spot, fluency of 2-3 J/cm2 at 10Hz. Helium carrier at 0.75L/min. 30 sec background, 60s dwell with 30s washout. Analyzed isotopes were: 34S, 51 V, 52Cr, 55Mn, 57Fe, 59Co, 60Ni, 63Cu, 67Zn, 71Ga, 72Ge, 73Ge, 74Ge, 75As, 82Se, 95Mo, 107Ag, 111Cd, 115In, 118Sn, 121Sb, 125Te, 197Au, 201Hg, 205Tl, 208Pb, and 209Bi. Belissont et al. (2014) demonstrated that 74Ge is the most suitable germanium mass for sulfide (sphalerite) analyses, due to the potential polyatomic interference of As-S species on all germanium isotopes. Nevertheless, 72Ge and 73Ge were added in the element suite of this study to monitor Ar-S interferences. | MASS-1, MUL-ZnS1 | 0.558933894 | 0.008118947 |  |  | 75.49498701 | 0.340692684 | 0.052122409 | 0.011639418 | [6 empty] | 28.80774443 | 0.009971167 |  |  |  |  | -99999 | 1.42583653 |  |  |  |  | 4417.630213 | 0.032800676 | 3257.1533 | 0.213727902 |  |  | 148.7214778 | 0.528283757 | [10 empty] | 0.049828952 | 0.006426164 |  |  | 0.269314113 | 0.0636627 |  |  | 0.835671004 | 0.536265395 |  |  | 0.024910054 | 0.008424101 | [12 empty] | 136028.5639 | 0.098842793 | -99999 | 0.023673388 | [6 empty] | 344.9808755 | 0.170125664 |  |  |  |  | 2866.40435 | 0.187424276 | [16 empty] | 112.0402866 | 0.055207539 |  |  | 30.49411218 | 3.575742896 |  |  |  |  | 0.38825581 | 0.185274595 | [6 empty] | 2.645326027 | 0.075899608 |  |  |  |  | 0.062880875 | 0.010544083 |  |  |  |  | 0.135339802 | 0.018031402 | [6 empty] | -99999 | 5.319865153 |  |  |  |  | Bertrandsson Erlandsson et al. (2022) as reported in Bertrandsson Erlandsson et al. (2025) |  | NAM |  | 13.740609 | -17.8410589 | [8 empty] | Location estimated as middle point along trend from 2022 paper using converted UTMS from https://clients3.weblink.com.au/pdf/CLA/01971421.pdf | 2025-11-28
| DOF [Opuwo?] |  | Basin hydrothermal | Sediment-hosted | Sediment-hosted Copper ± Co |  |  | Co, Cu, Zn | Bertrandsson Erlandsson et al. (2022) as reported in Bertrandsson Erlandsson et al. (2025) |  |  | 277-21-1B-py3 | borehole |  |  |  |  | ore | core | [11 empty] | pyrite | 2 | event | [6 empty] | LA-ICPMS | ESI NWR213 Nd:YAG laser ablation system coupled to an Agilent 8800 QQQ ICP-MS | MontanuniversitÃ¤t Leoben, Austria | 50 um spot, fluency of 2-3 J/cm2 at 10Hz. Helium carrier at 0.75L/min. 30 sec background, 60s dwell with 30s washout. Analyzed isotopes were: 34S, 51 V, 52Cr, 55Mn, 57Fe, 59Co, 60Ni, 63Cu, 67Zn, 71Ga, 72Ge, 73Ge, 74Ge, 75As, 82Se, 95Mo, 107Ag, 111Cd, 115In, 118Sn, 121Sb, 125Te, 197Au, 201Hg, 205Tl, 208Pb, and 209Bi. Belissont et al. (2014) demonstrated that 74Ge is the most suitable germanium mass for sulfide (sphalerite) analyses, due to the potential polyatomic interference of As-S species on all germanium isotopes. Nevertheless, 72Ge and 73Ge were added in the element suite of this study to monitor Ar-S interferences. | MASS-1, MUL-ZnS1 | 0.419131049 | 0.007094942 |  |  | 314.2684912 | 0.279384661 | 0.064949269 | 0.010142659 | [6 empty] | 3.870172091 | 0.007767089 |  |  |  |  | -99999 | 1.342240703 |  |  |  |  | 6445.033388 | 0.018340378 | -99999 | 0.232825118 |  |  | 145.9823391 | 0.39512462 | [10 empty] | 0.042141059 | 0.011941259 |  |  | 0.229436348 | 0.072785717 |  |  | 0.927265708 | 0.518673545 |  |  | 0.021065995 | 0.004729128 | [13 empty] | 0.137800061 | -99999 | 0.012580673 | [6 empty] | 46.44134252 | 0.129698051 |  |  |  |  | 2586.874611 | 0.173185975 | [16 empty] | 104.1269022 | 0.042904529 |  |  | 28.3231856 | 3.728861371 |  |  |  |  | -99999 | 0.159934998 | [6 empty] | 1.47055165 | 0.097800064 |  |  |  |  | 0.048091691 | 0.006783897 |  |  |  |  | 0.020780997 | 0.012938376 | [7 empty] | 4.504255638 |  |  |  |  | Bertrandsson Erlandsson et al. (2022) as reported in Bertrandsson Erlandsson et al. (2025) |  | NAM |  | 13.740609 | -17.8410589 | [8 empty] | Location estimated as middle point along trend from 2022 paper using converted UTMS from https://clients3.weblink.com.au/pdf/CLA/01971421.pdf | 2025-11-28
| DOF [Opuwo?] |  | Basin hydrothermal | Sediment-hosted | Sediment-hosted Copper ± Co |  |  | Co, Cu, Zn | Bertrandsson Erlandsson et al. (2022) as reported in Bertrandsson Erlandsson et al. (2025) |  |  | 277-21-1B-py4 | borehole |  |  |  |  | ore | core | [11 empty] | pyrite | 2 | event | [6 empty] | LA-ICPMS | ESI NWR213 Nd:YAG laser ablation system coupled to an Agilent 8800 QQQ ICP-MS | MontanuniversitÃ¤t Leoben, Austria | 50 um spot, fluency of 2-3 J/cm2 at 10Hz. Helium carrier at 0.75L/min. 30 sec background, 60s dwell with 30s washout. Analyzed isotopes were: 34S, 51 V, 52Cr, 55Mn, 57Fe, 59Co, 60Ni, 63Cu, 67Zn, 71Ga, 72Ge, 73Ge, 74Ge, 75As, 82Se, 95Mo, 107Ag, 111Cd, 115In, 118Sn, 121Sb, 125Te, 197Au, 201Hg, 205Tl, 208Pb, and 209Bi. Belissont et al. (2014) demonstrated that 74Ge is the most suitable germanium mass for sulfide (sphalerite) analyses, due to the potential polyatomic interference of As-S species on all germanium isotopes. Nevertheless, 72Ge and 73Ge were added in the element suite of this study to monitor Ar-S interferences. | MASS-1, MUL-ZnS1 | 0.408346413 | 0.008806566 |  |  | 279.4582565 | 0.47058914 | 0.051929571 | 0.012554872 | [6 empty] | 4.800394094 | 0.01787765 |  |  |  |  | -99999 | 1.739776372 |  |  |  |  | 2651.587712 |  | -99999 | 0.250478956 |  |  | 128.6886484 | 0.602369987 | [10 empty] | 0.027563762 | 0.018087644 |  |  | 0.171518727 | 0.093394672 |  |  | 0.742070892 | 0.561785498 |  |  | 0.018285223 | 0.010336011 | [13 empty] | 0.162147665 | -99999 | 0.025592081 | [6 empty] | 93.84550771 | 0.133147677 |  |  |  |  | 2288.403438 | 0.16981773 | [16 empty] | 100.8902335 | 0.054831248 |  |  | 24.49337702 | 3.468718405 |  |  |  |  | -99999 | 0.245459281 | [6 empty] | 1.335991236 | 0.120537229 |  |  |  |  | 0.040148452 | 0.008140758 |  |  |  |  | 0.033906785 | 0.023469808 | [6 empty] | -99999 | 5.712884965 |  |  |  |  | Bertrandsson Erlandsson et al. (2022) as reported in Bertrandsson Erlandsson et al. (2025) |  | NAM |  | 13.740609 | -17.8410589 | [8 empty] | Location estimated as middle point along trend from 2022 paper using converted UTMS from https://clients3.weblink.com.au/pdf/CLA/01971421.pdf | 2025-11-28
| DOF [Opuwo?] |  | Basin hydrothermal | Sediment-hosted | Sediment-hosted Copper ± Co |  |  | Co, Cu, Zn | Bertrandsson Erlandsson et al. (2022) as reported in Bertrandsson Erlandsson et al. (2025) |  |  | 277-21-1B-py5 | borehole |  |  |  |  | ore | core | [11 empty] | pyrite | 2 | event | [6 empty] | LA-ICPMS | ESI NWR213 Nd:YAG laser ablation system coupled to an Agilent 8800 QQQ ICP-MS | MontanuniversitÃ¤t Leoben, Austria | 50 um spot, fluency of 2-3 J/cm2 at 10Hz. Helium carrier at 0.75L/min. 30 sec background, 60s dwell with 30s washout. Analyzed isotopes were: 34S, 51 V, 52Cr, 55Mn, 57Fe, 59Co, 60Ni, 63Cu, 67Zn, 71Ga, 72Ge, 73Ge, 74Ge, 75As, 82Se, 95Mo, 107Ag, 111Cd, 115In, 118Sn, 121Sb, 125Te, 197Au, 201Hg, 205Tl, 208Pb, and 209Bi. Belissont et al. (2014) demonstrated that 74Ge is the most suitable germanium mass for sulfide (sphalerite) analyses, due to the potential polyatomic interference of As-S species on all germanium isotopes. Nevertheless, 72Ge and 73Ge were added in the element suite of this study to monitor Ar-S interferences. | MASS-1, MUL-ZnS1 | 0.252966095 | 0.009426384 |  |  | 157.3082771 | 0.502351821 | 0.046696194 | 0.013398921 | [6 empty] | 14.55120612 | 0.019119386 |  |  |  |  | -99999 | 1.855807632 |  |  |  |  | 1694.257297 |  | -99999 | 0.268048752 |  |  | 86.4324918 | 0.643373199 | [10 empty] | 0.037490421 | 0.019371104 |  |  | 0.109000894 | 0.099759686 |  |  | 0.892689686 | 0.603722754 |  |  | 0.020194783 | 0.011032864 | [13 empty] | 0.182741353 | -99999 | 0.027342018 | [6 empty] | 29.6230431 | 0.143327462 |  |  |  |  | 1344.601017 | 0.181305803 | [16 empty] | 68.3568037 | 0.058440023 |  |  | 15.08496678 | 3.69326961 |  |  |  |  | -99999 | 0.262145671 | [6 empty] | 0.914409217 | 0.128019531 |  |  |  |  | 0.024852174 | 0.008696089 |  |  |  |  | 0.195379589 | 0.025089006 | [6 empty] | 18.26809216 | 6.102005646 |  |  |  |  | Bertrandsson Erlandsson et al. (2022) as reported in Bertrandsson Erlandsson et al. (2025) |  | NAM |  | 13.740609 | -17.8410589 | [8 empty] | Location estimated as middle point along trend from 2022 paper using converted UTMS from https://clients3.weblink.com.au/pdf/CLA/01971421.pdf | 2025-11-28
| DOF [Opuwo?] |  | Basin hydrothermal | Sediment-hosted | Sediment-hosted Copper ± Co |  |  | Co, Cu, Zn | Bertrandsson Erlandsson et al. (2022) as reported in Bertrandsson Erlandsson et al. (2025) |  |  | 277-21-1B-py6 | borehole |  |  |  |  | ore | core | [11 empty] | pyrite | 2 | event | [6 empty] | LA-ICPMS | ESI NWR213 Nd:YAG laser ablation system coupled to an Agilent 8800 QQQ ICP-MS | MontanuniversitÃ¤t Leoben, Austria | 50 um spot, fluency of 2-3 J/cm2 at 10Hz. Helium carrier at 0.75L/min. 30 sec background, 60s dwell with 30s washout. Analyzed isotopes were: 34S, 51 V, 52Cr, 55Mn, 57Fe, 59Co, 60Ni, 63Cu, 67Zn, 71Ga, 72Ge, 73Ge, 74Ge, 75As, 82Se, 95Mo, 107Ag, 111Cd, 115In, 118Sn, 121Sb, 125Te, 197Au, 201Hg, 205Tl, 208Pb, and 209Bi. Belissont et al. (2014) demonstrated that 74Ge is the most suitable germanium mass for sulfide (sphalerite) analyses, due to the potential polyatomic interference of As-S species on all germanium isotopes. Nevertheless, 72Ge and 73Ge were added in the element suite of this study to monitor Ar-S interferences. | MASS-1, MUL-ZnS1 | 0.350468977 | 0.007892732 |  |  | 108.8775526 | 0.48591879 | 0.042586524 | 0.012111514 | [6 empty] | 1.980259835 | 0.009966185 |  |  |  |  | -99999 | 1.457344623 |  |  |  |  | 524.2036232 | 0.02662613 | -99999 | 0.254745512 |  |  | 128.497252 | 0.877425571 | [10 empty] | 0.043606526 | 0.011019446 |  |  | 0.196427799 | 0.074104228 |  |  | 0.697218935 | 0.601287121 |  |  | 0.03386863 | 0.006181184 | [13 empty] | 0.16217962 | -99999 | 0.024736872 | [6 empty] | 11.14792807 | 0.225457749 |  |  |  |  | 2259.876353 | 0.193540552 | [16 empty] | 109.6026954 | 0.051305681 |  |  | 17.15992227 | 3.598414976 |  |  |  |  | -99999 | 0.219225717 | [6 empty] | 0.626108681 | 0.115219877 |  |  |  |  | 0.050588079 | 0.007393775 |  |  |  |  | 0.021290808 | 0.017197476 | [6 empty] | -99999 | 4.245033117 |  |  |  |  | Bertrandsson Erlandsson et al. (2022) as reported in Bertrandsson Erlandsson et al. (2025) |  | NAM |  | 13.740609 | -17.8410589 | [8 empty] | Location estimated as middle point along trend from 2022 paper using converted UTMS from https://clients3.weblink.com.au/pdf/CLA/01971421.pdf | 2025-11-28
| DOF [Opuwo?] |  | Basin hydrothermal | Sediment-hosted | Sediment-hosted Copper ± Co |  |  | Co, Cu, Zn | Bertrandsson Erlandsson et al. (2022) as reported in Bertrandsson Erlandsson et al. (2025) |  |  | 277-22-3B-py2 | borehole |  |  |  |  | ore | core | [11 empty] | pyrite | 2 | event | [6 empty] | LA-ICPMS | ESI NWR213 Nd:YAG laser ablation system coupled to an Agilent 8800 QQQ ICP-MS | MontanuniversitÃ¤t Leoben, Austria | 50 um spot, fluency of 2-3 J/cm2 at 10Hz. Helium carrier at 0.75L/min. 30 sec background, 60s dwell with 30s washout. Analyzed isotopes were: 34S, 51 V, 52Cr, 55Mn, 57Fe, 59Co, 60Ni, 63Cu, 67Zn, 71Ga, 72Ge, 73Ge, 74Ge, 75As, 82Se, 95Mo, 107Ag, 111Cd, 115In, 118Sn, 121Sb, 125Te, 197Au, 201Hg, 205Tl, 208Pb, and 209Bi. Belissont et al. (2014) demonstrated that 74Ge is the most suitable germanium mass for sulfide (sphalerite) analyses, due to the potential polyatomic interference of As-S species on all germanium isotopes. Nevertheless, 72Ge and 73Ge were added in the element suite of this study to monitor Ar-S interferences. | MASS-1, MUL-ZnS1 | 0.623523463 | 0.015791701 |  |  | 145.3432299 | 0.413856363 | 0.050339487 | 0.018543953 | [6 empty] | 0.108454799 | 0.008545902 |  |  |  |  | -99999 | 2.614568916 |  |  |  |  | 38.00458938 | 0.038314567 |  | 0.368236106 |  |  | 152.9732226 | 1.125858498 | [10 empty] | 1.21394136 | 0.057792954 |  |  | 0.458267104 | 0.147916596 |  |  | -99999 | 0.392192551 |  |  | 0.016252545 | 0.005182715 | [13 empty] | 0.301119403 | -99999 | 0.04497621 | [6 empty] | 3.366312214 | 0.248425759 |  |  |  |  | 2702.746853 | 0.062905161 | [16 empty] | 196.074681 | 0.053899947 |  |  | 16.77737327 | 5.361245885 |  |  |  |  | 0.335982945 | 0.150075759 | [6 empty] | -99999 | 0.18714093 |  |  |  |  | 0.245620316 | 0.008374879 | [5 empty] | 0.031803317 | [6 empty] | 8.478698499 | 6.435551242 |  |  |  |  | Bertrandsson Erlandsson et al. (2022) as reported in Bertrandsson Erlandsson et al. (2025) |  | NAM |  | 13.740609 | -17.8410589 | [8 empty] | Location estimated as middle point along trend from 2022 paper using converted UTMS from https://clients3.weblink.com.au/pdf/CLA/01971421.pdf | 2025-11-28
| DOF [Opuwo?] |  | Basin hydrothermal | Sediment-hosted | Sediment-hosted Copper ± Co |  |  | Co, Cu, Zn | Bertrandsson Erlandsson et al. (2022) as reported in Bertrandsson Erlandsson et al. (2025) |  |  | 277-22-3B-py3 | borehole |  |  |  |  | ore | core | [11 empty] | pyrite | 2 | event | [6 empty] | LA-ICPMS | ESI NWR213 Nd:YAG laser ablation system coupled to an Agilent 8800 QQQ ICP-MS | MontanuniversitÃ¤t Leoben, Austria | 50 um spot, fluency of 2-3 J/cm2 at 10Hz. Helium carrier at 0.75L/min. 30 sec background, 60s dwell with 30s washout. Analyzed isotopes were: 34S, 51 V, 52Cr, 55Mn, 57Fe, 59Co, 60Ni, 63Cu, 67Zn, 71Ga, 72Ge, 73Ge, 74Ge, 75As, 82Se, 95Mo, 107Ag, 111Cd, 115In, 118Sn, 121Sb, 125Te, 197Au, 201Hg, 205Tl, 208Pb, and 209Bi. Belissont et al. (2014) demonstrated that 74Ge is the most suitable germanium mass for sulfide (sphalerite) analyses, due to the potential polyatomic interference of As-S species on all germanium isotopes. Nevertheless, 72Ge and 73Ge were added in the element suite of this study to monitor Ar-S interferences. | MASS-1, MUL-ZnS1 | 0.639608922 | 0.014255425 |  |  | 83.89307959 | 0.420673053 | 0.055462227 | 0.016659258 | [6 empty] | 0.133401722 | 0.007830821 |  |  |  |  | -99999 | 1.687348639 |  |  |  |  | 183.0272485 | 0.047295656 |  | 0.235907241 |  |  | 138.097838 | 1.082547344 | [10 empty] | 0.348370859 | 0.023660459 |  |  | 0.304581836 | 0.106271908 |  |  | -99999 | 0.300718805 |  |  | 0.019548442 | 0.004678374 | [13 empty] | 0.279748923 | -99999 | 0.040586465 | [6 empty] | 3.795902662 | 0.249188573 |  |  |  |  | 2411.888665 | 0.091717409 | [16 empty] | 172.2923502 | 0.074429031 |  |  | 22.78617357 | 4.680849406 |  |  |  |  | 0.199939509 | 0.128502102 | [6 empty] | -99999 | 0.09801639 |  |  |  |  | 0.185480863 | 0.012906455 | [5 empty] | 0.030034311 | [7 empty] | 4.866493642 |  |  |  |  | Bertrandsson Erlandsson et al. (2022) as reported in Bertrandsson Erlandsson et al. (2025) |  | NAM |  | 13.740609 | -17.8410589 | [8 empty] | Location estimated as middle point along trend from 2022 paper using converted UTMS from https://clients3.weblink.com.au/pdf/CLA/01971421.pdf | 2025-11-28