## Sheet1
Uploaded | deposit_name | deposit_local_id | deposit_environment | deposit_group | deposit_type | primary_commodities | secondary_commodities | all_commodities | deposit_source | sample_uid | sample_name | sample_local_id | feature_type | feature_name | feature_uid | top_depth_m | bottom_depth_m | sample_deposit_relation | sample_type | sampling_method | material_class | material_class_comments | province | strat_unit_name | strat_unit_uid | strat_grouping | earth_material_group | earth_material_qualifier | earth_material | metamorphic_grade | mineral | paragenetic_stage | mode_of_occurrence | texture | color | alteration | sample_description | associated_minerals | sample_preparation | analytical_method | instrument_type_model | laboratory_location/if reported | operating_conditions/if reported | standards_used/if reported | ag_ppm | ag_detection_limit | al_ppm | al_detection_limit | as_ppm | as_detection_limit | au_ppm | au_detection_limit | b_ppm | b_detection_limit | ba_ppm | ba_detection_limit | be_ppm | be_detection_limit | bi_ppm | bi_detection_limit | br_ppm | br_detection_limit | ca_ppm | ca_detection_limit | cd_ppm | cd_detection_limit | ce_ppm | ce_detection_limit | cl_ppm | cl_detection_limit | co_ppm | co_detection_limit | cr_ppm | cr_detection_limit | cs_ppm | cs_detection_limit | cu_ppm | cu_detection_limit | dy_ppm | dy_detection_limit | er_ppm | er_detection_limit | eu_ppm | eu_detection_limit | f_ppm | f_detection_limit | fe_ppm | fe_detection_limit | ga_ppm | ga_detection_limit | gd_ppm | gd_detection_limit | ge_ppm | ge_detection_limit | hf_ppm | hf_detection_limit | hg_ppm | hg_detection_limit | ho_ppm | ho_detection_limit | in_ppm | in_detection_limit | ir_ppm | ir_detection_limit | k_ppm | k_detection_limit | la_ppm | la_detection_limit | li_ppm | li_detection_limit | lu_ppm | lu_detection_limit | mg_ppm | mg_detection_limit | mn_ppm | mn_detection_limit | mo_ppm | mo_detection_limit | na_ppm | na_detection_limit | nb_ppm | nb_detection_limit | nd_ppm | nd_detection_limit | ni_ppm | ni_detection_limit | os_ppm | os_detection_limit | p_ppm | p_detection_limit | pb_ppm | pb_detection_limit | pd_ppm | pd_detection_limit | pr_ppm | pr_detection_limit | pt_ppm | pt_detection_limit | rb_ppm | rb_detection_limit | re_ppm | re_detection_limit | rh_ppm | rh_detection_limit | ru_ppm | ru_detection_limit | s_ppm | s_detection_limit | sb_ppm | sb_detection_limit | sc_ppm | sc_detection_limit | se_ppm | se_detection_limit | si_ppm | si_detection_limit | sm_ppm | sm_detection_limit | sn_ppm | sn_detection_limit | sr_ppm | sr_detection_limit | ta_ppm | ta_detection_limit | tb_ppm | tb_detection_limit | te_ppm | te_detection_limit | th_ppm | th_detection_limit | ti_ppm | ti_detection_limit | tl_ppm | tl_detection_limit | tm_ppm | tm_detection_limit | u_ppm | u_detection_limit | v_ppm | v_detection_limit | w_ppm | w_detection_limit | y_ppm | y_detection_limit | yb_ppm | yb_detection_limit | zn_ppm | zn_detection_limit | zr_ppm | zr_detection_limit | analysis_datetime | publication_date | sample_source | submitter | country | state | deposit_longitude_wgs84 | deposit_latitude_wgs84 | sample_longitude_wgs84 | sample_latitude_wgs84 | sample_easting | sample_northing | sample_utm_zone | sample_location_description | location_source | location_accuracy | comments | last_update
| Luiswishi |  | Basin hydrothermal | Sediment-hosted | Sediment-hosted Copper ± Co |  |  | Co, Cu | Bertrandsson Erlandsson et al. (2025) |  |  | LS06HA05-ccp1 | unknown |  |  |  |  | ore | unknown | [11 empty] | chalcopyrite | 1 | Vn/lens | [6 empty] | LA-ICPMS |  |  |  |  | -99999 | 0.043904303 |  |  | -99999 | 0.672733119 | -99999 | 0.013023861 | [6 empty] | -99999 | 0.019823599 |  |  |  |  | -99999 | 3.551998776 |  |  |  |  | 2.508467125 | 0.067535295 | -99999 | 2.138815415 | [14 empty] | 10.27600908 | 0.081894486 |  |  | 4.91575603 | 0.221152932 |  |  | 3.84112063 | 0.758661072 |  |  | 3.913435351 | 0.022281057 | [12 empty] | -99999 | 0.346828135 |  | 0.098906257 | [6 empty] | -99999 | 0.271443024 |  |  |  |  | 0.168693109 | 0.08759258 | [16 empty] | -99999 | 0.149874385 |  |  | 40.85924927 | 8.633715549 |  |  |  |  | 43.06755574 | 0.926835245 | [6 empty] | -99999 | 0.388554795 |  |  |  |  | -99999 | 0.028416673 |  |  |  |  | -99999 | 0.032111566 | [6 empty] | -99999 | 13.96461556 |  |  |  |  | Bertrandsson Erlandsson et al. (2025) |  | DRC |  | 27.43667 | -11.51306 | [6 empty] | Located from Mindat |  | Location from mindat.org | 2025-11-28
| Luiswishi |  | Basin hydrothermal | Sediment-hosted | Sediment-hosted Copper ± Co |  |  | Co, Cu | Bertrandsson Erlandsson et al. (2025) |  |  | LS06HA05-ccp2 | unknown |  |  |  |  | ore | unknown | [11 empty] | chalcopyrite | 1 | Vn/lens | [6 empty] | LA-ICPMS |  |  |  |  | -99999 | 0.037643247 |  |  | -99999 | 0.649434844 | -99999 | 0.1938974 | [7 empty] | 0.03292626 |  |  |  |  | -99999 | 3.828148035 |  |  |  |  | 2.342777064 | 0.048688367 | -99999 | 2.099837315 | [14 empty] | 9.961676976 | 0.10401803 |  |  | 4.943459556 | 0.141916643 |  |  | 2.366744861 | 0.699082379 |  |  | 2.777237321 | 0.029157012 | [12 empty] | -99999 | 0.235007744 | -99999 | 1.062614127 | [6 empty] | -99999 | 0.720966903 |  |  |  |  | -99999 | 0.086921034 | [16 empty] | 0.52452693 | 0.104618405 |  |  | 42.58367366 | 8.230433939 |  |  |  |  | 39.04235765 | 0.840502236 | [6 empty] | -99999 | 3.75769703 |  |  |  |  | -99999 | 0.016853671 |  |  |  |  | -99999 | 0.029765989 | [6 empty] | -99999 | 19.1333088 |  |  |  |  | Bertrandsson Erlandsson et al. (2025) |  | DRC |  | 27.43667 | -11.51306 | [6 empty] | Located from Mindat |  | Location from mindat.org | 2025-11-28
| Luiswishi |  | Basin hydrothermal | Sediment-hosted | Sediment-hosted Copper ± Co |  |  | Co, Cu | Bertrandsson Erlandsson et al. (2025) |  |  | LS06HA05-ccp3 | unknown |  |  |  |  | ore | unknown | [11 empty] | chalcopyrite | 1 | Vn/lens | [6 empty] | LA-ICPMS |  |  |  |  | -99999 | 0.049040062 |  |  | -99999 | 0.530932125 | -99999 | 0.161847502 | [6 empty] | -99999 | 0.022385014 |  |  |  |  | -99999 | 4.300835866 |  |  |  |  | 2.351114036 | 0.04568337 | -99999 | 1.950038398 | [14 empty] | 10.2011101 | 0.067575041 |  |  | 4.735420699 | 0.146484767 |  |  | 2.340140409 | 0.598352814 |  |  | 3.741555689 | 0.023617739 | [12 empty] | -99999 | 0.183402376 | -99999 | 0.068029414 | [6 empty] | -99999 | 0.330406287 |  |  |  |  | -99999 | 0.036691568 | [16 empty] | -99999 | 0.13304706 |  |  | 35.34592452 | 7.207373197 |  |  |  |  | 44.48827045 | 1.158459688 | [6 empty] | -99999 | 3.144152385 |  |  |  |  | -99999 | 0.018151577 |  |  |  |  | -99999 | 0.023119172 | [6 empty] | -99999 | 9.56312345 |  |  |  |  | Bertrandsson Erlandsson et al. (2025) |  | DRC |  | 27.43667 | -11.51306 | [6 empty] | Located from Mindat |  | Location from mindat.org | 2025-11-28
| Luiswishi |  | Basin hydrothermal | Sediment-hosted | Sediment-hosted Copper ± Co |  |  | Co, Cu | Bertrandsson Erlandsson et al. (2025) |  |  | LS06HA05-ccp4 | unknown |  |  |  |  | ore | unknown | [11 empty] | chalcopyrite | 1 | Vn/lens | [6 empty] | LA-ICPMS |  |  |  |  | -99999 | 0.054011609 |  |  | -99999 | 0.582809573 | -99999 | 0.177096738 | [6 empty] | -99999 | 0.024612258 |  |  |  |  | -99999 | 4.846050408 |  |  |  |  | 2.316773972 | 0.050286683 | -99999 | 2.144306852 | [14 empty] | 8.878529233 | 0.074307482 |  |  | 4.703878222 | 0.160949914 |  |  | 1.904696131 | 0.661341394 |  |  | 3.272236704 | 0.025937742 | [12 empty] | -99999 | 0.20184671 | -99999 | 0.074779272 | [6 empty] | -99999 | 0.363898033 |  |  |  |  | 0.046770595 | 0.040253147 | [16 empty] | -99999 | 0.146104756 |  |  | 43.31487316 | 7.901685424 |  |  |  |  | 47.65845358 | 1.271255666 | [6 empty] | -99999 | 3.449017973 |  |  |  |  | -99999 | 0.019947272 | [5 empty] | 0.025429773 | [6 empty] | -99999 | 10.52489641 |  |  |  |  | Bertrandsson Erlandsson et al. (2025) |  | DRC |  | 27.43667 | -11.51306 | [6 empty] | Located from Mindat |  | Location from mindat.org | 2025-11-28
| Luiswishi |  | Basin hydrothermal | Sediment-hosted | Sediment-hosted Copper ± Co |  |  | Co, Cu | Bertrandsson Erlandsson et al. (2025) |  |  | LS06HA05-ccp5 | unknown |  |  |  |  | ore | unknown | [11 empty] | chalcopyrite | 1 | Vn/lens | [6 empty] | LA-ICPMS | [5 empty] | 0.054172851 |  |  |  | 0.97230532 | -99999 | 0.228273872 | [6 empty] | -99999 | 0.020849174 |  |  |  |  | -99999 | 4.457143657 | [5 empty] | 0.032870209 | -99999 | 2.776660736 | [14 empty] | 7.401452501 | 0.142449876 |  |  | 4.633202248 | 0.113246219 |  |  | 2.854273014 | 0.623426171 |  |  | 2.460273221 | 0.036792681 | [12 empty] | -99999 | 0.33373983 | -99999 | 1.267958716 | [7 empty] | 0.520821941 | [5 empty] | 0.10018619 | [17 empty] | 0.11608592 |  |  | 36.86229821 | 13.19425506 |  |  |  |  | 42.75876273 | 1.523845933 | [6 empty] | -99999 | 4.456744093 | [5 empty] | 0.025767734 |  |  |  |  | -99999 | 0.05671316 | [6 empty] | -99999 | 5.112238553 |  |  |  |  | Bertrandsson Erlandsson et al. (2025) |  | DRC |  | 27.43667 | -11.51306 | [6 empty] | Located from Mindat |  | Location from mindat.org | 2025-11-28
| Luiswishi |  | Basin hydrothermal | Sediment-hosted | Sediment-hosted Copper ± Co |  |  | Co, Cu | Bertrandsson Erlandsson et al. (2025) |  |  | LS06HA05-ccp6 | unknown |  |  |  |  | ore | unknown | [11 empty] | chalcopyrite | 1 | Vn/lens | [6 empty] | LA-ICPMS |  |  |  |  | -99999 | 0.054322182 |  |  | -99999 | 0.971734042 | -99999 | 0.227434845 | [6 empty] | -99999 | 0.020870763 |  |  |  |  | -99999 | 4.574484961 |  |  |  |  | 9.959507926 | 0.032940692 | -99999 | 2.779679127 | [14 empty] | 11.03690682 | 0.142613039 |  |  | 5.084207949 | 0.113286175 |  |  | 1.920283763 | 0.627406414 |  |  | 4.941888531 | 0.036787821 | [12 empty] | -99999 | 0.334397577 | -99999 | 1.268893956 | [6 empty] | -99999 | 0.522218343 |  |  |  |  | -99999 | 0.100066479 | [16 empty] | -99999 | 0.116064538 |  |  | 39.64291898 | 13.17019537 |  |  |  |  | 47.52523663 | 1.522441127 | [6 empty] | -99999 | 4.451328634 |  |  |  |  | -99999 | 0.025780229 |  |  |  |  | -99999 | 0.05679273 | [7 empty] | 5.12257319 |  |  |  |  | Bertrandsson Erlandsson et al. (2025) |  | DRC |  | 27.43667 | -11.51306 | [6 empty] | Located from Mindat |  | Location from mindat.org | 2025-11-28
| Luiswishi |  | Basin hydrothermal | Sediment-hosted | Sediment-hosted Copper ± Co |  |  | Co, Cu | Bertrandsson Erlandsson et al. (2025) |  |  | LS06HA05-ccp7 | unknown |  |  |  |  | ore | unknown | [11 empty] | chalcopyrite | 1 | Vn/lens | [6 empty] | LA-ICPMS |  |  |  |  | -99999 | 0.05758367 |  |  | -99999 | 1.026478358 | -99999 | 0.239483577 | [7 empty] | 0.022083981 |  |  |  |  | -99999 | 4.969235262 |  |  |  |  | 3.112562137 | 0.034894896 | -99999 | 2.941301988 | [14 empty] | 10.54529712 | 0.15091949 |  |  | 4.901061902 | 0.119785863 |  |  | 1.685252774 | 0.667626868 |  |  | 4.580196789 | 0.038878396 | [13 empty] | 0.354173132 | -99999 | 1.342197736 | [6 empty] | -99999 | 0.553505614 | [5 empty] | 0.105635095 | [16 empty] | -99999 | 0.122655742 |  |  | 38.90396105 | 13.89429288 |  |  |  |  | 49.69602881 | 1.607624449 | [6 empty] | -99999 | 4.699167537 |  |  |  |  | -99999 | 0.02726257 | [5 empty] | 0.0601157 | [7 empty] | 5.425964383 |  |  |  |  | Bertrandsson Erlandsson et al. (2025) |  | DRC |  | 27.43667 | -11.51306 | [6 empty] | Located from Mindat |  | Location from mindat.org | 2025-11-28
| Luiswishi |  | Basin hydrothermal | Sediment-hosted | Sediment-hosted Copper ± Co |  |  | Co, Cu | Bertrandsson Erlandsson et al. (2025) |  |  | LS06HA05-ccp8 | unknown |  |  |  |  | ore | unknown | [11 empty] | chalcopyrite | 1 | Vn/lens | [6 empty] | LA-ICPMS |  |  |  |  | -99999 | 0.055805397 |  |  | -99999 | 0.991326299 | -99999 | 0.230565224 | [6 empty] | -99999 | 0.021363604 |  |  |  |  | -99999 | 4.934541882 |  |  |  |  | 2.478616245 | 0.033793306 | -99999 | 2.845265383 | [14 empty] | 11.07879895 | 0.146011127 |  |  | 4.813481821 | 0.115796186 |  |  | 1.560548216 | 0.649507195 |  |  | 4.888469552 | 0.037563822 | [12 empty] | -99999 | 0.342933979 | -99999 | 1.297934034 | [6 empty] | -99999 | 0.536323117 |  |  |  |  | -99999 | 0.101949938 | [16 empty] | -99999 | 0.118506516 |  |  | 44.92578724 | 13.40151249 |  |  |  |  | 46.24876911 | 1.551984065 | [6 empty] | -99999 | 4.53560007 |  |  |  |  | -99999 | 0.026357044 |  |  |  |  | -99999 | 0.058173852 | [6 empty] | -99999 | 5.254397684 |  |  |  |  | Bertrandsson Erlandsson et al. (2025) |  | DRC |  | 27.43667 | -11.51306 | [6 empty] | Located from Mindat |  | Location from mindat.org | 2025-11-28
| Luiswishi |  | Basin hydrothermal | Sediment-hosted | Sediment-hosted Copper ± Co |  |  | Co, Cu | Bertrandsson Erlandsson et al. (2025) |  |  | LS06HA05-ccp9 | unknown |  |  |  |  | ore | unknown | [11 empty] | chalcopyrite | 1 | Vn/lens | [6 empty] | LA-ICPMS |  |  |  |  | -99999 | 0.057816578 |  |  | -99999 | 1.023798022 | -99999 | 0.237456548 | [6 empty] | -99999 | 0.022097211 |  |  |  |  | -99999 | 5.227205324 |  |  |  |  | 2.425739777 | 0.034987201 | -99999 | 2.942752606 | [14 empty] | 11.43104974 | 0.151037711 |  |  | 4.566011604 | 0.119694863 |  |  | 1.299126279 | 0.675316436 |  |  | 5.603830051 | 0.038809617 | [12 empty] | -99999 | 0.35499635 | -99999 | 1.342007415 | [6 empty] | -99999 | 0.55554183 |  |  |  |  | -99999 | 0.105223966 | [16 empty] | -99999 | 0.122437309 |  |  | 34.17409394 | 13.82466181 |  |  |  |  | 49.1625381 | 1.602242873 | [6 empty] | -99999 | 4.681845259 |  |  |  |  | -99999 | 0.02724621 |  |  |  |  | -99999 | 0.060187891 | [6 empty] | -99999 | 5.439982823 |  |  |  |  | Bertrandsson Erlandsson et al. (2025) |  | DRC |  | 27.43667 | -11.51306 | [6 empty] | Located from Mindat |  | Location from mindat.org | 2025-11-28
| Luiswishi |  | Basin hydrothermal | Sediment-hosted | Sediment-hosted Copper ± Co |  |  | Co, Cu | Bertrandsson Erlandsson et al. (2025) |  |  | LS06HA05-ccp10 | unknown |  |  |  |  | ore | unknown | [11 empty] | chalcopyrite | 1 | Vn/lens | [6 empty] | LA-ICPMS |  |  |  |  | -99999 | 0.059957404 |  |  | -99999 | 1.058053333 | -99999 | 0.244677307 | [6 empty] | 0.039408349 | 0.022874505 |  |  |  |  | -99999 | 5.552420457 |  |  |  |  | 2.241465817 | 0.036254068 | -99999 | 3.04586256 | [14 empty] | 10.86166901 | 0.156363528 |  |  | 4.683509371 | 0.12381797 |  |  | 1.297650888 | 0.703073241 |  |  | 5.089257885 | 0.040124773 | [13 empty] | 0.367792996 | -99999 | 1.388603867 | [6 empty] | -99999 | 0.575956967 |  |  |  |  | -99999 | 0.108669174 | [16 empty] | -99999 | 0.126589936 |  |  | 38.1976757 | 14.26965038 |  |  |  |  | 48.35820516 | 1.65517364 | [6 empty] | -99999 | 4.836095899 |  |  |  |  | -99999 | 0.028186005 |  |  |  |  | -99999 | 0.062321454 | [6 empty] | -99999 | 5.637168896 |  |  |  |  | Bertrandsson Erlandsson et al. (2025) |  | DRC |  | 27.43667 | -11.51306 | [6 empty] | Located from Mindat |  | Location from mindat.org | 2025-11-28
| Luiswishi |  | Basin hydrothermal | Sediment-hosted | Sediment-hosted Copper ± Co |  |  | Co, Cu | Bertrandsson Erlandsson et al. (2025) |  |  | LS06HA05-ccp11 | unknown |  |  |  |  | ore | unknown | [11 empty] | chalcopyrite | 1 | Vn/lens | [6 empty] | LA-ICPMS |  |  |  |  | -99999 | 0.028558886 |  |  | -99999 | 0.737459342 | -99999 | 0.192102949 | [6 empty] | 0.078812484 | 0.028864458 |  |  |  |  | -99999 | 3.444830469 |  |  |  |  | 1.635231603 | 0.056249672 | -99999 | 1.949176751 | [14 empty] | 11.01499816 | 0.076785666 |  |  | 4.834928196 | 0.247447967 |  |  | 1.298196476 | 0.622278845 |  |  | 3.331505951 | 0.033911535 | [12 empty] | 3262.1269 | 0.260146732 | -99999 | 0.048131513 | [6 empty] | -99999 | 0.37315109 |  |  |  |  | -99999 | 0.066419625 | [16 empty] | 0.234257697 | 0.096571553 |  |  | 31.70702306 | 7.632101492 |  |  |  |  | 44.69113764 | 1.323763797 | [6 empty] | -99999 | 3.806149472 |  |  |  |  | -99999 | 0.016878862 |  |  |  |  | -99999 | 0.035433485 | [6 empty] | -99999 | 7.61747055 |  |  |  |  | Bertrandsson Erlandsson et al. (2025) |  | DRC |  | 27.43667 | -11.51306 | [6 empty] | Located from Mindat |  | Location from mindat.org | 2025-11-28
| Luiswishi |  | Basin hydrothermal | Sediment-hosted | Sediment-hosted Copper ± Co |  |  | Co, Cu | Bertrandsson Erlandsson et al. (2025) |  |  | LS06HA05-ccp12 | unknown |  |  |  |  | ore | unknown | [11 empty] | chalcopyrite | 1 | Vn/lens | [6 empty] | LA-ICPMS |  |  |  |  | -99999 | 0.039809705 |  |  | -99999 | 0.737566753 | -99999 | 0.191753617 | [6 empty] | 0.115139535 | 0.021200044 |  |  |  |  | -99999 | 4.22364904 | [5 empty] | 0.067022406 | -99999 | 1.871592327 | [14 empty] | 11.30429475 | 0.090022721 |  |  | 4.52244577 | 0.215962047 |  |  | 1.439046859 | 0.691321321 |  |  | 3.970852643 | 0.039877265 | [13 empty] | 0.290625733 | -99999 | 0.037993658 | [7 empty] | 0.36124847 |  |  |  |  | 0.211866385 | 0.040501475 | [16 empty] | 0.239725303 | 0.103146707 |  |  | 34.2052887 | 10.48558131 |  |  |  |  | 46.74075452 | 1.344247176 | [6 empty] | -99999 | 3.807589222 |  |  |  |  | 0.102154166 | 0.022235665 |  |  |  |  | -99999 | 0.05817586 | [6 empty] | -99999 | 9.686228899 |  |  |  |  | Bertrandsson Erlandsson et al. (2025) |  | DRC |  | 27.43667 | -11.51306 | [6 empty] | Located from Mindat |  | Location from mindat.org | 2025-11-28
| Luiswishi |  | Basin hydrothermal | Sediment-hosted | Sediment-hosted Copper ± Co |  |  | Co, Cu | Bertrandsson Erlandsson et al. (2025) |  |  | LS06HA05-ccp13 | unknown |  |  |  |  | ore | unknown | [11 empty] | chalcopyrite | 1 | Vn/lens | [6 empty] | LA-ICPMS |  |  |  |  | -99999 | 0.032624253 |  |  | -99999 | 0.81180704 | -99999 | 0.215782814 | [6 empty] | 0.154102083 | 0.020411445 |  |  |  |  | -99999 | 4.279028713 |  |  |  |  | 3.643271742 | 0.082487476 | -99999 | 3.109358703 | [14 empty] | 10.11354624 | 0.099687921 |  |  | 4.468180916 | 0.274596089 |  |  | 0.914779813 | 0.650492411 |  |  | 3.25308346 | 0.025228924 | [12 empty] | -99999 | 0.264079376 | -99999 | 0.121661664 | [7 empty] | 0.478841232 |  |  |  |  | -99999 | 0.085097078 | [16 empty] | 0.340919162 | 0.108017154 |  |  | 32.74218996 | 7.483270165 |  |  |  |  | 41.8161432 | 1.41430914 | [6 empty] | -99999 | 4.294914612 |  |  |  |  | -99999 | 0.033592952 |  |  |  |  | -99999 | 0.03527149 | [7 empty] | 13.8696561 |  |  |  |  | Bertrandsson Erlandsson et al. (2025) |  | DRC |  | 27.43667 | -11.51306 | [6 empty] | Located from Mindat |  | Location from mindat.org | 2025-11-28
| Luiswishi |  | Basin hydrothermal | Sediment-hosted | Sediment-hosted Copper ± Co |  |  | Co, Cu | Bertrandsson Erlandsson et al. (2025) |  |  | LS06HA05-ccp14 | unknown |  |  |  |  | ore | unknown | [11 empty] | chalcopyrite | 1 | Vn/lens | [6 empty] | LA-ICPMS |  |  |  |  | -99999 | 0.594398011 |  |  | -99999 | 1.836420458 | -99999 | 0.363537797 | [6 empty] | 0.053389071 | 0.015961597 |  |  |  |  | -99999 | 6.3016594 |  |  |  |  | 6.204922488 | 0.221163175 | -99999 | 2.291547707 | [14 empty] | 11.58058498 | 0.133543357 |  |  | 4.967441427 | 0.409637559 |  |  | 1.126788795 | 0.84070682 |  |  | 5.572001384 | 0.03749643 | [12 empty] | -99999 | 0.479839447 | -99999 | 2.133876799 | [6 empty] | -99999 | 0.764448307 |  |  |  |  | -99999 | 0.283575696 | [16 empty] | -99999 | 0.497987122 |  |  | 41.2849178 | 12.48029741 |  |  |  |  | 47.77223362 | 3.669498284 | [6 empty] | -99999 | 7.353586934 |  |  |  |  | 0.054315628 | 0.031673998 |  |  |  |  | -99999 | 0.038287199 | [6 empty] | -99999 | 28.92107573 |  |  |  |  | Bertrandsson Erlandsson et al. (2025) |  | DRC |  | 27.43667 | -11.51306 | [6 empty] | Located from Mindat |  | Location from mindat.org | 2025-11-28
| Luiswishi |  | Basin hydrothermal | Sediment-hosted | Sediment-hosted Copper ± Co |  |  | Co, Cu | Bertrandsson Erlandsson et al. (2025) |  |  | LS06HA05-ccp15 | unknown |  |  |  |  | ore | unknown | [11 empty] | chalcopyrite | 1 | Vn/lens | [6 empty] | LA-ICPMS | [5 empty] | 0.02402935 |  |  | -99999 | 1.133020203 | -99999 | 0.289275556 | [6 empty] | 0.106800295 | 0.024690827 |  |  |  |  | -99999 | 6.658511372 |  |  |  |  | 2.890812424 | 0.109169036 | -99999 | 3.147416899 | [14 empty] | 11.41229826 | 0.165621249 |  |  | 5.051429179 | 0.290715513 |  |  | 1.601545767 | 1.223877036 |  |  | 6.780919649 | 0.047286638 | [12 empty] | -99999 | 0.505222297 | -99999 | 1.702646059 | [6 empty] | -99999 | 0.548594108 |  |  |  |  | 0.122071206 | 0.082883215 | [16 empty] | -99999 | 0.240195642 |  |  | 31.72081519 | 6.308742709 |  |  |  |  | 52.24056108 | 1.584886254 | [6 empty] | -99999 | 5.86536517 |  |  |  |  | -99999 | 0.030048102 |  |  |  |  | -99999 | 0.084398868 | [6 empty] | -99999 | 14.30419439 |  |  |  |  | Bertrandsson Erlandsson et al. (2025) |  | DRC |  | 27.43667 | -11.51306 | [6 empty] | Located from Mindat |  | Location from mindat.org | 2025-11-28
| Luiswishi |  | Basin hydrothermal | Sediment-hosted | Sediment-hosted Copper ± Co |  |  | Co, Cu | Bertrandsson Erlandsson et al. (2025) |  |  | LS06HA05-ccp16 | unknown |  |  |  |  | ore | unknown | [11 empty] | chalcopyrite | 1 | Vn/lens | [6 empty] | LA-ICPMS |  |  |  |  | -99999 | 0.045596906 |  |  | -99999 | 1.049499852 | -99999 | 0.24351458 | [6 empty] | 0.06256871 | 0.029590059 |  |  |  |  | -99999 | 7.190913795 |  |  |  |  | 2.179643783 | 0.110507586 | -99999 | 1.836735148 | [14 empty] | 11.44980678 | 0.118396409 |  |  | 4.487560971 | 0.410947319 |  |  | -99999 | 1.350777623 |  |  | 5.611672779 | 0.038447523 | [12 empty] | -99999 | 0.312573639 | -99999 | 1.436532847 | [6 empty] | -99999 | 0.419918592 |  |  |  |  | -99999 | 0.161995858 | [16 empty] | 0.161614887 | 0.148655436 |  |  | 33.90770468 | 10.55030505 |  |  |  |  | 45.17319941 | 1.850212106 | [6 empty] | -99999 | 4.947658754 |  |  |  |  | -99999 | 0.025524481 |  |  |  |  | -99999 | 0.059735867 | [6 empty] | -99999 | 13.87133943 |  |  |  |  | Bertrandsson Erlandsson et al. (2025) |  | DRC |  | 27.43667 | -11.51306 | [6 empty] | Located from Mindat |  | Location from mindat.org | 2025-11-28
| Luiswishi |  | Basin hydrothermal | Sediment-hosted | Sediment-hosted Copper ± Co |  |  | Co, Cu | Bertrandsson Erlandsson et al. (2025) |  |  | LS06HA05-ccp17 | unknown |  |  |  |  | ore | unknown | [11 empty] | chalcopyrite | 1 | Vn/lens | [6 empty] | LA-ICPMS |  |  |  |  | -99999 | 0.058735572 |  |  | -99999 | 0.774363817 | -99999 | 0.280624038 | [6 empty] | -99999 | 0.046860121 |  |  |  |  | -99999 | 7.238580495 |  |  |  |  | 2.448988301 | 0.177867248 | -99999 | 3.5726957 | [14 empty] | 11.56588336 | 0.104146345 |  |  | 4.97121474 | 0.178916095 |  |  | 1.432326314 | 0.91442535 |  |  | 5.559846821 | 0.026585479 | [12 empty] | -99999 | 0.433508148 | -99999 | 0.0790013 | [6 empty] | -99999 | 0.537804178 |  |  |  |  | -99999 | 0.109867401 | [16 empty] | -99999 | 0.269422413 |  |  | 34.11971605 | 12.83592032 |  |  |  |  | 49.15037527 | 1.307730611 | [6 empty] | -99999 | 0.544138206 |  |  |  |  | -99999 | 0.032009221 |  |  |  |  | -99999 | 0.072071512 | [6 empty] | -99999 | 6.520601233 |  |  |  |  | Bertrandsson Erlandsson et al. (2025) |  | DRC |  | 27.43667 | -11.51306 | [6 empty] | Located from Mindat |  | Location from mindat.org | 2025-11-28
| Luiswishi |  | Basin hydrothermal | Sediment-hosted | Sediment-hosted Copper ± Co |  |  | Co, Cu | Bertrandsson Erlandsson et al. (2025) |  |  | LS06HA05-ccp18 | unknown |  |  |  |  | ore | unknown | [11 empty] | chalcopyrite | 1 | Vn/lens | [6 empty] | LA-ICPMS | [5 empty] | 0.025152176 |  |  |  | 0.731305983 | -99999 | 0.224549017 | [6 empty] | 0.049946322 | 0.026642588 |  |  |  |  | -99999 | 5.869843868 |  |  |  |  | 3.418187308 | 0.088945365 | -99999 | 2.069410848 | [14 empty] | 11.57645454 | 0.088370457 |  |  | 4.97077289 | 0.168194267 |  |  | 1.514368232 | 0.574096515 |  |  | 6.718982085 | 0.030903207 | [12 empty] | -99999 | 0.392373597 | -99999 | 0.130355672 | [6 empty] | -99999 | 0.388970307 |  |  |  |  | -99999 | 0.099774982 | [16 empty] | 0.196637003 | 0.143405596 |  |  | 30.42991884 | 8.327508048 |  |  |  |  | 48.10409048 | 1.350099179 | [6 empty] | -99999 | 4.58100636 |  |  |  |  | -99999 | 0.028454472 |  |  |  |  | -99999 | 0.030684786 | [6 empty] | -99999 | 10.47794719 |  |  |  |  | Bertrandsson Erlandsson et al. (2025) |  | DRC |  | 27.43667 | -11.51306 | [6 empty] | Located from Mindat |  | Location from mindat.org | 2025-11-28
| Luiswishi |  | Basin hydrothermal | Sediment-hosted | Sediment-hosted Copper ± Co |  |  | Co, Cu | Bertrandsson Erlandsson et al. (2025) |  |  | LS06HA05-ccp19 | unknown |  |  |  |  | ore | unknown | [11 empty] | chalcopyrite | 1 | Vn/lens | [6 empty] | LA-ICPMS | [5 empty] | 0.025247513 |  |  | -99999 | 0.731857338 | -99999 | 0.224360837 | [7 empty] | 0.026697572 |  |  |  |  | -99999 | 5.952129715 |  |  |  |  | 2.401287437 | 0.089134373 | -99999 | 2.071341752 | [14 empty] | 12.41103101 | 0.088547296 |  |  | 5.56120959 | 0.168443638 |  |  | 1.315094643 | 0.578901607 |  |  | 7.387038292 | 0.030926384 | [12 empty] | -99999 | 0.393181068 | -99999 | 0.13048069 | [6 empty] | -99999 | 0.38989798 |  |  |  |  | -99999 | 0.099738989 | [16 empty] | 0.32927634 | 0.143589719 |  |  | 30.77854738 | 8.3273467 |  |  |  |  | 51.40163029 | 1.350040503 | [6 empty] | -99999 | 4.585935413 |  |  |  |  | 0.160569386 | 0.028482142 |  |  |  |  | -99999 | 0.030739093 | [6 empty] | -99999 | 10.50897207 |  |  |  |  | Bertrandsson Erlandsson et al. (2025) |  | DRC |  | 27.43667 | -11.51306 | [6 empty] | Located from Mindat |  | Location from mindat.org | 2025-11-28
| Luiswishi |  | Basin hydrothermal | Sediment-hosted | Sediment-hosted Copper ± Co |  |  | Co, Cu | Bertrandsson Erlandsson et al. (2025) |  |  | LS06HA05-ccp20 | unknown |  |  |  |  | ore | unknown | [11 empty] | chalcopyrite | 1 | Vn/lens | [6 empty] | LA-ICPMS |  |  |  |  | -99999 | 0.026329599 |  |  | -99999 | 0.760860425 | -99999 | 0.2328835 | [7 empty] | 0.027792097 |  |  |  |  | -99999 | 6.267907402 |  |  |  |  | 1.521101674 | 0.092790438 | -99999 | 2.153656216 | [14 empty] | 11.32256099 | 0.092171444 |  |  | 5.582689902 | 0.175247 |  |  | 1.556166831 | 0.606592745 |  |  | 7.80036294 | 0.032150798 | [13 empty] | 0.409277967 | -99999 | 0.135671652 | [6 empty] | -99999 | 0.405994744 |  |  |  |  | -99999 | 0.103568452 | [16 empty] | 0.362798869 | 0.149361892 |  |  | 23.4494024 | 8.650812982 |  |  |  |  | 51.18520861 | 1.402345895 | [6 empty] | -99999 | 4.769414524 |  |  |  |  | -99999 | 0.029615956 |  |  |  |  | -99999 | 0.031989412 | [6 empty] | -99999 | 10.94963157 |  |  |  |  | Bertrandsson Erlandsson et al. (2025) |  | DRC |  | 27.43667 | -11.51306 | [6 empty] | Located from Mindat |  | Location from mindat.org | 2025-11-28
| Luiswishi |  | Basin hydrothermal | Sediment-hosted | Sediment-hosted Copper ± Co |  |  | Co, Cu | Bertrandsson Erlandsson et al. (2025) |  |  | LS06HA05-ccp21 | unknown |  |  |  |  | ore | unknown | [11 empty] | chalcopyrite | 1 | Vn/lens | [6 empty] | LA-ICPMS |  |  |  |  | -99999 | 0.024719259 |  |  | -99999 | 0.773736654 | -99999 | 0.214066475 | [6 empty] | 0.071330214 | 0.019300521 |  |  |  |  | -99999 | 4.804232551 |  |  |  |  | 1.876806794 | 0.096372025 | -99999 | 2.270761642 | [14 empty] | 11.8201946 | 0.099652134 |  |  | 5.46139166 | 0.256151162 |  |  | 1.254395987 | 0.740216149 |  |  | 7.759384484 | 0.029693195 | [12 empty] | -99999 | 0.328542326 | -99999 | 1.274543421 | [7 empty] | 0.335302113 |  |  |  |  | -99999 | 0.075341639 | [16 empty] | 0.227496189 | 0.121115321 |  |  | 32.33385184 | 10.43562303 |  |  |  |  | 49.76295026 | 1.320686544 | [6 empty] | -99999 | 4.392212544 |  |  |  |  | -99999 | 0.019985577 |  |  |  |  | -99999 | 0.055064683 | [6 empty] | -99999 | 11.85290151 |  |  |  |  | Bertrandsson Erlandsson et al. (2025) |  | DRC |  | 27.43667 | -11.51306 | [6 empty] | Located from Mindat |  | Location from mindat.org | 2025-11-28
| Luiswishi |  | Basin hydrothermal | Sediment-hosted | Sediment-hosted Copper ± Co |  |  | Co, Cu | Bertrandsson Erlandsson et al. (2025) |  |  | LS06HA05-ccp22 | unknown |  |  |  |  | ore | unknown | [11 empty] | chalcopyrite | 1 | Vn/lens | [6 empty] | LA-ICPMS | [5 empty] | 0.025266674 |  |  | -99999 | 0.78842246 | -99999 | 0.217803841 | [6 empty] | 0.04178594 | 0.019691605 |  |  |  |  | -99999 | 4.953297688 |  |  |  |  | 2.128313068 | 0.098319036 | -99999 | 2.313754219 | [14 empty] | 11.5250516 | 0.101664855 |  |  | 4.879415677 | 0.261195346 |  |  | -99999 | 0.760377001 |  |  | 5.997653072 | 0.030253575 | [12 empty] | -99999 | 0.335149199 | -99999 | 1.298765513 | [7 empty] | 0.342158805 |  |  |  |  | 0.152010162 | 0.076672762 | [16 empty] | 0.222565189 | 0.123482873 |  |  | 28.43431049 | 10.6265002 |  |  |  |  | 49.14792489 | 1.34450507 | [6 empty] | -99999 | 4.477493133 |  |  |  |  | -99999 | 0.020366227 | [5 empty] | 0.056162931 | [6 empty] | -99999 | 12.10335256 |  |  |  |  | Bertrandsson Erlandsson et al. (2025) |  | DRC |  | 27.43667 | -11.51306 | [6 empty] | Located from Mindat |  | Location from mindat.org | 2025-11-28
| Luiswishi |  | Basin hydrothermal | Sediment-hosted | Sediment-hosted Copper ± Co |  |  | Co, Cu | Bertrandsson Erlandsson et al. (2025) |  |  | LS06HA047-ccp1 | unknown |  |  |  |  | ore | unknown | [11 empty] | chalcopyrite | 1 | Vein ass. | [6 empty] | LA-ICPMS |  |  |  |  | -99999 | 0.032226149 |  |  | -99999 | 1.002457414 | -99999 | 0.276527042 | [7 empty] | 0.025068155 |  |  |  |  | -99999 | 6.370205685 |  |  |  |  | 2.819351019 | 0.125151976 | -99999 | 2.941509157 | [14 empty] | 31.0028568 | 0.129415265 |  |  | 6.458775478 | 0.332329555 |  |  | 6.240720648 | 0.974783286 |  |  | 17.59879809 | 0.038461026 | [12 empty] | -99999 | 0.426572623 | -99999 | 1.651276956 | [6 empty] | 0.440105151 | 0.435642711 | [5 empty] | 0.09735568 | [16 empty] | 0.274034512 | 0.157093485 |  |  | 28.24088053 | 13.50272695 |  |  |  |  | 38.18555525 | 1.707837078 | [6 empty] | -99999 | 5.695612924 |  |  |  |  | 0.050573672 | 0.025895295 |  |  |  |  | -99999 | 0.071475638 | [6 empty] | -99999 | 15.42071364 |  |  |  |  | Bertrandsson Erlandsson et al. (2025) |  | DRC |  | 27.43667 | -11.51306 | [6 empty] | Located from Mindat |  | Location from mindat.org | 2025-11-28
| Luiswishi |  | Basin hydrothermal | Sediment-hosted | Sediment-hosted Copper ± Co |  |  | Co, Cu | Bertrandsson Erlandsson et al. (2025) |  |  | LS06HA047-ccp3 | unknown |  |  |  |  | ore | unknown | [11 empty] | chalcopyrite | 1 | Vein ass. | [6 empty] | LA-ICPMS |  |  |  |  | -99999 | 0.054072181 |  |  | -99999 | 1.349100822 | -99999 | 0.021045563 | [6 empty] | 0.163468349 | 0.03002274 |  |  |  |  | -99999 | 10.43045483 |  |  |  |  | 2.888279534 | 0.155228908 | -99999 | 3.362007344 | [14 empty] | 33.02954346 | 0.19621798 |  |  | 6.865542288 | 0.301433715 |  |  | 2.780431792 | 1.300534908 |  |  | 20.89051899 | 0.063421466 | [12 empty] | -99999 | 0.415613254 | -99999 | 0.086577924 | [6 empty] | -99999 | 0.760971474 |  |  |  |  | -99999 | 0.127546894 | [16 empty] | -99999 | 0.242265674 |  |  | 20.01548152 | 13.78778066 |  |  |  |  | 41.78685515 | 2.542348354 | [6 empty] | -99999 | 6.63804198 |  |  |  |  | -99999 | 0.047934806 |  |  |  |  | -99999 | 0.059349925 | [6 empty] | -99999 | 15.06367633 |  |  |  |  | Bertrandsson Erlandsson et al. (2025) |  | DRC |  | 27.43667 | -11.51306 | [6 empty] | Located from Mindat |  | Location from mindat.org | 2025-11-28
| Luiswishi |  | Basin hydrothermal | Sediment-hosted | Sediment-hosted Copper ± Co |  |  | Co, Cu | Bertrandsson Erlandsson et al. (2025) |  |  | LS06HA047-ccp4 | unknown |  |  |  |  | ore | unknown | [11 empty] | chalcopyrite | 1 | Vein ass. | [6 empty] | LA-ICPMS | [5 empty] | 0.02689587 |  |  | -99999 | 1.724559774 | -99999 | 0.360676902 | [7 empty] | 0.03565916 |  |  |  |  | -99999 | 9.907637852 | [5 empty] | 0.163212305 | -99999 | 3.778795954 | [14 empty] | 31.32650172 | 0.383412267 |  |  | 5.611882583 | 0.378923918 |  |  | 3.511522939 | 1.663935391 |  |  | 18.86910506 | 0.029258628 | [13 empty] | 0.570176501 | -99999 | 2.161626483 | [7 empty] | 0.931103191 | [5 empty] | 0.081214141 | [16 empty] | 0.360607036 | 0.295384049 |  |  | 17.78067573 | 12.70524362 |  |  |  |  | 34.72668773 | 2.515481495 | [6 empty] | -99999 | 0.321791412 |  |  |  |  | -99999 | 0.042180406 | [5 empty] | 0.049216407 | [6 empty] | -99999 | 23.30340802 |  |  |  |  | Bertrandsson Erlandsson et al. (2025) |  | DRC |  | 27.43667 | -11.51306 | [6 empty] | Located from Mindat |  | Location from mindat.org | 2025-11-28
| Luiswishi |  | Basin hydrothermal | Sediment-hosted | Sediment-hosted Copper ± Co |  |  | Co, Cu | Bertrandsson Erlandsson et al. (2025) |  |  | LS06HA047-ccp6 | unknown |  |  |  |  | ore | unknown | [11 empty] | chalcopyrite | 1 | Vein ass. | [6 empty] | LA-ICPMS |  |  |  |  | -99999 | 0.053924234 |  |  | -99999 | 1.07796505 | -99999 | 0.016031584 | [6 empty] | 0.158921858 | 0.038417385 |  |  |  |  | -99999 | 10.9996706 |  |  |  |  | 1.98152815 | 0.151013046 | -99999 | 3.618378151 | [14 empty] | 38.35483575 | 0.21625893 |  |  | 6.609641773 | 0.324520397 |  |  | 3.07793573 | 1.754546917 |  |  | 23.5111547 | 0.042654795 | [12 empty] | -99999 | 0.453124421 | -99999 | 0.171044297 | [6 empty] | -99999 | 0.858883721 |  |  |  |  | -99999 | 0.082959578 | [16 empty] | -99999 | 0.268353194 |  |  | 30.16175647 | 8.277090034 |  |  |  |  | 42.4656924 | 2.453352827 | [6 empty] | -99999 | 0.245858696 |  |  |  |  | -99999 | 0.041701755 |  |  |  |  | -99999 | 0.075745733 | [6 empty] | -99999 | 22.40823376 |  |  |  |  | Bertrandsson Erlandsson et al. (2025) |  | DRC |  | 27.43667 | -11.51306 | [6 empty] | Located from Mindat |  | Location from mindat.org | 2025-11-28
| Luiswishi |  | Basin hydrothermal | Sediment-hosted | Sediment-hosted Copper ± Co |  |  | Co, Cu | Bertrandsson Erlandsson et al. (2025) |  |  | LS06HA047-ccp7 | unknown |  |  |  |  | ore | unknown | [11 empty] | chalcopyrite | 1 | Vein ass. | [6 empty] | LA-ICPMS |  |  |  |  | -99999 | 0.096900651 |  |  | -99999 | 1.61600928 | -99999 | 0.366835985 | [7 empty] | 0.031896637 |  |  |  |  | -99999 | 10.290193 |  |  |  |  | 1.980960736 | 0.157453496 | -99999 | 2.491330491 | [14 empty] | 36.94289768 | 0.187084141 |  |  | 6.341554053 | 0.297545672 |  |  | -99999 | 2.223066282 |  |  | 22.38735478 | 0.042303895 | [13 empty] | 0.529870527 | -99999 | 0.076633405 | [6 empty] | -99999 | 1.211748425 |  |  |  |  | 0.354708074 | 0.146675635 | [16 empty] | -99999 | 0.354393303 |  |  | 32.11251782 | 16.39649698 |  |  |  |  | 42.70748527 | 1.772136192 | [6 empty] | -99999 | 7.716728649 |  |  |  |  | -99999 | 0.037543691 | [5 empty] | 0.08091371 | [6 empty] | -99999 | 14.69974186 |  |  |  |  | Bertrandsson Erlandsson et al. (2025) |  | DRC |  | 27.43667 | -11.51306 | [6 empty] | Located from Mindat |  | Location from mindat.org | 2025-11-28
| Luiswishi |  | Basin hydrothermal | Sediment-hosted | Sediment-hosted Copper ± Co |  |  | Co, Cu | Bertrandsson Erlandsson et al. (2025) |  |  | LS06HA047-ccp8 | unknown |  |  |  |  | ore | unknown | [11 empty] | chalcopyrite | 1 | Vein ass. | [6 empty] | LA-ICPMS |  |  |  |  | -99999 | 0.104270087 |  |  | -99999 | 0.98103421 | -99999 | 0.367950607 | [6 empty] | 0.104898779 | 0.058018041 |  |  |  |  | -99999 | 8.944120932 |  |  |  |  | 2.925642854 | 0.110714662 | -99999 | 3.007967953 | [14 empty] | 36.5710335 | 0.271739499 |  |  | 7.473040335 | 0.436421086 |  |  | 2.428078695 | 1.958055376 |  |  | 22.84333581 | 0.052649178 | [13 empty] | 0.513756124 | -99999 | 0.070878796 | [6 empty] | -99999 | 1.199762693 |  |  |  |  | -99999 | 0.1359934 | [16 empty] | -99999 | 0.277586858 |  |  | 35.90769692 | 9.959307274 |  |  |  |  | 42.46498293 | 1.844394531 | [6 empty] | -99999 | 7.750768782 |  |  |  |  | -99999 | 0.047742157 |  |  |  |  | -99999 | 0.069514407 | [6 empty] | -99999 | 24.53073131 |  |  |  |  | Bertrandsson Erlandsson et al. (2025) |  | DRC |  | 27.43667 | -11.51306 | [6 empty] | Located from Mindat |  | Location from mindat.org | 2025-11-28
| Luiswishi |  | Basin hydrothermal | Sediment-hosted | Sediment-hosted Copper ± Co |  |  | Co, Cu | Bertrandsson Erlandsson et al. (2025) |  |  | LS06HA047-ccp9 | unknown |  |  |  |  | ore | unknown | [11 empty] | chalcopyrite | 1 | Vein ass. | [6 empty] | LA-ICPMS |  |  |  |  | -99999 | 0.117480995 |  |  | -99999 | 1.268356464 | -99999 | 0.155829537 | [7 empty] | 15.10831256 |  |  |  |  | -99999 | 9.610209663 |  |  |  |  | 3.03196473 | 0.190271438 | -99999 | 3.883275509 | [14 empty] | 34.38861806 | 0.170160722 |  |  | 6.45305156 | 0.48664666 |  |  | -99999 | 2.367900651 |  |  | 23.10482731 | 4.819802419 | [12 empty] | -99999 | 0.475804359 | -99999 | 0.156628506 | [6 empty] | -99999 | 0.635967492 |  |  |  |  | -99999 | 13.8105656 | [16 empty] | -99999 | 7.641917444 |  |  | 33.53126838 | 20.06271551 |  |  |  |  | 43.08914301 | 11.04076917 | [6 empty] | -99999 | 0.273945643 |  |  |  |  | -99999 | 0.111134619 |  |  |  |  | -99999 | 0.071388808 | [6 empty] | -99999 | 14.75400911 |  |  |  |  | Bertrandsson Erlandsson et al. (2025) |  | DRC |  | 27.43667 | -11.51306 | [6 empty] | Located from Mindat |  | Location from mindat.org | 2025-11-28
| Luiswishi |  | Basin hydrothermal | Sediment-hosted | Sediment-hosted Copper ± Co |  |  | Co, Cu | Bertrandsson Erlandsson et al. (2025) |  |  | LS06HA047-ccp10 | unknown |  |  |  |  | ore | unknown | [11 empty] | chalcopyrite | 1 | Diss/Clus | [6 empty] | LA-ICPMS | [5 empty] | 0.054728835 |  |  | 3.979470526 | 0.769744476 | 1.718838381 | 0.307556955 | [6 empty] | 189.1127836 | 0.018302931 |  |  |  |  | -99999 | 6.935449508 |  |  |  |  | 2.87128101 | 0.129618836 | 51217.4571 | 3.336468665 | [14 empty] | 19.69874005 | 0.220118334 |  |  | 9.7237962 | 0.271394074 |  |  | 4.215135306 | 1.11223793 |  |  | 30.73252515 | 0.049632498 | [12 empty] | 332607.1906 | 0.683501081 |  | 0.087994601 | [6 empty] | 1.521392623 | 0.628587808 |  |  |  |  | 33.52937821 | 0.067069498 | [16 empty] | 84.37104789 | 0.188939795 |  |  | 39.27422824 | 12.54449602 |  |  |  |  | 98.68129516 | 2.119255167 | [6 empty] | -99999 | 6.49773277 |  |  |  |  | 0.445685992 | 0.026346026 |  |  |  |  | 6.054449028 | 0.044820373 | [7 empty] | 15.92582722 |  |  |  |  | Bertrandsson Erlandsson et al. (2025) |  | DRC |  | 27.43667 | -11.51306 | [6 empty] | Located from Mindat |  | Location from mindat.org | 2025-11-28
| Luiswishi |  | Basin hydrothermal | Sediment-hosted | Sediment-hosted Copper ± Co |  |  | Co, Cu | Bertrandsson Erlandsson et al. (2025) |  |  | LS06HA047-ccp11 | unknown |  |  |  |  | ore | unknown | [11 empty] | chalcopyrite | 1 | Diss/Clus | [6 empty] | LA-ICPMS |  |  |  |  | 0.180531544 | 0.054602867 |  |  | 3.743315125 | 0.766179797 | 1.618681235 | 0.30585391 | [6 empty] | 158.6629432 | 0.018215961 |  |  |  |  | -99999 | 7.006540406 |  |  |  |  | 4.344486766 | 0.129028164 | -99999 | 3.318355653 | [14 empty] | 18.4649982 | 0.219143204 |  |  | 8.700124642 | 0.27016295 |  |  | 3.270840144 | 1.115904706 |  |  | 31.24637491 | 0.049361383 | [12 empty] | 212955.5923 | 0.680029419 |  | 0.087492876 | [6 empty] | 0.738962177 | 0.625877149 |  |  |  |  | 43.40791629 | 0.066603207 | [16 empty] | 72.36031337 | 0.188109263 |  |  | 33.4671566 | 12.49072757 |  |  |  |  | 84.86673519 | 2.106395992 | [6 empty] | -99999 | 6.470559518 |  |  |  |  | 0.608020654 | 0.02620261 |  |  |  |  | 1.691253696 | 0.044643261 | [6 empty] | 64.43650692 | 15.85511523 |  |  |  |  | Bertrandsson Erlandsson et al. (2025) |  | DRC |  | 27.43667 | -11.51306 | [6 empty] | Located from Mindat |  | Location from mindat.org | 2025-11-28
| Luiswishi |  | Basin hydrothermal | Sediment-hosted | Sediment-hosted Copper ± Co |  |  | Co, Cu | Bertrandsson Erlandsson et al. (2025) |  |  | LS06HA047-ccp12 | unknown |  |  |  |  | ore | unknown | [11 empty] | chalcopyrite | 1 | Diss/Clus | [6 empty] | LA-ICPMS |  |  |  |  | 0.098089949 | 0.073292121 |  |  | -99999 | 1.136244386 | 0.740704851 | 0.016779004 | [6 empty] | 53.13706479 | 0.03323477 |  |  |  |  | -99999 | 8.905735648 | [5 empty] | 0.143103016 | 264477.6696 | 2.735615059 | [14 empty] | 24.53869054 | 0.258236242 |  |  | 6.988832903 | 0.507223044 |  |  | 2.487020421 | 1.978296308 |  |  | 22.59548933 | 0.053350527 | [12 empty] | 147033.4914 | 0.595755061 |  | 0.208505583 | [6 empty] | 1.701691846 | 0.615416542 |  |  |  |  | 34.98820606 | 0.103554212 | [16 empty] | 17.98703971 | 0.205704365 |  |  | 32.7818259 | 16.73969808 |  |  |  |  | 49.35800407 | 1.915820178 | [6 empty] | -99999 | 7.284206747 |  |  |  |  | 0.633784231 | 0.028086569 | [5 empty] | 0.057029777 | [6 empty] | 45.80189073 | 16.84834253 |  |  |  |  | Bertrandsson Erlandsson et al. (2025) |  | DRC |  | 27.43667 | -11.51306 | [6 empty] | Located from Mindat |  | Location from mindat.org | 2025-11-28
| Luiswishi |  | Basin hydrothermal | Sediment-hosted | Sediment-hosted Copper ± Co |  |  | Co, Cu | Bertrandsson Erlandsson et al. (2025) |  |  | LS06HA047-ccp13 | unknown |  |  |  |  | ore | unknown | [11 empty] | chalcopyrite | 1 | Diss/Clus | [6 empty] | LA-ICPMS |  |  |  |  | 0.136659709 | 0.068769685 |  |  | 1.400510552 | 1.063834449 | 1.275455104 | 0.015696881 | [6 empty] | 87.57281071 | 0.031103869 |  |  |  |  | -99999 | 8.461434233 |  |  |  |  | 4.981771408 | 0.13398147 | 41961.1976 | 2.559316706 | [14 empty] | 20.86843307 | 0.241782337 |  |  | 6.646883541 | 0.474900228 |  |  | 2.671659244 | 1.866172064 |  |  | 22.78484404 | 0.04990419 | [12 empty] | 191165.003 | 0.557452043 |  | 0.194976712 | [6 empty] | 0.778525242 | 0.576336321 |  |  |  |  | 46.71636352 | 0.096710741 | [16 empty] | 36.55967265 | 0.192619816 |  |  | 33.43419731 | 15.67977527 |  |  |  |  | 62.85039097 | 1.791078773 | [6 empty] | -99999 | 6.823130211 |  |  |  |  | 0.440757095 | 0.026273648 |  |  |  |  | 8.781195401 | 0.053430428 | [6 empty] | 60.53220093 | 15.7746923 |  |  |  |  | Bertrandsson Erlandsson et al. (2025) |  | DRC |  | 27.43667 | -11.51306 | [6 empty] | Located from Mindat |  | Location from mindat.org | 2025-11-28
| Luiswishi |  | Basin hydrothermal | Sediment-hosted | Sediment-hosted Copper ± Co |  |  | Co, Cu | Bertrandsson Erlandsson et al. (2025) |  |  | LS06HA047-ccp14 | unknown |  |  |  |  | ore | unknown | [11 empty] | chalcopyrite | 1 | Diss/Clus | [6 empty] | LA-ICPMS |  |  |  |  | 0.127703038 | 0.070999614 |  |  | 2.285788987 | 1.096086837 | 1.115478714 | 0.016160465 | [6 empty] | 79.42053061 | 0.03202842 |  |  |  |  | -99999 | 8.843826009 |  |  |  |  | 4.650898961 | 0.138035749 | 69119.2211 | 2.634975854 | [14 empty] | 25.71309657 | 0.249089518 |  |  | 6.873555791 | 0.489275244 |  |  | 2.145689362 | 1.936613046 |  |  | 17.55310854 | 0.051367138 | [12 empty] | 164708.5244 | 0.573964716 | 2.51602796 | 0.200623962 | [6 empty] | 1.298291247 | 0.593930036 |  |  |  |  | 3.19701019 | 0.09938326 | [16 empty] | 31.73064831 | 0.198472102 |  |  | 33.08565894 | 16.16283992 |  |  |  |  | 55.45166593 | 1.842641726 | [6 empty] | -99999 | 7.033234063 |  |  |  |  | 0.073282551 | 0.027045935 |  |  |  |  | 9.421124165 | 0.055085348 | [6 empty] | -99999 | 16.25155048 |  |  |  |  | Bertrandsson Erlandsson et al. (2025) |  | DRC |  | 27.43667 | -11.51306 | [6 empty] | Located from Mindat |  | Location from mindat.org | 2025-11-28
| Luiswishi |  | Basin hydrothermal | Sediment-hosted | Sediment-hosted Copper ± Co |  |  | Co, Cu | Bertrandsson Erlandsson et al. (2025) |  |  | LS06HA047-ccp15 | unknown |  |  |  |  | ore | unknown | [11 empty] | chalcopyrite | 1 | Diss/Clus | [6 empty] | LA-ICPMS |  |  |  |  | 0.186673019 | 0.088696959 |  |  | 2.474887379 | 1.123921329 | 1.824816991 | 0.009468551 | [6 empty] | 121.6114296 | 0.035516523 |  |  |  |  | -99999 | 7.536438223 |  |  |  |  | 3.860628916 | 0.107469213 | 88700.1447 | 2.357816329 | [14 empty] | 20.10650998 | 0.157473963 |  |  | 7.573178532 | 0.320971348 |  |  | 2.558657334 | 1.256093756 |  |  | 23.44263448 | 0.045037096 | [13 empty] | 0.560842027 | 3.51893275 | 1.783735981 | [6 empty] | -99999 | 0.880507577 |  |  |  |  | 31.33054171 | 0.087829232 | [16 empty] | 51.33237601 | 0.208969779 |  |  | 27.57755165 | 11.02031503 |  |  |  |  | 76.39405875 | 1.685823687 | [6 empty] | -99999 | 6.302024475 |  |  |  |  | 0.390343414 | 0.031863617 |  |  |  |  | 10.8435602 | 0.0560034 | [6 empty] | 75.81283507 | 17.6183401 |  |  |  |  | Bertrandsson Erlandsson et al. (2025) |  | DRC |  | 27.43667 | -11.51306 | [6 empty] | Located from Mindat |  | Location from mindat.org | 2025-11-28
| Luiswishi |  | Basin hydrothermal | Sediment-hosted | Sediment-hosted Copper ± Co |  |  | Co, Cu | Bertrandsson Erlandsson et al. (2025) |  |  | LS06HA047-ccp16 | unknown |  |  |  |  | ore | unknown | [11 empty] | chalcopyrite | 1 | Diss/Clus | [6 empty] | LA-ICPMS |  |  |  |  | 0.201134426 | 0.088306129 |  |  | 2.733256749 | 1.116879456 | 1.514723399 | 0.009402985 | [6 empty] | 115.6178485 | 0.035260216 |  |  |  |  | -99999 | 7.593457918 |  |  |  |  | 6.329846715 | 0.106781639 | 147131.12 | 2.341488043 | [14 empty] | 21.20215498 | 0.156435993 |  |  | 8.382326221 | 0.318911478 |  |  | 2.933886474 | 1.256609786 |  |  | 30.57363157 | 0.044705624 | [12 empty] | 169358.3985 | 0.556859417 | -99999 | 1.769839351 | [6 empty] | -99999 | 0.875117346 |  |  |  |  | 43.53189648 | 0.087025966 | [16 empty] | 56.6094211 | 0.207643487 |  |  | 28.05109243 | 10.95748712 |  |  |  |  | 86.34695954 | 1.672668211 | [6 empty] | -99999 | 6.265621865 |  |  |  |  | 0.79243493 | 0.031633484 |  |  |  |  | 20.10686457 | 0.055687086 | [6 empty] | 78.74180852 | 17.50345729 |  |  |  |  | Bertrandsson Erlandsson et al. (2025) |  | DRC |  | 27.43667 | -11.51306 | [6 empty] | Located from Mindat |  | Location from mindat.org | 2025-11-28
| Luiswishi |  | Basin hydrothermal | Sediment-hosted | Sediment-hosted Copper ± Co |  |  | Co, Cu | Bertrandsson Erlandsson et al. (2025) |  |  | LS06HA047-ccp17 | unknown |  |  |  |  | ore | unknown | [11 empty] | chalcopyrite | 1 | Diss/Clus | [6 empty] | LA-ICPMS |  |  |  |  | 0.125931071 | 0.081351969 |  |  | 2.000435806 | 1.098326896 | 1.772723757 | 0.310534992 | [6 empty] | 133.2274905 | 0.030652372 |  |  |  |  | -99999 | 6.827616302 |  |  |  |  | 6.227756055 | 0.18791425 | 90054.2099 | 3.033357223 | [14 empty] | 18.58082822 | 0.120103847 |  |  | 8.341449222 | 0.318311189 |  |  | 2.622797015 | 1.742965104 |  |  | 31.54317925 | 0.039080818 | [12 empty] | 150556.9515 | 0.622403752 | 4.953059377 | 1.86524113 | [6 empty] | -99999 | 0.82206074 |  |  |  |  | 29.38420061 | 0.079354936 | [16 empty] | 64.42948264 | 0.23762975 |  |  | 31.3583385 | 11.83167032 |  |  |  |  | 89.6554633 | 1.869691293 | [6 empty] | -99999 | 6.616881951 |  |  |  |  | 0.482390229 | 0.043414488 |  |  |  |  | 11.84889262 | 0.053109337 | [6 empty] | 41.5447282 | 17.50556004 |  |  |  |  | Bertrandsson Erlandsson et al. (2025) |  | DRC |  | 27.43667 | -11.51306 | [6 empty] | Located from Mindat |  | Location from mindat.org | 2025-11-28
| Luiswishi |  | Basin hydrothermal | Sediment-hosted | Sediment-hosted Copper ± Co |  |  | Co, Cu | Bertrandsson Erlandsson et al. (2025) |  |  | LS06HA047-ccp18 | unknown |  |  |  |  | ore | unknown | [11 empty] | chalcopyrite | 1 | Diss/Clus | [6 empty] | LA-ICPMS |  |  |  |  | 0.097309531 | 0.053328888 |  |  | 2.191387813 | 1.050389166 | 1.417049755 | 0.412376999 | [6 empty] | 133.0540027 | 0.031468581 |  |  |  |  | -99999 | 5.79162229 |  |  |  |  | 2.371335417 | 0.212994322 | -99999 | 3.961542432 | [14 empty] | 18.44543019 | 0.121723778 |  |  | 7.97680549 | 0.466237081 |  |  | -99999 | 2.545520267 |  |  | 25.67498477 | 0.088765184 | [12 empty] | 238755.6665 | 0.608969895 | 3.831138676 | 2.474197865 | [6 empty] | -99999 | 0.737107362 |  |  |  |  | 30.19575414 | 0.072297513 | [16 empty] | 60.36084251 | 0.194989815 |  |  | 24.23216516 | 15.3423809 |  |  |  |  | 83.46122544 | 3.028510485 | [6 empty] | -99999 | 8.795463425 |  |  |  |  | 0.457382813 | 0.030323069 |  |  |  |  | 3.490079404 | 0.144308428 | [7 empty] | 29.67624978 |  |  |  |  | Bertrandsson Erlandsson et al. (2025) |  | DRC |  | 27.43667 | -11.51306 | [6 empty] | Located from Mindat |  | Location from mindat.org | 2025-11-28
| Luiswishi |  | Basin hydrothermal | Sediment-hosted | Sediment-hosted Copper ± Co |  |  | Co, Cu | Bertrandsson Erlandsson et al. (2025) |  |  | LS06HA047-ccp19 | unknown |  |  |  |  | ore | unknown | [11 empty] | chalcopyrite | 1 | Diss/Clus | [6 empty] | LA-ICPMS |  |  |  |  | -99999 | 0.946519095 |  |  | 4.099886189 | 0.686711822 | 1.886862023 | 0.50927442 | [6 empty] | 134.2338891 | 0.058951132 |  |  |  |  | -99999 | 10.00324275 | [5 empty] | 0.167878344 |  | 2.850656614 | [14 empty] | 30.32316614 | 0.166338362 |  |  | 7.271301487 | 0.471586033 |  |  | 3.192465207 | 2.107335206 |  |  | 29.01545015 | 0.074948935 | [12 empty] | 249008.2385 | 0.829325137 |  | 0.177972633 | [7 empty] | 2.344855874 |  |  |  |  | 40.55887831 | 0.128427641 | [16 empty] | 59.63955417 | 0.325665083 |  |  | 23.88696461 | 12.5030493 |  |  |  |  | 87.25155095 | 1.245940076 | [6 empty] | -99999 | 10.87231758 |  |  |  |  | 0.876147167 | 0.037208206 | [5 empty] | 0.07879104 | [6 empty] | 63.30041775 | 24.06365642 |  |  |  |  | Bertrandsson Erlandsson et al. (2025) |  | DRC |  | 27.43667 | -11.51306 | [6 empty] | Located from Mindat |  | Location from mindat.org | 2025-11-28
| Luiswishi |  | Basin hydrothermal | Sediment-hosted | Sediment-hosted Copper ± Co |  |  | Co, Cu | Bertrandsson Erlandsson et al. (2025) |  |  | LS06HA047-ccp20 | unknown |  |  |  |  | ore | unknown | [11 empty] | chalcopyrite | 1 | Diss/Clus | [6 empty] | LA-ICPMS |  |  |  |  | 0.280800464 | 0.057385953 |  |  | 5.879267072 | 0.833653716 | 1.656165325 | 0.304745868 | [6 empty] | 182.4213936 | 32.09431889 |  |  |  |  | -99999 | 9.312500857 |  |  |  |  | 2.415913415 | 0.134193954 | -99999 | 3.310229954 | [14 empty] | 19.25404869 | 0.19366079 |  |  | 9.479497085 | 0.413418331 |  |  | 5.106001606 | 2.675925436 |  |  | 36.87421708 | 0.049714591 | [12 empty] | 219836.1127 | 0.401504511 | 2.122987401 | 0.083153226 | [6 empty] | -99999 | 0.769614739 |  |  |  |  | 23.68674957 | 19.25133018 | [16 empty] | 103.9729491 | 0.290379695 |  |  | 25.0428691 | 10.81324161 |  |  |  |  | 131.1272321 | 1.43913419 | [7 empty] | 0.480561892 |  |  |  |  | 0.412845497 | 0.199891793 |  |  |  |  | 1.326349094 | 0.04823293 | [6 empty] | 38.03114325 | 17.48965065 |  |  |  |  | Bertrandsson Erlandsson et al. (2025) |  | DRC |  | 27.43667 | -11.51306 | [6 empty] | Located from Mindat |  | Location from mindat.org | 2025-11-28
| Luiswishi |  | Basin hydrothermal | Sediment-hosted | Sediment-hosted Copper ± Co |  |  | Co, Cu | Bertrandsson Erlandsson et al. (2025) |  |  | LS06HA047-ccp21 | unknown |  |  |  |  | ore | unknown | [11 empty] | chalcopyrite | 1 | Diss/Clus | [6 empty] | LA-ICPMS | [5 empty] | 0.061330893 |  |  | 3.929886672 | 0.890821164 | 1.282176758 | 0.325710982 | [6 empty] | 153.3400291 | 34.16622618 |  |  |  |  | -99999 | 9.953506168 |  |  |  |  | 3.917554649 | 0.143334707 | -99999 | 3.538489349 | [14 empty] | 18.60608136 | 0.206510024 |  |  | 9.366092084 | 0.441376791 |  |  | 4.589434578 | 2.860824762 |  |  | 33.10633362 | 0.053026465 | [12 empty] | 224643.1519 | 0.428330543 | 8.282852263 | 0.088595667 | [6 empty] | -99999 | 0.822358712 |  |  |  |  | 42.46358516 | 20.47480404 | [16 empty] | 75.28864061 | 0.309889363 |  |  | 25.6135577 | 11.56525426 |  |  |  |  | 95.52043867 | 1.535223807 | [6 empty] | -99999 | 0.513897153 |  |  |  |  | 0.932595943 | 0.213365971 |  |  |  |  | 5.393179091 | 0.05156201 | [6 empty] | 56.45247711 | 18.67029102 |  |  |  |  | Bertrandsson Erlandsson et al. (2025) |  | DRC |  | 27.43667 | -11.51306 | [6 empty] | Located from Mindat |  | Location from mindat.org | 2025-11-28
| Luiswishi |  | Basin hydrothermal | Sediment-hosted | Sediment-hosted Copper ± Co |  |  | Co, Cu | Bertrandsson Erlandsson et al. (2025) |  |  | LS06HA047-ccp22 | unknown |  |  |  |  | ore | unknown | [11 empty] | chalcopyrite | 1 | Diss/Clus | [6 empty] | LA-ICPMS |  |  |  |  | 0.204517557 | 0.069172641 |  |  | 3.18241349 | 1.203201966 | 0.941345053 | 0.40047214 | [7 empty] | 0.03738129 |  |  |  |  | -99999 | 8.605193044 | [5 empty] | 0.293758832 |  | 4.25793305 | [14 empty] | 23.76022472 | 0.151576281 |  |  | 9.093023217 | 0.502563391 |  |  | 3.476592475 | 1.758298313 |  |  | 32.15931989 | 0.061916816 | [13 empty] | 0.525979376 |  | 2.351505886 | [7 empty] | 0.704323726 | [5 empty] | 0.174469517 | [16 empty] | 71.0430901 | 0.302867161 |  |  | 22.83489153 | 13.8500818 |  |  |  |  | 92.20229777 | 2.056263141 | [6 empty] | -99999 | 8.600065284 |  |  |  |  | 1.211867954 | 0.015153608 | [5 empty] | 0.116908845 | [7 empty] | 19.47594499 |  |  |  |  | Bertrandsson Erlandsson et al. (2025) |  | DRC |  | 27.43667 | -11.51306 | [6 empty] | Located from Mindat |  | Location from mindat.org | 2025-11-28
| Luiswishi |  | Basin hydrothermal | Sediment-hosted | Sediment-hosted Copper ± Co |  |  | Co, Cu | Bertrandsson Erlandsson et al. (2025) |  |  | LS06HA047-ccp23 | unknown |  |  |  |  | ore | unknown | [11 empty] | chalcopyrite | 1 | Diss/Clus | [6 empty] | LA-ICPMS |  |  |  |  | 0.246222863 | 0.067065937 |  |  | 5.659335882 | 1.522847066 | 1.307130411 | 0.355235624 | [6 empty] | 222.031572 | 0.046559021 |  |  |  |  | -99999 | 9.828713463 | [5 empty] | 0.233640756 | 40188.7301 | 2.529521694 | [14 empty] | 19.30562275 | 0.120529329 |  |  | 11.54688784 | 0.498340924 |  |  | 4.718559254 | 1.041387357 |  |  | 42.74166198 | 0.039211402 | [13 empty] | 0.426617819 | 7.782509786 | 2.080025569 | [6 empty] | 1.402054313 | 0.76257099 |  |  |  |  | 51.66319005 | 0.108606688 | [16 empty] | 126.211978 | 0.28324107 |  |  | 19.17016966 | 10.13907625 |  |  |  |  | 156.7068273 | 1.785720545 | [6 empty] | -99999 | 0.726781475 |  |  |  |  | 1.221857771 | 0.039212745 |  |  |  |  | 6.798543228 | 0.053273111 | [7 empty] | 16.75418283 |  |  |  |  | Bertrandsson Erlandsson et al. (2025) |  | DRC |  | 27.43667 | -11.51306 | [6 empty] | Located from Mindat |  | Location from mindat.org | 2025-11-28
| Luiswishi |  | Basin hydrothermal | Sediment-hosted | Sediment-hosted Copper ± Co |  |  | Co, Cu | Bertrandsson Erlandsson et al. (2025) |  |  | LS06HA047-ccp24 | unknown |  |  |  |  | ore | unknown | [11 empty] | chalcopyrite | 1 | Diss/Clus | [6 empty] | LA-ICPMS |  |  |  |  | 0.150399089 | 0.097955835 |  |  | 3.200004633 | 1.004177672 | 0.878696788 | 0.022544007 | [6 empty] | 113.2477687 | 0.037078469 |  |  |  |  | -99999 | 9.580463613 |  |  |  |  | 5.480009163 | 0.20099676 |  | 2.456531874 | [14 empty] | 23.04302283 | 0.137981728 |  |  | 7.122004906 | 0.343044258 |  |  | 3.154248346 | 1.153464036 |  |  | 29.33551976 | 0.040702572 | [12 empty] | 226578.2704 | 0.520919612 | 4.298190782 | 0.153060024 | [6 empty] | 0.817419606 | 0.750917662 |  |  |  |  | 66.930238 | 0.105229458 | [16 empty] | 50.45185279 | 0.158188454 |  |  | 26.66173808 | 14.05239856 |  |  |  |  | 72.18945742 | 1.576813829 | [6 empty] | -99999 | 7.193654962 |  |  |  |  | 1.036302691 | 0.03659515 | [5 empty] | 0.082953286 | [6 empty] | 94.86997711 | 18.24336711 |  |  |  |  | Bertrandsson Erlandsson et al. (2025) |  | DRC |  | 27.43667 | -11.51306 | [6 empty] | Located from Mindat |  | Location from mindat.org | 2025-11-28
| Luiswishi |  | Basin hydrothermal | Sediment-hosted | Sediment-hosted Copper ± Co |  |  | Co, Cu | Bertrandsson Erlandsson et al. (2025) |  |  | LS06HA047-ccp25 | unknown |  |  |  |  | ore | unknown | [11 empty] | chalcopyrite | 1 | Diss/Clus | [6 empty] | LA-ICPMS |  |  |  |  | 0.113379969 | 0.090871678 |  |  | 2.650489222 | 0.931911453 | 0.996485828 | 0.020930851 | [6 empty] | 163.6236856 | 0.034270613 |  |  |  |  | -99999 | 8.852083464 |  |  |  |  | 5.857257739 | 0.186448311 | 61215.2592 | 2.281190691 | [14 empty] | 19.00643012 | 0.127755303 |  |  | 9.597634069 | 0.318044022 |  |  | 3.463671165 | 1.068801845 |  |  | 34.67127556 | 0.037705517 | [12 empty] | 229154.6971 | 0.482633466 | 6.219079676 | 0.141628892 | [7 empty] | 0.696824406 |  |  |  |  | 39.77741487 | 0.097209858 | [16 empty] | 76.23080756 | 0.146585746 |  |  | 22.4586609 | 13.05258167 |  |  |  |  | 94.4416798 | 1.461139737 | [6 empty] | -99999 | 6.680787606 |  |  |  |  | 0.825128418 | 0.033928434 |  |  |  |  | 10.44116747 | 0.077006705 | [6 empty] | 64.9308421 | 16.91244528 |  |  |  |  | Bertrandsson Erlandsson et al. (2025) |  | DRC |  | 27.43667 | -11.51306 | [6 empty] | Located from Mindat |  | Location from mindat.org | 2025-11-28
| Luiswishi |  | Basin hydrothermal | Sediment-hosted | Sediment-hosted Copper ± Co |  |  | Co, Cu | Bertrandsson Erlandsson et al. (2025) |  |  | LS06HA047-ccp26 | unknown |  |  |  |  | ore | unknown | [11 empty] | chalcopyrite | 1 | Diss/Clus | [6 empty] | LA-ICPMS |  |  |  |  | 0.116931758 | 0.102318638 |  |  | 1.654766257 | 1.049734152 | 1.224129529 | 0.023586956 | [6 empty] | 70.85560611 | 0.038467549 |  |  |  |  | -99999 | 9.92689773 | [5 empty] | 0.209939773 |  | 2.571112575 | [14 empty] | 28.67889882 | 0.14361653 |  |  | 6.352158201 | 0.357947205 |  |  | 3.938310285 | 1.201962524 |  |  | 24.42019291 | 0.042407396 | [12 empty] | 143761.8558 | 0.54288307 | 1.842730604 | 0.159134078 | [7 empty] | 0.784868984 |  |  |  |  | 30.41124583 | 0.109072634 | [16 empty] | 29.64017228 | 0.164902946 |  |  | -99999 | 14.71387616 |  |  |  |  | 55.84533668 | 1.643798831 | [6 empty] | -99999 | 7.530099557 |  |  |  |  | 0.738383948 | 0.038186734 | [5 empty] | 0.086763644 | [6 empty] | 40.87124017 | 19.03310725 |  |  |  |  | Bertrandsson Erlandsson et al. (2025) |  | DRC |  | 27.43667 | -11.51306 | [6 empty] | Located from Mindat |  | Location from mindat.org | 2025-11-28
| Luiswishi |  | Basin hydrothermal | Sediment-hosted | Sediment-hosted Copper ± Co |  |  | Co, Cu | Bertrandsson Erlandsson et al. (2025) |  |  | LS06HA047-ccp27 | unknown |  |  |  |  | ore | unknown | [11 empty] | chalcopyrite | 1 | Diss/Clus | [6 empty] | LA-ICPMS |  |  |  |  | -99999 | 0.102506055 |  |  | -99999 | 1.052300596 | 0.534441045 | 0.02365797 | [6 empty] | 24.95971126 | 0.03838903 |  |  |  |  | -99999 | 9.887804958 |  |  |  |  | 3.175768483 | 0.210349621 | 71010.4335 | 2.579429933 | [14 empty] | 24.33971773 | 0.143595683 |  |  | 7.463025959 | 0.358428659 |  |  | 1.796476385 | 1.20199819 |  |  | 18.09345711 | 0.042429126 | [12 empty] | 64695.772 | 0.543239824 | -99999 | 0.159018614 | [6 empty] | -99999 | 0.786712345 |  |  |  |  | 13.03357739 | 0.108805155 | [16 empty] | 7.089069359 | 0.165028798 |  |  | 18.31407083 | 14.76372761 |  |  |  |  | 39.22670294 | 1.645257471 | [6 empty] | -99999 | 7.554362726 |  |  |  |  | 0.231887639 | 0.038241393 |  |  |  |  | 12.87301603 | 0.087000369 | [6 empty] | 26.09730263 | 19.05724466 |  |  |  |  | Bertrandsson Erlandsson et al. (2025) |  | DRC |  | 27.43667 | -11.51306 | [6 empty] | Located from Mindat |  | Location from mindat.org | 2025-11-28
| Luiswishi |  | Basin hydrothermal | Sediment-hosted | Sediment-hosted Copper ± Co |  |  | Co, Cu | Bertrandsson Erlandsson et al. (2025) |  |  | LS06HA047-ccp28 | unknown |  |  |  |  | ore | unknown | [11 empty] | chalcopyrite | 1 | Diss/Clus | [6 empty] | LA-ICPMS |  |  |  |  | 0.136485294 | 0.095851308 |  |  | 3.381660337 | 0.984640875 | 1.730651446 | 0.022149553 | [6 empty] | 173.4793729 | 0.035766389 |  |  |  |  | -99999 | 9.18976523 |  |  |  |  | 2.290390127 | 0.196732112 | -99999 | 2.415497803 | [14 empty] | 18.57297585 | 0.134027956 |  |  | 8.35737104 | 0.335027569 |  |  | 2.948556396 | 1.121784736 |  |  | 30.69122102 | 0.039628456 | [12 empty] | 245559.3283 | 0.507448432 | 2.676552194 | 0.148346579 | [6 empty] | 0.754377471 | 0.736057578 |  |  |  |  | 16.78397497 | 0.10133863 | [16 empty] | 85.03795333 | 0.154166942 |  |  | 28.05684538 | 13.8267841 |  |  |  |  | 111.4393235 | 1.537240813 | [6 empty] | -99999 | 7.073840583 |  |  |  |  | 0.350497549 | 0.035748803 |  |  |  |  | 0.771377069 | 0.081426952 | [6 empty] | 63.22815518 | 17.81182451 |  |  |  |  | Bertrandsson Erlandsson et al. (2025) |  | DRC |  | 27.43667 | -11.51306 | [6 empty] | Located from Mindat |  | Location from mindat.org | 2025-11-28
| Luiswishi |  | Basin hydrothermal | Sediment-hosted | Sediment-hosted Copper ± Co |  |  | Co, Cu | Bertrandsson Erlandsson et al. (2025) |  |  | LS06HA047-ccp29 | unknown |  |  |  |  | ore | unknown | [11 empty] | chalcopyrite | 1 | Diss/Clus | [6 empty] | LA-ICPMS |  |  |  |  | 0.114654632 | 0.04943049 |  |  | 1.465891104 | 1.173214936 | 1.548578713 | 0.41183465 | [6 empty] | 110.2330954 | 0.055148439 |  |  |  |  | -99999 | 11.41204191 |  |  |  |  | 5.191491507 | 0.240790405 | -99999 | 3.789012182 | [14 empty] | 20.73854556 | 0.228466689 |  |  | 6.736702564 | 0.337973344 |  |  | 3.375316549 | 2.091338 |  |  | 22.47237178 | 0.057691237 | [13 empty] | 0.507733294 | 4.154237907 | 2.362712711 | [6 empty] | 1.834331947 | 1.453714777 |  |  |  |  | 13.00152081 | 0.100485644 | [16 empty] | 46.5354486 | 0.211863273 |  |  | 25.57644808 | 19.15405453 |  |  |  |  | 68.56544584 | 2.794937756 | [6 empty] | -99999 | 8.858598255 |  |  |  |  | 0.203726861 | 0.042554344 |  |  |  |  | 2.013158261 | 0.091103701 | [6 empty] | -99999 | 18.48830932 |  |  |  |  | Bertrandsson Erlandsson et al. (2025) |  | DRC |  | 27.43667 | -11.51306 | [6 empty] | Located from Mindat |  | Location from mindat.org | 2025-11-28
| Luiswishi |  | Basin hydrothermal | Sediment-hosted | Sediment-hosted Copper ± Co |  |  | Co, Cu | Bertrandsson Erlandsson et al. (2025) |  |  | LS06HA047-ccp30 | unknown |  |  |  |  | ore | unknown | [11 empty] | chalcopyrite | 1 | Diss/Clus | [6 empty] | LA-ICPMS |  |  |  |  | 0.079273074 | 0.050400872 |  |  | 2.805653574 | 1.197189074 | 1.416989809 | 0.42051337 | [6 empty] | 88.4477788 | 0.056033253 |  |  |  |  | -99999 | 11.55635966 | [5 empty] | 0.24559516 |  | 3.869742648 | [14 empty] | 22.71591811 | 0.232548552 |  |  | 5.862798934 | 0.344510338 |  |  | -99999 | 2.127583089 |  |  | 23.34002812 | 0.058764128 | [12 empty] | 96403.4425 | 0.517238518 | -99999 | 2.403827593 | [6 empty] | -99999 | 1.483264839 |  |  |  |  | 33.93910146 | 0.102074601 | [16 empty] | 29.21470431 | 0.215835449 |  |  | 28.24715202 | 19.56261557 |  |  |  |  | 53.05918969 | 2.848084936 | [6 empty] | -99999 | 9.046176268 |  |  |  |  | 0.824434053 | 0.043384522 | [5 empty] | 0.092985932 | [6 empty] | 29.60461996 | 18.84478292 |  |  |  |  | Bertrandsson Erlandsson et al. (2025) |  | DRC |  | 27.43667 | -11.51306 | [6 empty] | Located from Mindat |  | Location from mindat.org | 2025-11-28
| Luiswishi |  | Basin hydrothermal | Sediment-hosted | Sediment-hosted Copper ± Co |  |  | Co, Cu | Bertrandsson Erlandsson et al. (2025) |  |  | LS06HA047-ccp31 | unknown |  |  |  |  | ore | unknown | [11 empty] | chalcopyrite | 1 | Diss/Clus | [6 empty] | LA-ICPMS |  |  |  |  | 0.140109319 | 0.081383484 |  |  | 4.176118176 | 1.299533701 | 1.63299748 | 0.392435058 | [6 empty] | 158.0850531 | 0.030216598 |  |  |  |  | -99999 | 12.04254431 |  |  |  |  | 2.6807695 | 0.211162042 | -99999 | 2.788706649 | [14 empty] | 28.69524689 | 0.240169589 |  |  | 9.486348409 | 0.318719983 |  |  | 2.61914776 | 1.46094697 |  |  | 21.4477037 | 0.059538277 | [13 empty] | 0.681572664 |  | 0.150469931 | [6 empty] | -99999 | 0.865644347 |  |  |  |  | 4.019370648 | 0.058351914 | [16 empty] | 75.38439586 | 0.17138073 |  |  | 25.60259819 | 13.71079807 |  |  |  |  | 92.11837592 | 1.948443828 | [7 empty] | 0.284285675 |  |  |  |  | 0.116391297 | 0.034458685 |  |  |  |  | 0.911944336 | 0.09007231 | [6 empty] | -99999 | 20.1934225 |  |  |  |  | Bertrandsson Erlandsson et al. (2025) |  | DRC |  | 27.43667 | -11.51306 | [6 empty] | Located from Mindat |  | Location from mindat.org | 2025-11-28
| Luiswishi |  | Basin hydrothermal | Sediment-hosted | Sediment-hosted Copper ± Co |  |  | Co, Cu | Bertrandsson Erlandsson et al. (2025) |  |  | LS06HA047-ccp33 | unknown |  |  |  |  | ore | unknown | [11 empty] | chalcopyrite | 1 | Vein ass. | [6 empty] | LA-ICPMS |  |  |  |  | -99999 | 0.079651254 |  |  | -99999 | 1.27430203 | 0.661348582 | 0.385369638 | [6 empty] | 46.85676496 | 0.029357404 |  |  |  |  | -99999 | 11.59940483 |  |  |  |  | 4.112057408 | 0.206852666 | -99999 | 2.739888398 | [14 empty] | 27.18603176 | 0.234227321 |  |  | 6.243655037 | 0.311806792 |  |  | 2.523784153 | 1.422163064 |  |  | 21.50687524 | 0.058159815 | [12 empty] | 73295.0047 | 0.665953753 | 0.236409241 | 0.146619266 | [6 empty] | -99999 | 0.848633129 |  |  |  |  | 7.235430144 | 0.056675044 | [16 empty] | 19.20009417 | 0.167449976 |  |  | 31.05641295 | 13.4696572 |  |  |  |  | 51.30066228 | 1.905112933 | [7 empty] | 0.279195965 |  |  |  |  | 0.054829833 | 0.03372603 |  |  |  |  | 2.135142206 | 0.088360751 | [6 empty] | -99999 | 19.75318879 |  |  |  |  | Bertrandsson Erlandsson et al. (2025) |  | DRC |  | 27.43667 | -11.51306 | [6 empty] | Located from Mindat |  | Location from mindat.org | 2025-11-28
| Luiswishi |  | Basin hydrothermal | Sediment-hosted | Sediment-hosted Copper ± Co |  |  | Co, Cu | Bertrandsson Erlandsson et al. (2025) |  |  | LS06HA047-ccp34 | unknown |  |  |  |  | ore | unknown | [11 empty] | chalcopyrite | 1 | Vein ass. | [6 empty] | LA-ICPMS |  |  |  |  | 0.097666257 | 0.065832659 |  |  | 1.512921632 | 1.159292703 | 0.851678162 | 0.409205021 | [6 empty] | 86.51493958 | 0.037963038 | [5 empty] | 7.773971577 |  |  |  |  | 5.205436479 | 0.183732944 | 63514.1093 | 2.248754515 | [14 empty] | 23.25536715 | 0.204199232 |  |  | 6.377992338 | 0.284753904 |  |  | 2.407791487 | 1.610447932 |  |  | 18.13896496 | 0.060080695 | [13 empty] | 0.512071324 |  | 0.087896387 | [6 empty] | -99999 | 0.791252713 |  |  |  |  | 10.88520948 | 0.089650578 | [16 empty] | 33.56674306 | 0.261471634 |  |  | 23.58412628 | 15.39840331 |  |  |  |  | 59.72573766 | 2.284493051 | [6 empty] | -99999 | 8.804836048 |  |  |  |  | 0.08928156 | 0.021035951 |  |  |  |  | 5.018952386 | 0.072739936 | [6 empty] | 31.62981044 | 22.51160293 |  |  |  |  | Bertrandsson Erlandsson et al. (2025) |  | DRC |  | 27.43667 | -11.51306 | [6 empty] | Located from Mindat |  | Location from mindat.org | 2025-11-28
| Luiswishi |  | Basin hydrothermal | Sediment-hosted | Sediment-hosted Copper ± Co |  |  | Co, Cu | Bertrandsson Erlandsson et al. (2025) |  |  | LS06HA43-ccp1 | unknown |  |  |  |  | ore | unknown | [11 empty] | chalcopyrite | 2 | Vein | [6 empty] | LA-ICPMS |  |  |  |  | -99999 | 0.04757334 |  |  | -99999 | 0.751381715 | -99999 | 0.011129653 | [7 empty] | 0.012574991 |  |  |  |  | -99999 | 1.197831042 |  |  |  |  | 10.65769888 | 0.057676 | -99999 | 0.765973579 | [14 empty] | 46.16364405 | 0.089147827 |  |  | 3.553909604 | 0.21454878 |  |  | 1.381322013 | 1.01598635 |  |  | 26.18722854 | 0.032731386 | [12 empty] | -99999 | 0.310724336 | -99999 | 1.268752698 | [6 empty] | -99999 | 0.445437895 |  |  |  |  | -99999 | 0.082074299 | [16 empty] | -99999 | 0.147473986 |  |  | 15.76929008 | 11.55069977 |  |  |  |  | 47.68882499 | 0.795535755 | [6 empty] | -99999 | 0.513777576 |  |  |  |  | -99999 | 0.033820615 |  |  |  |  | -99999 | 0.03485279 | [6 empty] | -99999 | 20.59303892 |  |  |  |  | Bertrandsson Erlandsson et al. (2025) |  | DRC |  | 27.43667 | -11.51306 | [6 empty] | Located from Mindat |  | Location from mindat.org | 2025-11-28
| Luiswishi |  | Basin hydrothermal | Sediment-hosted | Sediment-hosted Copper ± Co |  |  | Co, Cu | Bertrandsson Erlandsson et al. (2025) |  |  | LS06HA43-ccp2 | unknown |  |  |  |  | ore | unknown | [11 empty] | chalcopyrite | 2 | Vein | [6 empty] | LA-ICPMS |  |  |  |  | -99999 | 0.039090127 |  |  | -99999 | 0.862674695 | -99999 | 0.023019635 | [6 empty] | 0.020735216 | 0.019871923 |  |  |  |  | -99999 | 1.021084187 |  |  |  |  | 6.047121013 | 0.095217816 | -99999 | 0.661810118 | [14 empty] | 47.06936884 | 0.111225934 |  |  | 3.113896997 | 0.178793988 |  |  | 1.201691535 | 0.65731893 |  |  | 28.33720335 | 0.055559862 | [12 empty] | -99999 | 0.424903173 | -99999 | 1.261578748 | [6 empty] | -99999 | 0.783473302 |  |  |  |  | -99999 | 0.04640391 | [16 empty] | -99999 | 0.139517345 |  |  | 13.2055963 | 7.107598907 |  |  |  |  | 48.5686042 | 1.573446761 | [6 empty] | -99999 | 4.705148089 |  |  |  |  | -99999 | 0.033508665 |  |  |  |  | -99999 | 0.035905757 | [6 empty] | -99999 | 8.865976805 |  |  |  |  | Bertrandsson Erlandsson et al. (2025) |  | DRC |  | 27.43667 | -11.51306 | [6 empty] | Located from Mindat |  | Location from mindat.org | 2025-11-28
| Luiswishi |  | Basin hydrothermal | Sediment-hosted | Sediment-hosted Copper ± Co |  |  | Co, Cu | Bertrandsson Erlandsson et al. (2025) |  |  | LS06HA43-ccp3 | unknown |  |  |  |  | ore | unknown | [11 empty] | chalcopyrite | 2 | Vein | [6 empty] | LA-ICPMS |  |  |  |  | -99999 | 0.024060034 |  |  | -99999 | 1.083943984 | -99999 | 0.022959394 | [6 empty] | 0.039223944 | 0.006061398 |  |  |  |  | -99999 | 2.820205169 |  |  |  |  | 2.895137296 | 0.078172321 | -99999 | 0.890425815 | [14 empty] | 46.36866596 | 0.06096072 |  |  | 2.992688927 | 0.253929944 |  |  | 0.987458915 | 0.909057137 |  |  | 27.55740173 | 0.023235008 | [12 empty] | -99999 | 0.312158374 | -99999 | 0.069054985 | [6 empty] | -99999 | 0.514327564 |  |  |  |  | -99999 | 0.021662976 | [16 empty] | -99999 | 0.069651904 |  |  | 15.37334485 | 7.543397597 |  |  |  |  | 48.6675709 | 0.720068665 | [6 empty] | -99999 | 4.396163987 |  |  |  |  | -99999 | 0.028200655 |  |  |  |  | -99999 | 0.026986137 | [6 empty] | -99999 | 6.664642665 |  |  |  |  | Bertrandsson Erlandsson et al. (2025) |  | DRC |  | 27.43667 | -11.51306 | [6 empty] | Located from Mindat |  | Location from mindat.org | 2025-11-28
| Luiswishi |  | Basin hydrothermal | Sediment-hosted | Sediment-hosted Copper ± Co |  |  | Co, Cu | Bertrandsson Erlandsson et al. (2025) |  |  | LS06HA43-ccp4 | unknown |  |  |  |  | ore | unknown | [11 empty] | chalcopyrite | 2 | Vein | [6 empty] | LA-ICPMS |  |  |  |  | -99999 | 0.036843411 |  |  | -99999 | 0.59660969 | -99999 | 0.191585179 | [6 empty] | 0.018356677 | 0.017073932 |  |  |  |  | -99999 | 2.92406072 |  |  |  |  | 7.995277389 | 0.057453654 | -99999 | 1.012249571 | [14 empty] | 48.10592584 | 0.078582994 |  |  | 3.407923161 | 0.188642683 |  |  | 1.658507325 | 0.614253775 |  |  | 28.49355197 | 0.045500304 | [12 empty] | -99999 | 0.329595764 | -99999 | 0.09746759 | [6 empty] | -99999 | 0.410187682 |  |  |  |  | -99999 | 0.052025783 | [16 empty] | -99999 | 0.126809546 |  |  | 19.42815443 | 9.358216248 |  |  |  |  | 46.09061075 | 1.034702525 | [6 empty] | -99999 | 4.366931371 |  |  |  |  | -99999 | 0.030815927 |  |  |  |  | -99999 | 0.033635313 | [6 empty] | -99999 | 11.06332326 |  |  |  |  | Bertrandsson Erlandsson et al. (2025) |  | DRC |  | 27.43667 | -11.51306 | [6 empty] | Located from Mindat |  | Location from mindat.org | 2025-11-28
| Luiswishi |  | Basin hydrothermal | Sediment-hosted | Sediment-hosted Copper ± Co |  |  | Co, Cu | Bertrandsson Erlandsson et al. (2025) |  |  | LS06HA43-ccp5 | unknown |  |  |  |  | ore | unknown | [11 empty] | chalcopyrite | 2 | Vein | [6 empty] | LA-ICPMS |  |  |  |  | -99999 | 0.035596132 |  |  | -99999 | 0.577305123 | -99999 | 0.185115571 | [6 empty] | 0.026958464 | 0.016474016 |  |  |  |  | -99999 | 3.036320243 |  |  |  |  | 3.631768546 | 0.055611908 | -99999 | 0.976005068 | [14 empty] | 55.67444375 | 0.075933345 |  |  | 3.147936933 | 0.182254003 |  |  | 1.446659728 | 0.604032443 |  |  | 31.12505376 | 0.043781436 | [13 empty] | 0.318212424 | -99999 | 0.094241369 | [6 empty] | -99999 | 0.396440243 |  |  |  |  | -99999 | 0.050047285 | [16 empty] | -99999 | 0.122342082 |  |  | 12.63120812 | 9.03714713 |  |  |  |  | 48.56862436 | 0.998071739 | [6 empty] | -99999 | 4.202731701 |  |  |  |  | -99999 | 0.029703578 |  |  |  |  | -99999 | 0.032395627 | [7 empty] | 10.71284368 |  |  |  |  | Bertrandsson Erlandsson et al. (2025) |  | DRC |  | 27.43667 | -11.51306 | [6 empty] | Located from Mindat |  | Location from mindat.org | 2025-11-28
| Luiswishi |  | Basin hydrothermal | Sediment-hosted | Sediment-hosted Copper ± Co |  |  | Co, Cu | Bertrandsson Erlandsson et al. (2025) |  |  | LS06HA43-ccp6 | unknown |  |  |  |  | ore | unknown | [11 empty] | chalcopyrite | 2 | Vein | [6 empty] | LA-ICPMS | [5 empty] | 0.045095533 |  |  | -99999 | 0.71224311 | -99999 | 0.227765703 | [6 empty] | 0.070655432 | 0.017235856 |  |  |  |  | -99999 | 4.691804737 |  |  |  |  | 1.924150526 | 0.041919053 |  | 0.804708807 | [14 empty] | 60.52842337 | 0.103508443 |  |  | 3.076092408 | 0.291166167 |  |  | 1.002484574 | 0.530120602 |  |  | 29.0317542 | 0.03697204 | [12 empty] | -99999 | 0.350785253 | -99999 | 1.40683674 | [6 empty] | -99999 | 0.86022667 |  |  |  |  | -99999 | 0.08652521 | [16 empty] | -99999 | 0.150287051 |  |  | 14.55741286 | 10.17124544 |  |  |  |  | 46.71934371 | 1.537528219 | [6 empty] | -99999 | 5.151173115 |  |  |  |  | -99999 | 0.044277558 |  |  |  |  | -99999 | 0.041927027 | [6 empty] | -99999 | 8.5033199 |  |  |  |  | Bertrandsson Erlandsson et al. (2025) |  | DRC |  | 27.43667 | -11.51306 | [6 empty] | Located from Mindat |  | Location from mindat.org | 2025-11-28
| Luiswishi |  | Basin hydrothermal | Sediment-hosted | Sediment-hosted Copper ± Co |  |  | Co, Cu | Bertrandsson Erlandsson et al. (2025) |  |  | LS06HA43-ccp7 | unknown |  |  |  |  | ore | unknown | [11 empty] | chalcopyrite | 2 | Vein | [6 empty] | LA-ICPMS |  |  |  |  | -99999 | 0.032013645 |  |  | -99999 | 0.690534935 | -99999 | 0.186703645 | [6 empty] | 0.071004122 | 0.022691083 |  |  |  |  | -99999 | 2.119130035 |  |  |  |  | 2.230326365 | 0.054961561 | -99999 | 1.246256789 | [14 empty] | 62.05016256 | 0.101219641 |  |  | 3.442247982 | 0.222949852 |  |  | 0.676458966 | 0.586789776 |  |  | 30.18167274 | 0.024388706 | [12 empty] | -99999 | 0.342895465 | -99999 | 0.109908347 | [6 empty] | -99999 | 0.332658059 |  |  |  |  | -99999 | 0.085023303 | [16 empty] | -99999 | 0.163945042 |  |  | 12.55619107 | 5.847971851 |  |  |  |  | 49.45612499 | 1.076063775 | [6 empty] | -99999 | 4.206009339 |  |  |  |  | -99999 | 0.023182638 |  |  |  |  | -99999 | 0.047776205 | [6 empty] | -99999 | 10.64542317 |  |  |  |  | Bertrandsson Erlandsson et al. (2025) |  | DRC |  | 27.43667 | -11.51306 | [6 empty] | Located from Mindat |  | Location from mindat.org | 2025-11-28
| Luiswishi |  | Basin hydrothermal | Sediment-hosted | Sediment-hosted Copper ± Co |  |  | Co, Cu | Bertrandsson Erlandsson et al. (2025) |  |  | LS06HA43-ccp8 | unknown |  |  |  |  | ore | unknown | [11 empty] | chalcopyrite | 2 | Vein | [6 empty] | LA-ICPMS |  |  |  |  | -99999 | 0.03358236 |  |  | -99999 | 0.725378405 | -99999 | 0.195838089 | [6 empty] | 0.116108321 | 0.023772743 |  |  |  |  | -99999 | 2.407827264 |  |  |  |  | 7.338232011 | 0.057752914 | -99999 | 1.304675226 | [14 empty] | 66.23999369 | 0.106190186 |  |  | 3.305104547 | 0.233851115 |  |  | 1.325090069 | 0.625796874 |  |  | 29.39395661 | 0.025487771 | [12 empty] | -99999 | 0.359464099 | -99999 | 0.115365809 | [6 empty] | -99999 | 0.349056295 |  |  |  |  | -99999 | 0.0888691 | [16 empty] | -99999 | 0.171736842 |  |  | 15.30179153 | 6.131300262 |  |  |  |  | 48.05005778 | 1.127030892 | [6 empty] | -99999 | 4.395578156 |  |  |  |  | -99999 | 0.024262818 |  |  |  |  | -99999 | 0.049969671 | [6 empty] | -99999 | 11.19046694 |  |  |  |  | Bertrandsson Erlandsson et al. (2025) |  | DRC |  | 27.43667 | -11.51306 | [6 empty] | Located from Mindat |  | Location from mindat.org | 2025-11-28
| Luiswishi |  | Basin hydrothermal | Sediment-hosted | Sediment-hosted Copper ± Co |  |  | Co, Cu | Bertrandsson Erlandsson et al. (2025) |  |  | LS06HA43-ccp9 | unknown |  |  |  |  | ore | unknown | [11 empty] | chalcopyrite | 2 | Vein | [6 empty] | LA-ICPMS | [5 empty] | 0.046283764 |  |  | -99999 | 0.690213302 | -99999 | 0.196359486 | [7 empty] | 0.020634551 |  |  |  |  | -99999 | 4.221154818 |  |  |  |  | 6.927282039 | 0.080285774 | -99999 | 0.961078646 | [14 empty] | 67.79214021 | 0.086705352 |  |  | 3.257471385 | 0.194791715 |  |  | 1.625695425 | 1.020209092 |  |  | 31.22080992 | 0.018572072 | [12 empty] | -99999 | 0.250941511 | -99999 | 1.215425253 | [6 empty] | -99999 | 0.747409274 | [5 empty] | 0.042239577 | [16 empty] | -99999 | 0.079498995 |  |  | 17.91631185 | 9.242721461 |  |  |  |  | 49.97241107 | 0.920894538 | [6 empty] | -99999 | 0.198380363 |  |  |  |  | -99999 | 0.024984173 | [5 empty] | 0.046035802 | [6 empty] | -99999 | 9.966405727 |  |  |  |  | Bertrandsson Erlandsson et al. (2025) |  | DRC |  | 27.43667 | -11.51306 | [6 empty] | Located from Mindat |  | Location from mindat.org | 2025-11-28
| Luiswishi |  | Basin hydrothermal | Sediment-hosted | Sediment-hosted Copper ± Co |  |  | Co, Cu | Bertrandsson Erlandsson et al. (2025) |  |  | LS06HA43-ccp10 | unknown |  |  |  |  | ore | unknown | [11 empty] | chalcopyrite | 2 | Vein | [6 empty] | LA-ICPMS |  |  |  |  | -99999 | 0.044483552 |  |  | -99999 | 0.664287991 | -99999 | 0.188679462 | [7 empty] | 0.019805151 |  |  |  |  | -99999 | 4.451883021 |  |  |  |  | 9.743348809 | 0.077296918 | -99999 | 0.921622791 | [14 empty] | 67.91847342 | 0.083339125 |  |  | 3.213774629 | 0.18717963 |  |  | 1.410821098 | 0.997257535 |  |  | 29.18501032 | 0.017780446 | [12 empty] | -99999 | 0.241020509 | -99999 | 1.168788239 | [6 empty] | -99999 | 0.718514254 | [5 empty] | 0.040461344 | [16 empty] | -99999 | 0.076289465 |  |  | 12.41306477 | 8.877613755 |  |  |  |  | 47.79252834 | 0.883583293 | [6 empty] | -99999 | 0.189896293 |  |  |  |  | -99999 | 0.02395208 |  |  |  |  | -99999 | 0.044107475 | [6 empty] | -99999 | 9.599557108 |  |  |  |  | Bertrandsson Erlandsson et al. (2025) |  | DRC |  | 27.43667 | -11.51306 | [6 empty] | Located from Mindat |  | Location from mindat.org | 2025-11-28
| Luiswishi |  | Basin hydrothermal | Sediment-hosted | Sediment-hosted Copper ± Co |  |  | Co, Cu | Bertrandsson Erlandsson et al. (2025) |  |  | LS06HA43-ccp11 | unknown |  |  |  |  | ore | unknown | [11 empty] | chalcopyrite | 2 | Vein | [6 empty] | LA-ICPMS |  |  |  |  | -99999 | 0.037572406 |  |  | -99999 | 0.715400482 | -99999 | 0.208100915 | [7 empty] | 0.008242373 |  |  |  |  | -99999 | 6.278817372 |  |  |  |  | 11.14903424 | 0.061370792 | -99999 | 0.935131015 | [14 empty] | 70.31270708 | 0.08658239 |  |  | 3.543655346 | 0.28409499 |  |  | 1.535697984 | 0.471110477 |  |  | 31.91646598 | 0.035397188 | [12 empty] | -99999 | 0.232314001 | -99999 | 1.290006472 | [6 empty] | -99999 | 0.669239614 | [5 empty] | 0.066712549 | [16 empty] | -99999 | 0.089878243 |  |  | 17.17171911 | 6.942802523 |  |  |  |  | 51.32309469 | 1.510976793 | [6 empty] | -99999 | 4.620677588 |  |  |  |  | -99999 | 0.032722335 |  |  |  |  | -99999 | 0.052588665 | [6 empty] | -99999 | 8.025395865 |  |  |  |  | Bertrandsson Erlandsson et al. (2025) |  | DRC |  | 27.43667 | -11.51306 | [6 empty] | Located from Mindat |  | Location from mindat.org | 2025-11-28
| Luiswishi |  | Basin hydrothermal | Sediment-hosted | Sediment-hosted Copper ± Co |  |  | Co, Cu | Bertrandsson Erlandsson et al. (2025) |  |  | LS06HA43-ccp12 | unknown |  |  |  |  | ore | unknown | [11 empty] | chalcopyrite | 2 | Vein | [6 empty] | LA-ICPMS |  |  |  |  | -99999 | 0.03728854 |  |  | -99999 | 0.710827694 | -99999 | 0.206451741 | [6 empty] | 0.085872721 | 0.008169927 |  |  |  |  | -99999 | 6.828946153 |  |  |  |  | 2.193945824 | 0.060998826 | -99999 | 0.926057731 | [14 empty] | 70.2103754 | 0.085931001 |  |  | 3.436803871 | 0.281873187 |  |  | 1.488097525 | 0.474418749 |  |  | 30.11283743 | 0.035008633 | [12 empty] | -99999 | 0.230424315 | -99999 | 1.28073328 | [6 empty] | -99999 | 0.664293138 |  |  |  |  | -99999 | 0.066041056 | [16 empty] | -99999 | 0.089069149 |  |  | 12.68875252 | 6.885802627 |  |  |  |  | 48.26373633 | 1.497191963 | [6 empty] | -99999 | 4.568556471 |  |  |  |  | -99999 | 0.032397527 |  |  |  |  | -99999 | 0.052043043 | [6 empty] | -99999 | 7.980096996 |  |  |  |  | Bertrandsson Erlandsson et al. (2025) |  | DRC |  | 27.43667 | -11.51306 | [6 empty] | Located from Mindat |  | Location from mindat.org | 2025-11-28
| Luiswishi |  | Basin hydrothermal | Sediment-hosted | Sediment-hosted Copper ± Co |  |  | Co, Cu | Bertrandsson Erlandsson et al. (2025) |  |  | LS06HA43-ccp13 | unknown |  |  |  |  | ore | unknown | [11 empty] | chalcopyrite | 2 | Vein | [6 empty] | LA-ICPMS |  |  |  |  | -99999 | 0.031863965 |  |  | -99999 | 0.614729331 | -99999 | 0.173554304 | [7 empty] | 0.013223188 |  |  |  |  | -99999 | 4.525193212 |  |  |  |  | 6.667498771 | 0.06922987 | -99999 | 1.044344802 | [14 empty] | 69.78098574 | 0.086363744 |  |  | 3.474846642 | 0.208192694 |  |  | 1.912191787 | 0.666570593 |  |  | 29.33363598 | 0.029274287 | [13 empty] | 0.294573567 | -99999 | 0.111795048 | [6 empty] | -99999 | 0.312282923 |  |  |  |  | 0.307809137 | 0.057096201 | [16 empty] | -99999 | 0.109205363 |  |  | 15.06105585 | 8.382639983 |  |  |  |  | 45.15749723 | 1.249613184 | [6 empty] | -99999 | 0.292252795 |  |  |  |  | -99999 | 0.024398684 |  |  |  |  | -99999 | 0.043730615 | [6 empty] | -99999 | 6.732531338 |  |  |  |  | Bertrandsson Erlandsson et al. (2025) |  | DRC |  | 27.43667 | -11.51306 | [6 empty] | Located from Mindat |  | Location from mindat.org | 2025-11-28
| Luiswishi |  | Basin hydrothermal | Sediment-hosted | Sediment-hosted Copper ± Co |  |  | Co, Cu | Bertrandsson Erlandsson et al. (2025) |  |  | LS06HA43-ccp14 | unknown |  |  |  |  | ore | unknown | [11 empty] | chalcopyrite | 2 | Vein | [6 empty] | LA-ICPMS |  |  |  |  | -99999 | 0.375275316 |  |  | -99999 | 1.10752516 | -99999 | 0.219189927 | [7 empty] | 0.027970304 |  |  |  |  | -99999 | 11.59496928 |  |  |  |  | 5.701302472 | 0.096342687 | -99999 | 1.279636689 | [14 empty] | 69.88033797 | 0.102323685 |  |  | 3.449221634 | 0.242099785 |  |  | 1.552784105 | 0.952554917 |  |  | 29.16743538 | 0.046841361 | [13 empty] | 0.277664337 | -99999 | 1.369162262 | [6 empty] | -99999 | 0.40919571 |  |  |  |  | 0.132155419 | 0.080669302 | [17 empty] | 0.1208401 |  |  | 18.14279411 | 9.387326021 |  |  |  |  | 48.09153695 | 1.918742682 | [6 empty] | -99999 | 0.407795029 |  |  |  |  | -99999 | 0.03029703 |  |  |  |  | -99999 | 0.037797459 | [6 empty] | -99999 | 14.82995914 |  |  |  |  | Bertrandsson Erlandsson et al. (2025) |  | DRC |  | 27.43667 | -11.51306 | [6 empty] | Located from Mindat |  | Location from mindat.org | 2025-11-28
| Luiswishi |  | Basin hydrothermal | Sediment-hosted | Sediment-hosted Copper ± Co |  |  | Co, Cu | Bertrandsson Erlandsson et al. (2025) |  |  | LS06HA43-ccp15 | unknown |  |  |  |  | ore | unknown | [11 empty] | chalcopyrite | 2 | Vein | [6 empty] | LA-ICPMS | [5 empty] | 0.015099589 |  |  | -99999 | 1.220210846 | -99999 | 0.008803288 | [7 empty] | 0.020832264 |  |  |  |  | -99999 | 9.975264924 |  |  |  |  | 2.110852556 | 0.075551834 | -99999 | 1.171225452 | [14 empty] | 75.43051775 | 0.113011499 |  |  | 3.985177008 | 0.265055485 |  |  | 2.084542787 | 0.734473315 |  |  | 30.18303318 | 0.051413146 | [12 empty] | -99999 | 0.277603856 | -99999 | 0.11853584 | [6 empty] | -99999 | 0.604651518 |  |  |  |  | -99999 | 0.066266098 | [16 empty] | -99999 | 0.167458684 |  |  | 11.43114559 | 9.452477913 |  |  |  |  | 47.24605725 | 1.494909631 | [6 empty] | -99999 | 4.597537071 |  |  |  |  | -99999 | 0.022794545 | [5 empty] | 0.022374971 | [6 empty] | -99999 | 7.901888383 |  |  |  |  | Bertrandsson Erlandsson et al. (2025) |  | DRC |  | 27.43667 | -11.51306 | [6 empty] | Located from Mindat |  | Location from mindat.org | 2025-11-28
| Luiswishi |  | Basin hydrothermal | Sediment-hosted | Sediment-hosted Copper ± Co |  |  | Co, Cu | Bertrandsson Erlandsson et al. (2025) |  |  | LS06HA43-ccp16 | unknown |  |  |  |  | ore | unknown | [11 empty] | chalcopyrite | 2 | Vein | [6 empty] | LA-ICPMS | [5 empty] | 0.044582391 |  |  | -99999 | 0.866825374 |  | 0.008205774 | [6 empty] | 0.082205679 | 0.023676994 |  |  |  |  | -99999 | 12.64630775 |  |  |  |  | 9.334749905 | 0.06547037 | -99999 | 1.203138429 | [14 empty] | 75.54513883 | 0.096700571 |  |  | 3.833721091 | 0.282159999 |  |  | 2.237550423 | 0.721321213 |  |  | 31.23761059 | 0.014154822 | [12 empty] | -99999 | 0.309628943 | -99999 | 0.154087833 | [6 empty] | -99999 | 0.492200311 | [5 empty] | 0.085462588 | [16 empty] | -99999 | 0.116747196 |  |  | 16.68279033 | 7.370922996 |  |  |  |  | 48.59722693 | 1.148391856 | [6 empty] | -99999 | 0.176358495 |  |  |  |  | -99999 | 0.034514144 |  |  |  |  | -99999 | 0.058169673 | [7 empty] | 9.486245358 |  |  |  |  | Bertrandsson Erlandsson et al. (2025) |  | DRC |  | 27.43667 | -11.51306 | [6 empty] | Located from Mindat |  | Location from mindat.org | 2025-11-28
| Luiswishi |  | Basin hydrothermal | Sediment-hosted | Sediment-hosted Copper ± Co |  |  | Co, Cu | Bertrandsson Erlandsson et al. (2025) |  |  | LS06HA43-ccp17 | unknown |  |  |  |  | ore | unknown | [11 empty] | chalcopyrite | 2 | Vein | [6 empty] | LA-ICPMS |  |  |  |  | -99999 | 0.044042032 |  |  | -99999 | 0.856440715 | -99999 | 0.008091868 | [6 empty] | 0.133821579 | 0.023362223 |  |  |  |  | -99999 | 12.64576954 |  |  |  |  | 2.215036357 | 0.06471357 | -99999 | 1.185449187 | [14 empty] | 73.9789507 | 0.095503847 |  |  | 3.759931938 | 0.278457154 |  |  | 2.937073079 | 0.715763547 |  |  | 31.48873869 | 0.013951086 | [12 empty] | -99999 | 0.305781679 | -99999 | 0.152094732 | [6 empty] | -99999 | 0.486108367 | [5 empty] | 0.084473809 | [16 empty] | -99999 | 0.115138412 |  |  | 22.54616848 | 7.272185383 |  |  |  |  | 46.26722292 | 1.132567022 | [6 empty] | -99999 | 0.173578643 |  |  |  |  | -99999 | 0.034004149 |  |  |  |  | 0.094109765 | 0.057326217 | [6 empty] | -99999 | 9.381662664 |  |  |  |  | Bertrandsson Erlandsson et al. (2025) |  | DRC |  | 27.43667 | -11.51306 | [6 empty] | Located from Mindat |  | Location from mindat.org | 2025-11-28
| Luiswishi |  | Basin hydrothermal | Sediment-hosted | Sediment-hosted Copper ± Co |  |  | Co, Cu | Bertrandsson Erlandsson et al. (2025) |  |  | LS06HA43-ccp18 | unknown |  |  |  |  | ore | unknown | [11 empty] | chalcopyrite | 2 | Vein | [6 empty] | LA-ICPMS | [5 empty] | 0.014394508 |  |  | -99999 | 0.909278129 | -99999 | 0.008346374 | [6 empty] | 0.077047826 | 0.010472145 |  |  |  |  | -99999 | 12.26103537 |  |  |  |  | 2.14179122 | 0.098624916 | -99999 | 1.117315485 | [14 empty] | 74.55630879 | 0.071653849 |  |  | 3.583085288 | 0.184195716 |  |  | 2.47824614 | 0.938148527 |  |  | 30.92160703 | 0.028771008 | [12 empty] | -99999 | 0.336603426 | -99999 | 0.144942126 | [6 empty] | -99999 | 0.260676467 | [5 empty] | 0.061895341 | [16 empty] | -99999 | 0.129841685 |  |  | 16.31485101 | 7.909087889 |  |  |  |  | 46.7489316 | 0.917525362 | [6 empty] | -99999 | 0.178713779 |  |  |  |  | -99999 | 0.022016493 |  |  |  |  | -99999 | 0.028217189 | [6 empty] | -99999 | 14.3808241 |  |  |  |  | Bertrandsson Erlandsson et al. (2025) |  | DRC |  | 27.43667 | -11.51306 | [6 empty] | Located from Mindat |  | Location from mindat.org | 2025-11-28
| Luiswishi |  | Basin hydrothermal | Sediment-hosted | Sediment-hosted Copper ± Co |  |  | Co, Cu | Bertrandsson Erlandsson et al. (2025) |  |  | LS06HA43-ccp19 | unknown |  |  |  |  | ore | unknown | [11 empty] | chalcopyrite | 2 | Vein | [6 empty] | LA-ICPMS |  |  |  |  | -99999 | 0.034935849 |  |  | -99999 | 1.123588789 | -99999 | 0.011071653 | [6 empty] | 0.04160485 | 0.017453465 |  |  |  |  | -99999 | 9.346312915 |  |  |  |  | 1.96150932 | 0.096767382 | -99999 | 1.566042196 | [14 empty] | 74.74815504 | 0.109001572 |  |  | 3.69055611 | 0.35388785 |  |  | 1.914136468 | 0.984014436 |  |  | 30.71078773 | 0.041587399 | [12 empty] | -99999 | 0.261978464 | -99999 | 0.051158723 | [6 empty] | -99999 | 0.389244168 |  |  |  |  | -99999 | 0.062977544 | [16 empty] | -99999 | 0.106664304 |  |  | 17.36453709 | 13.21121683 |  |  |  |  | 46.51199932 | 1.156093058 | [6 empty] | -99999 | 0.174206011 |  |  |  |  | -99999 | 0.033244119 |  |  |  |  | -99999 | 0.045086561 | [6 empty] | -99999 | 8.617433551 |  |  |  |  | Bertrandsson Erlandsson et al. (2025) |  | DRC |  | 27.43667 | -11.51306 | [6 empty] | Located from Mindat |  | Location from mindat.org | 2025-11-28
| Luiswishi |  | Basin hydrothermal | Sediment-hosted | Sediment-hosted Copper ± Co |  |  | Co, Cu | Bertrandsson Erlandsson et al. (2025) |  |  | LS06HA43-ccp20 | unknown |  |  |  |  | ore | unknown | [11 empty] | chalcopyrite | 2 | Vein | [6 empty] | LA-ICPMS | [5 empty] | 0.083927807 |  |  | -99999 | 0.823805372 | -99999 | 0.022235345 | [6 empty] | -99999 | 0.028265309 |  |  |  |  | -99999 | 11.25512723 |  |  |  |  | 2.651160029 | 0.084275682 | -99999 | 1.564069546 | [14 empty] | 73.04570574 | 0.113196974 |  |  | 3.589988785 | 0.349800957 |  |  | 2.083141581 | 1.254111238 |  |  | 31.13315621 | 0.033330758 | [12 empty] | -99999 | 0.195567486 | -99999 | 0.069867121 | [6 empty] | -99999 | 0.439937424 | [5 empty] | 0.038813908 | [16 empty] | -99999 | 0.188426189 |  |  | 15.65862741 | 8.850899275 |  |  |  |  | 48.35317242 | 1.320914302 | [6 empty] | -99999 | 4.985210806 |  |  |  |  | -99999 | 0.028135362 |  |  |  |  | -99999 | 0.050276926 | [6 empty] | -99999 | 11.83939885 |  |  |  |  | Bertrandsson Erlandsson et al. (2025) |  | DRC |  | 27.43667 | -11.51306 | [6 empty] | Located from Mindat |  | Location from mindat.org | 2025-11-28
| Luiswishi |  | Basin hydrothermal | Sediment-hosted | Sediment-hosted Copper ± Co |  |  | Co, Cu | Bertrandsson Erlandsson et al. (2025) |  |  | LS06HA43-ccp21 | unknown |  |  |  |  | ore | unknown | [11 empty] | chalcopyrite | 2 | Vein | [6 empty] | LA-ICPMS |  |  |  |  | -99999 | 0.030093165 |  |  | -99999 | 0.860293582 | -99999 | 0.204416161 | [6 empty] | -99999 | 0.033850414 |  |  |  |  | -99999 | 3.145267351 |  |  |  |  | 1.932414344 | 0.076234366 | -99999 | 0.82336893 | [14 empty] | 75.05135857 | 0.076312885 |  |  | 3.392876287 | 0.199759414 |  |  | 1.702485369 | 0.901096958 |  |  | 31.42640543 | 0.040314837 | [12 empty] | -99999 | 0.219335223 | -99999 | 1.285985995 | [6 empty] | -99999 | 0.447339183 |  |  |  |  | -99999 | 0.051996466 | [16 empty] | -99999 | 0.182672831 |  |  | 21.72969169 | 7.23390337 |  |  |  |  | 48.78421613 | 1.303889143 | [6 empty] | -99999 | 4.359946067 |  |  |  |  | -99999 | 0.024746722 |  |  |  |  | -99999 | 0.053103061 | [6 empty] | -99999 | 4.369178329 |  |  |  |  | Bertrandsson Erlandsson et al. (2025) |  | DRC |  | 27.43667 | -11.51306 | [6 empty] | Located from Mindat |  | Location from mindat.org | 2025-11-28
| Luiswishi |  | Basin hydrothermal | Sediment-hosted | Sediment-hosted Copper ± Co |  |  | Co, Cu | Bertrandsson Erlandsson et al. (2025) |  |  | LS06HA43-ccp22 | unknown |  |  |  |  | ore | unknown | [11 empty] | chalcopyrite | 2 | Vein | [6 empty] | LA-ICPMS |  |  |  |  | -99999 | 0.043337744 |  |  | -99999 | 1.146273028 | -99999 | 0.007940826 | [6 empty] | -99999 | 0.014572775 |  |  |  |  | -99999 | 9.669068055 |  |  |  |  | 1.957855007 | 0.119756011 | -99999 | 1.414043802 | [14 empty] | 69.29030397 | 0.098411102 |  |  | 3.105626519 | 0.292573682 |  |  | 1.818565008 | 0.562466409 |  |  | 30.68640643 | 0.028794893 | [12 empty] | -99999 | 0.307371435 | -99999 | 0.050010941 | [6 empty] | -99999 | 0.439239133 | [5 empty] | 0.047331034 | [16 empty] | -99999 | 0.095551111 |  |  | 14.27853448 | 11.54438205 |  |  |  |  | 48.89917385 | 0.798839073 | [6 empty] | -99999 | 4.270862776 |  |  |  |  | -99999 | 0.015758642 |  |  |  |  | -99999 | 0.03306298 | [6 empty] | -99999 | 5.765784488 |  |  |  |  | Bertrandsson Erlandsson et al. (2025) |  | DRC |  | 27.43667 | -11.51306 | [6 empty] | Located from Mindat |  | Location from mindat.org | 2025-11-28
| Luiswishi |  | Basin hydrothermal | Sediment-hosted | Sediment-hosted Copper ± Co |  |  | Co, Cu | Bertrandsson Erlandsson et al. (2025) |  |  | LS06HA067-ccp1 | unknown |  |  |  |  | ore | unknown | [11 empty] | chalcopyrite | 2 | Vein | [6 empty] | LA-ICPMS |  |  |  |  | -99999 | 0.044472863 |  |  | -99999 | 1.175766944 | -99999 | 0.008127533 | [6 empty] | 0.018307339 | 0.014936027 |  |  |  |  | -99999 | 9.580529012 |  |  |  |  | 7.713093159 | 0.122897048 | -99999 | 1.447520361 | [14 empty] | 56.20814139 | 0.10095121 |  |  | 3.582601671 | 0.299821418 |  |  | 2.054254792 | 0.58010616 |  |  | 29.91281079 | 0.029495995 | [13 empty] | 0.315360778 | -99999 | 0.051242815 | [6 empty] | -99999 | 0.450610465 | [5 empty] | 0.048530298 | [16 empty] | -99999 | 0.097885684 |  |  | 17.67952911 | 11.82709138 |  |  |  |  | 51.38629647 | 0.81837619 | [6 empty] | -99999 | 4.368580581 |  |  |  |  | -99999 | 0.016130907 |  |  |  |  | -99999 | 0.033859188 | [7 empty] | 5.920689145 |  |  |  |  | Bertrandsson Erlandsson et al. (2025) |  | DRC |  | 27.43667 | -11.51306 | [6 empty] | Located from Mindat |  | Location from mindat.org | 2025-11-28
| Luiswishi |  | Basin hydrothermal | Sediment-hosted | Sediment-hosted Copper ± Co |  |  | Co, Cu | Bertrandsson Erlandsson et al. (2025) |  |  | LS06HA067-ccp2 | unknown |  |  |  |  | ore | unknown | [11 empty] | chalcopyrite | 2 | Vein | [6 empty] | LA-ICPMS |  |  |  |  | 0.40008852 | 0.022494711 |  |  | -99999 | 0.826579544 | -99999 | 0.010893543 | [6 empty] | 0.074253555 | 0.014334812 |  |  |  |  | -99999 | 7.401655269 |  |  |  |  | 2.733632293 | 0.086382428 | -99999 | 1.129311266 | [14 empty] | 64.81555691 | 0.104070332 |  |  | 7.658387639 | 0.219105337 |  |  | 1.624245272 | 1.018194521 |  |  | 36.58368508 | 0.03486739 | [12 empty] | -99999 | 0.338154224 | -99999 | 0.10065034 | [6 empty] | -99999 | 0.470114655 |  |  |  |  | -99999 | 0.071396332 | [16 empty] | -99999 | 0.113993531 |  |  | -99999 | 10.11432298 |  |  |  |  | 50.13497432 | 1.077490859 | [6 empty] | -99999 | 0.169742944 |  |  |  |  | -99999 | 0.04493219 |  |  |  |  | -99999 | 0.034558989 | [6 empty] | -99999 | 10.80199261 |  |  |  |  | Bertrandsson Erlandsson et al. (2025) |  | DRC |  | 27.43667 | -11.51306 | [6 empty] | Located from Mindat |  | Location from mindat.org | 2025-11-28
| Luiswishi |  | Basin hydrothermal | Sediment-hosted | Sediment-hosted Copper ± Co |  |  | Co, Cu | Bertrandsson Erlandsson et al. (2025) |  |  | LS06HA067-ccp3 | unknown |  |  |  |  | ore | unknown | [11 empty] | chalcopyrite | 2 | Vein | [6 empty] | LA-ICPMS |  |  |  |  | 0.490545669 | 0.046405193 |  |  | -99999 | 0.614824698 | -99999 | 0.019604583 | [6 empty] | 0.089142112 | 0.014270111 |  |  |  |  | -99999 | 10.58720193 |  |  |  |  | 2.440170143 | 0.090217457 | -99999 | 1.382230298 | [14 empty] | 67.52957385 | 0.10315631 |  |  | 7.670765904 | 0.258858106 |  |  | 1.70134834 | 0.844377175 |  |  | 36.87006425 | 0.029787912 | [12 empty] | -99999 | 0.42094018 | -99999 | 0.061949893 | [6 empty] | -99999 | 0.340652648 |  |  |  |  | -99999 | 0.058051964 | [16 empty] | -99999 | 0.118110119 |  |  | -99999 | 8.75229585 |  |  |  |  | 49.1856308 | 1.252857258 | [6 empty] | -99999 | 5.0597712 |  |  |  |  | -99999 | 0.0302238 |  |  |  |  | -99999 | 0.040153797 | [6 empty] | -99999 | 9.00991292 |  |  |  |  | Bertrandsson Erlandsson et al. (2025) |  | DRC |  | 27.43667 | -11.51306 | [6 empty] | Located from Mindat |  | Location from mindat.org | 2025-11-28
| Luiswishi |  | Basin hydrothermal | Sediment-hosted | Sediment-hosted Copper ± Co |  |  | Co, Cu | Bertrandsson Erlandsson et al. (2025) |  |  | LS06HA067-ccp4 | unknown |  |  |  |  | ore | unknown | [11 empty] | chalcopyrite | 2 | Vein | [6 empty] | LA-ICPMS |  |  |  |  | 0.443082735 | 0.058927725 |  |  | -99999 | 0.632283033 | -99999 | 0.016813389 | [6 empty] | 0.082397938 | 0.016035965 |  |  |  |  | -99999 | 9.871153943 |  |  |  |  | 2.608151674 | 0.093106013 | -99999 | 1.497655221 | [14 empty] | 71.06951274 | 0.097947969 |  |  | 7.974985344 | 0.182511811 |  |  | 1.623668051 | 1.27986706 |  |  | 37.21759973 | 0.02898302 | [12 empty] | -99999 | 0.424658989 | -99999 | 0.067899457 | [6 empty] | -99999 | 0.724162922 |  |  |  |  | -99999 | 0.066460269 | [16 empty] | -99999 | 0.167969491 |  |  | -99999 | 11.74126518 |  |  |  |  | 49.95440169 | 1.588914638 | [6 empty] | -99999 | 0.228492097 |  |  |  |  | -99999 | 0.033113871 |  |  |  |  | -99999 | 0.044276417 | [6 empty] | -99999 | 10.23950067 |  |  |  |  | Bertrandsson Erlandsson et al. (2025) |  | DRC |  | 27.43667 | -11.51306 | [6 empty] | Located from Mindat |  | Location from mindat.org | 2025-11-28
| Luiswishi |  | Basin hydrothermal | Sediment-hosted | Sediment-hosted Copper ± Co |  |  | Co, Cu | Bertrandsson Erlandsson et al. (2025) |  |  | LS06HA067-ccp5 | unknown |  |  |  |  | ore | unknown | [11 empty] | chalcopyrite | 2 | Vein | [6 empty] | LA-ICPMS |  |  |  |  | 0.570574979 | 0.063571 |  |  | -99999 | 0.681509865 | -99999 | 0.018078916 | [6 empty] | 0.227389943 | 0.017276328 |  |  |  |  | -99999 | 10.31266659 |  |  |  |  | 2.258846587 | 0.10040958 | -99999 | 1.612152329 | [14 empty] | 68.1894956 | 0.105620541 |  |  | 7.943347701 | 0.196569424 |  |  | -99999 | 1.394771496 |  |  | 35.54509192 | 0.031217728 | [12 empty] | -99999 | 0.458053651 | -99999 | 0.073099509 | [6 empty] | -99999 | 0.781062369 |  |  |  |  | -99999 | 0.071434896 | [16 empty] | -99999 | 0.180890917 |  |  | -99999 | 12.64152113 |  |  |  |  | 51.51424857 | 1.711170309 | [6 empty] | -99999 | 0.245816983 |  |  |  |  | -99999 | 0.035643018 | [5 empty] | 0.047679136 | [7 empty] | 11.0504615 |  |  |  |  | Bertrandsson Erlandsson et al. (2025) |  | DRC |  | 27.43667 | -11.51306 | [6 empty] | Located from Mindat |  | Location from mindat.org | 2025-11-28
| Luiswishi |  | Basin hydrothermal | Sediment-hosted | Sediment-hosted Copper ± Co |  |  | Co, Cu | Bertrandsson Erlandsson et al. (2025) |  |  | LS06HA067-ccp6 | unknown |  |  |  |  | ore | unknown | [11 empty] | chalcopyrite | 2 | Vein | [6 empty] | LA-ICPMS |  |  |  |  | 0.690302484 | 0.042076932 |  |  | -99999 | 1.272901099 | -99999 | 0.01373771 | [7 empty] | 0.033989968 |  |  |  |  | -99999 | 7.454189601 |  |  |  |  | 2.376467748 | 0.104576219 | -99999 | 1.890118521 | [14 empty] | 72.4154461 | 0.184768427 |  |  | 8.407088133 | 0.33770785 |  |  | -99999 | 1.678950751 |  |  | 36.86315105 | 0.043233775 | [12 empty] | -99999 | 0.393686736 | -99999 | 1.74761328 | [6 empty] | -99999 | 0.85755157 |  |  |  |  | -99999 | 0.087349301 | [16 empty] | -99999 | 0.18014565 |  |  | -99999 | 7.55343912 |  |  |  |  | 54.13691269 | 1.276995077 | [6 empty] | -99999 | 5.900338674 |  |  |  |  | -99999 | 0.044221712 |  |  |  |  | -99999 | 0.057964328 | [6 empty] | -99999 | 15.07550915 |  |  |  |  | Bertrandsson Erlandsson et al. (2025) |  | DRC |  | 27.43667 | -11.51306 | [6 empty] | Located from Mindat |  | Location from mindat.org | 2025-11-28
| Luiswishi |  | Basin hydrothermal | Sediment-hosted | Sediment-hosted Copper ± Co |  |  | Co, Cu | Bertrandsson Erlandsson et al. (2025) |  |  | LS06HA067-ccp7 | unknown |  |  |  |  | ore | unknown | [11 empty] | chalcopyrite | 2 | Vein | [6 empty] | LA-ICPMS |  |  |  |  | 0.371507332 | 0.052295802 |  |  | -99999 | 1.02124451 | -99999 | 0.020087465 | [6 empty] | 0.206594434 | 0.018537967 |  |  |  |  | -99999 | 10.65149628 |  |  |  |  | 2.571263994 | 0.093119458 | -99999 | 1.775099289 | [14 empty] | 74.2203491 | 0.158811991 |  |  | 7.932445595 | 0.358656912 |  |  | 1.707762704 | 1.370242425 |  |  | 35.69302483 | 0.038224825 | [13 empty] | 0.434436432 | -99999 | 0.128656107 | [6 empty] | -99999 | 0.593633298 |  |  |  |  | -99999 | 0.054340097 | [16 empty] | -99999 | 0.245237853 |  |  | -99999 | 16.54202138 |  |  |  |  | 52.94315436 | 1.996508547 | [6 empty] | -99999 | 5.900189166 |  |  |  |  | -99999 | 0.028580444 |  |  |  |  | -99999 | 0.037571042 | [6 empty] | -99999 | 12.22921151 |  |  |  |  | Bertrandsson Erlandsson et al. (2025) |  | DRC |  | 27.43667 | -11.51306 | [6 empty] | Located from Mindat |  | Location from mindat.org | 2025-11-28
| Luiswishi |  | Basin hydrothermal | Sediment-hosted | Sediment-hosted Copper ± Co |  |  | Co, Cu | Bertrandsson Erlandsson et al. (2025) |  |  | LS06HA067-ccp8 | unknown |  |  |  |  | ore | unknown | [11 empty] | chalcopyrite | 2 | Vein | [6 empty] | LA-ICPMS |  |  |  |  | 0.440308972 | 0.028646061 |  |  | -99999 | 1.055978096 | -99999 | 0.019493259 | [6 empty] | 0.298742027 | 0.026081427 |  |  |  |  | -99999 | 8.503629131 |  |  |  |  | 2.791615936 | 0.146166829 | -99999 | 1.745694462 | [14 empty] | 73.29514655 | 0.10993467 |  |  | 8.036136135 | 0.368834053 |  |  | 1.566817169 | 1.220881843 |  |  | 36.09020086 | 0.038528917 | [12 empty] | -99999 | 0.429152941 | -99999 | 0.085190265 | [6 empty] | -99999 | 0.48192655 |  |  |  |  | 0.084550773 | 0.069525971 | [16 empty] | -99999 | 0.143336277 |  |  | -99999 | 10.05432351 |  |  |  |  | 54.93937806 | 1.363520656 | [6 empty] | -99999 | 5.745412946 |  |  |  |  | -99999 | 0.044204933 |  |  |  |  | -99999 | 0.032432038 | [6 empty] | -99999 | 10.27628936 |  |  |  |  | Bertrandsson Erlandsson et al. (2025) |  | DRC |  | 27.43667 | -11.51306 | [6 empty] | Located from Mindat |  | Location from mindat.org | 2025-11-28
| Luiswishi |  | Basin hydrothermal | Sediment-hosted | Sediment-hosted Copper ± Co |  |  | Co, Cu | Bertrandsson Erlandsson et al. (2025) |  |  | LS06HA067-ccp9 | unknown |  |  |  |  | ore | unknown | [11 empty] | chalcopyrite | 2 | Vein | [6 empty] | LA-ICPMS |  |  |  |  | 0.835886891 | 0.065930954 |  |  | -99999 | 0.826609691 | -99999 | 0.305520686 | [7 empty] | 0.016693946 |  |  |  |  | -99999 | 14.22296777 |  |  |  |  | 3.856711208 | 0.146212606 | -99999 | 1.452244496 | [14 empty] | 65.18919285 | 0.140899026 |  |  | 7.184545477 | 0.520903738 |  |  | 4.867427162 | 1.655725125 |  |  | 33.52074936 | 0.039501379 | [12 empty] | -99999 | 0.549079945 | -99999 | 1.962466776 | [6 empty] | -99999 | 0.843269195 |  |  |  |  | 0.465163122 | 0.06900991 | [16 empty] | -99999 | 0.248437704 |  |  | 7.976258628 | 5.768867438 |  |  |  |  | 53.11847697 | 1.651709839 | [6 empty] | -99999 | 6.669071792 |  |  |  |  | -99999 | 0.046214691 |  |  |  |  | -99999 | 0.020247128 | [6 empty] | -99999 | 11.04399571 |  |  |  |  | Bertrandsson Erlandsson et al. (2025) |  | DRC |  | 27.43667 | -11.51306 | [6 empty] | Located from Mindat |  | Location from mindat.org | 2025-11-28
| Luiswishi |  | Basin hydrothermal | Sediment-hosted | Sediment-hosted Copper ± Co |  |  | Co, Cu | Bertrandsson Erlandsson et al. (2025) |  |  | LS06HA067-ccp10 | unknown |  |  |  |  | ore | unknown | [11 empty] | chalcopyrite | 2 | Vein | [6 empty] | LA-ICPMS |  |  |  |  | 0.880241542 | 0.068525547 |  |  | -99999 | 0.85742811 | -99999 | 0.315998929 | [6 empty] | 0.258459972 | 0.017322096 |  |  |  |  | -99999 | 15.04722774 |  |  |  |  | 1.956622711 | 0.151766817 | -99999 | 1.50827716 | [14 empty] | 75.63176898 | 0.146365512 |  |  | 8.341423234 | 0.540203491 |  |  | 3.53127428 | 1.759116852 |  |  | 36.36330475 | 0.041018469 | [12 empty] | -99999 | 0.570548751 | -99999 | 2.03278107 | [6 empty] | -99999 | 0.876687517 |  |  |  |  | -99999 | 0.071062468 | [16 empty] | -99999 | 0.25783288 |  |  | 8.531978311 | 5.97954273 |  |  |  |  | 52.86392534 | 1.713842441 | [6 empty] | -99999 | 6.926197788 |  |  |  |  | -99999 | 0.047986121 |  |  |  |  | -99999 | 0.02102656 | [6 empty] | -99999 | 11.47368606 |  |  |  |  | Bertrandsson Erlandsson et al. (2025) |  | DRC |  | 27.43667 | -11.51306 | [6 empty] | Located from Mindat |  | Location from mindat.org | 2025-11-28
| Luiswishi |  | Basin hydrothermal | Sediment-hosted | Sediment-hosted Copper ± Co |  |  | Co, Cu | Bertrandsson Erlandsson et al. (2025) |  |  | LS06HA067-ccp11 | unknown |  |  |  |  | ore | unknown | [11 empty] | chalcopyrite | 2 | Vein | [6 empty] | LA-ICPMS |  |  |  |  | 0.556440614 | 0.069837904 |  |  | -99999 | 0.872033351 | -99999 | 0.320449547 | [6 empty] | 0.184767888 | 0.01762419 |  |  |  |  | -99999 | 15.6131 |  |  |  |  | 2.354456302 | 0.154457923 | -99999 | 1.5361632 | [14 empty] | 82.59291282 | 0.149086202 |  |  | 8.74229257 | 0.549302691 |  |  | 3.299284617 | 1.827403396 |  |  | 38.11967476 | 0.041768929 | [12 empty] | -99999 | 0.58131262 | -99999 | 2.064488999 | [6 empty] | -99999 | 0.893726841 |  |  |  |  | -99999 | 0.071798346 | [16 empty] | -99999 | 0.262390195 |  |  | 9.475521803 | 6.077095031 |  |  |  |  | 49.86677687 | 1.743740618 | [6 empty] | -99999 | 7.054330351 |  |  |  |  | -99999 | 0.048860479 |  |  |  |  | -99999 | 0.021413109 | [7 empty] | 11.68761366 |  |  |  |  | Bertrandsson Erlandsson et al. (2025) |  | DRC |  | 27.43667 | -11.51306 | [6 empty] | Located from Mindat |  | Location from mindat.org | 2025-11-28
| Luiswishi |  | Basin hydrothermal | Sediment-hosted | Sediment-hosted Copper ± Co |  |  | Co, Cu | Bertrandsson Erlandsson et al. (2025) |  |  | LS06HA067-ccp12 | unknown |  |  |  |  | ore | unknown | [11 empty] | chalcopyrite | 2 | Vein | [6 empty] | LA-ICPMS |  |  |  |  | 0.455241336 | 0.069173338 |  |  | -99999 | 0.861730222 | -99999 | 0.31567166 | [6 empty] | 0.222725727 | 0.017424682 |  |  |  |  | -99999 | 15.75200949 |  |  |  |  | 2.356516327 | 0.15274657 | -99999 | 1.520619323 | [14 empty] | 80.29659018 | 0.147576852 |  |  | 7.832803785 | 0.542724628 |  |  | 3.333408796 | 1.839797024 |  |  | 38.72384462 | 0.041337511 | [12 empty] | -99999 | 0.575581897 | -99999 | 2.036986327 | [6 empty] | -99999 | 0.885495042 |  |  |  |  | 0.077374397 | 0.070518634 | [16 empty] | -99999 | 0.259497959 |  |  | 10.24668762 | 6.000915636 |  |  |  |  | 53.39715257 | 1.724032451 | [6 empty] | -99999 | 6.983306429 |  |  |  |  | -99999 | 0.048351398 |  |  |  |  | -99999 | 0.021193774 | [6 empty] | -99999 | 11.56938027 |  |  |  |  | Bertrandsson Erlandsson et al. (2025) |  | DRC |  | 27.43667 | -11.51306 | [6 empty] | Located from Mindat |  | Location from mindat.org | 2025-11-28
| Luiswishi |  | Basin hydrothermal | Sediment-hosted | Sediment-hosted Copper ± Co |  |  | Co, Cu | Bertrandsson Erlandsson et al. (2025) |  |  | LS06HA067-ccp13 | unknown |  |  |  |  | ore | unknown | [11 empty] | chalcopyrite | 2 | Vein | [6 empty] | LA-ICPMS |  |  |  |  | 0.447033522 | 0.022404464 |  |  | -99999 | 0.759642483 | -99999 | 0.257871971 | [6 empty] | 0.259502031 | 0.016288246 |  |  |  |  | -99999 | 12.21132647 |  |  |  |  | 2.211578449 | 0.126103209 | -99999 | 1.282088443 | [14 empty] | 78.49018642 | 0.112952651 |  |  | 7.805528409 | 0.287110945 |  |  | 2.080575699 | 1.464110173 |  |  | 37.5484673 | 0.052864962 | [13 empty] | 0.373264887 | -99999 | 0.056121539 | [6 empty] | -99999 | 0.590498712 |  |  |  |  | -99999 | 0.080110434 | [16 empty] | -99999 | 0.110119176 |  |  | -99999 | 9.525417977 |  |  |  |  | 53.4658742 | 1.279565068 | [6 empty] | -99999 | 0.386158715 |  |  |  |  | -99999 | 0.038943789 |  |  |  |  | -99999 | 0.033152457 | [6 empty] | -99999 | 12.04400843 |  |  |  |  | Bertrandsson Erlandsson et al. (2025) |  | DRC |  | 27.43667 | -11.51306 | [6 empty] | Located from Mindat |  | Location from mindat.org | 2025-11-28
| Luiswishi |  | Basin hydrothermal | Sediment-hosted | Sediment-hosted Copper ± Co |  |  | Co, Cu | Bertrandsson Erlandsson et al. (2025) |  |  | LS06HA067-ccp14 | unknown |  |  |  |  | ore | unknown | [11 empty] | chalcopyrite | 2 | Vein | [6 empty] | LA-ICPMS |  |  |  |  | 0.421616204 | 0.045618364 |  |  | -99999 | 1.138817097 | -99999 | 0.007868045 | [6 empty] | 0.148451885 | 0.030475391 |  |  |  |  | -99999 | 11.68138378 |  |  |  |  | 2.437566193 | 0.175248808 | -99999 | 1.871407211 | [14 empty] | 82.74714228 | 0.158565693 |  |  | 8.039472246 | 0.250140198 |  |  | -99999 | 1.575680582 |  |  | 38.95008433 | 0.04350956 | [13 empty] | 0.407766066 | -99999 | 0.125799278 | [6 empty] | -99999 | 0.459468271 | [5 empty] | 0.803452456 | [16 empty] | -99999 | 0.189268541 |  |  | 10.20267695 | 8.902547628 |  |  |  |  | 52.62187095 | 1.198895963 | [6 empty] | -99999 | 0.351734265 | [5 empty] | 0.028074276 |  |  |  |  | -99999 | 0.046176925 | [6 empty] | -99999 | 10.70867446 |  |  |  |  | Bertrandsson Erlandsson et al. (2025) |  | DRC |  | 27.43667 | -11.51306 | [6 empty] | Located from Mindat |  | Location from mindat.org | 2025-11-28
| Luiswishi |  | Basin hydrothermal | Sediment-hosted | Sediment-hosted Copper ± Co |  |  | Co, Cu | Bertrandsson Erlandsson et al. (2025) |  |  | LS06HA067-ccp15 | unknown |  |  |  |  | ore | unknown | [11 empty] | chalcopyrite | 2 | Vein | [6 empty] | LA-ICPMS |  |  |  |  | 0.521923763 | 0.045057145 |  |  | -99999 | 1.121823736 | -99999 | 0.007725346 | [6 empty] | 0.296956054 | 0.030042512 |  |  |  |  | -99999 | 11.64089871 |  |  |  |  | 3.028580758 | 0.172769196 | -99999 | 1.847616904 | [14 empty] | 81.52710087 | 0.156503944 |  |  | 8.01943335 | 0.246390571 |  |  | -99999 | 1.552222356 |  |  | 37.0358098 | 0.042949045 | [12 empty] | -99999 | 0.402537227 | -99999 | 0.123724889 | [6 empty] | -99999 | 0.453952546 |  |  |  |  | -99999 | 0.789796699 | [16 empty] | -99999 | 0.186666278 |  |  | -99999 | 8.763856911 |  |  |  |  | 51.09679617 | 1.181904021 | [6 empty] | -99999 | 0.347317379 |  |  |  |  | -99999 | 0.027706806 |  |  |  |  | -99999 | 0.045583394 | [6 empty] | -99999 | 10.56805912 |  |  |  |  | Bertrandsson Erlandsson et al. (2025) |  | DRC |  | 27.43667 | -11.51306 | [6 empty] | Located from Mindat |  | Location from mindat.org | 2025-11-28
| Luiswishi |  | Basin hydrothermal | Sediment-hosted | Sediment-hosted Copper ± Co |  |  | Co, Cu | Bertrandsson Erlandsson et al. (2025) |  |  | LS06HA067-ccp16 | unknown |  |  |  |  | ore | unknown | [11 empty] | chalcopyrite | 2 | Vein | [6 empty] | LA-ICPMS |  |  |  |  | 0.909615195 | 0.04371622 |  |  | -99999 | 1.085485738 |  | 0.007450842 | [6 empty] | 0.702536386 | 0.029092317 |  |  |  |  | -99999 | 11.32825921 |  |  |  |  | 4.17608206 | 0.167303865 | -99999 | 1.7919769 | [14 empty] | 69.21708235 | 0.151735085 |  |  | 8.651134015 | 0.238399139 |  |  | -99999 | 1.489910075 |  |  | 34.5557495 | 0.041650172 | [12 empty] | -99999 | 0.390327178 | -99999 | 0.119527522 | [6 empty] | -99999 | 0.440566301 | [5 empty] | 0.76394461 | [16 empty] | -99999 | 0.180853571 |  |  | -99999 | 8.474569046 |  |  |  |  | 55.72562419 | 1.144553617 | [6 empty] | -99999 | 0.336920184 |  |  |  |  | -99999 | 0.026861623 |  |  |  |  | -99999 | 0.04420471 | [6 empty] | -99999 | 10.24432676 |  |  |  |  | Bertrandsson Erlandsson et al. (2025) |  | DRC |  | 27.43667 | -11.51306 | [6 empty] | Located from Mindat |  | Location from mindat.org | 2025-11-28
| Luiswishi |  | Basin hydrothermal | Sediment-hosted | Sediment-hosted Copper ± Co |  |  | Co, Cu | Bertrandsson Erlandsson et al. (2025) |  |  | LS06HA067-ccp17 | unknown |  |  |  |  | ore | unknown | [11 empty] | chalcopyrite | 2 | Vein | [6 empty] | LA-ICPMS |  |  |  |  | 3.143162456 | 0.046678503 |  |  | -99999 | 1.155935454 |  | 0.007909613 | [7 empty] | 0.031005784 |  |  |  |  | -99999 | 12.05255468 |  |  |  |  | 8.067791756 | 0.178297093 | -99999 | 1.912797058 | [14 empty] | 66.3773613 | 0.161898194 |  |  | 9.26848358 | 0.253866077 |  |  |  | 1.561927 |  |  | 35.87933688 | 0.044454798 | [13 empty] | 0.41651264 | -99999 | 0.127090671 | [7 empty] | 0.470535844 | [5 empty] | 0.814691018 | [16 empty] | -99999 | 0.192850203 |  |  | -99999 | 9.019228046 |  |  |  |  | 63.67897084 | 1.219856339 | [6 empty] | -99999 | 0.359708468 |  |  |  |  | -99999 | 0.028660992 | [5 empty] | 0.047179522 | [6 empty] | -99999 | 10.92838691 |  |  |  |  | Bertrandsson Erlandsson et al. (2025) |  | DRC |  | 27.43667 | -11.51306 | [6 empty] | Located from Mindat |  | Location from mindat.org | 2025-11-28
| Luiswishi |  | Basin hydrothermal | Sediment-hosted | Sediment-hosted Copper ± Co |  |  | Co, Cu | Bertrandsson Erlandsson et al. (2025) |  |  | LS06HA067-ccp18 | unknown |  |  |  |  | ore | unknown | [11 empty] | chalcopyrite | 2 | Vein | [6 empty] | LA-ICPMS |  |  |  |  | 0.79468109 | 0.05244786 |  |  | -99999 | 0.787060256 | -99999 | 0.025995871 | [6 empty] | 0.428390024 | 0.036566599 |  |  |  |  | -99999 | 9.276279149 |  |  |  |  | 2.355465811 | 0.10772878 | -99999 | 1.111271793 | [14 empty] | 73.2503034 | 0.127844273 |  |  | 8.608043488 | 0.238299454 |  |  | 1.22226894 | 1.119675051 |  |  | 36.04028725 | 0.031268004 | [12 empty] | -99999 | 0.365138444 | -99999 | 0.062353717 | [6 empty] | -99999 | 0.573009459 |  |  |  |  | -99999 | 0.03881099 | [16 empty] | -99999 | 0.157172515 |  |  | -99999 | 12.10703378 |  |  |  |  | 52.65437676 | 1.89944824 | [6 empty] | -99999 | 5.736883135 | [5 empty] | 0.027057492 |  |  |  |  | -99999 | 0.046216081 | [6 empty] | -99999 | 12.24949554 |  |  |  |  | Bertrandsson Erlandsson et al. (2025) |  | DRC |  | 27.43667 | -11.51306 | [6 empty] | Located from Mindat |  | Location from mindat.org | 2025-11-28
| Luiswishi |  | Basin hydrothermal | Sediment-hosted | Sediment-hosted Copper ± Co |  |  | Co, Cu | Bertrandsson Erlandsson et al. (2025) |  |  | LS06HA067-ccp19 | unknown |  |  |  |  | ore | unknown | [11 empty] | chalcopyrite | 2 | Vein | [6 empty] | LA-ICPMS |  |  |  |  | 0.440825485 | 0.079913988 |  |  | -99999 | 1.088819339 | -99999 | 0.010388716 | [6 empty] | 0.13208128 | 0.028237825 |  |  |  |  | -99999 | 10.8385478 |  |  |  |  | 2.29444923 | 0.121990497 | -99999 | 1.762984477 | [14 empty] | 86.46097822 | 0.128948916 |  |  | 9.565840955 | 0.275402989 |  |  | 1.205918143 | 0.536150046 |  |  | 37.04611237 | 0.032236497 | [13 empty] | 0.304367787 | -99999 | 1.644859843 | [6 empty] | -99999 | 0.647778681 |  |  |  |  | 0.271378869 | 0.056813712 | [17 empty] | 0.123095887 |  |  | -99999 | 11.96994666 |  |  |  |  | 55.26127186 | 1.261824389 | [6 empty] | -99999 | 5.805278282 |  |  |  |  | -99999 | 0.034591162 |  |  |  |  | -99999 | 0.054660478 | [7 empty] | 10.81472238 |  |  |  |  | Bertrandsson Erlandsson et al. (2025) |  | DRC |  | 27.43667 | -11.51306 | [6 empty] | Located from Mindat |  | Location from mindat.org | 2025-11-28
| Luiswishi |  | Basin hydrothermal | Sediment-hosted | Sediment-hosted Copper ± Co |  |  | Co, Cu | Bertrandsson Erlandsson et al. (2025) |  |  | LS06HA067-ccp20 | unknown |  |  |  |  | ore | unknown | [11 empty] | chalcopyrite | 2 | Vein | [6 empty] | LA-ICPMS |  |  |  |  | 0.454692516 | 0.042717723 |  |  | -99999 | 1.242653046 | -99999 | 0.294932501 | [7 empty] | 0.030521484 |  |  |  |  | -99999 | 6.365760736 |  |  |  |  | 7.945433901 | 0.13789233 | -99999 | 2.555755176 | [14 empty] | 64.97499073 | 0.138086298 |  |  | 8.357889835 | 0.332535221 |  |  | -99999 | 10.98028408 |  |  | 38.83258025 | 0.069406101 | [13 empty] | 0.490236271 | -99999 | 1.928981798 | [7 empty] | 0.808718059 | [5 empty] | 0.049648272 | [16 empty] | -99999 | 0.107353748 |  |  | -99999 | 15.64424521 |  |  |  |  | 50.29053444 | 2.789088988 | [6 empty] | -99999 | 6.839521121 |  |  |  |  | -99999 | 0.03933396 | [5 empty] | 0.057911094 | [6 empty] | -99999 | 8.317653513 |  |  |  |  | Bertrandsson Erlandsson et al. (2025) |  | DRC |  | 27.43667 | -11.51306 | [6 empty] | Located from Mindat |  | Location from mindat.org | 2025-11-28
| Luiswishi |  | Basin hydrothermal | Sediment-hosted | Sediment-hosted Copper ± Co |  |  | Co, Cu | Bertrandsson Erlandsson et al. (2025) |  |  | LS06HA34A-ccp2 | unknown |  |  |  |  | ore | unknown | [11 empty] | chalcopyrite | 2 | Vein | [6 empty] | LA-ICPMS |  |  |  |  | -99999 | 0.049658784 |  |  | -99999 | 0.936673423 | -99999 | 0.227243248 | [6 empty] | 0.862791366 | 0.009963227 |  |  |  |  | -99999 | 5.212742962 |  |  |  |  | 3.997087207 | 0.074933369 | -99999 | 0.813919631 | [14 empty] | 35.52283524 | 0.082218095 |  |  | 3.648529656 | 0.251627904 |  |  | -99999 | 2.151082297 |  |  | 24.36662276 | 0.05518916 | [12 empty] | 216711.6998 | 0.419699014 | -99999 | 1.665351836 | [6 empty] | -99999 | 0.653696751 |  |  |  |  | 0.48465629 | 0.086498595 | [16 empty] | 1.502666624 | 0.119442897 |  |  | 14.07079295 | 9.48395549 |  |  |  |  | 43.45860718 | 2.111532274 | [6 empty] | -99999 | 5.677787056 |  |  |  |  | -99999 | 0.029711455 |  |  |  |  | 0.48661761 | 0.03261509 | [6 empty] | -99999 | 14.67989222 |  |  |  |  | Bertrandsson Erlandsson et al. (2025) |  | DRC |  | 27.43667 | -11.51306 | [6 empty] | Located from Mindat |  | Location from mindat.org | 2025-11-28
| Rudna |  | Basin hydrothermal | Sediment-hosted | Sediment-hosted Copper ± Co |  |  | Cu (Ag, Au, Ni, Re, Se) | Bertrandsson Erlandsson et al. (2025) |  |  | RN22_Kupfer sph1 | unknown |  |  |  |  | ore | unknown | [11 empty] | sphalerite | 1 | bedding parallel veinlet in shale | [6 empty] | LA-ICPMS | ESI NWR213 Nd:YAG laser ablation system coupled to an Agilent 8800 QQQ ICP-MS | MontanuniversitÃ¤t Leoben, Austria |  |  | 21.49203002 | 0.027185912 |  |  | -99999 | 1.050816158 | -99999 | 0.706500117 | [6 empty] | -99999 | 0.023760786 |  |  |  |  | 6686.420274 | 1.477643093 |  |  |  |  | 0.234337812 | 0.076753359 |  | 1.576568806 |  |  | 2547.239954 | 7.177776572 | [8 empty] | 647.1403576 | 20.39569014 | 3.623068024 | 0.126758431 |  |  | 1.351476946 | 0.584429792 |  |  | 197.2818707 | 2.596834651 |  |  | -99999 | 0.041273822 | [13 empty] | 0.525001594 | 5.881749599 | 0.073164287 | [6 empty] | 4.620998564 | 0.282614847 |  |  |  |  | 400.609846 | 0.047543795 | [16 empty] | 1.850932851 | 0.088098862 |  |  | 15.66246331 | 10.4266841 |  |  |  |  | 5.262064146 | 1.979755144 | [6 empty] | -99999 | 0.46175954 |  |  |  |  | 3.632495563 | 0.088048399 | [5 empty] | 0.018091581 | [12 empty] | Bertrandsson Erlandsson et al. (2025) |  | POL |  | 16.10518 | 51.50262 | [6 empty] | Located from Mindat |  | Location is shaft location from mindat.org | 2025-11-28
| Rudna |  | Basin hydrothermal | Sediment-hosted | Sediment-hosted Copper ± Co |  |  | Cu (Ag, Au, Ni, Re, Se) | Bertrandsson Erlandsson et al. (2025) |  |  | RN22_Kupfer sph2 | unknown |  |  |  |  | ore | unknown | [11 empty] | sphalerite | 1 | bedding parallel veinlet in shale | [6 empty] | LA-ICPMS | ESI NWR213 Nd:YAG laser ablation system coupled to an Agilent 8800 QQQ ICP-MS | MontanuniversitÃ¤t Leoben, Austria |  |  | 24.18787677 | 0.593461542 |  |  | 2.240121884 | 0.905402344 | -99999 | 0.028417376 | [6 empty] | -99999 | 0.013333435 |  |  |  |  | 6831.361343 | 2.064895631 | [5 empty] | 0.120154762 |  | 0.78404685 |  |  | 2666.922368 | 4.635038301 | [8 empty] | 1424.155969 | 19.24796756 | 2.367197255 | 0.159512685 |  |  | 1.015682912 | 0.296376322 |  |  | 188.4769716 | 4.294111692 |  |  | 0.044400586 | 0.016148662 | [12 empty] | 618785.5721 | 0.50037744 | 14.76014957 | 1.590692669 | [6 empty] | 16.14899764 | 0.528959653 | [5 empty] | 0.079293853 | [16 empty] | 1.920290176 | 0.132070418 |  |  | 11.2626603 | 7.464928879 |  |  |  |  | 4.195564608 | 0.915551576 | [6 empty] | -99999 | 10.03773253 |  |  |  |  | 4.368468797 | 0.049976606 | [5 empty] | 0.056292103 | [12 empty] | Bertrandsson Erlandsson et al. (2025) |  | POL |  | 16.10518 | 51.50262 | [6 empty] | Located from Mindat |  | Location is shaft location from mindat.org | 2025-11-28
| Rudna |  | Basin hydrothermal | Sediment-hosted | Sediment-hosted Copper ± Co |  |  | Cu (Ag, Au, Ni, Re, Se) | Bertrandsson Erlandsson et al. (2025) |  |  | RN22_Kupfer sph3 | unknown |  |  |  |  | ore | unknown | [11 empty] | sphalerite | 1 | bedding parallel veinlet in shale | [6 empty] | LA-ICPMS | ESI NWR213 Nd:YAG laser ablation system coupled to an Agilent 8800 QQQ ICP-MS | MontanuniversitÃ¤t Leoben, Austria |  |  | 23.52278931 | 0.024201993 |  |  | 2.135010756 | 0.798691387 | -99999 | 0.621679287 | [6 empty] | -99999 | 0.023352105 |  |  |  |  | 6387.45549 | 2.453412812 | [5 empty] | 0.068393643 |  | 0.415439711 |  |  | 2338.274551 | 4.849820014 | [8 empty] | 1461.12967 | 16.35481232 | 4.694431394 | 0.107224897 |  |  | 2.314002958 | 0.473672962 |  |  | 161.0658158 | 3.568413428 |  |  | -99999 | 0.031997942 | [13 empty] | 0.449562826 | 29.56542845 | 1.502444563 | [6 empty] | 40.35892566 | 0.302433178 | [5 empty] | 0.099953307 | [16 empty] | 4.239129195 | 0.074794923 |  |  | 9.989823118 | 5.342628099 |  |  |  |  | 3.946380554 | 0.977861135 | [6 empty] | -99999 | 9.476259281 |  |  |  |  | 3.563494018 | 0.048673514 | [5 empty] | 0.056899181 | [12 empty] | Bertrandsson Erlandsson et al. (2025) |  | POL |  | 16.10518 | 51.50262 | [6 empty] | Located from Mindat |  | Location is shaft location from mindat.org | 2025-11-28
| Rudna |  | Basin hydrothermal | Sediment-hosted | Sediment-hosted Copper ± Co |  |  | Cu (Ag, Au, Ni, Re, Se) | Bertrandsson Erlandsson et al. (2025) |  |  | RN22_Kupfer sph4 | unknown |  |  |  |  | ore | unknown | [11 empty] | sphalerite | 1 | bedding parallel veinlet in shale | [6 empty] | LA-ICPMS | ESI NWR213 Nd:YAG laser ablation system coupled to an Agilent 8800 QQQ ICP-MS | MontanuniversitÃ¤t Leoben, Austria |  |  | 24.50910311 | 0.044593895 |  |  | 4.524458064 | 0.805484208 | -99999 | 0.569408315 | [7 empty] | 0.011549106 |  |  |  |  | 4672.758727 | 1.584533479 | [5 empty] | 0.085582846 |  | 0.697534751 |  |  | 2508.207157 | 4.649537221 | [8 empty] | 1593.448451 | 15.96103502 | 13.2703379 | 0.122873091 |  |  | 12.18272767 | 0.213854447 |  |  | 142.6865648 | 2.657594422 |  |  | -99999 | 0.035644356 | [13 empty] | 0.323727848 | 113.8979144 | 0.118930199 | [7 empty] | 0.354022254 | [5 empty] | 0.08197632 | [16 empty] | 8.894048397 | 0.107250175 |  |  | 9.929976859 | 6.22667009 |  |  |  |  | 3.60821014 | 0.529909824 | [6 empty] | -99999 | 8.699522983 |  |  |  |  | 3.88380504 | 0.038648969 | [5 empty] | 0.069296211 | [12 empty] | Bertrandsson Erlandsson et al. (2025) |  | POL |  | 16.10518 | 51.50262 | [6 empty] | Located from Mindat |  | Location is shaft location from mindat.org | 2025-11-28
| Rudna |  | Basin hydrothermal | Sediment-hosted | Sediment-hosted Copper ± Co |  |  | Cu (Ag, Au, Ni, Re, Se) | Bertrandsson Erlandsson et al. (2025) |  |  | RN22_Kupfer sph5 | unknown |  |  |  |  | ore | unknown | [11 empty] | sphalerite | 1 | bedding parallel veinlet in shale | [6 empty] | LA-ICPMS | ESI NWR213 Nd:YAG laser ablation system coupled to an Agilent 8800 QQQ ICP-MS | MontanuniversitÃ¤t Leoben, Austria |  |  | 87.88589773 | 0.054426291 |  |  | -99999 | 1.287865661 | -99999 | 0.062027986 | [6 empty] | -99999 | 0.013096052 |  |  |  |  | 1676.181655 | 1.130600765 |  |  |  |  | -99999 | 0.12666361 | -99999 | 1.093382223 |  |  | 105.2284307 | 3.687843947 | [8 empty] | 1513.582276 | 18.7837742 | 39.82887502 | 0.114831369 |  |  | 23.02346468 | 0.335267266 |  |  | 19.09189955 | 2.372090102 |  |  | -99999 | 0.043086391 | [12 empty] | 73621.4002 | 0.343088394 | -99999 | 0.104584905 | [6 empty] | -99999 | 0.400760782 |  |  |  |  | 58.65350005 | 0.107643573 | [16 empty] | -99999 | 0.112721771 |  |  | 13.03117169 | 5.71858151 |  |  |  |  | 3.65537262 | 0.908191962 | [6 empty] | -99999 | 9.863518239 |  |  |  |  | 1.147185367 | 0.068816643 |  |  |  |  | 0.598986222 | 0.028085155 | [12 empty] | Bertrandsson Erlandsson et al. (2025) |  | POL |  | 16.10518 | 51.50262 | [6 empty] | Located from Mindat |  | Location is shaft location from mindat.org | 2025-11-28
| Rudna |  | Basin hydrothermal | Sediment-hosted | Sediment-hosted Copper ± Co |  |  | Cu (Ag, Au, Ni, Re, Se) | Bertrandsson Erlandsson et al. (2025) |  |  | RN22_Kupfer sph6 | unknown |  |  |  |  | ore | unknown | [11 empty] | sphalerite | 1 | bedding parallel veinlet in shale | [6 empty] | LA-ICPMS | ESI NWR213 Nd:YAG laser ablation system coupled to an Agilent 8800 QQQ ICP-MS | MontanuniversitÃ¤t Leoben, Austria |  |  | 31.92648082 | 0.032061948 |  |  | -99999 | 1.529495999 | -99999 | 0.034862186 | [6 empty] | -99999 | 0.28548673 |  |  |  |  | 2140.434805 | 1.674937808 |  |  |  |  | -99999 | 0.188196975 |  | 1.042821628 |  |  |  | 4.601935674 | [8 empty] | 993.0013539 | 25.65064721 | 39.08393313 | 0.156256467 |  |  | 3.470314793 | 0.298870763 |  |  | 39.39733609 | 3.204197852 |  |  | -99999 | 0.02883722 | [12 empty] | 136418.9196 | 0.710359874 | 2.475274574 | 0.11421451 | [6 empty] | 1.338601725 | 0.905558768 | [5 empty] | 0.135316013 | [16 empty] | 0.437694487 | 0.156231482 |  |  | 12.88846864 | 11.14589094 |  |  |  |  | 3.512586064 | 1.18995491 | [6 empty] | -99999 | 12.42160867 |  |  |  |  | 1.691148774 | 0.088030024 | [5 empty] | 0.034658128 | [12 empty] | Bertrandsson Erlandsson et al. (2025) |  | POL |  | 16.10518 | 51.50262 | [6 empty] | Located from Mindat |  | Location is shaft location from mindat.org | 2025-11-28
| Rudna |  | Basin hydrothermal | Sediment-hosted | Sediment-hosted Copper ± Co |  |  | Cu (Ag, Au, Ni, Re, Se) | Bertrandsson Erlandsson et al. (2025) |  |  | RN22_Kupfer sph7 | unknown |  |  |  |  | ore | unknown | [11 empty] | sphalerite | 1 | bedding parallel veinlet in shale | [6 empty] | LA-ICPMS | ESI NWR213 Nd:YAG laser ablation system coupled to an Agilent 8800 QQQ ICP-MS | MontanuniversitÃ¤t Leoben, Austria |  |  | 56.43070501 | 0.037713316 |  |  | 0.939984282 | 0.713774921 | -99999 | 0.030365848 | [6 empty] | -99999 | 0.032941451 |  |  |  |  | 1341.578007 | 2.620738121 |  |  |  |  | -99999 | 0.166860385 | -99999 | 1.450057321 |  |  | 526.0794829 | 5.458082778 | [8 empty] | 1085.106251 | 15.50340519 | 58.3928853 | 0.172458388 |  |  | 19.48757926 | 0.570980592 |  |  | 15.47784205 | 2.161384016 |  |  | -99999 | 0.033894696 | [12 empty] | 71073.2416 | 0.415222888 | -99999 | 1.729027297 | [6 empty] | -99999 | 2.569809031 |  |  |  |  | 31.71471293 | 0.061142463 | [16 empty] | -99999 | 0.062152616 |  |  | 9.705871823 | 8.659262135 |  |  |  |  | 3.27302569 | 0.918734626 | [6 empty] | -99999 | 10.84645479 |  |  |  |  | 0.828701761 | 0.078845132 | [5 empty] | 0.040581277 | [12 empty] | Bertrandsson Erlandsson et al. (2025) |  | POL |  | 16.10518 | 51.50262 | [6 empty] | Located from Mindat |  | Location is shaft location from mindat.org | 2025-11-28
| Rudna |  | Basin hydrothermal | Sediment-hosted | Sediment-hosted Copper ± Co |  |  | Cu (Ag, Au, Ni, Re, Se) | Bertrandsson Erlandsson et al. (2025) |  |  | RN22_Kupfer sph8 | unknown |  |  |  |  | ore | unknown | [11 empty] | sphalerite | 1 | bedding parallel veinlet in shale | [6 empty] | LA-ICPMS | ESI NWR213 Nd:YAG laser ablation system coupled to an Agilent 8800 QQQ ICP-MS | MontanuniversitÃ¤t Leoben, Austria |  |  | 55.98104948 | 0.571887847 |  |  | -99999 | 1.046200299 | -99999 | 0.613115725 | [6 empty] | -99999 | 0.012584724 |  |  |  |  | 1790.732896 | 1.292106357 |  |  |  |  | -99999 | 0.120901527 | -99999 | 1.303462484 |  |  |  | 4.334402949 | [8 empty] | 796.4463932 | 16.4968037 | 58.37514604 | 0.12341713 |  |  | 8.48262869 | 0.265927099 |  |  | 33.82708122 | 2.327598626 |  |  | -99999 | 0.029351975 | [12 empty] | 96862.0695 | 0.503940254 | 1.55297245 | 1.511660377 | [6 empty] | 1.022752202 | 0.351243997 |  |  |  |  | 84.47120125 | 0.113149922 | [16 empty] | 0.266701051 | 0.15443035 |  |  | 11.44763466 | 5.634300495 |  |  |  |  | 3.19608592 | 1.265579193 | [6 empty] | -99999 | 9.45950464 |  |  |  |  | 1.024539868 | 0.054021504 | [5 empty] | 0.036162922 | [12 empty] | Bertrandsson Erlandsson et al. (2025) |  | POL |  | 16.10518 | 51.50262 | [6 empty] | Located from Mindat |  | Location is shaft location from mindat.org | 2025-11-28
| Rudna |  | Basin hydrothermal | Sediment-hosted | Sediment-hosted Copper ± Co |  |  | Cu (Ag, Au, Ni, Re, Se) | Bertrandsson Erlandsson et al. (2025) |  |  | RN22_Kupfer sph9 | unknown |  |  |  |  | ore | unknown | [11 empty] | sphalerite | 1 | bedding parallel veinlet in shale | [6 empty] | LA-ICPMS | ESI NWR213 Nd:YAG laser ablation system coupled to an Agilent 8800 QQQ ICP-MS | MontanuniversitÃ¤t Leoben, Austria |  |  | 66.42966447 | 0.675578537 |  |  | -99999 | 1.002211789 | -99999 | 0.061980181 | [6 empty] | -99999 | 0.022092049 |  |  |  |  | 1653.598001 | 1.996486165 |  |  |  |  | -99999 | 0.144512629 | -99999 | 1.124156059 |  |  | 28.72004993 | 4.175754624 | [8 empty] | 2360.730121 | 24.08525355 | 40.15082894 | 0.151700483 |  |  | 23.10157661 | 0.437850763 |  |  | 20.61601688 | 2.329237005 |  |  | -99999 | 0.041716081 | [12 empty] | 106790.3874 | 0.435113225 | -99999 | 1.782387602 | [6 empty] | -99999 | 0.726627125 |  |  |  |  | 44.53516648 | 0.13290274 | [16 empty] | 0.235525721 | 0.110880689 |  |  | 26.33986984 | 11.22290033 |  |  |  |  | 2.924932768 | 1.187934818 | [6 empty] | -99999 | 11.12688781 |  |  |  |  | 1.007920151 | 0.057374292 |  |  |  |  | 0.365297565 | 0.050795254 | [12 empty] | Bertrandsson Erlandsson et al. (2025) |  | POL |  | 16.10518 | 51.50262 | [6 empty] | Located from Mindat |  | Location is shaft location from mindat.org | 2025-11-28
| Rudna |  | Basin hydrothermal | Sediment-hosted | Sediment-hosted Copper ± Co |  |  | Cu (Ag, Au, Ni, Re, Se) | Bertrandsson Erlandsson et al. (2025) |  |  | RN22_Kupfer sph10 | unknown |  |  |  |  | ore | unknown | [11 empty] | sphalerite | 1 | bedding parallel veinlet in shale | [6 empty] | LA-ICPMS | ESI NWR213 Nd:YAG laser ablation system coupled to an Agilent 8800 QQQ ICP-MS | MontanuniversitÃ¤t Leoben, Austria |  |  | 201.4352148 | 0.057818811 |  |  | -99999 | 0.940605323 | -99999 | 0.710200441 | [6 empty] | -99999 | 0.254027438 |  |  |  |  | 1892.773032 | 0.920133697 |  |  |  |  | 0.110188368 | 0.074954418 | -99999 | 0.854504714 |  |  |  | 4.538686492 | [8 empty] | 2486.02897 | 15.61140208 | 83.91865342 | 0.201449506 |  |  | 33.48328802 | 0.490465129 |  |  | 26.6468647 | 2.801353549 |  |  | 0.385557143 | 0.044580427 | [12 empty] | 107438.904 | 0.561931342 | 1.586301212 | 0.102154555 | [6 empty] | 1.280324879 | 0.559175829 |  |  |  |  | 94.53379496 | 0.076153516 | [16 empty] | 0.517654749 | 0.06854401 |  |  | 10.80099167 | 6.142527959 |  |  |  |  | 7.771548871 | 1.455473779 | [6 empty] | -99999 | 11.00764837 |  |  |  |  | 2.505535635 | 0.108704473 | [5 empty] | 0.021275373 | [12 empty] | Bertrandsson Erlandsson et al. (2025) |  | POL |  | 16.10518 | 51.50262 | [6 empty] | Located from Mindat |  | Location is shaft location from mindat.org | 2025-11-28
| Rudna |  | Basin hydrothermal | Sediment-hosted | Sediment-hosted Copper ± Co |  |  | Cu (Ag, Au, Ni, Re, Se) | Bertrandsson Erlandsson et al. (2025) |  |  | RN22_Kupfer sph11 | unknown |  |  |  |  | ore | unknown | [11 empty] | sphalerite | 1 | bedding parallel veinlet in shale | [6 empty] | LA-ICPMS | ESI NWR213 Nd:YAG laser ablation system coupled to an Agilent 8800 QQQ ICP-MS | MontanuniversitÃ¤t Leoben, Austria |  |  | 146.1043056 | 0.64940153 |  |  | -99999 | 0.989311411 | -99999 | 0.029374955 | [6 empty] | -99999 | 0.24496217 |  |  |  |  | 2434.951026 | 2.520828172 |  |  |  |  | -99999 | 0.085857399 |  | 0.720221501 |  |  | 37.97312204 | 8.412168706 | [8 empty] | 3713.207773 | 27.47893455 | 81.41544321 | 0.150840809 |  |  | 19.49939513 | 0.361176921 |  |  | 24.08140032 | 1.665281628 |  |  | -99999 | 0.033971237 | [12 empty] | 102287.1943 | 0.548372286 | -99999 | 0.147062261 | [6 empty] | -99999 | 0.721871521 |  |  |  |  | 23.99714053 | 0.127379593 | [16 empty] | 0.201781398 | 0.068472606 |  |  | 37.60828772 | 9.328113612 |  |  |  |  | 2.74748498 | 1.295030437 | [6 empty] | -99999 | 0.912830988 |  |  |  |  | 1.152347347 | 0.039738745 | [5 empty] | 0.052257269 | [12 empty] | Bertrandsson Erlandsson et al. (2025) |  | POL |  | 16.10518 | 51.50262 | [6 empty] | Located from Mindat |  | Location is shaft location from mindat.org | 2025-11-28
| Rudna |  | Basin hydrothermal | Sediment-hosted | Sediment-hosted Copper ± Co |  |  | Cu (Ag, Au, Ni, Re, Se) | Bertrandsson Erlandsson et al. (2025) |  |  | RN22_Kupfer sph12 | unknown |  |  |  |  | ore | unknown | [11 empty] | sphalerite | 1 | bedding parallel veinlet in shale | [6 empty] | LA-ICPMS | ESI NWR213 Nd:YAG laser ablation system coupled to an Agilent 8800 QQQ ICP-MS | MontanuniversitÃ¤t Leoben, Austria |  |  | 122.670665 | 0.648064306 |  |  | -99999 | 1.201247716 | -99999 | 0.029111893 | [6 empty] | -99999 | 0.243722179 |  |  |  |  | 1430.222227 | 1.77539767 |  |  |  |  | -99999 | 0.102939937 | -99999 | 1.243646015 |  |  | 56.55903952 | 3.580440249 | [8 empty] | 1640.509525 | 16.5908935 | 77.52071948 | 0.159781809 |  |  | 59.74479415 | 0.419917731 |  |  | 22.13050818 | 2.995664875 |  |  | 0.080228656 | 0.041178013 | [12 empty] | 62647.4477 | 0.671393791 | -99999 | 0.113489193 | [6 empty] | -99999 | 0.616665423 |  |  |  |  | 48.82434689 | 0.105422054 | [16 empty] | 0.22178786 | 0.060974831 |  |  | 14.77521115 | 8.591149209 |  |  |  |  | 3.850799878 | 0.938019319 | [6 empty] | -99999 | 10.52363124 |  |  |  |  | 1.215228935 | 0.053028883 |  |  |  |  | 0.234055816 | 0.017647509 | [12 empty] | Bertrandsson Erlandsson et al. (2025) |  | POL |  | 16.10518 | 51.50262 | [6 empty] | Located from Mindat |  | Location is shaft location from mindat.org | 2025-11-28
| Rudna |  | Basin hydrothermal | Sediment-hosted | Sediment-hosted Copper ± Co |  |  | Cu (Ag, Au, Ni, Re, Se) | Bertrandsson Erlandsson et al. (2025) |  |  | RN22_Kupfer sph13 | unknown |  |  |  |  | ore | unknown | [11 empty] | sphalerite | 1 | bedding parallel veinlet in shale | [6 empty] | LA-ICPMS | ESI NWR213 Nd:YAG laser ablation system coupled to an Agilent 8800 QQQ ICP-MS | MontanuniversitÃ¤t Leoben, Austria |  |  | 66.76778812 | 0.026080634 |  |  | -99999 | 0.411712117 | -99999 | 0.036238061 | [6 empty] | -99999 | 0.227032882 |  |  |  |  | 1498.026002 | 1.48605923 |  |  |  |  | 0.116218033 | 0.083135035 |  | 0.872446916 |  |  | -99999 | 4.271375126 | [8 empty] | 2403.027688 | 13.90936386 | 22.37348656 | 0.185449757 |  |  | 20.00073085 | 0.303119565 |  |  | 18.96175118 | 1.675741736 |  |  | -99999 | 0.214825703 | [12 empty] | 97956.7843 | 0.340931579 | -99999 | 1.586452798 | [6 empty] | -99999 | 0.772580937 |  |  |  |  | 35.4759755 | 0.048968871 | [16 empty] | 0.135323921 | 0.036686951 |  |  | 11.41095847 | 5.679515034 |  |  |  |  | 3.202829694 | 0.403529867 | [6 empty] | -99999 | 9.783189148 |  |  |  |  | 0.87361295 | 0.047672369 |  |  |  |  | 0.343697456 | 0.037938264 | [12 empty] | Bertrandsson Erlandsson et al. (2025) |  | POL |  | 16.10518 | 51.50262 | [6 empty] | Located from Mindat |  | Location is shaft location from mindat.org | 2025-11-28
| Rudna |  | Basin hydrothermal | Sediment-hosted | Sediment-hosted Copper ± Co |  |  | Cu (Ag, Au, Ni, Re, Se) | Bertrandsson Erlandsson et al. (2025) |  |  | RN22_Kupfer sph14 | unknown |  |  |  |  | ore | unknown | [11 empty] | sphalerite | 1 | bedding parallel veinlet in shale | [6 empty] | LA-ICPMS | ESI NWR213 Nd:YAG laser ablation system coupled to an Agilent 8800 QQQ ICP-MS | MontanuniversitÃ¤t Leoben, Austria |  |  | 138.0686935 | 0.677882908 |  |  | -99999 | 0.898228903 | -99999 | 0.696902179 | [6 empty] | -99999 | 0.014642494 |  |  |  |  | 2269.998788 | 1.556471909 |  |  |  |  | -99999 | 0.106733473 | 8944.4026 | 0.75534366 |  |  | 31.80155492 | 4.828387642 | [8 empty] | 2283.683563 | 24.55638433 | 34.26644593 | 0.130678334 |  |  | 13.68569857 | 0.518206202 |  |  | 20.05008671 | 2.981527101 |  |  | 0.037963698 | 0.028104158 | [12 empty] | 124233.0433 | 0.509681608 | -99999 | 1.773115079 | [6 empty] | -99999 | 0.728154507 |  |  |  |  | 110.3671366 | 0.084423762 | [16 empty] | 0.326406649 | 0.152195081 |  |  | 14.52915586 | 6.881093062 |  |  |  |  | 2.823497472 | 1.338642461 | [6 empty] | -99999 | 0.938383893 |  |  |  |  | 1.903823174 | 0.053654257 |  |  |  |  | 0.523915033 | 0.045704801 | [12 empty] | Bertrandsson Erlandsson et al. (2025) |  | POL |  | 16.10518 | 51.50262 | [6 empty] | Located from Mindat |  | Location is shaft location from mindat.org | 2025-11-28
| Rudna |  | Basin hydrothermal | Sediment-hosted | Sediment-hosted Copper ± Co |  |  | Cu (Ag, Au, Ni, Re, Se) | Bertrandsson Erlandsson et al. (2025) |  |  | RN22_Kupfer sph15 | unknown |  |  |  |  | ore | unknown | [11 empty] | sphalerite | 1 | bedding parallel veinlet in shale | [6 empty] | LA-ICPMS | ESI NWR213 Nd:YAG laser ablation system coupled to an Agilent 8800 QQQ ICP-MS | MontanuniversitÃ¤t Leoben, Austria |  |  | 93.08732508 | 0.032532408 |  |  | -99999 | 1.205424337 | -99999 | 0.068492003 | [6 empty] | -99999 | 0.2764307 |  |  |  |  | 1360.606427 | 2.492590434 |  |  |  |  | -99999 | 0.081163879 |  | 0.933791147 |  |  | 104.2922086 | 7.019388642 | [8 empty] | 1167.823661 | 12.2719112 | 34.51019147 | 0.197177133 |  |  | 20.59501634 | 0.414219995 |  |  | 22.04591621 | 2.917478915 |  |  | -99999 | 0.037758281 | [12 empty] | 73294.3338 | 0.578497696 | -99999 | 1.953192867 | [6 empty] | -99999 | 0.579449781 |  |  |  |  | 34.76024135 | 0.094893301 | [16 empty] | 0.148650715 | 0.069441057 | [8 empty] | 3.34132286 | 1.27737557 | [6 empty] | -99999 | 11.63625633 |  |  |  |  | 0.72997304 | 0.051265949 |  |  |  |  | 0.224282131 | 0.029759631 | [12 empty] | Bertrandsson Erlandsson et al. (2025) |  | POL |  | 16.10518 | 51.50262 | [6 empty] | Located from Mindat |  | Location is shaft location from mindat.org | 2025-11-28
| Rudna |  | Basin hydrothermal | Sediment-hosted | Sediment-hosted Copper ± Co |  |  | Cu (Ag, Au, Ni, Re, Se) | Bertrandsson Erlandsson et al. (2025) |  |  | RN22_Kupfer sph16 | unknown |  |  |  |  | ore | unknown | [11 empty] | sphalerite | 1 | bedding parallel veinlet in shale | [6 empty] | LA-ICPMS | ESI NWR213 Nd:YAG laser ablation system coupled to an Agilent 8800 QQQ ICP-MS | MontanuniversitÃ¤t Leoben, Austria |  |  | 90.1190956 | 0.043121069 |  |  | -99999 | 0.897144836 | -99999 | 0.031344801 | [6 empty] | -99999 | 0.025138289 |  |  |  |  | 1468.61727 | 2.121800213 |  |  |  |  | 0.11690346 | 0.110220841 | -99999 | 1.279944605 |  |  |  | 7.74347399 | [8 empty] | 1744.443059 | 19.80726344 | 52.74071282 | 0.21991166 |  |  | 32.58558986 | 0.374670422 |  |  | 20.54937735 | 1.681988421 |  |  | 0.047294893 | 0.027650954 | [12 empty] | 85881.2925 | 0.390045214 | 0.470738208 | 0.225649536 | [6 empty] | -99999 | 1.06511581 |  |  |  |  | 68.57070284 | 0.104669624 | [16 empty] | 0.256597012 | 0.06837576 |  |  | 10.83304935 | 10.46087078 |  |  |  |  | 3.618073425 | 1.018850805 | [6 empty] | -99999 | 11.40567926 |  |  |  |  | 1.252911375 | 0.134612793 | [5 empty] | 0.05033028 | [12 empty] | Bertrandsson Erlandsson et al. (2025) |  | POL |  | 16.10518 | 51.50262 | [6 empty] | Located from Mindat |  | Location is shaft location from mindat.org | 2025-11-28
| Rudna |  | Basin hydrothermal | Sediment-hosted | Sediment-hosted Copper ± Co |  |  | Cu (Ag, Au, Ni, Re, Se) | Bertrandsson Erlandsson et al. (2025) |  |  | RN22_Kupfer sph17 | unknown |  |  |  |  | ore | unknown | [11 empty] | sphalerite | 1 | bedding parallel veinlet in shale | [6 empty] | LA-ICPMS | ESI NWR213 Nd:YAG laser ablation system coupled to an Agilent 8800 QQQ ICP-MS | MontanuniversitÃ¤t Leoben, Austria |  |  | 177.496924 | 0.666890587 |  |  | -99999 | 0.824699521 | -99999 | 0.074781483 | [6 empty] | -99999 | 0.010442924 |  |  |  |  | 1737.628416 | 1.726470682 |  |  |  |  | -99999 | 0.131141842 | -99999 | 0.669380533 |  |  | 76.53934854 | 4.476820859 | [8 empty] | 2017.521753 | 16.27098705 | 108.4649269 | 0.156772218 |  |  | 40.96821374 | 0.370120922 |  |  | 22.99297457 | 2.279645217 |  |  | -99999 | 0.037277843 | [12 empty] | 83160.592 | 0.431756506 | 0.277914026 | 0.158729779 | [6 empty] | -99999 | 0.69280845 |  |  |  |  | 74.06549166 | 0.057925862 | [16 empty] | 0.311657495 | 0.087948963 |  |  | 14.8066134 | 8.925117991 |  |  |  |  | 2.817458437 | 1.026240627 | [6 empty] | -99999 | 0.872150266 |  |  |  |  | 1.910863622 | 0.066999218 | [5 empty] | 0.042516872 | [12 empty] | Bertrandsson Erlandsson et al. (2025) |  | POL |  | 16.10518 | 51.50262 | [6 empty] | Located from Mindat |  | Location is shaft location from mindat.org | 2025-11-28
| Rudna |  | Basin hydrothermal | Sediment-hosted | Sediment-hosted Copper ± Co |  |  | Cu (Ag, Au, Ni, Re, Se) | Bertrandsson Erlandsson et al. (2025) |  |  | RN22_Kupfer sph18 | unknown |  |  |  |  | ore | unknown | [11 empty] | sphalerite | 1 | bedding parallel veinlet in shale | [6 empty] | LA-ICPMS | ESI NWR213 Nd:YAG laser ablation system coupled to an Agilent 8800 QQQ ICP-MS | MontanuniversitÃ¤t Leoben, Austria |  |  | 65.20057038 | 0.109830929 |  |  | -99999 | 1.269382702 | -99999 | 0.783287268 | [6 empty] | -99999 | 0.013277574 |  |  |  |  | 1511.543321 | 1.819973393 |  |  |  |  | -99999 | 0.165746806 | 7944.4228 | 0.740268514 |  |  |  | 5.925803894 | [8 empty] | 1491.343774 | 33.21423241 | 60.73283068 | 0.089007712 |  |  | 27.66443969 | 0.403872704 |  |  | 33.9131483 | 4.032966053 |  |  | 0.09268829 | 0.0377269 | [13 empty] | 0.554602966 | 0.884016433 | 0.12559629 | [6 empty] | -99999 | 0.894093646 |  |  |  |  | 76.24356221 | 0.478565459 | [16 empty] | 0.322387124 | 0.170832057 | [8 empty] | 4.627124844 | 1.503580051 | [6 empty] | -99999 | 12.23649667 |  |  |  |  | 1.382142705 | 0.078692204 | [5 empty] | 0.056461148 | [12 empty] | Bertrandsson Erlandsson et al. (2025) |  | POL |  | 16.10518 | 51.50262 | [6 empty] | Located from Mindat |  | Location is shaft location from mindat.org | 2025-11-28
| Rudna |  | Basin hydrothermal | Sediment-hosted | Sediment-hosted Copper ± Co |  |  | Cu (Ag, Au, Ni, Re, Se) | Bertrandsson Erlandsson et al. (2025) |  |  | RN22_Kupfer sph19 | unknown |  |  |  |  | ore | unknown | [11 empty] | sphalerite | 1 | bedding parallel veinlet in shale | [6 empty] | LA-ICPMS | ESI NWR213 Nd:YAG laser ablation system coupled to an Agilent 8800 QQQ ICP-MS | MontanuniversitÃ¤t Leoben, Austria |  |  | 125.4417773 | 0.101068498 |  |  | -99999 | 1.166450084 | -99999 | 0.717579077 | [6 empty] | -99999 | 0.01218146 |  |  |  |  | 2344.795362 | 1.668888797 |  |  |  |  | 0.182517816 | 0.152424335 |  | 0.679166141 |  |  | 525.4238093 | 5.452730833 | [8 empty] | 3824.423042 | 30.51470928 | 58.57611546 | 0.081927605 |  |  | 17.36396993 | 0.37141004 |  |  | 29.84133513 | 3.692351892 |  |  | 0.132849463 | 0.034603531 | [12 empty] | 142596.6716 | 0.50786069 | 1.835334556 | 0.115380584 | [6 empty] | 1.225838362 | 0.825555499 |  |  |  |  | 59.69292499 | 0.43781306 | [16 empty] | 0.23114394 | 0.156748419 |  |  | 37.61249155 | 13.52782584 |  |  |  |  | 3.639303198 | 1.377877889 | [6 empty] | -99999 | 11.18358655 |  |  |  |  | 1.576235236 | 0.071988939 | [5 empty] | 0.05182645 | [12 empty] | Bertrandsson Erlandsson et al. (2025) |  | POL |  | 16.10518 | 51.50262 | [6 empty] | Located from Mindat |  | Location is shaft location from mindat.org | 2025-11-28
| Rudna |  | Basin hydrothermal | Sediment-hosted | Sediment-hosted Copper ± Co |  |  | Cu (Ag, Au, Ni, Re, Se) | Bertrandsson Erlandsson et al. (2025) |  |  | RN22_Kupfer sph20 | unknown |  |  |  |  | ore | unknown | [11 empty] | sphalerite | 1 | bedding parallel veinlet in shale | [6 empty] | LA-ICPMS | ESI NWR213 Nd:YAG laser ablation system coupled to an Agilent 8800 QQQ ICP-MS | MontanuniversitÃ¤t Leoben, Austria |  |  | 27.78034292 | 0.746363056 |  |  | -99999 | 1.141444958 | -99999 | 0.715610719 | [7 empty] | 0.015555519 |  |  |  |  | 6291.585175 | 2.357589535 |  |  |  |  | 0.248452627 | 0.130321995 |  | 1.203315202 |  |  |  | 5.267032748 | [9 empty] | 24.19610846 | 6.227559907 | 0.251603656 |  |  | 1.87373009 | 0.178300388 |  |  | 167.2545159 | 3.042118074 |  |  | 0.113089213 | 0.023540542 | [13 empty] | 0.433299474 | 7.018538384 | 0.176850958 | [6 empty] | 5.272553582 | 0.550390093 | [5 empty] | 0.38907735 | [16 empty] | 3.399942234 | 0.058606868 |  |  | 26.01931675 | 12.1866815 | [5 empty] | 0.713242949 | [6 empty] | -99999 | 11.12748078 |  |  |  |  | 3.845288998 | 0.078248491 | [5 empty] | 0.019478566 | [12 empty] | Bertrandsson Erlandsson et al. (2025) |  | POL |  | 16.10518 | 51.50262 | [6 empty] | Located from Mindat |  | Location is shaft location from mindat.org | 2025-11-28
| Rudna |  | Basin hydrothermal | Sediment-hosted | Sediment-hosted Copper ± Co |  |  | Cu (Ag, Au, Ni, Re, Se) | Bertrandsson Erlandsson et al. (2025) |  |  | RN22_Kupfer sph21 | unknown |  |  |  |  | ore | unknown | [11 empty] | sphalerite | 1 | bedding parallel veinlet in shale | [6 empty] | LA-ICPMS | ESI NWR213 Nd:YAG laser ablation system coupled to an Agilent 8800 QQQ ICP-MS | MontanuniversitÃ¤t Leoben, Austria |  |  | 26.59287515 | 0.046480735 |  |  | -99999 | 1.238306214 | -99999 | 0.768580507 | [6 empty] | -99999 | 0.012462779 |  |  |  |  | 7406.335203 | 1.783099639 |  |  |  |  | 0.343138187 | 0.157329098 |  | 0.886460073 |  |  | 2205.089703 | 4.359276608 | [8 empty] | 1096.367038 | 24.27367317 | 3.461630552 | 0.223411656 |  |  | 1.721288577 | 0.731444356 |  |  | 176.9200469 | 3.250690495 |  |  | -99999 | 0.056564418 | [13 empty] | 0.710504125 | 6.600031815 | 2.060030461 | [6 empty] | 11.4403153 | 0.947886501 |  |  |  |  | 405.0306718 | 0.159395527 | [16 empty] | 3.988985907 | 0.104999542 | [8 empty] | 3.060776841 | 1.638831343 | [6 empty] | -99999 | 11.92098678 |  |  |  |  | 3.73875673 | 0.102202885 | [5 empty] | 0.04189812 | [12 empty] | Bertrandsson Erlandsson et al. (2025) |  | POL |  | 16.10518 | 51.50262 | [6 empty] | Located from Mindat |  | Location is shaft location from mindat.org | 2025-11-28
| Rudna |  | Basin hydrothermal | Sediment-hosted | Sediment-hosted Copper ± Co |  |  | Cu (Ag, Au, Ni, Re, Se) | Bertrandsson Erlandsson et al. (2025) |  |  | RN22_Kupfer sph22 | unknown |  |  |  |  | ore | unknown | [11 empty] | sphalerite | 1 | bedding parallel veinlet in shale | [6 empty] | LA-ICPMS | ESI NWR213 Nd:YAG laser ablation system coupled to an Agilent 8800 QQQ ICP-MS | MontanuniversitÃ¤t Leoben, Austria |  |  | 29.04570283 | 0.084491213 |  |  | -99999 | 1.275520452 | -99999 | 0.696143171 | [6 empty] | -99999 | 0.011295852 |  |  |  |  | 5693.292181 | 2.237920709 |  |  |  |  | 0.319397127 | 0.127541339 |  | 1.020196321 |  |  |  | 5.324851228 | [8 empty] | 432.0792049 | 19.32649202 | 5.316898983 | 0.157724801 |  |  | 1.276215277 | 0.34909261 |  |  | 185.6414124 | 2.77018744 |  |  | 0.054231875 | 0.029460536 | [12 empty] | 149608.4662 | 0.368239326 | 12.08344401 | 1.869383696 | [6 empty] | 8.160826393 | 0.548781791 |  |  |  |  | 433.3949222 | 0.17668821 | [16 empty] | 1.938176957 | 0.057102807 |  |  | 8.720680211 | 5.885602362 |  |  |  |  | 6.26847116 | 1.034028788 | [6 empty] | -99999 | 0.622115584 |  |  |  |  | 2.391212692 | 0.061600926 | [5 empty] | 0.021939392 | [12 empty] | Bertrandsson Erlandsson et al. (2025) |  | POL |  | 16.10518 | 51.50262 | [6 empty] | Located from Mindat |  | Location is shaft location from mindat.org | 2025-11-28
| Rudna |  | Basin hydrothermal | Sediment-hosted | Sediment-hosted Copper ± Co |  |  | Cu (Ag, Au, Ni, Re, Se) | Bertrandsson Erlandsson et al. (2025) |  |  | RN22_Kupfer sph23 | unknown |  |  |  |  | ore | unknown | [11 empty] | sphalerite | 1 | bedding parallel veinlet in shale | [6 empty] | LA-ICPMS | ESI NWR213 Nd:YAG laser ablation system coupled to an Agilent 8800 QQQ ICP-MS | MontanuniversitÃ¤t Leoben, Austria |  |  | 21.47381038 | 0.081603757 |  |  | -99999 | 1.757454084 | -99999 | 0.898828626 | [6 empty] | -99999 | 0.019577754 |  |  |  |  | 8974.179308 | 2.376724211 |  |  |  |  | 0.252124799 | 0.219171401 |  | 1.1858348 |  |  | 2230.637443 | 5.79213645 | [8 empty] | 1085.41769 | 41.77254118 | 2.220217577 | 0.25840127 |  |  | 1.017603779 | 0.572528696 |  |  | 187.2535277 | 4.831010739 |  |  | -99999 | 0.047402472 | [13 empty] | 0.651550946 | 10.11130682 | 0.161357119 | [6 empty] | 12.50160306 | 0.952794673 |  |  |  |  | 381.7622961 | 0.242163216 | [16 empty] | 3.124877355 | 0.054983575 | [8 empty] | 3.029108148 | 1.523892037 | [6 empty] | -99999 | 13.85063173 |  |  |  |  | 3.773499363 | 0.059742543 | [5 empty] | 0.061274624 | [12 empty] | Bertrandsson Erlandsson et al. (2025) |  | POL |  | 16.10518 | 51.50262 | [6 empty] | Located from Mindat |  | Location is shaft location from mindat.org | 2025-11-28
| Rudna |  | Basin hydrothermal | Sediment-hosted | Sediment-hosted Copper ± Co |  |  | Cu (Ag, Au, Ni, Re, Se) | Bertrandsson Erlandsson et al. (2025) |  |  | RN22_Kupfer sph24 | unknown |  |  |  |  | ore | unknown | [11 empty] | sphalerite | 1 | bedding parallel veinlet in shale | [6 empty] | LA-ICPMS | ESI NWR213 Nd:YAG laser ablation system coupled to an Agilent 8800 QQQ ICP-MS | MontanuniversitÃ¤t Leoben, Austria |  |  | 25.77572559 | 0.721528347 |  |  | -99999 | 1.507869444 | -99999 | 0.058799745 | [6 empty] | -99999 | 0.257343512 |  |  |  |  | 7774.867731 | 2.400269547 |  |  |  |  | -99999 | 1.023945618 |  | 1.22341458 |  |  | 2586.113654 | 4.529036587 | [8 empty] | 492.5880185 | 13.11937599 | 2.446144626 | 0.113737838 |  |  | -99999 | 0.378711047 |  |  | 211.2898489 | 2.923083562 |  |  | -99999 | 0.054846858 | [12 empty] | 60459.9859 | 0.303979969 | 27.41062889 | 0.158420945 | [6 empty] | 9.541009168 | 0.668633129 |  |  |  |  | 400.7618958 | 0.27522045 | [16 empty] | 1.617944756 | 0.143469664 |  |  | 11.23826811 | 10.01830383 |  |  |  |  | 3.135547032 | 1.76520736 | [6 empty] | -99999 | 10.48260644 |  |  |  |  | 3.687524931 | 0.065424166 | [5 empty] | 0.018673798 | [12 empty] | Bertrandsson Erlandsson et al. (2025) |  | POL |  | 16.10518 | 51.50262 | [6 empty] | Located from Mindat |  | Location is shaft location from mindat.org | 2025-11-28
| Rudna |  | Basin hydrothermal | Sediment-hosted | Sediment-hosted Copper ± Co |  |  | Cu (Ag, Au, Ni, Re, Se) | Bertrandsson Erlandsson et al. (2025) |  |  | RN22_Kupfer sph25 | unknown |  |  |  |  | ore | unknown | [11 empty] | sphalerite | 1 | bedding parallel veinlet in shale | [6 empty] | LA-ICPMS | ESI NWR213 Nd:YAG laser ablation system coupled to an Agilent 8800 QQQ ICP-MS | MontanuniversitÃ¤t Leoben, Austria |  |  | 24.59526611 | 0.046092299 |  |  | -99999 | 1.530193613 | -99999 | 0.752425907 | [6 empty] | -99999 | 0.012221048 |  |  |  |  | 7105.755894 | 1.897144216 |  |  |  |  | 0.629902253 | 0.177184593 |  | 1.150251369 |  |  | 2296.219529 | 6.288812072 | [8 empty] | 1188.013164 | 26.57000388 | 1.468684088 | 0.254208867 |  |  | 0.661421949 | 0.468250579 |  |  | 188.4618219 | 2.582500383 |  |  | -99999 | 0.031412437 | [13 empty] | 0.476687062 | 24.94855316 | 0.174859609 | [7 empty] | 0.890952268 | [5 empty] | 0.207597279 | [16 empty] | 2.549776519 | 0.098758312 |  |  | 12.1445333 | 9.393943851 |  |  |  |  | 2.592604898 | 1.579863921 | [6 empty] | -99999 | 0.665515636 |  |  |  |  | 3.456111032 | 0.077345813 | [5 empty] | 0.03502093 | [12 empty] | Bertrandsson Erlandsson et al. (2025) |  | POL |  | 16.10518 | 51.50262 | [6 empty] | Located from Mindat |  | Location is shaft location from mindat.org | 2025-11-28
| Rudna |  | Basin hydrothermal | Sediment-hosted | Sediment-hosted Copper ± Co |  |  | Cu (Ag, Au, Ni, Re, Se) | Bertrandsson Erlandsson et al. (2025) |  |  | RN22_Kupfer sph26 | unknown |  |  |  |  | ore | unknown | [11 empty] | sphalerite | 1 | bedding parallel veinlet in shale | [6 empty] | LA-ICPMS | ESI NWR213 Nd:YAG laser ablation system coupled to an Agilent 8800 QQQ ICP-MS | MontanuniversitÃ¤t Leoben, Austria |  |  | 21.93698521 | 0.085597516 |  |  | -99999 | 1.376985738 | -99999 | 0.934685145 | [6 empty] | -99999 | 0.352468927 |  |  |  |  | 7147.441094 | 2.319345291 |  |  |  |  | -99999 | 0.183929008 |  | 1.321090808 |  |  | 2344.109144 | 8.694429127 | [8 empty] | 895.8377661 | 27.99180256 | 3.20454706 | 0.190952646 |  |  | 1.02629579 | 0.622367517 |  |  | 184.8056694 | 5.766833549 |  |  | -99999 | 0.03206164 | [13 empty] | 0.702976811 | 4.369057438 | 0.108741605 | [6 empty] | 4.886595082 | 0.878455504 |  |  |  |  | 337.8300363 | 0.185426255 | [16 empty] | 2.315323904 | 0.057199219 |  |  | 14.8310565 | 9.063834327 |  |  |  |  | 2.314879227 | 1.52183804 | [6 empty] | -99999 | 1.647230752 |  |  |  |  | 3.701729577 | 0.084689046 | [5 empty] | 0.063905028 | [12 empty] | Bertrandsson Erlandsson et al. (2025) |  | POL |  | 16.10518 | 51.50262 | [6 empty] | Located from Mindat |  | Location is shaft location from mindat.org | 2025-11-28
| Rudna |  | Basin hydrothermal | Sediment-hosted | Sediment-hosted Copper ± Co |  |  | Cu (Ag, Au, Ni, Re, Se) | Bertrandsson Erlandsson et al. (2025) |  |  | RN22_Kupfer sph27 | unknown |  |  |  |  | ore | unknown | [11 empty] | sphalerite | 1 | bedding parallel veinlet in shale | [6 empty] | LA-ICPMS | ESI NWR213 Nd:YAG laser ablation system coupled to an Agilent 8800 QQQ ICP-MS | MontanuniversitÃ¤t Leoben, Austria |  |  | 23.28564103 | 0.097829385 |  |  | -99999 | 2.394790858 | -99999 | 0.934408219 | [6 empty] | -99999 | 0.352341646 |  |  |  |  | 7533.425197 | 2.266788648 | [5 empty] | 0.236464048 |  | 1.666931843 |  |  | 2604.65426 | 6.444839235 | [8 empty] | 1339.09131 | 27.61438763 | 3.874587117 | 0.300542628 |  |  | 1.275216945 | 0.703500897 |  |  | 225.3274516 | 3.384511647 |  |  | -99999 | 0.041521752 | [13 empty] | 0.780172771 | 17.31209822 | 2.526607249 | [7 empty] | 1.519941705 | [5 empty] | 0.180635371 | [16 empty] | 3.314380615 | 0.114349458 |  |  | 18.07970501 | 7.399142506 |  |  |  |  | 3.048567398 | 1.612356405 | [6 empty] | -99999 | 14.19417867 |  |  |  |  | 3.499183164 | 0.085780679 | [5 empty] | 0.068354086 | [12 empty] | Bertrandsson Erlandsson et al. (2025) |  | POL |  | 16.10518 | 51.50262 | [6 empty] | Located from Mindat |  | Location is shaft location from mindat.org | 2025-11-28
| Rudna |  | Basin hydrothermal | Sediment-hosted | Sediment-hosted Copper ± Co |  |  | Cu (Ag, Au, Ni, Re, Se) | Bertrandsson Erlandsson et al. (2025) |  |  | RN22_Kupfer sph28 | unknown |  |  |  |  | ore | unknown | [11 empty] | sphalerite | 1 | bedding parallel veinlet in shale | [6 empty] | LA-ICPMS | ESI NWR213 Nd:YAG laser ablation system coupled to an Agilent 8800 QQQ ICP-MS | MontanuniversitÃ¤t Leoben, Austria |  |  | 25.2981358 | 0.043461357 |  |  | 1.774970837 | 0.746637066 | -99999 | 0.040688971 | [6 empty] | -99999 | 0.030682287 |  |  |  |  | 5382.45579 | 1.686004603 | [5 empty] | 0.176992509 |  | 0.929575553 |  |  | 2538.139525 | 3.33058758 | [8 empty] | 1366.559316 | 27.97646556 | 2.70139193 | 0.276689598 |  |  | 1.082301792 | 0.416194029 |  |  | 138.8996485 | 4.24920639 |  |  | -99999 | 0.05152104 | [13 empty] | 0.685431329 | 21.71195627 | 0.110111008 | [6 empty] | 13.85790223 | 0.916810428 |  |  |  |  | 349.0704224 | 0.170264084 | [16 empty] | 1.794132897 | 0.120302847 |  |  | 15.74908711 | 9.573543679 |  |  |  |  | 3.750078568 | 1.56481797 | [6 empty] | -99999 | 11.41222264 |  |  |  |  | 3.282239825 | 0.067388996 | [5 empty] | 0.027332725 | [12 empty] | Bertrandsson Erlandsson et al. (2025) |  | POL |  | 16.10518 | 51.50262 | [6 empty] | Located from Mindat |  | Location is shaft location from mindat.org | 2025-11-28
| Polkowice-Sieroszowice |  | Basin hydrothermal | Sediment-hosted | Sediment-hosted Copper ± Co |  |  | Cu (Ag, Au, Ni, Re, Se) | Bertrandsson Erlandsson et al. (2025) |  |  | SP-03-1C-sph1 | unknown |  |  |  |  | ore | unknown | [11 empty] | sphalerite | 2 | Cross-cuting vein | [6 empty] | LA-ICPMS | ESI NWR213 Nd:YAG laser ablation system coupled to an Agilent 8800 QQQ ICP-MS | MontanuniversitÃ¤t Leoben, Austria |  |  | 9.774895137 | 0.025286651 |  |  |  | 0.737961086 | -99999 | 0.030186282 | [6 empty] | 0.008764897 | 0.005942941 |  |  |  |  | 8455.753362 | 1.293724483 |  |  |  |  | 2.634091608 | 0.053139153 | -99999 | 0.652841851 |  |  | 177.7946735 | 4.505542796 | [9 empty] | 13.91367292 | 1.745042123 | 0.113011547 |  |  | 0.597449686 | 0.249213219 |  |  | 17.27771705 | 2.783391112 |  |  | -99999 | 0.030175285 | [12 empty] | -99999 | 0.194433346 | -99999 | 1.121693717 | [7 empty] | 0.465446715 |  |  |  |  | 19.7073465 | 0.07852796 | [16 empty] | 0.797890423 | 0.092155997 |  |  | 7.56564453 | 6.53820507 |  |  |  |  | 1.089795782 | 0.726384729 | [6 empty] | -99999 | [5 empty] | 0.829458268 | 0.018840535 |  |  |  |  | -99999 | 0.262192764 | [12 empty] | Bertrandsson Erlandsson et al. (2025) |  | POL |  | 16.05909 | 51.48646 | [6 empty] | Located from Mindat |  | Location is shaft location from mindat.org | 2025-11-28
| Polkowice-Sieroszowice |  | Basin hydrothermal | Sediment-hosted | Sediment-hosted Copper ± Co |  |  | Cu (Ag, Au, Ni, Re, Se) | Bertrandsson Erlandsson et al. (2025) |  |  | SP-03-1C-sph2 | unknown |  |  |  |  | ore | unknown | [11 empty] | sphalerite | 2 | Cross-cuting vein | [6 empty] | LA-ICPMS | ESI NWR213 Nd:YAG laser ablation system coupled to an Agilent 8800 QQQ ICP-MS | MontanuniversitÃ¤t Leoben, Austria |  |  | 18.80941321 | 0.027990457 |  |  |  | 0.785817767 | -99999 | 0.370329818 | [7 empty] | 0.013265787 |  |  |  |  | 7872.917991 | 1.380250874 |  |  |  |  | 2.377825654 | 0.112036238 | -99999 | 0.662273825 |  |  | 289.8140236 | 2.74538339 | [9 empty] | 6.75038195 | 2.199343826 | 0.061204523 |  |  | 1.200047736 | 0.212755784 |  |  | 15.51432697 | 1.629576885 |  |  | -99999 | 0.026062368 | [12 empty] | -99999 | 0.321252433 | -99999 | 1.193046828 | [7 empty] | 0.458618248 | [5 empty] | 0.150121153 | [16 empty] | 1.08684476 | 0.102145669 |  |  | -99999 | 4.798552439 |  |  |  |  | 1.026046837 | 0.59243066 | [6 empty] | -99999 | [5 empty] | 0.613533677 | 0.01529247 | [5 empty] | 0.277760522 | [12 empty] | Bertrandsson Erlandsson et al. (2025) |  | POL |  | 16.05909 | 51.48646 | [6 empty] | Located from Mindat |  | Location is shaft location from mindat.org | 2025-11-28
| Polkowice-Sieroszowice |  | Basin hydrothermal | Sediment-hosted | Sediment-hosted Copper ± Co |  |  | Cu (Ag, Au, Ni, Re, Se) | Bertrandsson Erlandsson et al. (2025) |  |  | SP-03-1C-sph3 | unknown |  |  |  |  | ore | unknown | [11 empty] | sphalerite | 2 | Cross-cuting vein | [6 empty] | LA-ICPMS | ESI NWR213 Nd:YAG laser ablation system coupled to an Agilent 8800 QQQ ICP-MS | MontanuniversitÃ¤t Leoben, Austria |  |  | 29.46784421 | 0.026509306 |  |  | -99999 | 0.644696631 | -99999 | 0.349056481 | [6 empty] | -99999 | 0.139336138 |  |  |  |  | 11313.88338 | 1.266924583 |  |  |  |  | 2.923227711 | 0.077601094 | -99999 | 0.55026317 |  |  | 48.06237707 | 2.589744312 | [8 empty] | 101.8157557 | 6.879858176 | 0.264012048 | 0.02629156 |  |  | 0.334636519 | 0.138342048 |  |  | 19.19244519 | 1.887412623 |  |  | -99999 | 0.037455005 | [12 empty] | -99999 | 0.410696452 | -99999 | 1.131582141 | [6 empty] | -99999 | 0.352201918 |  |  |  |  | 1.936767182 | 0.064820371 | [16 empty] | 0.217955409 | 0.099455613 |  |  | 6.170151647 | 5.18066142 |  |  |  |  | 0.884306096 | 0.791035847 | [6 empty] | -99999 | [5 empty] | 0.041149889 | 0.038351341 |  |  |  |  | -99999 | 0.262427943 | [12 empty] | Bertrandsson Erlandsson et al. (2025) |  | POL |  | 16.05909 | 51.48646 | [6 empty] | Located from Mindat |  | Location is shaft location from mindat.org | 2025-11-28
| Polkowice-Sieroszowice |  | Basin hydrothermal | Sediment-hosted | Sediment-hosted Copper ± Co |  |  | Cu (Ag, Au, Ni, Re, Se) | Bertrandsson Erlandsson et al. (2025) |  |  | SP-03-1C-sph4 | unknown |  |  |  |  | ore | unknown | [11 empty] | sphalerite | 2 | Cross-cuting vein | [6 empty] | LA-ICPMS | ESI NWR213 Nd:YAG laser ablation system coupled to an Agilent 8800 QQQ ICP-MS | MontanuniversitÃ¤t Leoben, Austria |  |  | 2.358292497 | 0.042630851 |  |  | -99999 | 1.054275476 | -99999 | 0.349377934 | [6 empty] | 0.008506507 | 0.008444385 |  |  |  |  | 10003.55235 | 1.272194426 |  |  |  |  | 4.352853332 | 0.125937616 | 7703.2244 | 0.462979571 |  |  |  | 3.260692438 | [8 empty] | 97.11682982 | 8.351880731 | 0.105714233 | 0.059189942 |  |  | 0.212332808 | 0.154090571 |  |  | 17.82255078 | 2.097308376 |  |  | -99999 | 0.026424063 | [12 empty] | -99999 | 0.273294871 | -99999 | 1.138041757 | [6 empty] | -99999 | 0.474592248 |  |  |  |  | 9.723924566 | 0.064434286 | [16 empty] | 0.606360695 | 0.038298374 |  |  | 6.673547359 | 3.910809461 |  |  |  |  | 1.003775277 | 0.699572311 | [6 empty] | -99999 | [5 empty] | 0.089307097 | 0.023670693 |  |  |  |  | -99999 | 0.026285383 | [12 empty] | Bertrandsson Erlandsson et al. (2025) |  | POL |  | 16.05909 | 51.48646 | [6 empty] | Located from Mindat |  | Location is shaft location from mindat.org | 2025-11-28
| Polkowice-Sieroszowice |  | Basin hydrothermal | Sediment-hosted | Sediment-hosted Copper ± Co |  |  | Cu (Ag, Au, Ni, Re, Se) | Bertrandsson Erlandsson et al. (2025) |  |  | SP-03-1C-sph5 | unknown |  |  |  |  | ore | unknown | [11 empty] | sphalerite | 2 | Cross-cuting vein | [6 empty] | LA-ICPMS | ESI NWR213 Nd:YAG laser ablation system coupled to an Agilent 8800 QQQ ICP-MS | MontanuniversitÃ¤t Leoben, Austria |  |  | 0.627419534 | 0.042127783 |  |  | -99999 | 0.588525616 | -99999 | 0.343936942 | [6 empty] | -99999 | 0.006268638 |  |  |  |  | 7268.024066 | 1.732101121 |  |  |  |  | 4.93927856 | 0.117936599 | 8059.902 | 0.577039056 |  |  | 54.22986526 | 3.022851898 | [8 empty] | 155.1043832 | 12.74461858 | 0.130812858 | 0.055958757 |  |  | 0.188577093 | 0.148205844 |  |  | 15.72145605 | 1.621662457 |  |  | -99999 | 0.026880586 | [12 empty] | -99999 | 0.360156821 | -99999 | 1.125871851 | [6 empty] | -99999 | 0.18767545 |  |  |  |  | 1.295606057 | 0.079911703 | [16 empty] | -99999 | 0.07095008 |  |  | -99999 | 7.499736843 |  |  |  |  | 0.866671136 | 0.5649093 | [6 empty] | -99999 | [5 empty] | 0.044723984 | 0.024246354 |  |  |  |  | -99999 | 0.011725475 | [12 empty] | Bertrandsson Erlandsson et al. (2025) |  | POL |  | 16.05909 | 51.48646 | [6 empty] | Located from Mindat |  | Location is shaft location from mindat.org | 2025-11-28
| Polkowice-Sieroszowice |  | Basin hydrothermal | Sediment-hosted | Sediment-hosted Copper ± Co |  |  | Cu (Ag, Au, Ni, Re, Se) | Bertrandsson Erlandsson et al. (2025) |  |  | SP-03-1C-sph6 | unknown |  |  |  |  | ore | unknown | [11 empty] | sphalerite | 2 | Cross-cuting vein | [6 empty] | LA-ICPMS | ESI NWR213 Nd:YAG laser ablation system coupled to an Agilent 8800 QQQ ICP-MS | MontanuniversitÃ¤t Leoben, Austria |  |  | 2.091754042 | 0.178579246 |  |  | -99999 | 1.22552435 | -99999 | 0.656421397 | [6 empty] | -99999 | 0.025649024 |  |  |  |  | 10876.50784 | 1.868063876 |  |  |  |  | 6.77661708 | 0.184364261 | -99999 | 0.998796148 |  |  | 69.00205592 | 5.455503873 | [8 empty] | 426.2881141 | 13.06939522 | 0.732190768 | 0.134099179 |  |  | 0.437987417 | 0.228856654 |  |  | 14.94937152 | 3.627815173 |  |  | -99999 | 0.076861678 | [12 empty] | -99999 | 0.8396401 | -99999 | 2.157399367 | [6 empty] | -99999 | 0.695334187 | [5 empty] | 1.043580325 | [16 empty] | 0.627797816 | 0.098471277 |  |  | -99999 | 9.454082327 |  |  |  |  | 1.568569412 | 1.211668968 | [6 empty] | -99999 | [5 empty] | 0.183729849 | 0.060103273 |  |  |  |  | -99999 | 0.067242403 | [12 empty] | Bertrandsson Erlandsson et al. (2025) |  | POL |  | 16.05909 | 51.48646 | [6 empty] | Located from Mindat |  | Location is shaft location from mindat.org | 2025-11-28
| Polkowice-Sieroszowice |  | Basin hydrothermal | Sediment-hosted | Sediment-hosted Copper ± Co |  |  | Cu (Ag, Au, Ni, Re, Se) | Bertrandsson Erlandsson et al. (2025) |  |  | SP-03-1C-sph7 | unknown |  |  |  |  | ore | unknown | [11 empty] | sphalerite | 2 | Cross-cuting vein | [6 empty] | LA-ICPMS | ESI NWR213 Nd:YAG laser ablation system coupled to an Agilent 8800 QQQ ICP-MS | MontanuniversitÃ¤t Leoben, Austria |  |  | 19.28550406 | 0.028943273 |  |  |  | 0.753473295 | -99999 | 0.327743022 | [7 empty] | 0.012884323 |  |  |  |  | 9151.586472 | 0.840911154 | [5 empty] | 0.062329812 | 9893.0934 | 0.537212647 |  |  |  | 3.266451311 | [9 empty] | 13.60862661 | 1.574220083 | 0.055894222 |  |  | 7.856746336 | 0.156042864 |  |  | 51.06920834 | 2.36540419 |  |  | -99999 | 0.020302306 | [12 empty] | 168638.8904 | 0.225545282 | -99999 | 1.083044768 | [7 empty] | 0.400751806 | [5 empty] | 0.274254734 | [17 empty] | 0.036546762 |  |  | -99999 | 5.22689492 |  |  |  |  | 0.856170928 | 0.510578366 | [6 empty] | -99999 | [5 empty] | 3.579708529 | 0.012797998 | [5 empty] | 0.059816809 | [12 empty] | Bertrandsson Erlandsson et al. (2025) |  | POL |  | 16.05909 | 51.48646 | [6 empty] | Located from Mindat |  | Location is shaft location from mindat.org | 2025-11-28
| Polkowice-Sieroszowice |  | Basin hydrothermal | Sediment-hosted | Sediment-hosted Copper ± Co |  |  | Cu (Ag, Au, Ni, Re, Se) | Bertrandsson Erlandsson et al. (2025) |  |  | SP-03-1C-sph8 | unknown |  |  |  |  | ore | unknown | [11 empty] | sphalerite | 2 | Cross-cuting vein | [6 empty] | LA-ICPMS | ESI NWR213 Nd:YAG laser ablation system coupled to an Agilent 8800 QQQ ICP-MS | MontanuniversitÃ¤t Leoben, Austria |  |  | 10.16062007 | 0.043459137 |  |  |  | 0.896281405 | -99999 | 0.374568334 | [7 empty] | 0.015329379 |  |  |  |  | 11701.21344 | 1.014172767 |  |  |  |  | 9.531509149 | 0.050966341 | -99999 | 0.729114651 |  |  |  | 2.852209623 | [9 empty] | 11.92933638 | 0.09433361 | 0.077465185 |  |  | 5.639466691 | 0.174305629 |  |  |  | 1.164373228 |  |  | -99999 | 0.048692257 | [12 empty] | 247831.5762 | 0.32821315 | -99999 | 1.243178091 | [7 empty] | 0.436720334 | [5 empty] | 0.237057944 | [16 empty] | 2.571973363 | 0.087397493 |  |  | -99999 | 9.107035978 |  |  |  |  | 1.181457894 | 0.747724394 | [6 empty] | -99999 | [5 empty] | 2.73155049 | 0.031331033 | [5 empty] | 0.020969197 | [12 empty] | Bertrandsson Erlandsson et al. (2025) |  | POL |  | 16.05909 | 51.48646 | [6 empty] | Located from Mindat |  | Location is shaft location from mindat.org | 2025-11-28
| Polkowice-Sieroszowice |  | Basin hydrothermal | Sediment-hosted | Sediment-hosted Copper ± Co |  |  | Cu (Ag, Au, Ni, Re, Se) | Bertrandsson Erlandsson et al. (2025) |  |  | SP-03-1C-sph9 | unknown |  |  |  |  | ore | unknown | [11 empty] | sphalerite | 2 | Cross-cuting vein | [6 empty] | LA-ICPMS | ESI NWR213 Nd:YAG laser ablation system coupled to an Agilent 8800 QQQ ICP-MS | MontanuniversitÃ¤t Leoben, Austria |  |  | 3.795257539 | 0.02807543 |  |  |  | 0.507511732 | -99999 | 0.361564525 | [6 empty] | -99999 | 0.14896211 |  |  |  |  | 6670.171157 | 1.50597633 |  |  |  |  | 1.256092972 | 0.089432489 | -99999 | 0.671768832 |  |  | 269.5166534 | 2.530161106 | [8 empty] | 72.81039392 | 4.479524922 | 2.190886277 | 0.096369912 |  |  | 1.177514966 | 0.159200988 |  |  | 10.70963942 | 1.7481597 |  |  | -99999 | 0.03255049 | [12 empty] | -99999 | 0.375438337 | -99999 | 1.205851974 | [6 empty] | -99999 | 0.34687296 | [5 empty] | 0.146547255 | [16 empty] | 0.882841775 | 0.083201614 |  |  | 8.243218369 | 6.997454735 |  |  |  |  | 1.360163972 | 0.327862491 | [6 empty] | -99999 | [5 empty] | 0.450454777 | 0.014174415 | [5 empty] | 0.018972445 | [12 empty] | Bertrandsson Erlandsson et al. (2025) |  | POL |  | 16.05909 | 51.48646 | [6 empty] | Located from Mindat |  | Location is shaft location from mindat.org | 2025-11-28
| Polkowice-Sieroszowice |  | Basin hydrothermal | Sediment-hosted | Sediment-hosted Copper ± Co |  |  | Cu (Ag, Au, Ni, Re, Se) | Bertrandsson Erlandsson et al. (2025) |  |  | SP-03-1C-sph10 | unknown |  |  |  |  | ore | unknown | [11 empty] | sphalerite | 2 | Cross-cuting vein | [6 empty] | LA-ICPMS | ESI NWR213 Nd:YAG laser ablation system coupled to an Agilent 8800 QQQ ICP-MS | MontanuniversitÃ¤t Leoben, Austria |  |  | 3.705501518 | 0.01780125 |  |  |  | 0.634494596 | -99999 | 0.013753371 | [6 empty] | 0.011901697 | 0.005698954 |  |  |  |  | 8063.347836 | 1.452990052 |  |  |  |  | 3.805833722 | 0.027781271 | 8630.8604 | 0.54268353 |  |  |  | 3.021416367 | [9 empty] | 7.395742251 | 1.156250411 | 0.065039095 |  |  | 2.103268693 | 0.171366482 |  |  | 12.92444911 | 1.522018681 |  |  | -99999 | 0.033032585 | [12 empty] | -99999 | 0.372337009 | 0.211526135 | 0.138290486 | [7 empty] | 0.291316205 | [5 empty] | 10.41310549 | [16 empty] | 1.03028078 | 0.085089947 |  |  | 6.11677094 | 4.279727993 |  |  |  |  | 1.347356492 | 0.32254348 | [6 empty] | -99999 | [5 empty] | 0.474125699 | 0.058489317 | [5 empty] | 0.022478229 | [12 empty] | Bertrandsson Erlandsson et al. (2025) |  | POL |  | 16.05909 | 51.48646 | [6 empty] | Located from Mindat |  | Location is shaft location from mindat.org | 2025-11-28
| Polkowice-Sieroszowice |  | Basin hydrothermal | Sediment-hosted | Sediment-hosted Copper ± Co |  |  | Cu (Ag, Au, Ni, Re, Se) | Bertrandsson Erlandsson et al. (2025) |  |  | SP-03-1C-sph11 | unknown |  |  |  |  | ore | unknown | [11 empty] | sphalerite | 2 | Cross-cuting vein | [6 empty] | LA-ICPMS | ESI NWR213 Nd:YAG laser ablation system coupled to an Agilent 8800 QQQ ICP-MS | MontanuniversitÃ¤t Leoben, Austria |  |  | 2.649236218 | 0.67195601 |  |  |  | 0.887847105 | -99999 | 0.517523976 | [6 empty] | -99999 | 0.01776751 |  |  |  |  | 9107.540665 | 1.002641418 |  |  |  |  | 5.034853655 | 0.086497917 | 7399.1288 | 0.630543429 |  |  |  | 4.527824777 | [8 empty] | 416.8191541 | 2.276945765 | 0.498349364 | 0.074575784 |  |  | 0.60324164 | 0.245345277 |  |  | 9.188406511 | 1.545075736 |  |  | -99999 | 0.075628776 | [12 empty] | -99999 | 0.617332631 | -99999 | 1.741257821 | [6 empty] | -99999 | 0.447238123 | [5 empty] | 0.288478912 | [16 empty] | 0.637856939 | 0.114160274 |  |  | 4.807739276 | 3.451540403 |  |  |  |  | 1.231069698 | 1.178660321 | [6 empty] | -99999 | [5 empty] | 0.307248665 | 0.048681698 | [5 empty] | 0.395042342 | [12 empty] | Bertrandsson Erlandsson et al. (2025) |  | POL |  | 16.05909 | 51.48646 | [6 empty] | Located from Mindat |  | Location is shaft location from mindat.org | 2025-11-28
| Polkowice-Sieroszowice |  | Basin hydrothermal | Sediment-hosted | Sediment-hosted Copper ± Co |  |  | Cu (Ag, Au, Ni, Re, Se) | Bertrandsson Erlandsson et al. (2025) |  |  | SP-03-1C-sph12 | unknown |  |  |  |  | ore | unknown | [11 empty] | sphalerite | 2 | Cross-cuting vein | [6 empty] | LA-ICPMS | ESI NWR213 Nd:YAG laser ablation system coupled to an Agilent 8800 QQQ ICP-MS | MontanuniversitÃ¤t Leoben, Austria |  |  | 2.657401313 | 0.64835463 |  |  |  | 0.858642416 | -99999 | 0.49759906 | [7 empty] | 0.017170144 |  |  |  |  | 11406.37098 | 0.968639848 | [5 empty] | 0.083464584 |  | 0.607181363 |  |  |  | 4.364431892 | [9 empty] | 2.196106126 |  | 0.072105393 |  |  | 3.915909686 | 0.237117778 |  |  | 23.47068857 | 1.495861543 |  |  | -99999 | 0.072988333 | [13 empty] | 0.597335905 | -99999 | 1.681289637 | [7 empty] | 0.430766382 | [5 empty] | 0.278276734 | [17 empty] | 0.110310733 |  |  | 4.670442531 | 3.328312305 | [12 empty] | -99999 | [5 empty] | 0.737550092 | 0.046891583 | [5 empty] | 0.380564026 | [12 empty] | Bertrandsson Erlandsson et al. (2025) |  | POL |  | 16.05909 | 51.48646 | [6 empty] | Located from Mindat |  | Location is shaft location from mindat.org | 2025-11-28
| Polkowice-Sieroszowice |  | Basin hydrothermal | Sediment-hosted | Sediment-hosted Copper ± Co |  |  | Cu (Ag, Au, Ni, Re, Se) | Bertrandsson Erlandsson et al. (2025) |  |  | SP-03-1C-sph13 | unknown |  |  |  |  | ore | unknown | [11 empty] | sphalerite | 2 | Cross-cuting vein | [6 empty] | LA-ICPMS | ESI NWR213 Nd:YAG laser ablation system coupled to an Agilent 8800 QQQ ICP-MS | MontanuniversitÃ¤t Leoben, Austria |  |  | 9.987996491 | 0.713479406 |  |  |  | 0.946792874 | -99999 | 0.545869146 | [7 empty] | 0.018921499 |  |  |  |  | 6869.216242 | 1.067201243 | [5 empty] | 0.091853035 |  | 0.666977798 |  |  |  | 4.798432729 | [9 empty] | 2.415723983 |  | 0.079494861 |  |  | 5.517772698 | 0.261321367 |  |  | 24.03625128 | 1.651656716 |  |  | -99999 | 0.080332368 | [13 empty] | 0.658961019 | 14.21883937 | 1.851214124 | [7 empty] | 0.473252509 | [5 empty] | 0.306171206 | [17 empty] | 0.121537197 |  |  | 7.688127774 | 3.660815441 |  |  |  |  | -99999 | 1.257211669 | [6 empty] | -99999 | [5 empty] | 1.59887452 | 0.051521184 | [5 empty] | 0.418211367 | [12 empty] | Bertrandsson Erlandsson et al. (2025) |  | POL |  | 16.05909 | 51.48646 | [6 empty] | Located from Mindat |  | Location is shaft location from mindat.org | 2025-11-28
| Polkowice-Sieroszowice |  | Basin hydrothermal | Sediment-hosted | Sediment-hosted Copper ± Co |  |  | Cu (Ag, Au, Ni, Re, Se) | Bertrandsson Erlandsson et al. (2025) |  |  | SP-03-1C-sph14 | unknown |  |  |  |  | ore | unknown | [11 empty] | sphalerite | 2 | Cross-cuting vein | [6 empty] | LA-ICPMS | ESI NWR213 Nd:YAG laser ablation system coupled to an Agilent 8800 QQQ ICP-MS | MontanuniversitÃ¤t Leoben, Austria |  |  | 2.658287695 | 0.019111365 |  |  |  | 0.530708789 | -99999 | 0.317613032 | [7 empty] | 0.006202641 |  |  |  |  | 8013.404685 | 1.234827556 | [5 empty] | 0.038522551 | 5138.8809 | 0.42148282 |  |  | 237.8106245 | 2.772165202 | [8 empty] | 209.7445653 | 9.03364068 | 0.704388152 | 0.133680058 |  |  | 1.487959532 | 0.191859524 |  |  | 16.3565894 | 2.077409556 |  |  | -99999 | 0.044792941 | [13 empty] | 0.289206826 | -99999 | 1.098313924 | [7 empty] | 0.308668205 | [5 empty] | 0.10979114 | [16 empty] | 0.712716169 | 0.083486097 |  |  | 6.965271677 | 4.230555151 |  |  |  |  | 1.260782133 | 0.581369428 | [6 empty] | -99999 | [5 empty] | 0.244253027 | 0.02207434 | [5 empty] | 0.023742876 | [12 empty] | Bertrandsson Erlandsson et al. (2025) |  | POL |  | 16.05909 | 51.48646 | [6 empty] | Located from Mindat |  | Location is shaft location from mindat.org | 2025-11-28
| Polkowice-Sieroszowice |  | Basin hydrothermal | Sediment-hosted | Sediment-hosted Copper ± Co |  |  | Cu (Ag, Au, Ni, Re, Se) | Bertrandsson Erlandsson et al. (2025) |  |  | SP-03-1C-sph15 | unknown |  |  |  |  | ore | unknown | [11 empty] | sphalerite | 2 | Cross-cuting vein | [6 empty] | LA-ICPMS | ESI NWR213 Nd:YAG laser ablation system coupled to an Agilent 8800 QQQ ICP-MS | MontanuniversitÃ¤t Leoben, Austria |  |  | 1.377377493 | 0.070065753 |  |  | -99999 | 0.717536948 | -99999 | 0.346511822 | [6 empty] | -99999 | 0.009934853 |  |  |  |  | 7376.300614 | 1.386629385 |  |  |  |  | 3.916633724 | 0.0275664 | -99999 | 0.591973458 |  |  | 150.0344462 | 1.957126729 | [8 empty] | 82.81240318 | 7.127662227 | 0.120992806 | 0.031937001 |  |  | 0.31109198 | 0.279276982 |  |  | 10.82800468 | 2.526290337 |  |  | -99999 | 0.032831874 | [12 empty] | -99999 | 0.319114601 | -99999 | 1.199923645 | [6 empty] | -99999 | 0.270937799 |  |  |  |  | 8.371590145 | 0.146980936 | [16 empty] | 0.353817771 | 0.111209295 |  |  | 9.366545757 | 5.830069939 |  |  |  |  | 1.21085739 | 0.746052234 | [6 empty] | -99999 | [5 empty] | 0.102217684 | 0.03055144 |  |  |  |  | -99999 | 0.013588545 | [12 empty] | Bertrandsson Erlandsson et al. (2025) |  | POL |  | 16.05909 | 51.48646 | [6 empty] | Located from Mindat |  | Location is shaft location from mindat.org | 2025-11-28
| Polkowice-Sieroszowice |  | Basin hydrothermal | Sediment-hosted | Sediment-hosted Copper ± Co |  |  | Cu (Ag, Au, Ni, Re, Se) | Bertrandsson Erlandsson et al. (2025) |  |  | SP-03-1C-sph16 | unknown |  |  |  |  | ore | unknown | [11 empty] | sphalerite | 2 | Cross-cuting vein | [6 empty] | LA-ICPMS | ESI NWR213 Nd:YAG laser ablation system coupled to an Agilent 8800 QQQ ICP-MS | MontanuniversitÃ¤t Leoben, Austria |  |  | 4.353621004 | 0.05631598 |  |  | -99999 | 0.912673323 | -99999 | 0.30523659 | [6 empty] | -99999 | 0.132700876 |  |  |  |  | 8569.023444 | 2.385762134 |  |  |  |  | 4.095323869 | 0.037159806 | 6235.2095 | 0.544592051 |  |  |  | 2.466885053 | [8 empty] | 102.0371804 | 10.70653405 | 0.588476159 | 0.084528916 |  |  | 1.134509443 | 0.171082944 |  |  | 13.44161734 | 1.408751919 |  |  | -99999 | 0.025215848 | [12 empty] | -99999 | 0.243824526 | -99999 | 1.058200178 | [6 empty] | -99999 | 0.420966798 | [5 empty] | 0.091796859 | [16 empty] | 0.875631095 | 0.10914894 |  |  | 5.698834912 | 3.619706778 |  |  |  |  | 1.119657494 | 0.438367135 | [6 empty] | -99999 | [5 empty] | 0.137586619 | 0.026015761 |  |  |  |  | -99999 | 0.023706696 | [12 empty] | Bertrandsson Erlandsson et al. (2025) |  | POL |  | 16.05909 | 51.48646 | [6 empty] | Located from Mindat |  | Location is shaft location from mindat.org | 2025-11-28
| Polkowice-Sieroszowice |  | Basin hydrothermal | Sediment-hosted | Sediment-hosted Copper ± Co |  |  | Cu (Ag, Au, Ni, Re, Se) | Bertrandsson Erlandsson et al. (2025) |  |  | SP-03-1C-sph17 | unknown |  |  |  |  | ore | unknown | [11 empty] | sphalerite | 2 | Cross-cuting vein | [6 empty] | LA-ICPMS | ESI NWR213 Nd:YAG laser ablation system coupled to an Agilent 8800 QQQ ICP-MS | MontanuniversitÃ¤t Leoben, Austria |  |  | 3.812212953 | 0.023425501 |  |  | -99999 | 0.783035172 | -99999 | 0.346488411 | [6 empty] | -99999 | 0.150943276 |  |  |  |  | 8281.200266 | 2.108875713 |  |  |  |  | 4.526036053 | 0.055304285 | -99999 | 0.670048311 |  |  | 257.6474 | 1.683238615 | [8 empty] | 126.0566217 | 13.10967929 | 0.207243433 | 0.046975775 |  |  | 0.280558265 | 0.254831355 |  |  | 11.85209509 | 2.697185912 |  |  | -99999 | 0.049377936 | [12 empty] | -99999 | 0.368652314 | -99999 | 0.060714293 | [6 empty] | -99999 | 0.441002885 |  |  |  |  | 4.717516212 | 0.114630711 | [16 empty] | 0.106251276 | 0.042287076 |  |  | 5.365654868 | 5.311672495 |  |  |  |  | 1.120735541 | 0.716897958 | [6 empty] | -99999 | [5 empty] | 0.079094664 | 0.014805387 |  |  |  |  | -99999 | 0.269717279 | [12 empty] | Bertrandsson Erlandsson et al. (2025) |  | POL |  | 16.05909 | 51.48646 | [6 empty] | Located from Mindat |  | Location is shaft location from mindat.org | 2025-11-28
| Polkowice-Sieroszowice |  | Basin hydrothermal | Sediment-hosted | Sediment-hosted Copper ± Co |  |  | Cu (Ag, Au, Ni, Re, Se) | Bertrandsson Erlandsson et al. (2025) |  |  | SP-03-1C-sph18 | unknown |  |  |  |  | ore | unknown | [11 empty] | sphalerite | 2 | Cross-cuting vein | [6 empty] | LA-ICPMS | ESI NWR213 Nd:YAG laser ablation system coupled to an Agilent 8800 QQQ ICP-MS | MontanuniversitÃ¤t Leoben, Austria |  |  | 1.502183207 | 0.019386006 |  |  | -99999 | 0.538777114 | -99999 | 0.014462268 | [6 empty] | -99999 | 0.139768515 |  |  |  |  | 8740.739946 | 1.945122347 |  |  |  |  | 2.507816251 | 0.057086976 | -99999 | 0.419415191 |  |  | 261.6566855 | 2.537830023 | [8 empty] | 80.96457672 | 8.074539321 | 0.053343512 | 0.106687023 |  |  | 0.21416093 | 0.124799215 |  |  | 11.14943889 | 1.954890768 |  |  | -99999 | 0.038172909 | [12 empty] | -99999 | 0.247797087 | -99999 | 1.111356977 | [6 empty] | -99999 | 0.222189109 |  |  |  |  | 6.050437618 | 0.128442546 | [16 empty] | 0.323691465 | 0.102252868 |  |  | 2.264195802 | 4.528391605 |  |  |  |  | 1.312240093 | 0.576818291 | [6 empty] | -99999 | [5 empty] | 0.101000176 | 0.013655338 |  |  |  |  | -99999 | 0.024059234 | [12 empty] | Bertrandsson Erlandsson et al. (2025) |  | POL |  | 16.05909 | 51.48646 | [6 empty] | Located from Mindat |  | Location is shaft location from mindat.org | 2025-11-28
| Rudna |  | Basin hydrothermal | Sediment-hosted | Sediment-hosted Copper ± Co |  |  | Cu (Ag, Au, Ni, Re, Se) | Bertrandsson Erlandsson et al. (2025) |  |  | RU-TN-1-py1 | unknown |  |  |  |  | ore | unknown | [11 empty] | pyrite | 1 | Stratiform | [6 empty] | LA-ICPMS |  | MontanuniversitÃ¤t Leoben, Austria |  |  | 2.675963487 | 0.011559988 |  |  | 64.26841384 | 0.40741473 | -99999 | 0.190685357 | [6 empty] | 0.015337963 | 0.003767464 |  |  |  |  | 26.65429125 | 1.086461519 |  |  |  |  | 17.15780177 | 0.032779858 | 10979.1881 | 0.345102017 |  |  | 817.9125596 | 0.955641971 | [10 empty] | -99999 | 0.048743736 |  |  | 0.187514127 | 0.113571752 |  |  | 6.931701656 | 0.931191445 |  |  | 0.046573326 | 0.016639655 | [12 empty] | 7868765.484 | 0.132201 | 23.3461565 | 0.662215442 | [7 empty] | 0.15847699 |  |  |  |  | 294.2408269 | 0.064308277 | [16 empty] | 1.522464453 | 0.047933109 |  |  | 16.32415537 | 3.656665813 |  |  |  |  | 1.478186966 | 0.220224393 | [6 empty] | 0 | [6 empty] | 0.013287163 |  |  |  |  | 5.758859624 | 0.00896187 | [6 empty] | 72.7497587 | 4.442696797 |  |  |  |  | Bertrandsson Erlandsson et al. (2025) |  | POL |  | 16.10518 | 51.50262 | [6 empty] | Located from Mindat |  | Location is shaft location from mindat.org | 2025-11-28
| Rudna |  | Basin hydrothermal | Sediment-hosted | Sediment-hosted Copper ± Co |  |  | Cu (Ag, Au, Ni, Re, Se) | Bertrandsson Erlandsson et al. (2025) |  |  | RU-TN-1-py2 | unknown |  |  |  |  | ore | unknown | [11 empty] | pyrite | 1 | Stratiform | [6 empty] | LA-ICPMS |  | MontanuniversitÃ¤t Leoben, Austria |  |  | 13.15279425 | 0.229073233 |  |  | 128.2248239 | 0.194178261 | -99999 | 0.17041639 | [6 empty] | 0.034366686 | 0.007204826 |  |  |  |  | 16.70257439 | 0.683771485 |  |  |  |  | 91.33667991 | 0.012444809 | 8611.9318 | 0.347741288 |  |  | 7046.795485 | 0.889964418 | [10 empty] | 0.059086384 | 0.021714532 |  |  | -99999 | 0.122718672 |  |  | 3.691091029 | 0.810465699 |  |  | 0.098040758 | 0.01976625 | [12 empty] | 3037667.95 | 0.17354821 | 14.78846607 | 0.591993975 | [6 empty] | 12.74119927 | 0.127960913 |  |  |  |  | 924.3237007 | 0.033795081 | [16 empty] | 2.174682769 | 0.044927151 |  |  | 4.324989308 | 3.126679112 |  |  |  |  | 1.669569461 | 0.295905133 | [6 empty] | 0 | [5 empty] | 864.456404 | 0.016337197 |  |  |  |  | 3.68907126 | 0.012034363 | [6 empty] | 33.84819711 | 3.232190764 |  |  |  |  | Bertrandsson Erlandsson et al. (2025) |  | POL |  | 16.10518 | 51.50262 | [6 empty] | Located from Mindat |  | Location is shaft location from mindat.org | 2025-11-28
| Rudna |  | Basin hydrothermal | Sediment-hosted | Sediment-hosted Copper ± Co |  |  | Cu (Ag, Au, Ni, Re, Se) | Bertrandsson Erlandsson et al. (2025) |  |  | RU-TN-1-py3 | unknown |  |  |  |  | ore | unknown | [11 empty] | pyrite | 1 | Stratiform | [6 empty] | LA-ICPMS |  | MontanuniversitÃ¤t Leoben, Austria |  |  |  | 0.020872057 |  |  | 98.51008652 | 0.679550416 | -99999 | 0.210312778 | [6 empty] | 0.025118731 | 0.006811045 |  |  |  |  | 14.72512923 | 0.504847151 |  |  |  |  | 73.24083823 | 0.03824032 | 6415.5053 | 0.362665245 |  |  |  | 1.009771401 | [10 empty] | -99999 | 0.070276096 |  |  | 0.15786445 | 0.094150722 |  |  | 4.208496445 | 0.790762135 |  |  | 0.14946921 | 0.018767102 | [12 empty] | 1880333.221 | 0.178324497 | 8.667061074 | 0.730576673 | [6 empty] | 26.87982945 | 0.156128198 |  |  |  |  | 1636.811045 | 0.085511625 | [16 empty] | 1.671399247 | 0.106954123 |  |  | 3.147286589 | 6.294573178 |  |  |  |  | 1.483277622 | 0.375660203 | [6 empty] | 0 | [5 empty] | 666.623871 | 0.031914512 |  |  |  |  | 1.645159242 | 0.019664175 | [6 empty] | 27.40289418 | 5.746484287 |  |  |  |  | Bertrandsson Erlandsson et al. (2025) |  | POL |  | 16.10518 | 51.50262 | [6 empty] | Located from Mindat |  | Location is shaft location from mindat.org | 2025-11-28
| Rudna |  | Basin hydrothermal | Sediment-hosted | Sediment-hosted Copper ± Co |  |  | Cu (Ag, Au, Ni, Re, Se) | Bertrandsson Erlandsson et al. (2025) |  |  | RU-TN-1-py4 | unknown |  |  |  |  | ore | unknown | [11 empty] | pyrite | 1 | Stratiform | [6 empty] | LA-ICPMS |  | MontanuniversitÃ¤t Leoben, Austria |  |  |  | 0.051882445 |  |  | 235.0729247 | 0.41658523 | -99999 | 0.199779209 | [6 empty] | 0.09531495 | 0.087834049 |  |  |  |  | 13.48360124 | 0.889622874 |  |  |  |  | 153.845669 | 0.039373467 |  | 0.264323406 |  |  |  | 1.490875685 | [11 empty] | 0.048595194 |  |  | -99999 | 0.162008286 |  |  | 2.107953793 | 1.305813987 |  |  | 0.104557279 | 0.009630066 | [12 empty] | 2146106.219 | 0.225967332 | 73.48827717 | 0.693834715 | [6 empty] | 18.11963099 | 0.105477199 |  |  |  |  | 1082.328389 | 0.099815055 | [16 empty] | 2.750349157 | 0.067200488 |  |  | 8.019088409 | 3.526190287 |  |  |  |  | 1.455105692 | 0.395253941 | [6 empty] | 0 | [5 empty] | 642.3033905 | 0.019165804 | [5 empty] | 0.015086866 | [6 empty] | 27.78477801 | 3.726305806 |  |  |  |  | Bertrandsson Erlandsson et al. (2025) |  | POL |  | 16.10518 | 51.50262 | [6 empty] | Located from Mindat |  | Location is shaft location from mindat.org | 2025-11-28
| Rudna |  | Basin hydrothermal | Sediment-hosted | Sediment-hosted Copper ± Co |  |  | Cu (Ag, Au, Ni, Re, Se) | Bertrandsson Erlandsson et al. (2025) |  |  | RU-TN-1-py5 | unknown |  |  |  |  | ore | unknown | [11 empty] | pyrite | 1 | Stratiform | [6 empty] | LA-ICPMS |  | MontanuniversitÃ¤t Leoben, Austria |  |  | 13.41373605 | 0.017194642 |  |  | 68.17758839 | 0.899181852 | -99999 | 0.211874491 | [6 empty] | 0.023465339 | 0.004210878 |  |  |  |  | 25.20464804 | 0.771811126 |  |  |  |  | 44.55185143 | 0.057018828 | 9805.2566 | 0.390711294 |  |  | 5148.552151 | 1.580586922 | [10 empty] | -99999 | 0.095601635 |  |  | -99999 | 0.120391205 |  |  | 3.921924319 | 1.06233002 |  |  | 0.086525963 | 0.026141589 | [12 empty] | 2664516.763 | 0.248742778 | 9.856145486 | 0.735698344 | [6 empty] | 24.81411706 | 0.106667931 |  |  |  |  | 2113.074569 | 0.067090853 | [16 empty] | 1.692243597 | 0.069934144 |  |  | 6.700005177 | 3.608992499 |  |  |  |  | 1.486579832 | 0.326034293 | [6 empty] | 0 | [5 empty] | 1054.718535 | 0.032225058 |  |  |  |  | 2.278421174 | 0.012248594 | [6 empty] | 37.21886942 | 5.183956885 |  |  |  |  | Bertrandsson Erlandsson et al. (2025) |  | POL |  | 16.10518 | 51.50262 | [6 empty] | Located from Mindat |  | Location is shaft location from mindat.org | 2025-11-28
| Rudna |  | Basin hydrothermal | Sediment-hosted | Sediment-hosted Copper ± Co |  |  | Cu (Ag, Au, Ni, Re, Se) | Bertrandsson Erlandsson et al. (2025) |  |  | RU-TN-1-py6 | unknown |  |  |  |  | ore | unknown | [11 empty] | pyrite | 1 | Stratiform | [6 empty] | LA-ICPMS |  | MontanuniversitÃ¤t Leoben, Austria |  |  |  | 0.013355129 |  |  | 158.957556 | 0.697756242 | -99999 | 0.164448462 | [6 empty] | 0.042067741 | 0.003271178 |  |  |  |  | 15.34557366 | 0.600263077 |  |  |  |  | 111.2546792 | 0.044303143 | 12526.41 | 0.303457455 |  |  |  | 1.227283364 | [11 empty] | 0.074320822 |  |  |  | 0.093594237 |  |  | 2.756365348 | 0.832270525 |  |  | 0.092397275 | 0.02028939 | [12 empty] | 1640207.137 | 0.192950874 | 32.78417528 | 0.570770905 | [6 empty] | 30.46791159 | 0.082816283 |  |  |  |  | 2455.299087 | 0.052128959 | [16 empty] | 2.454289035 | 0.0542029 |  |  | 8.012535017 | 2.805178706 |  |  |  |  | 1.23600847 | 0.252804519 | [6 empty] | 0 | [5 empty] | 612.2049001 | 0.02502109 | [5 empty] | 0.009515054 | [6 empty] | 22.51037467 | 4.030573853 |  |  |  |  | Bertrandsson Erlandsson et al. (2025) |  | POL |  | 16.10518 | 51.50262 | [6 empty] | Located from Mindat |  | Location is shaft location from mindat.org | 2025-11-28
| Rudna |  | Basin hydrothermal | Sediment-hosted | Sediment-hosted Copper ± Co |  |  | Cu (Ag, Au, Ni, Re, Se) | Bertrandsson Erlandsson et al. (2025) |  |  | RU-TN-1-py7 | unknown |  |  |  |  | ore | unknown | [11 empty] | pyrite | 1 | Stratiform | [6 empty] | LA-ICPMS |  | MontanuniversitÃ¤t Leoben, Austria |  |  | 9.329349913 | 0.01381149 |  |  | 90.11702754 | 0.341389848 | -99999 | 0.169978689 | [6 empty] | -99999 | 0.074888051 |  |  |  |  | 17.95793818 | 0.621460847 |  |  |  |  | 69.01778478 | 0.030556619 | 11723.9884 | 0.327339608 |  |  | 4037.707078 | 1.321846801 | [11 empty] | 0.03158461 |  |  |  | 0.080337333 |  |  | 2.514492888 | 0.43374131 |  |  | 0.049007444 | 0.012605293 | [12 empty] | 5268441.987 | 0.107900836 | 15.98199954 | 0.589681256 | [6 empty] | 17.62768604 | 0.135406137 |  |  |  |  | 248.6644114 | 0.062740161 | [16 empty] | 1.630083756 | 0.018647967 |  |  | 9.917966426 | 2.961905352 |  |  |  |  | 1.033746282 | 0.35146836 | [6 empty] | 0 | [5 empty] | 936.3970164 | 0.017805982 |  |  |  |  | 5.296731628 | 0.00602673 | [6 empty] | 51.9057179 | 3.664468544 |  |  |  |  | Bertrandsson Erlandsson et al. (2025) |  | POL |  | 16.10518 | 51.50262 | [6 empty] | Located from Mindat |  | Location is shaft location from mindat.org | 2025-11-28
| Rudna |  | Basin hydrothermal | Sediment-hosted | Sediment-hosted Copper ± Co |  |  | Cu (Ag, Au, Ni, Re, Se) | Bertrandsson Erlandsson et al. (2025) |  |  | RU-TN-1-py8 | unknown |  |  |  |  | ore | unknown | [11 empty] | pyrite | 1 | Stratiform | [6 empty] | LA-ICPMS |  | MontanuniversitÃ¤t Leoben, Austria |  |  |  | 0.010521714 |  |  | 203.3713047 | 0.372026717 | -99999 | 0.17257793 | [6 empty] | -99999 | 0.07606162 |  |  |  |  | 17.82883449 | 0.570448396 |  |  |  |  | 147.2359419 | 0.037498884 |  | 0.242214047 |  |  |  | 0.965824205 | [11 empty] | 0.045669531 |  |  | 0.11477506 | 0.066867301 |  |  | 2.774024831 | 0.760991343 |  |  | 0.105256418 | 0.010625856 | [12 empty] | 2600611.616 | 0.120809441 | 32.89387735 | 0.598362031 | [6 empty] | 35.62774375 | 0.15624152 |  |  |  |  | 2320.657986 | 0.089027277 | [16 empty] | 3.225135295 | 0.02641103 |  |  | 11.5173691 | 2.727298559 |  |  |  |  | 1.718884333 | 0.474102842 | [6 empty] | 0 | [5 empty] | 779.5060812 | 0.011278046 | [5 empty] | 0.009352192 | [6 empty] | 32.02996963 | 3.246894403 |  |  |  |  | Bertrandsson Erlandsson et al. (2025) |  | POL |  | 16.10518 | 51.50262 | [6 empty] | Located from Mindat |  | Location is shaft location from mindat.org | 2025-11-28
| Rudna |  | Basin hydrothermal | Sediment-hosted | Sediment-hosted Copper ± Co |  |  | Cu (Ag, Au, Ni, Re, Se) | Bertrandsson Erlandsson et al. (2025) |  |  | RU-TN-1-py9 | unknown |  |  |  |  | ore | unknown | [11 empty] | pyrite | 1 | Stratiform | [6 empty] | LA-ICPMS |  | MontanuniversitÃ¤t Leoben, Austria |  |  |  | 0.015754322 |  |  | 101.4292785 | 0.630238959 | -99999 | 0.169099788 | [6 empty] | 0.022196994 | 0.003367465 |  |  |  |  | 22.71026641 | 0.687021343 |  |  |  |  | 67.79777889 | 0.0379416 | 9478.2126 | 0.418670374 |  |  | 3734.560273 | 1.895926201 | [10 empty] | 0.02641769 | 0.019000708 |  |  |  | 0.070702832 |  |  | 1.875415638 | 0.846126475 |  |  | 0.048846709 | 0.017299619 | [12 empty] | 6380173.273 | 0.118639105 | 19.81631746 | 0.585920579 | [6 empty] | 12.38677771 | 0.17538474 |  |  |  |  | 325.4860658 | 0.034005009 | [16 empty] | 1.420320902 | 0.051815768 |  |  | 9.898333595 | 2.885633249 |  |  |  |  | 1.313892282 | 0.150843717 | [6 empty] | 0 | [5 empty] | 1254.359612 | 0.020039966 |  |  |  |  | 4.43590059 | 0.026008964 | [6 empty] | 59.88073386 | 4.273518918 |  |  |  |  | Bertrandsson Erlandsson et al. (2025) |  | POL |  | 16.10518 | 51.50262 | [6 empty] | Located from Mindat |  | Location is shaft location from mindat.org | 2025-11-28
| Rudna |  | Basin hydrothermal | Sediment-hosted | Sediment-hosted Copper ± Co |  |  | Cu (Ag, Au, Ni, Re, Se) | Bertrandsson Erlandsson et al. (2025) |  |  | RU-TN-1-py10 | unknown |  |  |  |  | ore | unknown | [11 empty] | pyrite | 1 | Stratiform | [6 empty] | LA-ICPMS |  | MontanuniversitÃ¤t Leoben, Austria |  |  |  | 0.023609606 |  |  | 149.713381 | 0.559942785 | -99999 | 0.008185645 | [6 empty] | 0.035402298 | 0.005484514 |  |  |  |  | 19.51644877 | 0.89822676 |  |  |  |  | 114.0868857 | 0.0485337 | 7529.3501 | 0.356544088 |  |  |  | 1.755394543 | [10 empty] | -99999 | 0.05381048 |  |  | -99999 | 0.176920991 |  |  | 3.984570454 | 1.146264469 |  |  | 0.076237867 | 0.013382841 | [12 empty] | 2646928.796 | 0.20131096 | 22.56994511 | 0.624925553 | [6 empty] | 38.69850754 | 0.134765091 |  |  |  |  | 1978.575067 | 0.045316181 | [16 empty] | 2.807428675 | 0.019466819 |  |  | 10.4195888 | 2.016592945 |  |  |  |  | 1.719955379 | 0.138978123 | [6 empty] | 0 | [5 empty] | 971.2348552 | 0.013218452 |  |  |  |  | 4.428680236 | 0.142340453 | [6 empty] | 31.46875839 | 5.709453597 |  |  |  |  | Bertrandsson Erlandsson et al. (2025) |  | POL |  | 16.10518 | 51.50262 | [6 empty] | Located from Mindat |  | Location is shaft location from mindat.org | 2025-11-28
| Rudna |  | Basin hydrothermal | Sediment-hosted | Sediment-hosted Copper ± Co |  |  | Cu (Ag, Au, Ni, Re, Se) | Bertrandsson Erlandsson et al. (2025) |  |  | RU-TN-1-py11 | unknown |  |  |  |  | ore | unknown | [11 empty] | pyrite | 1 | Stratiform | [6 empty] | LA-ICPMS |  | MontanuniversitÃ¤t Leoben, Austria |  |  | 12.73372162 | 0.027462113 |  |  | 68.00836815 | 0.344171069 | -99999 | 0.203458339 | [6 empty] | -99999 | 0.008898558 |  |  |  |  | 19.74069789 | 0.646179453 |  |  |  |  | 13.61688445 | 0.042885399 | 5670.8107 | 0.205270063 |  |  | 785.6243481 | 1.326554464 | [10 empty] | -99999 | 0.065909519 |  |  | -99999 | 0.163060628 |  |  | 3.374709984 | 1.001356553 |  |  | 0.120393784 | 0.022699401 | [12 empty] | 2104765.608 | 0.167146137 | 14.59491421 | 0.701376924 | [7 empty] | 0.212482502 |  |  |  |  | 2861.31997 | 0.065276599 | [16 empty] | 2.380057239 | 0.037138218 |  |  | 10.26321731 | 3.154846311 |  |  |  |  | 1.57854134 | 0.400635414 | [6 empty] | 0 | [5 empty] | 839.1721011 | 0.024266304 |  |  |  |  | 2.657813632 | 0.007215366 | [6 empty] | 29.92778521 | 3.977995075 |  |  |  |  | Bertrandsson Erlandsson et al. (2025) |  | POL |  | 16.10518 | 51.50262 | [6 empty] | Located from Mindat |  | Location is shaft location from mindat.org | 2025-11-28
| Rudna |  | Basin hydrothermal | Sediment-hosted | Sediment-hosted Copper ± Co |  |  | Cu (Ag, Au, Ni, Re, Se) | Bertrandsson Erlandsson et al. (2025) |  |  | RU-TN-1-py12 | unknown |  |  |  |  | ore | unknown | [11 empty] | pyrite | 1 | Stratiform | [6 empty] | LA-ICPMS |  | MontanuniversitÃ¤t Leoben, Austria |  |  | 29.38842809 | 0.015314514 |  |  | 146.2887369 | 0.343759732 | -99999 | 0.017000666 | [6 empty] | 0.030432585 | 0.003715399 |  |  |  |  | 19.22291422 | 0.734577814 |  |  |  |  | 89.93125773 | 0.050077644 | 9081.0504 | 0.32647971 |  |  | 5271.857186 | 1.08209751 | [11 empty] | 0.035692447 |  |  |  | 0.178479758 |  |  | 2.276332787 | 0.949567629 |  |  | 0.110720871 | 0.005906616 | [12 empty] | 2285359.896 | 0.206953703 | 15.46868027 | 0.648433391 | [6 empty] | 22.36459288 | 0.158019254 |  |  |  |  | 1775.44181 | 0.071924842 | [16 empty] | 1.900015399 | 0.078930914 |  |  | 4.701203871 | 1.975195563 |  |  |  |  | 1.882839053 | 0.294760266 | [6 empty] | 0 | [5 empty] | 919.4714536 | 0.016563295 |  |  |  |  | 2.476778593 | 0.023938564 | [6 empty] | 32.75502394 | 2.075384524 |  |  |  |  | Bertrandsson Erlandsson et al. (2025) |  | POL |  | 16.10518 | 51.50262 | [6 empty] | Located from Mindat |  | Location is shaft location from mindat.org | 2025-11-28
| Rudna |  | Basin hydrothermal | Sediment-hosted | Sediment-hosted Copper ± Co |  |  | Cu (Ag, Au, Ni, Re, Se) | Bertrandsson Erlandsson et al. (2025) |  |  | RU-TN-1-py13 | unknown |  |  |  |  | ore | unknown | [11 empty] | pyrite | 1 | Stratiform | [6 empty] | LA-ICPMS |  | MontanuniversitÃ¤t Leoben, Austria |  |  |  | 0.013542042 |  |  | 191.2057811 | 0.303647692 | -99999 | 0.015034008 | [6 empty] | 0.059268935 | 0.003279864 |  |  |  |  | 19.30977324 | 0.649315354 |  |  |  |  | 135.2104235 | 0.044352469 | 11453.0596 | 0.288974316 |  |  |  | 0.957799802 | [11 empty] | 0.031643151 |  |  | -99999 | 0.158122739 |  |  | 1.709974569 | 0.848073794 |  |  | 0.108738532 | 0.005220994 | [12 empty] | 2178537.242 | 0.182666541 | 38.17149661 | 0.57328713 | [6 empty] | 42.96137961 | 0.140427719 |  |  |  |  | 2144.999404 | 0.06353996 | [16 empty] | 3.211001347 | 0.0696173 |  |  | 13.86881557 | 1.747939803 |  |  |  |  | 1.900701457 | 0.259864574 | [6 empty] | 0 | [5 empty] | 852.0379126 | 0.014663103 |  |  |  |  | 4.916281149 | 0.021152724 | [6 empty] | 30.70999586 | 1.834208277 |  |  |  |  | Bertrandsson Erlandsson et al. (2025) |  | POL |  | 16.10518 | 51.50262 | [6 empty] | Located from Mindat |  | Location is shaft location from mindat.org | 2025-11-28
| Rudna |  | Basin hydrothermal | Sediment-hosted | Sediment-hosted Copper ± Co |  |  | Cu (Ag, Au, Ni, Re, Se) | Bertrandsson Erlandsson et al. (2025) |  |  | RU-TN-1-py14 | unknown |  |  |  |  | ore | unknown | [11 empty] | pyrite | 1 | Stratiform | [6 empty] | LA-ICPMS |  | MontanuniversitÃ¤t Leoben, Austria |  |  |  | 0.010743824 |  |  |  | 0.464922731 | -99999 | 0.176031369 | [6 empty] | 0.057441818 | 0.003463235 |  |  |  |  | 14.8249448 | 0.494578558 | [5 empty] | 0.032987848 |  | 0.315502662 |  |  |  | 0.951085809 | [11 empty] | 0.040481254 |  |  | 0.190185846 | 0.097567991 |  |  | 3.884163348 | 1.156727024 |  |  | 0.098225332 | 0.017417014 | [12 empty] | 2408140.648 | 0.169572369 | 46.39489753 | 0.05846769 | [6 empty] | 67.27062149 | 0.182049139 |  |  |  |  | 2169.25751 | 0.04521292 | [16 empty] | 4.199674963 | 0.357144579 |  |  | 17.32457229 | 1.482429819 |  |  |  |  | 1.609268694 | 0.312025965 | [6 empty] | 0 | [5 empty] | 724.8967708 | 0.017638559 | [5 empty] | 0.021169865 | [6 empty] | 33.07485974 | 4.08258692 |  |  |  |  | Bertrandsson Erlandsson et al. (2025) |  | POL |  | 16.10518 | 51.50262 | [6 empty] | Located from Mindat |  | Location is shaft location from mindat.org | 2025-11-28
| Rudna |  | Basin hydrothermal | Sediment-hosted | Sediment-hosted Copper ± Co |  |  | Cu (Ag, Au, Ni, Re, Se) | Bertrandsson Erlandsson et al. (2025) |  |  | RU-TN-1-py15 | unknown |  |  |  |  | ore | unknown | [11 empty] | pyrite | 1 | Stratiform | [6 empty] | LA-ICPMS |  | MontanuniversitÃ¤t Leoben, Austria |  |  | 10.67908706 | 0.007929766 |  |  |  | 0.298105605 | -99999 | 0.159139954 | [6 empty] | 0.061275133 | 0.003476061 |  |  |  |  | 14.69757754 | 0.681369409 | [5 empty] | 0.03514115 | 11859.0154 | 0.31418237 |  |  | 6141.540616 | 0.818616795 | [11 empty] | 0.067574654 |  |  | 0.166538779 | 0.110898246 |  |  | 1.841841538 | 0.830320594 |  |  | 0.067612877 | 0.010948526 | [12 empty] | 4502929.158 | 0.143784685 | 47.61801459 | 0.548123788 | [6 empty] | 15.90209728 | 0.149351339 |  |  |  |  | 312.9172578 | 0.056159094 | [16 empty] | 1.583389864 | 0.020713627 |  |  | 7.750945259 | 2.249638352 |  |  |  |  | 0.855146334 | 0.318913297 | [6 empty] | 0 | [5 empty] | 766.4890883 | 0.018313959 |  |  |  |  | 6.475721828 | 0.01885367 | [6 empty] | 46.21439567 | 3.288310065 |  |  |  |  | Bertrandsson Erlandsson et al. (2025) |  | POL |  | 16.10518 | 51.50262 | [6 empty] | Located from Mindat |  | Location is shaft location from mindat.org | 2025-11-28
| Rudna |  | Basin hydrothermal | Sediment-hosted | Sediment-hosted Copper ± Co |  |  | Cu (Ag, Au, Ni, Re, Se) | Bertrandsson Erlandsson et al. (2025) |  |  | RU-TN-1-py16 | unknown |  |  |  |  | ore | unknown | [11 empty] | pyrite | 1 | Stratiform | [6 empty] | LA-ICPMS |  | MontanuniversitÃ¤t Leoben, Austria |  |  |  | 0.023523141 |  |  |  | 0.535593821 | -99999 | 0.192741667 | [6 empty] | 0.123394016 | 0.005035229 |  |  |  |  | 20.53001987 | 0.54892067 | [5 empty] | 0.049053642 |  | 0.244791847 |  |  |  | 1.033102081 | [11 empty] | 0.056001728 |  |  | 0.242493729 | 0.131193696 |  |  | 2.340877973 | 0.822916486 |  |  | 0.028482299 | 0.01186228 | [13 empty] | 0.172237995 | 116.457861 | 0.663824453 | [7 empty] | 0.22893955 |  |  |  |  | 314.1425031 | 0.03364595 | [16 empty] | 3.432704284 | 0.071102001 |  |  | 16.44533175 | 3.114222568 |  |  |  |  | 0.840936118 | 0.219692416 | [6 empty] | 0 | [5 empty] | 1090.550735 | 0.036597156 | [5 empty] | 0.150638995 | [6 empty] | 73.22501146 | 4.637212477 |  |  |  |  | Bertrandsson Erlandsson et al. (2025) |  | POL |  | 16.10518 | 51.50262 | [6 empty] | Located from Mindat |  | Location is shaft location from mindat.org | 2025-11-28
| Rudna |  | Basin hydrothermal | Sediment-hosted | Sediment-hosted Copper ± Co |  |  | Cu (Ag, Au, Ni, Re, Se) | Bertrandsson Erlandsson et al. (2025) |  |  | RU-TN-1-py17 | unknown |  |  |  |  | ore | unknown | [11 empty] | pyrite | 1 | Stratiform | [6 empty] | LA-ICPMS |  | MontanuniversitÃ¤t Leoben, Austria |  |  |  | 0.039586389 |  |  |  | 0.551375287 | -99999 | 0.014654497 | [6 empty] | 0.097805774 | 0.006341841 |  |  |  |  | 14.16409529 | 0.722357157 | [5 empty] | 0.049961129 | 19721.5037 | 0.496578876 |  |  |  | 1.357116204 | [11 empty] | 0.084664983 |  |  | 0.158543408 | 0.145355874 |  |  | 2.561511903 | 1.413091729 |  |  | 0.074343961 | 0.021036344 | [12 empty] | 2960388.899 | 0.130778765 | 114.2402842 | 0.790004881 | [7 empty] | 0.24617406 |  |  |  |  | 956.706564 | 0.069256914 | [16 empty] | 3.44533703 | 0.027405052 |  |  | 15.21011126 | 2.859710967 |  |  |  |  | 1.587693231 | 0.276586507 | [6 empty] | 0 | [5 empty] | 792.9623096 | 0.029221752 | [5 empty] | 0.033355142 | [6 empty] | 35.90605683 | 5.267319612 |  |  |  |  | Bertrandsson Erlandsson et al. (2025) |  | POL |  | 16.10518 | 51.50262 | [6 empty] | Located from Mindat |  | Location is shaft location from mindat.org | 2025-11-28
| Rudna |  | Basin hydrothermal | Sediment-hosted | Sediment-hosted Copper ± Co |  |  | Cu (Ag, Au, Ni, Re, Se) | Bertrandsson Erlandsson et al. (2025) |  |  | RU-TN-1-py18 | unknown |  |  |  |  | ore | unknown | [11 empty] | pyrite | 1 | Stratiform | [6 empty] | LA-ICPMS |  | MontanuniversitÃ¤t Leoben, Austria |  |  |  | 0.016027156 |  |  | 164.2439826 | 0.303431761 | -99999 | 0.171975243 | [6 empty] | 0.03591714 | 0.004472127 |  |  |  |  | 19.56477019 | 0.427114119 |  |  |  |  | 114.8914391 | 0.059913438 | 13515.9192 | 0.401404408 |  |  |  | 0.87504719 | [10 empty] | -99999 | 0.065048685 |  |  | 0.173391864 | 0.099429118 |  |  | 2.516894531 | 0.740344087 |  |  | 0.117023389 | 0.013346632 | [12 empty] | 2174556.698 | 0.159446045 | 27.00858229 | 0.053517488 | [7 empty] | 0.293520032 |  |  |  |  | 2735.421418 | 0.062310244 | [16 empty] | 3.573433431 | 0.038632025 |  |  | 14.17647971 | 1.631728722 |  |  |  |  | 1.716317253 | 0.304508624 | [6 empty] | 0 | [5 empty] | 845.5496811 | 0.020514234 | [5 empty] | 0.006057938 | [6 empty] | 32.09666458 | 2.537525051 |  |  |  |  | Bertrandsson Erlandsson et al. (2025) |  | POL |  | 16.10518 | 51.50262 | [6 empty] | Located from Mindat |  | Location is shaft location from mindat.org | 2025-11-28
| Luiswishi |  | Basin hydrothermal | Sediment-hosted | Sediment-hosted Copper ± Co |  |  | Co, Cu | Bertrandsson Erlandsson et al. (2025) |  |  | LS06HA125 py1 | unknown |  |  |  |  | ore | unknown | [11 empty] | pyrite | 1 | Stratiform | [6 empty] | LA-ICPMS |  | MontanuniversitÃ¤t Leoben, Austria |  |  | 0.019832245 | 0.008272492 |  |  | 492.645159 | 1.035865323 | -99999 | 0.005759955 | [7 empty] | 0.00469728 |  |  |  |  | -99999 | 1.411606545 |  |  |  |  | 8480.024186 | 0.175030919 | 32941.9187 | 0.33141214 |  |  |  | 2.129641798 | [10 empty] | 0.646111019 | 0.042572737 |  |  | 0.630937997 | 0.152308509 |  |  | 1.431076701 | 0.883188079 |  |  | 0.076286177 | 0.017366946 | [13 empty] | 0.225499153 |  | 0.052958166 | [6 empty] | 155.4485129 | 0.209665842 | [5 empty] | 0.007433328 | [16 empty] | 1.930904457 | 0.052214264 |  |  | 11.35109461 | 6.012292248 |  |  |  |  | 0.381291231 | 0.37887121 | [6 empty] | -99999 | 3.09658573 |  |  |  |  | 0.0525106 | 0.013373884 | [5 empty] | 0.006813619 | [6 empty] | -99999 | 9.118627627 |  |  |  |  | Bertrandsson Erlandsson et al. (2025) |  | DRC |  | 27.43667 | -11.51306 | [6 empty] | Located from Mindat |  | Location from mindat.org | 2025-11-28
| Luiswishi |  | Basin hydrothermal | Sediment-hosted | Sediment-hosted Copper ± Co |  |  | Co, Cu | Bertrandsson Erlandsson et al. (2025) |  |  | LS06HA125 py2 | unknown |  |  |  |  | ore | unknown | [11 empty] | pyrite | 1 | Stratiform | [6 empty] | LA-ICPMS |  | MontanuniversitÃ¤t Leoben, Austria |  |  |  | 0.015717323 |  |  | 593.540497 | 0.738667267 | -99999 | 0.01566435 | [6 empty] | 7.523488612 | 0.001865006 |  |  |  |  | -99999 | 1.461887934 |  |  |  |  | 12531.57604 | 0.099063508 |  | 0.335132781 |  |  | 123.0190756 | 2.289152338 | [11 empty] | 0.073955129 |  |  |  | 0.132892207 |  |  | 0.360973099 | 0.721946198 |  |  |  | 0.014011816 | [12 empty] | 71388.0758 | 0.177637294 | -99999 | 0.022922772 | [6 empty] | 200.6770208 | 0.232648482 |  |  |  |  | 13.96404808 | 0.007264771 | [16 empty] | 3.767876701 | 0.069848946 |  |  | 17.00998786 | 3.509196025 | [5 empty] | 0.467114267 | [6 empty] | -99999 | 2.884551739 |  |  |  |  | 0.048868011 | 0.01351355 | [5 empty] | 0.011801867 | [6 empty] | -99999 | 7.10650913 |  |  |  |  | Bertrandsson Erlandsson et al. (2025) |  | DRC |  | 27.43667 | -11.51306 | [6 empty] | Located from Mindat |  | Location from mindat.org | 2025-11-28
| Luiswishi |  | Basin hydrothermal | Sediment-hosted | Sediment-hosted Copper ± Co |  |  | Co, Cu | Bertrandsson Erlandsson et al. (2025) |  |  | LS06HA125 py3 | unknown |  |  |  |  | ore | unknown | [11 empty] | pyrite | 1 | Stratiform | [6 empty] | LA-ICPMS |  | MontanuniversitÃ¤t Leoben, Austria |  |  | 0.211518457 | 0.012409629 |  |  |  | 1.0009956 | -99999 | 0.018727925 | [7 empty] | 0.007494247 |  |  |  |  | -99999 | 2.586857146 |  |  |  |  | 21030.24984 | 0.214994676 | 23614.1746 | 0.641968318 |  |  | 101.2660439 | 3.564524394 | [11 empty] | 0.073301675 |  |  | 1.481491872 | 0.243913702 |  |  | 1.398843869 | 0.847587163 |  |  | 0.015695572 | 0.031391144 | [13 empty] | 0.23589829 |  | 0.079026917 | [6 empty] | 273.1577217 | 0.544259762 |  |  |  |  | 9.169839202 | 0.022285614 | [16 empty] | 1.372537251 | 0.106120814 |  |  | 22.09767866 | 8.464336776 |  |  |  |  | 0.978842043 | 0.878793387 | [6 empty] | -99999 | 4.716272382 |  |  |  |  | 0.04158097 | 0.025014646 | [5 empty] | 0.022209506 | [6 empty] | -99999 | 14.02775025 |  |  |  |  | Bertrandsson Erlandsson et al. (2025) |  | DRC |  | 27.43667 | -11.51306 | [6 empty] | Located from Mindat |  | Location from mindat.org | 2025-11-28
| Luiswishi |  | Basin hydrothermal | Sediment-hosted | Sediment-hosted Copper ± Co |  |  | Co, Cu | Bertrandsson Erlandsson et al. (2025) |  |  | LS06HA125 py4 | unknown |  |  |  |  | ore | unknown | [11 empty] | pyrite | 1 | Stratiform | [6 empty] | LA-ICPMS |  | MontanuniversitÃ¤t Leoben, Austria |  |  | 0.119131865 | 0.010957935 |  |  | 500.0354565 | 0.882437321 | -99999 | 0.014142603 | [6 empty] | 5.066333431 | 0.006614709 |  |  |  |  | -99999 | 2.288484029 |  |  |  |  | 8344.996004 | 0.189422295 | 17276.6288 | 0.566946462 |  |  |  | 3.147424898 | [11 empty] | 0.064707555 |  |  |  | 0.21510477 |  |  | 1.0510742 | 0.824431416 |  |  |  | 0.027673975 | [12 empty] | 65324.6338 | 0.207867431 | -99999 | 0.069591868 | [6 empty] | 146.1533135 | 0.478340779 | [5 empty] | 0.019706807 | [17 empty] | 0.093559177 |  |  | 11.87782227 | 7.419098291 | [5 empty] | 0.773586116 | [6 empty] | -99999 | 4.040491966 |  |  |  |  | 0.067503388 | 0.021994648 | [5 empty] | 0.019562768 | [6 empty] | 106.1522507 | 12.37591919 |  |  |  |  | Bertrandsson Erlandsson et al. (2025) |  | DRC |  | 27.43667 | -11.51306 | [6 empty] | Located from Mindat |  | Location from mindat.org | 2025-11-28
| Luiswishi |  | Basin hydrothermal | Sediment-hosted | Sediment-hosted Copper ± Co |  |  | Co, Cu | Bertrandsson Erlandsson et al. (2025) |  |  | LS06HA125 py5 | unknown |  |  |  |  | ore | unknown | [11 empty] | pyrite | 1 | Stratiform | [6 empty] | LA-ICPMS |  | MontanuniversitÃ¤t Leoben, Austria |  |  | -99999 | 0.266933459 |  |  | 367.3179477 | 0.956898297 | 0.020613737 | 0.019855372 | [6 empty] | 14.21285514 | 0.069237608 |  |  |  |  | -99999 | 1.400830668 |  |  |  |  | 5393.109637 | 0.097992416 | 35930.5016 | 0.581101503 |  |  |  | 3.697379949 | [11 empty] | 0.037645219 |  |  |  | 0.134915834 |  |  | 0.926389265 | 0.766567452 |  |  | 0.355103267 | 0.016825016 | [12 empty] | 85398.265 | 0.181588294 | 0.356703245 | 0.060410962 | [6 empty] | 110.9632745 | 0.310936636 |  |  |  |  | 11.3864464 | 0.240986263 | [16 empty] | 6.999970058 | 0.059793389 |  |  | 13.61570337 | 4.581795309 |  |  |  |  | 5.542783958 | 0.486490816 | [6 empty] | -99999 | 3.323639395 |  |  |  |  | 0.061309391 | 0.014198694 | [5 empty] | 0.014899969 | [6 empty] | 11.48731437 | 8.045853886 |  |  |  |  | Bertrandsson Erlandsson et al. (2025) |  | DRC |  | 27.43667 | -11.51306 | [6 empty] | Located from Mindat |  | Location from mindat.org | 2025-11-28
| Luiswishi |  | Basin hydrothermal | Sediment-hosted | Sediment-hosted Copper ± Co |  |  | Co, Cu | Bertrandsson Erlandsson et al. (2025) |  |  | LS06HA125 py6 | unknown |  |  |  |  | ore | unknown | [11 empty] | pyrite | 1 | Stratiform | [6 empty] | LA-ICPMS |  | MontanuniversitÃ¤t Leoben, Austria |  |  | 0.048634479 | 0.00988736 |  |  | 269.5557705 | 0.640423439 | -99999 | 0.014639044 | [6 empty] | 8.573466169 | 0.005893374 |  |  |  |  | -99999 | 1.395557952 |  |  |  |  | 6685.150276 | 0.16578668 | 35635.5735 | 0.516254726 |  |  |  | 3.142308162 | [11 empty] | 0.063028863 |  |  |  | 0.250352474 |  |  | 1.442455715 | 0.382267529 |  |  | 0.216299577 | 0.010558841 | [12 empty] | 76291.3142 | 0.154797332 | -99999 | 0.031253389 | [6 empty] | 146.8824038 | 0.293696089 |  |  |  |  | 7.40077474 | 0.008781181 | [16 empty] | 4.180828929 | 0.056463371 |  |  | 14.66290476 | 4.781694303 |  |  |  |  | 2.281103 | 0.461548413 | [6 empty] | -99999 | 3.346231841 |  |  |  |  | 0.040895557 | 0.015416327 | [5 empty] | 0.017484052 | [6 empty] | -99999 | 8.040186255 |  |  |  |  | Bertrandsson Erlandsson et al. (2025) |  | DRC |  | 27.43667 | -11.51306 | [6 empty] | Located from Mindat |  | Location from mindat.org | 2025-11-28
| Luiswishi |  | Basin hydrothermal | Sediment-hosted | Sediment-hosted Copper ± Co |  |  | Co, Cu | Bertrandsson Erlandsson et al. (2025) |  |  | LS06HA125 py7 | unknown |  |  |  |  | ore | unknown | [11 empty] | pyrite | 1 | Stratiform | [6 empty] | LA-ICPMS |  | MontanuniversitÃ¤t Leoben, Austria |  |  | 0.107948485 | 0.011753862 |  |  | 263.329228 | 0.760226017 | -99999 | 0.017435141 | [7 empty] | 0.007001929 |  |  |  |  | -99999 | 1.661900932 |  |  |  |  | 4873.931846 | 0.196642706 | 44223.4675 | 0.613552462 |  |  |  | 3.7362763 | [11 empty] | 0.074913657 |  |  |  | 0.297282208 |  |  | 2.293904962 | 0.458442496 |  |  |  | 0.012532911 | [13 empty] | 0.183664058 |  | 0.037060435 | [6 empty] | 166.066401 | 0.347485379 |  |  |  |  | 9.828228933 | 0.01044885 | [16 empty] | 6.066140289 | 0.067023909 |  |  | 14.1291038 | 5.657559764 |  |  |  |  | 5.266375256 | 0.546937714 | [6 empty] | -99999 | 3.985988781 |  |  |  |  | 0.067722216 | 0.018010847 | [5 empty] | 0.020735842 | [6 empty] | -99999 | 9.550271561 |  |  |  |  | Bertrandsson Erlandsson et al. (2025) |  | DRC |  | 27.43667 | -11.51306 | [6 empty] | Located from Mindat |  | Location from mindat.org | 2025-11-28
| Luiswishi |  | Basin hydrothermal | Sediment-hosted | Sediment-hosted Copper ± Co |  |  | Co, Cu | Bertrandsson Erlandsson et al. (2025) |  |  | LS06HA125 py8 | unknown |  |  |  |  | ore | unknown | [11 empty] | pyrite | 1 | Stratiform | [6 empty] | LA-ICPMS |  | MontanuniversitÃ¤t Leoben, Austria |  |  | -99999 | 0.287821227 |  |  | 260.6233692 | 0.754965214 | 0.028483406 | 0.00813324 | [6 empty] | 15.65705128 | 0.005450696 |  |  |  |  | -99999 | 2.140174848 |  |  |  |  | 6969.912157 | 0.160060295 | 40581.7591 | 0.305188385 |  |  |  | 2.3853707 | [11 empty] | 0.0747851 |  |  |  | 0.185626601 |  |  | 1.152558556 | 0.749537132 |  |  | 1.443520562 | 0.023195361 | [12 empty] | 81475.7168 | 0.18491052 | -99999 | 0.892591791 | [6 empty] | 132.2608805 | 0.271181828 |  |  |  |  | 11.88896232 | 0.024754745 | [16 empty] | 8.534849643 | 0.091038096 |  |  | 13.41433688 | 5.563408058 |  |  |  |  | 8.682527203 | 0.658597073 | [6 empty] | -99999 | 0.119785369 |  |  |  |  | 0.091827114 | 0.012706388 | [5 empty] | 0.012612079 | [6 empty] | 12.69341616 | 8.323904452 |  |  |  |  | Bertrandsson Erlandsson et al. (2025) |  | DRC |  | 27.43667 | -11.51306 | [6 empty] | Located from Mindat |  | Location from mindat.org | 2025-11-28
| Luiswishi |  | Basin hydrothermal | Sediment-hosted | Sediment-hosted Copper ± Co |  |  | Co, Cu | Bertrandsson Erlandsson et al. (2025) |  |  | LS06HA125 py9 | unknown |  |  |  |  | ore | unknown | [11 empty] | pyrite | 1 | Stratiform | [6 empty] | LA-ICPMS |  | MontanuniversitÃ¤t Leoben, Austria |  |  | -99999 | 0.337255044 |  |  |  | 0.883477202 | -99999 | 0.009517278 | [6 empty] | 1.456649935 | 0.006379769 |  |  |  |  | -99999 | 2.51193129 |  |  |  |  | 23152.6531 | 0.187062164 | 20479.7 | 0.357165274 |  |  |  | 2.793709951 | [10 empty] | 0.577087284 | 0.087636427 |  |  | 1.239359339 | 0.217307352 |  |  | -99999 | 0.897512916 |  |  | 1.250961077 | 0.027136812 | [12 empty] | 46750.76 | 0.216343006 | -99999 | 1.043363649 | [6 empty] | 384.2217549 | 0.315970485 |  |  |  |  | 5.645824754 | 0.028986685 | [16 empty] | 0.731512796 | 0.106506865 |  |  | 24.50164154 | 6.494559197 |  |  |  |  | 3.397955116 | 0.768768696 | [6 empty] | -99999 | 0.139726719 |  |  |  |  | 0.054057872 | 0.014633923 | [5 empty] | 0.014744771 | [7 empty] | 9.746143583 |  |  |  |  | Bertrandsson Erlandsson et al. (2025) |  | DRC |  | 27.43667 | -11.51306 | [6 empty] | Located from Mindat |  | Location from mindat.org | 2025-11-28
| Luiswishi |  | Basin hydrothermal | Sediment-hosted | Sediment-hosted Copper ± Co |  |  | Co, Cu | Bertrandsson Erlandsson et al. (2025) |  |  | LS06HA125 py10 | unknown |  |  |  |  | ore | unknown | [11 empty] | pyrite | 1 | Stratiform | [6 empty] | LA-ICPMS |  | MontanuniversitÃ¤t Leoben, Austria |  |  | 0.165189064 | 0.014674823 |  |  | 213.3043811 | 0.89968568 | -99999 | 0.029504666 | [6 empty] | 8.968431764 | 0.008774536 |  |  |  |  | -99999 | 2.687822534 |  |  |  |  | 5155.081533 | 0.184079315 | 47029.4628 | 0.343836377 |  |  | 786.6443531 | 4.548937348 | [11 empty] | 0.086598811 |  |  |  | 0.323135809 |  |  | -99999 | 1.491277023 |  |  | 0.551848443 | 0.02953903 | [13 empty] | 0.36841715 | -99999 | 1.344635586 | [6 empty] | 151.8890176 | 0.536807298 |  |  |  |  | 9.068664084 | 0.01322978 | [16 empty] | 5.753439469 | 0.112793141 |  |  | 11.71201749 | 5.360560205 |  |  |  |  | 5.627555961 | 0.670383757 | [6 empty] | -99999 | 5.332304679 |  |  |  |  | 0.027311384 | 0.014022764 | [5 empty] | 0.01168167 | [6 empty] | 21.82635803 | 15.28236782 |  |  |  |  | Bertrandsson Erlandsson et al. (2025) |  | DRC |  | 27.43667 | -11.51306 | [6 empty] | Located from Mindat |  | Location from mindat.org | 2025-11-28
| Luiswishi |  | Basin hydrothermal | Sediment-hosted | Sediment-hosted Copper ± Co |  |  | Co, Cu | Bertrandsson Erlandsson et al. (2025) |  |  | LS06HA125 py11 | unknown |  |  |  |  | ore | unknown | [11 empty] | pyrite | 1 | Stratiform | [6 empty] | LA-ICPMS |  | MontanuniversitÃ¤t Leoben, Austria |  |  | 0.15509682 | 0.011648543 |  |  | 384.0721124 | 0.834643566 | -99999 | 0.011778268 | [6 empty] | 8.140941457 | 0.006537912 |  |  |  |  | -99999 | 2.325135756 |  |  |  |  | 10865.03867 | 0.156025047 |  | 0.521143486 |  |  |  | 1.79772075 | [11 empty] | 0.101954478 |  |  |  | 0.227944982 |  |  | -99999 | 0.963585408 |  |  | 0.962236613 | 0.026235008 | [13 empty] | 0.24962301 |  | 0.035871713 | [6 empty] | 210.170577 | 0.279706926 |  |  |  |  | 9.646640857 | 0.02005044 | [16 empty] | 3.571858419 | 0.054192326 |  |  | 17.11484518 | 6.088421499 |  |  |  |  | 5.063539568 | 0.549932239 | [6 empty] | -99999 | 4.877547213 |  |  |  |  | 0.056795362 | 0.018092514 | [5 empty] | 0.02776965 | [6 empty] | 32.72844782 | 8.71481408 |  |  |  |  | Bertrandsson Erlandsson et al. (2025) |  | DRC |  | 27.43667 | -11.51306 | [6 empty] | Located from Mindat |  | Location from mindat.org | 2025-11-28
| Luiswishi |  | Basin hydrothermal | Sediment-hosted | Sediment-hosted Copper ± Co |  |  | Co, Cu | Bertrandsson Erlandsson et al. (2025) |  |  | LS06HA125 py12 | unknown |  |  |  |  | ore | unknown | [11 empty] | pyrite | 1 | Stratiform | [6 empty] | LA-ICPMS |  | MontanuniversitÃ¤t Leoben, Austria |  |  | 0.068172588 | 0.010986258 |  |  |  | 0.786261482 | -99999 | 0.013781434 | [6 empty] | 9.898424166 | 0.006158577 |  |  |  |  | -99999 | 2.196261161 |  |  |  |  | 17705.94803 | 0.146783513 |  | 0.490796579 |  |  | 587.2629002 | 1.693787305 | [11 empty] | 0.096166403 |  |  | 1.576890727 | 0.214797048 |  |  | -99999 | 0.745695314 |  |  | 0.785750799 | 0.024705762 | [13 empty] | 0.23516145 |  | 0.03375647 | [6 empty] | 306.7298135 | 0.262368509 |  |  |  |  | 33.42933443 | 0.018886932 | [16 empty] | 5.626481258 | 0.051033322 |  |  | 20.91414125 | 5.713332177 |  |  |  |  | 1.189397023 | 0.516755651 | [6 empty] | -99999 | 4.062509445 |  |  |  |  | 0.166056143 | 0.014191739 | [5 empty] | 0.026135914 | [7 empty] | 8.21336258 |  |  |  |  | Bertrandsson Erlandsson et al. (2025) |  | DRC |  | 27.43667 | -11.51306 | [6 empty] | Located from Mindat |  | Location from mindat.org | 2025-11-28
| Luiswishi |  | Basin hydrothermal | Sediment-hosted | Sediment-hosted Copper ± Co |  |  | Co, Cu | Bertrandsson Erlandsson et al. (2025) |  |  | LS06HA125 py13 | unknown |  |  |  |  | ore | unknown | [11 empty] | pyrite | 1 | Stratiform | [6 empty] | LA-ICPMS |  | MontanuniversitÃ¤t Leoben, Austria |  |  | 0.061756367 | 0.011800982 |  |  | 19.98004107 | 0.843546503 | -99999 | 0.011562451 | [6 empty] | 2.641780251 | 0.006606236 |  |  |  |  | -99999 | 2.362717355 |  |  |  |  | 206.4068997 | 0.157258663 | 30331.6171 | 0.526340437 |  |  |  | 1.818565886 | [10 empty] | 0.558020031 | 0.103304799 |  |  | 0.611381388 | 0.230514627 |  |  | 3.076299861 | 1.145946424 |  |  | 0.642038748 | 0.02649496 | [13 empty] | 0.252323654 | -99999 | 0.036174902 | [6 empty] | 36.9514251 | 0.280330598 |  |  |  |  | 3.932340715 | 0.020256818 | [16 empty] | 1.653105569 | 0.05472937 |  |  | 8.782643594 | 6.126434833 |  |  |  |  | -99999 | 0.552920383 | [6 empty] | -99999 | 5.106170344 |  |  |  |  | 0.03515534 | 0.019593222 |  |  |  |  | 0.938958581 | 0.028013343 | [7 empty] | 8.815626025 |  |  |  |  | Bertrandsson Erlandsson et al. (2025) |  | DRC |  | 27.43667 | -11.51306 | [6 empty] | Located from Mindat |  | Location from mindat.org | 2025-11-28
| Luiswishi |  | Basin hydrothermal | Sediment-hosted | Sediment-hosted Copper ± Co |  |  | Co, Cu | Bertrandsson Erlandsson et al. (2025) |  |  | LS06HA125 py14 | unknown |  |  |  |  | ore | unknown | [11 empty] | pyrite | 1 | Stratiform | [6 empty] | LA-ICPMS |  | MontanuniversitÃ¤t Leoben, Austria |  |  | -99999 | 0.419301588 |  |  |  | 1.108008187 | 0.017044532 | 0.014929436 | [6 empty] | 5.23869477 | 0.012575025 |  |  |  |  | -99999 | 2.446059909 |  |  |  |  | 5304.798879 | 0.190674757 | 35197.7181 | 0.523805106 |  |  |  | 2.641008632 | [10 empty] | 1.489117398 | 0.116838507 |  |  | 3.164675057 | 0.256441261 |  |  | 1.75711701 | 1.289521759 |  |  | 0.661548786 | 0.023011111 | [13 empty] | 0.265956474 | -99999 | 0.056396639 | [6 empty] | 151.5108784 | 0.463321185 |  |  |  |  | 13.61247673 | 0.014668777 | [16 empty] | 3.774789773 | 0.115821038 |  |  | 11.26518021 | 9.137005962 |  |  |  |  | 6.321494947 | 0.876223237 | [6 empty] | -99999 | 5.02416694 |  |  |  |  | 0.069302438 | 0.015144503 | [5 empty] | 0.051817919 | [7 empty] | 9.016825256 |  |  |  |  | Bertrandsson Erlandsson et al. (2025) |  | DRC |  | 27.43667 | -11.51306 | [6 empty] | Located from Mindat |  | Location from mindat.org | 2025-11-28
| Luiswishi |  | Basin hydrothermal | Sediment-hosted | Sediment-hosted Copper ± Co |  |  | Co, Cu | Bertrandsson Erlandsson et al. (2025) |  |  | LS06HA125 py15 | unknown |  |  |  |  | ore | unknown | [11 empty] | pyrite | 1 | Stratiform | [6 empty] | LA-ICPMS |  | MontanuniversitÃ¤t Leoben, Austria |  |  | -99999 | 0.336143901 |  |  |  | 0.887166772 | -99999 | 0.011925589 | [6 empty] | 5.601669874 | 0.010064938 |  |  |  |  | -99999 | 1.964010432 |  |  |  |  | 4146.651681 | 0.152434283 |  | 0.419108981 |  |  |  | 2.115144542 | [10 empty] | 0.321946521 | 0.093669288 |  |  | 1.140397161 | 0.20537202 |  |  | 2.300165678 | 1.062692818 |  |  | 0.306968991 | 0.01841433 | [12 empty] | 27164.64 | 0.213020807 | -99999 | 0.045100968 | [6 empty] | 123.3729518 | 0.36934127 |  |  |  |  | 9.953041826 | 0.01173527 | [16 empty] | 2.580974147 | 0.092687495 |  |  | 9.791426307 | 7.300230819 |  |  |  |  | 1.332367015 | 0.699542447 | [6 empty] | -99999 | 4.001471671 |  |  |  |  | 0.019404484 | 0.01211537 |  |  |  |  | 1.775907724 | 0.041446292 | [7 empty] | 7.222395451 |  |  |  |  | Bertrandsson Erlandsson et al. (2025) |  | DRC |  | 27.43667 | -11.51306 | [6 empty] | Located from Mindat |  | Location from mindat.org | 2025-11-28
| Luiswishi |  | Basin hydrothermal | Sediment-hosted | Sediment-hosted Copper ± Co |  |  | Co, Cu | Bertrandsson Erlandsson et al. (2025) |  |  | LS06HA125 py16 | unknown |  |  |  |  | ore | unknown | [11 empty] | pyrite | 1 | Stratiform | [6 empty] | LA-ICPMS |  | MontanuniversitÃ¤t Leoben, Austria |  |  |  | 0.354442849 |  |  |  | 0.946915367 | 0.042105219 | 0.01463574 | [7 empty] | 0.005924046 |  |  |  |  | -99999 | 2.386299628 |  |  |  |  | 14107.85479 | 0.148317927 |  | 0.723951706 |  |  |  | 2.991980006 | [11 empty] | 0.090444388 |  |  |  | 0.162905219 |  |  | 3.675734672 | 1.666270085 |  |  | 0.740744007 | 0.028031922 | [13 empty] | 0.246741438 |  | 0.03537082 | [6 empty] | 274.3380785 | 0.319932892 | [5 empty] | 0.028360393 | [17 empty] | 0.09866413 |  |  | 20.79636323 | 6.162630376 |  |  |  |  | 4.612668639 | 0.461519875 | [6 empty] | -99999 | 5.155602657 | [5 empty] | 0.02882205 | [5 empty] | 0.029832804 | [7 empty] | 7.692342392 |  |  |  |  | Bertrandsson Erlandsson et al. (2025) |  | DRC |  | 27.43667 | -11.51306 | [6 empty] | Located from Mindat |  | Location from mindat.org | 2025-11-28
| Luiswishi |  | Basin hydrothermal | Sediment-hosted | Sediment-hosted Copper ± Co |  |  | Co, Cu | Bertrandsson Erlandsson et al. (2025) |  |  | LS06HA125 py17 | unknown |  |  |  |  | ore | unknown | [11 empty] | pyrite | 1 | Stratiform | [6 empty] | LA-ICPMS |  | MontanuniversitÃ¤t Leoben, Austria |  |  |  | 0.327667507 |  |  |  | 0.874486074 | -99999 | 0.017297565 | [6 empty] | 15.82390739 | 0.00546799 |  |  |  |  | -99999 | 2.208959266 | [5 empty] | 0.136776474 | 15458.0964 | 0.667978639 |  |  | 732.9966474 | 2.762306635 | [11 empty] | 0.083608406 |  |  |  | 0.150451338 |  |  | 1.114805763 | 0.978080832 |  |  | 0.786613957 | 0.025870776 | [13 empty] | 0.227987319 | -99999 | 0.032628881 | [6 empty] | 167.4212167 | 0.294313577 |  |  |  |  | 35.37962275 | 0.026158887 | [16 empty] | 10.92444714 | 0.09106441 |  |  | 15.27903712 | 5.673702554 |  |  |  |  | 3.28304674 | 0.425102574 | [6 empty] | -99999 | 3.855341635 |  |  |  |  | 0.145869792 | 0.018905291 | [5 empty] | 0.027523618 | [7 empty] | 7.105559354 |  |  |  |  | Bertrandsson Erlandsson et al. (2025) |  | DRC |  | 27.43667 | -11.51306 | [6 empty] | Located from Mindat |  | Location from mindat.org | 2025-11-28
| Luiswishi |  | Basin hydrothermal | Sediment-hosted | Sediment-hosted Copper ± Co |  |  | Co, Cu | Bertrandsson Erlandsson et al. (2025) |  |  | LS06HA125 py18 | unknown |  |  |  |  | ore | unknown | [11 empty] | pyrite | 1 | Stratiform | [6 empty] | LA-ICPMS |  | MontanuniversitÃ¤t Leoben, Austria |  |  | -99999 | 0.345889317 |  |  |  | 0.922152597 | -99999 | 0.01818222 | [6 empty] | 15.81103509 | 0.005762458 |  |  |  |  | -99999 | 2.334810947 |  |  |  |  | 9534.263056 | 0.144026617 | 10787.2382 | 0.703708347 |  |  |  | 2.912750026 | [11 empty] | 0.08824866 |  |  |  | 0.158653079 |  |  | -99999 | 1.057873548 |  |  | 0.918315848 | 0.027261297 | [13 empty] | 0.240579829 | -99999 | 0.034368769 | [6 empty] | 135.6943991 | 0.309228552 |  |  |  |  | 35.43407278 | 0.027544182 | [16 empty] | 12.04880701 | 0.09596891 |  |  | 17.42253419 | 5.971996743 |  |  |  |  | 3.967186804 | 0.447088237 | [6 empty] | -99999 | 4.045625405 | [5 empty] | 0.020005173 | [5 empty] | 0.028995006 | [7 empty] | 7.494374488 |  |  |  |  | Bertrandsson Erlandsson et al. (2025) |  | DRC |  | 27.43667 | -11.51306 | [6 empty] | Located from Mindat |  | Location from mindat.org | 2025-11-28
| Luiswishi |  | Basin hydrothermal | Sediment-hosted | Sediment-hosted Copper ± Co |  |  | Co, Cu | Bertrandsson Erlandsson et al. (2025) |  |  | LS06HA125 py19 | unknown |  |  |  |  | ore | unknown | [11 empty] | pyrite | 1 | Stratiform | [6 empty] | LA-ICPMS |  | MontanuniversitÃ¤t Leoben, Austria |  |  | -99999 | 0.435824326 |  |  |  | 1.470605861 | -99999 | 0.025516944 | [6 empty] | 12.5971504 | 0.008689913 |  |  |  |  | -99999 | 2.259001088 |  |  |  |  | 11689.68696 | 0.164152103 | 14208.2477 | 0.613202496 |  |  |  | 3.907200253 | [11 empty] | 0.101633395 |  |  |  | 0.273760448 |  |  | 1.99582813 | 1.569740114 |  |  | 1.236273387 | 0.016014882 | [12 empty] | 99073.6901 | 0.315658231 | -99999 | 0.084232787 | [6 empty] | 163.2989027 | 0.639922896 |  |  |  |  | 45.96332378 | 0.025277193 | [16 empty] | 7.582908015 | 0.193074673 |  |  | 20.70443989 | 5.35190756 |  |  |  |  | 3.114483632 | 0.705888897 | [6 empty] | -99999 | 5.067432868 |  |  |  |  | 0.136147791 | 0.014827103 | [5 empty] | 0.023811746 | [7 empty] | 9.94333489 |  |  |  |  | Bertrandsson Erlandsson et al. (2025) |  | DRC |  | 27.43667 | -11.51306 | [6 empty] | Located from Mindat |  | Location from mindat.org | 2025-11-28
| Luiswishi |  | Basin hydrothermal | Sediment-hosted | Sediment-hosted Copper ± Co |  |  | Co, Cu | Bertrandsson Erlandsson et al. (2025) |  |  | LS06HA125 py20 | unknown |  |  |  |  | ore | unknown | [11 empty] | pyrite | 1 | Stratiform | [6 empty] | LA-ICPMS |  | MontanuniversitÃ¤t Leoben, Austria |  |  | -99999 | 0.3145223 |  |  | 524.5979522 | 0.958114403 | 0.030511856 | 0.005128593 | [7 empty] | 0.00743842 |  |  |  |  | -99999 | 1.384983721 |  |  |  |  | 9819.024765 | 0.115743284 | 14420.7369 | 0.37036215 |  |  | 854.6398098 | 2.506757489 | [11 empty] | 0.131811684 |  |  |  | 0.17962027 |  |  | 2.439119046 | 0.585015442 |  |  | 0.724634648 | 0.009196456 | [12 empty] | 172691.6973 | 0.17688905 | -99999 | 0.096802519 | [6 empty] | 150.4153815 | 0.355463992 | [5 empty] | 0.016391622 | [16 empty] | 13.29639126 | 0.084598139 |  |  | 14.79194965 | 3.897844927 |  |  |  |  | 2.629459468 | 0.549778661 | [6 empty] | -99999 | 3.641802538 | [5 empty] | 0.016335848 | [5 empty] | 0.020420679 | [6 empty] | 34.7184678 | 5.465010271 |  |  |  |  | Bertrandsson Erlandsson et al. (2025) |  | DRC |  | 27.43667 | -11.51306 | [6 empty] | Located from Mindat |  | Location from mindat.org | 2025-11-28
| Luiswishi |  | Basin hydrothermal | Sediment-hosted | Sediment-hosted Copper ± Co |  |  | Co, Cu | Bertrandsson Erlandsson et al. (2025) |  |  | LS06HA125 py21 | unknown |  |  |  |  | ore | unknown | [11 empty] | pyrite | 1 | Stratiform | [6 empty] | LA-ICPMS |  | MontanuniversitÃ¤t Leoben, Austria |  |  | -99999 | 0.362011467 |  |  | 213.0065437 | 1.101799905 | 0.00591061 | 0.00587484 | [6 empty] | 7.283448134 | 0.008546703 |  |  |  |  | -99999 | 1.595773897 |  |  |  |  | 1388.589478 | 0.132929261 |  | 0.425406946 |  |  | 174.7431953 | 2.881907339 | [10 empty] | 1.478616309 | 0.1516707 |  |  | 0.910246517 | 0.206511555 |  |  | 2.449324647 | 0.686407394 |  |  | 1.802152433 | 0.010566089 | [13 empty] | 0.203630613 | -99999 | 0.111202826 | [6 empty] | 62.58173021 | 0.407609074 |  |  |  |  | 11.34056459 | 0.018811919 | [16 empty] | 5.047485996 | 0.097215998 |  |  | 15.35693122 | 4.475002926 |  |  |  |  | -99999 | 0.630721025 | [6 empty] | -99999 | 4.170704812 |  |  |  |  | 0.100083701 | 0.018885874 | [5 empty] | 0.02346036 | [7 empty] | 6.284705159 |  |  |  |  | Bertrandsson Erlandsson et al. (2025) |  | DRC |  | 27.43667 | -11.51306 | [6 empty] | Located from Mindat |  | Location from mindat.org | 2025-11-28
| Luiswishi |  | Basin hydrothermal | Sediment-hosted | Sediment-hosted Copper ± Co |  |  | Co, Cu | Bertrandsson Erlandsson et al. (2025) |  |  | LS06HA125 py22 | unknown |  |  |  |  | ore | unknown | [11 empty] | pyrite | 1 | Stratiform | [6 empty] | LA-ICPMS |  | MontanuniversitÃ¤t Leoben, Austria |  |  | 0.125614872 | 0.02701734 |  |  | 643.2745751 | 0.571807219 | -99999 | 0.024319082 | [6 empty] | 10.62509219 | 0.004231314 |  |  |  |  | -99999 | 2.099488056 |  |  |  |  | 9256.710952 | 0.152105959 | 39752.4988 | 0.333194337 |  |  | 541.4010695 | 2.503984121 | [11 empty] | 0.08770046 |  |  |  | 0.133832236 |  |  | -99999 | 1.421775868 |  |  |  | 0.045751454 | [12 empty] | 145996.7127 | 0.339476699 | 0.426735672 | 0.036896225 | [6 empty] | 189.7157641 | 0.291127534 |  |  |  |  | 19.01066008 | 0.022417285 | [16 empty] | 6.149413184 | 0.065436164 |  |  | 23.24097119 | 6.119427654 |  |  |  |  | 1.499303475 | 0.609212352 | [6 empty] | -99999 | 4.022583848 |  |  |  |  | 0.080266797 | 0.017020466 | [5 empty] | 0.022099647 | [7 empty] | 9.458908281 |  |  |  |  | Bertrandsson Erlandsson et al. (2025) |  | DRC |  | 27.43667 | -11.51306 | [6 empty] | Located from Mindat |  | Location from mindat.org | 2025-11-28
| Luiswishi |  | Basin hydrothermal | Sediment-hosted | Sediment-hosted Copper ± Co |  |  | Co, Cu | Bertrandsson Erlandsson et al. (2025) |  |  | LS06HA34A py1 | unknown |  |  |  |  | ore | unknown | [11 empty] | pyrite | 2 | strarforem-bund | [6 empty] | LA-ICPMS |  | MontanuniversitÃ¤t Leoben, Austria |  |  | -99999 | 0.322545458 |  |  | 153.5523921 | 0.809559612 |  | 0.019696892 | [7 empty] | 0.076472768 |  |  |  |  | -99999 | 1.39348967 |  |  |  |  | 79942.79735 | 0.321901166 | -99999 | 0.516798623 |  |  |  | 1.841780085 | [11 empty] | 0.068686815 |  |  |  | 0.159184123 |  |  | -99999 | 0.680006948 |  |  |  | 0.019450638 | [13 empty] | 0.195738748 | -99999 | 0.035751448 | [6 empty] | 270.0748446 | 0.429635338 | [5 empty] | 0.008306326 | [17 empty] | 0.085635675 |  |  | 66.67762844 | 5.403050828 | [5 empty] | 1.057993811 | [6 empty] | -99999 | 4.097599876 |  |  |  |  | -99999 | 0.007703792 | [5 empty] | 0.019664304 | [6 empty] | -99999 | 9.546510551 |  |  |  |  | Bertrandsson Erlandsson et al. (2025) |  | DRC |  | 27.43667 | -11.51306 | [6 empty] | Located from Mindat |  | Location from mindat.org | 2025-11-28
| Luiswishi |  | Basin hydrothermal | Sediment-hosted | Sediment-hosted Copper ± Co |  |  | Co, Cu | Bertrandsson Erlandsson et al. (2025) |  |  | LS06HA34A py2 | unknown |  |  |  |  | ore | unknown | [11 empty] | pyrite | 2 | strarforem-bund | [6 empty] | LA-ICPMS |  | MontanuniversitÃ¤t Leoben, Austria |  |  | -99999 | 0.280493408 |  |  | 149.5925325 | 0.60587852 | 0.053582702 | 0.015264896 | [6 empty] | 3.089743334 | 0.06633086 |  |  |  |  | -99999 | 1.761116168 |  |  |  |  | 95951.07871 | 0.211239645 | -99999 | 0.331227904 |  |  |  | 1.067273303 | [11 empty] | 0.034376098 |  |  |  | 0.098729963 |  |  | -99999 | 0.523265407 |  |  | 0.028387895 | 0.016599678 | [12 empty] | 36926.816 | 0.2088965 | -99999 | 0.030098103 | [6 empty] | 257.2911377 | 0.293703581 |  |  |  |  | 0.107694591 | 0.025949196 | [16 empty] | 0.388789223 | 0.045417835 |  |  | 73.09352419 | 3.805563928 |  |  |  |  | -99999 | 0.742871029 | [6 empty] | -99999 | 3.543099551 |  |  |  |  | -99999 | 0.009644352 | [5 empty] | 0.02960119 | [6 empty] | -99999 | 6.404526287 |  |  |  |  | Bertrandsson Erlandsson et al. (2025) |  | DRC |  | 27.43667 | -11.51306 | [6 empty] | Located from Mindat |  | Location from mindat.org | 2025-11-28
| Luiswishi |  | Basin hydrothermal | Sediment-hosted | Sediment-hosted Copper ± Co |  |  | Co, Cu | Bertrandsson Erlandsson et al. (2025) |  |  | LS06HA34A py3 | unknown |  |  |  |  | ore | unknown | [11 empty] | pyrite | 2 | strarforem-bund | [6 empty] | LA-ICPMS |  | MontanuniversitÃ¤t Leoben, Austria |  |  | -99999 | 0.2784745 |  |  | 72.69817503 | 0.600337748 | -99999 | 0.015070976 | [6 empty] | 2.51494669 | 0.065691811 |  |  |  |  | -99999 | 1.743334938 |  |  |  |  | 81498.21745 | 0.209396454 | -99999 | 0.328120307 |  |  |  | 1.056901876 | [11 empty] | 0.034047347 |  |  | 0.356459849 | 0.097587232 |  |  | -99999 | 0.523656724 |  |  | 0.034089494 | 0.01641458 | [13 empty] | 0.207430802 | -99999 | 0.029823828 | [6 empty] | 289.657085 | 0.291298691 |  |  |  |  | 0.055880648 | 0.025690987 | [16 empty] | 0.328674069 | 0.044981088 |  |  | 71.01342313 | 3.774129746 |  |  |  |  | -99999 | 0.732645761 | [6 empty] | -99999 | 3.498621678 |  |  |  |  | -99999 | 0.009539209 |  |  |  |  | -99999 | 0.02933542 | [6 empty] | -99999 | 6.347373721 |  |  |  |  | Bertrandsson Erlandsson et al. (2025) |  | DRC |  | 27.43667 | -11.51306 | [6 empty] | Located from Mindat |  | Location from mindat.org | 2025-11-28
| Luiswishi |  | Basin hydrothermal | Sediment-hosted | Sediment-hosted Copper ± Co |  |  | Co, Cu | Bertrandsson Erlandsson et al. (2025) |  |  | LS06HA34A py4 | unknown |  |  |  |  | ore | unknown | [11 empty] | pyrite | 2 | strarforem-bund | [6 empty] | LA-ICPMS |  | MontanuniversitÃ¤t Leoben, Austria |  |  | -99999 | 0.280428828 |  |  | 80.85162915 | 0.60348278 | -99999 | 0.015097181 | [7 empty] | 0.06599454 |  |  |  |  | -99999 | 1.750598171 |  |  |  |  | 73583.32849 | 0.210586258 | -99999 | 0.329743337 |  |  |  | 1.061728396 | [11 empty] | 0.034210414 |  |  | 0.236607431 | 0.097864471 |  |  | -99999 | 0.531513285 |  |  |  | 0.016466458 | [13 empty] | 0.208935164 | -99999 | 0.029978949 | [6 empty] | 273.4017008 | 0.293125141 | [5 empty] | 0.02580326 | [16 empty] | 0.134268773 | 0.045195281 |  |  | 48.03363852 | 3.796461748 |  |  |  |  | -99999 | 0.724937207 | [6 empty] | -99999 | 3.504741372 |  |  |  |  | -99999 | 0.00957229 |  |  |  |  | -99999 | 0.029487895 | [6 empty] | -99999 | 6.381535526 |  |  |  |  | Bertrandsson Erlandsson et al. (2025) |  | DRC |  | 27.43667 | -11.51306 | [6 empty] | Located from Mindat |  | Location from mindat.org | 2025-11-28
| Luiswishi |  | Basin hydrothermal | Sediment-hosted | Sediment-hosted Copper ± Co |  |  | Co, Cu | Bertrandsson Erlandsson et al. (2025) |  |  | LS06HA34A py5 | unknown |  |  |  |  | ore | unknown | [11 empty] | pyrite | 2 | strarforem-bund | [6 empty] | LA-ICPMS |  | MontanuniversitÃ¤t Leoben, Austria |  |  | -99999 | 0.008535311 |  |  |  | 0.691039729 | -99999 | 0.008770132 | [7 empty] | 0.004008535 |  |  |  |  | -99999 | 1.049417017 |  |  |  |  | 77069.92307 | 0.2174783 | -99999 | 0.370004465 |  |  | 6.356449072 | 1.22922222 | [10 empty] | -99999 | 0.088300936 |  |  | 0.356833918 | 0.1424937 |  |  | -99999 | 0.445709303 |  |  | -99999 | 0.01515278 | [12 empty] | 4530.828 | 0.165616151 | -99999 | 0.843441998 | [6 empty] | 285.2887548 | 0.323329546 | [5 empty] | 0.014914108 | [16 empty] | 0.046794609 | 0.033884849 |  |  | 54.51435205 | 4.824124361 |  |  |  |  | -99999 | 0.629070953 | [6 empty] | -99999 | 3.405634024 |  |  |  |  | -99999 | 0.007922406 |  |  |  |  | -99999 | 0.01708213 | [6 empty] | -99999 | 5.775499427 |  |  |  |  | Bertrandsson Erlandsson et al. (2025) |  | DRC |  | 27.43667 | -11.51306 | [6 empty] | Located from Mindat |  | Location from mindat.org | 2025-11-28
| Luiswishi |  | Basin hydrothermal | Sediment-hosted | Sediment-hosted Copper ± Co |  |  | Co, Cu | Bertrandsson Erlandsson et al. (2025) |  |  | LS06HA34A py7 | unknown |  |  |  |  | ore | unknown | [11 empty] | pyrite | 2 | strarforem-bund | [6 empty] | LA-ICPMS |  | MontanuniversitÃ¤t Leoben, Austria |  |  | -99999 | 0.311364969 |  |  | 123.6627388 | 0.683638052 | 0.018436854 | 0.015845318 | [7 empty] | 0.005347932 |  |  |  |  | -99999 | 1.594922257 |  |  |  |  | 92861.54905 | 0.227477821 | -99999 | 0.285417795 |  |  | 26.47396383 | 1.183359371 | [10 empty] | -99999 | 0.066444231 |  |  | 0.40468324 | 0.123219626 |  |  | -99999 | 0.549905774 |  |  | -99999 | 0.016095235 | [13 empty] | 0.268394048 | -99999 | 0.956004724 | [6 empty] | 235.9038888 | 0.388170021 | [5 empty] | 0.024070035 | [16 empty] | 0.21825033 | 0.056469913 |  |  | 62.51491212 | 5.896859844 |  |  |  |  | -99999 | 0.728924256 | [6 empty] | -99999 | 3.833058049 |  |  |  |  | -99999 | 0.008440441 |  |  |  |  | -99999 | 0.023673595 | [7 empty] | 5.926030012 |  |  |  |  | Bertrandsson Erlandsson et al. (2025) |  | DRC |  | 27.43667 | -11.51306 | [6 empty] | Located from Mindat |  | Location from mindat.org | 2025-11-28
| Luiswishi |  | Basin hydrothermal | Sediment-hosted | Sediment-hosted Copper ± Co |  |  | Co, Cu | Bertrandsson Erlandsson et al. (2025) |  |  | LS06HA34A py8 | unknown |  |  |  |  | ore | unknown | [11 empty] | pyrite | 2 | strarforem-bund | [6 empty] | LA-ICPMS |  | MontanuniversitÃ¤t Leoben, Austria |  |  | -99999 | 0.276822602 |  |  |  | 0.607044645 | 0.021171843 | 0.014022623 | [6 empty] | 1.443405542 | 0.004742887 |  |  |  |  | -99999 | 1.414012833 |  |  |  |  | 77057.71423 | 0.202101625 | -99999 | 0.253294604 |  |  |  | 1.049614667 | [11 empty] | 0.05896153 |  |  | 0.170171587 | 0.109154369 |  |  |  | 0.493151177 |  |  | 0.022560631 | 0.014256994 | [13 empty] | 0.23871599 | -99999 | 0.84859602 | [6 empty] | 300.7501675 | 0.34515831 | [5 empty] | 0.021347106 | [16 empty] | 0.143223966 | 0.050114483 |  |  | 27.75233166 | 5.236210111 |  |  |  |  | -99999 | 0.617336438 | [6 empty] | -99999 | 3.390266212 |  |  |  |  | -99999 | 0.007480879 |  |  |  |  | -99999 | 0.020999282 | [6 empty] | -99999 | 5.26108721 |  |  |  |  | Bertrandsson Erlandsson et al. (2025) |  | DRC |  | 27.43667 | -11.51306 | [6 empty] | Located from Mindat |  | Location from mindat.org | 2025-11-28
| Luiswishi |  | Basin hydrothermal | Sediment-hosted | Sediment-hosted Copper ± Co |  |  | Co, Cu | Bertrandsson Erlandsson et al. (2025) |  |  | LS06HA34A py9 | unknown |  |  |  |  | ore | unknown | [11 empty] | pyrite | 2 | strarforem-bund | [6 empty] | LA-ICPMS |  | MontanuniversitÃ¤t Leoben, Austria |  |  | -99999 | 0.526925589 |  |  |  | 1.450397904 |  | 0.017889561 | [7 empty] | 0.122511649 |  |  |  |  | -99999 | 1.778696848 |  |  |  |  | 84304.94844 | 0.433994132 |  | 0.547620993 |  |  |  | 2.667684484 | [10 empty] | -99999 | 0.166009219 |  |  | 0.379383251 | 0.203045306 |  |  | -99999 | 1.822475894 |  |  | -99999 | 0.018763307 | [13 empty] | 0.19887704 | -99999 | 0.094054441 | [6 empty] | 377.8662796 | 0.327038039 | [5 empty] | 0.272382881 | [16 empty] | 0.188298496 | 0.072550607 |  |  | 37.04829808 | 6.937930142 |  |  |  |  | -99999 | 1.037800892 | [6 empty] | -99999 | 6.419078595 |  |  |  |  | -99999 | 0.030853149 | [5 empty] | 0.047453919 | [6 empty] | -99999 | 8.117137109 |  |  |  |  | Bertrandsson Erlandsson et al. (2025) |  | DRC |  | 27.43667 | -11.51306 | [6 empty] | Located from Mindat |  | Location from mindat.org | 2025-11-28
| Luiswishi |  | Basin hydrothermal | Sediment-hosted | Sediment-hosted Copper ± Co |  |  | Co, Cu | Bertrandsson Erlandsson et al. (2025) |  |  | LS06HA34A py11 | unknown |  |  |  |  | ore | unknown | [11 empty] | pyrite | 2 | strarforem-bund | [6 empty] | LA-ICPMS |  | MontanuniversitÃ¤t Leoben, Austria |  |  | -99999 | 0.021863838 |  |  | 56.31684356 | 0.582572721 | -99999 | 0.011294088 | [6 empty] | 0.235374057 | 0.003395524 |  |  |  |  | -99999 | 1.094189752 |  |  |  |  | 83802.87948 | 0.215550652 | -99999 | 0.29013665 |  |  | 8.251485718 | 0.838655635 | [10 empty] | -99999 | 0.066617654 |  |  | 0.171777674 | 0.115008291 |  |  | -99999 | 0.720255154 |  |  | -99999 | 0.021936483 | [12 empty] | 6369.3245 | 0.222416923 | -99999 | 0.89789119 | [6 empty] | 307.0115316 | 0.382331271 |  |  |  |  | 0.033750764 | 0.009843603 | [16 empty] | 0.029831932 | 0.022125352 |  |  | 41.88695607 | 4.335668918 |  |  |  |  | -99999 | 0.334302509 | [6 empty] | -99999 | 3.485893833 |  |  |  |  | -99999 | 0.006951243 |  |  |  |  | -99999 | 0.039288011 | [7 empty] | 8.988339685 |  |  |  |  | Bertrandsson Erlandsson et al. (2025) |  | DRC |  | 27.43667 | -11.51306 | [6 empty] | Located from Mindat |  | Location from mindat.org | 2025-11-28
| Luiswishi |  | Basin hydrothermal | Sediment-hosted | Sediment-hosted Copper ± Co |  |  | Co, Cu | Bertrandsson Erlandsson et al. (2025) |  |  | LS06HA34A py12 | unknown |  |  |  |  | ore | unknown | [11 empty] | pyrite | 2 | strarforem-bund | [6 empty] | LA-ICPMS |  | MontanuniversitÃ¤t Leoben, Austria |  |  | -99999 | 0.281434339 |  |  | 66.09271259 | 0.564394229 | -99999 | 0.009535661 | [6 empty] | 0.163918212 | 0.063983845 |  |  |  |  | -99999 | 1.009374969 |  |  |  |  | 82626.44491 | 0.171372843 | -99999 | 0.341924477 |  |  | 10.9752756 | 0.946286486 | [10 empty] | -99999 | 0.031265747 |  |  | 0.175582659 | 0.132630393 |  |  | -99999 | 0.827215613 |  |  | -99999 | 0.011653896 | [12 empty] | 4564.5106 | 0.205033897 | -99999 | 0.029510475 | [6 empty] | 365.0438652 | 0.254012981 |  |  |  |  | 0.008149642 | 0.016299283 | [16 empty] | 0.03484104 | 0.025794418 |  |  | 40.09395877 | 4.312243502 |  |  |  |  | -99999 | 0.335792955 | [6 empty] | -99999 | 3.298264289 |  |  |  |  | -99999 | 0.007499197 |  |  |  |  | -99999 | 0.01769403 | [6 empty] | -99999 | 5.9114676 |  |  |  |  | Bertrandsson Erlandsson et al. (2025) |  | DRC |  | 27.43667 | -11.51306 | [6 empty] | Located from Mindat |  | Location from mindat.org | 2025-11-28
| Luiswishi |  | Basin hydrothermal | Sediment-hosted | Sediment-hosted Copper ± Co |  |  | Co, Cu | Bertrandsson Erlandsson et al. (2025) |  |  | LS06HA34A py13 | unknown |  |  |  |  | ore | unknown | [11 empty] | pyrite | 2 | strarforem-bund | [6 empty] | LA-ICPMS |  | MontanuniversitÃ¤t Leoben, Austria |  |  | -99999 | 0.288089893 |  |  | 141.8662866 | 0.578065893 | 0.03590512 | 0.009750864 | [6 empty] | 2.917524316 | 0.065350561 |  |  |  |  | -99999 | 1.031305448 |  |  |  |  | 108174.2081 | 0.175631393 | -99999 | 0.34964977 |  |  | 18.06112959 | 0.967155719 | [11 empty] | 0.03197712 |  |  | 0.368647782 | 0.135639128 |  |  | -99999 | 0.854785813 |  |  | -99999 | 0.011904762 | [13 empty] | 0.209982841 | -99999 | 0.030180737 | [6 empty] | 247.5554862 | 0.260725999 | [5 empty] | 0.016654393 | [16 empty] | 0.177798188 | 0.026393591 |  |  | 45.47594583 | 4.410824263 |  |  |  |  | -99999 | 0.338602735 | [6 empty] | -99999 | 3.365980244 |  |  |  |  | -99999 | 0.007671453 | [5 empty] | 0.018045053 | [6 empty] | -99999 | 6.046305871 |  |  |  |  | Bertrandsson Erlandsson et al. (2025) |  | DRC |  | 27.43667 | -11.51306 | [6 empty] | Located from Mindat |  | Location from mindat.org | 2025-11-28
| Luiswishi |  | Basin hydrothermal | Sediment-hosted | Sediment-hosted Copper ± Co |  |  | Co, Cu | Bertrandsson Erlandsson et al. (2025) |  |  | LS06HA34A py14 | unknown |  |  |  |  | ore | unknown | [11 empty] | pyrite | 2 | strarforem-bund | [6 empty] | LA-ICPMS |  | MontanuniversitÃ¤t Leoben, Austria |  |  | -99999 | 0.010258918 |  |  |  | 0.662546694 | 0.135550033 | 0.014236051 | [7 empty] | 0.065017034 |  |  |  |  | -99999 | 1.330526897 |  |  |  |  | 93234.05489 | 0.170177587 | -99999 | 0.301126496 |  |  |  | 0.9116728 | [11 empty] | 0.024887578 |  |  | 0.242755257 | 0.139672885 |  |  | -99999 | 0.660596109 |  |  | -99999 | 0.01981443 | [13 empty] | 0.289809302 | -99999 | 0.867769273 | [6 empty] | 269.7584105 | 0.295970337 |  |  |  |  | 0.038072678 | 0.026215385 | [16 empty] | 0.25261532 | 0.034035013 |  |  | 55.49542073 | 5.113326031 |  |  |  |  | -99999 | 0.347889511 | [6 empty] | -99999 | 3.346582093 |  |  |  |  | -99999 | 0.006744063 | [5 empty] | 0.213447931 | [6 empty] | -99999 | 5.315202957 |  |  |  |  | Bertrandsson Erlandsson et al. (2025) |  | DRC |  | 27.43667 | -11.51306 | [6 empty] | Located from Mindat |  | Location from mindat.org | 2025-11-28
| Luiswishi |  | Basin hydrothermal | Sediment-hosted | Sediment-hosted Copper ± Co |  |  | Co, Cu | Bertrandsson Erlandsson et al. (2025) |  |  | LS06HA34A py17 | unknown |  |  |  |  | ore | unknown | [11 empty] | pyrite | 2 | strarforem-bund | [6 empty] | LA-ICPMS |  | MontanuniversitÃ¤t Leoben, Austria |  |  | -99999 | 0.023268417 |  |  |  | 0.688133358 | -99999 | 0.013884275 | [6 empty] | 0.6960975 | 0.002396844 |  |  |  |  | -99999 | 1.394677257 |  |  |  |  | 99076.36577 | 0.170490062 | -99999 | 0.442609057 |  |  | 12.30718332 | 1.383040557 | [11 empty] | 0.078425153 |  |  | 0.491244936 | 0.153233221 |  |  | -99999 | 1.096178327 |  |  | 0.008474957 | 0.007005966 | [12 empty] | 18325.8636 | 0.177351328 | -99999 | 0.032121225 | [6 empty] | 280.4225944 | 0.247816322 | [5 empty] | 0.020980959 | [16 empty] | -99999 | 0.050437277 |  |  | 80.82605982 | 5.638493024 |  |  |  |  | -99999 | 0.467561191 | [6 empty] | -99999 | 3.659473302 |  |  |  |  | -99999 | 0.009405806 | [5 empty] | 0.019086552 | [6 empty] | -99999 | 7.621259115 |  |  |  |  | Bertrandsson Erlandsson et al. (2025) |  | DRC |  | 27.43667 | -11.51306 | [6 empty] | Located from Mindat |  | Location from mindat.org | 2025-11-28
| Luiswishi |  | Basin hydrothermal | Sediment-hosted | Sediment-hosted Copper ± Co |  |  | Co, Cu | Bertrandsson Erlandsson et al. (2025) |  |  | LS06HA34B py1 | unknown |  |  |  |  | ore | unknown | [11 empty] | pyrite | 2 | strarforem-bund | [6 empty] | LA-ICPMS |  | MontanuniversitÃ¤t Leoben, Austria |  |  | -99999 | 0.022790861 |  |  | 37.11238639 | 0.781476199 | -99999 | 0.016600422 | [7 empty] | 0.00557887 |  |  |  |  | -99999 | 1.056617276 |  |  |  |  | 76232.73062 | 0.257210641 | -99999 | 0.322517897 |  |  |  | 0.759534466 | [11 empty] | 0.085489785 |  |  | -99999 | 0.229596739 |  |  | -99999 | 0.767529108 |  |  |  | 0.026551326 | [12 empty] | 10355.1091 | 0.200458861 | -99999 | 1.018823077 | [6 empty] | 309.7792777 | 0.239972877 |  |  |  |  | 0.015768424 | 0.0143973 | [16 empty] | 0.068561593 | 0.038837361 |  |  | 38.82957852 | 5.345459335 |  |  |  |  | -99999 | 0.384184409 | [6 empty] | -99999 | 3.901548574 |  |  |  |  | -99999 | 0.009073154 | [5 empty] | 0.022868267 | [6 empty] | -99999 | 8.87307934 |  |  |  |  | Bertrandsson Erlandsson et al. (2025) |  | DRC |  | 27.43667 | -11.51306 | [6 empty] | Located from Mindat |  | Location from mindat.org | 2025-11-28
| Luiswishi |  | Basin hydrothermal | Sediment-hosted | Sediment-hosted Copper ± Co |  |  | Co, Cu | Bertrandsson Erlandsson et al. (2025) |  |  | LS06HA34B py2 | unknown |  |  |  |  | ore | unknown | [11 empty] | pyrite | 2 | strarforem-bund | [6 empty] | LA-ICPMS |  | MontanuniversitÃ¤t Leoben, Austria |  |  | -99999 | 0.312256364 |  |  | 25.97570472 | 0.630147169 | 0.008681801 | 0.007320825 | [7 empty] | 0.069881206 |  |  |  |  | -99999 | 1.590070455 |  |  |  |  | 83367.56911 | 0.164425899 | -99999 | 0.473249757 |  |  |  | 1.10667052 | [10 empty] | -99999 | 0.087271978 |  |  | 0.261126991 | 0.131858597 |  |  | -99999 | 1.019253405 |  |  | -99999 | 0.01138061 | [13 empty] | 0.23611104 | -99999 | 0.939267962 | [6 empty] | 388.9392054 | 0.320555698 |  |  |  |  | 0.046641633 | 0.015987728 | [16 empty] | 0.111658935 | 0.027974391 |  |  | 36.0932621 | 4.810750214 |  |  |  |  | -99999 | 0.337424764 | [6 empty] | -99999 | 3.591971529 |  |  |  |  | -99999 | 0.011186945 |  |  |  |  | 0.009104941 | 0.007267013 | [6 empty] | -99999 | 7.857048412 |  |  |  |  | Bertrandsson Erlandsson et al. (2025) |  | DRC |  | 27.43667 | -11.51306 | [6 empty] | Located from Mindat |  | Location from mindat.org | 2025-11-28
| Luiswishi |  | Basin hydrothermal | Sediment-hosted | Sediment-hosted Copper ± Co |  |  | Co, Cu | Bertrandsson Erlandsson et al. (2025) |  |  | LS06HA34B py3 | unknown |  |  |  |  | ore | unknown | [11 empty] | pyrite | 2 | strarforem-bund | [6 empty] | LA-ICPMS |  | MontanuniversitÃ¤t Leoben, Austria |  |  | -99999 | 0.303771117 |  |  | 172.5640752 | 0.613830511 | 0.065508834 | 0.007127546 | [7 empty] | 0.067856345 |  |  |  |  | -99999 | 1.544475012 |  |  |  |  | 76316.63138 | 0.160240842 | -99999 | 0.46004727 |  |  |  | 1.075535135 | [10 empty] | -99999 | 0.084880335 |  |  | 0.257767026 | 0.128336035 |  |  | -99999 | 1.001353843 |  |  | -99999 | 0.011059716 | [13 empty] | 0.229516515 | -99999 | 0.913103755 | [6 empty] | 351.9247802 | 0.313070572 | [5 empty] | 0.015527846 | [16 empty] | 0.119053623 | 0.027219995 |  |  | 34.6552612 | 4.677553547 |  |  |  |  | -99999 | 0.332778184 | [6 empty] | -99999 | 3.488227102 |  |  |  |  | -99999 | 0.010888518 |  |  |  |  | 0.016240807 | 0.007046693 | [6 empty] | -99999 | 7.638722323 |  |  |  |  | Bertrandsson Erlandsson et al. (2025) |  | DRC |  | 27.43667 | -11.51306 | [6 empty] | Located from Mindat |  | Location from mindat.org | 2025-11-28
| Luiswishi |  | Basin hydrothermal | Sediment-hosted | Sediment-hosted Copper ± Co |  |  | Co, Cu | Bertrandsson Erlandsson et al. (2025) |  |  | LS06HA34B py4 | unknown |  |  |  |  | ore | unknown | [11 empty] | pyrite | 2 | strarforem-bund | [6 empty] | LA-ICPMS |  | MontanuniversitÃ¤t Leoben, Austria |  |  | -99999 | 0.299117538 |  |  | 29.61959912 | 0.605392495 | 0.011578162 | 0.00702656 | [6 empty] | 0.591814306 | 0.066680561 |  |  |  |  | -99999 | 1.518169248 |  |  |  |  | 74910.31736 | 0.158112579 | -99999 | 0.452627528 |  |  | 13.37096183 | 1.057964256 | [10 empty] | -99999 | 0.083566611 |  |  | 0.454087962 | 0.126464279 |  |  | -99999 | 0.997254942 |  |  | -99999 | 0.010878898 | [12 empty] | 7020.4846 | 0.225722758 | -99999 | 0.898409204 | [6 empty] | 307.1590384 | 0.309714644 |  |  |  |  | -99999 | 0.01526151 | [16 empty] | 0.075138514 | 0.026811647 |  |  | 77.76356562 | 4.603221625 | [5 empty] | 0.333985066 | [6 empty] | -99999 | 3.428523306 |  |  |  |  | -99999 | 0.010729608 |  |  |  |  | -99999 | 0.006914295 | [6 empty] | -99999 | 7.516382988 |  |  |  |  | Bertrandsson Erlandsson et al. (2025) |  | DRC |  | 27.43667 | -11.51306 | [6 empty] | Located from Mindat |  | Location from mindat.org | 2025-11-28
| Luiswishi |  | Basin hydrothermal | Sediment-hosted | Sediment-hosted Copper ± Co |  |  | Co, Cu | Bertrandsson Erlandsson et al. (2025) |  |  | LS06HA34B py5 | unknown |  |  |  |  | ore | unknown | [11 empty] | pyrite | 2 | strarforem-bund | [6 empty] | LA-ICPMS |  | MontanuniversitÃ¤t Leoben, Austria |  |  | -99999 | 0.00946464 |  |  | 138.7570292 | 0.792036607 | -99999 | 0.027334947 | [7 empty] | 0.002106146 |  |  |  |  | -99999 | 1.342084502 |  |  |  |  | 86133.75301 | 0.228221374 | -99999 | 0.380278592 |  |  |  | 0.983065384 | [11 empty] | 0.056801146 |  |  | 0.696215774 | 0.164950685 |  |  | -99999 | 1.074128715 |  |  |  | 0.019702697 | [13 empty] | 0.18155528 | -99999 | 0.028407341 | [6 empty] | 291.9695079 | 0.258468816 |  |  |  |  | 0.124632367 | 0.007740686 | [17 empty] | 0.054852222 |  |  | 115.7002863 | 4.616993073 | [5 empty] | 0.419281591 | [6 empty] | 2.643986571 | 0.237598667 |  |  |  |  | -99999 | 0.01206424 | [5 empty] | 0.016864471 | [6 empty] | -99999 | 5.472924873 |  |  |  |  | Bertrandsson Erlandsson et al. (2025) |  | DRC |  | 27.43667 | -11.51306 | [6 empty] | Located from Mindat |  | Location from mindat.org | 2025-11-28
| Luiswishi |  | Basin hydrothermal | Sediment-hosted | Sediment-hosted Copper ± Co |  |  | Co, Cu | Bertrandsson Erlandsson et al. (2025) |  |  | LS06HA34B py6 | unknown |  |  |  |  | ore | unknown | [11 empty] | pyrite | 2 | strarforem-bund | [6 empty] | LA-ICPMS |  | MontanuniversitÃ¤t Leoben, Austria |  |  | -99999 | 0.039365169 |  |  |  | 0.708250443 | -99999 | 0.025131053 | [7 empty] | 0.012225166 |  |  |  |  | -99999 | 1.002470184 |  |  |  |  | 53382.60928 | 0.174567666 |  | 0.458695714 |  |  | 8.883130212 | 1.055541299 | [10 empty] | -99999 | 0.088500982 |  |  | 0.303250316 | 0.142048748 |  |  | -99999 | 1.01012234 |  |  | -99999 | 0.014461029 | [12 empty] | 12907.3093 | 0.305678473 | -99999 | 0.106794695 | [6 empty] | 157.9732374 | 0.2727547 | [5 empty] | 0.02116027 | [16 empty] | 0.061489931 | 0.043376052 |  |  | 60.84202052 | 4.12924781 |  |  |  |  | -99999 | 0.43441964 | [6 empty] | -99999 | 0.249211126 |  |  |  |  | -99999 | 0.019771494 | [5 empty] | 0.025790726 | [6 empty] | -99999 | 5.118680689 |  |  |  |  | Bertrandsson Erlandsson et al. (2025) |  | DRC |  | 27.43667 | -11.51306 | [6 empty] | Located from Mindat |  | Location from mindat.org | 2025-11-28
| Luiswishi |  | Basin hydrothermal | Sediment-hosted | Sediment-hosted Copper ± Co |  |  | Co, Cu | Bertrandsson Erlandsson et al. (2025) |  |  | LS06HA34B py8 | unknown |  |  |  |  | ore | unknown | [11 empty] | pyrite | 2 | strarforem-bund | [6 empty] | LA-ICPMS |  | MontanuniversitÃ¤t Leoben, Austria |  |  | -99999 | 0.36695119 |  |  | 104.5243733 | 0.754941043 | -99999 | 0.014305612 | [6 empty] | 0.678622803 | 0.005929177 |  |  |  |  | -99999 | 2.254680095 |  |  |  |  | 53524.55703 | 0.207487014 | -99999 | 0.47033517 |  |  | 6.093913032 | 1.096290609 | [10 empty] | -99999 | 0.079960615 |  |  | 0.268062401 | 0.175879435 |  |  | -99999 | 1.09707364 |  |  | -99999 | 0.018160955 | [13 empty] | 0.198478728 | -99999 | 0.036836434 | [6 empty] | 214.8705957 | 0.307906258 |  |  |  |  | 0.034168135 | 0.008300524 | [16 empty] | -99999 | 0.09432662 |  |  | 59.85624694 | 6.436919861 |  |  |  |  | -99999 | 0.555752915 | [6 empty] | -99999 | 4.169844974 |  |  |  |  | -99999 | 0.016777504 |  |  |  |  | -99999 | 0.034321282 | [6 empty] | -99999 | 6.302438135 |  |  |  |  | Bertrandsson Erlandsson et al. (2025) |  | DRC |  | 27.43667 | -11.51306 | [6 empty] | Located from Mindat |  | Location from mindat.org | 2025-11-28
| Luiswishi |  | Basin hydrothermal | Sediment-hosted | Sediment-hosted Copper ± Co |  |  | Co, Cu | Bertrandsson Erlandsson et al. (2025) |  |  | LS06HA34B py9 | unknown |  |  |  |  | ore | unknown | [11 empty] | pyrite | 2 | strarforem-bund | [6 empty] | LA-ICPMS |  | MontanuniversitÃ¤t Leoben, Austria |  |  | -99999 | 0.326292506 |  |  |  | 0.67268974 | -99999 | 0.012762773 | [7 empty] | 0.005267916 |  |  |  |  | -99999 | 2.001439393 |  |  |  |  | 71512.48869 | 0.184788553 | -99999 | 0.417938688 |  |  | 12.71644825 | 0.975012448 | [10 empty] | -99999 | 0.071189089 |  |  | 0.647548685 | 0.156803218 |  |  | -99999 | 0.987240923 |  |  | -99999 | 0.016158904 | [13 empty] | 0.175304841 | -99999 | 0.032728568 | [7 empty] | 0.275425339 | [5 empty] | 0.007366622 | [16 empty] | -99999 | 0.083951467 |  |  | 109.495238 | 5.721194674 |  |  |  |  | -99999 | 0.504500839 | [6 empty] | -99999 | 3.707058298 |  |  |  |  | -99999 | 0.014944606 | [5 empty] | 0.030518336 | [6 empty] | -99999 | 5.600014206 |  |  |  |  | Bertrandsson Erlandsson et al. (2025) |  | DRC |  | 27.43667 | -11.51306 | [6 empty] | Located from Mindat |  | Location from mindat.org | 2025-11-28
| Luiswishi |  | Basin hydrothermal | Sediment-hosted | Sediment-hosted Copper ± Co |  |  | Co, Cu | Bertrandsson Erlandsson et al. (2025) |  |  | LS06HA34B py10 | unknown |  |  |  |  | ore | unknown | [11 empty] | pyrite | 2 | strarforem-bund | [6 empty] | LA-ICPMS |  | MontanuniversitÃ¤t Leoben, Austria |  |  | -99999 | 0.010190677 |  |  | 147.7748463 | 0.948890178 | -99999 | 0.006510866 | [7 empty] | 0.075095284 |  |  |  |  | -99999 | 1.513933376 |  |  |  |  | 60940.98207 | 0.185227029 | -99999 | 0.309490714 |  |  | 6.827663219 | 1.434976258 | [10 empty] | -99999 | 0.057731109 |  |  | 0.326918 | 0.156724471 |  |  | -99999 | 1.545939658 |  |  | -99999 | 0.013021135 | [13 empty] | 0.547149251 | -99999 | 0.030333161 | [6 empty] | 216.3527425 | 0.443915664 | [5 empty] | 0.02672735 | [16 empty] | -99999 | 0.036377052 |  |  | 63.13980881 | 6.065820297 |  |  |  |  | -99999 | 0.485175186 | [6 empty] | -99999 | 3.886310574 |  |  |  |  | -99999 | 0.018252517 | [5 empty] | 0.04019443 | [6 empty] | -99999 | 6.734042902 |  |  |  |  | Bertrandsson Erlandsson et al. (2025) |  | DRC |  | 27.43667 | -11.51306 | [6 empty] | Located from Mindat |  | Location from mindat.org | 2025-11-28
| Luiswishi |  | Basin hydrothermal | Sediment-hosted | Sediment-hosted Copper ± Co |  |  | Co, Cu | Bertrandsson Erlandsson et al. (2025) |  |  | LS06HA34B py11 | unknown |  |  |  |  | ore | unknown | [11 empty] | pyrite | 2 | strarforem-bund | [6 empty] | LA-ICPMS |  | MontanuniversitÃ¤t Leoben, Austria |  |  | -99999 | 0.008396122 |  |  | 198.3754939 | 0.783361838 | 0.052255664 | 0.005382267 | [7 empty] | 0.061834557 |  |  |  |  | -99999 | 1.245323677 |  |  |  |  | 87698.14751 | 0.152815116 | -99999 | 0.254830247 |  |  |  | 1.182718294 | [11 empty] | 0.047630533 |  |  | 0.389578615 | 0.129475516 |  |  | -99999 | 1.288238162 |  |  |  | 0.010736884 | [13 empty] | 0.447602663 | -99999 | 0.024972297 | [6 empty] | 280.5545565 | 0.367864709 | [5 empty] | 0.021980427 | [16 empty] | 0.193214059 | 0.029998945 |  |  | 52.97583989 | 4.995729361 | [5 empty] | 0.404597525 | [6 empty] | -99999 | 3.201814245 |  |  |  |  | -99999 | 0.015064191 | [5 empty] | 0.033135473 | [6 empty] | -99999 | 5.544292027 |  |  |  |  | Bertrandsson Erlandsson et al. (2025) |  | DRC |  | 27.43667 | -11.51306 | [6 empty] | Located from Mindat |  | Location from mindat.org | 2025-11-28
| Luiswishi |  | Basin hydrothermal | Sediment-hosted | Sediment-hosted Copper ± Co |  |  | Co, Cu | Bertrandsson Erlandsson et al. (2025) |  |  | LS06HA34B py12 | unknown |  |  |  |  | ore | unknown | [11 empty] | pyrite | 2 | strarforem-bund | [6 empty] | LA-ICPMS |  | MontanuniversitÃ¤t Leoben, Austria |  |  | -99999 | 0.010564268 |  |  | 196.0868403 | 0.633212813 | 0.019249451 | 0.009617009 | [7 empty] | 0.004632723 |  |  |  |  | -99999 | 1.12767091 |  |  |  |  | 71557.62898 | 0.195567243 | -99999 | 0.385974209 |  |  |  | 1.101825363 | [11 empty] | 0.081588551 |  |  | 0.242785083 | 0.19397071 |  |  | -99999 | 1.2438412 |  |  | -99999 | 0.015382366 | [13 empty] | 0.206061957 | -99999 | 0.031396472 | [6 empty] | 252.2222858 | 0.269505301 |  |  |  |  | 0.137873013 | 0.014942916 | [17 empty] | 0.044180145 |  |  | 56.45686545 | 5.813011608 |  |  |  |  | -99999 | 0.41822244 | [6 empty] | -99999 | 3.564025322 |  |  |  |  | -99999 | 0.013186187 | [5 empty] | 0.018321121 | [6 empty] | -99999 | 6.766668961 |  |  |  |  | Bertrandsson Erlandsson et al. (2025) |  | DRC |  | 27.43667 | -11.51306 | [6 empty] | Located from Mindat |  | Location from mindat.org | 2025-11-28
| Luiswishi |  | Basin hydrothermal | Sediment-hosted | Sediment-hosted Copper ± Co |  |  | Co, Cu | Bertrandsson Erlandsson et al. (2025) |  |  | LS06HA34B py13 | unknown |  |  |  |  | ore | unknown | [11 empty] | pyrite | 2 | strarforem-bund | [6 empty] | LA-ICPMS |  | MontanuniversitÃ¤t Leoben, Austria |  |  | -99999 | 0.010351632 |  |  | 98.54336137 | 0.621820232 | 0.016783204 | 0.009458799 | [7 empty] | 0.00453736 |  |  |  |  | -99999 | 1.103075913 |  |  |  |  | 86608.00933 | 0.191881805 | -99999 | 0.377956647 |  |  |  | 1.080259393 | [11 empty] | 0.080079936 |  |  | 0.793298267 | 0.190656306 |  |  | -99999 | 1.23373273 |  |  | -99999 | 0.015088908 | [13 empty] | 0.20025602 | -99999 | 0.03073893 | [6 empty] | 433.7270173 | 0.265757206 |  |  |  |  | 0.045983831 | 0.01461341 | [16 empty] | 0.094715439 | 0.043336478 |  |  | 139.8363043 | 5.693843658 |  |  |  |  | -99999 | 0.412058048 | [6 empty] | -99999 | 3.492617497 |  |  |  |  | -99999 | 0.01294529 | [5 empty] | 0.017973184 | [6 empty] | -99999 | 6.625431437 |  |  |  |  | Bertrandsson Erlandsson et al. (2025) |  | DRC |  | 27.43667 | -11.51306 | [6 empty] | Located from Mindat |  | Location from mindat.org | 2025-11-28
| Luiswishi |  | Basin hydrothermal | Sediment-hosted | Sediment-hosted Copper ± Co |  |  | Co, Cu | Bertrandsson Erlandsson et al. (2025) |  |  | LS06HA34B py14 | unknown |  |  |  |  | ore | unknown | [11 empty] | pyrite | 2 | strarforem-bund | [6 empty] | LA-ICPMS |  | MontanuniversitÃ¤t Leoben, Austria |  |  | -99999 | 0.010473691 |  |  | 44.93958757 | 0.827547971 | -99999 | 0.006752036 | [6 empty] | 0.15008771 | 0.005015453 |  |  |  |  | -99999 | 1.24394345 |  |  |  |  | 51789.99806 | 0.155422509 | -99999 | 0.381629193 |  |  | 2.811552273 | 1.293634422 | [10 empty] | -99999 | 0.066305714 |  |  | 0.21125268 | 0.155086596 |  |  | -99999 | 1.030996433 |  |  | -99999 | 0.011077539 | [12 empty] | 5233.0512 | 0.197452647 | -99999 | 0.948192045 | [6 empty] | 205.5046543 | 0.464595609 |  |  |  |  | -99999 | 0.014440529 | [16 empty] | -99999 | 0.06474356 |  |  | 37.04553958 | 5.587276225 |  |  |  |  | -99999 | 0.554744592 | [6 empty] | -99999 | 3.631183839 |  |  |  |  | -99999 | 0.008121532 |  |  |  |  | -99999 | 0.014733175 | [6 empty] | -99999 | 6.53526026 |  |  |  |  | Bertrandsson Erlandsson et al. (2025) |  | DRC |  | 27.43667 | -11.51306 | [6 empty] | Located from Mindat |  | Location from mindat.org | 2025-11-28
| Luiswishi |  | Basin hydrothermal | Sediment-hosted | Sediment-hosted Copper ± Co |  |  | Co, Cu | Bertrandsson Erlandsson et al. (2025) |  |  | LS06HA34B py15 | unknown |  |  |  |  | ore | unknown | [11 empty] | pyrite | 2 | strarforem-bund | [6 empty] | LA-ICPMS |  | MontanuniversitÃ¤t Leoben, Austria |  |  | -99999 | 0.012540034 |  |  | 43.62000358 | 0.697805334 | 0.02945952 | 0.01115648 | [7 empty] | 0.005963118 |  |  |  |  | -99999 | 1.71013757 |  |  |  |  | 61747.52988 | 0.194080737 | -99999 | 0.43990036 |  |  | 10.60052789 | 1.075657902 | [10 empty] | -99999 | 0.061441381 |  |  | 0.358131812 | 0.099025832 |  |  | -99999 | 1.504666128 |  |  | -99999 | 0.018032118 | [13 empty] | 0.206357196 | -99999 | 1.00791432 | [6 empty] | 288.4081776 | 0.545681201 |  |  |  |  | 0.054287366 | 0.008257825 | [16 empty] | -99999 | 0.045830604 |  |  | 31.63284465 | 4.709435168 |  |  |  |  | -99999 | 0.690214819 | [6 empty] | -99999 | 3.863658018 |  |  |  |  | -99999 | 0.005484913 |  |  |  |  | -99999 | 0.038902919 | [6 empty] | -99999 | 4.573562501 |  |  |  |  | Bertrandsson Erlandsson et al. (2025) |  | DRC |  | 27.43667 | -11.51306 | [6 empty] | Located from Mindat |  | Location from mindat.org | 2025-11-28
| Luiswishi |  | Basin hydrothermal | Sediment-hosted | Sediment-hosted Copper ± Co |  |  | Co, Cu | Bertrandsson Erlandsson et al. (2025) |  |  | LS06HA34B py16 | unknown |  |  |  |  | ore | unknown | [11 empty] | pyrite | 2 | strarforem-bund | [6 empty] | LA-ICPMS |  | MontanuniversitÃ¤t Leoben, Austria |  |  | -99999 | 0.012694418 |  |  |  | 0.708025919 | -99999 | 0.021154552 | [7 empty] | 0.006390202 |  |  |  |  | -99999 | 1.516875349 |  |  |  |  | 48968.36152 | 0.136221493 | -99999 | 0.271861348 |  |  |  | 1.217450081 | [10 empty] | -99999 | 0.086424124 |  |  | 0.325688018 | 0.155421971 |  |  | -99999 | 1.387814131 |  |  | -99999 | 0.022596557 | [13 empty] | 0.256105772 | -99999 | 0.081643754 | [6 empty] | 209.9135012 | 0.313713891 |  |  |  |  | -99999 | 0.006121675 | [16 empty] | 0.038783317 | 0.035979378 |  |  | 25.05439668 | 3.837369109 |  |  |  |  | -99999 | 0.528289453 | [6 empty] | -99999 | 3.91223123 |  |  |  |  | -99999 | 0.011874984 | [5 empty] | 0.012382507 | [6 empty] | -99999 | 6.15720819 |  |  |  |  | Bertrandsson Erlandsson et al. (2025) |  | DRC |  | 27.43667 | -11.51306 | [6 empty] | Located from Mindat |  | Location from mindat.org | 2025-11-28
| Luiswishi |  | Basin hydrothermal | Sediment-hosted | Sediment-hosted Copper ± Co |  |  | Co, Cu | Bertrandsson Erlandsson et al. (2025) |  |  | LS06HA34B py18 | unknown |  |  |  |  | ore | unknown | [11 empty] | pyrite | 2 | strarforem-bund | [6 empty] | LA-ICPMS |  | MontanuniversitÃ¤t Leoben, Austria |  |  | -99999 | 0.031515852 |  |  | 25.47122089 | 0.538148559 | -99999 | 0.020537477 | [7 empty] | 0.005435338 |  |  |  |  | -99999 | 1.258592386 |  |  |  |  | 49583.67058 | 0.138710364 | -99999 | 0.317660209 |  |  | 9.451767456 | 0.759624528 | [10 empty] | -99999 | 0.069624685 |  |  | 0.350006742 | 0.128371084 |  |  | -99999 | 0.97500115 |  |  | -99999 | 0.623980837 | [13 empty] | 0.169371669 | -99999 | 0.055568362 | [6 empty] | 155.4833685 | 0.469216238 | [5 empty] | 0.015461114 | [16 empty] | -99999 | 0.050003735 |  |  | 57.9922371 | 3.631046972 |  |  |  |  | -99999 | 0.574978281 | [6 empty] | -99999 | 0.226173548 |  |  |  |  | -99999 | 0.010240203 |  |  |  |  | -99999 | 0.017845277 | [6 empty] | -99999 | 5.523948353 |  |  |  |  | Bertrandsson Erlandsson et al. (2025) |  | DRC |  | 27.43667 | -11.51306 | [6 empty] | Located from Mindat |  | Location from mindat.org | 2025-11-28
| Luiswishi |  | Basin hydrothermal | Sediment-hosted | Sediment-hosted Copper ± Co |  |  | Co, Cu | Bertrandsson Erlandsson et al. (2025) |  |  | LS06HA34B py19 | unknown |  |  |  |  | ore | unknown | [11 empty] | pyrite | 2 | strarforem-bund | [6 empty] | LA-ICPMS |  | MontanuniversitÃ¤t Leoben, Austria |  |  | -99999 | 0.024248295 |  |  |  | 0.574770339 | -99999 | 0.007729175 | [6 empty] | 0.198978918 | 0.003955496 |  |  |  |  | -99999 | 1.080978808 |  |  |  |  | 64243.00714 | 0.133848783 | -99999 | 0.390261496 |  |  | 4.320584281 | 0.78626191 | [10 empty] | -99999 | 0.119116066 |  |  | 0.137161389 | 0.127576398 |  |  | -99999 | 1.116748882 |  |  | -99999 | 0.013441214 | [12 empty] | 2991.8143 | 0.193509218 | -99999 | 0.076156256 | [6 empty] | 242.2744574 | 0.427826229 |  |  |  |  | 0.022054492 | 0.008666959 | [16 empty] | -99999 | 0.051396049 |  |  | 32.86275092 | 4.658343535 |  |  |  |  | -99999 | 0.496192032 | [6 empty] | -99999 | 0.112631707 |  |  |  |  | -99999 | 0.007198649 |  |  |  |  | -99999 | 0.023884366 | [6 empty] | -99999 | 6.65594873 |  |  |  |  | Bertrandsson Erlandsson et al. (2025) |  | DRC |  | 27.43667 | -11.51306 | [6 empty] | Located from Mindat |  | Location from mindat.org | 2025-11-28
| Luiswishi |  | Basin hydrothermal | Sediment-hosted | Sediment-hosted Copper ± Co |  |  | Co, Cu | Bertrandsson Erlandsson et al. (2025) |  |  | LS06HA34B py20 | unknown |  |  |  |  | ore | unknown | [11 empty] | pyrite | 2 | strarforem-bund | [6 empty] | LA-ICPMS |  | MontanuniversitÃ¤t Leoben, Austria |  |  | -99999 | 0.034347679 |  |  | 31.51596481 | 0.701505387 | -99999 | 0.029573583 | [6 empty] | 0.36794548 | 0.006037479 |  |  |  |  | -99999 | 0.810302555 |  |  |  |  | 59772.40101 | 0.201068515 | -99999 | 0.491879273 |  |  | 6.629260804 | 0.931924735 | [10 empty] | -99999 | 0.126583351 |  |  | -99999 | 0.191758121 |  |  | -99999 | 1.211135029 |  |  | -99999 | 0.020395892 | [12 empty] | 4948.5049 | 0.194061799 | -99999 | 0.111912452 | [6 empty] | 235.7241052 | 0.515346756 |  |  |  |  | 0.02416964 | 0.016439953 | [16 empty] | -99999 | 0.044053729 |  |  | 26.6219649 | 4.512737972 |  |  |  |  | -99999 | 0.602685366 | [6 empty] | -99999 | 0.219240973 |  |  |  |  | -99999 | 0.011646165 |  |  |  |  | -99999 | 0.033252756 | [6 empty] | -99999 | 7.727832549 |  |  |  |  | Bertrandsson Erlandsson et al. (2025) |  | DRC |  | 27.43667 | -11.51306 | [6 empty] | Located from Mindat |  | Location from mindat.org | 2025-11-28