## Sheet1
Uploaded | deposit_name | deposit_local_id | deposit_environment | deposit_group | deposit_type | primary_commodities | secondary_commodities | all_commodities | deposit_source | sample_uid | sample_name | sample_local_id | feature_type | feature_name | feature_uid | top_depth_m | bottom_depth_m | sample_deposit_relation | sample_type | sampling_method | material_class | material_class_comments | province | strat_unit_name | strat_unit_uid | strat_grouping | earth_material_group | earth_material_qualifier | earth_material | metamorphic_grade | mineral | paragenetic_stage | mode_of_occurrence | texture | color | alteration | sample_description | associated_minerals | sample_preparation | analytical_method | instrument_type_model | laboratory_location/if reported | operating_conditions/if reported | standards_used/if reported | ag_ppm | ag_detection_limit | al_ppm | al_detection_limit | as_ppm | as_detection_limit | au_ppm | au_detection_limit | b_ppm | b_detection_limit | ba_ppm | ba_detection_limit | be_ppm | be_detection_limit | bi_ppm | bi_detection_limit | br_ppm | br_detection_limit | ca_ppm | ca_detection_limit | cd_ppm | cd_detection_limit | ce_ppm | ce_detection_limit | cl_ppm | cl_detection_limit | co_ppm | co_detection_limit | cr_ppm | cr_detection_limit | cs_ppm | cs_detection_limit | cu_ppm | cu_detection_limit | dy_ppm | dy_detection_limit | er_ppm | er_detection_limit | eu_ppm | eu_detection_limit | f_ppm | f_detection_limit | fe_ppm | fe_detection_limit | ga_ppm | ga_detection_limit | gd_ppm | gd_detection_limit | ge_ppm | ge_detection_limit | hf_ppm | hf_detection_limit | hg_ppm | hg_detection_limit | ho_ppm | ho_detection_limit | in_ppm | in_detection_limit | ir_ppm | ir_detection_limit | k_ppm | k_detection_limit | la_ppm | la_detection_limit | li_ppm | li_detection_limit | lu_ppm | lu_detection_limit | mg_ppm | mg_detection_limit | mn_ppm | mn_detection_limit | mo_ppm | mo_detection_limit | na_ppm | na_detection_limit | nb_ppm | nb_detection_limit | nd_ppm | nd_detection_limit | ni_ppm | ni_detection_limit | os_ppm | os_detection_limit | p_ppm | p_detection_limit | pb_ppm | pb_detection_limit | pd_ppm | pd_detection_limit | pr_ppm | pr_detection_limit | pt_ppm | pt_detection_limit | rb_ppm | rb_detection_limit | re_ppm | re_detection_limit | rh_ppm | rh_detection_limit | ru_ppm | ru_detection_limit | s_ppm | s_detection_limit | sb_ppm | sb_detection_limit | sc_ppm | sc_detection_limit | se_ppm | se_detection_limit | si_ppm | si_detection_limit | sm_ppm | sm_detection_limit | sn_ppm | sn_detection_limit | sr_ppm | sr_detection_limit | ta_ppm | ta_detection_limit | tb_ppm | tb_detection_limit | te_ppm | te_detection_limit | th_ppm | th_detection_limit | ti_ppm | ti_detection_limit | tl_ppm | tl_detection_limit | tm_ppm | tm_detection_limit | u_ppm | u_detection_limit | v_ppm | v_detection_limit | w_ppm | w_detection_limit | y_ppm | y_detection_limit | yb_ppm | yb_detection_limit | zn_ppm | zn_detection_limit | zr_ppm | zr_detection_limit | analysis_datetime | publication_date | sample_source | submitter | country | state | deposit_longitude_wgs84 | deposit_latitude_wgs84 | sample_longitude_wgs84 | sample_latitude_wgs84 | sample_easting | sample_northing | sample_utm_zone | sample_location_description | location_source | location_accuracy | comments | last_update
| Huangshaping |  | Magmatic - hydrothermal | Replacement | Replacement zinc-lead |  |  |  | Chu et al., 2022 |  |  | HSP-7-py-1 - 1 | underground mine |  |  |  |  | ore material | hand specimen |  | rock | [9 empty] | pyrite | [8 empty] | LA-ICPMS | ASI RESOLution-LR-S155 laser microprobe equipped with a Coherent Compex-Pro 193 nm ArF excimer laser. An Agilent 7700x ICP-MS instrument was used to acquire ion-signal intensities | State Key Laboratory of Ore Deposit Geochemistry, Institute of Geochemistry, Chinese Academy of Sciences. | The ablated aerosol was mixed with Ar (900 ml/min) as a transport gas, before exiting the cell. The following isotopes were monitored: 25Mg, 27Al, 29Si, 34S, 43Ca, 45Sc, 49Ti, 51V, 53Cr, 55Mn, 57Fe, 59Co, 60Ni, 65Cu,66Zn, 71Ga, 72Ge, 75As, 77Se, 93Nb, 95Mo, 107Ag, 111Cd, 115In, 118Sn,121Sb, 125Te, 139La, 181Ta, 184W, 197Au, 205Tl, 208Pb, and 209Bi. We used a consistent 26 Ã¬m-diameter spot size for all the analyses. Each analysis involved a background acquisition of approximately 30 s (gas blank) followed by 60 s of data acquisition from the sample. | STDGL3 was used to determine the chalcophile and siderophile concentrations (Danyushevsky et al., 2011), and the in-house standard of pure pyrite Py was used to calibrate the S and Fe concentrations. The integrated count data of lithophile element concentrations were calibrated and converted using GSD-1G. Sulfide reference material, MASS-1, was analyzed as an unknown sample to check the analytical accuracy. | 1.819086184 |  | -0.758 |  | 1.352376406 |  | -0.03 | [7 empty] | -0.017 |  |  |  | 128.2447388 |  | -0.082 | [5 empty] | 1.129760569 |  | -1.128 |  |  |  | 0.976730898 | [9 empty] | 465321.0104 |  | 0.041041969 |  |  |  | -0.281 | [7 empty] | 0.007839745 | [5 empty] | -0.006 | [5 empty] | -1.921 |  | 0.364208044 |  | 0.071305348 |  |  |  | -0.004 |  |  |  | 4.848002565 | [5 empty] | 49.58402116 | [15 empty] | 534387.8593 |  | 1.048773123 |  | -0.136 |  | 6.189708228 |  | -228.18 |  |  |  | 0.382454474 |  |  |  | -0.012 |  |  |  | -0.379 |  |  |  | 71664.086 |  | 4.365432763 | [5 empty] | -0.048 |  | 12.93014378 | [5 empty] | 1.325602136 |  |  |  |  | 2022 | Chu, X., Li, B., Shen, P., Zha, Z., Lei, Z., Wang, X., Tao, S., Hu, Q., 2022. Trace elements in sulfide minerals from the Huangshaping copper-polymetallic deposit, Hunan, China: Ore genesis and element occurrence. Ore Geol. Rev. 144, 104867. https://doi.org/10.1016/j.oregeorev.2022.104867 |  | CHN |  | 112.67833 | 25.65861 | [6 empty] | Located from Mindat | 5000 | Inconsistencies exist between Methods section (see operating_conditions) which indicate measurement of only 71Ge and 107Ag, whereas 72Ge and 109Ag are the reported isotopes in the supplementary data table. S (sulphur) reported in separate column, not reported in 34S column). Table shows 74Ge and 109Ag. Measured 72Ge=8.88764044641013; 107Ag=2.19031149455108 | 2025-11-28
| Huangshaping |  | Magmatic - hydrothermal | Replacement | Replacement zinc-lead |  |  |  | Chu et al., 2022 |  |  | HSP-7-py-1 - 2 | underground mine |  |  |  |  | ore material | hand specimen |  | rock | [9 empty] | pyrite | [8 empty] | LA-ICPMS | ASI RESOLution-LR-S155 laser microprobe equipped with a Coherent Compex-Pro 193 nm ArF excimer laser. An Agilent 7700x ICP-MS instrument was used to acquire ion-signal intensities | State Key Laboratory of Ore Deposit Geochemistry, Institute of Geochemistry, Chinese Academy of Sciences. | The ablated aerosol was mixed with Ar (900 ml/min) as a transport gas, before exiting the cell. The following isotopes were monitored: 25Mg, 27Al, 29Si, 34S, 43Ca, 45Sc, 49Ti, 51V, 53Cr, 55Mn, 57Fe, 59Co, 60Ni, 65Cu,66Zn, 71Ga, 72Ge, 75As, 77Se, 93Nb, 95Mo, 107Ag, 111Cd, 115In, 118Sn,121Sb, 125Te, 139La, 181Ta, 184W, 197Au, 205Tl, 208Pb, and 209Bi. We used a consistent 26 Ã¬m-diameter spot size for all the analyses. Each analysis involved a background acquisition of approximately 30 s (gas blank) followed by 60 s of data acquisition from the sample. | STDGL3 was used to determine the chalcophile and siderophile concentrations (Danyushevsky et al., 2011), and the in-house standard of pure pyrite Py was used to calibrate the S and Fe concentrations. The integrated count data of lithophile element concentrations were calibrated and converted using GSD-1G. Sulfide reference material, MASS-1, was analyzed as an unknown sample to check the analytical accuracy. | 3.521838742 |  | -1.013 |  | -0.249 |  | 0.020640484 | [7 empty] | -0.011 |  |  |  | -133.578 |  | -0.097 | [5 empty] | 0.309396096 |  | -0.971 |  |  |  | 0.638599599 | [9 empty] | 465429.4112 |  | -0.023 |  |  |  | 0.382099065 | [7 empty] | -0.008 | [5 empty] | -0.007 | [5 empty] | -1.606 |  | -0.285 |  | -0.064 |  |  |  | 0.012818697 |  |  |  | 1.800173164 | [5 empty] | 6.814554819 | [15 empty] | 534503.5797 |  | 18.56290382 |  | -0.175 |  | 2.398711859 |  | -241.416 |  |  |  | 0.231257458 |  |  |  | -0.012 |  |  |  | -0.448 |  |  |  | 69793.199 |  | 3.574627706 | [5 empty] | -0.044 |  | 4.166088684 | [5 empty] | -1.347 |  |  |  |  | 2022 | Chu, X., Li, B., Shen, P., Zha, Z., Lei, Z., Wang, X., Tao, S., Hu, Q., 2022. Trace elements in sulfide minerals from the Huangshaping copper-polymetallic deposit, Hunan, China: Ore genesis and element occurrence. Ore Geol. Rev. 144, 104867. https://doi.org/10.1016/j.oregeorev.2022.104867 |  | CHN |  | 112.67833 | 25.65861 | [6 empty] | Located from Mindat | 5000 | Inconsistencies exist between Methods section (see operating_conditions) which indicate measurement of only 71Ge and 107Ag, whereas 72Ge and 109Ag are the reported isotopes in the supplementary data table. S (sulphur) reported in separate column, not reported in 34S column). Table shows 74Ge and 109Ag. Measured 72Ge=8.1566027355598; 107Ag=5.07920767275758 | 2025-11-28
| Huangshaping |  | Magmatic - hydrothermal | Replacement | Replacement zinc-lead |  |  |  | Chu et al., 2022 |  |  | HSP-7-py-1 - 3 | underground mine |  |  |  |  | ore material | hand specimen |  | rock | [9 empty] | pyrite | [8 empty] | LA-ICPMS | ASI RESOLution-LR-S155 laser microprobe equipped with a Coherent Compex-Pro 193 nm ArF excimer laser. An Agilent 7700x ICP-MS instrument was used to acquire ion-signal intensities | State Key Laboratory of Ore Deposit Geochemistry, Institute of Geochemistry, Chinese Academy of Sciences. | The ablated aerosol was mixed with Ar (900 ml/min) as a transport gas, before exiting the cell. The following isotopes were monitored: 25Mg, 27Al, 29Si, 34S, 43Ca, 45Sc, 49Ti, 51V, 53Cr, 55Mn, 57Fe, 59Co, 60Ni, 65Cu,66Zn, 71Ga, 72Ge, 75As, 77Se, 93Nb, 95Mo, 107Ag, 111Cd, 115In, 118Sn,121Sb, 125Te, 139La, 181Ta, 184W, 197Au, 205Tl, 208Pb, and 209Bi. We used a consistent 26 Ã¬m-diameter spot size for all the analyses. Each analysis involved a background acquisition of approximately 30 s (gas blank) followed by 60 s of data acquisition from the sample. | STDGL3 was used to determine the chalcophile and siderophile concentrations (Danyushevsky et al., 2011), and the in-house standard of pure pyrite Py was used to calibrate the S and Fe concentrations. The integrated count data of lithophile element concentrations were calibrated and converted using GSD-1G. Sulfide reference material, MASS-1, was analyzed as an unknown sample to check the analytical accuracy. | 2.45255585 |  | -0.805 |  | 0.726485879 |  | -0.016 | [7 empty] | -0.024 |  |  |  | -113.505 |  | -0.083 | [5 empty] | 0.277263845 |  | -0.993 |  |  |  | 0.576391611 | [9 empty] | 465428.5281 |  | 0.030833276 |  |  |  | 0.344632388 | [7 empty] | -0.005 | [5 empty] | -0.006 | [5 empty] | -2.502 |  | -0.28 |  | -0.098 |  |  |  | -0.002 |  |  |  | 1.379312455 | [5 empty] | 4.760203604 | [15 empty] | 534501.2429 |  | 7.120555984 |  | -0.176 |  | -3.544 |  | -218.274 |  |  |  | 0.560271917 |  |  |  | -0.012 |  |  |  | -0.392 |  |  |  | 104613.1018 |  | 5.993427349 | [5 empty] | 0.03210171 |  | 13.67399463 | [5 empty] | 1.563576975 |  |  |  |  | 2022 | Chu, X., Li, B., Shen, P., Zha, Z., Lei, Z., Wang, X., Tao, S., Hu, Q., 2022. Trace elements in sulfide minerals from the Huangshaping copper-polymetallic deposit, Hunan, China: Ore genesis and element occurrence. Ore Geol. Rev. 144, 104867. https://doi.org/10.1016/j.oregeorev.2022.104867 |  | CHN |  | 112.67833 | 25.65861 | [6 empty] | Located from Mindat | 5000 | Inconsistencies exist between Methods section (see operating_conditions) which indicate measurement of only 71Ge and 107Ag, whereas 72Ge and 109Ag are the reported isotopes in the supplementary data table. S (sulphur) reported in separate column, not reported in 34S column). Table shows 74Ge and 109Ag. Measured 72Ge=9.5889443751785; 107Ag=2.24118088631794 | 2025-11-28
| Huangshaping |  | Magmatic - hydrothermal | Replacement | Replacement zinc-lead |  |  |  | Chu et al., 2022 |  |  | HSP-7-py-1 - 4 | underground mine |  |  |  |  | ore material | hand specimen |  | rock | [9 empty] | pyrite | [8 empty] | LA-ICPMS | ASI RESOLution-LR-S155 laser microprobe equipped with a Coherent Compex-Pro 193 nm ArF excimer laser. An Agilent 7700x ICP-MS instrument was used to acquire ion-signal intensities | State Key Laboratory of Ore Deposit Geochemistry, Institute of Geochemistry, Chinese Academy of Sciences. | The ablated aerosol was mixed with Ar (900 ml/min) as a transport gas, before exiting the cell. The following isotopes were monitored: 25Mg, 27Al, 29Si, 34S, 43Ca, 45Sc, 49Ti, 51V, 53Cr, 55Mn, 57Fe, 59Co, 60Ni, 65Cu,66Zn, 71Ga, 72Ge, 75As, 77Se, 93Nb, 95Mo, 107Ag, 111Cd, 115In, 118Sn,121Sb, 125Te, 139La, 181Ta, 184W, 197Au, 205Tl, 208Pb, and 209Bi. We used a consistent 26 Ã¬m-diameter spot size for all the analyses. Each analysis involved a background acquisition of approximately 30 s (gas blank) followed by 60 s of data acquisition from the sample. | STDGL3 was used to determine the chalcophile and siderophile concentrations (Danyushevsky et al., 2011), and the in-house standard of pure pyrite Py was used to calibrate the S and Fe concentrations. The integrated count data of lithophile element concentrations were calibrated and converted using GSD-1G. Sulfide reference material, MASS-1, was analyzed as an unknown sample to check the analytical accuracy. | 1.436827168 |  | -0.796 |  | 0.274748926 |  | -0.026 | [7 empty] | -0.017 |  |  |  | -96.193 |  | -0.08 | [5 empty] | 0.319980284 |  | -0.999 |  |  |  | 0.458599763 | [9 empty] | 465444.338 |  | 0.02281321 |  |  |  | 0.374078445 | [7 empty] | -0.009 | [5 empty] | -0.005 | [5 empty] | 18365.6016 |  | 0.265387657 |  | 0.090563614 |  |  |  | -0.007 |  |  |  | 1.596710716 | [5 empty] | 0.531637594 | [15 empty] | 534506.6474 |  | -0.152 |  | -0.168 |  | 2.468399384 |  | -234.012 |  |  |  | 0.059131382 |  |  |  | 0.002234979 |  |  |  | -0.43 |  |  |  | 80076.7405 |  | 0.228711157 | [5 empty] | -0.028 |  | 9.708451217 | [5 empty] | 1.38729428 |  |  |  |  | 2022 | Chu, X., Li, B., Shen, P., Zha, Z., Lei, Z., Wang, X., Tao, S., Hu, Q., 2022. Trace elements in sulfide minerals from the Huangshaping copper-polymetallic deposit, Hunan, China: Ore genesis and element occurrence. Ore Geol. Rev. 144, 104867. https://doi.org/10.1016/j.oregeorev.2022.104867 |  | CHN |  | 112.67833 | 25.65861 | [6 empty] | Located from Mindat | 5000 | Inconsistencies exist between Methods section (see operating_conditions) which indicate measurement of only 71Ge and 107Ag, whereas 72Ge and 109Ag are the reported isotopes in the supplementary data table. S (sulphur) reported in separate column, not reported in 34S column). Table shows 74Ge and 109Ag. Measured 72Ge=9.41927480690379; 107Ag=1.53941996476667 | 2025-11-28
| Huangshaping |  | Magmatic - hydrothermal | Replacement | Replacement zinc-lead |  |  |  | Chu et al., 2022 |  |  | HSP-7-py-1 - 5 | underground mine |  |  |  |  | ore material | hand specimen |  | rock | [9 empty] | pyrite | [8 empty] | LA-ICPMS | ASI RESOLution-LR-S155 laser microprobe equipped with a Coherent Compex-Pro 193 nm ArF excimer laser. An Agilent 7700x ICP-MS instrument was used to acquire ion-signal intensities | State Key Laboratory of Ore Deposit Geochemistry, Institute of Geochemistry, Chinese Academy of Sciences. | The ablated aerosol was mixed with Ar (900 ml/min) as a transport gas, before exiting the cell. The following isotopes were monitored: 25Mg, 27Al, 29Si, 34S, 43Ca, 45Sc, 49Ti, 51V, 53Cr, 55Mn, 57Fe, 59Co, 60Ni, 65Cu,66Zn, 71Ga, 72Ge, 75As, 77Se, 93Nb, 95Mo, 107Ag, 111Cd, 115In, 118Sn,121Sb, 125Te, 139La, 181Ta, 184W, 197Au, 205Tl, 208Pb, and 209Bi. We used a consistent 26 Ã¬m-diameter spot size for all the analyses. Each analysis involved a background acquisition of approximately 30 s (gas blank) followed by 60 s of data acquisition from the sample. | STDGL3 was used to determine the chalcophile and siderophile concentrations (Danyushevsky et al., 2011), and the in-house standard of pure pyrite Py was used to calibrate the S and Fe concentrations. The integrated count data of lithophile element concentrations were calibrated and converted using GSD-1G. Sulfide reference material, MASS-1, was analyzed as an unknown sample to check the analytical accuracy. | -0.673 |  | 9359.0656 |  | 121.5926599 |  | 0.022039856 | [7 empty] | 0.006245453 |  |  |  | -94.441 |  | -0.072 | [5 empty] | 0.285728069 |  | -0.832 |  |  |  | -0.432 | [9 empty] | 465366.7541 |  | 0.05710351 |  |  |  | -0.249 | [7 empty] | 0.006143986 | [5 empty] | -0.005 | [5 empty] | 16085.5942 |  | 0.286135907 |  | 0.1563802 |  |  |  | -0.006 |  |  |  | 1.491911425 | [5 empty] | 0.558736137 | [15 empty] | 534405.1478 |  | -0.063 |  | -0.12 |  | 1.978893408 |  | -187.9 |  |  |  | -0.033 |  |  |  | 0.00507881 |  |  |  | -0.61 |  |  |  | 73609.0614 |  | 2.004963601 | [5 empty] | -0.029 |  | 68.25656586 | [5 empty] | -1.113 |  |  |  |  | 2022 | Chu, X., Li, B., Shen, P., Zha, Z., Lei, Z., Wang, X., Tao, S., Hu, Q., 2022. Trace elements in sulfide minerals from the Huangshaping copper-polymetallic deposit, Hunan, China: Ore genesis and element occurrence. Ore Geol. Rev. 144, 104867. https://doi.org/10.1016/j.oregeorev.2022.104867 |  | CHN |  | 112.67833 | 25.65861 | [6 empty] | Located from Mindat | 5000 | Inconsistencies exist between Methods section (see operating_conditions) which indicate measurement of only 71Ge and 107Ag, whereas 72Ge and 109Ag are the reported isotopes in the supplementary data table. S (sulphur) reported in separate column, not reported in 34S column). Table shows 74Ge and 109Ag. Measured 72Ge=9.36822028975483; 107Ag=1.07169321386203 | 2025-11-28
| Huangshaping |  | Magmatic - hydrothermal | Replacement | Replacement zinc-lead |  |  |  | Chu et al., 2022 |  |  | HSP-7-py-1 - 6 | underground mine |  |  |  |  | ore material | hand specimen |  | rock | [9 empty] | pyrite | [8 empty] | LA-ICPMS | ASI RESOLution-LR-S155 laser microprobe equipped with a Coherent Compex-Pro 193 nm ArF excimer laser. An Agilent 7700x ICP-MS instrument was used to acquire ion-signal intensities | State Key Laboratory of Ore Deposit Geochemistry, Institute of Geochemistry, Chinese Academy of Sciences. | The ablated aerosol was mixed with Ar (900 ml/min) as a transport gas, before exiting the cell. The following isotopes were monitored: 25Mg, 27Al, 29Si, 34S, 43Ca, 45Sc, 49Ti, 51V, 53Cr, 55Mn, 57Fe, 59Co, 60Ni, 65Cu,66Zn, 71Ga, 72Ge, 75As, 77Se, 93Nb, 95Mo, 107Ag, 111Cd, 115In, 118Sn,121Sb, 125Te, 139La, 181Ta, 184W, 197Au, 205Tl, 208Pb, and 209Bi. We used a consistent 26 Ã¬m-diameter spot size for all the analyses. Each analysis involved a background acquisition of approximately 30 s (gas blank) followed by 60 s of data acquisition from the sample. | STDGL3 was used to determine the chalcophile and siderophile concentrations (Danyushevsky et al., 2011), and the in-house standard of pure pyrite Py was used to calibrate the S and Fe concentrations. The integrated count data of lithophile element concentrations were calibrated and converted using GSD-1G. Sulfide reference material, MASS-1, was analyzed as an unknown sample to check the analytical accuracy. | -3.378 |  | -3.308 |  | -0.722 |  | 0.08714684 | [7 empty] | -0.044 |  |  |  | -404.566 |  | -0.357 | [5 empty] | -0.109 |  | -4.697 |  |  |  | -1.654 | [9 empty] | 465452.9418 |  | -0.085 |  |  |  | -1.08 | [7 empty] | 0.010071336 | [5 empty] | -0.025 | [5 empty] | -7.321 |  | -1.188 |  | 0.465183627 |  |  |  | 0.02949747 |  |  |  | -0.624 | [5 empty] | 3.854145344 | [15 empty] | 534513.2844 |  | -0.341 |  | -0.548 |  | -5.96 |  | -900.29 |  |  |  | -0.369 |  |  |  | -0.057 |  |  |  | -0.869 |  |  |  | 47627.7794 |  | -0.064 | [5 empty] | -0.138 |  | -0.158 | [5 empty] | 4.477507457 |  |  |  |  | 2022 | Chu, X., Li, B., Shen, P., Zha, Z., Lei, Z., Wang, X., Tao, S., Hu, Q., 2022. Trace elements in sulfide minerals from the Huangshaping copper-polymetallic deposit, Hunan, China: Ore genesis and element occurrence. Ore Geol. Rev. 144, 104867. https://doi.org/10.1016/j.oregeorev.2022.104867 |  | CHN |  | 112.67833 | 25.65861 | [6 empty] | Located from Mindat | 5000 | Inconsistencies exist between Methods section (see operating_conditions) which indicate measurement of only 71Ge and 107Ag, whereas 72Ge and 109Ag are the reported isotopes in the supplementary data table. S (sulphur) reported in separate column, not reported in 34S column). Table shows 74Ge and 109Ag. Measured 72Ge=8.91376687903; 107Ag=4.0484323024945 | 2025-11-28
| Huangshaping |  | Magmatic - hydrothermal | Replacement | Replacement zinc-lead |  |  |  | Chu et al., 2022 |  |  | HSP-7-py-1 - 7 | underground mine |  |  |  |  | ore material | hand specimen |  | rock | [9 empty] | pyrite | [8 empty] | LA-ICPMS | ASI RESOLution-LR-S155 laser microprobe equipped with a Coherent Compex-Pro 193 nm ArF excimer laser. An Agilent 7700x ICP-MS instrument was used to acquire ion-signal intensities | State Key Laboratory of Ore Deposit Geochemistry, Institute of Geochemistry, Chinese Academy of Sciences. | The ablated aerosol was mixed with Ar (900 ml/min) as a transport gas, before exiting the cell. The following isotopes were monitored: 25Mg, 27Al, 29Si, 34S, 43Ca, 45Sc, 49Ti, 51V, 53Cr, 55Mn, 57Fe, 59Co, 60Ni, 65Cu,66Zn, 71Ga, 72Ge, 75As, 77Se, 93Nb, 95Mo, 107Ag, 111Cd, 115In, 118Sn,121Sb, 125Te, 139La, 181Ta, 184W, 197Au, 205Tl, 208Pb, and 209Bi. We used a consistent 26 Ã¬m-diameter spot size for all the analyses. Each analysis involved a background acquisition of approximately 30 s (gas blank) followed by 60 s of data acquisition from the sample. | STDGL3 was used to determine the chalcophile and siderophile concentrations (Danyushevsky et al., 2011), and the in-house standard of pure pyrite Py was used to calibrate the S and Fe concentrations. The integrated count data of lithophile element concentrations were calibrated and converted using GSD-1G. Sulfide reference material, MASS-1, was analyzed as an unknown sample to check the analytical accuracy. | 1.577093207 |  | -0.907 |  | -0.347 |  | 0.023846238 | [7 empty] | -0.03 |  |  |  | -126.289 |  | -0.104 | [5 empty] | 0.025805619 |  | -1.93 |  |  |  | -0.357 | [9 empty] | 465150.4487 |  | -0.025 |  |  |  | -0.347 | [7 empty] | 0.010066505 | [5 empty] | -0.007 | [5 empty] | -2.547 |  | -0.334 |  | 0.196874193 |  |  |  | -0.003 |  |  |  | -0.301 | [5 empty] | 1.027839757 | [15 empty] | 534157.0291 |  | -0.076 |  | -0.192 |  | 6.310970304 |  | 311.5732696 |  |  |  | -0.04 |  |  |  | -0.02 |  |  |  | -0.254 |  |  |  | 35684.1171 |  | -0.038 | [5 empty] | -0.059 |  | -0.034 | [5 empty] | -1.683 |  |  |  |  | 2022 | Chu, X., Li, B., Shen, P., Zha, Z., Lei, Z., Wang, X., Tao, S., Hu, Q., 2022. Trace elements in sulfide minerals from the Huangshaping copper-polymetallic deposit, Hunan, China: Ore genesis and element occurrence. Ore Geol. Rev. 144, 104867. https://doi.org/10.1016/j.oregeorev.2022.104867 |  | CHN |  | 112.67833 | 25.65861 | [6 empty] | Located from Mindat | 5000 | Inconsistencies exist between Methods section (see operating_conditions) which indicate measurement of only 71Ge and 107Ag, whereas 72Ge and 109Ag are the reported isotopes in the supplementary data table. S (sulphur) reported in separate column, not reported in 34S column). Table shows 74Ge and 109Ag. Measured 72Ge=7.89505744287627; 107Ag=1.0382454881046 | 2025-11-28
| Huangshaping |  | Magmatic - hydrothermal | Replacement | Replacement zinc-lead |  |  |  | Chu et al., 2022 |  |  | HSP-7-py-1 - 8 | underground mine |  |  |  |  | ore material | hand specimen |  | rock | [9 empty] | pyrite | [8 empty] | LA-ICPMS | ASI RESOLution-LR-S155 laser microprobe equipped with a Coherent Compex-Pro 193 nm ArF excimer laser. An Agilent 7700x ICP-MS instrument was used to acquire ion-signal intensities | State Key Laboratory of Ore Deposit Geochemistry, Institute of Geochemistry, Chinese Academy of Sciences. | The ablated aerosol was mixed with Ar (900 ml/min) as a transport gas, before exiting the cell. The following isotopes were monitored: 25Mg, 27Al, 29Si, 34S, 43Ca, 45Sc, 49Ti, 51V, 53Cr, 55Mn, 57Fe, 59Co, 60Ni, 65Cu,66Zn, 71Ga, 72Ge, 75As, 77Se, 93Nb, 95Mo, 107Ag, 111Cd, 115In, 118Sn,121Sb, 125Te, 139La, 181Ta, 184W, 197Au, 205Tl, 208Pb, and 209Bi. We used a consistent 26 Ã¬m-diameter spot size for all the analyses. Each analysis involved a background acquisition of approximately 30 s (gas blank) followed by 60 s of data acquisition from the sample. | STDGL3 was used to determine the chalcophile and siderophile concentrations (Danyushevsky et al., 2011), and the in-house standard of pure pyrite Py was used to calibrate the S and Fe concentrations. The integrated count data of lithophile element concentrations were calibrated and converted using GSD-1G. Sulfide reference material, MASS-1, was analyzed as an unknown sample to check the analytical accuracy. | 2.192923838 |  | -1.148 |  | -0.36 |  | 0.042822298 | [7 empty] | -0.029 |  |  |  | -198.06 |  | -0.122 | [5 empty] | -0.059 |  | -1.548 |  |  |  | -0.746 | [9 empty] | 465450.8289 |  | 0.039914788 |  |  |  | -0.468 | [7 empty] | 0.007545065 | [5 empty] | -0.008 | [5 empty] | -3.063 |  | 0.555436491 |  | 0.146693026 |  |  |  | -0.01 |  |  |  | -0.339 | [5 empty] | 8.030695585 | [15 empty] | 534507.4588 |  | 1.230930113 |  | -0.256 |  | 4.387493349 |  | -299.76 |  |  |  | 0.192535692 |  |  |  | -0.016 |  |  |  | -0.382 |  |  |  | 78098.8317 |  | -0.053 | [5 empty] | 0.117080496 |  | 0.06904154 | [5 empty] | 1.473646928 |  |  |  |  | 2022 | Chu, X., Li, B., Shen, P., Zha, Z., Lei, Z., Wang, X., Tao, S., Hu, Q., 2022. Trace elements in sulfide minerals from the Huangshaping copper-polymetallic deposit, Hunan, China: Ore genesis and element occurrence. Ore Geol. Rev. 144, 104867. https://doi.org/10.1016/j.oregeorev.2022.104867 |  | CHN |  | 112.67833 | 25.65861 | [6 empty] | Located from Mindat | 5000 | Inconsistencies exist between Methods section (see operating_conditions) which indicate measurement of only 71Ge and 107Ag, whereas 72Ge and 109Ag are the reported isotopes in the supplementary data table. S (sulphur) reported in separate column, not reported in 34S column). Table shows 74Ge and 109Ag. Measured 72Ge=7.65895724744735; 107Ag=1.12265842858809 | 2025-11-28
| Huangshaping |  | Magmatic - hydrothermal | Replacement | Replacement zinc-lead |  |  |  | Chu et al., 2022 |  |  | HSP-6-py-1 - 1 | underground mine |  |  |  |  | ore material | hand specimen |  | rock | [9 empty] | pyrite | [8 empty] | LA-ICPMS | ASI RESOLution-LR-S155 laser microprobe equipped with a Coherent Compex-Pro 193 nm ArF excimer laser. An Agilent 7700x ICP-MS instrument was used to acquire ion-signal intensities | State Key Laboratory of Ore Deposit Geochemistry, Institute of Geochemistry, Chinese Academy of Sciences. | The ablated aerosol was mixed with Ar (900 ml/min) as a transport gas, before exiting the cell. The following isotopes were monitored: 25Mg, 27Al, 29Si, 34S, 43Ca, 45Sc, 49Ti, 51V, 53Cr, 55Mn, 57Fe, 59Co, 60Ni, 65Cu,66Zn, 71Ga, 72Ge, 75As, 77Se, 93Nb, 95Mo, 107Ag, 111Cd, 115In, 118Sn,121Sb, 125Te, 139La, 181Ta, 184W, 197Au, 205Tl, 208Pb, and 209Bi. We used a consistent 26 Ã¬m-diameter spot size for all the analyses. Each analysis involved a background acquisition of approximately 30 s (gas blank) followed by 60 s of data acquisition from the sample. | STDGL3 was used to determine the chalcophile and siderophile concentrations (Danyushevsky et al., 2011), and the in-house standard of pure pyrite Py was used to calibrate the S and Fe concentrations. The integrated count data of lithophile element concentrations were calibrated and converted using GSD-1G. Sulfide reference material, MASS-1, was analyzed as an unknown sample to check the analytical accuracy. | 2.87268063 |  | -2.348 |  | 5.796105771 |  | -0.045 | [7 empty] | -0.071 |  |  |  | -253.828 |  | 0.409289285 | [5 empty] | -0.211 |  | -2.688 |  |  |  | 2.882700281 | [9 empty] | 465344.8229 |  | -0.056 |  |  |  | -0.875 | [7 empty] | 0.193874674 | [5 empty] | 0.043169038 | [5 empty] | 335451.1026 |  | 9.515999337 |  | 0.634506603 |  |  |  | -0.023 |  |  |  | 0.715677702 | [5 empty] | 32.97202127 | [15 empty] | 534436.5249 |  | 13.6622662 |  | -0.456 |  | -4.299 |  | -515.679 |  |  |  | 45.93109763 |  |  |  | 0.027113738 |  |  |  | -0.851 |  |  |  | 108289.9832 |  | 5.834640429 | [5 empty] | 0.140418136 |  | 5.810807323 | [5 empty] | -2.941 |  |  |  |  | 2022 | Chu, X., Li, B., Shen, P., Zha, Z., Lei, Z., Wang, X., Tao, S., Hu, Q., 2022. Trace elements in sulfide minerals from the Huangshaping copper-polymetallic deposit, Hunan, China: Ore genesis and element occurrence. Ore Geol. Rev. 144, 104867. https://doi.org/10.1016/j.oregeorev.2022.104867 |  | CHN |  | 112.67833 | 25.65861 | [6 empty] | Located from Mindat | 5000 | Inconsistencies exist between Methods section (see operating_conditions) which indicate measurement of only 71Ge and 107Ag, whereas 72Ge and 109Ag are the reported isotopes in the supplementary data table. S (sulphur) reported in separate column, not reported in 34S column). Table shows 74Ge and 109Ag. Measured 72Ge=9.95811853838122; 107Ag=3.15114972479592 | 2025-11-28
| Huangshaping |  | Magmatic - hydrothermal | Replacement | Replacement zinc-lead |  |  |  | Chu et al., 2022 |  |  | HSP-6-py-1 - 2 | underground mine |  |  |  |  | ore material | hand specimen |  | rock | [9 empty] | pyrite | [8 empty] | LA-ICPMS | ASI RESOLution-LR-S155 laser microprobe equipped with a Coherent Compex-Pro 193 nm ArF excimer laser. An Agilent 7700x ICP-MS instrument was used to acquire ion-signal intensities | State Key Laboratory of Ore Deposit Geochemistry, Institute of Geochemistry, Chinese Academy of Sciences. | The ablated aerosol was mixed with Ar (900 ml/min) as a transport gas, before exiting the cell. The following isotopes were monitored: 25Mg, 27Al, 29Si, 34S, 43Ca, 45Sc, 49Ti, 51V, 53Cr, 55Mn, 57Fe, 59Co, 60Ni, 65Cu,66Zn, 71Ga, 72Ge, 75As, 77Se, 93Nb, 95Mo, 107Ag, 111Cd, 115In, 118Sn,121Sb, 125Te, 139La, 181Ta, 184W, 197Au, 205Tl, 208Pb, and 209Bi. We used a consistent 26 Ã¬m-diameter spot size for all the analyses. Each analysis involved a background acquisition of approximately 30 s (gas blank) followed by 60 s of data acquisition from the sample. | STDGL3 was used to determine the chalcophile and siderophile concentrations (Danyushevsky et al., 2011), and the in-house standard of pure pyrite Py was used to calibrate the S and Fe concentrations. The integrated count data of lithophile element concentrations were calibrated and converted using GSD-1G. Sulfide reference material, MASS-1, was analyzed as an unknown sample to check the analytical accuracy. | 3.491209059 |  | -0.763 |  | -0.205 |  | 0.021268552 | [7 empty] | -0.012 |  |  |  | -79.81 |  | -0.074 | [5 empty] | 1.11262771 |  | -1.161 |  |  |  | 0.493899977 | [9 empty] | 465389.9071 |  | 0.071873764 |  |  |  | 0.312410397 | [7 empty] | 0.014847239 | [5 empty] | 0.010842625 | [5 empty] | -1.774 |  | 0.266680363 |  | 0.068151192 |  |  |  | -0.009 |  |  |  | 5.074874183 | [5 empty] | 13.45599936 | [15 empty] | 534489.4906 |  | 6.573989291 |  | -0.159 |  | 4.764741039 |  | -179.862 |  |  |  | 3.693211422 |  |  |  | 0.003530148 |  |  |  | 0.304461934 |  |  |  | 72737.7054 |  | 3.972888286 | [5 empty] | -0.028 |  | 52.6205638 | [5 empty] | -0.943 |  |  |  |  | 2022 | Chu, X., Li, B., Shen, P., Zha, Z., Lei, Z., Wang, X., Tao, S., Hu, Q., 2022. Trace elements in sulfide minerals from the Huangshaping copper-polymetallic deposit, Hunan, China: Ore genesis and element occurrence. Ore Geol. Rev. 144, 104867. https://doi.org/10.1016/j.oregeorev.2022.104867 |  | CHN |  | 112.67833 | 25.65861 | [6 empty] | Located from Mindat | 5000 | Inconsistencies exist between Methods section (see operating_conditions) which indicate measurement of only 71Ge and 107Ag, whereas 72Ge and 109Ag are the reported isotopes in the supplementary data table. S (sulphur) reported in separate column, not reported in 34S column). Table shows 74Ge and 109Ag. Measured 72Ge=8.96741336030145; 107Ag=2.91572325792688 | 2025-11-28
| Huangshaping |  | Magmatic - hydrothermal | Replacement | Replacement zinc-lead |  |  |  | Chu et al., 2022 |  |  | HSP-6-py-1 - 3 | underground mine |  |  |  |  | ore material | hand specimen |  | rock | [9 empty] | pyrite | [8 empty] | LA-ICPMS | ASI RESOLution-LR-S155 laser microprobe equipped with a Coherent Compex-Pro 193 nm ArF excimer laser. An Agilent 7700x ICP-MS instrument was used to acquire ion-signal intensities | State Key Laboratory of Ore Deposit Geochemistry, Institute of Geochemistry, Chinese Academy of Sciences. | The ablated aerosol was mixed with Ar (900 ml/min) as a transport gas, before exiting the cell. The following isotopes were monitored: 25Mg, 27Al, 29Si, 34S, 43Ca, 45Sc, 49Ti, 51V, 53Cr, 55Mn, 57Fe, 59Co, 60Ni, 65Cu,66Zn, 71Ga, 72Ge, 75As, 77Se, 93Nb, 95Mo, 107Ag, 111Cd, 115In, 118Sn,121Sb, 125Te, 139La, 181Ta, 184W, 197Au, 205Tl, 208Pb, and 209Bi. We used a consistent 26 Ã¬m-diameter spot size for all the analyses. Each analysis involved a background acquisition of approximately 30 s (gas blank) followed by 60 s of data acquisition from the sample. | STDGL3 was used to determine the chalcophile and siderophile concentrations (Danyushevsky et al., 2011), and the in-house standard of pure pyrite Py was used to calibrate the S and Fe concentrations. The integrated count data of lithophile element concentrations were calibrated and converted using GSD-1G. Sulfide reference material, MASS-1, was analyzed as an unknown sample to check the analytical accuracy. | 2.982664447 |  | 11533.2484 |  | 23.03260337 |  | 0.019656751 | [7 empty] | -0.019 |  |  |  | 445.93316 |  | -0.091 | [5 empty] | -0.037 |  | 12092.7798 |  |  |  | 2.79588243 | [9 empty] | 463897.2226 |  | 0.032925232 |  |  |  | -0.329 | [7 empty] | 0.034405017 | [5 empty] | 0.275275024 | [5 empty] | 3838871.014 |  | 1471.528456 |  | 0.153208526 |  |  |  | 0.00409913 |  |  |  | -0.274 | [5 empty] | 72.93635086 | [15 empty] | 532765.0674 |  | 24.61368008 |  | 0.289526227 |  | 1.090881982 |  | -252.999 |  |  |  | 6.205590367 |  |  |  | -0.008 |  |  |  | 0.369984877 |  |  |  | 80434.341 |  | 2.762206799 | [5 empty] | 0.217157864 |  | 7.538452775 | [5 empty] | -1.178 |  |  |  |  | 2022 | Chu, X., Li, B., Shen, P., Zha, Z., Lei, Z., Wang, X., Tao, S., Hu, Q., 2022. Trace elements in sulfide minerals from the Huangshaping copper-polymetallic deposit, Hunan, China: Ore genesis and element occurrence. Ore Geol. Rev. 144, 104867. https://doi.org/10.1016/j.oregeorev.2022.104867 |  | CHN |  | 112.67833 | 25.65861 | [6 empty] | Located from Mindat | 5000 | Inconsistencies exist between Methods section (see operating_conditions) which indicate measurement of only 71Ge and 107Ag, whereas 72Ge and 109Ag are the reported isotopes in the supplementary data table. S (sulphur) reported in separate column, not reported in 34S column). Table shows 74Ge and 109Ag. Measured 72Ge=9.28296843926933; 107Ag=3.65426448403728 | 2025-11-28
| Huangshaping |  | Magmatic - hydrothermal | Replacement | Replacement zinc-lead |  |  |  | Chu et al., 2022 |  |  | HSP-6-py-1 - 4 | underground mine |  |  |  |  | ore material | hand specimen |  | rock | [9 empty] | pyrite | [8 empty] | LA-ICPMS | ASI RESOLution-LR-S155 laser microprobe equipped with a Coherent Compex-Pro 193 nm ArF excimer laser. An Agilent 7700x ICP-MS instrument was used to acquire ion-signal intensities | State Key Laboratory of Ore Deposit Geochemistry, Institute of Geochemistry, Chinese Academy of Sciences. | The ablated aerosol was mixed with Ar (900 ml/min) as a transport gas, before exiting the cell. The following isotopes were monitored: 25Mg, 27Al, 29Si, 34S, 43Ca, 45Sc, 49Ti, 51V, 53Cr, 55Mn, 57Fe, 59Co, 60Ni, 65Cu,66Zn, 71Ga, 72Ge, 75As, 77Se, 93Nb, 95Mo, 107Ag, 111Cd, 115In, 118Sn,121Sb, 125Te, 139La, 181Ta, 184W, 197Au, 205Tl, 208Pb, and 209Bi. We used a consistent 26 Ã¬m-diameter spot size for all the analyses. Each analysis involved a background acquisition of approximately 30 s (gas blank) followed by 60 s of data acquisition from the sample. | STDGL3 was used to determine the chalcophile and siderophile concentrations (Danyushevsky et al., 2011), and the in-house standard of pure pyrite Py was used to calibrate the S and Fe concentrations. The integrated count data of lithophile element concentrations were calibrated and converted using GSD-1G. Sulfide reference material, MASS-1, was analyzed as an unknown sample to check the analytical accuracy. | -1.461 |  | -1.595 |  | 3.784009955 |  | -0.026 | [7 empty] | 0.031033699 |  |  |  | -188.864 |  | -0.164 | [5 empty] | -0.105 |  | -1.814 |  |  |  | 1.720669278 | [9 empty] | 465422.5771 |  | -0.038 |  |  |  | -0.529 | [7 empty] | -0.013 | [5 empty] | -0.011 | [5 empty] | 105317.9963 |  | 4.258766982 |  | 0.06567313 |  |  |  | 0.007139148 |  |  |  | 1.212031086 | [5 empty] | 8.640894133 | [15 empty] | 534488.4281 |  | 1.55107312 |  | -0.335 |  | -4.581 |  | -485.085 |  |  |  | 1.211562118 |  |  |  | -0.024 |  |  |  | 0.491586332 |  |  |  | 108080.3006 |  | 2.402927269 | [5 empty] | -0.061 |  | 14.43343537 | [5 empty] | -2.315 |  |  |  |  | 2022 | Chu, X., Li, B., Shen, P., Zha, Z., Lei, Z., Wang, X., Tao, S., Hu, Q., 2022. Trace elements in sulfide minerals from the Huangshaping copper-polymetallic deposit, Hunan, China: Ore genesis and element occurrence. Ore Geol. Rev. 144, 104867. https://doi.org/10.1016/j.oregeorev.2022.104867 |  | CHN |  | 112.67833 | 25.65861 | [6 empty] | Located from Mindat | 5000 | Inconsistencies exist between Methods section (see operating_conditions) which indicate measurement of only 71Ge and 107Ag, whereas 72Ge and 109Ag are the reported isotopes in the supplementary data table. S (sulphur) reported in separate column, not reported in 34S column). Table shows 74Ge and 109Ag. Measured 72Ge=8.63786063751997; 107Ag=<1.495 | 2025-11-28
| Huangshaping |  | Magmatic - hydrothermal | Replacement | Replacement zinc-lead |  |  |  | Chu et al., 2022 |  |  | HSP-6-py-1 - 5 | underground mine |  |  |  |  | ore material | hand specimen |  | rock | [9 empty] | pyrite | [8 empty] | LA-ICPMS | ASI RESOLution-LR-S155 laser microprobe equipped with a Coherent Compex-Pro 193 nm ArF excimer laser. An Agilent 7700x ICP-MS instrument was used to acquire ion-signal intensities | State Key Laboratory of Ore Deposit Geochemistry, Institute of Geochemistry, Chinese Academy of Sciences. | The ablated aerosol was mixed with Ar (900 ml/min) as a transport gas, before exiting the cell. The following isotopes were monitored: 25Mg, 27Al, 29Si, 34S, 43Ca, 45Sc, 49Ti, 51V, 53Cr, 55Mn, 57Fe, 59Co, 60Ni, 65Cu,66Zn, 71Ga, 72Ge, 75As, 77Se, 93Nb, 95Mo, 107Ag, 111Cd, 115In, 118Sn,121Sb, 125Te, 139La, 181Ta, 184W, 197Au, 205Tl, 208Pb, and 209Bi. We used a consistent 26 Ã¬m-diameter spot size for all the analyses. Each analysis involved a background acquisition of approximately 30 s (gas blank) followed by 60 s of data acquisition from the sample. | STDGL3 was used to determine the chalcophile and siderophile concentrations (Danyushevsky et al., 2011), and the in-house standard of pure pyrite Py was used to calibrate the S and Fe concentrations. The integrated count data of lithophile element concentrations were calibrated and converted using GSD-1G. Sulfide reference material, MASS-1, was analyzed as an unknown sample to check the analytical accuracy. | 1.39093543 |  | -0.677 |  | 0.238929398 |  | -0.019 | [7 empty] | 0.016252522 |  |  |  | -83.428 |  | -0.069 | [5 empty] | 0.913763566 |  | -1.018 |  |  |  | 0.525438643 | [9 empty] | 465429.8599 |  | -0.016 |  |  |  | -0.253 | [7 empty] | 0.013653962 | [5 empty] | -0.005 | [5 empty] | -1.205 |  | -0.229 |  | 0.107488496 |  |  |  | -0.006 |  |  |  | 3.751197703 | [5 empty] | 4.870919057 | [15 empty] | 534505.0933 |  | 1.136439277 |  | -0.112 |  | -1.846 |  | -166.762 |  |  |  | 3.614480713 |  |  |  | -0.008 |  |  |  | -0.309 |  |  |  | 75215.7116 |  | 4.175778896 | [5 empty] | 0.038117379 |  | 17.64254057 | [5 empty] | 1.206293502 |  |  |  |  | 2022 | Chu, X., Li, B., Shen, P., Zha, Z., Lei, Z., Wang, X., Tao, S., Hu, Q., 2022. Trace elements in sulfide minerals from the Huangshaping copper-polymetallic deposit, Hunan, China: Ore genesis and element occurrence. Ore Geol. Rev. 144, 104867. https://doi.org/10.1016/j.oregeorev.2022.104867 |  | CHN |  | 112.67833 | 25.65861 | [6 empty] | Located from Mindat | 5000 | Inconsistencies exist between Methods section (see operating_conditions) which indicate measurement of only 71Ge and 107Ag, whereas 72Ge and 109Ag are the reported isotopes in the supplementary data table. S (sulphur) reported in separate column, not reported in 34S column). Table shows 74Ge and 109Ag. Measured 72Ge=8.31824372147851; 107Ag=2.24251935201948 | 2025-11-28
| Huangshaping |  | Magmatic - hydrothermal | Replacement | Replacement zinc-lead |  |  |  | Chu et al., 2022 |  |  | HSP-6-py-1 - 6 | underground mine |  |  |  |  | ore material | hand specimen |  | rock | [9 empty] | pyrite | [8 empty] | LA-ICPMS | ASI RESOLution-LR-S155 laser microprobe equipped with a Coherent Compex-Pro 193 nm ArF excimer laser. An Agilent 7700x ICP-MS instrument was used to acquire ion-signal intensities | State Key Laboratory of Ore Deposit Geochemistry, Institute of Geochemistry, Chinese Academy of Sciences. | The ablated aerosol was mixed with Ar (900 ml/min) as a transport gas, before exiting the cell. The following isotopes were monitored: 25Mg, 27Al, 29Si, 34S, 43Ca, 45Sc, 49Ti, 51V, 53Cr, 55Mn, 57Fe, 59Co, 60Ni, 65Cu,66Zn, 71Ga, 72Ge, 75As, 77Se, 93Nb, 95Mo, 107Ag, 111Cd, 115In, 118Sn,121Sb, 125Te, 139La, 181Ta, 184W, 197Au, 205Tl, 208Pb, and 209Bi. We used a consistent 26 Ã¬m-diameter spot size for all the analyses. Each analysis involved a background acquisition of approximately 30 s (gas blank) followed by 60 s of data acquisition from the sample. | STDGL3 was used to determine the chalcophile and siderophile concentrations (Danyushevsky et al., 2011), and the in-house standard of pure pyrite Py was used to calibrate the S and Fe concentrations. The integrated count data of lithophile element concentrations were calibrated and converted using GSD-1G. Sulfide reference material, MASS-1, was analyzed as an unknown sample to check the analytical accuracy. | 1.067234684 |  | -0.727 |  | -0.4 |  | -0.02 | [7 empty] | 0.017472358 |  |  |  | -76.386 |  | -0.08 | [5 empty] | -0.038 |  | -0.753 |  |  |  | 0.53803801 | [9 empty] | 465419.0631 |  | 0.029503567 |  |  |  | 0.243017566 | [7 empty] | 0.024324159 | [5 empty] | -0.005 | [5 empty] | -1.916 |  | -0.277 |  | 0.058282706 |  |  |  | -0.003 |  |  |  | -0.222 | [5 empty] | 7.434877123 | [15 empty] | 534499.8373 |  | 2.847622974 |  | -0.132 |  | -0.691 |  | -190.437 |  |  |  | 4.679433665 |  |  |  | -0.006 |  |  |  | 0.231466694 |  |  |  | 90700.5587 |  | 3.624545717 | [5 empty] | -0.032 |  | 30.11207687 | [5 empty] | 2.419123343 |  |  |  |  | 2022 | Chu, X., Li, B., Shen, P., Zha, Z., Lei, Z., Wang, X., Tao, S., Hu, Q., 2022. Trace elements in sulfide minerals from the Huangshaping copper-polymetallic deposit, Hunan, China: Ore genesis and element occurrence. Ore Geol. Rev. 144, 104867. https://doi.org/10.1016/j.oregeorev.2022.104867 |  | CHN |  | 112.67833 | 25.65861 | [6 empty] | Located from Mindat | 5000 | Inconsistencies exist between Methods section (see operating_conditions) which indicate measurement of only 71Ge and 107Ag, whereas 72Ge and 109Ag are the reported isotopes in the supplementary data table. S (sulphur) reported in separate column, not reported in 34S column). Table shows 74Ge and 109Ag. Measured 72Ge=9.0545468585363; 107Ag=0.891138605753576 | 2025-11-28
| Huangshaping |  | Magmatic - hydrothermal | Replacement | Replacement zinc-lead |  |  |  | Chu et al., 2022 |  |  | HLR-67-py-1 - 1 | underground mine |  |  |  |  | ore material | hand specimen |  | rock | [9 empty] | pyrite | [8 empty] | LA-ICPMS | ASI RESOLution-LR-S155 laser microprobe equipped with a Coherent Compex-Pro 193 nm ArF excimer laser. An Agilent 7700x ICP-MS instrument was used to acquire ion-signal intensities | State Key Laboratory of Ore Deposit Geochemistry, Institute of Geochemistry, Chinese Academy of Sciences. | The ablated aerosol was mixed with Ar (900 ml/min) as a transport gas, before exiting the cell. The following isotopes were monitored: 25Mg, 27Al, 29Si, 34S, 43Ca, 45Sc, 49Ti, 51V, 53Cr, 55Mn, 57Fe, 59Co, 60Ni, 65Cu,66Zn, 71Ga, 72Ge, 75As, 77Se, 93Nb, 95Mo, 107Ag, 111Cd, 115In, 118Sn,121Sb, 125Te, 139La, 181Ta, 184W, 197Au, 205Tl, 208Pb, and 209Bi. We used a consistent 26 Ã¬m-diameter spot size for all the analyses. Each analysis involved a background acquisition of approximately 30 s (gas blank) followed by 60 s of data acquisition from the sample. | STDGL3 was used to determine the chalcophile and siderophile concentrations (Danyushevsky et al., 2011), and the in-house standard of pure pyrite Py was used to calibrate the S and Fe concentrations. The integrated count data of lithophile element concentrations were calibrated and converted using GSD-1G. Sulfide reference material, MASS-1, was analyzed as an unknown sample to check the analytical accuracy. | 1.356724988 |  | -1.067 |  | -0.565 |  | -0.033 | [7 empty] | 0.583803579 |  |  |  | -112.213 |  | -0.108 | [5 empty] | 0.195626562 |  | -1.266 |  |  |  | 0.45846991 | [9 empty] | 465456.602 |  | -0.025 |  |  |  | -0.364 | [7 empty] | 0.007818437 | [5 empty] | -0.007 | [5 empty] | -2.528 |  | -0.39 |  | -0.036 |  |  |  | -0.002 |  |  |  | 0.983475431 | [5 empty] | 1.341708065 | [15 empty] | 534514.7405 |  | 0.078461984 |  | -0.242 |  | 1.933566225 |  | -259.969 |  |  |  | 0.076799895 |  |  |  | -0.009 |  |  |  | 0.108264088 |  |  |  | 51009.3037 |  | -0.029 | [5 empty] | -0.04 |  | -0.047 | [5 empty] | 2.608723841 |  |  |  |  | 2022 | Chu, X., Li, B., Shen, P., Zha, Z., Lei, Z., Wang, X., Tao, S., Hu, Q., 2022. Trace elements in sulfide minerals from the Huangshaping copper-polymetallic deposit, Hunan, China: Ore genesis and element occurrence. Ore Geol. Rev. 144, 104867. https://doi.org/10.1016/j.oregeorev.2022.104867 |  | CHN |  | 112.67833 | 25.65861 | [6 empty] | Located from Mindat | 5000 | Inconsistencies exist between Methods section (see operating_conditions) which indicate measurement of only 71Ge and 107Ag, whereas 72Ge and 109Ag are the reported isotopes in the supplementary data table. S (sulphur) reported in separate column, not reported in 34S column). Table shows 74Ge and 109Ag. Measured 72Ge=8.16954354971888; 107Ag=<0.805 | 2025-11-28
| Huangshaping |  | Magmatic - hydrothermal | Replacement | Replacement zinc-lead |  |  |  | Chu et al., 2022 |  |  | HLR-67-py-1 - 2 | underground mine |  |  |  |  | ore material | hand specimen |  | rock | [9 empty] | pyrrhotite | [8 empty] | LA-ICPMS | ASI RESOLution-LR-S155 laser microprobe equipped with a Coherent Compex-Pro 193 nm ArF excimer laser. An Agilent 7700x ICP-MS instrument was used to acquire ion-signal intensities | State Key Laboratory of Ore Deposit Geochemistry, Institute of Geochemistry, Chinese Academy of Sciences. | The ablated aerosol was mixed with Ar (900 ml/min) as a transport gas, before exiting the cell. The following isotopes were monitored: 25Mg, 27Al, 29Si, 34S, 43Ca, 45Sc, 49Ti, 51V, 53Cr, 55Mn, 57Fe, 59Co, 60Ni, 65Cu,66Zn, 71Ga, 72Ge, 75As, 77Se, 93Nb, 95Mo, 107Ag, 111Cd, 115In, 118Sn,121Sb, 125Te, 139La, 181Ta, 184W, 197Au, 205Tl, 208Pb, and 209Bi. We used a consistent 26 Ã¬m-diameter spot size for all the analyses. Each analysis involved a background acquisition of approximately 30 s (gas blank) followed by 60 s of data acquisition from the sample. | STDGL3 was used to determine the chalcophile and siderophile concentrations (Danyushevsky et al., 2011), and the in-house standard of pure pyrite Py was used to calibrate the S and Fe concentrations. The integrated count data of lithophile element concentrations were calibrated and converted using GSD-1G. Sulfide reference material, MASS-1, was analyzed as an unknown sample to check the analytical accuracy. | -1.294 |  | -1.227 |  | -0.35 |  | -0.037 | [7 empty] | 0.142574928 |  |  |  | -195.654 |  | -0.156 | [5 empty] | 0.188266949 |  | -1.262 |  |  |  | -0.746 | [9 empty] | 623300 |  | -0.034 |  |  |  | -0.407 | [7 empty] | 0.007138427 | [5 empty] | -0.009 | [5 empty] | -2.403 |  | -0.461 |  | -0.03 |  |  |  | -0.007 |  |  |  | 1.999044173 | [5 empty] | 0.644984828 | [15 empty] | 452396.2942 |  | -0.088 |  | -0.242 |  | 2.817715921 |  | -326.959 |  |  |  | -0.102 |  |  |  | 0.01763121 |  |  |  | -0.897 |  |  |  | 57114.3237 |  | -0.043 | [5 empty] | -0.053 |  | 0.052719003 | [5 empty] | -1.399 |  |  |  |  | 2022 | Chu, X., Li, B., Shen, P., Zha, Z., Lei, Z., Wang, X., Tao, S., Hu, Q., 2022. Trace elements in sulfide minerals from the Huangshaping copper-polymetallic deposit, Hunan, China: Ore genesis and element occurrence. Ore Geol. Rev. 144, 104867. https://doi.org/10.1016/j.oregeorev.2022.104867 |  | CHN |  | 112.67833 | 25.65861 | [6 empty] | Located from Mindat | 5000 | Inconsistencies exist between Methods section (see operating_conditions) which indicate measurement of only 71Ge and 107Ag, whereas 72Ge and 109Ag are the reported isotopes in the supplementary data table. Table shows 74Ge and 109Ag. Measured 72Ge=10.979675598426; 107Ag=<1.162 | 2025-11-28
| Huangshaping |  | Magmatic - hydrothermal | Replacement | Replacement zinc-lead |  |  |  | Chu et al., 2022 |  |  | HLR-67-py-1 - 3 | underground mine |  |  |  |  | ore material | hand specimen |  | rock | [9 empty] | pyrrhotite | [8 empty] | LA-ICPMS | ASI RESOLution-LR-S155 laser microprobe equipped with a Coherent Compex-Pro 193 nm ArF excimer laser. An Agilent 7700x ICP-MS instrument was used to acquire ion-signal intensities | State Key Laboratory of Ore Deposit Geochemistry, Institute of Geochemistry, Chinese Academy of Sciences. | The ablated aerosol was mixed with Ar (900 ml/min) as a transport gas, before exiting the cell. The following isotopes were monitored: 25Mg, 27Al, 29Si, 34S, 43Ca, 45Sc, 49Ti, 51V, 53Cr, 55Mn, 57Fe, 59Co, 60Ni, 65Cu,66Zn, 71Ga, 72Ge, 75As, 77Se, 93Nb, 95Mo, 107Ag, 111Cd, 115In, 118Sn,121Sb, 125Te, 139La, 181Ta, 184W, 197Au, 205Tl, 208Pb, and 209Bi. We used a consistent 26 Ã¬m-diameter spot size for all the analyses. Each analysis involved a background acquisition of approximately 30 s (gas blank) followed by 60 s of data acquisition from the sample. | STDGL3 was used to determine the chalcophile and siderophile concentrations (Danyushevsky et al., 2011), and the in-house standard of pure pyrite Py was used to calibrate the S and Fe concentrations. The integrated count data of lithophile element concentrations were calibrated and converted using GSD-1G. Sulfide reference material, MASS-1, was analyzed as an unknown sample to check the analytical accuracy. | -1.248 |  | -1.208 |  | -0.348 |  | -0.037 | [7 empty] | 0.163075514 |  |  |  | -178.434 |  | -0.153 | [5 empty] | 0.178321485 |  | -1.333 |  |  |  | -0.689 | [9 empty] | 623300 |  | -0.033 |  |  |  | -0.419 | [7 empty] | -0.006 | [5 empty] | -0.009 | [5 empty] | -2.414 |  | -0.454 |  | -0.03 |  |  |  | -0.007 |  |  |  | 1.716734864 | [5 empty] | 0.533227094 | [15 empty] | 425537.2436 |  | -0.087 |  | -0.238 |  | -2.428 |  | -321.801 |  |  |  | -0.1 |  |  |  | -0.012 |  |  |  | -0.88 |  |  |  | 46641.0748 |  | -0.043 | [5 empty] | -0.051 |  | -0.046 | [5 empty] | -1.376 |  |  |  |  | 2022 | Chu, X., Li, B., Shen, P., Zha, Z., Lei, Z., Wang, X., Tao, S., Hu, Q., 2022. Trace elements in sulfide minerals from the Huangshaping copper-polymetallic deposit, Hunan, China: Ore genesis and element occurrence. Ore Geol. Rev. 144, 104867. https://doi.org/10.1016/j.oregeorev.2022.104867 |  | CHN |  | 112.67833 | 25.65861 | [6 empty] | Located from Mindat | 5000 | Inconsistencies exist between Methods section (see operating_conditions) which indicate measurement of only 71Ge and 107Ag, whereas 72Ge and 109Ag are the reported isotopes in the supplementary data table. Table shows 74Ge and 109Ag. Measured 72Ge=10.5527164440955; 107Ag=1.22311869913098 | 2025-11-28
| Huangshaping |  | Magmatic - hydrothermal | Replacement | Replacement zinc-lead |  |  |  | Chu et al., 2022 |  |  | HLR-67-py-1 - 4 | underground mine |  |  |  |  | ore material | hand specimen |  | rock | [9 empty] | pyrrhotite | [8 empty] | LA-ICPMS | ASI RESOLution-LR-S155 laser microprobe equipped with a Coherent Compex-Pro 193 nm ArF excimer laser. An Agilent 7700x ICP-MS instrument was used to acquire ion-signal intensities | State Key Laboratory of Ore Deposit Geochemistry, Institute of Geochemistry, Chinese Academy of Sciences. | The ablated aerosol was mixed with Ar (900 ml/min) as a transport gas, before exiting the cell. The following isotopes were monitored: 25Mg, 27Al, 29Si, 34S, 43Ca, 45Sc, 49Ti, 51V, 53Cr, 55Mn, 57Fe, 59Co, 60Ni, 65Cu,66Zn, 71Ga, 72Ge, 75As, 77Se, 93Nb, 95Mo, 107Ag, 111Cd, 115In, 118Sn,121Sb, 125Te, 139La, 181Ta, 184W, 197Au, 205Tl, 208Pb, and 209Bi. We used a consistent 26 Ã¬m-diameter spot size for all the analyses. Each analysis involved a background acquisition of approximately 30 s (gas blank) followed by 60 s of data acquisition from the sample. | STDGL3 was used to determine the chalcophile and siderophile concentrations (Danyushevsky et al., 2011), and the in-house standard of pure pyrite Py was used to calibrate the S and Fe concentrations. The integrated count data of lithophile element concentrations were calibrated and converted using GSD-1G. Sulfide reference material, MASS-1, was analyzed as an unknown sample to check the analytical accuracy. | 1.619073449 |  | 29164.0174 |  | -0.38 |  | -0.041 | [7 empty] | 1.157329171 |  |  |  | -182.518 |  | -0.168 | [5 empty] | 0.191425007 |  | -1.537 |  |  |  | -0.701 | [9 empty] | 623300 |  | 0.048691012 |  |  |  | -0.472 | [7 empty] | 0.016324977 | [5 empty] | -0.01 | [5 empty] | 41723.766 |  | 1.444583642 |  | -0.033 |  |  |  | 0.009874907 |  |  |  | 1.536260392 | [5 empty] | 2.37540997 | [15 empty] | 451739.2885 |  | 0.200592099 |  | -0.261 |  | -2.66 |  | -352.916 |  |  |  | 0.109917435 |  |  |  | -0.013 |  |  |  | -0.964 |  |  |  | 44949.4859 |  | 0.165524471 | [5 empty] | -0.055 |  | 1.012390497 | [5 empty] | 7.189717882 |  |  |  |  | 2022 | Chu, X., Li, B., Shen, P., Zha, Z., Lei, Z., Wang, X., Tao, S., Hu, Q., 2022. Trace elements in sulfide minerals from the Huangshaping copper-polymetallic deposit, Hunan, China: Ore genesis and element occurrence. Ore Geol. Rev. 144, 104867. https://doi.org/10.1016/j.oregeorev.2022.104867 |  | CHN |  | 112.67833 | 25.65861 | [6 empty] | Located from Mindat | 5000 | Inconsistencies exist between Methods section (see operating_conditions) which indicate measurement of only 71Ge and 107Ag, whereas 72Ge and 109Ag are the reported isotopes in the supplementary data table. Table shows 74Ge and 109Ag. Measured 72Ge=9.56848853283969; 107Ag=2.60511114325799 | 2025-11-28
| Huangshaping |  | Magmatic - hydrothermal | Replacement | Replacement zinc-lead |  |  |  | Chu et al., 2022 |  |  | HLR-67-py-1 - 5 | underground mine |  |  |  |  | ore material | hand specimen |  | rock | [9 empty] | pyrrhotite | [8 empty] | LA-ICPMS | ASI RESOLution-LR-S155 laser microprobe equipped with a Coherent Compex-Pro 193 nm ArF excimer laser. An Agilent 7700x ICP-MS instrument was used to acquire ion-signal intensities | State Key Laboratory of Ore Deposit Geochemistry, Institute of Geochemistry, Chinese Academy of Sciences. | The ablated aerosol was mixed with Ar (900 ml/min) as a transport gas, before exiting the cell. The following isotopes were monitored: 25Mg, 27Al, 29Si, 34S, 43Ca, 45Sc, 49Ti, 51V, 53Cr, 55Mn, 57Fe, 59Co, 60Ni, 65Cu,66Zn, 71Ga, 72Ge, 75As, 77Se, 93Nb, 95Mo, 107Ag, 111Cd, 115In, 118Sn,121Sb, 125Te, 139La, 181Ta, 184W, 197Au, 205Tl, 208Pb, and 209Bi. We used a consistent 26 Ã¬m-diameter spot size for all the analyses. Each analysis involved a background acquisition of approximately 30 s (gas blank) followed by 60 s of data acquisition from the sample. | STDGL3 was used to determine the chalcophile and siderophile concentrations (Danyushevsky et al., 2011), and the in-house standard of pure pyrite Py was used to calibrate the S and Fe concentrations. The integrated count data of lithophile element concentrations were calibrated and converted using GSD-1G. Sulfide reference material, MASS-1, was analyzed as an unknown sample to check the analytical accuracy. | 2.731177903 |  | -1.3 |  | -0.375 |  | -0.04 | [7 empty] | 4.180566705 |  |  |  | -169.077 |  | -0.165 | [5 empty] | 0.233711318 |  | -1.579 |  |  |  | -0.647 | [9 empty] | 623300 |  | -0.036 |  |  |  | -0.479 | [7 empty] | -0.007 | [5 empty] | -0.01 | [5 empty] | -2.747 |  | -0.482 |  | -0.033 |  |  |  | -0.008 |  |  |  | 2.025621427 | [5 empty] | 5.196229825 | [15 empty] | 444685.7577 |  | -0.094 |  | -0.258 |  | 6.718626017 |  | -346.234 |  |  |  | 0.110182657 |  |  |  | -0.013 |  |  |  | -0.944 |  |  |  | 67064.4623 |  | 0.162988717 | [5 empty] | 0.062170043 |  | -0.05 | [5 empty] | 1.651238766 |  |  |  |  | 2022 | Chu, X., Li, B., Shen, P., Zha, Z., Lei, Z., Wang, X., Tao, S., Hu, Q., 2022. Trace elements in sulfide minerals from the Huangshaping copper-polymetallic deposit, Hunan, China: Ore genesis and element occurrence. Ore Geol. Rev. 144, 104867. https://doi.org/10.1016/j.oregeorev.2022.104867 |  | CHN |  | 112.67833 | 25.65861 | [6 empty] | Located from Mindat | 5000 | Inconsistencies exist between Methods section (see operating_conditions) which indicate measurement of only 71Ge and 107Ag, whereas 72Ge and 109Ag are the reported isotopes in the supplementary data table. Table shows 74Ge and 109Ag. Measured 72Ge=10.4926471006467; 107Ag=2.7295569500765 | 2025-11-28
| Huangshaping |  | Magmatic - hydrothermal | Replacement | Replacement zinc-lead |  |  |  | Chu et al., 2022 |  |  | HLR-67-py-1 - 6 | underground mine |  |  |  |  | ore material | hand specimen |  | rock | [9 empty] | pyrrhotite | [8 empty] | LA-ICPMS | ASI RESOLution-LR-S155 laser microprobe equipped with a Coherent Compex-Pro 193 nm ArF excimer laser. An Agilent 7700x ICP-MS instrument was used to acquire ion-signal intensities | State Key Laboratory of Ore Deposit Geochemistry, Institute of Geochemistry, Chinese Academy of Sciences. | The ablated aerosol was mixed with Ar (900 ml/min) as a transport gas, before exiting the cell. The following isotopes were monitored: 25Mg, 27Al, 29Si, 34S, 43Ca, 45Sc, 49Ti, 51V, 53Cr, 55Mn, 57Fe, 59Co, 60Ni, 65Cu,66Zn, 71Ga, 72Ge, 75As, 77Se, 93Nb, 95Mo, 107Ag, 111Cd, 115In, 118Sn,121Sb, 125Te, 139La, 181Ta, 184W, 197Au, 205Tl, 208Pb, and 209Bi. We used a consistent 26 Ã¬m-diameter spot size for all the analyses. Each analysis involved a background acquisition of approximately 30 s (gas blank) followed by 60 s of data acquisition from the sample. | STDGL3 was used to determine the chalcophile and siderophile concentrations (Danyushevsky et al., 2011), and the in-house standard of pure pyrite Py was used to calibrate the S and Fe concentrations. The integrated count data of lithophile element concentrations were calibrated and converted using GSD-1G. Sulfide reference material, MASS-1, was analyzed as an unknown sample to check the analytical accuracy. | 1.808018317 |  | -1.09 |  | -0.316 |  | -0.034 | [7 empty] | 0.362141657 |  |  |  | -136.542 |  | -0.139 | [5 empty] | 0.277496403 |  | -1.363 |  |  |  | 0.561131248 | [9 empty] | 623300 |  | 0.090968792 |  |  |  | -0.412 | [7 empty] | -0.006 | [5 empty] | -0.008 | [5 empty] | -2.371 |  | -0.4 |  | 0.043965095 |  |  |  | 0.014112062 |  |  |  | 1.704131356 | [5 empty] | 1.152795439 | [15 empty] | 401630.9174 |  | -0.08 |  | -0.218 |  | -2.23 |  | -290.952 |  |  |  | 0.101986205 |  |  |  | -0.011 |  |  |  | -0.793 |  |  |  | 40316.9036 |  | -0.039 | [5 empty] | -0.045 |  | -0.043 | [5 empty] | -1.277 |  |  |  |  | 2022 | Chu, X., Li, B., Shen, P., Zha, Z., Lei, Z., Wang, X., Tao, S., Hu, Q., 2022. Trace elements in sulfide minerals from the Huangshaping copper-polymetallic deposit, Hunan, China: Ore genesis and element occurrence. Ore Geol. Rev. 144, 104867. https://doi.org/10.1016/j.oregeorev.2022.104867 |  | CHN |  | 112.67833 | 25.65861 | [6 empty] | Located from Mindat | 5000 | Inconsistencies exist between Methods section (see operating_conditions) which indicate measurement of only 71Ge and 107Ag, whereas 72Ge and 109Ag are the reported isotopes in the supplementary data table. Table shows 74Ge and 109Ag. Measured 72Ge=10.3435828402919; 107Ag=1.11416813300047 | 2025-11-28
| Huangshaping |  | Magmatic - hydrothermal | Replacement | Replacement zinc-lead |  |  |  | Chu et al., 2022 |  |  | HLR-67-py-1 - 7 | underground mine |  |  |  |  | ore material | hand specimen |  | rock | [9 empty] | pyrrhotite | [8 empty] | LA-ICPMS | ASI RESOLution-LR-S155 laser microprobe equipped with a Coherent Compex-Pro 193 nm ArF excimer laser. An Agilent 7700x ICP-MS instrument was used to acquire ion-signal intensities | State Key Laboratory of Ore Deposit Geochemistry, Institute of Geochemistry, Chinese Academy of Sciences. | The ablated aerosol was mixed with Ar (900 ml/min) as a transport gas, before exiting the cell. The following isotopes were monitored: 25Mg, 27Al, 29Si, 34S, 43Ca, 45Sc, 49Ti, 51V, 53Cr, 55Mn, 57Fe, 59Co, 60Ni, 65Cu,66Zn, 71Ga, 72Ge, 75As, 77Se, 93Nb, 95Mo, 107Ag, 111Cd, 115In, 118Sn,121Sb, 125Te, 139La, 181Ta, 184W, 197Au, 205Tl, 208Pb, and 209Bi. We used a consistent 26 Ã¬m-diameter spot size for all the analyses. Each analysis involved a background acquisition of approximately 30 s (gas blank) followed by 60 s of data acquisition from the sample. | STDGL3 was used to determine the chalcophile and siderophile concentrations (Danyushevsky et al., 2011), and the in-house standard of pure pyrite Py was used to calibrate the S and Fe concentrations. The integrated count data of lithophile element concentrations were calibrated and converted using GSD-1G. Sulfide reference material, MASS-1, was analyzed as an unknown sample to check the analytical accuracy. | 1.279255342 |  | 17432.7294 |  | 0.402348234 |  | 0.04307231 | [7 empty] | 0.222037068 |  |  |  | 157.9232281 |  | -0.152 | [5 empty] | 0.13549375 |  | -1.53 |  |  |  | 0.614813643 | [9 empty] | 623300 |  | -0.033 |  |  |  | -0.464 | [7 empty] | -0.006 | [5 empty] | -0.009 | [5 empty] | -2.682 |  | 0.470127816 |  | 0.229382672 |  |  |  | 0.009354783 |  |  |  | 1.590873146 | [5 empty] | 0.958901403 | [15 empty] | 445543.6401 |  | 0.123144951 |  | -0.242 |  | 3.6610918 |  | -321.433 |  |  |  | -0.098 |  |  |  | -0.012 |  |  |  | -0.87 |  |  |  | 74501.2336 |  | -0.043 | [5 empty] | -0.05 |  | -0.047 | [5 empty] | 2.600048447 |  |  |  |  | 2022 | Chu, X., Li, B., Shen, P., Zha, Z., Lei, Z., Wang, X., Tao, S., Hu, Q., 2022. Trace elements in sulfide minerals from the Huangshaping copper-polymetallic deposit, Hunan, China: Ore genesis and element occurrence. Ore Geol. Rev. 144, 104867. https://doi.org/10.1016/j.oregeorev.2022.104867 |  | CHN |  | 112.67833 | 25.65861 | [6 empty] | Located from Mindat | 5000 | Inconsistencies exist between Methods section (see operating_conditions) which indicate measurement of only 71Ge and 107Ag, whereas 72Ge and 109Ag are the reported isotopes in the supplementary data table. Table shows 74Ge and 109Ag. Measured 72Ge=9.79998919793243; 107Ag=1.88065953594336 | 2025-11-28
| Huangshaping |  | Magmatic - hydrothermal | Replacement | Replacement zinc-lead |  |  |  | Chu et al., 2022 |  |  | HLR-67-py-1 - 8 | underground mine |  |  |  |  | ore material | hand specimen |  | rock | [9 empty] | pyrrhotite | [8 empty] | LA-ICPMS | ASI RESOLution-LR-S155 laser microprobe equipped with a Coherent Compex-Pro 193 nm ArF excimer laser. An Agilent 7700x ICP-MS instrument was used to acquire ion-signal intensities | State Key Laboratory of Ore Deposit Geochemistry, Institute of Geochemistry, Chinese Academy of Sciences. | The ablated aerosol was mixed with Ar (900 ml/min) as a transport gas, before exiting the cell. The following isotopes were monitored: 25Mg, 27Al, 29Si, 34S, 43Ca, 45Sc, 49Ti, 51V, 53Cr, 55Mn, 57Fe, 59Co, 60Ni, 65Cu,66Zn, 71Ga, 72Ge, 75As, 77Se, 93Nb, 95Mo, 107Ag, 111Cd, 115In, 118Sn,121Sb, 125Te, 139La, 181Ta, 184W, 197Au, 205Tl, 208Pb, and 209Bi. We used a consistent 26 Ã¬m-diameter spot size for all the analyses. Each analysis involved a background acquisition of approximately 30 s (gas blank) followed by 60 s of data acquisition from the sample. | STDGL3 was used to determine the chalcophile and siderophile concentrations (Danyushevsky et al., 2011), and the in-house standard of pure pyrite Py was used to calibrate the S and Fe concentrations. The integrated count data of lithophile element concentrations were calibrated and converted using GSD-1G. Sulfide reference material, MASS-1, was analyzed as an unknown sample to check the analytical accuracy. | 2.959725768 |  | -1.454 |  | -0.424 |  | -0.046 | [7 empty] | 2.16334857 |  |  |  | -179.448 |  | -0.185 | [5 empty] | 0.14359453 |  | -1.873 |  |  |  | -0.641 | [9 empty] | 623300 |  | -0.039 |  |  |  | -0.566 | [7 empty] | -0.008 | [5 empty] | 0.02194345 | [5 empty] | -3.329 |  | -0.526 |  | -0.038 |  |  |  | -0.009 |  |  |  | 1.501822863 | [5 empty] | 3.700446023 | [15 empty] | 433183.0084 |  | -0.107 |  | -0.296 |  | 9.521210244 |  | -391.687 |  |  |  | 0.149444704 |  |  |  | 0.016213085 |  |  |  | -1.054 |  |  |  | 79482.9186 |  | -0.052 | [5 empty] | -0.061 |  | -0.057 | [5 empty] | 5.83357956 |  |  |  |  | 2022 | Chu, X., Li, B., Shen, P., Zha, Z., Lei, Z., Wang, X., Tao, S., Hu, Q., 2022. Trace elements in sulfide minerals from the Huangshaping copper-polymetallic deposit, Hunan, China: Ore genesis and element occurrence. Ore Geol. Rev. 144, 104867. https://doi.org/10.1016/j.oregeorev.2022.104867 |  | CHN |  | 112.67833 | 25.65861 | [6 empty] | Located from Mindat | 5000 | Inconsistencies exist between Methods section (see operating_conditions) which indicate measurement of only 71Ge and 107Ag, whereas 72Ge and 109Ag are the reported isotopes in the supplementary data table. Table shows 74Ge and 109Ag. Measured 72Ge=11.3565160493391; 107Ag=3.76404085811598 | 2025-11-28
| Huangshaping |  | Magmatic - hydrothermal | Replacement | Replacement zinc-lead |  |  |  | Chu et al., 2022 |  |  | HLR-67-py-1 - 9 | underground mine |  |  |  |  | ore material | hand specimen |  | rock | [9 empty] | pyrrhotite | [8 empty] | LA-ICPMS | ASI RESOLution-LR-S155 laser microprobe equipped with a Coherent Compex-Pro 193 nm ArF excimer laser. An Agilent 7700x ICP-MS instrument was used to acquire ion-signal intensities | State Key Laboratory of Ore Deposit Geochemistry, Institute of Geochemistry, Chinese Academy of Sciences. | The ablated aerosol was mixed with Ar (900 ml/min) as a transport gas, before exiting the cell. The following isotopes were monitored: 25Mg, 27Al, 29Si, 34S, 43Ca, 45Sc, 49Ti, 51V, 53Cr, 55Mn, 57Fe, 59Co, 60Ni, 65Cu,66Zn, 71Ga, 72Ge, 75As, 77Se, 93Nb, 95Mo, 107Ag, 111Cd, 115In, 118Sn,121Sb, 125Te, 139La, 181Ta, 184W, 197Au, 205Tl, 208Pb, and 209Bi. We used a consistent 26 Ã¬m-diameter spot size for all the analyses. Each analysis involved a background acquisition of approximately 30 s (gas blank) followed by 60 s of data acquisition from the sample. | STDGL3 was used to determine the chalcophile and siderophile concentrations (Danyushevsky et al., 2011), and the in-house standard of pure pyrite Py was used to calibrate the S and Fe concentrations. The integrated count data of lithophile element concentrations were calibrated and converted using GSD-1G. Sulfide reference material, MASS-1, was analyzed as an unknown sample to check the analytical accuracy. | -1.388 |  | -1.486 |  | -0.434 |  | -0.047 | [7 empty] | 0.068901804 |  |  |  | -186.142 |  | -0.187 | [5 empty] | 0.204351131 |  | -1.925 |  |  |  | -0.654 | [9 empty] | 623300 |  | -0.04 |  |  |  | -0.581 | [7 empty] | 0.011214253 | [5 empty] | -0.011 | [5 empty] | -3.473 |  | -0.535 |  | -0.039 |  |  |  | -0.009 |  |  |  | 2.032691223 | [5 empty] | 0.668040348 | [15 empty] | 439862.834 |  | -0.109 |  | -0.305 |  | -3.092 |  | -400.083 |  |  |  | 0.151144855 |  |  |  | -0.015 |  |  |  | -1.069 |  |  |  | 70925.7222 |  | -0.053 | [5 empty] | 0.090160326 |  | -0.059 | [5 empty] | -1.864 |  |  |  |  | 2022 | Chu, X., Li, B., Shen, P., Zha, Z., Lei, Z., Wang, X., Tao, S., Hu, Q., 2022. Trace elements in sulfide minerals from the Huangshaping copper-polymetallic deposit, Hunan, China: Ore genesis and element occurrence. Ore Geol. Rev. 144, 104867. https://doi.org/10.1016/j.oregeorev.2022.104867 |  | CHN |  | 112.67833 | 25.65861 | [6 empty] | Located from Mindat | 5000 | Inconsistencies exist between Methods section (see operating_conditions) which indicate measurement of only 71Ge and 107Ag, whereas 72Ge and 109Ag are the reported isotopes in the supplementary data table. Table shows 74Ge and 109Ag. Measured 72Ge=11.0359938258042; 107Ag=<1.294 | 2025-11-28
| Huangshaping |  | Magmatic - hydrothermal | Replacement | Replacement zinc-lead |  |  |  | Chu et al., 2022 |  |  | HLR-67-py-1 - 10 | underground mine |  |  |  |  | ore material | hand specimen |  | rock | [9 empty] | pyrrhotite | [8 empty] | LA-ICPMS | ASI RESOLution-LR-S155 laser microprobe equipped with a Coherent Compex-Pro 193 nm ArF excimer laser. An Agilent 7700x ICP-MS instrument was used to acquire ion-signal intensities | State Key Laboratory of Ore Deposit Geochemistry, Institute of Geochemistry, Chinese Academy of Sciences. | The ablated aerosol was mixed with Ar (900 ml/min) as a transport gas, before exiting the cell. The following isotopes were monitored: 25Mg, 27Al, 29Si, 34S, 43Ca, 45Sc, 49Ti, 51V, 53Cr, 55Mn, 57Fe, 59Co, 60Ni, 65Cu,66Zn, 71Ga, 72Ge, 75As, 77Se, 93Nb, 95Mo, 107Ag, 111Cd, 115In, 118Sn,121Sb, 125Te, 139La, 181Ta, 184W, 197Au, 205Tl, 208Pb, and 209Bi. We used a consistent 26 Ã¬m-diameter spot size for all the analyses. Each analysis involved a background acquisition of approximately 30 s (gas blank) followed by 60 s of data acquisition from the sample. | STDGL3 was used to determine the chalcophile and siderophile concentrations (Danyushevsky et al., 2011), and the in-house standard of pure pyrite Py was used to calibrate the S and Fe concentrations. The integrated count data of lithophile element concentrations were calibrated and converted using GSD-1G. Sulfide reference material, MASS-1, was analyzed as an unknown sample to check the analytical accuracy. | -1.342 |  | -1.462 |  | -0.426 |  | -0.047 | [7 empty] | 0.085091885 |  |  |  | -188.722 |  | -0.183 | [5 empty] | 0.223858635 |  | -1.867 |  |  |  | -0.643 | [9 empty] | 623300 |  | 0.065046857 |  |  |  | -0.571 | [7 empty] | -0.008 | [5 empty] | -0.011 | [5 empty] | -3.47 |  | 0.651991095 |  | -0.039 |  |  |  | -0.009 |  |  |  | 2.387075149 | [5 empty] | 0.407020698 | [15 empty] | 454649.3109 |  | -0.107 |  | -0.302 |  | -3.051 |  | -395.433 |  |  |  | -0.117 |  |  |  | -0.015 |  |  |  | -1.044 |  |  |  | 96325.2527 |  | -0.052 | [5 empty] | 0.079318504 |  | -0.058 | [5 empty] | -1.853 |  |  |  |  | 2022 | Chu, X., Li, B., Shen, P., Zha, Z., Lei, Z., Wang, X., Tao, S., Hu, Q., 2022. Trace elements in sulfide minerals from the Huangshaping copper-polymetallic deposit, Hunan, China: Ore genesis and element occurrence. Ore Geol. Rev. 144, 104867. https://doi.org/10.1016/j.oregeorev.2022.104867 |  | CHN |  | 112.67833 | 25.65861 | [6 empty] | Located from Mindat | 5000 | Inconsistencies exist between Methods section (see operating_conditions) which indicate measurement of only 71Ge and 107Ag, whereas 72Ge and 109Ag are the reported isotopes in the supplementary data table. Table shows 74Ge and 109Ag. Measured 72Ge=10.485423837096; 107Ag=<1.263 | 2025-11-28
| Huangshaping |  | Magmatic - hydrothermal | Replacement | Replacement zinc-lead |  |  |  | Chu et al., 2022 |  |  | HSP-5-py - 1 | underground mine |  |  |  |  | ore material | hand specimen |  | rock | [9 empty] | pyrrhotite | [8 empty] | LA-ICPMS | ASI RESOLution-LR-S155 laser microprobe equipped with a Coherent Compex-Pro 193 nm ArF excimer laser. An Agilent 7700x ICP-MS instrument was used to acquire ion-signal intensities | State Key Laboratory of Ore Deposit Geochemistry, Institute of Geochemistry, Chinese Academy of Sciences. | The ablated aerosol was mixed with Ar (900 ml/min) as a transport gas, before exiting the cell. The following isotopes were monitored: 25Mg, 27Al, 29Si, 34S, 43Ca, 45Sc, 49Ti, 51V, 53Cr, 55Mn, 57Fe, 59Co, 60Ni, 65Cu,66Zn, 71Ga, 72Ge, 75As, 77Se, 93Nb, 95Mo, 107Ag, 111Cd, 115In, 118Sn,121Sb, 125Te, 139La, 181Ta, 184W, 197Au, 205Tl, 208Pb, and 209Bi. We used a consistent 26 Ã¬m-diameter spot size for all the analyses. Each analysis involved a background acquisition of approximately 30 s (gas blank) followed by 60 s of data acquisition from the sample. | STDGL3 was used to determine the chalcophile and siderophile concentrations (Danyushevsky et al., 2011), and the in-house standard of pure pyrite Py was used to calibrate the S and Fe concentrations. The integrated count data of lithophile element concentrations were calibrated and converted using GSD-1G. Sulfide reference material, MASS-1, was analyzed as an unknown sample to check the analytical accuracy. | 4.081829372 |  | -1.688 |  | 0.763190423 |  | -0.054 | [7 empty] | -0.035 |  |  |  | -226.375 |  | -0.21 | [5 empty] | -0.076 |  | -2.159 |  |  |  | -0.767 | [9 empty] | 623300 |  | -0.045 |  |  |  | -0.664 | [7 empty] | -0.009 | [5 empty] | -0.013 | [5 empty] | -4.051 |  | 0.797478402 |  | 1.123090251 |  |  |  | -0.01 |  |  |  | 0.807661127 | [5 empty] | 2.077132816 | [15 empty] | 477365.5365 |  | 0.555558823 |  | -0.352 |  | -3.577 |  | -458.76 |  |  |  | 0.173098545 |  |  |  | -0.017 |  |  |  | -1.197 |  |  |  | 63759.9869 |  | -0.06 | [5 empty] | 0.134893953 |  | 0.202870953 | [5 empty] | -2.202 |  |  |  |  | 2022 | Chu, X., Li, B., Shen, P., Zha, Z., Lei, Z., Wang, X., Tao, S., Hu, Q., 2022. Trace elements in sulfide minerals from the Huangshaping copper-polymetallic deposit, Hunan, China: Ore genesis and element occurrence. Ore Geol. Rev. 144, 104867. https://doi.org/10.1016/j.oregeorev.2022.104867 |  | CHN |  | 112.67833 | 25.65861 | [6 empty] | Located from Mindat | 5000 | Inconsistencies exist between Methods section (see operating_conditions) which indicate measurement of only 71Ge and 107Ag, whereas 72Ge and 109Ag are the reported isotopes in the supplementary data table. Table shows 74Ge and 109Ag. Measured 72Ge=11.2577643320737; 107Ag=4.42355167450887 | 2025-11-28
| Huangshaping |  | Magmatic - hydrothermal | Replacement | Replacement zinc-lead |  |  |  | Chu et al., 2022 |  |  | HSP-5-py - 2 | underground mine |  |  |  |  | ore material | hand specimen |  | rock | [9 empty] | pyrrhotite | [8 empty] | LA-ICPMS | ASI RESOLution-LR-S155 laser microprobe equipped with a Coherent Compex-Pro 193 nm ArF excimer laser. An Agilent 7700x ICP-MS instrument was used to acquire ion-signal intensities | State Key Laboratory of Ore Deposit Geochemistry, Institute of Geochemistry, Chinese Academy of Sciences. | The ablated aerosol was mixed with Ar (900 ml/min) as a transport gas, before exiting the cell. The following isotopes were monitored: 25Mg, 27Al, 29Si, 34S, 43Ca, 45Sc, 49Ti, 51V, 53Cr, 55Mn, 57Fe, 59Co, 60Ni, 65Cu,66Zn, 71Ga, 72Ge, 75As, 77Se, 93Nb, 95Mo, 107Ag, 111Cd, 115In, 118Sn,121Sb, 125Te, 139La, 181Ta, 184W, 197Au, 205Tl, 208Pb, and 209Bi. We used a consistent 26 Ã¬m-diameter spot size for all the analyses. Each analysis involved a background acquisition of approximately 30 s (gas blank) followed by 60 s of data acquisition from the sample. | STDGL3 was used to determine the chalcophile and siderophile concentrations (Danyushevsky et al., 2011), and the in-house standard of pure pyrite Py was used to calibrate the S and Fe concentrations. The integrated count data of lithophile element concentrations were calibrated and converted using GSD-1G. Sulfide reference material, MASS-1, was analyzed as an unknown sample to check the analytical accuracy. | 3.230201939 |  | -1.17 |  | -0.342 |  | -0.038 | [7 empty] | -0.024 |  |  |  | -163.624 |  | -0.145 | [5 empty] | -0.052 |  | -1.476 |  |  |  | -0.546 | [9 empty] | 623300 |  | -0.031 |  |  |  | -0.453 | [7 empty] | -0.006 | [5 empty] | -0.009 | [5 empty] | -2.824 |  | -0.419 |  | 0.183292082 |  |  |  | -0.007 |  |  |  | 0.505327534 | [5 empty] | 3.038376899 | [15 empty] | 466538.072 |  | 0.145240186 |  | -0.246 |  | -2.467 |  | -320.257 |  |  |  | -0.092 |  |  |  | -0.012 |  |  |  | -0.827 |  |  |  | 83556.0489 |  | -0.041 | [5 empty] | 0.064114287 |  | -0.047 | [5 empty] | -1.542 |  |  |  |  | 2022 | Chu, X., Li, B., Shen, P., Zha, Z., Lei, Z., Wang, X., Tao, S., Hu, Q., 2022. Trace elements in sulfide minerals from the Huangshaping copper-polymetallic deposit, Hunan, China: Ore genesis and element occurrence. Ore Geol. Rev. 144, 104867. https://doi.org/10.1016/j.oregeorev.2022.104867 |  | CHN |  | 112.67833 | 25.65861 | [6 empty] | Located from Mindat | 5000 | Inconsistencies exist between Methods section (see operating_conditions) which indicate measurement of only 71Ge and 107Ag, whereas 72Ge and 109Ag are the reported isotopes in the supplementary data table. Table shows 74Ge and 109Ag. Measured 72Ge=10.053990786525; 107Ag=2.79902222098967 | 2025-11-28
| Huangshaping |  | Magmatic - hydrothermal | Replacement | Replacement zinc-lead |  |  |  | Chu et al., 2022 |  |  | HSP-5-py - 3 | underground mine |  |  |  |  | ore material | hand specimen |  | rock | [9 empty] | pyrrhotite | [8 empty] | LA-ICPMS | ASI RESOLution-LR-S155 laser microprobe equipped with a Coherent Compex-Pro 193 nm ArF excimer laser. An Agilent 7700x ICP-MS instrument was used to acquire ion-signal intensities | State Key Laboratory of Ore Deposit Geochemistry, Institute of Geochemistry, Chinese Academy of Sciences. | The ablated aerosol was mixed with Ar (900 ml/min) as a transport gas, before exiting the cell. The following isotopes were monitored: 25Mg, 27Al, 29Si, 34S, 43Ca, 45Sc, 49Ti, 51V, 53Cr, 55Mn, 57Fe, 59Co, 60Ni, 65Cu,66Zn, 71Ga, 72Ge, 75As, 77Se, 93Nb, 95Mo, 107Ag, 111Cd, 115In, 118Sn,121Sb, 125Te, 139La, 181Ta, 184W, 197Au, 205Tl, 208Pb, and 209Bi. We used a consistent 26 Ã¬m-diameter spot size for all the analyses. Each analysis involved a background acquisition of approximately 30 s (gas blank) followed by 60 s of data acquisition from the sample. | STDGL3 was used to determine the chalcophile and siderophile concentrations (Danyushevsky et al., 2011), and the in-house standard of pure pyrite Py was used to calibrate the S and Fe concentrations. The integrated count data of lithophile element concentrations were calibrated and converted using GSD-1G. Sulfide reference material, MASS-1, was analyzed as an unknown sample to check the analytical accuracy. | 4.807509141 |  | -1.395 |  | -0.408 |  | -0.045 | [7 empty] | -0.029 |  |  |  | -203.838 |  | -0.173 | [5 empty] | -0.061 |  | -1.724 |  |  |  | -0.673 | [9 empty] | 623300 |  | -0.036 |  |  |  | -0.534 | [7 empty] | -0.007 | [5 empty] | -0.011 | [5 empty] | -3.372 |  | -0.498 |  | -0.038 |  |  |  | -0.009 |  |  |  | 0.915218285 | [5 empty] | 4.516292183 | [15 empty] | 444863.0146 |  | 0.241967882 |  | -0.296 |  | -2.95 |  | -384.238 |  |  |  | 0.120717683 |  |  |  | -0.014 |  |  |  | -0.98 |  |  |  | 63445.5955 |  | -0.049 | [5 empty] | -0.062 |  | 0.121180668 | [5 empty] | -1.852 |  |  |  |  | 2022 | Chu, X., Li, B., Shen, P., Zha, Z., Lei, Z., Wang, X., Tao, S., Hu, Q., 2022. Trace elements in sulfide minerals from the Huangshaping copper-polymetallic deposit, Hunan, China: Ore genesis and element occurrence. Ore Geol. Rev. 144, 104867. https://doi.org/10.1016/j.oregeorev.2022.104867 |  | CHN |  | 112.67833 | 25.65861 | [6 empty] | Located from Mindat | 5000 | Inconsistencies exist between Methods section (see operating_conditions) which indicate measurement of only 71Ge and 107Ag, whereas 72Ge and 109Ag are the reported isotopes in the supplementary data table. Table shows 74Ge and 109Ag. Measured 72Ge=10.9173936766461; 107Ag=4.5242123106587 | 2025-11-28
| Huangshaping |  | Magmatic - hydrothermal | Replacement | Replacement zinc-lead |  |  |  | Chu et al., 2022 |  |  | HSP-8-py1 - 1 | underground mine |  |  |  |  | ore material | hand specimen |  | rock | [9 empty] | pyrite | [8 empty] | LA-ICPMS | ASI RESOLution-LR-S155 laser microprobe equipped with a Coherent Compex-Pro 193 nm ArF excimer laser. An Agilent 7700x ICP-MS instrument was used to acquire ion-signal intensities | State Key Laboratory of Ore Deposit Geochemistry, Institute of Geochemistry, Chinese Academy of Sciences. | The ablated aerosol was mixed with Ar (900 ml/min) as a transport gas, before exiting the cell. The following isotopes were monitored: 25Mg, 27Al, 29Si, 34S, 43Ca, 45Sc, 49Ti, 51V, 53Cr, 55Mn, 57Fe, 59Co, 60Ni, 65Cu,66Zn, 71Ga, 72Ge, 75As, 77Se, 93Nb, 95Mo, 107Ag, 111Cd, 115In, 118Sn,121Sb, 125Te, 139La, 181Ta, 184W, 197Au, 205Tl, 208Pb, and 209Bi. We used a consistent 26 Ã¬m-diameter spot size for all the analyses. Each analysis involved a background acquisition of approximately 30 s (gas blank) followed by 60 s of data acquisition from the sample. | STDGL3 was used to determine the chalcophile and siderophile concentrations (Danyushevsky et al., 2011), and the in-house standard of pure pyrite Py was used to calibrate the S and Fe concentrations. The integrated count data of lithophile element concentrations were calibrated and converted using GSD-1G. Sulfide reference material, MASS-1, was analyzed as an unknown sample to check the analytical accuracy. | 1.886474481 |  | -0.715 |  | -0.39 |  | 0.024815335 | [7 empty] | -0.008 |  |  |  | -110.368 |  | -0.085 | [5 empty] | 1.021483487 |  | -0.886 |  |  |  | 0.501291471 | [9 empty] | 465406.8658 |  | 0.070138875 |  |  |  | 0.29399071 | [7 empty] | -0.016 | [5 empty] | -0.006 | [5 empty] | -1.484 |  | 0.364563489 |  | 0.169783393 |  |  |  | 0.0029487 |  |  |  | 2.476798928 | [5 empty] | 13.22209876 | [15 empty] | 534481.3984 |  | 0.496075305 |  | -0.109 |  | 17.20218057 |  | -187.935 |  |  |  | 0.155444213 |  |  |  | -0.008 |  |  |  | -0.201 |  |  |  | 94062.6827 |  | 15.77390574 | [5 empty] | 0.044257645 |  | 29.67174511 | [5 empty] | -1.029 |  |  |  |  | 2022 | Chu, X., Li, B., Shen, P., Zha, Z., Lei, Z., Wang, X., Tao, S., Hu, Q., 2022. Trace elements in sulfide minerals from the Huangshaping copper-polymetallic deposit, Hunan, China: Ore genesis and element occurrence. Ore Geol. Rev. 144, 104867. https://doi.org/10.1016/j.oregeorev.2022.104867 |  | CHN |  | 112.67833 | 25.65861 | [6 empty] | Located from Mindat | 5000 | Inconsistencies exist between Methods section (see operating_conditions) which indicate measurement of only 71Ge and 107Ag, whereas 72Ge and 109Ag are the reported isotopes in the supplementary data table. S (sulphur) reported in separate column, not reported in 34S column). Table shows 74Ge and 109Ag. Measured 72Ge=9.11593893120829; 107Ag=1.55993513240978 | 2025-11-28
| Huangshaping |  | Magmatic - hydrothermal | Replacement | Replacement zinc-lead |  |  |  | Chu et al., 2022 |  |  | HSP-8-py1 - 2 | underground mine |  |  |  |  | ore material | hand specimen |  | rock | [9 empty] | pyrite | [8 empty] | LA-ICPMS | ASI RESOLution-LR-S155 laser microprobe equipped with a Coherent Compex-Pro 193 nm ArF excimer laser. An Agilent 7700x ICP-MS instrument was used to acquire ion-signal intensities | State Key Laboratory of Ore Deposit Geochemistry, Institute of Geochemistry, Chinese Academy of Sciences. | The ablated aerosol was mixed with Ar (900 ml/min) as a transport gas, before exiting the cell. The following isotopes were monitored: 25Mg, 27Al, 29Si, 34S, 43Ca, 45Sc, 49Ti, 51V, 53Cr, 55Mn, 57Fe, 59Co, 60Ni, 65Cu,66Zn, 71Ga, 72Ge, 75As, 77Se, 93Nb, 95Mo, 107Ag, 111Cd, 115In, 118Sn,121Sb, 125Te, 139La, 181Ta, 184W, 197Au, 205Tl, 208Pb, and 209Bi. We used a consistent 26 Ã¬m-diameter spot size for all the analyses. Each analysis involved a background acquisition of approximately 30 s (gas blank) followed by 60 s of data acquisition from the sample. | STDGL3 was used to determine the chalcophile and siderophile concentrations (Danyushevsky et al., 2011), and the in-house standard of pure pyrite Py was used to calibrate the S and Fe concentrations. The integrated count data of lithophile element concentrations were calibrated and converted using GSD-1G. Sulfide reference material, MASS-1, was analyzed as an unknown sample to check the analytical accuracy. | 3.60064631 |  | -0.631 |  | -0.28 |  | -0.027 | [7 empty] | -0.015 |  |  |  | -108.249 |  | 0.117778347 | [5 empty] | 1.255157379 |  | -0.857 |  |  |  | 1.282997425 | [9 empty] | 465387.9288 |  | 0.085751065 |  |  |  | -0.291 | [7 empty] | 0.005153047 | [5 empty] | -0.005 | [5 empty] | -1.623 |  | 0.379866571 |  | 0.12567666 |  |  |  | -0.002 |  |  |  | 4.190823674 | [5 empty] | 23.43257181 | [15 empty] | 534471.1096 |  | 0.663233841 |  | -0.158 |  | 20.89343898 |  | -209.71 |  |  |  | 1.050515339 |  |  |  | -0.013 |  |  |  | -0.191 |  |  |  | 88305.5619 |  | 23.17402357 | [5 empty] | 0.057292316 |  | 32.11022686 | [5 empty] | 1.897147845 |  |  |  |  | 2022 | Chu, X., Li, B., Shen, P., Zha, Z., Lei, Z., Wang, X., Tao, S., Hu, Q., 2022. Trace elements in sulfide minerals from the Huangshaping copper-polymetallic deposit, Hunan, China: Ore genesis and element occurrence. Ore Geol. Rev. 144, 104867. https://doi.org/10.1016/j.oregeorev.2022.104867 |  | CHN |  | 112.67833 | 25.65861 | [6 empty] | Located from Mindat | 5000 | Inconsistencies exist between Methods section (see operating_conditions) which indicate measurement of only 71Ge and 107Ag, whereas 72Ge and 109Ag are the reported isotopes in the supplementary data table. S (sulphur) reported in separate column, not reported in 34S column). Table shows 74Ge and 109Ag. Measured 72Ge=8.75369069112757; 107Ag=2.72819480916384 | 2025-11-28
| Huangshaping |  | Magmatic - hydrothermal | Replacement | Replacement zinc-lead |  |  |  | Chu et al., 2022 |  |  | HSP-8-py1 - 3 | underground mine |  |  |  |  | ore material | hand specimen |  | rock | [9 empty] | pyrite | [8 empty] | LA-ICPMS | ASI RESOLution-LR-S155 laser microprobe equipped with a Coherent Compex-Pro 193 nm ArF excimer laser. An Agilent 7700x ICP-MS instrument was used to acquire ion-signal intensities | State Key Laboratory of Ore Deposit Geochemistry, Institute of Geochemistry, Chinese Academy of Sciences. | The ablated aerosol was mixed with Ar (900 ml/min) as a transport gas, before exiting the cell. The following isotopes were monitored: 25Mg, 27Al, 29Si, 34S, 43Ca, 45Sc, 49Ti, 51V, 53Cr, 55Mn, 57Fe, 59Co, 60Ni, 65Cu,66Zn, 71Ga, 72Ge, 75As, 77Se, 93Nb, 95Mo, 107Ag, 111Cd, 115In, 118Sn,121Sb, 125Te, 139La, 181Ta, 184W, 197Au, 205Tl, 208Pb, and 209Bi. We used a consistent 26 Ã¬m-diameter spot size for all the analyses. Each analysis involved a background acquisition of approximately 30 s (gas blank) followed by 60 s of data acquisition from the sample. | STDGL3 was used to determine the chalcophile and siderophile concentrations (Danyushevsky et al., 2011), and the in-house standard of pure pyrite Py was used to calibrate the S and Fe concentrations. The integrated count data of lithophile element concentrations were calibrated and converted using GSD-1G. Sulfide reference material, MASS-1, was analyzed as an unknown sample to check the analytical accuracy. | 1.80869902 |  | -0.722 |  | -0.209 |  | -0.026 | [7 empty] | 0.011638014 |  |  |  | -102.838 |  | -0.084 | [5 empty] | 0.648725846 |  | -0.82 |  |  |  | -0.442 | [9 empty] | 465418.718 |  | 0.02246928 |  |  |  | 0.389225415 | [7 empty] | -0.004 | [5 empty] | -0.005 | [5 empty] | -1.646 |  | -0.278 |  | 0.048742728 |  |  |  | -0.003 |  |  |  | 1.985877407 | [5 empty] | 3.996982581 | [15 empty] | 534490.1332 |  | 0.417126641 |  | -0.129 |  | 9.37541623 |  | -217.453 |  |  |  | 0.251957862 |  |  |  | 0.005840119 |  |  |  | -0.353 |  |  |  | 75144.4957 |  | 31.16670593 | [5 empty] | 0.046909397 |  | 15.41056455 | [5 empty] | 1.748057094 |  |  |  |  | 2022 | Chu, X., Li, B., Shen, P., Zha, Z., Lei, Z., Wang, X., Tao, S., Hu, Q., 2022. Trace elements in sulfide minerals from the Huangshaping copper-polymetallic deposit, Hunan, China: Ore genesis and element occurrence. Ore Geol. Rev. 144, 104867. https://doi.org/10.1016/j.oregeorev.2022.104867 |  | CHN |  | 112.67833 | 25.65861 | [6 empty] | Located from Mindat | 5000 | Inconsistencies exist between Methods section (see operating_conditions) which indicate measurement of only 71Ge and 107Ag, whereas 72Ge and 109Ag are the reported isotopes in the supplementary data table. S (sulphur) reported in separate column, not reported in 34S column). Table shows 74Ge and 109Ag. Measured 72Ge=8.8463832568989; 107Ag=0.699552505970237 | 2025-11-28
| Huangshaping |  | Magmatic - hydrothermal | Replacement | Replacement zinc-lead |  |  |  | Chu et al., 2022 |  |  | HSP-8-py2 - 1 | underground mine |  |  |  |  | ore material | hand specimen |  | rock | [9 empty] | pyrrhotite | [8 empty] | LA-ICPMS | ASI RESOLution-LR-S155 laser microprobe equipped with a Coherent Compex-Pro 193 nm ArF excimer laser. An Agilent 7700x ICP-MS instrument was used to acquire ion-signal intensities | State Key Laboratory of Ore Deposit Geochemistry, Institute of Geochemistry, Chinese Academy of Sciences. | The ablated aerosol was mixed with Ar (900 ml/min) as a transport gas, before exiting the cell. The following isotopes were monitored: 25Mg, 27Al, 29Si, 34S, 43Ca, 45Sc, 49Ti, 51V, 53Cr, 55Mn, 57Fe, 59Co, 60Ni, 65Cu,66Zn, 71Ga, 72Ge, 75As, 77Se, 93Nb, 95Mo, 107Ag, 111Cd, 115In, 118Sn,121Sb, 125Te, 139La, 181Ta, 184W, 197Au, 205Tl, 208Pb, and 209Bi. We used a consistent 26 Ã¬m-diameter spot size for all the analyses. Each analysis involved a background acquisition of approximately 30 s (gas blank) followed by 60 s of data acquisition from the sample. | STDGL3 was used to determine the chalcophile and siderophile concentrations (Danyushevsky et al., 2011), and the in-house standard of pure pyrite Py was used to calibrate the S and Fe concentrations. The integrated count data of lithophile element concentrations were calibrated and converted using GSD-1G. Sulfide reference material, MASS-1, was analyzed as an unknown sample to check the analytical accuracy. | 10.56972599 |  | -0.966 |  | -0.282 |  | -0.032 | [7 empty] | 0.080694267 |  |  |  | -167.695 |  | 0.291765825 | [5 empty] | -0.041 |  | 21143.9582 |  |  |  | 4.051873388 | [9 empty] | 623300 |  | 0.041214307 |  |  |  | 0.466826792 | [7 empty] | 0.022613637 | [5 empty] | -0.007 | [5 empty] | -2.153 |  | 0.972398682 |  | 0.170363968 |  |  |  | -0.006 |  |  |  | -0.254 | [5 empty] | 98.5311638 | [15 empty] | 789175.8489 |  | 1.971438899 |  | -0.206 |  | 46.39007498 |  | 385.8861337 |  |  |  | 2.484278464 |  |  |  | -0.01 |  |  |  | -0.643 |  |  |  | 100049.0595 |  | 1.105142843 | [5 empty] | -0.048 |  | -0.039 | [5 empty] | -1.295 |  |  |  |  | 2022 | Chu, X., Li, B., Shen, P., Zha, Z., Lei, Z., Wang, X., Tao, S., Hu, Q., 2022. Trace elements in sulfide minerals from the Huangshaping copper-polymetallic deposit, Hunan, China: Ore genesis and element occurrence. Ore Geol. Rev. 144, 104867. https://doi.org/10.1016/j.oregeorev.2022.104867 |  | CHN |  | 112.67833 | 25.65861 | [6 empty] | Located from Mindat | 5000 | Inconsistencies exist between Methods section (see operating_conditions) which indicate measurement of only 71Ge and 107Ag, whereas 72Ge and 109Ag are the reported isotopes in the supplementary data table. Table shows 74Ge and 109Ag. Measured 72Ge=11.6784058007478; 107Ag=10.7164815927603 | 2025-11-28
| Huangshaping |  | Magmatic - hydrothermal | Replacement | Replacement zinc-lead |  |  |  | Chu et al., 2022 |  |  | HSP-8-py2 - 2 | underground mine |  |  |  |  | ore material | hand specimen |  | rock | [9 empty] | pyrrhotite | [8 empty] | LA-ICPMS | ASI RESOLution-LR-S155 laser microprobe equipped with a Coherent Compex-Pro 193 nm ArF excimer laser. An Agilent 7700x ICP-MS instrument was used to acquire ion-signal intensities | State Key Laboratory of Ore Deposit Geochemistry, Institute of Geochemistry, Chinese Academy of Sciences. | The ablated aerosol was mixed with Ar (900 ml/min) as a transport gas, before exiting the cell. The following isotopes were monitored: 25Mg, 27Al, 29Si, 34S, 43Ca, 45Sc, 49Ti, 51V, 53Cr, 55Mn, 57Fe, 59Co, 60Ni, 65Cu,66Zn, 71Ga, 72Ge, 75As, 77Se, 93Nb, 95Mo, 107Ag, 111Cd, 115In, 118Sn,121Sb, 125Te, 139La, 181Ta, 184W, 197Au, 205Tl, 208Pb, and 209Bi. We used a consistent 26 Ã¬m-diameter spot size for all the analyses. Each analysis involved a background acquisition of approximately 30 s (gas blank) followed by 60 s of data acquisition from the sample. | STDGL3 was used to determine the chalcophile and siderophile concentrations (Danyushevsky et al., 2011), and the in-house standard of pure pyrite Py was used to calibrate the S and Fe concentrations. The integrated count data of lithophile element concentrations were calibrated and converted using GSD-1G. Sulfide reference material, MASS-1, was analyzed as an unknown sample to check the analytical accuracy. | 2.614638193 |  | -2.751 |  | -0.804 |  | -0.092 | [7 empty] | -0.059 |  |  |  | -476.928 |  | -0.324 | [5 empty] | -0.118 |  | -3.381 |  |  |  | -1.724 | [9 empty] | 623300 |  | -0.065 |  |  |  | -0.965 | [7 empty] | 0.014745298 | [5 empty] | -0.021 | [5 empty] | -6.058 |  | 1.296035441 |  | -0.078 |  |  |  | -0.017 |  |  |  | -0.72 | [5 empty] | 1.831989176 | [15 empty] | 490746.9771 |  | -0.201 |  | -0.585 |  | 22.07798131 |  | -811.11 |  |  |  | -0.198 |  |  |  | -0.028 |  |  |  | -1.817 |  |  |  | 69470.1438 |  | -0.095 | [5 empty] | -0.134 |  | -0.112 | [5 empty] | -3.673 |  |  |  |  | 2022 | Chu, X., Li, B., Shen, P., Zha, Z., Lei, Z., Wang, X., Tao, S., Hu, Q., 2022. Trace elements in sulfide minerals from the Huangshaping copper-polymetallic deposit, Hunan, China: Ore genesis and element occurrence. Ore Geol. Rev. 144, 104867. https://doi.org/10.1016/j.oregeorev.2022.104867 |  | CHN |  | 112.67833 | 25.65861 | [6 empty] | Located from Mindat | 5000 | Inconsistencies exist between Methods section (see operating_conditions) which indicate measurement of only 71Ge and 107Ag, whereas 72Ge and 109Ag are the reported isotopes in the supplementary data table. Table shows 74Ge and 109Ag. Measured 72Ge=11.5724036119634; 107Ag=2.46416228145913 | 2025-11-28
| Huangshaping |  | Magmatic - hydrothermal | Replacement | Replacement zinc-lead |  |  |  | Chu et al., 2022 |  |  | HSP-8-py2 - 3 | underground mine |  |  |  |  | ore material | hand specimen |  | rock | [9 empty] | pyrrhotite | [8 empty] | LA-ICPMS | ASI RESOLution-LR-S155 laser microprobe equipped with a Coherent Compex-Pro 193 nm ArF excimer laser. An Agilent 7700x ICP-MS instrument was used to acquire ion-signal intensities | State Key Laboratory of Ore Deposit Geochemistry, Institute of Geochemistry, Chinese Academy of Sciences. | The ablated aerosol was mixed with Ar (900 ml/min) as a transport gas, before exiting the cell. The following isotopes were monitored: 25Mg, 27Al, 29Si, 34S, 43Ca, 45Sc, 49Ti, 51V, 53Cr, 55Mn, 57Fe, 59Co, 60Ni, 65Cu,66Zn, 71Ga, 72Ge, 75As, 77Se, 93Nb, 95Mo, 107Ag, 111Cd, 115In, 118Sn,121Sb, 125Te, 139La, 181Ta, 184W, 197Au, 205Tl, 208Pb, and 209Bi. We used a consistent 26 Ã¬m-diameter spot size for all the analyses. Each analysis involved a background acquisition of approximately 30 s (gas blank) followed by 60 s of data acquisition from the sample. | STDGL3 was used to determine the chalcophile and siderophile concentrations (Danyushevsky et al., 2011), and the in-house standard of pure pyrite Py was used to calibrate the S and Fe concentrations. The integrated count data of lithophile element concentrations were calibrated and converted using GSD-1G. Sulfide reference material, MASS-1, was analyzed as an unknown sample to check the analytical accuracy. | 10.3087455 |  | 18639.0929 |  | -0.268 |  | -0.031 | [7 empty] | 0.03817031 |  |  |  | -155.544 |  | -0.107 | [5 empty] | -0.039 |  | 12163.8997 |  |  |  | 4.161315067 | [9 empty] | 623300 |  | -0.021 |  |  |  | -0.321 | [7 empty] | 0.007006911 | [5 empty] | -0.007 | [5 empty] | -1.975 |  | -0.378 |  | 0.07105188 |  |  |  | 0.016120028 |  |  |  | -0.239 | [5 empty] | 172.5998852 | [15 empty] | 694208.879 |  | 5.19932312 |  | -0.191 |  | 31.62003666 |  | -268.807 |  |  |  | 3.250330074 |  |  |  | -0.009 |  |  |  | -0.596 |  |  |  | 106732.5132 |  | 0.712961741 | [5 empty] | 0.04504708 |  | -0.037 | [5 empty] | -1.225 |  |  |  |  | 2022 | Chu, X., Li, B., Shen, P., Zha, Z., Lei, Z., Wang, X., Tao, S., Hu, Q., 2022. Trace elements in sulfide minerals from the Huangshaping copper-polymetallic deposit, Hunan, China: Ore genesis and element occurrence. Ore Geol. Rev. 144, 104867. https://doi.org/10.1016/j.oregeorev.2022.104867 |  | CHN |  | 112.67833 | 25.65861 | [6 empty] | Located from Mindat | 5000 | Inconsistencies exist between Methods section (see operating_conditions) which indicate measurement of only 71Ge and 107Ag, whereas 72Ge and 109Ag are the reported isotopes in the supplementary data table. Table shows 74Ge and 109Ag. Measured 72Ge=10.7483473270149; 107Ag=11.4519575946861 | 2025-11-28
| Huangshaping |  | Magmatic - hydrothermal | Replacement | Replacement zinc-lead |  |  |  | Chu et al., 2022 |  |  | HSP-8-py1 - 4 | underground mine |  |  |  |  | ore material | hand specimen |  | rock | [9 empty] | pyrite | [8 empty] | LA-ICPMS | ASI RESOLution-LR-S155 laser microprobe equipped with a Coherent Compex-Pro 193 nm ArF excimer laser. An Agilent 7700x ICP-MS instrument was used to acquire ion-signal intensities | State Key Laboratory of Ore Deposit Geochemistry, Institute of Geochemistry, Chinese Academy of Sciences. | The ablated aerosol was mixed with Ar (900 ml/min) as a transport gas, before exiting the cell. The following isotopes were monitored: 25Mg, 27Al, 29Si, 34S, 43Ca, 45Sc, 49Ti, 51V, 53Cr, 55Mn, 57Fe, 59Co, 60Ni, 65Cu,66Zn, 71Ga, 72Ge, 75As, 77Se, 93Nb, 95Mo, 107Ag, 111Cd, 115In, 118Sn,121Sb, 125Te, 139La, 181Ta, 184W, 197Au, 205Tl, 208Pb, and 209Bi. We used a consistent 26 Ã¬m-diameter spot size for all the analyses. Each analysis involved a background acquisition of approximately 30 s (gas blank) followed by 60 s of data acquisition from the sample. | STDGL3 was used to determine the chalcophile and siderophile concentrations (Danyushevsky et al., 2011), and the in-house standard of pure pyrite Py was used to calibrate the S and Fe concentrations. The integrated count data of lithophile element concentrations were calibrated and converted using GSD-1G. Sulfide reference material, MASS-1, was analyzed as an unknown sample to check the analytical accuracy. | 0.961752518 |  | -0.664 |  | -0.201 |  | -0.037 | [7 empty] | -0.016 |  |  |  | -101.938 |  | -0.078 | [5 empty] | -0.042 |  | -0.69 |  |  |  | 0.696680726 | [9 empty] | 465439.4584 |  | 0.019406845 |  |  |  | -0.298 | [7 empty] | 0.004134339 | [5 empty] | -0.005 | [5 empty] | -1.356 |  | -0.302 |  | 0.03857172 |  |  |  | 0.003416583 |  |  |  | -0.166 | [5 empty] | 9.765899777 | [15 empty] | 534502.4201 |  | 0.124307117 |  | -0.134 |  | 1.962389243 |  | -200.033 |  |  |  | 0.903264779 |  |  |  | -0.013 |  |  |  | -0.355 |  |  |  | 77506.8777 |  | 12.52766303 | [5 empty] | -0.054 |  | 5.511829028 | [5 empty] | -0.98 |  |  |  |  | 2022 | Chu, X., Li, B., Shen, P., Zha, Z., Lei, Z., Wang, X., Tao, S., Hu, Q., 2022. Trace elements in sulfide minerals from the Huangshaping copper-polymetallic deposit, Hunan, China: Ore genesis and element occurrence. Ore Geol. Rev. 144, 104867. https://doi.org/10.1016/j.oregeorev.2022.104867 |  | CHN |  | 112.67833 | 25.65861 | [6 empty] | Located from Mindat | 5000 | Inconsistencies exist between Methods section (see operating_conditions) which indicate measurement of only 71Ge and 107Ag, whereas 72Ge and 109Ag are the reported isotopes in the supplementary data table. S (sulphur) reported in separate column, not reported in 34S column). Table shows 74Ge and 109Ag. Measured 72Ge=8.48791126506135; 107Ag=1.39597493462836 | 2025-11-28
| Huangshaping |  | Magmatic - hydrothermal | Replacement | Replacement zinc-lead |  |  |  | Chu et al., 2022 |  |  | HSP-9-py - 1 | underground mine |  |  |  |  | ore material | hand specimen |  | rock | [9 empty] | pyrrhotite | [8 empty] | LA-ICPMS | ASI RESOLution-LR-S155 laser microprobe equipped with a Coherent Compex-Pro 193 nm ArF excimer laser. An Agilent 7700x ICP-MS instrument was used to acquire ion-signal intensities | State Key Laboratory of Ore Deposit Geochemistry, Institute of Geochemistry, Chinese Academy of Sciences. | The ablated aerosol was mixed with Ar (900 ml/min) as a transport gas, before exiting the cell. The following isotopes were monitored: 25Mg, 27Al, 29Si, 34S, 43Ca, 45Sc, 49Ti, 51V, 53Cr, 55Mn, 57Fe, 59Co, 60Ni, 65Cu,66Zn, 71Ga, 72Ge, 75As, 77Se, 93Nb, 95Mo, 107Ag, 111Cd, 115In, 118Sn,121Sb, 125Te, 139La, 181Ta, 184W, 197Au, 205Tl, 208Pb, and 209Bi. We used a consistent 26 Ã¬m-diameter spot size for all the analyses. Each analysis involved a background acquisition of approximately 30 s (gas blank) followed by 60 s of data acquisition from the sample. | STDGL3 was used to determine the chalcophile and siderophile concentrations (Danyushevsky et al., 2011), and the in-house standard of pure pyrite Py was used to calibrate the S and Fe concentrations. The integrated count data of lithophile element concentrations were calibrated and converted using GSD-1G. Sulfide reference material, MASS-1, was analyzed as an unknown sample to check the analytical accuracy. | -3.759 |  | -4.262 |  | -1.26 |  | -0.145 | [7 empty] | -0.092 |  |  |  | -719.487 |  | -0.502 | [5 empty] | 0.644512658 |  | -5.542 |  |  |  | -2.708 | [9 empty] | 623300 |  | -0.099 |  |  |  | -1.509 | [7 empty] | -0.022 | [5 empty] | -0.032 | [5 empty] | -9.264 |  | -1.815 |  | -0.123 |  |  |  | -0.028 |  |  |  | 5.566428708 | [5 empty] | 0.480828583 | [15 empty] | 526963.2417 |  | -0.314 |  | -0.892 |  | 9.643381315 |  | -1273.198 |  |  |  | -0.303 |  |  |  | 0.048148324 |  |  |  | -2.797 |  |  |  | 75596.906 |  | -0.148 | [5 empty] | -0.211 |  | -0.176 | [5 empty] | -5.757 |  |  |  |  | 2022 | Chu, X., Li, B., Shen, P., Zha, Z., Lei, Z., Wang, X., Tao, S., Hu, Q., 2022. Trace elements in sulfide minerals from the Huangshaping copper-polymetallic deposit, Hunan, China: Ore genesis and element occurrence. Ore Geol. Rev. 144, 104867. https://doi.org/10.1016/j.oregeorev.2022.104867 |  | CHN |  | 112.67833 | 25.65861 | [6 empty] | Located from Mindat | 5000 | Inconsistencies exist between Methods section (see operating_conditions) which indicate measurement of only 71Ge and 107Ag, whereas 72Ge and 109Ag are the reported isotopes in the supplementary data table. Table shows 74Ge and 109Ag. Measured 72Ge=9.62774309520319; 107Ag=<3.554 | 2025-11-28
| Huangshaping |  | Magmatic - hydrothermal | Replacement | Replacement zinc-lead |  |  |  | Chu et al., 2022 |  |  | HSP-9-py - 2 | underground mine |  |  |  |  | ore material | hand specimen |  | rock | [9 empty] | pyrrhotite | [8 empty] | LA-ICPMS | ASI RESOLution-LR-S155 laser microprobe equipped with a Coherent Compex-Pro 193 nm ArF excimer laser. An Agilent 7700x ICP-MS instrument was used to acquire ion-signal intensities | State Key Laboratory of Ore Deposit Geochemistry, Institute of Geochemistry, Chinese Academy of Sciences. | The ablated aerosol was mixed with Ar (900 ml/min) as a transport gas, before exiting the cell. The following isotopes were monitored: 25Mg, 27Al, 29Si, 34S, 43Ca, 45Sc, 49Ti, 51V, 53Cr, 55Mn, 57Fe, 59Co, 60Ni, 65Cu,66Zn, 71Ga, 72Ge, 75As, 77Se, 93Nb, 95Mo, 107Ag, 111Cd, 115In, 118Sn,121Sb, 125Te, 139La, 181Ta, 184W, 197Au, 205Tl, 208Pb, and 209Bi. We used a consistent 26 Ã¬m-diameter spot size for all the analyses. Each analysis involved a background acquisition of approximately 30 s (gas blank) followed by 60 s of data acquisition from the sample. | STDGL3 was used to determine the chalcophile and siderophile concentrations (Danyushevsky et al., 2011), and the in-house standard of pure pyrite Py was used to calibrate the S and Fe concentrations. The integrated count data of lithophile element concentrations were calibrated and converted using GSD-1G. Sulfide reference material, MASS-1, was analyzed as an unknown sample to check the analytical accuracy. | 2.95670814 |  | -2.367 |  | -0.705 |  | -0.082 | [7 empty] | 0.064842243 |  |  |  | -394.124 |  | -0.279 | [5 empty] | 0.612901832 |  | -3.139 |  |  |  | -1.505 | [9 empty] | 623300 |  | -0.055 |  |  |  | -0.846 | [7 empty] | -0.012 | [5 empty] | -0.018 | [5 empty] | -5.14 |  | -1.023 |  | -0.069 |  |  |  | -0.015 |  |  |  | 5.801374888 | [5 empty] | 5.4337727 | [15 empty] | 486622.2147 |  | -0.176 |  | -0.493 |  | -5.317 |  | 783.0767946 |  |  |  | -0.168 |  |  |  | -0.025 |  |  |  | -1.557 |  |  |  | 83402.8175 |  | -0.082 | [5 empty] | -0.118 |  | -0.099 | [5 empty] | -3.229 |  |  |  |  | 2022 | Chu, X., Li, B., Shen, P., Zha, Z., Lei, Z., Wang, X., Tao, S., Hu, Q., 2022. Trace elements in sulfide minerals from the Huangshaping copper-polymetallic deposit, Hunan, China: Ore genesis and element occurrence. Ore Geol. Rev. 144, 104867. https://doi.org/10.1016/j.oregeorev.2022.104867 |  | CHN |  | 112.67833 | 25.65861 | [6 empty] | Located from Mindat | 5000 | Inconsistencies exist between Methods section (see operating_conditions) which indicate measurement of only 71Ge and 107Ag, whereas 72Ge and 109Ag are the reported isotopes in the supplementary data table. Table shows 74Ge and 109Ag. Measured 72Ge=11.3114128090491; 107Ag=2.12538879571349 | 2025-11-28
| Huangshaping |  | Magmatic - hydrothermal | Replacement | Replacement zinc-lead |  |  |  | Chu et al., 2022 |  |  | HSP-9-py - 3 | underground mine |  |  |  |  | ore material | hand specimen |  | rock | [9 empty] | pyrrhotite | [8 empty] | LA-ICPMS | ASI RESOLution-LR-S155 laser microprobe equipped with a Coherent Compex-Pro 193 nm ArF excimer laser. An Agilent 7700x ICP-MS instrument was used to acquire ion-signal intensities | State Key Laboratory of Ore Deposit Geochemistry, Institute of Geochemistry, Chinese Academy of Sciences. | The ablated aerosol was mixed with Ar (900 ml/min) as a transport gas, before exiting the cell. The following isotopes were monitored: 25Mg, 27Al, 29Si, 34S, 43Ca, 45Sc, 49Ti, 51V, 53Cr, 55Mn, 57Fe, 59Co, 60Ni, 65Cu,66Zn, 71Ga, 72Ge, 75As, 77Se, 93Nb, 95Mo, 107Ag, 111Cd, 115In, 118Sn,121Sb, 125Te, 139La, 181Ta, 184W, 197Au, 205Tl, 208Pb, and 209Bi. We used a consistent 26 Ã¬m-diameter spot size for all the analyses. Each analysis involved a background acquisition of approximately 30 s (gas blank) followed by 60 s of data acquisition from the sample. | STDGL3 was used to determine the chalcophile and siderophile concentrations (Danyushevsky et al., 2011), and the in-house standard of pure pyrite Py was used to calibrate the S and Fe concentrations. The integrated count data of lithophile element concentrations were calibrated and converted using GSD-1G. Sulfide reference material, MASS-1, was analyzed as an unknown sample to check the analytical accuracy. | -1.513 |  | -1.705 |  | 0.737364008 |  | -0.059 | [7 empty] | -0.037 |  |  |  | -279.461 |  | -0.201 | [5 empty] | 0.751929127 |  | -2.317 |  |  |  | -1.079 | [9 empty] | 623300 |  | 0.05114221 |  |  |  | -0.615 | [7 empty] | -0.009 | [5 empty] | -0.013 | [5 empty] | -3.712 |  | -0.751 |  | -0.05 |  |  |  | -0.011 |  |  |  | 5.025489977 | [5 empty] | 1.850980043 | [15 empty] | 455856.7759 |  | -0.126 |  | -0.353 |  | -3.866 |  | -517.226 |  |  |  | -0.12 |  |  |  | -0.018 |  |  |  | -1.109 |  |  |  | 58954.8222 |  | 0.072218376 | [5 empty] | -0.085 |  | -0.071 | [5 empty] | -2.352 |  |  |  |  | 2022 | Chu, X., Li, B., Shen, P., Zha, Z., Lei, Z., Wang, X., Tao, S., Hu, Q., 2022. Trace elements in sulfide minerals from the Huangshaping copper-polymetallic deposit, Hunan, China: Ore genesis and element occurrence. Ore Geol. Rev. 144, 104867. https://doi.org/10.1016/j.oregeorev.2022.104867 |  | CHN |  | 112.67833 | 25.65861 | [6 empty] | Located from Mindat | 5000 | Inconsistencies exist between Methods section (see operating_conditions) which indicate measurement of only 71Ge and 107Ag, whereas 72Ge and 109Ag are the reported isotopes in the supplementary data table. Table shows 74Ge and 109Ag. Measured 72Ge=10.7427768989195; 107Ag=<1.418 | 2025-11-28
| Huangshaping |  | Magmatic - hydrothermal | Replacement | Replacement zinc-lead |  |  |  | Chu et al., 2022 |  |  | HSP-9-py - 4 | underground mine |  |  |  |  | ore material | hand specimen |  | rock | [9 empty] | pyrrhotite | [8 empty] | LA-ICPMS | ASI RESOLution-LR-S155 laser microprobe equipped with a Coherent Compex-Pro 193 nm ArF excimer laser. An Agilent 7700x ICP-MS instrument was used to acquire ion-signal intensities | State Key Laboratory of Ore Deposit Geochemistry, Institute of Geochemistry, Chinese Academy of Sciences. | The ablated aerosol was mixed with Ar (900 ml/min) as a transport gas, before exiting the cell. The following isotopes were monitored: 25Mg, 27Al, 29Si, 34S, 43Ca, 45Sc, 49Ti, 51V, 53Cr, 55Mn, 57Fe, 59Co, 60Ni, 65Cu,66Zn, 71Ga, 72Ge, 75As, 77Se, 93Nb, 95Mo, 107Ag, 111Cd, 115In, 118Sn,121Sb, 125Te, 139La, 181Ta, 184W, 197Au, 205Tl, 208Pb, and 209Bi. We used a consistent 26 Ã¬m-diameter spot size for all the analyses. Each analysis involved a background acquisition of approximately 30 s (gas blank) followed by 60 s of data acquisition from the sample. | STDGL3 was used to determine the chalcophile and siderophile concentrations (Danyushevsky et al., 2011), and the in-house standard of pure pyrite Py was used to calibrate the S and Fe concentrations. The integrated count data of lithophile element concentrations were calibrated and converted using GSD-1G. Sulfide reference material, MASS-1, was analyzed as an unknown sample to check the analytical accuracy. | -1.123 |  | -1.27 |  | -0.38 |  | -0.044 | [7 empty] | -0.028 |  |  |  | -203.951 |  | 0.208379444 | [5 empty] | 0.193867817 |  | -1.763 |  |  |  | -0.794 | [9 empty] | 623300 |  | -0.029 |  |  |  | -0.459 | [7 empty] | -0.006 | [5 empty] | -0.01 | [5 empty] | -2.786 |  | -0.568 |  | -0.038 |  |  |  | -0.008 |  |  |  | 5.550909207 | [5 empty] | 0.310586621 | [15 empty] | 449029.8992 |  | -0.095 |  | -0.261 |  | -2.883 |  | -387.191 |  |  |  | -0.089 |  |  |  | -0.013 |  |  |  | -0.827 |  |  |  | 75754.551 |  | -0.044 | [5 empty] | -0.063 |  | -0.053 | [5 empty] | -1.771 |  |  |  |  | 2022 | Chu, X., Li, B., Shen, P., Zha, Z., Lei, Z., Wang, X., Tao, S., Hu, Q., 2022. Trace elements in sulfide minerals from the Huangshaping copper-polymetallic deposit, Hunan, China: Ore genesis and element occurrence. Ore Geol. Rev. 144, 104867. https://doi.org/10.1016/j.oregeorev.2022.104867 |  | CHN |  | 112.67833 | 25.65861 | [6 empty] | Located from Mindat | 5000 | Inconsistencies exist between Methods section (see operating_conditions) which indicate measurement of only 71Ge and 107Ag, whereas 72Ge and 109Ag are the reported isotopes in the supplementary data table. Table shows 74Ge and 109Ag. Measured 72Ge=9.5603623832205; 107Ag=1.16102076538044 | 2025-11-28
| Huangshaping |  | Magmatic - hydrothermal | Replacement | Replacement zinc-lead |  |  |  | Chu et al., 2022 |  |  | HSP-9-py - 5 | underground mine |  |  |  |  | ore material | hand specimen |  | rock | [9 empty] | pyrrhotite | [8 empty] | LA-ICPMS | ASI RESOLution-LR-S155 laser microprobe equipped with a Coherent Compex-Pro 193 nm ArF excimer laser. An Agilent 7700x ICP-MS instrument was used to acquire ion-signal intensities | State Key Laboratory of Ore Deposit Geochemistry, Institute of Geochemistry, Chinese Academy of Sciences. | The ablated aerosol was mixed with Ar (900 ml/min) as a transport gas, before exiting the cell. The following isotopes were monitored: 25Mg, 27Al, 29Si, 34S, 43Ca, 45Sc, 49Ti, 51V, 53Cr, 55Mn, 57Fe, 59Co, 60Ni, 65Cu,66Zn, 71Ga, 72Ge, 75As, 77Se, 93Nb, 95Mo, 107Ag, 111Cd, 115In, 118Sn,121Sb, 125Te, 139La, 181Ta, 184W, 197Au, 205Tl, 208Pb, and 209Bi. We used a consistent 26 Ã¬m-diameter spot size for all the analyses. Each analysis involved a background acquisition of approximately 30 s (gas blank) followed by 60 s of data acquisition from the sample. | STDGL3 was used to determine the chalcophile and siderophile concentrations (Danyushevsky et al., 2011), and the in-house standard of pure pyrite Py was used to calibrate the S and Fe concentrations. The integrated count data of lithophile element concentrations were calibrated and converted using GSD-1G. Sulfide reference material, MASS-1, was analyzed as an unknown sample to check the analytical accuracy. | 5.954737828 |  | -3.551 |  | 1.196624841 |  | -0.124 | [7 empty] | 0.393676185 |  |  |  | -555.794 |  | -0.413 | [5 empty] | -0.16 |  | -4.991 |  |  |  | -2.159 | [9 empty] | 623300 |  | -0.08 |  |  |  | -1.288 | [7 empty] | 0.053836958 | [5 empty] | -0.027 | [5 empty] | -7.895 |  | -1.593 |  | 0.137491465 |  |  |  | 0.024552736 |  |  |  | 21.89756609 | [5 empty] | 44.9811401 | [15 empty] | 607356.7358 |  | 4.724626932 |  | -0.722 |  | -8.081 |  | -1088.759 |  |  |  | 3.506481474 |  |  |  | -0.037 |  |  |  | -2.287 |  |  |  | 113679.6888 |  | 3.579538384 | [5 empty] | -0.173 |  | 2.142469716 | [5 empty] | 68.43796496 |  |  |  |  | 2022 | Chu, X., Li, B., Shen, P., Zha, Z., Lei, Z., Wang, X., Tao, S., Hu, Q., 2022. Trace elements in sulfide minerals from the Huangshaping copper-polymetallic deposit, Hunan, China: Ore genesis and element occurrence. Ore Geol. Rev. 144, 104867. https://doi.org/10.1016/j.oregeorev.2022.104867 |  | CHN |  | 112.67833 | 25.65861 | [6 empty] | Located from Mindat | 5000 | Inconsistencies exist between Methods section (see operating_conditions) which indicate measurement of only 71Ge and 107Ag, whereas 72Ge and 109Ag are the reported isotopes in the supplementary data table. Table shows 74Ge and 109Ag. Measured 72Ge=12.0511524000808; 107Ag=3.71318013591764 | 2025-11-28
| Huangshaping |  | Magmatic - hydrothermal | Replacement | Replacement zinc-lead |  |  |  | Chu et al., 2022 |  |  | HSP-9-sp1 - 1 | underground mine |  |  |  |  | ore material | hand specimen |  | rock | [9 empty] | sphalerite | [8 empty] | LA-ICPMS | ASI RESOLution-LR-S155 laser microprobe equipped with a Coherent Compex-Pro 193 nm ArF excimer laser. An Agilent 7700x ICP-MS instrument was used to acquire ion-signal intensities | State Key Laboratory of Ore Deposit Geochemistry, Institute of Geochemistry, Chinese Academy of Sciences. | The ablated aerosol was mixed with Ar (900 ml/min) as a transport gas, before exiting the cell. The following isotopes were monitored: 25Mg, 27Al, 29Si, 34S, 43Ca, 45Sc, 49Ti, 51V, 53Cr, 55Mn, 57Fe, 59Co, 60Ni, 65Cu,66Zn, 71Ga, 72Ge, 75As, 77Se, 93Nb, 95Mo, 107Ag, 111Cd, 115In, 118Sn,121Sb, 125Te, 139La, 181Ta, 184W, 197Au, 205Tl, 208Pb, and 209Bi. We used a consistent 26 Ã¬m-diameter spot size for all the analyses. Each analysis involved a background acquisition of approximately 30 s (gas blank) followed by 60 s of data acquisition from the sample. | STDGL3 was used to determine the chalcophile and siderophile concentrations (Danyushevsky et al., 2011), and the in-house standard of pure pyrite Py was used to calibrate the S and Fe concentrations. The integrated count data of lithophile element concentrations were calibrated and converted using GSD-1G. Sulfide reference material, MASS-1, was analyzed as an unknown sample to check the analytical accuracy. | 12.25995068 |  | 14247.698 |  | 0.190196034 |  | -0.067 | [7 empty] | 0.034927445 |  |  |  | -207.347 |  | 3075.476639 | [5 empty] | 0.461717714 |  | -1.906 |  |  |  | 71.73712696 | [9 empty] | 99846.81619 |  | 5.960323568 |  |  |  | -0.661 | [7 empty] | 54.8421979 | [5 empty] | -0.012 | [5 empty] | -3.835 |  | 1115.240034 |  | 0.131103177 |  |  |  | 0.005543542 |  |  |  | -0.224 | [5 empty] | 7.692587574 | [15 empty] | 333705.2316 |  | 0.511944469 |  | -0.29 |  | 3.098987392 |  | -448.535 |  |  |  | 1.279929839 |  |  |  | -0.032 |  |  |  | 0.731361706 |  |  |  | 57665.7283 |  | -0.061 | [5 empty] | -0.069 |  | -0.052 | [5 empty] | 561741.5257 |  |  |  |  | 2022 | Chu, X., Li, B., Shen, P., Zha, Z., Lei, Z., Wang, X., Tao, S., Hu, Q., 2022. Trace elements in sulfide minerals from the Huangshaping copper-polymetallic deposit, Hunan, China: Ore genesis and element occurrence. Ore Geol. Rev. 144, 104867. https://doi.org/10.1016/j.oregeorev.2022.104867 |  | CHN |  | 112.67833 | 25.65861 | [6 empty] | Located from Mindat | 5000 | Inconsistencies exist between Methods section (see operating_conditions) which indicate measurement of only 71Ge and 107Ag, whereas 72Ge and 109Ag are the reported isotopes in the supplementary data table. S (sulphur) reported in separate column, not reported in 34S column). Table shows 74Ge and 109Ag. Measured 72Ge=1.97935295334266; 107Ag=15.5626233223755 | 2025-11-28
| Huangshaping |  | Magmatic - hydrothermal | Replacement | Replacement zinc-lead |  |  |  | Chu et al., 2022 |  |  | HSP-9-sp1 - 2 | underground mine |  |  |  |  | ore material | hand specimen |  | rock | [9 empty] | sphalerite | [8 empty] | LA-ICPMS | ASI RESOLution-LR-S155 laser microprobe equipped with a Coherent Compex-Pro 193 nm ArF excimer laser. An Agilent 7700x ICP-MS instrument was used to acquire ion-signal intensities | State Key Laboratory of Ore Deposit Geochemistry, Institute of Geochemistry, Chinese Academy of Sciences. | The ablated aerosol was mixed with Ar (900 ml/min) as a transport gas, before exiting the cell. The following isotopes were monitored: 25Mg, 27Al, 29Si, 34S, 43Ca, 45Sc, 49Ti, 51V, 53Cr, 55Mn, 57Fe, 59Co, 60Ni, 65Cu,66Zn, 71Ga, 72Ge, 75As, 77Se, 93Nb, 95Mo, 107Ag, 111Cd, 115In, 118Sn,121Sb, 125Te, 139La, 181Ta, 184W, 197Au, 205Tl, 208Pb, and 209Bi. We used a consistent 26 Ã¬m-diameter spot size for all the analyses. Each analysis involved a background acquisition of approximately 30 s (gas blank) followed by 60 s of data acquisition from the sample. | STDGL3 was used to determine the chalcophile and siderophile concentrations (Danyushevsky et al., 2011), and the in-house standard of pure pyrite Py was used to calibrate the S and Fe concentrations. The integrated count data of lithophile element concentrations were calibrated and converted using GSD-1G. Sulfide reference material, MASS-1, was analyzed as an unknown sample to check the analytical accuracy. | 21.07124618 |  | -1.12 |  | 0.313680642 |  | -0.034 | [7 empty] | 0.066167307 |  |  |  | -164.963 |  | 3260.445979 | [5 empty] | 0.545113764 |  | -1.589 |  |  |  | 850.8589845 | [9 empty] | 121397.7013 |  | 5.177273207 |  |  |  | -0.628 | [7 empty] | 121.8475355 | [5 empty] | -0.01 | [5 empty] | -3.593 |  | 1315.85707 |  | 0.050116578 |  |  |  | 0.005813939 |  |  |  | -0.287 | [5 empty] | 10.85720587 | [15 empty] | 334477.0946 |  | 2.461069258 |  | -0.231 |  | 8.904889933 |  | 391.7375487 |  |  |  | 197.2907432 |  |  |  | 0.003719921 |  |  |  | -0.429 |  |  |  | 69351.8688 |  | 0.253947135 | [5 empty] | -0.052 |  | -0.093 | [5 empty] | 537064.7195 |  |  |  |  | 2022 | Chu, X., Li, B., Shen, P., Zha, Z., Lei, Z., Wang, X., Tao, S., Hu, Q., 2022. Trace elements in sulfide minerals from the Huangshaping copper-polymetallic deposit, Hunan, China: Ore genesis and element occurrence. Ore Geol. Rev. 144, 104867. https://doi.org/10.1016/j.oregeorev.2022.104867 |  | CHN |  | 112.67833 | 25.65861 | [6 empty] | Located from Mindat | 5000 | Inconsistencies exist between Methods section (see operating_conditions) which indicate measurement of only 71Ge and 107Ag, whereas 72Ge and 109Ag are the reported isotopes in the supplementary data table. S (sulphur) reported in separate column, not reported in 34S column). Table shows 74Ge and 109Ag. Measured 72Ge=2.73717871011766; 107Ag=21.5068956379641 | 2025-11-28
| Huangshaping |  | Magmatic - hydrothermal | Replacement | Replacement zinc-lead |  |  |  | Chu et al., 2022 |  |  | HSP-9-sp1 - 3 | underground mine |  |  |  |  | ore material | hand specimen |  | rock | [9 empty] | pyrrhotite | [8 empty] | LA-ICPMS | ASI RESOLution-LR-S155 laser microprobe equipped with a Coherent Compex-Pro 193 nm ArF excimer laser. An Agilent 7700x ICP-MS instrument was used to acquire ion-signal intensities | State Key Laboratory of Ore Deposit Geochemistry, Institute of Geochemistry, Chinese Academy of Sciences. | The ablated aerosol was mixed with Ar (900 ml/min) as a transport gas, before exiting the cell. The following isotopes were monitored: 25Mg, 27Al, 29Si, 34S, 43Ca, 45Sc, 49Ti, 51V, 53Cr, 55Mn, 57Fe, 59Co, 60Ni, 65Cu,66Zn, 71Ga, 72Ge, 75As, 77Se, 93Nb, 95Mo, 107Ag, 111Cd, 115In, 118Sn,121Sb, 125Te, 139La, 181Ta, 184W, 197Au, 205Tl, 208Pb, and 209Bi. We used a consistent 26 Ã¬m-diameter spot size for all the analyses. Each analysis involved a background acquisition of approximately 30 s (gas blank) followed by 60 s of data acquisition from the sample. | STDGL3 was used to determine the chalcophile and siderophile concentrations (Danyushevsky et al., 2011), and the in-house standard of pure pyrite Py was used to calibrate the S and Fe concentrations. The integrated count data of lithophile element concentrations were calibrated and converted using GSD-1G. Sulfide reference material, MASS-1, was analyzed as an unknown sample to check the analytical accuracy. | 8.926037254 |  | -3.266 |  | 1.437472854 |  | -0.116 | [7 empty] | 0.792393347 |  |  |  | -505.274 |  | -0.384 | [5 empty] | 0.157806105 |  | -4.71 |  |  |  | -1.976 | [9 empty] | 623300 |  | -0.074 |  |  |  | -1.21 | [7 empty] | -0.017 | [5 empty] | -0.025 | [5 empty] | -7.37 |  | -1.496 |  | -0.1 |  |  |  | -0.022 |  |  |  | 2.70786494 | [5 empty] | 240.8986846 | [15 empty] | 500746.9947 |  | 7.046049562 |  | -0.664 |  | -7.58 |  | -1006.912 |  |  |  | -0.228 |  |  |  | -0.035 |  |  |  | -2.129 |  |  |  | 48976.1373 |  | 0.600517943 | [5 empty] | -0.161 |  | 21.70907903 | [5 empty] | 60.88245413 |  |  |  |  | 2022 | Chu, X., Li, B., Shen, P., Zha, Z., Lei, Z., Wang, X., Tao, S., Hu, Q., 2022. Trace elements in sulfide minerals from the Huangshaping copper-polymetallic deposit, Hunan, China: Ore genesis and element occurrence. Ore Geol. Rev. 144, 104867. https://doi.org/10.1016/j.oregeorev.2022.104867 |  | CHN |  | 112.67833 | 25.65861 | [6 empty] | Located from Mindat | 5000 | Inconsistencies exist between Methods section (see operating_conditions) which indicate measurement of only 71Ge and 107Ag, whereas 72Ge and 109Ag are the reported isotopes in the supplementary data table. Table shows 74Ge and 109Ag. Measured 72Ge=11.0491505930364; 107Ag=8.78067549296198 | 2025-11-28
| Huangshaping |  | Magmatic - hydrothermal | Replacement | Replacement zinc-lead |  |  |  | Chu et al., 2022 |  |  | HSP-9-sp1 - 4 | underground mine |  |  |  |  | ore material | hand specimen |  | rock | [9 empty] | sphalerite | [8 empty] | LA-ICPMS | ASI RESOLution-LR-S155 laser microprobe equipped with a Coherent Compex-Pro 193 nm ArF excimer laser. An Agilent 7700x ICP-MS instrument was used to acquire ion-signal intensities | State Key Laboratory of Ore Deposit Geochemistry, Institute of Geochemistry, Chinese Academy of Sciences. | The ablated aerosol was mixed with Ar (900 ml/min) as a transport gas, before exiting the cell. The following isotopes were monitored: 25Mg, 27Al, 29Si, 34S, 43Ca, 45Sc, 49Ti, 51V, 53Cr, 55Mn, 57Fe, 59Co, 60Ni, 65Cu,66Zn, 71Ga, 72Ge, 75As, 77Se, 93Nb, 95Mo, 107Ag, 111Cd, 115In, 118Sn,121Sb, 125Te, 139La, 181Ta, 184W, 197Au, 205Tl, 208Pb, and 209Bi. We used a consistent 26 Ã¬m-diameter spot size for all the analyses. Each analysis involved a background acquisition of approximately 30 s (gas blank) followed by 60 s of data acquisition from the sample. | STDGL3 was used to determine the chalcophile and siderophile concentrations (Danyushevsky et al., 2011), and the in-house standard of pure pyrite Py was used to calibrate the S and Fe concentrations. The integrated count data of lithophile element concentrations were calibrated and converted using GSD-1G. Sulfide reference material, MASS-1, was analyzed as an unknown sample to check the analytical accuracy. | 11.67469977 |  | -1.812 |  | -0.83 |  | 0.107756211 | [7 empty] | 0.094221554 |  |  |  | -265.071 |  | 3728.381141 | [5 empty] | 0.373836525 |  | -3.312 |  |  |  | 174.5951491 | [9 empty] | 110880.4917 |  | 8.765420476 |  |  |  | -0.802 | [7 empty] | 92.62445453 | [5 empty] | 0.05113529 | [5 empty] | -5.177 |  | 1285.168825 |  | -0.149 |  |  |  | -0.007 |  |  |  | -0.327 | [5 empty] | 4.819024021 | [15 empty] | 333378.7089 |  | 0.571170237 |  | -0.433 |  | 10.53797853 |  | 1090.190802 |  |  |  | 8.750845549 |  |  |  | -0.016 |  |  |  | -1.091 |  |  |  | 49284.2529 |  | 0.087242182 | [5 empty] | -0.076 |  | 0.049181118 | [5 empty] | 547674.9363 |  |  |  |  | 2022 | Chu, X., Li, B., Shen, P., Zha, Z., Lei, Z., Wang, X., Tao, S., Hu, Q., 2022. Trace elements in sulfide minerals from the Huangshaping copper-polymetallic deposit, Hunan, China: Ore genesis and element occurrence. Ore Geol. Rev. 144, 104867. https://doi.org/10.1016/j.oregeorev.2022.104867 |  | CHN |  | 112.67833 | 25.65861 | [6 empty] | Located from Mindat | 5000 | Inconsistencies exist between Methods section (see operating_conditions) which indicate measurement of only 71Ge and 107Ag, whereas 72Ge and 109Ag are the reported isotopes in the supplementary data table. S (sulphur) reported in separate column, not reported in 34S column). Table shows 74Ge and 109Ag. Measured 72Ge=1.65442978724322; 107Ag=11.3344652382477 | 2025-11-28
| Huangshaping |  | Magmatic - hydrothermal | Replacement | Replacement zinc-lead |  |  |  | Chu et al., 2022 |  |  | HSP-9-sp1 - 5 | underground mine |  |  |  |  | ore material | hand specimen |  | rock | [9 empty] | sphalerite | [8 empty] | LA-ICPMS | ASI RESOLution-LR-S155 laser microprobe equipped with a Coherent Compex-Pro 193 nm ArF excimer laser. An Agilent 7700x ICP-MS instrument was used to acquire ion-signal intensities | State Key Laboratory of Ore Deposit Geochemistry, Institute of Geochemistry, Chinese Academy of Sciences. | The ablated aerosol was mixed with Ar (900 ml/min) as a transport gas, before exiting the cell. The following isotopes were monitored: 25Mg, 27Al, 29Si, 34S, 43Ca, 45Sc, 49Ti, 51V, 53Cr, 55Mn, 57Fe, 59Co, 60Ni, 65Cu,66Zn, 71Ga, 72Ge, 75As, 77Se, 93Nb, 95Mo, 107Ag, 111Cd, 115In, 118Sn,121Sb, 125Te, 139La, 181Ta, 184W, 197Au, 205Tl, 208Pb, and 209Bi. We used a consistent 26 Ã¬m-diameter spot size for all the analyses. Each analysis involved a background acquisition of approximately 30 s (gas blank) followed by 60 s of data acquisition from the sample. | STDGL3 was used to determine the chalcophile and siderophile concentrations (Danyushevsky et al., 2011), and the in-house standard of pure pyrite Py was used to calibrate the S and Fe concentrations. The integrated count data of lithophile element concentrations were calibrated and converted using GSD-1G. Sulfide reference material, MASS-1, was analyzed as an unknown sample to check the analytical accuracy. | 18.10965027 |  | -1.461 |  | -0.631 |  | 0.058704756 | [7 empty] | -0.038 |  |  |  | -209.15 |  | 3586.126473 | [5 empty] | 0.322578708 |  | -1.891 |  |  |  | 421.2454792 | [9 empty] | 129431.7424 |  | 5.097257084 |  |  |  | -0.693 | [7 empty] | 77.15606901 | [5 empty] | -0.012 | [5 empty] | -4.204 |  | 1538.716001 |  | 0.045353142 |  |  |  | -0.014 |  |  |  | -0.343 | [5 empty] | 5.136844984 | [15 empty] | 334584.0455 |  | -0.184 |  | -0.285 |  | 4.900739866 |  | 754.0115345 |  |  |  | 1.900803154 |  |  |  | 0.032848818 |  |  |  | -0.544 |  |  |  | 36359.8891 |  | -0.041 | [5 empty] | -0.11 |  | -0.013 | [5 empty] | 528237.6014 |  |  |  |  | 2022 | Chu, X., Li, B., Shen, P., Zha, Z., Lei, Z., Wang, X., Tao, S., Hu, Q., 2022. Trace elements in sulfide minerals from the Huangshaping copper-polymetallic deposit, Hunan, China: Ore genesis and element occurrence. Ore Geol. Rev. 144, 104867. https://doi.org/10.1016/j.oregeorev.2022.104867 |  | CHN |  | 112.67833 | 25.65861 | [6 empty] | Located from Mindat | 5000 | Inconsistencies exist between Methods section (see operating_conditions) which indicate measurement of only 71Ge and 107Ag, whereas 72Ge and 109Ag are the reported isotopes in the supplementary data table. S (sulphur) reported in separate column, not reported in 34S column). Table shows 74Ge and 109Ag. Measured 72Ge=2.16528714224894; 107Ag=17.5986412726525 | 2025-11-28
| Huangshaping |  | Magmatic - hydrothermal | Replacement | Replacement zinc-lead |  |  |  | Chu et al., 2022 |  |  | HSP-9-sp2 - 1 | underground mine |  |  |  |  | ore material | hand specimen |  | rock | [9 empty] | sphalerite | [8 empty] | LA-ICPMS | ASI RESOLution-LR-S155 laser microprobe equipped with a Coherent Compex-Pro 193 nm ArF excimer laser. An Agilent 7700x ICP-MS instrument was used to acquire ion-signal intensities | State Key Laboratory of Ore Deposit Geochemistry, Institute of Geochemistry, Chinese Academy of Sciences. | The ablated aerosol was mixed with Ar (900 ml/min) as a transport gas, before exiting the cell. The following isotopes were monitored: 25Mg, 27Al, 29Si, 34S, 43Ca, 45Sc, 49Ti, 51V, 53Cr, 55Mn, 57Fe, 59Co, 60Ni, 65Cu,66Zn, 71Ga, 72Ge, 75As, 77Se, 93Nb, 95Mo, 107Ag, 111Cd, 115In, 118Sn,121Sb, 125Te, 139La, 181Ta, 184W, 197Au, 205Tl, 208Pb, and 209Bi. We used a consistent 26 Ã¬m-diameter spot size for all the analyses. Each analysis involved a background acquisition of approximately 30 s (gas blank) followed by 60 s of data acquisition from the sample. | STDGL3 was used to determine the chalcophile and siderophile concentrations (Danyushevsky et al., 2011), and the in-house standard of pure pyrite Py was used to calibrate the S and Fe concentrations. The integrated count data of lithophile element concentrations were calibrated and converted using GSD-1G. Sulfide reference material, MASS-1, was analyzed as an unknown sample to check the analytical accuracy. | 10.76178062 |  | -1.025 |  | -0.511 |  | -0.061 | [7 empty] | -0.032 |  |  |  | -131.738 |  | 3125.54424 | [5 empty] | 0.490544407 |  | -1.26 |  |  |  | 85.68352583 | [9 empty] | 109759.284 |  | 8.211418874 |  |  |  | -0.449 | [7 empty] | 86.99834164 | [5 empty] | -0.008 | [5 empty] | -2.489 |  | 1475.792149 |  | 0.104009101 |  |  |  | -0.01 |  |  |  | -0.261 | [5 empty] | 6.166169102 | [15 empty] | 333815.9652 |  | 0.255047977 |  | -0.229 |  | 4.566976568 |  | 389.83646 |  |  |  | 5.873879735 |  |  |  | -0.005 |  |  |  | -0.176 |  |  |  | 53283.0944 |  | -0.022 | [5 empty] | -0.079 |  | 0.02950362 | [5 empty] | 550318.0184 |  |  |  |  | 2022 | Chu, X., Li, B., Shen, P., Zha, Z., Lei, Z., Wang, X., Tao, S., Hu, Q., 2022. Trace elements in sulfide minerals from the Huangshaping copper-polymetallic deposit, Hunan, China: Ore genesis and element occurrence. Ore Geol. Rev. 144, 104867. https://doi.org/10.1016/j.oregeorev.2022.104867 |  | CHN |  | 112.67833 | 25.65861 | [6 empty] | Located from Mindat | 5000 | Inconsistencies exist between Methods section (see operating_conditions) which indicate measurement of only 71Ge and 107Ag, whereas 72Ge and 109Ag are the reported isotopes in the supplementary data table. S (sulphur) reported in separate column, not reported in 34S column). Table shows 74Ge and 109Ag. Measured 72Ge=1.40243470105771; 107Ag=11.3147362107417 | 2025-11-28
| Huangshaping |  | Magmatic - hydrothermal | Replacement | Replacement zinc-lead |  |  |  | Chu et al., 2022 |  |  | HSP-9-sp2 - 2 | underground mine |  |  |  |  | ore material | hand specimen |  | rock | [9 empty] | sphalerite | [8 empty] | LA-ICPMS | ASI RESOLution-LR-S155 laser microprobe equipped with a Coherent Compex-Pro 193 nm ArF excimer laser. An Agilent 7700x ICP-MS instrument was used to acquire ion-signal intensities | State Key Laboratory of Ore Deposit Geochemistry, Institute of Geochemistry, Chinese Academy of Sciences. | The ablated aerosol was mixed with Ar (900 ml/min) as a transport gas, before exiting the cell. The following isotopes were monitored: 25Mg, 27Al, 29Si, 34S, 43Ca, 45Sc, 49Ti, 51V, 53Cr, 55Mn, 57Fe, 59Co, 60Ni, 65Cu,66Zn, 71Ga, 72Ge, 75As, 77Se, 93Nb, 95Mo, 107Ag, 111Cd, 115In, 118Sn,121Sb, 125Te, 139La, 181Ta, 184W, 197Au, 205Tl, 208Pb, and 209Bi. We used a consistent 26 Ã¬m-diameter spot size for all the analyses. Each analysis involved a background acquisition of approximately 30 s (gas blank) followed by 60 s of data acquisition from the sample. | STDGL3 was used to determine the chalcophile and siderophile concentrations (Danyushevsky et al., 2011), and the in-house standard of pure pyrite Py was used to calibrate the S and Fe concentrations. The integrated count data of lithophile element concentrations were calibrated and converted using GSD-1G. Sulfide reference material, MASS-1, was analyzed as an unknown sample to check the analytical accuracy. | 6.019698428 |  | -0.875 |  | -0.155 |  | 0.012191569 | [7 empty] | 0.003997317 |  |  |  | -125.077 |  | 3089.249837 | [5 empty] | 0.543576471 |  | -1.321 |  |  |  | 54.72651617 | [9 empty] | 123781.5776 |  | 5.976226397 |  |  |  | -0.341 | [7 empty] | 43.95889752 | [5 empty] | -0.007 | [5 empty] | -2.015 |  | 1612.258144 |  | -0.052 |  |  |  | 0.006471028 |  |  |  | -0.329 | [5 empty] | 2.021986415 | [15 empty] | 334498.4141 |  | -0.098 |  | -0.233 |  | -2.447 |  | 497.0254697 |  |  |  | 0.385700719 |  |  |  | -0.029 |  |  |  | 0.364885412 |  |  |  | 54630.8828 |  | -0.053 | [5 empty] | -0.06 |  | -0.062 | [5 empty] | 535345.4175 |  |  |  |  | 2022 | Chu, X., Li, B., Shen, P., Zha, Z., Lei, Z., Wang, X., Tao, S., Hu, Q., 2022. Trace elements in sulfide minerals from the Huangshaping copper-polymetallic deposit, Hunan, China: Ore genesis and element occurrence. Ore Geol. Rev. 144, 104867. https://doi.org/10.1016/j.oregeorev.2022.104867 |  | CHN |  | 112.67833 | 25.65861 | [6 empty] | Located from Mindat | 5000 | Inconsistencies exist between Methods section (see operating_conditions) which indicate measurement of only 71Ge and 107Ag, whereas 72Ge and 109Ag are the reported isotopes in the supplementary data table. S (sulphur) reported in separate column, not reported in 34S column). Table shows 74Ge and 109Ag. Measured 72Ge=2.90715938391095; 107Ag=7.69496194863477 | 2025-11-28
| Huangshaping |  | Magmatic - hydrothermal | Replacement | Replacement zinc-lead |  |  |  | Chu et al., 2022 |  |  | HSP-9-sp2 - 3 | underground mine |  |  |  |  | ore material | hand specimen |  | rock | [9 empty] | sphalerite | [8 empty] | LA-ICPMS | ASI RESOLution-LR-S155 laser microprobe equipped with a Coherent Compex-Pro 193 nm ArF excimer laser. An Agilent 7700x ICP-MS instrument was used to acquire ion-signal intensities | State Key Laboratory of Ore Deposit Geochemistry, Institute of Geochemistry, Chinese Academy of Sciences. | The ablated aerosol was mixed with Ar (900 ml/min) as a transport gas, before exiting the cell. The following isotopes were monitored: 25Mg, 27Al, 29Si, 34S, 43Ca, 45Sc, 49Ti, 51V, 53Cr, 55Mn, 57Fe, 59Co, 60Ni, 65Cu,66Zn, 71Ga, 72Ge, 75As, 77Se, 93Nb, 95Mo, 107Ag, 111Cd, 115In, 118Sn,121Sb, 125Te, 139La, 181Ta, 184W, 197Au, 205Tl, 208Pb, and 209Bi. We used a consistent 26 Ã¬m-diameter spot size for all the analyses. Each analysis involved a background acquisition of approximately 30 s (gas blank) followed by 60 s of data acquisition from the sample. | STDGL3 was used to determine the chalcophile and siderophile concentrations (Danyushevsky et al., 2011), and the in-house standard of pure pyrite Py was used to calibrate the S and Fe concentrations. The integrated count data of lithophile element concentrations were calibrated and converted using GSD-1G. Sulfide reference material, MASS-1, was analyzed as an unknown sample to check the analytical accuracy. | 12.99798849 |  | -1.197 |  | -0.241 |  | 0.035338664 | [7 empty] | 0.038229891 |  |  |  | -178.718 |  | 3186.941189 | [5 empty] | 0.521094622 |  | -1.196 |  |  |  | 186.4047996 | [9 empty] | 114174.16 |  | 14.19720131 |  |  |  | -0.368 | [7 empty] | 111.9220756 | [5 empty] | -0.009 | [5 empty] | -2.398 |  | 1478.295887 |  | 0.039333575 |  |  |  | 0.008624863 |  |  |  | -0.324 | [5 empty] | 1.612654827 | [15 empty] | 334018.4514 |  | 0.200549819 |  | -0.258 |  | -2.767 |  | 413.1744665 |  |  |  | 82.83610455 |  |  |  | 0.006046845 |  |  |  | -0.268 |  |  |  | 41210.1134 |  | -0.062 | [5 empty] | -0.066 |  | -0.085 | [5 empty] | 545376.5513 |  |  |  |  | 2022 | Chu, X., Li, B., Shen, P., Zha, Z., Lei, Z., Wang, X., Tao, S., Hu, Q., 2022. Trace elements in sulfide minerals from the Huangshaping copper-polymetallic deposit, Hunan, China: Ore genesis and element occurrence. Ore Geol. Rev. 144, 104867. https://doi.org/10.1016/j.oregeorev.2022.104867 |  | CHN |  | 112.67833 | 25.65861 | [6 empty] | Located from Mindat | 5000 | Inconsistencies exist between Methods section (see operating_conditions) which indicate measurement of only 71Ge and 107Ag, whereas 72Ge and 109Ag are the reported isotopes in the supplementary data table. S (sulphur) reported in separate column, not reported in 34S column). Table shows 74Ge and 109Ag. Measured 72Ge=2.73749539492931; 107Ag=14.2356610655719 | 2025-11-28
| Huangshaping |  | Magmatic - hydrothermal | Replacement | Replacement zinc-lead |  |  |  | Chu et al., 2022 |  |  | HSP-9-sp1 - 6 | underground mine |  |  |  |  | ore material | hand specimen |  | rock | [9 empty] | sphalerite | [8 empty] | LA-ICPMS | ASI RESOLution-LR-S155 laser microprobe equipped with a Coherent Compex-Pro 193 nm ArF excimer laser. An Agilent 7700x ICP-MS instrument was used to acquire ion-signal intensities | State Key Laboratory of Ore Deposit Geochemistry, Institute of Geochemistry, Chinese Academy of Sciences. | The ablated aerosol was mixed with Ar (900 ml/min) as a transport gas, before exiting the cell. The following isotopes were monitored: 25Mg, 27Al, 29Si, 34S, 43Ca, 45Sc, 49Ti, 51V, 53Cr, 55Mn, 57Fe, 59Co, 60Ni, 65Cu,66Zn, 71Ga, 72Ge, 75As, 77Se, 93Nb, 95Mo, 107Ag, 111Cd, 115In, 118Sn,121Sb, 125Te, 139La, 181Ta, 184W, 197Au, 205Tl, 208Pb, and 209Bi. We used a consistent 26 Ã¬m-diameter spot size for all the analyses. Each analysis involved a background acquisition of approximately 30 s (gas blank) followed by 60 s of data acquisition from the sample. | STDGL3 was used to determine the chalcophile and siderophile concentrations (Danyushevsky et al., 2011), and the in-house standard of pure pyrite Py was used to calibrate the S and Fe concentrations. The integrated count data of lithophile element concentrations were calibrated and converted using GSD-1G. Sulfide reference material, MASS-1, was analyzed as an unknown sample to check the analytical accuracy. | 15.63776817 |  | -1.855 |  | -0.671 |  | 0.039552627 | [7 empty] | -0.022 |  |  |  | -236.536 |  | 3524.13981 | [5 empty] | 0.456352193 |  | -1.724 |  |  |  | 445.6241936 | [9 empty] | 122577.5935 |  | 7.222937276 |  |  |  | -0.659 | [7 empty] | 55.80631892 | [5 empty] | -0.012 | [5 empty] | -3.69 |  | 1452.257498 |  | 0.03623348 |  |  |  | 0.019068961 |  |  |  | -0.338 | [5 empty] | 62.38803523 | [15 empty] | 334766.3138 |  | 2.50099209 |  | 0.365797714 |  | 3.567260045 |  | -442.312 |  |  |  | 27.62508168 |  |  |  | 0.006936624 |  |  |  | -1.018 |  |  |  | 34766.1646 |  | 0.151057362 | [5 empty] | -0.141 |  | 0.075557777 | [5 empty] | 536610.6093 |  |  |  |  | 2022 | Chu, X., Li, B., Shen, P., Zha, Z., Lei, Z., Wang, X., Tao, S., Hu, Q., 2022. Trace elements in sulfide minerals from the Huangshaping copper-polymetallic deposit, Hunan, China: Ore genesis and element occurrence. Ore Geol. Rev. 144, 104867. https://doi.org/10.1016/j.oregeorev.2022.104867 |  | CHN |  | 112.67833 | 25.65861 | [6 empty] | Located from Mindat | 5000 | Inconsistencies exist between Methods section (see operating_conditions) which indicate measurement of only 71Ge and 107Ag, whereas 72Ge and 109Ag are the reported isotopes in the supplementary data table. S (sulphur) reported in separate column, not reported in 34S column). Table shows 74Ge and 109Ag. Measured 72Ge=2.3775588230402; 107Ag=16.6834615225402 | 2025-11-28
| Huangshaping |  | Magmatic - hydrothermal | Replacement | Replacement zinc-lead |  |  |  | Chu et al., 2022 |  |  | HSP-9-sp1 - 7 | underground mine |  |  |  |  | ore material | hand specimen |  | rock | [9 empty] | sphalerite | [8 empty] | LA-ICPMS | ASI RESOLution-LR-S155 laser microprobe equipped with a Coherent Compex-Pro 193 nm ArF excimer laser. An Agilent 7700x ICP-MS instrument was used to acquire ion-signal intensities | State Key Laboratory of Ore Deposit Geochemistry, Institute of Geochemistry, Chinese Academy of Sciences. | The ablated aerosol was mixed with Ar (900 ml/min) as a transport gas, before exiting the cell. The following isotopes were monitored: 25Mg, 27Al, 29Si, 34S, 43Ca, 45Sc, 49Ti, 51V, 53Cr, 55Mn, 57Fe, 59Co, 60Ni, 65Cu,66Zn, 71Ga, 72Ge, 75As, 77Se, 93Nb, 95Mo, 107Ag, 111Cd, 115In, 118Sn,121Sb, 125Te, 139La, 181Ta, 184W, 197Au, 205Tl, 208Pb, and 209Bi. We used a consistent 26 Ã¬m-diameter spot size for all the analyses. Each analysis involved a background acquisition of approximately 30 s (gas blank) followed by 60 s of data acquisition from the sample. | STDGL3 was used to determine the chalcophile and siderophile concentrations (Danyushevsky et al., 2011), and the in-house standard of pure pyrite Py was used to calibrate the S and Fe concentrations. The integrated count data of lithophile element concentrations were calibrated and converted using GSD-1G. Sulfide reference material, MASS-1, was analyzed as an unknown sample to check the analytical accuracy. | 10.96564637 |  | -1.316 |  | -0.257 |  | -0.037 | [7 empty] | 0.041616633 |  |  |  | 153.0052886 |  | 2985.325819 | [5 empty] | 0.519340463 |  | -1.087 |  |  |  | 63.3179259 | [9 empty] | 113927.5402 |  | 13.73768799 |  |  |  | -0.371 | [7 empty] | 18.84213462 | [5 empty] | -0.009 | [5 empty] | -2.45 |  | 1452.13488 |  | 0.045759342 |  |  |  | 0.004856483 |  |  |  | -0.344 | [5 empty] | 9.899331829 | [15 empty] | 333789.7011 |  | 0.767379531 |  | -0.269 |  | 4.934666648 |  | 730.794953 |  |  |  | 23.71276459 |  |  |  | 0.01032896 |  |  |  | -0.498 |  |  |  | 44849.0926 |  | -0.062 | [5 empty] | -0.057 |  | 0.037905515 | [5 empty] | 545477.4914 |  |  |  |  | 2022 | Chu, X., Li, B., Shen, P., Zha, Z., Lei, Z., Wang, X., Tao, S., Hu, Q., 2022. Trace elements in sulfide minerals from the Huangshaping copper-polymetallic deposit, Hunan, China: Ore genesis and element occurrence. Ore Geol. Rev. 144, 104867. https://doi.org/10.1016/j.oregeorev.2022.104867 |  | CHN |  | 112.67833 | 25.65861 | [6 empty] | Located from Mindat | 5000 | Inconsistencies exist between Methods section (see operating_conditions) which indicate measurement of only 71Ge and 107Ag, whereas 72Ge and 109Ag are the reported isotopes in the supplementary data table. S (sulphur) reported in separate column, not reported in 34S column). Table shows 74Ge and 109Ag. Measured 72Ge=3.45277648639117; 107Ag=10.4052243513663 | 2025-11-28
| Huangshaping |  | Magmatic - hydrothermal | Replacement | Replacement zinc-lead |  |  |  | Chu et al., 2022 |  |  | HSP-9-sp2 - 4 | underground mine |  |  |  |  | ore material | hand specimen |  | rock | [9 empty] | sphalerite | [8 empty] | LA-ICPMS | ASI RESOLution-LR-S155 laser microprobe equipped with a Coherent Compex-Pro 193 nm ArF excimer laser. An Agilent 7700x ICP-MS instrument was used to acquire ion-signal intensities | State Key Laboratory of Ore Deposit Geochemistry, Institute of Geochemistry, Chinese Academy of Sciences. | The ablated aerosol was mixed with Ar (900 ml/min) as a transport gas, before exiting the cell. The following isotopes were monitored: 25Mg, 27Al, 29Si, 34S, 43Ca, 45Sc, 49Ti, 51V, 53Cr, 55Mn, 57Fe, 59Co, 60Ni, 65Cu,66Zn, 71Ga, 72Ge, 75As, 77Se, 93Nb, 95Mo, 107Ag, 111Cd, 115In, 118Sn,121Sb, 125Te, 139La, 181Ta, 184W, 197Au, 205Tl, 208Pb, and 209Bi. We used a consistent 26 Ã¬m-diameter spot size for all the analyses. Each analysis involved a background acquisition of approximately 30 s (gas blank) followed by 60 s of data acquisition from the sample. | STDGL3 was used to determine the chalcophile and siderophile concentrations (Danyushevsky et al., 2011), and the in-house standard of pure pyrite Py was used to calibrate the S and Fe concentrations. The integrated count data of lithophile element concentrations were calibrated and converted using GSD-1G. Sulfide reference material, MASS-1, was analyzed as an unknown sample to check the analytical accuracy. | 16.13486245 |  | -1.229 |  | 0.124460557 |  | 0.011379572 | [7 empty] | -0.024 |  |  |  | -173.601 |  | 3019.53004 | [5 empty] | 0.593613061 |  | -1.157 |  |  |  | 111.604952 | [9 empty] | 123505.035 |  | 7.965067697 |  |  |  | -0.401 | [7 empty] | 52.28364582 | [5 empty] | 0.01359312 | [5 empty] | -2.248 |  | 1570.171521 |  | -0.033 |  |  |  | 0.00290799 |  |  |  | 0.108903375 | [5 empty] | 11.88221272 | [15 empty] | 334582.3154 |  | 1.293018215 |  | -0.18 |  | -2.559 |  | 381.9833935 |  |  |  | 5.226660778 |  |  |  | 0.031369864 |  |  |  | 0.318085898 |  |  |  | 58011.6983 |  | 0.143500326 | [5 empty] | -0.047 |  | 0.078891507 | [5 empty] | 535812.8219 |  |  |  |  | 2022 | Chu, X., Li, B., Shen, P., Zha, Z., Lei, Z., Wang, X., Tao, S., Hu, Q., 2022. Trace elements in sulfide minerals from the Huangshaping copper-polymetallic deposit, Hunan, China: Ore genesis and element occurrence. Ore Geol. Rev. 144, 104867. https://doi.org/10.1016/j.oregeorev.2022.104867 |  | CHN |  | 112.67833 | 25.65861 | [6 empty] | Located from Mindat | 5000 | Inconsistencies exist between Methods section (see operating_conditions) which indicate measurement of only 71Ge and 107Ag, whereas 72Ge and 109Ag are the reported isotopes in the supplementary data table. S (sulphur) reported in separate column, not reported in 34S column). Table shows 74Ge and 109Ag. Measured 72Ge=3.09009481395125; 107Ag=16.1669279714104 | 2025-11-28
| Huangshaping |  | Magmatic - hydrothermal | Replacement | Replacement zinc-lead |  |  |  | Chu et al., 2022 |  |  | HSP-9-sp2 - 5 | underground mine |  |  |  |  | ore material | hand specimen |  | rock | [9 empty] | sphalerite | [8 empty] | LA-ICPMS | ASI RESOLution-LR-S155 laser microprobe equipped with a Coherent Compex-Pro 193 nm ArF excimer laser. An Agilent 7700x ICP-MS instrument was used to acquire ion-signal intensities | State Key Laboratory of Ore Deposit Geochemistry, Institute of Geochemistry, Chinese Academy of Sciences. | The ablated aerosol was mixed with Ar (900 ml/min) as a transport gas, before exiting the cell. The following isotopes were monitored: 25Mg, 27Al, 29Si, 34S, 43Ca, 45Sc, 49Ti, 51V, 53Cr, 55Mn, 57Fe, 59Co, 60Ni, 65Cu,66Zn, 71Ga, 72Ge, 75As, 77Se, 93Nb, 95Mo, 107Ag, 111Cd, 115In, 118Sn,121Sb, 125Te, 139La, 181Ta, 184W, 197Au, 205Tl, 208Pb, and 209Bi. We used a consistent 26 Ã¬m-diameter spot size for all the analyses. Each analysis involved a background acquisition of approximately 30 s (gas blank) followed by 60 s of data acquisition from the sample. | STDGL3 was used to determine the chalcophile and siderophile concentrations (Danyushevsky et al., 2011), and the in-house standard of pure pyrite Py was used to calibrate the S and Fe concentrations. The integrated count data of lithophile element concentrations were calibrated and converted using GSD-1G. Sulfide reference material, MASS-1, was analyzed as an unknown sample to check the analytical accuracy. | 21.07595548 |  | -1.097 |  | 0.237295613 |  | 0.056803102 | [7 empty] | -0.059 |  |  |  | -187.239 |  | 3231.761527 | [5 empty] | 0.548191537 |  | -1.108 |  |  |  | 183.2887623 | [9 empty] | 121427.5448 |  | 7.588976124 |  |  |  | -0.394 | [7 empty] | 66.27862472 | [5 empty] | -0.009 | [5 empty] | -3.087 |  | 1314.391026 |  | -0.016 |  |  |  | -0.008 |  |  |  | -0.3 | [5 empty] | 23.51519528 | [15 empty] | 334346.9064 |  | 3.602933462 |  | -0.188 |  | 3.512976308 |  | 644.6510326 |  |  |  | 30.89710659 |  |  |  | -0.002 |  |  |  | 0.31399954 |  |  |  | 37359.1701 |  | 0.234150818 | [5 empty] | -0.03 |  | 0.037003751 | [5 empty] | 537550.0897 |  |  |  |  | 2022 | Chu, X., Li, B., Shen, P., Zha, Z., Lei, Z., Wang, X., Tao, S., Hu, Q., 2022. Trace elements in sulfide minerals from the Huangshaping copper-polymetallic deposit, Hunan, China: Ore genesis and element occurrence. Ore Geol. Rev. 144, 104867. https://doi.org/10.1016/j.oregeorev.2022.104867 |  | CHN |  | 112.67833 | 25.65861 | [6 empty] | Located from Mindat | 5000 | Inconsistencies exist between Methods section (see operating_conditions) which indicate measurement of only 71Ge and 107Ag, whereas 72Ge and 109Ag are the reported isotopes in the supplementary data table. S (sulphur) reported in separate column, not reported in 34S column). Table shows 74Ge and 109Ag. Measured 72Ge=2.36001272915715; 107Ag=21.1857733513565 | 2025-11-28
| Huangshaping |  | Magmatic - hydrothermal | Replacement | Replacement zinc-lead |  |  |  | Chu et al., 2022 |  |  | HSP-9-sp2 - 6 | underground mine |  |  |  |  | ore material | hand specimen |  | rock | [9 empty] | sphalerite | [8 empty] | LA-ICPMS | ASI RESOLution-LR-S155 laser microprobe equipped with a Coherent Compex-Pro 193 nm ArF excimer laser. An Agilent 7700x ICP-MS instrument was used to acquire ion-signal intensities | State Key Laboratory of Ore Deposit Geochemistry, Institute of Geochemistry, Chinese Academy of Sciences. | The ablated aerosol was mixed with Ar (900 ml/min) as a transport gas, before exiting the cell. The following isotopes were monitored: 25Mg, 27Al, 29Si, 34S, 43Ca, 45Sc, 49Ti, 51V, 53Cr, 55Mn, 57Fe, 59Co, 60Ni, 65Cu,66Zn, 71Ga, 72Ge, 75As, 77Se, 93Nb, 95Mo, 107Ag, 111Cd, 115In, 118Sn,121Sb, 125Te, 139La, 181Ta, 184W, 197Au, 205Tl, 208Pb, and 209Bi. We used a consistent 26 Ã¬m-diameter spot size for all the analyses. Each analysis involved a background acquisition of approximately 30 s (gas blank) followed by 60 s of data acquisition from the sample. | STDGL3 was used to determine the chalcophile and siderophile concentrations (Danyushevsky et al., 2011), and the in-house standard of pure pyrite Py was used to calibrate the S and Fe concentrations. The integrated count data of lithophile element concentrations were calibrated and converted using GSD-1G. Sulfide reference material, MASS-1, was analyzed as an unknown sample to check the analytical accuracy. | 20.70241998 |  | -0.99 |  | -0.18 |  | 0.057281976 | [7 empty] | -0.035 |  |  |  | 274.8872324 |  | 3156.476359 | [5 empty] | 0.49538403 |  | -1.324 |  |  |  | 198.6865556 | [9 empty] | 116357.118 |  | 6.603444303 |  |  |  | -0.408 | [7 empty] | 26.47342345 | [5 empty] | 0.021369136 | [5 empty] | -2.81 |  | 1353.810164 |  | 0.221629943 |  |  |  | -0.019 |  |  |  | -0.26 | [5 empty] | 10.46288463 | [15 empty] | 333954.9729 |  | 3.141239645 |  | -0.21 |  | 1.999201867 |  | 618.5215033 |  |  |  | 105.8036485 |  |  |  | 0.003413393 |  |  |  | -0.392 |  |  |  | 54760.1354 |  | 0.164519756 | [5 empty] | -0.06 |  | -0.038 | [5 empty] | 542677.1291 |  |  |  |  | 2022 | Chu, X., Li, B., Shen, P., Zha, Z., Lei, Z., Wang, X., Tao, S., Hu, Q., 2022. Trace elements in sulfide minerals from the Huangshaping copper-polymetallic deposit, Hunan, China: Ore genesis and element occurrence. Ore Geol. Rev. 144, 104867. https://doi.org/10.1016/j.oregeorev.2022.104867 |  | CHN |  | 112.67833 | 25.65861 | [6 empty] | Located from Mindat | 5000 | Inconsistencies exist between Methods section (see operating_conditions) which indicate measurement of only 71Ge and 107Ag, whereas 72Ge and 109Ag are the reported isotopes in the supplementary data table. S (sulphur) reported in separate column, not reported in 34S column). Table shows 74Ge and 109Ag. Measured 72Ge=2.89414941708049; 107Ag=23.1287396589752 | 2025-11-28
| Huangshaping |  | Magmatic - hydrothermal | Replacement | Replacement zinc-lead |  |  |  | Chu et al., 2022 |  |  | HSP-9-py - 6 | underground mine |  |  |  |  | ore material | hand specimen |  | rock | [9 empty] | pyrrhotite | [8 empty] | LA-ICPMS | ASI RESOLution-LR-S155 laser microprobe equipped with a Coherent Compex-Pro 193 nm ArF excimer laser. An Agilent 7700x ICP-MS instrument was used to acquire ion-signal intensities | State Key Laboratory of Ore Deposit Geochemistry, Institute of Geochemistry, Chinese Academy of Sciences. | The ablated aerosol was mixed with Ar (900 ml/min) as a transport gas, before exiting the cell. The following isotopes were monitored: 25Mg, 27Al, 29Si, 34S, 43Ca, 45Sc, 49Ti, 51V, 53Cr, 55Mn, 57Fe, 59Co, 60Ni, 65Cu,66Zn, 71Ga, 72Ge, 75As, 77Se, 93Nb, 95Mo, 107Ag, 111Cd, 115In, 118Sn,121Sb, 125Te, 139La, 181Ta, 184W, 197Au, 205Tl, 208Pb, and 209Bi. We used a consistent 26 Ã¬m-diameter spot size for all the analyses. Each analysis involved a background acquisition of approximately 30 s (gas blank) followed by 60 s of data acquisition from the sample. | STDGL3 was used to determine the chalcophile and siderophile concentrations (Danyushevsky et al., 2011), and the in-house standard of pure pyrite Py was used to calibrate the S and Fe concentrations. The integrated count data of lithophile element concentrations were calibrated and converted using GSD-1G. Sulfide reference material, MASS-1, was analyzed as an unknown sample to check the analytical accuracy. | -1.308 |  | -1.604 |  | -0.484 |  | -0.058 | [7 empty] | -0.036 |  |  |  | -245.379 |  | -0.18 | [5 empty] | 0.41580508 |  | -2.285 |  |  |  | -0.845 | [9 empty] | 623300 |  | -0.033 |  |  |  | -0.607 | [7 empty] | -0.008 | [5 empty] | -0.012 | [5 empty] | -4.304 |  | -0.732 |  | -0.05 |  |  |  | -0.011 |  |  |  | 3.594201299 | [5 empty] | 0.113548607 | [15 empty] | 454358.515 |  | -0.12 |  | -0.321 |  | -3.786 |  | 764.7832168 |  |  |  | -0.103 |  |  |  | -0.017 |  |  |  | -0.982 |  |  |  | 56849.0233 |  | -0.055 | [5 empty] | -0.074 |  | -0.069 | [5 empty] | -2.562 |  |  |  |  | 2022 | Chu, X., Li, B., Shen, P., Zha, Z., Lei, Z., Wang, X., Tao, S., Hu, Q., 2022. Trace elements in sulfide minerals from the Huangshaping copper-polymetallic deposit, Hunan, China: Ore genesis and element occurrence. Ore Geol. Rev. 144, 104867. https://doi.org/10.1016/j.oregeorev.2022.104867 |  | CHN |  | 112.67833 | 25.65861 | [6 empty] | Located from Mindat | 5000 | Inconsistencies exist between Methods section (see operating_conditions) which indicate measurement of only 71Ge and 107Ag, whereas 72Ge and 109Ag are the reported isotopes in the supplementary data table. Table shows 74Ge and 109Ag. Measured 72Ge=11.0044830605959; 107Ag=<1.242 | 2025-11-28
| Huangshaping |  | Magmatic - hydrothermal | Replacement | Replacement zinc-lead |  |  |  | Chu et al., 2022 |  |  | HSP-9-py - 7 | underground mine |  |  |  |  | ore material | hand specimen |  | rock | [9 empty] | pyrrhotite | [8 empty] | LA-ICPMS | ASI RESOLution-LR-S155 laser microprobe equipped with a Coherent Compex-Pro 193 nm ArF excimer laser. An Agilent 7700x ICP-MS instrument was used to acquire ion-signal intensities | State Key Laboratory of Ore Deposit Geochemistry, Institute of Geochemistry, Chinese Academy of Sciences. | The ablated aerosol was mixed with Ar (900 ml/min) as a transport gas, before exiting the cell. The following isotopes were monitored: 25Mg, 27Al, 29Si, 34S, 43Ca, 45Sc, 49Ti, 51V, 53Cr, 55Mn, 57Fe, 59Co, 60Ni, 65Cu,66Zn, 71Ga, 72Ge, 75As, 77Se, 93Nb, 95Mo, 107Ag, 111Cd, 115In, 118Sn,121Sb, 125Te, 139La, 181Ta, 184W, 197Au, 205Tl, 208Pb, and 209Bi. We used a consistent 26 Ã¬m-diameter spot size for all the analyses. Each analysis involved a background acquisition of approximately 30 s (gas blank) followed by 60 s of data acquisition from the sample. | STDGL3 was used to determine the chalcophile and siderophile concentrations (Danyushevsky et al., 2011), and the in-house standard of pure pyrite Py was used to calibrate the S and Fe concentrations. The integrated count data of lithophile element concentrations were calibrated and converted using GSD-1G. Sulfide reference material, MASS-1, was analyzed as an unknown sample to check the analytical accuracy. | -1.109 |  | -1.376 |  | -0.415 |  | -0.05 | [7 empty] | -0.031 |  |  |  | -214.823 |  | -0.153 | [5 empty] | 0.209958575 |  | -1.931 |  |  |  | -0.718 | [9 empty] | 623300 |  | -0.028 |  |  |  | -0.521 | [7 empty] | -0.007 | [5 empty] | 0.011350148 | [5 empty] | -3.783 |  | -0.626 |  | -0.043 |  |  |  | -0.01 |  |  |  | 3.016454371 | [5 empty] | 0.219840123 | [15 empty] | 493194.7936 |  | -0.103 |  | -0.276 |  | -3.256 |  | -429.564 |  |  |  | -0.087 |  |  |  | -0.015 |  |  |  | -0.836 |  |  |  | 79183.5159 |  | -0.047 | [5 empty] | 0.098271427 |  | -0.06 | [5 empty] | -2.217 |  |  |  |  | 2022 | Chu, X., Li, B., Shen, P., Zha, Z., Lei, Z., Wang, X., Tao, S., Hu, Q., 2022. Trace elements in sulfide minerals from the Huangshaping copper-polymetallic deposit, Hunan, China: Ore genesis and element occurrence. Ore Geol. Rev. 144, 104867. https://doi.org/10.1016/j.oregeorev.2022.104867 |  | CHN |  | 112.67833 | 25.65861 | [6 empty] | Located from Mindat | 5000 | Inconsistencies exist between Methods section (see operating_conditions) which indicate measurement of only 71Ge and 107Ag, whereas 72Ge and 109Ag are the reported isotopes in the supplementary data table. Table shows 74Ge and 109Ag. Measured 72Ge=12.5053307274174; 107Ag=<1.060 | 2025-11-28
| Huangshaping |  | Magmatic - hydrothermal | Replacement | Replacement zinc-lead |  |  |  | Chu et al., 2022 |  |  | HSP-9-py - 8 | underground mine |  |  |  |  | ore material | hand specimen |  | rock | [9 empty] | pyrrhotite | [8 empty] | LA-ICPMS | ASI RESOLution-LR-S155 laser microprobe equipped with a Coherent Compex-Pro 193 nm ArF excimer laser. An Agilent 7700x ICP-MS instrument was used to acquire ion-signal intensities | State Key Laboratory of Ore Deposit Geochemistry, Institute of Geochemistry, Chinese Academy of Sciences. | The ablated aerosol was mixed with Ar (900 ml/min) as a transport gas, before exiting the cell. The following isotopes were monitored: 25Mg, 27Al, 29Si, 34S, 43Ca, 45Sc, 49Ti, 51V, 53Cr, 55Mn, 57Fe, 59Co, 60Ni, 65Cu,66Zn, 71Ga, 72Ge, 75As, 77Se, 93Nb, 95Mo, 107Ag, 111Cd, 115In, 118Sn,121Sb, 125Te, 139La, 181Ta, 184W, 197Au, 205Tl, 208Pb, and 209Bi. We used a consistent 26 Ã¬m-diameter spot size for all the analyses. Each analysis involved a background acquisition of approximately 30 s (gas blank) followed by 60 s of data acquisition from the sample. | STDGL3 was used to determine the chalcophile and siderophile concentrations (Danyushevsky et al., 2011), and the in-house standard of pure pyrite Py was used to calibrate the S and Fe concentrations. The integrated count data of lithophile element concentrations were calibrated and converted using GSD-1G. Sulfide reference material, MASS-1, was analyzed as an unknown sample to check the analytical accuracy. | -2.05 |  | -2.538 |  | -0.775 |  | -0.092 | [7 empty] | -0.057 |  |  |  | -405.856 |  | -0.284 | [5 empty] | 0.269887848 |  | -3.503 |  |  |  | -1.338 | [9 empty] | 623300 |  | -0.052 |  |  |  | -0.973 | [7 empty] | -0.013 | [5 empty] | -0.019 | [5 empty] | -7.138 |  | -1.155 |  | -0.081 |  |  |  | 0.02187687 |  |  |  | 2.602960194 | [5 empty] | 1.647252432 | [15 empty] | 473386.7278 |  | -0.192 |  | -0.513 |  | -6.106 |  | -792.041 |  |  |  | -0.161 |  |  |  | -0.027 |  |  |  | -1.545 |  |  |  | 66280.1415 |  | -0.086 | [5 empty] | -0.118 |  | -0.11 | [5 empty] | -4.171 |  |  |  |  | 2022 | Chu, X., Li, B., Shen, P., Zha, Z., Lei, Z., Wang, X., Tao, S., Hu, Q., 2022. Trace elements in sulfide minerals from the Huangshaping copper-polymetallic deposit, Hunan, China: Ore genesis and element occurrence. Ore Geol. Rev. 144, 104867. https://doi.org/10.1016/j.oregeorev.2022.104867 |  | CHN |  | 112.67833 | 25.65861 | [6 empty] | Located from Mindat | 5000 | Inconsistencies exist between Methods section (see operating_conditions) which indicate measurement of only 71Ge and 107Ag, whereas 72Ge and 109Ag are the reported isotopes in the supplementary data table. Table shows 74Ge and 109Ag. Measured 72Ge=13.7270310896673; 107Ag=<1.974 | 2025-11-28
| Huangshaping |  | Magmatic - hydrothermal | Replacement | Replacement zinc-lead |  |  |  | Chu et al., 2022 |  |  | HSP-9-py - 9 | underground mine |  |  |  |  | ore material | hand specimen |  | rock | [9 empty] | pyrrhotite | [8 empty] | LA-ICPMS | ASI RESOLution-LR-S155 laser microprobe equipped with a Coherent Compex-Pro 193 nm ArF excimer laser. An Agilent 7700x ICP-MS instrument was used to acquire ion-signal intensities | State Key Laboratory of Ore Deposit Geochemistry, Institute of Geochemistry, Chinese Academy of Sciences. | The ablated aerosol was mixed with Ar (900 ml/min) as a transport gas, before exiting the cell. The following isotopes were monitored: 25Mg, 27Al, 29Si, 34S, 43Ca, 45Sc, 49Ti, 51V, 53Cr, 55Mn, 57Fe, 59Co, 60Ni, 65Cu,66Zn, 71Ga, 72Ge, 75As, 77Se, 93Nb, 95Mo, 107Ag, 111Cd, 115In, 118Sn,121Sb, 125Te, 139La, 181Ta, 184W, 197Au, 205Tl, 208Pb, and 209Bi. We used a consistent 26 Ã¬m-diameter spot size for all the analyses. Each analysis involved a background acquisition of approximately 30 s (gas blank) followed by 60 s of data acquisition from the sample. | STDGL3 was used to determine the chalcophile and siderophile concentrations (Danyushevsky et al., 2011), and the in-house standard of pure pyrite Py was used to calibrate the S and Fe concentrations. The integrated count data of lithophile element concentrations were calibrated and converted using GSD-1G. Sulfide reference material, MASS-1, was analyzed as an unknown sample to check the analytical accuracy. | 1.622724257 |  | -1.563 |  | -0.476 |  | -0.057 | [7 empty] | -0.035 |  |  |  | -256.414 |  | -0.174 | [5 empty] | 0.144260322 |  | -2.094 |  |  |  | -0.823 | [9 empty] | 623300 |  | -0.032 |  |  |  | -0.597 | [7 empty] | -0.008 | [5 empty] | 0.019876982 | [5 empty] | -4.477 |  | -0.703 |  | -0.05 |  |  |  | -0.011 |  |  |  | -0.53 | [5 empty] | 7.178685112 | [15 empty] | 444047.0138 |  | 0.627986123 |  | -0.317 |  | -3.76 |  | 505.5597894 |  |  |  | 0.146211725 |  |  |  | -0.017 |  |  |  | -0.931 |  |  |  | 67725.4867 |  | 0.100197018 | [5 empty] | 0.109619973 |  | -0.068 | [5 empty] | 3.122573827 |  |  |  |  | 2022 | Chu, X., Li, B., Shen, P., Zha, Z., Lei, Z., Wang, X., Tao, S., Hu, Q., 2022. Trace elements in sulfide minerals from the Huangshaping copper-polymetallic deposit, Hunan, China: Ore genesis and element occurrence. Ore Geol. Rev. 144, 104867. https://doi.org/10.1016/j.oregeorev.2022.104867 |  | CHN |  | 112.67833 | 25.65861 | [6 empty] | Located from Mindat | 5000 | Inconsistencies exist between Methods section (see operating_conditions) which indicate measurement of only 71Ge and 107Ag, whereas 72Ge and 109Ag are the reported isotopes in the supplementary data table. Table shows 74Ge and 109Ag. Measured 72Ge=10.6886421217107; 107Ag=1.25831059143265 | 2025-11-28
| Huangshaping |  | Magmatic - hydrothermal | Replacement | Replacement zinc-lead |  |  |  | Chu et al., 2022 |  |  | HSP-10-py - 1 | underground mine |  |  |  |  | ore material | hand specimen |  | rock | [9 empty] | pyrrhotite | [8 empty] | LA-ICPMS | ASI RESOLution-LR-S155 laser microprobe equipped with a Coherent Compex-Pro 193 nm ArF excimer laser. An Agilent 7700x ICP-MS instrument was used to acquire ion-signal intensities | State Key Laboratory of Ore Deposit Geochemistry, Institute of Geochemistry, Chinese Academy of Sciences. | The ablated aerosol was mixed with Ar (900 ml/min) as a transport gas, before exiting the cell. The following isotopes were monitored: 25Mg, 27Al, 29Si, 34S, 43Ca, 45Sc, 49Ti, 51V, 53Cr, 55Mn, 57Fe, 59Co, 60Ni, 65Cu,66Zn, 71Ga, 72Ge, 75As, 77Se, 93Nb, 95Mo, 107Ag, 111Cd, 115In, 118Sn,121Sb, 125Te, 139La, 181Ta, 184W, 197Au, 205Tl, 208Pb, and 209Bi. We used a consistent 26 Ã¬m-diameter spot size for all the analyses. Each analysis involved a background acquisition of approximately 30 s (gas blank) followed by 60 s of data acquisition from the sample. | STDGL3 was used to determine the chalcophile and siderophile concentrations (Danyushevsky et al., 2011), and the in-house standard of pure pyrite Py was used to calibrate the S and Fe concentrations. The integrated count data of lithophile element concentrations were calibrated and converted using GSD-1G. Sulfide reference material, MASS-1, was analyzed as an unknown sample to check the analytical accuracy. | 2.237934714 |  | -1.276 |  | -0.384 |  | -0.047 | [7 empty] | -0.029 |  |  |  | -213.517 |  | 0.361669766 | [5 empty] | -0.072 |  | -1.649 |  |  |  | -0.671 | [9 empty] | 623300 |  | 0.031504053 |  |  |  | -0.482 | [7 empty] | -0.006 | [5 empty] | -0.009 | [5 empty] | -3.712 |  | -0.565 |  | 0.128594863 |  |  |  | -0.009 |  |  |  | 1.137317498 | [5 empty] | 2.574789811 | [15 empty] | 486301.9318 |  | -0.095 |  | -0.26 |  | -3.048 |  | 518.4827257 |  |  |  | -0.078 |  |  |  | -0.014 |  |  |  | -0.755 |  |  |  | 92588.4792 |  | -0.043 | [5 empty] | 0.084839529 |  | -0.055 | [5 empty] | -2.072 |  |  |  |  | 2022 | Chu, X., Li, B., Shen, P., Zha, Z., Lei, Z., Wang, X., Tao, S., Hu, Q., 2022. Trace elements in sulfide minerals from the Huangshaping copper-polymetallic deposit, Hunan, China: Ore genesis and element occurrence. Ore Geol. Rev. 144, 104867. https://doi.org/10.1016/j.oregeorev.2022.104867 |  | CHN |  | 112.67833 | 25.65861 | [6 empty] | Located from Mindat | 5000 | Inconsistencies exist between Methods section (see operating_conditions) which indicate measurement of only 71Ge and 107Ag, whereas 72Ge and 109Ag are the reported isotopes in the supplementary data table. Table shows 74Ge and 109Ag. Measured 72Ge=11.8307162554327; 107Ag=1.83855022953483 | 2025-11-28
| Huangshaping |  | Magmatic - hydrothermal | Replacement | Replacement zinc-lead |  |  |  | Chu et al., 2022 |  |  | HSP-10-py - 2 | underground mine |  |  |  |  | ore material | hand specimen |  | rock | [9 empty] | pyrrhotite | [8 empty] | LA-ICPMS | ASI RESOLution-LR-S155 laser microprobe equipped with a Coherent Compex-Pro 193 nm ArF excimer laser. An Agilent 7700x ICP-MS instrument was used to acquire ion-signal intensities | State Key Laboratory of Ore Deposit Geochemistry, Institute of Geochemistry, Chinese Academy of Sciences. | The ablated aerosol was mixed with Ar (900 ml/min) as a transport gas, before exiting the cell. The following isotopes were monitored: 25Mg, 27Al, 29Si, 34S, 43Ca, 45Sc, 49Ti, 51V, 53Cr, 55Mn, 57Fe, 59Co, 60Ni, 65Cu,66Zn, 71Ga, 72Ge, 75As, 77Se, 93Nb, 95Mo, 107Ag, 111Cd, 115In, 118Sn,121Sb, 125Te, 139La, 181Ta, 184W, 197Au, 205Tl, 208Pb, and 209Bi. We used a consistent 26 Ã¬m-diameter spot size for all the analyses. Each analysis involved a background acquisition of approximately 30 s (gas blank) followed by 60 s of data acquisition from the sample. | STDGL3 was used to determine the chalcophile and siderophile concentrations (Danyushevsky et al., 2011), and the in-house standard of pure pyrite Py was used to calibrate the S and Fe concentrations. The integrated count data of lithophile element concentrations were calibrated and converted using GSD-1G. Sulfide reference material, MASS-1, was analyzed as an unknown sample to check the analytical accuracy. | -4.853 |  | -6.252 |  | -1.9 |  | -0.23 | [7 empty] | -0.141 |  |  |  | -1083.565 |  | -0.678 | [5 empty] | -0.361 |  | -7.851 |  |  |  | -3.352 | [9 empty] | 623300 |  | -0.123 |  |  |  | -2.378 | [7 empty] | -0.03 | [5 empty] | -0.046 | [5 empty] | -18.427 |  | -2.764 |  | 0.221777305 |  |  |  | -0.044 |  |  |  | -2.202 | [5 empty] | 7.311655937 | [15 empty] | 562180.4576 |  | -0.465 |  | -1.292 |  | -15.121 |  | -1949.058 |  |  |  | -0.378 |  |  |  | -0.067 |  |  |  | -3.664 |  |  |  | 147081.8803 |  | -0.21 | [5 empty] | -0.287 |  | -0.272 | [5 empty] | -10.149 |  |  |  |  | 2022 | Chu, X., Li, B., Shen, P., Zha, Z., Lei, Z., Wang, X., Tao, S., Hu, Q., 2022. Trace elements in sulfide minerals from the Huangshaping copper-polymetallic deposit, Hunan, China: Ore genesis and element occurrence. Ore Geol. Rev. 144, 104867. https://doi.org/10.1016/j.oregeorev.2022.104867 |  | CHN |  | 112.67833 | 25.65861 | [6 empty] | Located from Mindat | 5000 | Inconsistencies exist between Methods section (see operating_conditions) which indicate measurement of only 71Ge and 107Ag, whereas 72Ge and 109Ag are the reported isotopes in the supplementary data table. Table shows 74Ge and 109Ag. Measured 72Ge=14.3748379490373; 107Ag=<4.811 | 2025-11-28
| Huangshaping |  | Magmatic - hydrothermal | Replacement | Replacement zinc-lead |  |  |  | Chu et al., 2022 |  |  | HSP-10-py - 3 | underground mine |  |  |  |  | ore material | hand specimen |  | rock | [9 empty] | pyrrhotite | [8 empty] | LA-ICPMS | ASI RESOLution-LR-S155 laser microprobe equipped with a Coherent Compex-Pro 193 nm ArF excimer laser. An Agilent 7700x ICP-MS instrument was used to acquire ion-signal intensities | State Key Laboratory of Ore Deposit Geochemistry, Institute of Geochemistry, Chinese Academy of Sciences. | The ablated aerosol was mixed with Ar (900 ml/min) as a transport gas, before exiting the cell. The following isotopes were monitored: 25Mg, 27Al, 29Si, 34S, 43Ca, 45Sc, 49Ti, 51V, 53Cr, 55Mn, 57Fe, 59Co, 60Ni, 65Cu,66Zn, 71Ga, 72Ge, 75As, 77Se, 93Nb, 95Mo, 107Ag, 111Cd, 115In, 118Sn,121Sb, 125Te, 139La, 181Ta, 184W, 197Au, 205Tl, 208Pb, and 209Bi. We used a consistent 26 Ã¬m-diameter spot size for all the analyses. Each analysis involved a background acquisition of approximately 30 s (gas blank) followed by 60 s of data acquisition from the sample. | STDGL3 was used to determine the chalcophile and siderophile concentrations (Danyushevsky et al., 2011), and the in-house standard of pure pyrite Py was used to calibrate the S and Fe concentrations. The integrated count data of lithophile element concentrations were calibrated and converted using GSD-1G. Sulfide reference material, MASS-1, was analyzed as an unknown sample to check the analytical accuracy. | 1.698172472 |  | -1.828 |  | -0.555 |  | -0.067 | [7 empty] | -0.041 |  |  |  | -323.247 |  | -0.198 | [5 empty] | -0.106 |  | -2.226 |  |  |  | -0.993 | [9 empty] | 623300 |  | -0.036 |  |  |  | -0.694 | [7 empty] | -0.009 | [5 empty] | -0.013 | [5 empty] | -5.422 |  | -0.802 |  | 0.110047167 |  |  |  | -0.013 |  |  |  | 1.031131721 | [5 empty] | 0.810807615 | [15 empty] | 479816.4772 |  | -0.137 |  | -0.38 |  | -4.432 |  | -567.726 |  |  |  | -0.11 |  |  |  | -0.019 |  |  |  | -1.061 |  |  |  | 61917.725 |  | -0.061 | [5 empty] | -0.083 |  | -0.08 | [5 empty] | -2.935 |  |  |  |  | 2022 | Chu, X., Li, B., Shen, P., Zha, Z., Lei, Z., Wang, X., Tao, S., Hu, Q., 2022. Trace elements in sulfide minerals from the Huangshaping copper-polymetallic deposit, Hunan, China: Ore genesis and element occurrence. Ore Geol. Rev. 144, 104867. https://doi.org/10.1016/j.oregeorev.2022.104867 |  | CHN |  | 112.67833 | 25.65861 | [6 empty] | Located from Mindat | 5000 | Inconsistencies exist between Methods section (see operating_conditions) which indicate measurement of only 71Ge and 107Ag, whereas 72Ge and 109Ag are the reported isotopes in the supplementary data table. Table shows 74Ge and 109Ag. Measured 72Ge=11.7517096833799; 107Ag=2.34679445042404 | 2025-11-28
| Huangshaping |  | Magmatic - hydrothermal | Replacement | Replacement zinc-lead |  |  |  | Chu et al., 2022 |  |  | HSP-10-py - 4 | underground mine |  |  |  |  | ore material | hand specimen |  | rock | [9 empty] | pyrrhotite | [8 empty] | LA-ICPMS | ASI RESOLution-LR-S155 laser microprobe equipped with a Coherent Compex-Pro 193 nm ArF excimer laser. An Agilent 7700x ICP-MS instrument was used to acquire ion-signal intensities | State Key Laboratory of Ore Deposit Geochemistry, Institute of Geochemistry, Chinese Academy of Sciences. | The ablated aerosol was mixed with Ar (900 ml/min) as a transport gas, before exiting the cell. The following isotopes were monitored: 25Mg, 27Al, 29Si, 34S, 43Ca, 45Sc, 49Ti, 51V, 53Cr, 55Mn, 57Fe, 59Co, 60Ni, 65Cu,66Zn, 71Ga, 72Ge, 75As, 77Se, 93Nb, 95Mo, 107Ag, 111Cd, 115In, 118Sn,121Sb, 125Te, 139La, 181Ta, 184W, 197Au, 205Tl, 208Pb, and 209Bi. We used a consistent 26 Ã¬m-diameter spot size for all the analyses. Each analysis involved a background acquisition of approximately 30 s (gas blank) followed by 60 s of data acquisition from the sample. | STDGL3 was used to determine the chalcophile and siderophile concentrations (Danyushevsky et al., 2011), and the in-house standard of pure pyrite Py was used to calibrate the S and Fe concentrations. The integrated count data of lithophile element concentrations were calibrated and converted using GSD-1G. Sulfide reference material, MASS-1, was analyzed as an unknown sample to check the analytical accuracy. | -1.05 |  | -1.367 |  | -0.413 |  | 0.05608211 | [7 empty] | -0.031 |  |  |  | -247.569 |  | -0.146 | [5 empty] | -0.079 |  | -1.609 |  |  |  | -0.75 | [9 empty] | 623300 |  | 0.035811775 |  |  |  | -0.515 | [7 empty] | 0.011602871 | [5 empty] | 0.013981205 | [5 empty] | -4.065 |  | -0.595 |  | 0.1462982 |  |  |  | -0.01 |  |  |  | 1.227792919 | [5 empty] | 0.541747229 | [15 empty] | 459681.7678 |  | -0.101 |  | -0.287 |  | -3.286 |  | 466.9919087 |  |  |  | -0.081 |  |  |  | 0.014702219 |  |  |  | -0.787 |  |  |  | 91060.8887 |  | -0.046 | [5 empty] | 0.078120734 |  | -0.06 | [5 empty] | -2.145 |  |  |  |  | 2022 | Chu, X., Li, B., Shen, P., Zha, Z., Lei, Z., Wang, X., Tao, S., Hu, Q., 2022. Trace elements in sulfide minerals from the Huangshaping copper-polymetallic deposit, Hunan, China: Ore genesis and element occurrence. Ore Geol. Rev. 144, 104867. https://doi.org/10.1016/j.oregeorev.2022.104867 |  | CHN |  | 112.67833 | 25.65861 | [6 empty] | Located from Mindat | 5000 | Inconsistencies exist between Methods section (see operating_conditions) which indicate measurement of only 71Ge and 107Ag, whereas 72Ge and 109Ag are the reported isotopes in the supplementary data table. Table shows 74Ge and 109Ag. Measured 72Ge=10.7025636308767; 107Ag=<1.039 | 2025-11-28
| Huangshaping |  | Magmatic - hydrothermal | Replacement | Replacement zinc-lead |  |  |  | Chu et al., 2022 |  |  | HSP-10-py - 5 | underground mine |  |  |  |  | ore material | hand specimen |  | rock | [9 empty] | pyrrhotite | [8 empty] | LA-ICPMS | ASI RESOLution-LR-S155 laser microprobe equipped with a Coherent Compex-Pro 193 nm ArF excimer laser. An Agilent 7700x ICP-MS instrument was used to acquire ion-signal intensities | State Key Laboratory of Ore Deposit Geochemistry, Institute of Geochemistry, Chinese Academy of Sciences. | The ablated aerosol was mixed with Ar (900 ml/min) as a transport gas, before exiting the cell. The following isotopes were monitored: 25Mg, 27Al, 29Si, 34S, 43Ca, 45Sc, 49Ti, 51V, 53Cr, 55Mn, 57Fe, 59Co, 60Ni, 65Cu,66Zn, 71Ga, 72Ge, 75As, 77Se, 93Nb, 95Mo, 107Ag, 111Cd, 115In, 118Sn,121Sb, 125Te, 139La, 181Ta, 184W, 197Au, 205Tl, 208Pb, and 209Bi. We used a consistent 26 Ã¬m-diameter spot size for all the analyses. Each analysis involved a background acquisition of approximately 30 s (gas blank) followed by 60 s of data acquisition from the sample. | STDGL3 was used to determine the chalcophile and siderophile concentrations (Danyushevsky et al., 2011), and the in-house standard of pure pyrite Py was used to calibrate the S and Fe concentrations. The integrated count data of lithophile element concentrations were calibrated and converted using GSD-1G. Sulfide reference material, MASS-1, was analyzed as an unknown sample to check the analytical accuracy. | -1.598 |  | -2.083 |  | -0.631 |  | -0.078 | [7 empty] | -0.047 |  |  |  | -396.546 |  | -0.213 | [5 empty] | -0.11 |  | -2.123 |  |  |  | -1.275 | [9 empty] | 623300 |  | -0.037 |  |  |  | -0.786 | [7 empty] | 0.014638751 | [5 empty] | -0.015 | [5 empty] | -5.654 |  | -0.892 |  | -0.069 |  |  |  | -0.015 |  |  |  | 1.833629478 | [5 empty] | 1.56379002 | [15 empty] | 483869.9309 |  | -0.153 |  | -0.455 |  | -5.157 |  | -640.67 |  |  |  | -0.113 |  |  |  | -0.022 |  |  |  | -1.131 |  |  |  | 67900.7658 |  | -0.068 | [5 empty] | -0.094 |  | -0.091 | [5 empty] | -2.675 |  |  |  |  | 2022 | Chu, X., Li, B., Shen, P., Zha, Z., Lei, Z., Wang, X., Tao, S., Hu, Q., 2022. Trace elements in sulfide minerals from the Huangshaping copper-polymetallic deposit, Hunan, China: Ore genesis and element occurrence. Ore Geol. Rev. 144, 104867. https://doi.org/10.1016/j.oregeorev.2022.104867 |  | CHN |  | 112.67833 | 25.65861 | [6 empty] | Located from Mindat | 5000 | Inconsistencies exist between Methods section (see operating_conditions) which indicate measurement of only 71Ge and 107Ag, whereas 72Ge and 109Ag are the reported isotopes in the supplementary data table. Table shows 74Ge and 109Ag. Measured 72Ge=11.0128508667395; 107Ag=<1.552 | 2025-11-28
| Huangshaping |  | Magmatic - hydrothermal | Replacement | Replacement zinc-lead |  |  |  | Chu et al., 2022 |  |  | HSP-10-py - 6 | underground mine |  |  |  |  | ore material | hand specimen |  | rock | [9 empty] | pyrrhotite | [8 empty] | LA-ICPMS | ASI RESOLution-LR-S155 laser microprobe equipped with a Coherent Compex-Pro 193 nm ArF excimer laser. An Agilent 7700x ICP-MS instrument was used to acquire ion-signal intensities | State Key Laboratory of Ore Deposit Geochemistry, Institute of Geochemistry, Chinese Academy of Sciences. | The ablated aerosol was mixed with Ar (900 ml/min) as a transport gas, before exiting the cell. The following isotopes were monitored: 25Mg, 27Al, 29Si, 34S, 43Ca, 45Sc, 49Ti, 51V, 53Cr, 55Mn, 57Fe, 59Co, 60Ni, 65Cu,66Zn, 71Ga, 72Ge, 75As, 77Se, 93Nb, 95Mo, 107Ag, 111Cd, 115In, 118Sn,121Sb, 125Te, 139La, 181Ta, 184W, 197Au, 205Tl, 208Pb, and 209Bi. We used a consistent 26 Ã¬m-diameter spot size for all the analyses. Each analysis involved a background acquisition of approximately 30 s (gas blank) followed by 60 s of data acquisition from the sample. | STDGL3 was used to determine the chalcophile and siderophile concentrations (Danyushevsky et al., 2011), and the in-house standard of pure pyrite Py was used to calibrate the S and Fe concentrations. The integrated count data of lithophile element concentrations were calibrated and converted using GSD-1G. Sulfide reference material, MASS-1, was analyzed as an unknown sample to check the analytical accuracy. | 11.46903566 |  | 29170.5469 |  | -0.585 |  | -0.073 | [7 empty] | -0.044 |  |  |  | -367.171 |  | -0.198 | [5 empty] | 0.192777943 |  | -1.979 |  |  |  | -1.196 | [9 empty] | 623300 |  | 0.089012274 |  |  |  | -0.731 | [7 empty] | -0.009 | [5 empty] | -0.014 | [5 empty] | -5.122 |  | 8.509224551 |  | 0.178196634 |  |  |  | -0.014 |  |  |  | 2.363999432 | [5 empty] | 26.53463007 | [15 empty] | 467151.9632 |  | 3.570504817 |  | -0.427 |  | -4.796 |  | -598.224 |  |  |  | -0.105 |  |  |  | -0.021 |  |  |  | -1.049 |  |  |  | 90088.3807 |  | 0.174514815 | [5 empty] | -0.088 |  | -0.086 | [5 empty] | 351.6049019 |  |  |  |  | 2022 | Chu, X., Li, B., Shen, P., Zha, Z., Lei, Z., Wang, X., Tao, S., Hu, Q., 2022. Trace elements in sulfide minerals from the Huangshaping copper-polymetallic deposit, Hunan, China: Ore genesis and element occurrence. Ore Geol. Rev. 144, 104867. https://doi.org/10.1016/j.oregeorev.2022.104867 |  | CHN |  | 112.67833 | 25.65861 | [6 empty] | Located from Mindat | 5000 | Inconsistencies exist between Methods section (see operating_conditions) which indicate measurement of only 71Ge and 107Ag, whereas 72Ge and 109Ag are the reported isotopes in the supplementary data table. Table shows 74Ge and 109Ag. Measured 72Ge=11.0437838141456; 107Ag=11.5536404346382 | 2025-11-28
| Huangshaping |  | Magmatic - hydrothermal | Replacement | Replacement zinc-lead |  |  |  | Chu et al., 2022 |  |  | HSP-10-py - 7 | underground mine |  |  |  |  | ore material | hand specimen |  | rock | [9 empty] | pyrrhotite | [8 empty] | LA-ICPMS | ASI RESOLution-LR-S155 laser microprobe equipped with a Coherent Compex-Pro 193 nm ArF excimer laser. An Agilent 7700x ICP-MS instrument was used to acquire ion-signal intensities | State Key Laboratory of Ore Deposit Geochemistry, Institute of Geochemistry, Chinese Academy of Sciences. | The ablated aerosol was mixed with Ar (900 ml/min) as a transport gas, before exiting the cell. The following isotopes were monitored: 25Mg, 27Al, 29Si, 34S, 43Ca, 45Sc, 49Ti, 51V, 53Cr, 55Mn, 57Fe, 59Co, 60Ni, 65Cu,66Zn, 71Ga, 72Ge, 75As, 77Se, 93Nb, 95Mo, 107Ag, 111Cd, 115In, 118Sn,121Sb, 125Te, 139La, 181Ta, 184W, 197Au, 205Tl, 208Pb, and 209Bi. We used a consistent 26 Ã¬m-diameter spot size for all the analyses. Each analysis involved a background acquisition of approximately 30 s (gas blank) followed by 60 s of data acquisition from the sample. | STDGL3 was used to determine the chalcophile and siderophile concentrations (Danyushevsky et al., 2011), and the in-house standard of pure pyrite Py was used to calibrate the S and Fe concentrations. The integrated count data of lithophile element concentrations were calibrated and converted using GSD-1G. Sulfide reference material, MASS-1, was analyzed as an unknown sample to check the analytical accuracy. | -2.321 |  | -3.049 |  | -0.91 |  | -0.115 | [7 empty] | -0.069 |  |  |  | -564.71 |  | -0.307 | [5 empty] | -0.147 |  | -3.091 |  |  |  | -1.872 | [9 empty] | 623300 |  | -0.051 |  |  |  | -1.139 | [7 empty] | -0.014 | [5 empty] | -0.021 | [5 empty] | -7.719 |  | -1.3 |  | 0.297375242 |  |  |  | -0.022 |  |  |  | 2.358372261 | [5 empty] | -0.18 | [15 empty] | 483996.297 |  | -0.223 |  | -0.669 |  | -7.464 |  | -932.922 |  |  |  | -0.161 |  |  |  | -0.032 |  |  |  | -1.622 |  |  |  | 97003.0154 |  | -0.099 | [5 empty] | -0.137 |  | -0.134 | [5 empty] | -3.579 |  |  |  |  | 2022 | Chu, X., Li, B., Shen, P., Zha, Z., Lei, Z., Wang, X., Tao, S., Hu, Q., 2022. Trace elements in sulfide minerals from the Huangshaping copper-polymetallic deposit, Hunan, China: Ore genesis and element occurrence. Ore Geol. Rev. 144, 104867. https://doi.org/10.1016/j.oregeorev.2022.104867 |  | CHN |  | 112.67833 | 25.65861 | [6 empty] | Located from Mindat | 5000 | Inconsistencies exist between Methods section (see operating_conditions) which indicate measurement of only 71Ge and 107Ag, whereas 72Ge and 109Ag are the reported isotopes in the supplementary data table. Table shows 74Ge and 109Ag. Measured 72Ge=10.6571007484872; 107Ag=<2.212 | 2025-11-28
| Huangshaping |  | Magmatic - hydrothermal | Replacement | Replacement zinc-lead |  |  |  | Chu et al., 2022 |  |  | HSP-10-py - 8 | underground mine |  |  |  |  | ore material | hand specimen |  | rock | [9 empty] | pyrrhotite | [8 empty] | LA-ICPMS | ASI RESOLution-LR-S155 laser microprobe equipped with a Coherent Compex-Pro 193 nm ArF excimer laser. An Agilent 7700x ICP-MS instrument was used to acquire ion-signal intensities | State Key Laboratory of Ore Deposit Geochemistry, Institute of Geochemistry, Chinese Academy of Sciences. | The ablated aerosol was mixed with Ar (900 ml/min) as a transport gas, before exiting the cell. The following isotopes were monitored: 25Mg, 27Al, 29Si, 34S, 43Ca, 45Sc, 49Ti, 51V, 53Cr, 55Mn, 57Fe, 59Co, 60Ni, 65Cu,66Zn, 71Ga, 72Ge, 75As, 77Se, 93Nb, 95Mo, 107Ag, 111Cd, 115In, 118Sn,121Sb, 125Te, 139La, 181Ta, 184W, 197Au, 205Tl, 208Pb, and 209Bi. We used a consistent 26 Ã¬m-diameter spot size for all the analyses. Each analysis involved a background acquisition of approximately 30 s (gas blank) followed by 60 s of data acquisition from the sample. | STDGL3 was used to determine the chalcophile and siderophile concentrations (Danyushevsky et al., 2011), and the in-house standard of pure pyrite Py was used to calibrate the S and Fe concentrations. The integrated count data of lithophile element concentrations were calibrated and converted using GSD-1G. Sulfide reference material, MASS-1, was analyzed as an unknown sample to check the analytical accuracy. | -1.353 |  | -1.777 |  | -0.532 |  | -0.067 | [7 empty] | -0.04 |  |  |  | -322.167 |  | -0.178 | [5 empty] | 0.154243142 |  | -1.853 |  |  |  | -1.106 | [9 empty] | 623300 |  | 0.051282573 |  |  |  | -0.672 | [7 empty] | 0.008814664 | [5 empty] | -0.012 | [5 empty] | -4.336 |  | -0.772 |  | 0.168998697 |  |  |  | 0.013754511 |  |  |  | 2.963882226 | [5 empty] | 4.200498995 | [15 empty] | 451835.2965 |  | -0.13 |  | -0.389 |  | -4.389 |  | -541.585 |  |  |  | -0.093 |  |  |  | -0.019 |  |  |  | -0.937 |  |  |  | 61460.4301 |  | -0.057 | [5 empty] | -0.08 |  | -0.078 | [5 empty] | -2.057 |  |  |  |  | 2022 | Chu, X., Li, B., Shen, P., Zha, Z., Lei, Z., Wang, X., Tao, S., Hu, Q., 2022. Trace elements in sulfide minerals from the Huangshaping copper-polymetallic deposit, Hunan, China: Ore genesis and element occurrence. Ore Geol. Rev. 144, 104867. https://doi.org/10.1016/j.oregeorev.2022.104867 |  | CHN |  | 112.67833 | 25.65861 | [6 empty] | Located from Mindat | 5000 | Inconsistencies exist between Methods section (see operating_conditions) which indicate measurement of only 71Ge and 107Ag, whereas 72Ge and 109Ag are the reported isotopes in the supplementary data table. Table shows 74Ge and 109Ag. Measured 72Ge=10.4629704834876; 107Ag=<1.276 | 2025-11-28
| Huangshaping |  | Magmatic - hydrothermal | Replacement | Replacement zinc-lead |  |  |  | Chu et al., 2022 |  |  | HSP-10-py - 9 | underground mine |  |  |  |  | ore material | hand specimen |  | rock | [9 empty] | pyrrhotite | [8 empty] | LA-ICPMS | ASI RESOLution-LR-S155 laser microprobe equipped with a Coherent Compex-Pro 193 nm ArF excimer laser. An Agilent 7700x ICP-MS instrument was used to acquire ion-signal intensities | State Key Laboratory of Ore Deposit Geochemistry, Institute of Geochemistry, Chinese Academy of Sciences. | The ablated aerosol was mixed with Ar (900 ml/min) as a transport gas, before exiting the cell. The following isotopes were monitored: 25Mg, 27Al, 29Si, 34S, 43Ca, 45Sc, 49Ti, 51V, 53Cr, 55Mn, 57Fe, 59Co, 60Ni, 65Cu,66Zn, 71Ga, 72Ge, 75As, 77Se, 93Nb, 95Mo, 107Ag, 111Cd, 115In, 118Sn,121Sb, 125Te, 139La, 181Ta, 184W, 197Au, 205Tl, 208Pb, and 209Bi. We used a consistent 26 Ã¬m-diameter spot size for all the analyses. Each analysis involved a background acquisition of approximately 30 s (gas blank) followed by 60 s of data acquisition from the sample. | STDGL3 was used to determine the chalcophile and siderophile concentrations (Danyushevsky et al., 2011), and the in-house standard of pure pyrite Py was used to calibrate the S and Fe concentrations. The integrated count data of lithophile element concentrations were calibrated and converted using GSD-1G. Sulfide reference material, MASS-1, was analyzed as an unknown sample to check the analytical accuracy. | -1.327 |  | -1.759 |  | -0.527 |  | -0.067 | [7 empty] | -0.04 |  |  |  | -310.917 |  | -0.175 | [5 empty] | 0.190751569 |  | -1.865 |  |  |  | -1.087 | [9 empty] | 623300 |  | 0.037418341 |  |  |  | -0.662 | [7 empty] | 0.008321986 | [5 empty] | -0.012 | [5 empty] | -4.125 |  | -0.767 |  | 0.145131279 |  |  |  | -0.013 |  |  |  | 3.674816369 | [5 empty] | 3.332177448 | [15 empty] | 461213.9676 |  | -0.129 |  | -0.384 |  | -4.355 |  | -534.04 |  |  |  | 0.093173973 |  |  |  | 0.023153144 |  |  |  | -0.919 |  |  |  | 77913.141 |  | -0.057 | [5 empty] | -0.079 |  | -0.078 | [5 empty] | -1.994 |  |  |  |  | 2022 | Chu, X., Li, B., Shen, P., Zha, Z., Lei, Z., Wang, X., Tao, S., Hu, Q., 2022. Trace elements in sulfide minerals from the Huangshaping copper-polymetallic deposit, Hunan, China: Ore genesis and element occurrence. Ore Geol. Rev. 144, 104867. https://doi.org/10.1016/j.oregeorev.2022.104867 |  | CHN |  | 112.67833 | 25.65861 | [6 empty] | Located from Mindat | 5000 | Inconsistencies exist between Methods section (see operating_conditions) which indicate measurement of only 71Ge and 107Ag, whereas 72Ge and 109Ag are the reported isotopes in the supplementary data table. Table shows 74Ge and 109Ag. Measured 72Ge=11.224638897754; 107Ag=1.50861031087163 | 2025-11-28
| Huangshaping |  | Magmatic - hydrothermal | Replacement | Replacement zinc-lead |  |  |  | Chu et al., 2022 |  |  | HSP-10-py - 10 | underground mine |  |  |  |  | ore material | hand specimen |  | rock | [9 empty] | pyrrhotite | [8 empty] | LA-ICPMS | ASI RESOLution-LR-S155 laser microprobe equipped with a Coherent Compex-Pro 193 nm ArF excimer laser. An Agilent 7700x ICP-MS instrument was used to acquire ion-signal intensities | State Key Laboratory of Ore Deposit Geochemistry, Institute of Geochemistry, Chinese Academy of Sciences. | The ablated aerosol was mixed with Ar (900 ml/min) as a transport gas, before exiting the cell. The following isotopes were monitored: 25Mg, 27Al, 29Si, 34S, 43Ca, 45Sc, 49Ti, 51V, 53Cr, 55Mn, 57Fe, 59Co, 60Ni, 65Cu,66Zn, 71Ga, 72Ge, 75As, 77Se, 93Nb, 95Mo, 107Ag, 111Cd, 115In, 118Sn,121Sb, 125Te, 139La, 181Ta, 184W, 197Au, 205Tl, 208Pb, and 209Bi. We used a consistent 26 Ã¬m-diameter spot size for all the analyses. Each analysis involved a background acquisition of approximately 30 s (gas blank) followed by 60 s of data acquisition from the sample. | STDGL3 was used to determine the chalcophile and siderophile concentrations (Danyushevsky et al., 2011), and the in-house standard of pure pyrite Py was used to calibrate the S and Fe concentrations. The integrated count data of lithophile element concentrations were calibrated and converted using GSD-1G. Sulfide reference material, MASS-1, was analyzed as an unknown sample to check the analytical accuracy. | 2.1862281 |  | -1.606 |  | -0.48 |  | -0.061 | [7 empty] | -0.037 |  |  |  | -275.794 |  | 0.356840268 | [5 empty] | 0.146331542 |  | -1.76 |  |  |  | -0.987 | [9 empty] | 623300 |  | 0.0399208 |  |  |  | -0.605 | [7 empty] | 0.01430695 | [5 empty] | 0.019869352 | [5 empty] | -3.618 |  | -0.71 |  | 0.073332045 |  |  |  | -0.012 |  |  |  | 2.954378644 | [5 empty] | 4.746366086 | [15 empty] | 446682.9357 |  | -0.117 |  | -0.349 |  | -3.985 |  | -485.136 |  |  |  | 0.101500111 |  |  |  | -0.017 |  |  |  | -0.828 |  |  |  | 65555.8096 |  | 0.095388722 | [5 empty] | -0.072 |  | -0.071 | [5 empty] | -1.82 |  |  |  |  | 2022 | Chu, X., Li, B., Shen, P., Zha, Z., Lei, Z., Wang, X., Tao, S., Hu, Q., 2022. Trace elements in sulfide minerals from the Huangshaping copper-polymetallic deposit, Hunan, China: Ore genesis and element occurrence. Ore Geol. Rev. 144, 104867. https://doi.org/10.1016/j.oregeorev.2022.104867 |  | CHN |  | 112.67833 | 25.65861 | [6 empty] | Located from Mindat | 5000 | Inconsistencies exist between Methods section (see operating_conditions) which indicate measurement of only 71Ge and 107Ag, whereas 72Ge and 109Ag are the reported isotopes in the supplementary data table. Table shows 74Ge and 109Ag. Measured 72Ge=11.2007622389659; 107Ag=1.64432866711019 | 2025-11-28
| Huangshaping |  | Magmatic - hydrothermal | Replacement | Replacement zinc-lead |  |  |  | Chu et al., 2022 |  |  | HSP-10-py - 11 | underground mine |  |  |  |  | ore material | hand specimen |  | rock | [9 empty] | pyrrhotite | [8 empty] | LA-ICPMS | ASI RESOLution-LR-S155 laser microprobe equipped with a Coherent Compex-Pro 193 nm ArF excimer laser. An Agilent 7700x ICP-MS instrument was used to acquire ion-signal intensities | State Key Laboratory of Ore Deposit Geochemistry, Institute of Geochemistry, Chinese Academy of Sciences. | The ablated aerosol was mixed with Ar (900 ml/min) as a transport gas, before exiting the cell. The following isotopes were monitored: 25Mg, 27Al, 29Si, 34S, 43Ca, 45Sc, 49Ti, 51V, 53Cr, 55Mn, 57Fe, 59Co, 60Ni, 65Cu,66Zn, 71Ga, 72Ge, 75As, 77Se, 93Nb, 95Mo, 107Ag, 111Cd, 115In, 118Sn,121Sb, 125Te, 139La, 181Ta, 184W, 197Au, 205Tl, 208Pb, and 209Bi. We used a consistent 26 Ã¬m-diameter spot size for all the analyses. Each analysis involved a background acquisition of approximately 30 s (gas blank) followed by 60 s of data acquisition from the sample. | STDGL3 was used to determine the chalcophile and siderophile concentrations (Danyushevsky et al., 2011), and the in-house standard of pure pyrite Py was used to calibrate the S and Fe concentrations. The integrated count data of lithophile element concentrations were calibrated and converted using GSD-1G. Sulfide reference material, MASS-1, was analyzed as an unknown sample to check the analytical accuracy. | 6.048162978 |  | 18922.0122 |  | 0.51394564 |  | -0.058 | [7 empty] | -0.035 |  |  |  | -254.439 |  | -0.149 | [5 empty] | 0.140407267 |  | -1.724 |  |  |  | -0.933 | [9 empty] | 623300 |  | 0.060564717 |  |  |  | -0.575 | [7 empty] | -0.007 | [5 empty] | -0.011 | [5 empty] | -3.311 |  | -0.68 |  | -0.052 |  |  |  | -0.011 |  |  |  | 3.655300757 | [5 empty] | 6.085204613 | [15 empty] | 470599.6763 |  | -0.112 |  | -0.329 |  | -3.788 |  | -458.788 |  |  |  | 0.087110043 |  |  |  | -0.016 |  |  |  | -0.778 |  |  |  | 56427.8468 |  | 0.084686504 | [5 empty] | 0.078551549 |  | -0.067 | [5 empty] | -1.765 |  |  |  |  | 2022 | Chu, X., Li, B., Shen, P., Zha, Z., Lei, Z., Wang, X., Tao, S., Hu, Q., 2022. Trace elements in sulfide minerals from the Huangshaping copper-polymetallic deposit, Hunan, China: Ore genesis and element occurrence. Ore Geol. Rev. 144, 104867. https://doi.org/10.1016/j.oregeorev.2022.104867 |  | CHN |  | 112.67833 | 25.65861 | [6 empty] | Located from Mindat | 5000 | Inconsistencies exist between Methods section (see operating_conditions) which indicate measurement of only 71Ge and 107Ag, whereas 72Ge and 109Ag are the reported isotopes in the supplementary data table. Table shows 74Ge and 109Ag. Measured 72Ge=11.0877636990833; 107Ag=6.21820906204292 | 2025-11-28
| Huangshaping |  | Magmatic - hydrothermal | Replacement | Replacement zinc-lead |  |  |  | Chu et al., 2022 |  |  | HSP-10-py - 12 | underground mine |  |  |  |  | ore material | hand specimen |  | rock | [9 empty] | pyrrhotite | [8 empty] | LA-ICPMS | ASI RESOLution-LR-S155 laser microprobe equipped with a Coherent Compex-Pro 193 nm ArF excimer laser. An Agilent 7700x ICP-MS instrument was used to acquire ion-signal intensities | State Key Laboratory of Ore Deposit Geochemistry, Institute of Geochemistry, Chinese Academy of Sciences. | The ablated aerosol was mixed with Ar (900 ml/min) as a transport gas, before exiting the cell. The following isotopes were monitored: 25Mg, 27Al, 29Si, 34S, 43Ca, 45Sc, 49Ti, 51V, 53Cr, 55Mn, 57Fe, 59Co, 60Ni, 65Cu,66Zn, 71Ga, 72Ge, 75As, 77Se, 93Nb, 95Mo, 107Ag, 111Cd, 115In, 118Sn,121Sb, 125Te, 139La, 181Ta, 184W, 197Au, 205Tl, 208Pb, and 209Bi. We used a consistent 26 Ã¬m-diameter spot size for all the analyses. Each analysis involved a background acquisition of approximately 30 s (gas blank) followed by 60 s of data acquisition from the sample. | STDGL3 was used to determine the chalcophile and siderophile concentrations (Danyushevsky et al., 2011), and the in-house standard of pure pyrite Py was used to calibrate the S and Fe concentrations. The integrated count data of lithophile element concentrations were calibrated and converted using GSD-1G. Sulfide reference material, MASS-1, was analyzed as an unknown sample to check the analytical accuracy. | -4.302 |  | -6.135 |  | -1.814 |  | -0.233 | [7 empty] | -0.139 |  |  |  | -978.836 |  | -0.59 | [5 empty] | -0.232 |  | -7.126 |  |  |  | -3.666 | [9 empty] | 623300 |  | -0.095 |  |  |  | -2.292 | [7 empty] | -0.028 | [5 empty] | 0.072332022 | [5 empty] | -12.822 |  | -2.737 |  | -0.207 |  |  |  | -0.045 |  |  |  | 5.402264316 | [5 empty] | 3.027752412 | [15 empty] | 565594.9691 |  | 0.603361907 |  | -1.297 |  | -15.153 |  | -1831.258 |  |  |  | -0.3 |  |  |  | -0.064 |  |  |  | -3.081 |  |  |  | 65475.6095 |  | 0.241209885 | [5 empty] | -0.274 |  | -0.269 | [5 empty] | -7.325 |  |  |  |  | 2022 | Chu, X., Li, B., Shen, P., Zha, Z., Lei, Z., Wang, X., Tao, S., Hu, Q., 2022. Trace elements in sulfide minerals from the Huangshaping copper-polymetallic deposit, Hunan, China: Ore genesis and element occurrence. Ore Geol. Rev. 144, 104867. https://doi.org/10.1016/j.oregeorev.2022.104867 |  | CHN |  | 112.67833 | 25.65861 | [6 empty] | Located from Mindat | 5000 | Inconsistencies exist between Methods section (see operating_conditions) which indicate measurement of only 71Ge and 107Ag, whereas 72Ge and 109Ag are the reported isotopes in the supplementary data table. Table shows 74Ge and 109Ag. Measured 72Ge=10.370909619614; 107Ag=<3.888 | 2025-11-28
| Huangshaping |  | Magmatic - hydrothermal | Replacement | Replacement zinc-lead |  |  |  | Chu et al., 2022 |  |  | HSP-10-py - 13 | underground mine |  |  |  |  | ore material | hand specimen |  | rock | [9 empty] | pyrrhotite | [8 empty] | LA-ICPMS | ASI RESOLution-LR-S155 laser microprobe equipped with a Coherent Compex-Pro 193 nm ArF excimer laser. An Agilent 7700x ICP-MS instrument was used to acquire ion-signal intensities | State Key Laboratory of Ore Deposit Geochemistry, Institute of Geochemistry, Chinese Academy of Sciences. | The ablated aerosol was mixed with Ar (900 ml/min) as a transport gas, before exiting the cell. The following isotopes were monitored: 25Mg, 27Al, 29Si, 34S, 43Ca, 45Sc, 49Ti, 51V, 53Cr, 55Mn, 57Fe, 59Co, 60Ni, 65Cu,66Zn, 71Ga, 72Ge, 75As, 77Se, 93Nb, 95Mo, 107Ag, 111Cd, 115In, 118Sn,121Sb, 125Te, 139La, 181Ta, 184W, 197Au, 205Tl, 208Pb, and 209Bi. We used a consistent 26 Ã¬m-diameter spot size for all the analyses. Each analysis involved a background acquisition of approximately 30 s (gas blank) followed by 60 s of data acquisition from the sample. | STDGL3 was used to determine the chalcophile and siderophile concentrations (Danyushevsky et al., 2011), and the in-house standard of pure pyrite Py was used to calibrate the S and Fe concentrations. The integrated count data of lithophile element concentrations were calibrated and converted using GSD-1G. Sulfide reference material, MASS-1, was analyzed as an unknown sample to check the analytical accuracy. | -1.286 |  | -1.871 |  | -0.557 |  | -0.072 | [7 empty] | -0.042 |  |  |  | -292.736 |  | 0.250021282 | [5 empty] | 0.115644523 |  | -2.259 |  |  |  | -1.115 | [9 empty] | 623300 |  | -0.029 |  |  |  | -0.703 | [7 empty] | -0.008 | [5 empty] | 0.024476245 | [5 empty] | -3.82 |  | -0.849 |  | 0.081944896 |  |  |  | -0.014 |  |  |  | 1.388712574 | [5 empty] | 0.636015768 | [15 empty] | 470795.3041 |  | -0.136 |  | -0.394 |  | -4.666 |  | -552.608 |  |  |  | -0.091 |  |  |  | -0.02 |  |  |  | -0.94 |  |  |  | 83909.0739 |  | -0.059 | [5 empty] | -0.084 |  | -0.083 | [5 empty] | -2.367 |  |  |  |  | 2022 | Chu, X., Li, B., Shen, P., Zha, Z., Lei, Z., Wang, X., Tao, S., Hu, Q., 2022. Trace elements in sulfide minerals from the Huangshaping copper-polymetallic deposit, Hunan, China: Ore genesis and element occurrence. Ore Geol. Rev. 144, 104867. https://doi.org/10.1016/j.oregeorev.2022.104867 |  | CHN |  | 112.67833 | 25.65861 | [6 empty] | Located from Mindat | 5000 | Inconsistencies exist between Methods section (see operating_conditions) which indicate measurement of only 71Ge and 107Ag, whereas 72Ge and 109Ag are the reported isotopes in the supplementary data table. Table shows 74Ge and 109Ag. Measured 72Ge=11.0017974929982; 107Ag=1.55871252050073 | 2025-11-28
| Huangshaping |  | Magmatic - hydrothermal | Replacement | Replacement zinc-lead |  |  |  | Chu et al., 2022 |  |  | HSP-12-py - 1 | underground mine |  |  |  |  | ore material | hand specimen |  | rock | [9 empty] | pyrite | [8 empty] | LA-ICPMS | ASI RESOLution-LR-S155 laser microprobe equipped with a Coherent Compex-Pro 193 nm ArF excimer laser. An Agilent 7700x ICP-MS instrument was used to acquire ion-signal intensities | State Key Laboratory of Ore Deposit Geochemistry, Institute of Geochemistry, Chinese Academy of Sciences. | The ablated aerosol was mixed with Ar (900 ml/min) as a transport gas, before exiting the cell. The following isotopes were monitored: 25Mg, 27Al, 29Si, 34S, 43Ca, 45Sc, 49Ti, 51V, 53Cr, 55Mn, 57Fe, 59Co, 60Ni, 65Cu,66Zn, 71Ga, 72Ge, 75As, 77Se, 93Nb, 95Mo, 107Ag, 111Cd, 115In, 118Sn,121Sb, 125Te, 139La, 181Ta, 184W, 197Au, 205Tl, 208Pb, and 209Bi. We used a consistent 26 Ã¬m-diameter spot size for all the analyses. Each analysis involved a background acquisition of approximately 30 s (gas blank) followed by 60 s of data acquisition from the sample. | STDGL3 was used to determine the chalcophile and siderophile concentrations (Danyushevsky et al., 2011), and the in-house standard of pure pyrite Py was used to calibrate the S and Fe concentrations. The integrated count data of lithophile element concentrations were calibrated and converted using GSD-1G. Sulfide reference material, MASS-1, was analyzed as an unknown sample to check the analytical accuracy. | -0.538 |  | -0.789 |  | 0.164215939 |  | -0.041 | [7 empty] | 0.057648564 |  |  |  | -95.047 |  | -0.084 | [5 empty] | 0.711458513 |  | -0.74 |  |  |  | -0.471 | [9 empty] | 465419.1808 |  | -0.017 |  |  |  | -0.232 | [7 empty] | -0.006 | [5 empty] | -0.006 | [5 empty] | -2.16 |  | 0.363843417 |  | 0.033577235 |  |  |  | 0.004267981 |  |  |  | 19.42021246 | [5 empty] | 3.653451901 | [15 empty] | 534506.2268 |  | 0.270155002 |  | -0.147 |  | 1.098123481 |  | -208.589 |  |  |  | 0.969364628 |  |  |  | -0.01 |  |  |  | -0.374 |  |  |  | 79229.9747 |  | 0.809959127 | [5 empty] | 0.058754033 |  | 17.94630871 | [5 empty] | 2.438150499 |  |  |  |  | 2022 | Chu, X., Li, B., Shen, P., Zha, Z., Lei, Z., Wang, X., Tao, S., Hu, Q., 2022. Trace elements in sulfide minerals from the Huangshaping copper-polymetallic deposit, Hunan, China: Ore genesis and element occurrence. Ore Geol. Rev. 144, 104867. https://doi.org/10.1016/j.oregeorev.2022.104867 |  | CHN |  | 112.67833 | 25.65861 | [6 empty] | Located from Mindat | 5000 | Inconsistencies exist between Methods section (see operating_conditions) which indicate measurement of only 71Ge and 107Ag, whereas 72Ge and 109Ag are the reported isotopes in the supplementary data table. S (sulphur) reported in separate column, not reported in 34S column). Table shows 74Ge and 109Ag. Measured 72Ge=8.57168700497311; 107Ag=0.890321859321319 | 2025-11-28
| Huangshaping |  | Magmatic - hydrothermal | Replacement | Replacement zinc-lead |  |  |  | Chu et al., 2022 |  |  | HSP-12-py - 2 | underground mine |  |  |  |  | ore material | hand specimen |  | rock | [9 empty] | pyrite | [8 empty] | LA-ICPMS | ASI RESOLution-LR-S155 laser microprobe equipped with a Coherent Compex-Pro 193 nm ArF excimer laser. An Agilent 7700x ICP-MS instrument was used to acquire ion-signal intensities | State Key Laboratory of Ore Deposit Geochemistry, Institute of Geochemistry, Chinese Academy of Sciences. | The ablated aerosol was mixed with Ar (900 ml/min) as a transport gas, before exiting the cell. The following isotopes were monitored: 25Mg, 27Al, 29Si, 34S, 43Ca, 45Sc, 49Ti, 51V, 53Cr, 55Mn, 57Fe, 59Co, 60Ni, 65Cu,66Zn, 71Ga, 72Ge, 75As, 77Se, 93Nb, 95Mo, 107Ag, 111Cd, 115In, 118Sn,121Sb, 125Te, 139La, 181Ta, 184W, 197Au, 205Tl, 208Pb, and 209Bi. We used a consistent 26 Ã¬m-diameter spot size for all the analyses. Each analysis involved a background acquisition of approximately 30 s (gas blank) followed by 60 s of data acquisition from the sample. | STDGL3 was used to determine the chalcophile and siderophile concentrations (Danyushevsky et al., 2011), and the in-house standard of pure pyrite Py was used to calibrate the S and Fe concentrations. The integrated count data of lithophile element concentrations were calibrated and converted using GSD-1G. Sulfide reference material, MASS-1, was analyzed as an unknown sample to check the analytical accuracy. | 2.314941196 |  | -0.725 |  | 0.091041872 |  | -0.046 | [7 empty] | 5.608199048 |  |  |  | 1972.338478 |  | -0.08 | [5 empty] | 1.52221707 |  | -0.74 |  |  |  | 1.052850672 | [9 empty] | 463788.2116 |  | -0.017 |  |  |  | -0.265 | [7 empty] | -0.004 | [5 empty] | 0.121578245 | [5 empty] | 2159706.104 |  | 205.1501515 |  | 0.512472651 |  |  |  | 0.008797118 |  |  |  | 39.95460325 | [5 empty] | 12.24478265 | [15 empty] | 532686.4804 |  | 4.493975733 |  | -0.147 |  | -1.772 |  | -216.108 |  |  |  | 0.271522845 |  |  |  | -0.009 |  |  |  | -0.249 |  |  |  | 79738.0874 |  | 0.581715319 | [5 empty] | 0.046832111 |  | 47.63235499 | [5 empty] | 1.202951204 |  |  |  |  | 2022 | Chu, X., Li, B., Shen, P., Zha, Z., Lei, Z., Wang, X., Tao, S., Hu, Q., 2022. Trace elements in sulfide minerals from the Huangshaping copper-polymetallic deposit, Hunan, China: Ore genesis and element occurrence. Ore Geol. Rev. 144, 104867. https://doi.org/10.1016/j.oregeorev.2022.104867 |  | CHN |  | 112.67833 | 25.65861 | [6 empty] | Located from Mindat | 5000 | Inconsistencies exist between Methods section (see operating_conditions) which indicate measurement of only 71Ge and 107Ag, whereas 72Ge and 109Ag are the reported isotopes in the supplementary data table. S (sulphur) reported in separate column, not reported in 34S column). Table shows 74Ge and 109Ag. Measured 72Ge=8.07028779841709; 107Ag=2.24253334920702 | 2025-11-28
| Huangshaping |  | Magmatic - hydrothermal | Replacement | Replacement zinc-lead |  |  |  | Chu et al., 2022 |  |  | HSP-12-py - 3 | underground mine |  |  |  |  | ore material | hand specimen |  | rock | [9 empty] | pyrite | [8 empty] | LA-ICPMS | ASI RESOLution-LR-S155 laser microprobe equipped with a Coherent Compex-Pro 193 nm ArF excimer laser. An Agilent 7700x ICP-MS instrument was used to acquire ion-signal intensities | State Key Laboratory of Ore Deposit Geochemistry, Institute of Geochemistry, Chinese Academy of Sciences. | The ablated aerosol was mixed with Ar (900 ml/min) as a transport gas, before exiting the cell. The following isotopes were monitored: 25Mg, 27Al, 29Si, 34S, 43Ca, 45Sc, 49Ti, 51V, 53Cr, 55Mn, 57Fe, 59Co, 60Ni, 65Cu,66Zn, 71Ga, 72Ge, 75As, 77Se, 93Nb, 95Mo, 107Ag, 111Cd, 115In, 118Sn,121Sb, 125Te, 139La, 181Ta, 184W, 197Au, 205Tl, 208Pb, and 209Bi. We used a consistent 26 Ã¬m-diameter spot size for all the analyses. Each analysis involved a background acquisition of approximately 30 s (gas blank) followed by 60 s of data acquisition from the sample. | STDGL3 was used to determine the chalcophile and siderophile concentrations (Danyushevsky et al., 2011), and the in-house standard of pure pyrite Py was used to calibrate the S and Fe concentrations. The integrated count data of lithophile element concentrations were calibrated and converted using GSD-1G. Sulfide reference material, MASS-1, was analyzed as an unknown sample to check the analytical accuracy. | 1.664703957 |  | -0.635 |  | -0.194 |  | -0.044 | [7 empty] | 0.050532211 |  |  |  | -111.353 |  | -0.079 | [5 empty] | 0.864847236 |  | -0.751 |  |  |  | -0.291 | [9 empty] | 465398.63 |  | 0.016643891 |  |  |  | -0.253 | [7 empty] | -0.009 | [5 empty] | -0.006 | [5 empty] | -1.864 |  | 0.349548907 |  | 0.034777996 |  |  |  | -0.003 |  |  |  | 22.3080942 | [5 empty] | 21.84713463 | [15 empty] | 534499.3583 |  | 1.781871613 |  | -0.128 |  | -1.198 |  | -209.672 |  |  |  | 0.358532454 |  |  |  | -0.006 |  |  |  | 0.356294027 |  |  |  | 58307.9678 |  | 1.722200485 | [5 empty] | -0.032 |  | 27.49980333 | [5 empty] | 1.61943981 |  |  |  |  | 2022 | Chu, X., Li, B., Shen, P., Zha, Z., Lei, Z., Wang, X., Tao, S., Hu, Q., 2022. Trace elements in sulfide minerals from the Huangshaping copper-polymetallic deposit, Hunan, China: Ore genesis and element occurrence. Ore Geol. Rev. 144, 104867. https://doi.org/10.1016/j.oregeorev.2022.104867 |  | CHN |  | 112.67833 | 25.65861 | [6 empty] | Located from Mindat | 5000 | Inconsistencies exist between Methods section (see operating_conditions) which indicate measurement of only 71Ge and 107Ag, whereas 72Ge and 109Ag are the reported isotopes in the supplementary data table. S (sulphur) reported in separate column, not reported in 34S column). Table shows 74Ge and 109Ag. Measured 72Ge=8.49452305234034; 107Ag=1.12931281453451 | 2025-11-28
| Huangshaping |  | Magmatic - hydrothermal | Replacement | Replacement zinc-lead |  |  |  | Chu et al., 2022 |  |  | HSP-12-py - 4 | underground mine |  |  |  |  | ore material | hand specimen |  | rock | [9 empty] | pyrite | [8 empty] | LA-ICPMS | ASI RESOLution-LR-S155 laser microprobe equipped with a Coherent Compex-Pro 193 nm ArF excimer laser. An Agilent 7700x ICP-MS instrument was used to acquire ion-signal intensities | State Key Laboratory of Ore Deposit Geochemistry, Institute of Geochemistry, Chinese Academy of Sciences. | The ablated aerosol was mixed with Ar (900 ml/min) as a transport gas, before exiting the cell. The following isotopes were monitored: 25Mg, 27Al, 29Si, 34S, 43Ca, 45Sc, 49Ti, 51V, 53Cr, 55Mn, 57Fe, 59Co, 60Ni, 65Cu,66Zn, 71Ga, 72Ge, 75As, 77Se, 93Nb, 95Mo, 107Ag, 111Cd, 115In, 118Sn,121Sb, 125Te, 139La, 181Ta, 184W, 197Au, 205Tl, 208Pb, and 209Bi. We used a consistent 26 Ã¬m-diameter spot size for all the analyses. Each analysis involved a background acquisition of approximately 30 s (gas blank) followed by 60 s of data acquisition from the sample. | STDGL3 was used to determine the chalcophile and siderophile concentrations (Danyushevsky et al., 2011), and the in-house standard of pure pyrite Py was used to calibrate the S and Fe concentrations. The integrated count data of lithophile element concentrations were calibrated and converted using GSD-1G. Sulfide reference material, MASS-1, was analyzed as an unknown sample to check the analytical accuracy. | -0.771 |  | 73066.0062 |  | 0.320816019 |  | -0.054 | [7 empty] | -0.047 |  |  |  | -121.268 |  | -0.118 | [5 empty] | 0.345501575 |  | -0.982 |  |  |  | 0.659214659 | [9 empty] | 465344.0637 |  | 0.141693676 |  |  |  | -0.431 | [7 empty] | 0.350942723 | [5 empty] | -0.008 | [5 empty] | 93815.0966 |  | 0.6999549 |  | 0.180887811 |  |  |  | 0.01922748 |  |  |  | 8.878976214 | [5 empty] | 2.165618141 | [15 empty] | 534464.7995 |  | 0.553929014 |  | -0.214 |  | -3.583 |  | -318.675 |  |  |  | 70.5018326 |  |  |  | -0.007 |  |  |  | 1.327653639 |  |  |  | 105865.9356 |  | 0.278687353 | [5 empty] | 0.21755301 |  | 38.97859894 | [5 empty] | 5.902108021 |  |  |  |  | 2022 | Chu, X., Li, B., Shen, P., Zha, Z., Lei, Z., Wang, X., Tao, S., Hu, Q., 2022. Trace elements in sulfide minerals from the Huangshaping copper-polymetallic deposit, Hunan, China: Ore genesis and element occurrence. Ore Geol. Rev. 144, 104867. https://doi.org/10.1016/j.oregeorev.2022.104867 |  | CHN |  | 112.67833 | 25.65861 | [6 empty] | Located from Mindat | 5000 | Inconsistencies exist between Methods section (see operating_conditions) which indicate measurement of only 71Ge and 107Ag, whereas 72Ge and 109Ag are the reported isotopes in the supplementary data table. S (sulphur) reported in separate column, not reported in 34S column). Table shows 74Ge and 109Ag. Measured 72Ge=8.43487616624076; 107Ag=<0.785 | 2025-11-28
| Huangshaping |  | Magmatic - hydrothermal | Replacement | Replacement zinc-lead |  |  |  | Chu et al., 2022 |  |  | HSP-12-py - 5 | underground mine |  |  |  |  | ore material | hand specimen |  | rock | [9 empty] | pyrite | [8 empty] | LA-ICPMS | ASI RESOLution-LR-S155 laser microprobe equipped with a Coherent Compex-Pro 193 nm ArF excimer laser. An Agilent 7700x ICP-MS instrument was used to acquire ion-signal intensities | State Key Laboratory of Ore Deposit Geochemistry, Institute of Geochemistry, Chinese Academy of Sciences. | The ablated aerosol was mixed with Ar (900 ml/min) as a transport gas, before exiting the cell. The following isotopes were monitored: 25Mg, 27Al, 29Si, 34S, 43Ca, 45Sc, 49Ti, 51V, 53Cr, 55Mn, 57Fe, 59Co, 60Ni, 65Cu,66Zn, 71Ga, 72Ge, 75As, 77Se, 93Nb, 95Mo, 107Ag, 111Cd, 115In, 118Sn,121Sb, 125Te, 139La, 181Ta, 184W, 197Au, 205Tl, 208Pb, and 209Bi. We used a consistent 26 Ã¬m-diameter spot size for all the analyses. Each analysis involved a background acquisition of approximately 30 s (gas blank) followed by 60 s of data acquisition from the sample. | STDGL3 was used to determine the chalcophile and siderophile concentrations (Danyushevsky et al., 2011), and the in-house standard of pure pyrite Py was used to calibrate the S and Fe concentrations. The integrated count data of lithophile element concentrations were calibrated and converted using GSD-1G. Sulfide reference material, MASS-1, was analyzed as an unknown sample to check the analytical accuracy. | -0.458 |  | 6689.2282 |  | 0.274765185 |  | -0.031 | [7 empty] | 0.153749803 |  |  |  | -87.919 |  | -0.066 | [5 empty] | 0.876967412 |  | 8430.7959 |  |  |  | 0.868225516 | [9 empty] | 465147.4188 |  | -0.014 |  |  |  | -0.237 | [7 empty] | -0.005 | [5 empty] | -0.005 | [5 empty] | -1.809 |  | 0.32784973 |  | 0.045319222 |  |  |  | 0.006667111 |  |  |  | 22.289798 | [5 empty] | 7.087478087 | [15 empty] | 534203.0621 |  | 0.671932852 |  | -0.1 |  | -2.491 |  | 263.7036556 |  |  |  | 0.120578076 |  |  |  | -0.01 |  |  |  | 0.241878221 |  |  |  | 65386.6931 |  | 1.959452903 | [5 empty] | -0.033 |  | 22.69058837 | [5 empty] | 2.093385656 |  |  |  |  | 2022 | Chu, X., Li, B., Shen, P., Zha, Z., Lei, Z., Wang, X., Tao, S., Hu, Q., 2022. Trace elements in sulfide minerals from the Huangshaping copper-polymetallic deposit, Hunan, China: Ore genesis and element occurrence. Ore Geol. Rev. 144, 104867. https://doi.org/10.1016/j.oregeorev.2022.104867 |  | CHN |  | 112.67833 | 25.65861 | [6 empty] | Located from Mindat | 5000 | Inconsistencies exist between Methods section (see operating_conditions) which indicate measurement of only 71Ge and 107Ag, whereas 72Ge and 109Ag are the reported isotopes in the supplementary data table. S (sulphur) reported in separate column, not reported in 34S column). Table shows 74Ge and 109Ag. Measured 72Ge=8.06203785803519; 107Ag=0.542318237858065 | 2025-11-28
| Huangshaping |  | Magmatic - hydrothermal | Replacement | Replacement zinc-lead |  |  |  | Chu et al., 2022 |  |  | HSP-12-py - 6 | underground mine |  |  |  |  | ore material | hand specimen |  | rock | [9 empty] | pyrite | [8 empty] | LA-ICPMS | ASI RESOLution-LR-S155 laser microprobe equipped with a Coherent Compex-Pro 193 nm ArF excimer laser. An Agilent 7700x ICP-MS instrument was used to acquire ion-signal intensities | State Key Laboratory of Ore Deposit Geochemistry, Institute of Geochemistry, Chinese Academy of Sciences. | The ablated aerosol was mixed with Ar (900 ml/min) as a transport gas, before exiting the cell. The following isotopes were monitored: 25Mg, 27Al, 29Si, 34S, 43Ca, 45Sc, 49Ti, 51V, 53Cr, 55Mn, 57Fe, 59Co, 60Ni, 65Cu,66Zn, 71Ga, 72Ge, 75As, 77Se, 93Nb, 95Mo, 107Ag, 111Cd, 115In, 118Sn,121Sb, 125Te, 139La, 181Ta, 184W, 197Au, 205Tl, 208Pb, and 209Bi. We used a consistent 26 Ã¬m-diameter spot size for all the analyses. Each analysis involved a background acquisition of approximately 30 s (gas blank) followed by 60 s of data acquisition from the sample. | STDGL3 was used to determine the chalcophile and siderophile concentrations (Danyushevsky et al., 2011), and the in-house standard of pure pyrite Py was used to calibrate the S and Fe concentrations. The integrated count data of lithophile element concentrations were calibrated and converted using GSD-1G. Sulfide reference material, MASS-1, was analyzed as an unknown sample to check the analytical accuracy. | 2.106490116 |  | 241814.8801 |  | 0.111385583 |  | -0.018 | [7 empty] | 1.972934873 |  |  |  | -94.146 |  | -0.072 | [5 empty] | 0.903908848 |  | -0.709 |  |  |  | 1.776731035 | [9 empty] | 465323.581 |  | 0.028226969 |  |  |  | 0.209777076 | [7 empty] | 0.005672288 | [5 empty] | -0.005 | [5 empty] | 45475.7471 |  | 1.019915024 |  | 0.106200134 |  |  |  | 0.004629813 |  |  |  | 24.79744438 | [5 empty] | 66.61100684 | [15 empty] | 534446.9492 |  | 2.539609127 |  | -0.113 |  | -1.407 |  | -172.586 |  |  |  | 1.616793001 |  |  |  | -0.003 |  |  |  | -0.177 |  |  |  | 63201.8525 |  | 2.630892546 | [5 empty] | 0.211359983 |  | 46.54484866 | [5 empty] | 1.182301903 |  |  |  |  | 2022 | Chu, X., Li, B., Shen, P., Zha, Z., Lei, Z., Wang, X., Tao, S., Hu, Q., 2022. Trace elements in sulfide minerals from the Huangshaping copper-polymetallic deposit, Hunan, China: Ore genesis and element occurrence. Ore Geol. Rev. 144, 104867. https://doi.org/10.1016/j.oregeorev.2022.104867 |  | CHN |  | 112.67833 | 25.65861 | [6 empty] | Located from Mindat | 5000 | Inconsistencies exist between Methods section (see operating_conditions) which indicate measurement of only 71Ge and 107Ag, whereas 72Ge and 109Ag are the reported isotopes in the supplementary data table. S (sulphur) reported in separate column, not reported in 34S column). Table shows 74Ge and 109Ag. Measured 72Ge=7.84635829181053; 107Ag=1.91724598823415 | 2025-11-28
| Huangshaping |  | Magmatic - hydrothermal | Replacement | Replacement zinc-lead |  |  |  | Chu et al., 2022 |  |  | HSP-11-py - 1 | underground mine |  |  |  |  | ore material | hand specimen |  | rock | [9 empty] | pyrite | [8 empty] | LA-ICPMS | ASI RESOLution-LR-S155 laser microprobe equipped with a Coherent Compex-Pro 193 nm ArF excimer laser. An Agilent 7700x ICP-MS instrument was used to acquire ion-signal intensities | State Key Laboratory of Ore Deposit Geochemistry, Institute of Geochemistry, Chinese Academy of Sciences. | The ablated aerosol was mixed with Ar (900 ml/min) as a transport gas, before exiting the cell. The following isotopes were monitored: 25Mg, 27Al, 29Si, 34S, 43Ca, 45Sc, 49Ti, 51V, 53Cr, 55Mn, 57Fe, 59Co, 60Ni, 65Cu,66Zn, 71Ga, 72Ge, 75As, 77Se, 93Nb, 95Mo, 107Ag, 111Cd, 115In, 118Sn,121Sb, 125Te, 139La, 181Ta, 184W, 197Au, 205Tl, 208Pb, and 209Bi. We used a consistent 26 Ã¬m-diameter spot size for all the analyses. Each analysis involved a background acquisition of approximately 30 s (gas blank) followed by 60 s of data acquisition from the sample. | STDGL3 was used to determine the chalcophile and siderophile concentrations (Danyushevsky et al., 2011), and the in-house standard of pure pyrite Py was used to calibrate the S and Fe concentrations. The integrated count data of lithophile element concentrations were calibrated and converted using GSD-1G. Sulfide reference material, MASS-1, was analyzed as an unknown sample to check the analytical accuracy. | 4.384628435 |  | 1015605.347 |  | 44.33372133 |  | -0.05 | [7 empty] | 0.003884874 |  |  |  | 4285.232665 |  | -0.08 | [5 empty] | -0.036 |  | 45504.3165 |  |  |  | 2.221579415 | [9 empty] | 460229.7254 |  | 0.138713444 |  |  |  | -0.277 | [7 empty] | 0.021872468 | [5 empty] | 1.147757045 | [5 empty] | 19690946.42 |  | 811.5690511 |  | -0.038 |  |  |  | -0.005 |  |  |  | -0.238 | [5 empty] | 73.20832892 | [15 empty] | 528542.8692 |  | 26.72036075 |  | 1.37140547 |  | -2.449 |  | 242.9901177 |  |  |  | 4.849827526 |  |  |  | 0.012276232 |  |  |  | -0.707 |  |  |  | 76040.8327 |  | 3.016359222 | [5 empty] | 5.54050245 |  | 0.923810816 | [5 empty] | 2.469530065 |  |  |  |  | 2022 | Chu, X., Li, B., Shen, P., Zha, Z., Lei, Z., Wang, X., Tao, S., Hu, Q., 2022. Trace elements in sulfide minerals from the Huangshaping copper-polymetallic deposit, Hunan, China: Ore genesis and element occurrence. Ore Geol. Rev. 144, 104867. https://doi.org/10.1016/j.oregeorev.2022.104867 |  | CHN |  | 112.67833 | 25.65861 | [6 empty] | Located from Mindat | 5000 | Inconsistencies exist between Methods section (see operating_conditions) which indicate measurement of only 71Ge and 107Ag, whereas 72Ge and 109Ag are the reported isotopes in the supplementary data table. S (sulphur) reported in separate column, not reported in 34S column). Table shows 74Ge and 109Ag. Measured 72Ge=9.60462218361103; 107Ag=3.77615699551385 | 2025-11-28
| Huangshaping |  | Magmatic - hydrothermal | Replacement | Replacement zinc-lead |  |  |  | Chu et al., 2022 |  |  | HSP-11-py - 2 | underground mine |  |  |  |  | ore material | hand specimen |  | rock | [9 empty] | pyrite | [8 empty] | LA-ICPMS | ASI RESOLution-LR-S155 laser microprobe equipped with a Coherent Compex-Pro 193 nm ArF excimer laser. An Agilent 7700x ICP-MS instrument was used to acquire ion-signal intensities | State Key Laboratory of Ore Deposit Geochemistry, Institute of Geochemistry, Chinese Academy of Sciences. | The ablated aerosol was mixed with Ar (900 ml/min) as a transport gas, before exiting the cell. The following isotopes were monitored: 25Mg, 27Al, 29Si, 34S, 43Ca, 45Sc, 49Ti, 51V, 53Cr, 55Mn, 57Fe, 59Co, 60Ni, 65Cu,66Zn, 71Ga, 72Ge, 75As, 77Se, 93Nb, 95Mo, 107Ag, 111Cd, 115In, 118Sn,121Sb, 125Te, 139La, 181Ta, 184W, 197Au, 205Tl, 208Pb, and 209Bi. We used a consistent 26 Ã¬m-diameter spot size for all the analyses. Each analysis involved a background acquisition of approximately 30 s (gas blank) followed by 60 s of data acquisition from the sample. | STDGL3 was used to determine the chalcophile and siderophile concentrations (Danyushevsky et al., 2011), and the in-house standard of pure pyrite Py was used to calibrate the S and Fe concentrations. The integrated count data of lithophile element concentrations were calibrated and converted using GSD-1G. Sulfide reference material, MASS-1, was analyzed as an unknown sample to check the analytical accuracy. | 2.342346747 |  | 666586.9698 |  | 44.07786721 |  | 0.031325404 | [7 empty] | -0.023 |  |  |  | 1001.379686 |  | -0.074 | [5 empty] | 0.031551155 |  | 16897.9876 |  |  |  | 2.448324528 | [9 empty] | 463508.3085 |  | 0.081237529 |  |  |  | -0.259 | [7 empty] | 0.03095123 | [5 empty] | 4.131980404 | [5 empty] | 9712174.118 |  | 345.0337418 |  | 0.038506786 |  |  |  | -0.003 |  |  |  | 0.145176663 | [5 empty] | 33.91218895 | [15 empty] | 532291.5379 |  | 25.07879615 |  | 0.693248589 |  | -2.274 |  | 215.8682548 |  |  |  | 4.161614509 |  |  |  | 0.006403672 |  |  |  | -0.399 |  |  |  | 83455.6709 |  | 2.742576344 | [5 empty] | 3.029712977 |  | 0.82285467 | [5 empty] | -1.109 |  |  |  |  | 2022 | Chu, X., Li, B., Shen, P., Zha, Z., Lei, Z., Wang, X., Tao, S., Hu, Q., 2022. Trace elements in sulfide minerals from the Huangshaping copper-polymetallic deposit, Hunan, China: Ore genesis and element occurrence. Ore Geol. Rev. 144, 104867. https://doi.org/10.1016/j.oregeorev.2022.104867 |  | CHN |  | 112.67833 | 25.65861 | [6 empty] | Located from Mindat | 5000 | Inconsistencies exist between Methods section (see operating_conditions) which indicate measurement of only 71Ge and 107Ag, whereas 72Ge and 109Ag are the reported isotopes in the supplementary data table. S (sulphur) reported in separate column, not reported in 34S column). Table shows 74Ge and 109Ag. Measured 72Ge=8.72728840206316; 107Ag=2.2119844826119 | 2025-11-28
| Huangshaping |  | Magmatic - hydrothermal | Replacement | Replacement zinc-lead |  |  |  | Chu et al., 2022 |  |  | HSP-11-sp - 1 | underground mine |  |  |  |  | ore material | hand specimen |  | rock | [9 empty] | sphalerite | [8 empty] | LA-ICPMS | ASI RESOLution-LR-S155 laser microprobe equipped with a Coherent Compex-Pro 193 nm ArF excimer laser. An Agilent 7700x ICP-MS instrument was used to acquire ion-signal intensities | State Key Laboratory of Ore Deposit Geochemistry, Institute of Geochemistry, Chinese Academy of Sciences. | The ablated aerosol was mixed with Ar (900 ml/min) as a transport gas, before exiting the cell. The following isotopes were monitored: 25Mg, 27Al, 29Si, 34S, 43Ca, 45Sc, 49Ti, 51V, 53Cr, 55Mn, 57Fe, 59Co, 60Ni, 65Cu,66Zn, 71Ga, 72Ge, 75As, 77Se, 93Nb, 95Mo, 107Ag, 111Cd, 115In, 118Sn,121Sb, 125Te, 139La, 181Ta, 184W, 197Au, 205Tl, 208Pb, and 209Bi. We used a consistent 26 Ã¬m-diameter spot size for all the analyses. Each analysis involved a background acquisition of approximately 30 s (gas blank) followed by 60 s of data acquisition from the sample. | STDGL3 was used to determine the chalcophile and siderophile concentrations (Danyushevsky et al., 2011), and the in-house standard of pure pyrite Py was used to calibrate the S and Fe concentrations. The integrated count data of lithophile element concentrations were calibrated and converted using GSD-1G. Sulfide reference material, MASS-1, was analyzed as an unknown sample to check the analytical accuracy. | 192.5445162 |  | 6229601.562 |  | 0.941175025 |  | -0.06 | [7 empty] | -0.045 |  |  |  | 226.5524802 |  | 2810.559582 | [5 empty] | 0.386379613 |  | -1.323 |  |  |  | 1644.883238 | [9 empty] | 131764.7628 |  | 10.33929576 |  |  |  | -0.448 | [7 empty] | 0.786074611 | [5 empty] | 0.050022062 | [5 empty] | 2440422.966 |  | 1738.633295 |  | -0.137 |  |  |  | 0.009731533 |  |  |  | 0.238920072 | [5 empty] | 374.0527847 | [15 empty] | 333831.6184 |  | 6.134958026 |  | -0.261 |  | -1.992 |  | 1025.761381 |  |  |  | 32.89135614 |  |  |  | 0.006072374 |  |  |  | -1.33 |  |  |  | 67532.7679 |  | 1.872118121 | [5 empty] | 1.946664046 |  | 0.101197745 | [5 empty] | 522967.738 |  |  |  |  | 2022 | Chu, X., Li, B., Shen, P., Zha, Z., Lei, Z., Wang, X., Tao, S., Hu, Q., 2022. Trace elements in sulfide minerals from the Huangshaping copper-polymetallic deposit, Hunan, China: Ore genesis and element occurrence. Ore Geol. Rev. 144, 104867. https://doi.org/10.1016/j.oregeorev.2022.104867 |  | CHN |  | 112.67833 | 25.65861 | [6 empty] | Located from Mindat | 5000 | Inconsistencies exist between Methods section (see operating_conditions) which indicate measurement of only 71Ge and 107Ag, whereas 72Ge and 109Ag are the reported isotopes in the supplementary data table. S (sulphur) reported in separate column, not reported in 34S column). Table shows 74Ge and 109Ag. Measured 72Ge=2.80995140100044; 107Ag=192.549871344523 | 2025-11-28
| Huangshaping |  | Magmatic - hydrothermal | Replacement | Replacement zinc-lead |  |  |  | Chu et al., 2022 |  |  | HSP-11-sp - 2 | underground mine |  |  |  |  | ore material | hand specimen |  | rock | [9 empty] | sphalerite | [8 empty] | LA-ICPMS | ASI RESOLution-LR-S155 laser microprobe equipped with a Coherent Compex-Pro 193 nm ArF excimer laser. An Agilent 7700x ICP-MS instrument was used to acquire ion-signal intensities | State Key Laboratory of Ore Deposit Geochemistry, Institute of Geochemistry, Chinese Academy of Sciences. | The ablated aerosol was mixed with Ar (900 ml/min) as a transport gas, before exiting the cell. The following isotopes were monitored: 25Mg, 27Al, 29Si, 34S, 43Ca, 45Sc, 49Ti, 51V, 53Cr, 55Mn, 57Fe, 59Co, 60Ni, 65Cu,66Zn, 71Ga, 72Ge, 75As, 77Se, 93Nb, 95Mo, 107Ag, 111Cd, 115In, 118Sn,121Sb, 125Te, 139La, 181Ta, 184W, 197Au, 205Tl, 208Pb, and 209Bi. We used a consistent 26 Ã¬m-diameter spot size for all the analyses. Each analysis involved a background acquisition of approximately 30 s (gas blank) followed by 60 s of data acquisition from the sample. | STDGL3 was used to determine the chalcophile and siderophile concentrations (Danyushevsky et al., 2011), and the in-house standard of pure pyrite Py was used to calibrate the S and Fe concentrations. The integrated count data of lithophile element concentrations were calibrated and converted using GSD-1G. Sulfide reference material, MASS-1, was analyzed as an unknown sample to check the analytical accuracy. | 328.1837622 |  | 9978148.291 |  | 4.12227288 |  | -0.083 | [7 empty] | 0.023996858 |  |  |  | -271.327 |  | 2647.036424 | [5 empty] | 0.342712495 |  | 31525.5953 |  |  |  | 1184.875689 | [9 empty] | 97998.6661 |  | 2.978347793 |  |  |  | -0.598 | [7 empty] | 6.996177343 | [5 empty] | -0.013 | [5 empty] | 1583432.037 |  | 369.8740953 |  | -0.094 |  |  |  | 0.208325415 |  |  |  | 0.229522087 | [5 empty] | 1685.142516 | [15 empty] | 331309.3858 |  | 27.63495019 |  | -0.34 |  | -2.391 |  | 2106.22221 |  |  |  | 123.3055981 |  |  |  | 0.021607337 |  |  |  | -0.399 |  |  |  | 749424.8061 |  | 3.62211452 | [5 empty] | 2.691988946 |  | 0.850465621 | [5 empty] | 557411.5638 |  |  |  |  | 2022 | Chu, X., Li, B., Shen, P., Zha, Z., Lei, Z., Wang, X., Tao, S., Hu, Q., 2022. Trace elements in sulfide minerals from the Huangshaping copper-polymetallic deposit, Hunan, China: Ore genesis and element occurrence. Ore Geol. Rev. 144, 104867. https://doi.org/10.1016/j.oregeorev.2022.104867 |  | CHN |  | 112.67833 | 25.65861 | [6 empty] | Located from Mindat | 5000 | Inconsistencies exist between Methods section (see operating_conditions) which indicate measurement of only 71Ge and 107Ag, whereas 72Ge and 109Ag are the reported isotopes in the supplementary data table. S (sulphur) reported in separate column, not reported in 34S column). Table shows 74Ge and 109Ag. Measured 72Ge=2.18334842432427; 107Ag=322.238024289589 | 2025-11-28
| Huangshaping |  | Magmatic - hydrothermal | Replacement | Replacement zinc-lead |  |  |  | Chu et al., 2022 |  |  | HSP-11-sp - 3 | underground mine |  |  |  |  | ore material | hand specimen |  | rock | [9 empty] | sphalerite | [8 empty] | LA-ICPMS | ASI RESOLution-LR-S155 laser microprobe equipped with a Coherent Compex-Pro 193 nm ArF excimer laser. An Agilent 7700x ICP-MS instrument was used to acquire ion-signal intensities | State Key Laboratory of Ore Deposit Geochemistry, Institute of Geochemistry, Chinese Academy of Sciences. | The ablated aerosol was mixed with Ar (900 ml/min) as a transport gas, before exiting the cell. The following isotopes were monitored: 25Mg, 27Al, 29Si, 34S, 43Ca, 45Sc, 49Ti, 51V, 53Cr, 55Mn, 57Fe, 59Co, 60Ni, 65Cu,66Zn, 71Ga, 72Ge, 75As, 77Se, 93Nb, 95Mo, 107Ag, 111Cd, 115In, 118Sn,121Sb, 125Te, 139La, 181Ta, 184W, 197Au, 205Tl, 208Pb, and 209Bi. We used a consistent 26 Ã¬m-diameter spot size for all the analyses. Each analysis involved a background acquisition of approximately 30 s (gas blank) followed by 60 s of data acquisition from the sample. | STDGL3 was used to determine the chalcophile and siderophile concentrations (Danyushevsky et al., 2011), and the in-house standard of pure pyrite Py was used to calibrate the S and Fe concentrations. The integrated count data of lithophile element concentrations were calibrated and converted using GSD-1G. Sulfide reference material, MASS-1, was analyzed as an unknown sample to check the analytical accuracy. | 128.0708169 |  | -1.113 |  | 0.087155253 |  | -0.029 | [7 empty] | -0.02 |  |  |  | -191.009 |  | 2589.728524 | [5 empty] | 0.25943959 |  | 14893.4884 |  |  |  | 1457.906013 | [9 empty] | 130225.3651 |  | 3.139355047 |  |  |  | -0.371 | [7 empty] | 0.187992602 | [5 empty] | 0.009984731 | [5 empty] | -2.619 |  | 1698.918758 |  | -0.069 |  |  |  | 0.011583718 |  |  |  | 0.213249424 | [5 empty] | 83.75045745 | [15 empty] | 334769.1801 |  | 0.697379486 |  | -0.25 |  | -2.714 |  | 651.9979196 |  |  |  | 9.210583714 |  |  |  | -0.007 |  |  |  | -0.098 |  |  |  | 46996.615 |  | 0.369506268 | [5 empty] | -0.079 |  | -0.031 | [5 empty] | 527132.8502 |  |  |  |  | 2022 | Chu, X., Li, B., Shen, P., Zha, Z., Lei, Z., Wang, X., Tao, S., Hu, Q., 2022. Trace elements in sulfide minerals from the Huangshaping copper-polymetallic deposit, Hunan, China: Ore genesis and element occurrence. Ore Geol. Rev. 144, 104867. https://doi.org/10.1016/j.oregeorev.2022.104867 |  | CHN |  | 112.67833 | 25.65861 | [6 empty] | Located from Mindat | 5000 | Inconsistencies exist between Methods section (see operating_conditions) which indicate measurement of only 71Ge and 107Ag, whereas 72Ge and 109Ag are the reported isotopes in the supplementary data table. S (sulphur) reported in separate column, not reported in 34S column). Table shows 74Ge and 109Ag. Measured 72Ge=2.28933062127352; 107Ag=124.059735957738 | 2025-11-28
| Huangshaping |  | Magmatic - hydrothermal | Replacement | Replacement zinc-lead |  |  |  | Chu et al., 2022 |  |  | HSP-11-py - 3 | underground mine |  |  |  |  | ore material | hand specimen |  | rock | [9 empty] | pyrite | [8 empty] | LA-ICPMS | ASI RESOLution-LR-S155 laser microprobe equipped with a Coherent Compex-Pro 193 nm ArF excimer laser. An Agilent 7700x ICP-MS instrument was used to acquire ion-signal intensities | State Key Laboratory of Ore Deposit Geochemistry, Institute of Geochemistry, Chinese Academy of Sciences. | The ablated aerosol was mixed with Ar (900 ml/min) as a transport gas, before exiting the cell. The following isotopes were monitored: 25Mg, 27Al, 29Si, 34S, 43Ca, 45Sc, 49Ti, 51V, 53Cr, 55Mn, 57Fe, 59Co, 60Ni, 65Cu,66Zn, 71Ga, 72Ge, 75As, 77Se, 93Nb, 95Mo, 107Ag, 111Cd, 115In, 118Sn,121Sb, 125Te, 139La, 181Ta, 184W, 197Au, 205Tl, 208Pb, and 209Bi. We used a consistent 26 Ã¬m-diameter spot size for all the analyses. Each analysis involved a background acquisition of approximately 30 s (gas blank) followed by 60 s of data acquisition from the sample. | STDGL3 was used to determine the chalcophile and siderophile concentrations (Danyushevsky et al., 2011), and the in-house standard of pure pyrite Py was used to calibrate the S and Fe concentrations. The integrated count data of lithophile element concentrations were calibrated and converted using GSD-1G. Sulfide reference material, MASS-1, was analyzed as an unknown sample to check the analytical accuracy. | 1.930941541 |  | 412902.8285 |  | 0.388719297 |  | -0.041 | [7 empty] | 0.030760936 |  |  |  | -161.82 |  | -0.139 | [5 empty] | 0.396566052 |  | -1.466 |  |  |  | -0.629 | [9 empty] | 465357.51 |  | 0.029709735 |  |  |  | 0.474874199 | [7 empty] | -0.009 | [5 empty] | -0.01 | [5 empty] | 235508.1701 |  | 2.662152101 |  | 0.189070582 |  |  |  | 0.007920924 |  |  |  | 6.47428985 | [5 empty] | 17.25574572 | [15 empty] | 534430.2269 |  | 1.812570391 |  | -0.207 |  | -2.516 |  | -313.899 |  |  |  | 1.876370768 |  |  |  | -0.016 |  |  |  | 0.512936302 |  |  |  | 72452.6761 |  | 23.20951731 | [5 empty] | -0.064 |  | 11.43695967 | [5 empty] | 2.460821987 |  |  |  |  | 2022 | Chu, X., Li, B., Shen, P., Zha, Z., Lei, Z., Wang, X., Tao, S., Hu, Q., 2022. Trace elements in sulfide minerals from the Huangshaping copper-polymetallic deposit, Hunan, China: Ore genesis and element occurrence. Ore Geol. Rev. 144, 104867. https://doi.org/10.1016/j.oregeorev.2022.104867 |  | CHN |  | 112.67833 | 25.65861 | [6 empty] | Located from Mindat | 5000 | Inconsistencies exist between Methods section (see operating_conditions) which indicate measurement of only 71Ge and 107Ag, whereas 72Ge and 109Ag are the reported isotopes in the supplementary data table. S (sulphur) reported in separate column, not reported in 34S column). Table shows 74Ge and 109Ag. Measured 72Ge=8.38322026676786; 107Ag=1.49492028814446 | 2025-11-28
| Huangshaping |  | Magmatic - hydrothermal | Replacement | Replacement zinc-lead |  |  |  | Chu et al., 2022 |  |  | HSP-11-py - 4 | underground mine |  |  |  |  | ore material | hand specimen |  | rock | [9 empty] | pyrite | [8 empty] | LA-ICPMS | ASI RESOLution-LR-S155 laser microprobe equipped with a Coherent Compex-Pro 193 nm ArF excimer laser. An Agilent 7700x ICP-MS instrument was used to acquire ion-signal intensities | State Key Laboratory of Ore Deposit Geochemistry, Institute of Geochemistry, Chinese Academy of Sciences. | The ablated aerosol was mixed with Ar (900 ml/min) as a transport gas, before exiting the cell. The following isotopes were monitored: 25Mg, 27Al, 29Si, 34S, 43Ca, 45Sc, 49Ti, 51V, 53Cr, 55Mn, 57Fe, 59Co, 60Ni, 65Cu,66Zn, 71Ga, 72Ge, 75As, 77Se, 93Nb, 95Mo, 107Ag, 111Cd, 115In, 118Sn,121Sb, 125Te, 139La, 181Ta, 184W, 197Au, 205Tl, 208Pb, and 209Bi. We used a consistent 26 Ã¬m-diameter spot size for all the analyses. Each analysis involved a background acquisition of approximately 30 s (gas blank) followed by 60 s of data acquisition from the sample. | STDGL3 was used to determine the chalcophile and siderophile concentrations (Danyushevsky et al., 2011), and the in-house standard of pure pyrite Py was used to calibrate the S and Fe concentrations. The integrated count data of lithophile element concentrations were calibrated and converted using GSD-1G. Sulfide reference material, MASS-1, was analyzed as an unknown sample to check the analytical accuracy. | 9.350748452 |  | 737554.1619 |  | 1.913693476 |  | -0.047 | [7 empty] | -0.009 |  |  |  | 433.8878251 |  | -0.098 | [5 empty] | 0.484501312 |  | -1.17 |  |  |  | 4.781470966 | [9 empty] | 464809.1435 |  | 0.091055502 |  |  |  | -0.296 | [7 empty] | 0.018926007 | [5 empty] | 0.028495913 | [5 empty] | 2155075.876 |  | 70.75816316 |  | 0.087917961 |  |  |  | -0.004 |  |  |  | 5.235455319 | [5 empty] | 93.89496474 | [15 empty] | 533827.4034 |  | 14.28127809 |  | -0.215 |  | -1.087 |  | -226.346 |  |  |  | 2.970225265 |  |  |  | -0.006 |  |  |  | -0.119 |  |  |  | 74257.5065 |  | 8.329283114 | [5 empty] | -0.069 |  | 1.338769855 | [5 empty] | 2.083203923 |  |  |  |  | 2022 | Chu, X., Li, B., Shen, P., Zha, Z., Lei, Z., Wang, X., Tao, S., Hu, Q., 2022. Trace elements in sulfide minerals from the Huangshaping copper-polymetallic deposit, Hunan, China: Ore genesis and element occurrence. Ore Geol. Rev. 144, 104867. https://doi.org/10.1016/j.oregeorev.2022.104867 |  | CHN |  | 112.67833 | 25.65861 | [6 empty] | Located from Mindat | 5000 | Inconsistencies exist between Methods section (see operating_conditions) which indicate measurement of only 71Ge and 107Ag, whereas 72Ge and 109Ag are the reported isotopes in the supplementary data table. S (sulphur) reported in separate column, not reported in 34S column). Table shows 74Ge and 109Ag. Measured 72Ge=7.83008249402472; 107Ag=9.01167048698653 | 2025-11-28
| Huangshaping |  | Magmatic - hydrothermal | Replacement | Replacement zinc-lead |  |  |  | Chu et al., 2022 |  |  | HSP-11-sp - 4 | underground mine |  |  |  |  | ore material | hand specimen |  | rock | [9 empty] | sphalerite | [8 empty] | LA-ICPMS | ASI RESOLution-LR-S155 laser microprobe equipped with a Coherent Compex-Pro 193 nm ArF excimer laser. An Agilent 7700x ICP-MS instrument was used to acquire ion-signal intensities | State Key Laboratory of Ore Deposit Geochemistry, Institute of Geochemistry, Chinese Academy of Sciences. | The ablated aerosol was mixed with Ar (900 ml/min) as a transport gas, before exiting the cell. The following isotopes were monitored: 25Mg, 27Al, 29Si, 34S, 43Ca, 45Sc, 49Ti, 51V, 53Cr, 55Mn, 57Fe, 59Co, 60Ni, 65Cu,66Zn, 71Ga, 72Ge, 75As, 77Se, 93Nb, 95Mo, 107Ag, 111Cd, 115In, 118Sn,121Sb, 125Te, 139La, 181Ta, 184W, 197Au, 205Tl, 208Pb, and 209Bi. We used a consistent 26 Ã¬m-diameter spot size for all the analyses. Each analysis involved a background acquisition of approximately 30 s (gas blank) followed by 60 s of data acquisition from the sample. | STDGL3 was used to determine the chalcophile and siderophile concentrations (Danyushevsky et al., 2011), and the in-house standard of pure pyrite Py was used to calibrate the S and Fe concentrations. The integrated count data of lithophile element concentrations were calibrated and converted using GSD-1G. Sulfide reference material, MASS-1, was analyzed as an unknown sample to check the analytical accuracy. | 55.12270489 |  | -1.192 |  | -0.12 |  | -0.055 | [7 empty] | -0.028 |  |  |  | 10091.29747 |  | 2495.36791 | [5 empty] | 0.258624432 |  | -2.163 |  |  |  | 691.3725039 | [9 empty] | 114209.0395 |  | 30.62712009 |  |  |  | -0.453 | [7 empty] | 3.932021859 | [5 empty] | 0.161301731 | [5 empty] | -2.037 |  | 901.5050862 |  | 0.106691408 |  |  |  | -0.006 |  |  |  | -0.353 | [5 empty] | 88.80239225 | [15 empty] | 329637.6026 |  | 1.064653553 |  | -0.263 |  | 2.469290943 |  | 551.7205778 |  |  |  | 6.128097776 |  |  |  | 0.015535274 |  |  |  | -0.182 |  |  |  | 47174.946 |  | 0.149598081 | [5 empty] | -0.055 |  | -0.063 | [5 empty] | 536287.4057 |  |  |  |  | 2022 | Chu, X., Li, B., Shen, P., Zha, Z., Lei, Z., Wang, X., Tao, S., Hu, Q., 2022. Trace elements in sulfide minerals from the Huangshaping copper-polymetallic deposit, Hunan, China: Ore genesis and element occurrence. Ore Geol. Rev. 144, 104867. https://doi.org/10.1016/j.oregeorev.2022.104867 |  | CHN |  | 112.67833 | 25.65861 | [6 empty] | Located from Mindat | 5000 | Inconsistencies exist between Methods section (see operating_conditions) which indicate measurement of only 71Ge and 107Ag, whereas 72Ge and 109Ag are the reported isotopes in the supplementary data table. S (sulphur) reported in separate column, not reported in 34S column). Table shows 74Ge and 109Ag. Measured 72Ge=2.4185603366502; 107Ag=58.5741233555066 | 2025-11-28
| Huangshaping |  | Magmatic - hydrothermal | Replacement | Replacement zinc-lead |  |  |  | Chu et al., 2022 |  |  | HSP-11-sp - 5 | underground mine |  |  |  |  | ore material | hand specimen |  | rock | [9 empty] | sphalerite | [8 empty] | LA-ICPMS | ASI RESOLution-LR-S155 laser microprobe equipped with a Coherent Compex-Pro 193 nm ArF excimer laser. An Agilent 7700x ICP-MS instrument was used to acquire ion-signal intensities | State Key Laboratory of Ore Deposit Geochemistry, Institute of Geochemistry, Chinese Academy of Sciences. | The ablated aerosol was mixed with Ar (900 ml/min) as a transport gas, before exiting the cell. The following isotopes were monitored: 25Mg, 27Al, 29Si, 34S, 43Ca, 45Sc, 49Ti, 51V, 53Cr, 55Mn, 57Fe, 59Co, 60Ni, 65Cu,66Zn, 71Ga, 72Ge, 75As, 77Se, 93Nb, 95Mo, 107Ag, 111Cd, 115In, 118Sn,121Sb, 125Te, 139La, 181Ta, 184W, 197Au, 205Tl, 208Pb, and 209Bi. We used a consistent 26 Ã¬m-diameter spot size for all the analyses. Each analysis involved a background acquisition of approximately 30 s (gas blank) followed by 60 s of data acquisition from the sample. | STDGL3 was used to determine the chalcophile and siderophile concentrations (Danyushevsky et al., 2011), and the in-house standard of pure pyrite Py was used to calibrate the S and Fe concentrations. The integrated count data of lithophile element concentrations were calibrated and converted using GSD-1G. Sulfide reference material, MASS-1, was analyzed as an unknown sample to check the analytical accuracy. | 77.73006239 |  | 97173.9228 |  | -0.206 |  | -0.044 | [7 empty] | -0.023 |  |  |  | 207.7887661 |  | 2434.613555 | [5 empty] | 0.232196543 |  | 13427.7274 |  |  |  | 615.8449829 | [9 empty] | 135647.2274 |  | 4.442171768 |  |  |  | 0.911887264 | [7 empty] | 1.071702835 | [5 empty] | -0.008 | [5 empty] | 2831120.234 |  | 1307.558711 |  | 0.046170061 |  |  |  | -0.002 |  |  |  | -0.426 | [5 empty] | 153.2601687 | [15 empty] | 335156.9739 |  | 1.730553757 |  | -0.237 |  | -1.409 |  | 413.0121453 |  |  |  | 18.71961635 |  |  |  | -0.005 |  |  |  | -1.491 |  |  |  | 50601.433 |  | 0.520564509 | [5 empty] | 0.15549731 |  | 0.065340243 | [5 empty] | 522517.5452 |  |  |  |  | 2022 | Chu, X., Li, B., Shen, P., Zha, Z., Lei, Z., Wang, X., Tao, S., Hu, Q., 2022. Trace elements in sulfide minerals from the Huangshaping copper-polymetallic deposit, Hunan, China: Ore genesis and element occurrence. Ore Geol. Rev. 144, 104867. https://doi.org/10.1016/j.oregeorev.2022.104867 |  | CHN |  | 112.67833 | 25.65861 | [6 empty] | Located from Mindat | 5000 | Inconsistencies exist between Methods section (see operating_conditions) which indicate measurement of only 71Ge and 107Ag, whereas 72Ge and 109Ag are the reported isotopes in the supplementary data table. S (sulphur) reported in separate column, not reported in 34S column). Table shows 74Ge and 109Ag. Measured 72Ge=4.01225664165324; 107Ag=79.0358555992106 | 2025-11-28
| Huangshaping |  | Magmatic - hydrothermal | Replacement | Replacement zinc-lead |  |  |  | Chu et al., 2022 |  |  | HSP-11-sp - 6 | underground mine |  |  |  |  | ore material | hand specimen |  | rock | [9 empty] | sphalerite | [8 empty] | LA-ICPMS | ASI RESOLution-LR-S155 laser microprobe equipped with a Coherent Compex-Pro 193 nm ArF excimer laser. An Agilent 7700x ICP-MS instrument was used to acquire ion-signal intensities | State Key Laboratory of Ore Deposit Geochemistry, Institute of Geochemistry, Chinese Academy of Sciences. | The ablated aerosol was mixed with Ar (900 ml/min) as a transport gas, before exiting the cell. The following isotopes were monitored: 25Mg, 27Al, 29Si, 34S, 43Ca, 45Sc, 49Ti, 51V, 53Cr, 55Mn, 57Fe, 59Co, 60Ni, 65Cu,66Zn, 71Ga, 72Ge, 75As, 77Se, 93Nb, 95Mo, 107Ag, 111Cd, 115In, 118Sn,121Sb, 125Te, 139La, 181Ta, 184W, 197Au, 205Tl, 208Pb, and 209Bi. We used a consistent 26 Ã¬m-diameter spot size for all the analyses. Each analysis involved a background acquisition of approximately 30 s (gas blank) followed by 60 s of data acquisition from the sample. | STDGL3 was used to determine the chalcophile and siderophile concentrations (Danyushevsky et al., 2011), and the in-house standard of pure pyrite Py was used to calibrate the S and Fe concentrations. The integrated count data of lithophile element concentrations were calibrated and converted using GSD-1G. Sulfide reference material, MASS-1, was analyzed as an unknown sample to check the analytical accuracy. | 76.20421571 |  | 122447.0617 |  | -0.524 |  | -0.035 | [7 empty] | -0.009 |  |  |  | -151.624 |  | 2575.938861 | [5 empty] | 0.363576994 |  | -1.249 |  |  |  | 111.6660156 | [9 empty] | 132835.318 |  | 10.25983572 |  |  |  | -0.413 | [7 empty] | 3.457488704 | [5 empty] | 0.018434658 | [5 empty] | 839479.0537 |  | 1279.143424 |  | -0.061 |  |  |  | 0.005858582 |  |  |  | -0.244 | [5 empty] | 354.3681088 | [15 empty] | 334858.8028 |  | 1.584756225 |  | -0.247 |  | -3.158 |  | 817.6761154 |  |  |  | 11.11223873 |  |  |  | -0.013 |  |  |  | -0.792 |  |  |  | 49151.8954 |  | 0.635000871 | [5 empty] | 0.085894338 |  | 0.13214151 | [5 empty] | 525580.5822 |  |  |  |  | 2022 | Chu, X., Li, B., Shen, P., Zha, Z., Lei, Z., Wang, X., Tao, S., Hu, Q., 2022. Trace elements in sulfide minerals from the Huangshaping copper-polymetallic deposit, Hunan, China: Ore genesis and element occurrence. Ore Geol. Rev. 144, 104867. https://doi.org/10.1016/j.oregeorev.2022.104867 |  | CHN |  | 112.67833 | 25.65861 | [6 empty] | Located from Mindat | 5000 | Inconsistencies exist between Methods section (see operating_conditions) which indicate measurement of only 71Ge and 107Ag, whereas 72Ge and 109Ag are the reported isotopes in the supplementary data table. S (sulphur) reported in separate column, not reported in 34S column). Table shows 74Ge and 109Ag. Measured 72Ge=3.63922116664418; 107Ag=74.6331604274985 | 2025-11-28
| Huangshaping |  | Magmatic - hydrothermal | Replacement | Replacement zinc-lead |  |  |  | Chu et al., 2022 |  |  | HSP-10-sp - 1 | underground mine |  |  |  |  | ore material | hand specimen |  | rock | [9 empty] | sphalerite | [8 empty] | LA-ICPMS | ASI RESOLution-LR-S155 laser microprobe equipped with a Coherent Compex-Pro 193 nm ArF excimer laser. An Agilent 7700x ICP-MS instrument was used to acquire ion-signal intensities | State Key Laboratory of Ore Deposit Geochemistry, Institute of Geochemistry, Chinese Academy of Sciences. | The ablated aerosol was mixed with Ar (900 ml/min) as a transport gas, before exiting the cell. The following isotopes were monitored: 25Mg, 27Al, 29Si, 34S, 43Ca, 45Sc, 49Ti, 51V, 53Cr, 55Mn, 57Fe, 59Co, 60Ni, 65Cu,66Zn, 71Ga, 72Ge, 75As, 77Se, 93Nb, 95Mo, 107Ag, 111Cd, 115In, 118Sn,121Sb, 125Te, 139La, 181Ta, 184W, 197Au, 205Tl, 208Pb, and 209Bi. We used a consistent 26 Ã¬m-diameter spot size for all the analyses. Each analysis involved a background acquisition of approximately 30 s (gas blank) followed by 60 s of data acquisition from the sample. | STDGL3 was used to determine the chalcophile and siderophile concentrations (Danyushevsky et al., 2011), and the in-house standard of pure pyrite Py was used to calibrate the S and Fe concentrations. The integrated count data of lithophile element concentrations were calibrated and converted using GSD-1G. Sulfide reference material, MASS-1, was analyzed as an unknown sample to check the analytical accuracy. | 10.03886149 |  | -1.065 |  | -0.252 |  | 0.052427714 | [7 empty] | 0.028323947 |  |  |  | -166.407 |  | 2908.33894 | [5 empty] | 0.615541134 |  | -1.657 |  |  |  | 108.8133543 | [9 empty] | 113197.1475 |  | 9.975222706 |  |  |  | -0.445 | [7 empty] | 67.75043252 | [5 empty] | 0.014081607 | [5 empty] | -3.613 |  | 1386.841786 |  | -0.035 |  |  |  | 0.009808703 |  |  |  | -0.233 | [5 empty] | 3.109212686 | [15 empty] | 333921.6667 |  | 0.291887571 |  | -0.251 |  | 1.636037062 |  | 624.7212194 |  |  |  | 2.708484747 |  |  |  | -0.006 |  |  |  | -0.998 |  |  |  | 39803.8073 |  | -0.032 | [5 empty] | -0.063 |  | 0.068026144 | [5 empty] | 546610.7558 |  |  |  |  | 2022 | Chu, X., Li, B., Shen, P., Zha, Z., Lei, Z., Wang, X., Tao, S., Hu, Q., 2022. Trace elements in sulfide minerals from the Huangshaping copper-polymetallic deposit, Hunan, China: Ore genesis and element occurrence. Ore Geol. Rev. 144, 104867. https://doi.org/10.1016/j.oregeorev.2022.104867 |  | CHN |  | 112.67833 | 25.65861 | [6 empty] | Located from Mindat | 5000 | Inconsistencies exist between Methods section (see operating_conditions) which indicate measurement of only 71Ge and 107Ag, whereas 72Ge and 109Ag are the reported isotopes in the supplementary data table. S (sulphur) reported in separate column, not reported in 34S column). Table shows 74Ge and 109Ag. Measured 72Ge=2.85499504498282; 107Ag=11.4480754008733 | 2025-11-28
| Huangshaping |  | Magmatic - hydrothermal | Replacement | Replacement zinc-lead |  |  |  | Chu et al., 2022 |  |  | HSP-10-sp - 2 | underground mine |  |  |  |  | ore material | hand specimen |  | rock | [9 empty] | sphalerite | [8 empty] | LA-ICPMS | ASI RESOLution-LR-S155 laser microprobe equipped with a Coherent Compex-Pro 193 nm ArF excimer laser. An Agilent 7700x ICP-MS instrument was used to acquire ion-signal intensities | State Key Laboratory of Ore Deposit Geochemistry, Institute of Geochemistry, Chinese Academy of Sciences. | The ablated aerosol was mixed with Ar (900 ml/min) as a transport gas, before exiting the cell. The following isotopes were monitored: 25Mg, 27Al, 29Si, 34S, 43Ca, 45Sc, 49Ti, 51V, 53Cr, 55Mn, 57Fe, 59Co, 60Ni, 65Cu,66Zn, 71Ga, 72Ge, 75As, 77Se, 93Nb, 95Mo, 107Ag, 111Cd, 115In, 118Sn,121Sb, 125Te, 139La, 181Ta, 184W, 197Au, 205Tl, 208Pb, and 209Bi. We used a consistent 26 Ã¬m-diameter spot size for all the analyses. Each analysis involved a background acquisition of approximately 30 s (gas blank) followed by 60 s of data acquisition from the sample. | STDGL3 was used to determine the chalcophile and siderophile concentrations (Danyushevsky et al., 2011), and the in-house standard of pure pyrite Py was used to calibrate the S and Fe concentrations. The integrated count data of lithophile element concentrations were calibrated and converted using GSD-1G. Sulfide reference material, MASS-1, was analyzed as an unknown sample to check the analytical accuracy. | 9.608078956 |  | -1.272 |  | 0.221345267 |  | -0.043 | [7 empty] | -0.016 |  |  |  | -171.12 |  | 2665.127975 | [5 empty] | 0.585843765 |  | -0.979 |  |  |  | 87.36147395 | [9 empty] | 112722.9109 |  | 15.64579291 |  |  |  | -0.431 | [7 empty] | 13.59224601 | [5 empty] | -0.01 | [5 empty] | -2.847 |  | 1352.065803 |  | -0.044 |  |  |  | -0.006 |  |  |  | -0.214 | [5 empty] | 7.589979085 | [15 empty] | 333941.4357 |  | 0.144779222 |  | -0.257 |  | -2.672 |  | 654.615699 |  |  |  | 0.860509622 |  |  |  | -0.005 |  |  |  | -0.606 |  |  |  | 32339.7163 |  | 0.055880405 | [5 empty] | -0.07 |  | -0.049 | [5 empty] | 547368.2042 |  |  |  |  | 2022 | Chu, X., Li, B., Shen, P., Zha, Z., Lei, Z., Wang, X., Tao, S., Hu, Q., 2022. Trace elements in sulfide minerals from the Huangshaping copper-polymetallic deposit, Hunan, China: Ore genesis and element occurrence. Ore Geol. Rev. 144, 104867. https://doi.org/10.1016/j.oregeorev.2022.104867 |  | CHN |  | 112.67833 | 25.65861 | [6 empty] | Located from Mindat | 5000 | Inconsistencies exist between Methods section (see operating_conditions) which indicate measurement of only 71Ge and 107Ag, whereas 72Ge and 109Ag are the reported isotopes in the supplementary data table. S (sulphur) reported in separate column, not reported in 34S column). Table shows 74Ge and 109Ag. Measured 72Ge=2.60385255976991; 107Ag=12.6245774361585 | 2025-11-28
| Huangshaping |  | Magmatic - hydrothermal | Replacement | Replacement zinc-lead |  |  |  | Chu et al., 2022 |  |  | HSP-12-sp - 1 | underground mine |  |  |  |  | ore material | hand specimen |  | rock | [9 empty] | sphalerite | [8 empty] | LA-ICPMS | ASI RESOLution-LR-S155 laser microprobe equipped with a Coherent Compex-Pro 193 nm ArF excimer laser. An Agilent 7700x ICP-MS instrument was used to acquire ion-signal intensities | State Key Laboratory of Ore Deposit Geochemistry, Institute of Geochemistry, Chinese Academy of Sciences. | The ablated aerosol was mixed with Ar (900 ml/min) as a transport gas, before exiting the cell. The following isotopes were monitored: 25Mg, 27Al, 29Si, 34S, 43Ca, 45Sc, 49Ti, 51V, 53Cr, 55Mn, 57Fe, 59Co, 60Ni, 65Cu,66Zn, 71Ga, 72Ge, 75As, 77Se, 93Nb, 95Mo, 107Ag, 111Cd, 115In, 118Sn,121Sb, 125Te, 139La, 181Ta, 184W, 197Au, 205Tl, 208Pb, and 209Bi. We used a consistent 26 Ã¬m-diameter spot size for all the analyses. Each analysis involved a background acquisition of approximately 30 s (gas blank) followed by 60 s of data acquisition from the sample. | STDGL3 was used to determine the chalcophile and siderophile concentrations (Danyushevsky et al., 2011), and the in-house standard of pure pyrite Py was used to calibrate the S and Fe concentrations. The integrated count data of lithophile element concentrations were calibrated and converted using GSD-1G. Sulfide reference material, MASS-1, was analyzed as an unknown sample to check the analytical accuracy. | 15.30983398 |  | -0.942 |  | -0.298 |  | -0.026 | [7 empty] | 1.944060152 |  |  |  | -148.006 |  | 2830.001912 | [5 empty] | 0.410865691 |  | -1.621 |  |  |  | 219.4059449 | [9 empty] | 128940.0359 |  | 4.953044809 |  |  |  | -0.348 | [7 empty] | 25.78251887 | [5 empty] | -0.009 | [5 empty] | -3.603 |  | 1283.892917 |  | -0.08 |  |  |  | 0.004645776 |  |  |  | -0.259 | [5 empty] | 19.48222573 | [15 empty] | 334920.7725 |  | 1.668592327 |  | -0.201 |  | -4.204 |  | 561.9937248 |  |  |  | 1.639700286 |  |  |  | -0.002 |  |  |  | -0.74 |  |  |  | 55955.9642 |  | 0.055979504 | [5 empty] | 0.070257627 |  | -0.076 | [5 empty] | 530137.3953 |  |  |  |  | 2022 | Chu, X., Li, B., Shen, P., Zha, Z., Lei, Z., Wang, X., Tao, S., Hu, Q., 2022. Trace elements in sulfide minerals from the Huangshaping copper-polymetallic deposit, Hunan, China: Ore genesis and element occurrence. Ore Geol. Rev. 144, 104867. https://doi.org/10.1016/j.oregeorev.2022.104867 |  | CHN |  | 112.67833 | 25.65861 | [6 empty] | Located from Mindat | 5000 | Inconsistencies exist between Methods section (see operating_conditions) which indicate measurement of only 71Ge and 107Ag, whereas 72Ge and 109Ag are the reported isotopes in the supplementary data table. S (sulphur) reported in separate column, not reported in 34S column). Table shows 74Ge and 109Ag. Measured 72Ge=2.90402331246424; 107Ag=15.638592124458 | 2025-11-28
| Huangshaping |  | Magmatic - hydrothermal | Replacement | Replacement zinc-lead |  |  |  | Chu et al., 2022 |  |  | HSP-12-sp - 2 | underground mine |  |  |  |  | ore material | hand specimen |  | rock | [9 empty] | sphalerite | [8 empty] | LA-ICPMS | ASI RESOLution-LR-S155 laser microprobe equipped with a Coherent Compex-Pro 193 nm ArF excimer laser. An Agilent 7700x ICP-MS instrument was used to acquire ion-signal intensities | State Key Laboratory of Ore Deposit Geochemistry, Institute of Geochemistry, Chinese Academy of Sciences. | The ablated aerosol was mixed with Ar (900 ml/min) as a transport gas, before exiting the cell. The following isotopes were monitored: 25Mg, 27Al, 29Si, 34S, 43Ca, 45Sc, 49Ti, 51V, 53Cr, 55Mn, 57Fe, 59Co, 60Ni, 65Cu,66Zn, 71Ga, 72Ge, 75As, 77Se, 93Nb, 95Mo, 107Ag, 111Cd, 115In, 118Sn,121Sb, 125Te, 139La, 181Ta, 184W, 197Au, 205Tl, 208Pb, and 209Bi. We used a consistent 26 Ã¬m-diameter spot size for all the analyses. Each analysis involved a background acquisition of approximately 30 s (gas blank) followed by 60 s of data acquisition from the sample. | STDGL3 was used to determine the chalcophile and siderophile concentrations (Danyushevsky et al., 2011), and the in-house standard of pure pyrite Py was used to calibrate the S and Fe concentrations. The integrated count data of lithophile element concentrations were calibrated and converted using GSD-1G. Sulfide reference material, MASS-1, was analyzed as an unknown sample to check the analytical accuracy. | 22.5207752 |  | -0.967 |  | -0.582 |  | -0.049 | [7 empty] | 6.448065545 |  |  |  | -134.846 |  | 2844.186739 | [5 empty] | 0.467935432 |  | -1.422 |  |  |  | 1536.866637 | [9 empty] | 128503.2718 |  | 10.03941115 |  |  |  | -0.358 | [7 empty] | 24.88138322 | [5 empty] | -0.009 | [5 empty] | -2.325 |  | 1407.074385 |  | 0.062111019 |  |  |  | -0.002 |  |  |  | -0.259 | [5 empty] | 36.6107557 | [15 empty] | 334927.7049 |  | 1.150337443 |  | -0.229 |  | -2.438 |  | 441.7245583 |  |  |  | 25.90030746 |  |  |  | 0.014742475 |  |  |  | -0.728 |  |  |  | 49043.1746 |  | 0.096543025 | [5 empty] | -0.04 |  | -0.025 | [5 empty] | 529275.8564 |  |  |  |  | 2022 | Chu, X., Li, B., Shen, P., Zha, Z., Lei, Z., Wang, X., Tao, S., Hu, Q., 2022. Trace elements in sulfide minerals from the Huangshaping copper-polymetallic deposit, Hunan, China: Ore genesis and element occurrence. Ore Geol. Rev. 144, 104867. https://doi.org/10.1016/j.oregeorev.2022.104867 |  | CHN |  | 112.67833 | 25.65861 | [6 empty] | Located from Mindat | 5000 | Inconsistencies exist between Methods section (see operating_conditions) which indicate measurement of only 71Ge and 107Ag, whereas 72Ge and 109Ag are the reported isotopes in the supplementary data table. S (sulphur) reported in separate column, not reported in 34S column). Table shows 74Ge and 109Ag. Measured 72Ge=2.53261191916173; 107Ag=24.1026559981097 | 2025-11-28
| Huangshaping |  | Magmatic - hydrothermal | Replacement | Replacement zinc-lead |  |  |  | Chu et al., 2022 |  |  | HSP-12-sp - 3 | underground mine |  |  |  |  | ore material | hand specimen |  | rock | [9 empty] | sphalerite | [8 empty] | LA-ICPMS | ASI RESOLution-LR-S155 laser microprobe equipped with a Coherent Compex-Pro 193 nm ArF excimer laser. An Agilent 7700x ICP-MS instrument was used to acquire ion-signal intensities | State Key Laboratory of Ore Deposit Geochemistry, Institute of Geochemistry, Chinese Academy of Sciences. | The ablated aerosol was mixed with Ar (900 ml/min) as a transport gas, before exiting the cell. The following isotopes were monitored: 25Mg, 27Al, 29Si, 34S, 43Ca, 45Sc, 49Ti, 51V, 53Cr, 55Mn, 57Fe, 59Co, 60Ni, 65Cu,66Zn, 71Ga, 72Ge, 75As, 77Se, 93Nb, 95Mo, 107Ag, 111Cd, 115In, 118Sn,121Sb, 125Te, 139La, 181Ta, 184W, 197Au, 205Tl, 208Pb, and 209Bi. We used a consistent 26 Ã¬m-diameter spot size for all the analyses. Each analysis involved a background acquisition of approximately 30 s (gas blank) followed by 60 s of data acquisition from the sample. | STDGL3 was used to determine the chalcophile and siderophile concentrations (Danyushevsky et al., 2011), and the in-house standard of pure pyrite Py was used to calibrate the S and Fe concentrations. The integrated count data of lithophile element concentrations were calibrated and converted using GSD-1G. Sulfide reference material, MASS-1, was analyzed as an unknown sample to check the analytical accuracy. | 70.26540434 |  | -0.856 |  | -0.537 |  | -0.036 | [7 empty] | 17.52744263 |  |  |  | -129.206 |  | 2981.084934 | [5 empty] | 0.483755031 |  | -1.41 |  |  |  | 1928.004259 | [9 empty] | 124125.0749 |  | 7.786328763 |  |  |  | -0.419 | [7 empty] | 19.92521394 | [5 empty] | 0.013827113 | [5 empty] | -2.309 |  | 1135.734673 |  | -0.063 |  |  |  | -0.002 |  |  |  | 0.365102398 | [5 empty] | 148.4127771 | [15 empty] | 334724.1248 |  | 2.020268928 |  | -0.154 |  | -2.417 |  | 465.6644977 |  |  |  | 70.82642924 |  |  |  | -0.011 |  |  |  | -0.487 |  |  |  | 52920.4069 |  | 0.575317117 | [5 empty] | -0.051 |  | -0.065 | [5 empty] | 533425.4286 |  |  |  |  | 2022 | Chu, X., Li, B., Shen, P., Zha, Z., Lei, Z., Wang, X., Tao, S., Hu, Q., 2022. Trace elements in sulfide minerals from the Huangshaping copper-polymetallic deposit, Hunan, China: Ore genesis and element occurrence. Ore Geol. Rev. 144, 104867. https://doi.org/10.1016/j.oregeorev.2022.104867 |  | CHN |  | 112.67833 | 25.65861 | [6 empty] | Located from Mindat | 5000 | Inconsistencies exist between Methods section (see operating_conditions) which indicate measurement of only 71Ge and 107Ag, whereas 72Ge and 109Ag are the reported isotopes in the supplementary data table. S (sulphur) reported in separate column, not reported in 34S column). Table shows 74Ge and 109Ag. Measured 72Ge=1.60977657039295; 107Ag=67.6470098701535 | 2025-11-28
| Huangshaping |  | Magmatic - hydrothermal | Replacement | Replacement zinc-lead |  |  |  | Chu et al., 2022 |  |  | HSP-12-sp - 4 | underground mine |  |  |  |  | ore material | hand specimen |  | rock | [9 empty] | sphalerite | [8 empty] | LA-ICPMS | ASI RESOLution-LR-S155 laser microprobe equipped with a Coherent Compex-Pro 193 nm ArF excimer laser. An Agilent 7700x ICP-MS instrument was used to acquire ion-signal intensities | State Key Laboratory of Ore Deposit Geochemistry, Institute of Geochemistry, Chinese Academy of Sciences. | The ablated aerosol was mixed with Ar (900 ml/min) as a transport gas, before exiting the cell. The following isotopes were monitored: 25Mg, 27Al, 29Si, 34S, 43Ca, 45Sc, 49Ti, 51V, 53Cr, 55Mn, 57Fe, 59Co, 60Ni, 65Cu,66Zn, 71Ga, 72Ge, 75As, 77Se, 93Nb, 95Mo, 107Ag, 111Cd, 115In, 118Sn,121Sb, 125Te, 139La, 181Ta, 184W, 197Au, 205Tl, 208Pb, and 209Bi. We used a consistent 26 Ã¬m-diameter spot size for all the analyses. Each analysis involved a background acquisition of approximately 30 s (gas blank) followed by 60 s of data acquisition from the sample. | STDGL3 was used to determine the chalcophile and siderophile concentrations (Danyushevsky et al., 2011), and the in-house standard of pure pyrite Py was used to calibrate the S and Fe concentrations. The integrated count data of lithophile element concentrations were calibrated and converted using GSD-1G. Sulfide reference material, MASS-1, was analyzed as an unknown sample to check the analytical accuracy. | 20.19186973 |  | -1.251 |  | -0.31 |  | -0.036 | [7 empty] | 0.794226518 |  |  |  | -144.215 |  | 2892.103248 | [5 empty] | 0.501738418 |  | -1.343 |  |  |  | 248.7213722 | [9 empty] | 130017.3559 |  | 2.492909499 |  |  |  | -0.375 | [7 empty] | 12.89717726 | [5 empty] | -0.01 | [5 empty] | -3.741 |  | 973.9385222 |  | -0.015 |  |  |  | 0.0086205 |  |  |  | -0.37 | [5 empty] | 22.66450816 | [15 empty] | 335237.5223 |  | 1.774452553 |  | -0.27 |  | 2.121664768 |  | 378.2414643 |  |  |  | 3.914494609 |  |  |  | -0.015 |  |  |  | -0.747 |  |  |  | 52592.307 |  | 0.020062654 | [5 empty] | 0.051929853 |  | -0.023 | [5 empty] | 529453.9086 |  |  |  |  | 2022 | Chu, X., Li, B., Shen, P., Zha, Z., Lei, Z., Wang, X., Tao, S., Hu, Q., 2022. Trace elements in sulfide minerals from the Huangshaping copper-polymetallic deposit, Hunan, China: Ore genesis and element occurrence. Ore Geol. Rev. 144, 104867. https://doi.org/10.1016/j.oregeorev.2022.104867 |  | CHN |  | 112.67833 | 25.65861 | [6 empty] | Located from Mindat | 5000 | Inconsistencies exist between Methods section (see operating_conditions) which indicate measurement of only 71Ge and 107Ag, whereas 72Ge and 109Ag are the reported isotopes in the supplementary data table. S (sulphur) reported in separate column, not reported in 34S column). Table shows 74Ge and 109Ag. Measured 72Ge=2.27083528510338; 107Ag=20.7580869083569 | 2025-11-28
| Huangshaping |  | Magmatic - hydrothermal | Replacement | Replacement zinc-lead |  |  |  | Chu et al., 2022 |  |  | HSP-12-sp - 5 | underground mine |  |  |  |  | ore material | hand specimen |  | rock | [9 empty] | sphalerite | [8 empty] | LA-ICPMS | ASI RESOLution-LR-S155 laser microprobe equipped with a Coherent Compex-Pro 193 nm ArF excimer laser. An Agilent 7700x ICP-MS instrument was used to acquire ion-signal intensities | State Key Laboratory of Ore Deposit Geochemistry, Institute of Geochemistry, Chinese Academy of Sciences. | The ablated aerosol was mixed with Ar (900 ml/min) as a transport gas, before exiting the cell. The following isotopes were monitored: 25Mg, 27Al, 29Si, 34S, 43Ca, 45Sc, 49Ti, 51V, 53Cr, 55Mn, 57Fe, 59Co, 60Ni, 65Cu,66Zn, 71Ga, 72Ge, 75As, 77Se, 93Nb, 95Mo, 107Ag, 111Cd, 115In, 118Sn,121Sb, 125Te, 139La, 181Ta, 184W, 197Au, 205Tl, 208Pb, and 209Bi. We used a consistent 26 Ã¬m-diameter spot size for all the analyses. Each analysis involved a background acquisition of approximately 30 s (gas blank) followed by 60 s of data acquisition from the sample. | STDGL3 was used to determine the chalcophile and siderophile concentrations (Danyushevsky et al., 2011), and the in-house standard of pure pyrite Py was used to calibrate the S and Fe concentrations. The integrated count data of lithophile element concentrations were calibrated and converted using GSD-1G. Sulfide reference material, MASS-1, was analyzed as an unknown sample to check the analytical accuracy. | 25.37543164 |  | 8951.1189 |  | -0.302 |  | -0.061 | [7 empty] | 0.323992473 |  |  |  | -148.669 |  | 2732.730581 | [5 empty] | 0.563473218 |  | -1.062 |  |  |  | 98.96098649 | [9 empty] | 123685.5714 |  | 7.953282136 |  |  |  | -0.315 | [7 empty] | 60.45660735 | [5 empty] | 0.031666121 | [5 empty] | -2.16 |  | 1218.935555 |  | -0.052 |  |  |  | -0.009 |  |  |  | 0.124667682 | [5 empty] | 7.479336646 | [15 empty] | 334836.1973 |  | 0.24038521 |  | -0.185 |  | -2.208 |  | 294.8792599 |  |  |  | 18.51981389 |  |  |  | -0.012 |  |  |  | -0.306 |  |  |  | 45714.8918 |  | 0.01549201 | [5 empty] | -0.029 |  | -0.031 | [5 empty] | 536290.7023 |  |  |  |  | 2022 | Chu, X., Li, B., Shen, P., Zha, Z., Lei, Z., Wang, X., Tao, S., Hu, Q., 2022. Trace elements in sulfide minerals from the Huangshaping copper-polymetallic deposit, Hunan, China: Ore genesis and element occurrence. Ore Geol. Rev. 144, 104867. https://doi.org/10.1016/j.oregeorev.2022.104867 |  | CHN |  | 112.67833 | 25.65861 | [6 empty] | Located from Mindat | 5000 | Inconsistencies exist between Methods section (see operating_conditions) which indicate measurement of only 71Ge and 107Ag, whereas 72Ge and 109Ag are the reported isotopes in the supplementary data table. S (sulphur) reported in separate column, not reported in 34S column). Table shows 74Ge and 109Ag. Measured 72Ge=2.63917758740574; 107Ag=26.8610901425204 | 2025-11-28
| Huangshaping |  | Magmatic - hydrothermal | Replacement | Replacement zinc-lead |  |  |  | Chu et al., 2022 |  |  | HSP-12-sp - 6 | underground mine |  |  |  |  | ore material | hand specimen |  | rock | [9 empty] | sphalerite | [8 empty] | LA-ICPMS | ASI RESOLution-LR-S155 laser microprobe equipped with a Coherent Compex-Pro 193 nm ArF excimer laser. An Agilent 7700x ICP-MS instrument was used to acquire ion-signal intensities | State Key Laboratory of Ore Deposit Geochemistry, Institute of Geochemistry, Chinese Academy of Sciences. | The ablated aerosol was mixed with Ar (900 ml/min) as a transport gas, before exiting the cell. The following isotopes were monitored: 25Mg, 27Al, 29Si, 34S, 43Ca, 45Sc, 49Ti, 51V, 53Cr, 55Mn, 57Fe, 59Co, 60Ni, 65Cu,66Zn, 71Ga, 72Ge, 75As, 77Se, 93Nb, 95Mo, 107Ag, 111Cd, 115In, 118Sn,121Sb, 125Te, 139La, 181Ta, 184W, 197Au, 205Tl, 208Pb, and 209Bi. We used a consistent 26 Ã¬m-diameter spot size for all the analyses. Each analysis involved a background acquisition of approximately 30 s (gas blank) followed by 60 s of data acquisition from the sample. | STDGL3 was used to determine the chalcophile and siderophile concentrations (Danyushevsky et al., 2011), and the in-house standard of pure pyrite Py was used to calibrate the S and Fe concentrations. The integrated count data of lithophile element concentrations were calibrated and converted using GSD-1G. Sulfide reference material, MASS-1, was analyzed as an unknown sample to check the analytical accuracy. | 18.53000438 |  | 10710.8787 |  | -0.156 |  | -0.018 | [7 empty] | 4.001349019 |  |  |  | -130.622 |  | 2772.574436 | [5 empty] | 0.454658897 |  | 40549.0488 |  |  |  | 147.8547663 | [9 empty] | 129607.239 |  | 5.601012054 |  |  |  | -0.442 | [7 empty] | 24.50575039 | [5 empty] | -0.008 | [5 empty] | -1.997 |  | 1347.230064 |  | 0.02762009 |  |  |  | -0.007 |  |  |  | 0.168531721 | [5 empty] | 16.23151035 | [15 empty] | 335331.4837 |  | 5.020063368 |  | -0.176 |  | -2.269 |  | -270.639 |  |  |  | 4.675917771 |  |  |  | -0.012 |  |  |  | -1.105 |  |  |  | 44055.552 |  | 0.133766465 | [5 empty] | -0.039 |  | -0.019 | [5 empty] | 530295.1394 |  |  |  |  | 2022 | Chu, X., Li, B., Shen, P., Zha, Z., Lei, Z., Wang, X., Tao, S., Hu, Q., 2022. Trace elements in sulfide minerals from the Huangshaping copper-polymetallic deposit, Hunan, China: Ore genesis and element occurrence. Ore Geol. Rev. 144, 104867. https://doi.org/10.1016/j.oregeorev.2022.104867 |  | CHN |  | 112.67833 | 25.65861 | [6 empty] | Located from Mindat | 5000 | Inconsistencies exist between Methods section (see operating_conditions) which indicate measurement of only 71Ge and 107Ag, whereas 72Ge and 109Ag are the reported isotopes in the supplementary data table. S (sulphur) reported in separate column, not reported in 34S column). Table shows 74Ge and 109Ag. Measured 72Ge=2.74740602282599; 107Ag=19.0008120418927 | 2025-11-28
| Huangshaping |  | Magmatic - hydrothermal | Replacement | Replacement zinc-lead |  |  |  | Chu et al., 2022 |  |  | HSP-12-sp - 7 | underground mine |  |  |  |  | ore material | hand specimen |  | rock | [9 empty] | sphalerite | [8 empty] | LA-ICPMS | ASI RESOLution-LR-S155 laser microprobe equipped with a Coherent Compex-Pro 193 nm ArF excimer laser. An Agilent 7700x ICP-MS instrument was used to acquire ion-signal intensities | State Key Laboratory of Ore Deposit Geochemistry, Institute of Geochemistry, Chinese Academy of Sciences. | The ablated aerosol was mixed with Ar (900 ml/min) as a transport gas, before exiting the cell. The following isotopes were monitored: 25Mg, 27Al, 29Si, 34S, 43Ca, 45Sc, 49Ti, 51V, 53Cr, 55Mn, 57Fe, 59Co, 60Ni, 65Cu,66Zn, 71Ga, 72Ge, 75As, 77Se, 93Nb, 95Mo, 107Ag, 111Cd, 115In, 118Sn,121Sb, 125Te, 139La, 181Ta, 184W, 197Au, 205Tl, 208Pb, and 209Bi. We used a consistent 26 Ã¬m-diameter spot size for all the analyses. Each analysis involved a background acquisition of approximately 30 s (gas blank) followed by 60 s of data acquisition from the sample. | STDGL3 was used to determine the chalcophile and siderophile concentrations (Danyushevsky et al., 2011), and the in-house standard of pure pyrite Py was used to calibrate the S and Fe concentrations. The integrated count data of lithophile element concentrations were calibrated and converted using GSD-1G. Sulfide reference material, MASS-1, was analyzed as an unknown sample to check the analytical accuracy. | 16.91546972 |  | 22534.2218 |  | -0.097 |  | 0.016810424 | [7 empty] | 0.132986422 |  |  |  | -131.921 |  | 2507.617535 | [5 empty] | 0.481874803 |  | 21087.9483 |  |  |  | 112.1972141 | [9 empty] | 128877.2201 |  | 5.642599542 |  |  |  | 0.383312847 | [7 empty] | 38.40025246 | [5 empty] | -0.008 | [5 empty] | -1.957 |  | 1239.244054 |  | -0.014 |  |  |  | 0.004993159 |  |  |  | -0.188 | [5 empty] | 11.2878437 | [15 empty] | 335136.6448 |  | 2.481569927 |  | -0.207 |  | 2.67210606 |  | 326.9466309 |  |  |  | 10.92537287 |  |  |  | -0.008 |  |  |  | -0.475 |  |  |  | 41418.8735 |  | 0.09235997 | [5 empty] | -0.07 |  | 0.039048117 | [5 empty] | 530948.1618 |  |  |  |  | 2022 | Chu, X., Li, B., Shen, P., Zha, Z., Lei, Z., Wang, X., Tao, S., Hu, Q., 2022. Trace elements in sulfide minerals from the Huangshaping copper-polymetallic deposit, Hunan, China: Ore genesis and element occurrence. Ore Geol. Rev. 144, 104867. https://doi.org/10.1016/j.oregeorev.2022.104867 |  | CHN |  | 112.67833 | 25.65861 | [6 empty] | Located from Mindat | 5000 | Inconsistencies exist between Methods section (see operating_conditions) which indicate measurement of only 71Ge and 107Ag, whereas 72Ge and 109Ag are the reported isotopes in the supplementary data table. S (sulphur) reported in separate column, not reported in 34S column). Table shows 74Ge and 109Ag. Measured 72Ge=3.10427303272997; 107Ag=17.6945241573935 | 2025-11-28
| Huangshaping |  | Magmatic - hydrothermal | Replacement | Replacement zinc-lead |  |  |  | Chu et al., 2022 |  |  | HSP-10-sp - 3 | underground mine |  |  |  |  | ore material | hand specimen |  | rock | [9 empty] | sphalerite | [8 empty] | LA-ICPMS | ASI RESOLution-LR-S155 laser microprobe equipped with a Coherent Compex-Pro 193 nm ArF excimer laser. An Agilent 7700x ICP-MS instrument was used to acquire ion-signal intensities | State Key Laboratory of Ore Deposit Geochemistry, Institute of Geochemistry, Chinese Academy of Sciences. | The ablated aerosol was mixed with Ar (900 ml/min) as a transport gas, before exiting the cell. The following isotopes were monitored: 25Mg, 27Al, 29Si, 34S, 43Ca, 45Sc, 49Ti, 51V, 53Cr, 55Mn, 57Fe, 59Co, 60Ni, 65Cu,66Zn, 71Ga, 72Ge, 75As, 77Se, 93Nb, 95Mo, 107Ag, 111Cd, 115In, 118Sn,121Sb, 125Te, 139La, 181Ta, 184W, 197Au, 205Tl, 208Pb, and 209Bi. We used a consistent 26 Ã¬m-diameter spot size for all the analyses. Each analysis involved a background acquisition of approximately 30 s (gas blank) followed by 60 s of data acquisition from the sample. | STDGL3 was used to determine the chalcophile and siderophile concentrations (Danyushevsky et al., 2011), and the in-house standard of pure pyrite Py was used to calibrate the S and Fe concentrations. The integrated count data of lithophile element concentrations were calibrated and converted using GSD-1G. Sulfide reference material, MASS-1, was analyzed as an unknown sample to check the analytical accuracy. | 27.88418213 |  | -1.139 |  | -0.266 |  | -0.023 | [7 empty] | -0.03 |  |  |  | -194.653 |  | 2542.65161 | [5 empty] | 0.639986268 |  | -1.515 |  |  |  | 537.8579711 | [9 empty] | 127108.564 |  | 8.895204242 |  |  |  | -0.439 | [7 empty] | 10.3648417 | [5 empty] | -0.01 | [5 empty] | -3.435 |  | 1682.665367 |  | 0.041455351 |  |  |  | 0.007745314 |  |  |  | 0.161155121 | [5 empty] | 42.3647764 | [15 empty] | 334696.9262 |  | 2.695611249 |  | -0.205 |  | -1.04 |  | 547.8413554 |  |  |  | 5.128893785 |  |  |  | 0.017371783 |  |  |  | -0.389 |  |  |  | 49076.2779 |  | 0.152579606 | [5 empty] | -0.043 |  | 0.021481888 | [5 empty] | 531650.8713 |  |  |  |  | 2022 | Chu, X., Li, B., Shen, P., Zha, Z., Lei, Z., Wang, X., Tao, S., Hu, Q., 2022. Trace elements in sulfide minerals from the Huangshaping copper-polymetallic deposit, Hunan, China: Ore genesis and element occurrence. Ore Geol. Rev. 144, 104867. https://doi.org/10.1016/j.oregeorev.2022.104867 |  | CHN |  | 112.67833 | 25.65861 | [6 empty] | Located from Mindat | 5000 | Inconsistencies exist between Methods section (see operating_conditions) which indicate measurement of only 71Ge and 107Ag, whereas 72Ge and 109Ag are the reported isotopes in the supplementary data table. S (sulphur) reported in separate column, not reported in 34S column). Table shows 74Ge and 109Ag. Measured 72Ge=2.93348561562636; 107Ag=30.2698766844136 | 2025-11-28
| Huangshaping |  | Magmatic - hydrothermal | Replacement | Replacement zinc-lead |  |  |  | Chu et al., 2022 |  |  | HSP-10-sp - 4 | underground mine |  |  |  |  | ore material | hand specimen |  | rock | [9 empty] | sphalerite | [8 empty] | LA-ICPMS | ASI RESOLution-LR-S155 laser microprobe equipped with a Coherent Compex-Pro 193 nm ArF excimer laser. An Agilent 7700x ICP-MS instrument was used to acquire ion-signal intensities | State Key Laboratory of Ore Deposit Geochemistry, Institute of Geochemistry, Chinese Academy of Sciences. | The ablated aerosol was mixed with Ar (900 ml/min) as a transport gas, before exiting the cell. The following isotopes were monitored: 25Mg, 27Al, 29Si, 34S, 43Ca, 45Sc, 49Ti, 51V, 53Cr, 55Mn, 57Fe, 59Co, 60Ni, 65Cu,66Zn, 71Ga, 72Ge, 75As, 77Se, 93Nb, 95Mo, 107Ag, 111Cd, 115In, 118Sn,121Sb, 125Te, 139La, 181Ta, 184W, 197Au, 205Tl, 208Pb, and 209Bi. We used a consistent 26 Ã¬m-diameter spot size for all the analyses. Each analysis involved a background acquisition of approximately 30 s (gas blank) followed by 60 s of data acquisition from the sample. | STDGL3 was used to determine the chalcophile and siderophile concentrations (Danyushevsky et al., 2011), and the in-house standard of pure pyrite Py was used to calibrate the S and Fe concentrations. The integrated count data of lithophile element concentrations were calibrated and converted using GSD-1G. Sulfide reference material, MASS-1, was analyzed as an unknown sample to check the analytical accuracy. | 29.838599 |  | -1.135 |  | -0.128 |  | -0.064 | [7 empty] | -0.019 |  |  |  | -164.866 |  | 2476.945635 | [5 empty] | 0.596835081 |  | 12060.4205 |  |  |  | 185.7193745 | [9 empty] | 124538.892 |  | 11.44731925 |  |  |  | -0.489 | [7 empty] | 10.87512874 | [5 empty] | -0.01 | [5 empty] | -2.332 |  | 1620.368356 |  | 0.028639626 |  |  |  | -0.003 |  |  |  | 0.190351209 | [5 empty] | 40.79986903 | [15 empty] | 334968.3255 |  | 6.255263151 |  | -0.253 |  | 1.365568379 |  | -330.492 |  |  |  | 7.401058219 |  |  |  | -0.003 |  |  |  | 0.580363547 |  |  |  | 32496.529 |  | 0.2842236 | [5 empty] | -0.04 |  | -0.007 | [5 empty] | 535611.185 |  |  |  |  | 2022 | Chu, X., Li, B., Shen, P., Zha, Z., Lei, Z., Wang, X., Tao, S., Hu, Q., 2022. Trace elements in sulfide minerals from the Huangshaping copper-polymetallic deposit, Hunan, China: Ore genesis and element occurrence. Ore Geol. Rev. 144, 104867. https://doi.org/10.1016/j.oregeorev.2022.104867 |  | CHN |  | 112.67833 | 25.65861 | [6 empty] | Located from Mindat | 5000 | Inconsistencies exist between Methods section (see operating_conditions) which indicate measurement of only 71Ge and 107Ag, whereas 72Ge and 109Ag are the reported isotopes in the supplementary data table. S (sulphur) reported in separate column, not reported in 34S column). Table shows 74Ge and 109Ag. Measured 72Ge=2.63144588541089; 107Ag=29.656606532297 | 2025-11-28
| Huangshaping |  | Magmatic - hydrothermal | Replacement | Replacement zinc-lead |  |  |  | Chu et al., 2022 |  |  | HSP-10-sp - 5 | underground mine |  |  |  |  | ore material | hand specimen |  | rock | [9 empty] | sphalerite | [8 empty] | LA-ICPMS | ASI RESOLution-LR-S155 laser microprobe equipped with a Coherent Compex-Pro 193 nm ArF excimer laser. An Agilent 7700x ICP-MS instrument was used to acquire ion-signal intensities | State Key Laboratory of Ore Deposit Geochemistry, Institute of Geochemistry, Chinese Academy of Sciences. | The ablated aerosol was mixed with Ar (900 ml/min) as a transport gas, before exiting the cell. The following isotopes were monitored: 25Mg, 27Al, 29Si, 34S, 43Ca, 45Sc, 49Ti, 51V, 53Cr, 55Mn, 57Fe, 59Co, 60Ni, 65Cu,66Zn, 71Ga, 72Ge, 75As, 77Se, 93Nb, 95Mo, 107Ag, 111Cd, 115In, 118Sn,121Sb, 125Te, 139La, 181Ta, 184W, 197Au, 205Tl, 208Pb, and 209Bi. We used a consistent 26 Ã¬m-diameter spot size for all the analyses. Each analysis involved a background acquisition of approximately 30 s (gas blank) followed by 60 s of data acquisition from the sample. | STDGL3 was used to determine the chalcophile and siderophile concentrations (Danyushevsky et al., 2011), and the in-house standard of pure pyrite Py was used to calibrate the S and Fe concentrations. The integrated count data of lithophile element concentrations were calibrated and converted using GSD-1G. Sulfide reference material, MASS-1, was analyzed as an unknown sample to check the analytical accuracy. | 17.1900511 |  | -1.181 |  | -0.291 |  | -0.054 | [7 empty] | -0.016 |  |  |  | -149.136 |  | 2650.388736 | [5 empty] | 0.800443407 |  | 11317.7377 |  |  |  | 90.87045393 | [9 empty] | 122427.5567 |  | 15.99340573 |  |  |  | -0.483 | [7 empty] | 7.416945667 | [5 empty] | -0.01 | [5 empty] | -2.798 |  | 1529.307292 |  | -0.065 |  |  |  | -0.004 |  |  |  | -0.303 | [5 empty] | 1.805618621 | [15 empty] | 334873.9327 |  | -0.071 |  | -0.235 |  | -2.947 |  | -335.408 |  |  |  | 17.65150134 |  |  |  | 0.008348918 |  |  |  | -0.749 |  |  |  | 39372.9847 |  | -0.041 | [5 empty] | -0.035 |  | -0.03 | [5 empty] | 537902.1858 |  |  |  |  | 2022 | Chu, X., Li, B., Shen, P., Zha, Z., Lei, Z., Wang, X., Tao, S., Hu, Q., 2022. Trace elements in sulfide minerals from the Huangshaping copper-polymetallic deposit, Hunan, China: Ore genesis and element occurrence. Ore Geol. Rev. 144, 104867. https://doi.org/10.1016/j.oregeorev.2022.104867 |  | CHN |  | 112.67833 | 25.65861 | [6 empty] | Located from Mindat | 5000 | Inconsistencies exist between Methods section (see operating_conditions) which indicate measurement of only 71Ge and 107Ag, whereas 72Ge and 109Ag are the reported isotopes in the supplementary data table. S (sulphur) reported in separate column, not reported in 34S column). Table shows 74Ge and 109Ag. Measured 72Ge=2.58638710336682; 107Ag=17.700866559026 | 2025-11-28
| Huangshaping |  | Magmatic - hydrothermal | Replacement | Replacement zinc-lead |  |  |  | Chu et al., 2022 |  |  | HSP-10-sp - 6 | underground mine |  |  |  |  | ore material | hand specimen |  | rock | [9 empty] | sphalerite | [8 empty] | LA-ICPMS | ASI RESOLution-LR-S155 laser microprobe equipped with a Coherent Compex-Pro 193 nm ArF excimer laser. An Agilent 7700x ICP-MS instrument was used to acquire ion-signal intensities | State Key Laboratory of Ore Deposit Geochemistry, Institute of Geochemistry, Chinese Academy of Sciences. | The ablated aerosol was mixed with Ar (900 ml/min) as a transport gas, before exiting the cell. The following isotopes were monitored: 25Mg, 27Al, 29Si, 34S, 43Ca, 45Sc, 49Ti, 51V, 53Cr, 55Mn, 57Fe, 59Co, 60Ni, 65Cu,66Zn, 71Ga, 72Ge, 75As, 77Se, 93Nb, 95Mo, 107Ag, 111Cd, 115In, 118Sn,121Sb, 125Te, 139La, 181Ta, 184W, 197Au, 205Tl, 208Pb, and 209Bi. We used a consistent 26 Ã¬m-diameter spot size for all the analyses. Each analysis involved a background acquisition of approximately 30 s (gas blank) followed by 60 s of data acquisition from the sample. | STDGL3 was used to determine the chalcophile and siderophile concentrations (Danyushevsky et al., 2011), and the in-house standard of pure pyrite Py was used to calibrate the S and Fe concentrations. The integrated count data of lithophile element concentrations were calibrated and converted using GSD-1G. Sulfide reference material, MASS-1, was analyzed as an unknown sample to check the analytical accuracy. | 36.85248268 |  | 340776.9595 |  | 0.194517441 |  | 0.038142 | [7 empty] | -0.022 |  |  |  | -94.619 |  | 2479.432446 | [5 empty] | 0.558008966 |  | 25208.3882 |  |  |  | 2157.598801 | [9 empty] | 124651.2525 |  | 13.97513824 |  |  |  | -0.319 | [7 empty] | 10.1741018 | [5 empty] | -0.008 | [5 empty] | 64757.8034 |  | 1694.736276 |  | 0.041846248 |  |  |  | -0.009 |  |  |  | 0.173543916 | [5 empty] | 25.49357873 | [15 empty] | 334523.9258 |  | 4.285008068 |  | -0.171 |  | -1.054 |  | 582.229578 |  |  |  | 33.82859404 |  |  |  | 0.006753116 |  |  |  | -0.471 |  |  |  | 36465.2264 |  | 0.250205004 | [5 empty] | 0.106025532 |  | -0.048 | [5 empty] | 532531.6118 |  |  |  |  | 2022 | Chu, X., Li, B., Shen, P., Zha, Z., Lei, Z., Wang, X., Tao, S., Hu, Q., 2022. Trace elements in sulfide minerals from the Huangshaping copper-polymetallic deposit, Hunan, China: Ore genesis and element occurrence. Ore Geol. Rev. 144, 104867. https://doi.org/10.1016/j.oregeorev.2022.104867 |  | CHN |  | 112.67833 | 25.65861 | [6 empty] | Located from Mindat | 5000 | Inconsistencies exist between Methods section (see operating_conditions) which indicate measurement of only 71Ge and 107Ag, whereas 72Ge and 109Ag are the reported isotopes in the supplementary data table. S (sulphur) reported in separate column, not reported in 34S column). Table shows 74Ge and 109Ag. Measured 72Ge=2.46347710296393; 107Ag=37.7477880658654 | 2025-11-28
| Huangshaping |  | Magmatic - hydrothermal | Replacement | Replacement zinc-lead |  |  |  | Chu et al., 2022 |  |  | HSP-10-sp - 7 | underground mine |  |  |  |  | ore material | hand specimen |  | rock | [9 empty] | sphalerite | [8 empty] | LA-ICPMS | ASI RESOLution-LR-S155 laser microprobe equipped with a Coherent Compex-Pro 193 nm ArF excimer laser. An Agilent 7700x ICP-MS instrument was used to acquire ion-signal intensities | State Key Laboratory of Ore Deposit Geochemistry, Institute of Geochemistry, Chinese Academy of Sciences. | The ablated aerosol was mixed with Ar (900 ml/min) as a transport gas, before exiting the cell. The following isotopes were monitored: 25Mg, 27Al, 29Si, 34S, 43Ca, 45Sc, 49Ti, 51V, 53Cr, 55Mn, 57Fe, 59Co, 60Ni, 65Cu,66Zn, 71Ga, 72Ge, 75As, 77Se, 93Nb, 95Mo, 107Ag, 111Cd, 115In, 118Sn,121Sb, 125Te, 139La, 181Ta, 184W, 197Au, 205Tl, 208Pb, and 209Bi. We used a consistent 26 Ã¬m-diameter spot size for all the analyses. Each analysis involved a background acquisition of approximately 30 s (gas blank) followed by 60 s of data acquisition from the sample. | STDGL3 was used to determine the chalcophile and siderophile concentrations (Danyushevsky et al., 2011), and the in-house standard of pure pyrite Py was used to calibrate the S and Fe concentrations. The integrated count data of lithophile element concentrations were calibrated and converted using GSD-1G. Sulfide reference material, MASS-1, was analyzed as an unknown sample to check the analytical accuracy. | 44.75733902 |  | -1.236 |  | 0.367156555 |  | -0.04 | [7 empty] | 0.04415214 |  |  |  | -179.721 |  | 2520.887382 | [5 empty] | 0.58791254 |  | -1.17 |  |  |  | 1278.896505 | [9 empty] | 123736.4462 |  | 8.964584647 |  |  |  | -0.496 | [7 empty] | 36.6080195 | [5 empty] | -0.01 | [5 empty] | -2.351 |  | 1655.894291 |  | 0.026027196 |  |  |  | -0.013 |  |  |  | -0.244 | [5 empty] | 73.81491379 | [15 empty] | 334642.4338 |  | 1.600139031 |  | -0.178 |  | 1.297155016 |  | 356.8344 |  |  |  | 7.14777189 |  |  |  | -0.002 |  |  |  | -1.018 |  |  |  | 34359.0206 |  | 0.259685618 | [5 empty] | -0.07 |  | -0.04 | [5 empty] | 534725.7263 |  |  |  |  | 2022 | Chu, X., Li, B., Shen, P., Zha, Z., Lei, Z., Wang, X., Tao, S., Hu, Q., 2022. Trace elements in sulfide minerals from the Huangshaping copper-polymetallic deposit, Hunan, China: Ore genesis and element occurrence. Ore Geol. Rev. 144, 104867. https://doi.org/10.1016/j.oregeorev.2022.104867 |  | CHN |  | 112.67833 | 25.65861 | [6 empty] | Located from Mindat | 5000 | Inconsistencies exist between Methods section (see operating_conditions) which indicate measurement of only 71Ge and 107Ag, whereas 72Ge and 109Ag are the reported isotopes in the supplementary data table. S (sulphur) reported in separate column, not reported in 34S column). Table shows 74Ge and 109Ag. Measured 72Ge=2.23861195038315; 107Ag=43.6743846466141 | 2025-11-28
| Huangshaping |  | Magmatic - hydrothermal | Replacement | Replacement zinc-lead |  |  |  | Chu et al., 2022 |  |  | HSP-10-sp - 8 | underground mine |  |  |  |  | ore material | hand specimen |  | rock | [9 empty] | sphalerite | [8 empty] | LA-ICPMS | ASI RESOLution-LR-S155 laser microprobe equipped with a Coherent Compex-Pro 193 nm ArF excimer laser. An Agilent 7700x ICP-MS instrument was used to acquire ion-signal intensities | State Key Laboratory of Ore Deposit Geochemistry, Institute of Geochemistry, Chinese Academy of Sciences. | The ablated aerosol was mixed with Ar (900 ml/min) as a transport gas, before exiting the cell. The following isotopes were monitored: 25Mg, 27Al, 29Si, 34S, 43Ca, 45Sc, 49Ti, 51V, 53Cr, 55Mn, 57Fe, 59Co, 60Ni, 65Cu,66Zn, 71Ga, 72Ge, 75As, 77Se, 93Nb, 95Mo, 107Ag, 111Cd, 115In, 118Sn,121Sb, 125Te, 139La, 181Ta, 184W, 197Au, 205Tl, 208Pb, and 209Bi. We used a consistent 26 Ã¬m-diameter spot size for all the analyses. Each analysis involved a background acquisition of approximately 30 s (gas blank) followed by 60 s of data acquisition from the sample. | STDGL3 was used to determine the chalcophile and siderophile concentrations (Danyushevsky et al., 2011), and the in-house standard of pure pyrite Py was used to calibrate the S and Fe concentrations. The integrated count data of lithophile element concentrations were calibrated and converted using GSD-1G. Sulfide reference material, MASS-1, was analyzed as an unknown sample to check the analytical accuracy. | 57.4577208 |  | 8918.9878 |  | 0.186754748 |  | -0.023 | [7 empty] | 0.021507262 |  |  |  | -145.801 |  | 2463.996392 | [5 empty] | 0.74102675 |  | 30892.5075 |  |  |  | 1563.454293 | [9 empty] | 126484.2334 |  | 15.72378092 |  |  |  | 0.340799417 | [7 empty] | 30.11424575 | [5 empty] | -0.008 | [5 empty] | 159336.8285 |  | 1626.571665 |  | 0.084516899 |  |  |  | -0.017 |  |  |  | 0.464127724 | [5 empty] | 150.0486678 | [15 empty] | 334955.3459 |  | 1.838178928 |  | -0.183 |  | -1.31 |  | -303.534 |  |  |  | 574.2723657 |  |  |  | -0.004 |  |  |  | -0.44 |  |  |  | 46955.8888 |  | 0.191003066 | [5 empty] | 0.084766781 |  | 0.037788489 | [5 empty] | 531543.2718 |  |  |  |  | 2022 | Chu, X., Li, B., Shen, P., Zha, Z., Lei, Z., Wang, X., Tao, S., Hu, Q., 2022. Trace elements in sulfide minerals from the Huangshaping copper-polymetallic deposit, Hunan, China: Ore genesis and element occurrence. Ore Geol. Rev. 144, 104867. https://doi.org/10.1016/j.oregeorev.2022.104867 |  | CHN |  | 112.67833 | 25.65861 | [6 empty] | Located from Mindat | 5000 | Inconsistencies exist between Methods section (see operating_conditions) which indicate measurement of only 71Ge and 107Ag, whereas 72Ge and 109Ag are the reported isotopes in the supplementary data table. S (sulphur) reported in separate column, not reported in 34S column). Table shows 74Ge and 109Ag. Measured 72Ge=2.66633600772063; 107Ag=59.5723269090989 | 2025-11-28
| Huangshaping |  | Magmatic - hydrothermal | Replacement | Replacement zinc-lead |  |  |  | Chu et al., 2022 |  |  | HSP-9-sp1 - 8 | underground mine |  |  |  |  | ore material | hand specimen |  | rock | [9 empty] | sphalerite | [8 empty] | LA-ICPMS | ASI RESOLution-LR-S155 laser microprobe equipped with a Coherent Compex-Pro 193 nm ArF excimer laser. An Agilent 7700x ICP-MS instrument was used to acquire ion-signal intensities | State Key Laboratory of Ore Deposit Geochemistry, Institute of Geochemistry, Chinese Academy of Sciences. | The ablated aerosol was mixed with Ar (900 ml/min) as a transport gas, before exiting the cell. The following isotopes were monitored: 25Mg, 27Al, 29Si, 34S, 43Ca, 45Sc, 49Ti, 51V, 53Cr, 55Mn, 57Fe, 59Co, 60Ni, 65Cu,66Zn, 71Ga, 72Ge, 75As, 77Se, 93Nb, 95Mo, 107Ag, 111Cd, 115In, 118Sn,121Sb, 125Te, 139La, 181Ta, 184W, 197Au, 205Tl, 208Pb, and 209Bi. We used a consistent 26 Ã¬m-diameter spot size for all the analyses. Each analysis involved a background acquisition of approximately 30 s (gas blank) followed by 60 s of data acquisition from the sample. | STDGL3 was used to determine the chalcophile and siderophile concentrations (Danyushevsky et al., 2011), and the in-house standard of pure pyrite Py was used to calibrate the S and Fe concentrations. The integrated count data of lithophile element concentrations were calibrated and converted using GSD-1G. Sulfide reference material, MASS-1, was analyzed as an unknown sample to check the analytical accuracy. | 22.42955692 |  | -1.033 |  | 0.578448531 |  | 0.037634791 | [7 empty] | 0.024051944 |  |  |  | -172.096 |  | 3104.605927 | [5 empty] | 0.341962505 |  | -1.682 |  |  |  | 1115.860249 | [9 empty] | 120693.2772 |  | 21.66948072 |  |  |  | -0.396 | [7 empty] | 37.7830524 | [5 empty] | -0.01 | [5 empty] | -2.095 |  | 1329.298691 |  | 0.103465163 |  |  |  | -0.012 |  |  |  | -0.317 | [5 empty] | 18.94448527 | [15 empty] | 334657.1951 |  | 1.270356541 |  | 0.198347305 |  | 4.170942184 |  | -379.49 |  |  |  | 888.3462549 |  |  |  | -0.011 |  |  |  | -0.493 |  |  |  | 44252.0907 |  | 0.050971145 | [5 empty] | -0.035 |  | -0.032 | [5 empty] | 537688.3096 |  |  |  |  | 2022 | Chu, X., Li, B., Shen, P., Zha, Z., Lei, Z., Wang, X., Tao, S., Hu, Q., 2022. Trace elements in sulfide minerals from the Huangshaping copper-polymetallic deposit, Hunan, China: Ore genesis and element occurrence. Ore Geol. Rev. 144, 104867. https://doi.org/10.1016/j.oregeorev.2022.104867 |  | CHN |  | 112.67833 | 25.65861 | [6 empty] | Located from Mindat | 5000 | Inconsistencies exist between Methods section (see operating_conditions) which indicate measurement of only 71Ge and 107Ag, whereas 72Ge and 109Ag are the reported isotopes in the supplementary data table. S (sulphur) reported in separate column, not reported in 34S column). Table shows 74Ge and 109Ag. Measured 72Ge=2.65179146255782; 107Ag=24.1414244650606 | 2025-11-28
| Huangshaping |  | Magmatic - hydrothermal | Replacement | Replacement zinc-lead |  |  |  | Chu et al., 2022 |  |  | HSP-9-sp2 - 7 | underground mine |  |  |  |  | ore material | hand specimen |  | rock | [9 empty] | sphalerite | [8 empty] | LA-ICPMS | ASI RESOLution-LR-S155 laser microprobe equipped with a Coherent Compex-Pro 193 nm ArF excimer laser. An Agilent 7700x ICP-MS instrument was used to acquire ion-signal intensities | State Key Laboratory of Ore Deposit Geochemistry, Institute of Geochemistry, Chinese Academy of Sciences. | The ablated aerosol was mixed with Ar (900 ml/min) as a transport gas, before exiting the cell. The following isotopes were monitored: 25Mg, 27Al, 29Si, 34S, 43Ca, 45Sc, 49Ti, 51V, 53Cr, 55Mn, 57Fe, 59Co, 60Ni, 65Cu,66Zn, 71Ga, 72Ge, 75As, 77Se, 93Nb, 95Mo, 107Ag, 111Cd, 115In, 118Sn,121Sb, 125Te, 139La, 181Ta, 184W, 197Au, 205Tl, 208Pb, and 209Bi. We used a consistent 26 Ã¬m-diameter spot size for all the analyses. Each analysis involved a background acquisition of approximately 30 s (gas blank) followed by 60 s of data acquisition from the sample. | STDGL3 was used to determine the chalcophile and siderophile concentrations (Danyushevsky et al., 2011), and the in-house standard of pure pyrite Py was used to calibrate the S and Fe concentrations. The integrated count data of lithophile element concentrations were calibrated and converted using GSD-1G. Sulfide reference material, MASS-1, was analyzed as an unknown sample to check the analytical accuracy. | 8.863283584 |  | -1.243 |  | -0.291 |  | 0.020662256 | [7 empty] | -0.008 |  |  |  | -173.013 |  | 2950.445595 | [5 empty] | 0.358888824 |  | -1.589 |  |  |  | 109.8015756 | [9 empty] | 118747.2214 |  | 12.64446977 |  |  |  | -0.513 | [7 empty] | 102.5589633 | [5 empty] | 0.04562459 | [5 empty] | -3.308 |  | 1429.589394 |  | -0.093 |  |  |  | -0.013 |  |  |  | -0.276 | [5 empty] | 3.405552645 | [15 empty] | 334632.6278 |  | 0.141984759 |  | -0.283 |  | 5.732245698 |  | -400.404 |  |  |  | 0.676622817 |  |  |  | 0.008198686 |  |  |  | -0.805 |  |  |  | 47510.6319 |  | -0.051 | [5 empty] | -0.034 |  | -0.043 | [5 empty] | 541541.9837 |  |  |  |  | 2022 | Chu, X., Li, B., Shen, P., Zha, Z., Lei, Z., Wang, X., Tao, S., Hu, Q., 2022. Trace elements in sulfide minerals from the Huangshaping copper-polymetallic deposit, Hunan, China: Ore genesis and element occurrence. Ore Geol. Rev. 144, 104867. https://doi.org/10.1016/j.oregeorev.2022.104867 |  | CHN |  | 112.67833 | 25.65861 | [6 empty] | Located from Mindat | 5000 | Inconsistencies exist between Methods section (see operating_conditions) which indicate measurement of only 71Ge and 107Ag, whereas 72Ge and 109Ag are the reported isotopes in the supplementary data table. S (sulphur) reported in separate column, not reported in 34S column). Table shows 74Ge and 109Ag. Measured 72Ge=2.40699335543167; 107Ag=9.20998673065239 | 2025-11-28
| Huangshaping |  | Magmatic - hydrothermal | Replacement | Replacement zinc-lead |  |  |  | Chu et al., 2022 |  |  | HSP-9-sp1 - 9 | underground mine |  |  |  |  | ore material | hand specimen |  | rock | [9 empty] | sphalerite | [8 empty] | LA-ICPMS | ASI RESOLution-LR-S155 laser microprobe equipped with a Coherent Compex-Pro 193 nm ArF excimer laser. An Agilent 7700x ICP-MS instrument was used to acquire ion-signal intensities | State Key Laboratory of Ore Deposit Geochemistry, Institute of Geochemistry, Chinese Academy of Sciences. | The ablated aerosol was mixed with Ar (900 ml/min) as a transport gas, before exiting the cell. The following isotopes were monitored: 25Mg, 27Al, 29Si, 34S, 43Ca, 45Sc, 49Ti, 51V, 53Cr, 55Mn, 57Fe, 59Co, 60Ni, 65Cu,66Zn, 71Ga, 72Ge, 75As, 77Se, 93Nb, 95Mo, 107Ag, 111Cd, 115In, 118Sn,121Sb, 125Te, 139La, 181Ta, 184W, 197Au, 205Tl, 208Pb, and 209Bi. We used a consistent 26 Ã¬m-diameter spot size for all the analyses. Each analysis involved a background acquisition of approximately 30 s (gas blank) followed by 60 s of data acquisition from the sample. | STDGL3 was used to determine the chalcophile and siderophile concentrations (Danyushevsky et al., 2011), and the in-house standard of pure pyrite Py was used to calibrate the S and Fe concentrations. The integrated count data of lithophile element concentrations were calibrated and converted using GSD-1G. Sulfide reference material, MASS-1, was analyzed as an unknown sample to check the analytical accuracy. | 8.817079783 |  | -1.904 |  | -0.685 |  | -0.042 | [7 empty] | 0.087586223 |  |  |  | -222.733 |  | 3582.994953 | [5 empty] | 0.415869021 |  | -2.552 |  |  |  | 112.8944233 | [9 empty] | 115502.8378 |  | 9.765648812 |  |  |  | -0.65 | [7 empty] | 52.72877082 | [5 empty] | -0.016 | [5 empty] | -4.656 |  | 1758.545694 |  | -0.057 |  |  |  | -0.022 |  |  |  | 0.348932652 | [5 empty] | 7.216755545 | [15 empty] | 334247.8125 |  | 0.754874484 |  | -0.333 |  | -4.356 |  | -605.05 |  |  |  | 9.768803746 |  |  |  | 0.012226273 |  |  |  | -0.243 |  |  |  | 20785.9618 |  | -0.068 | [5 empty] | -0.131 |  | -0.144 | [5 empty] | 544173.4158 |  |  |  |  | 2022 | Chu, X., Li, B., Shen, P., Zha, Z., Lei, Z., Wang, X., Tao, S., Hu, Q., 2022. Trace elements in sulfide minerals from the Huangshaping copper-polymetallic deposit, Hunan, China: Ore genesis and element occurrence. Ore Geol. Rev. 144, 104867. https://doi.org/10.1016/j.oregeorev.2022.104867 |  | CHN |  | 112.67833 | 25.65861 | [6 empty] | Located from Mindat | 5000 | Inconsistencies exist between Methods section (see operating_conditions) which indicate measurement of only 71Ge and 107Ag, whereas 72Ge and 109Ag are the reported isotopes in the supplementary data table. S (sulphur) reported in separate column, not reported in 34S column). Table shows 74Ge and 109Ag. Measured 72Ge=1.64153225102392; 107Ag=8.04616104484012 | 2025-11-28
| Huangshaping |  | Magmatic - hydrothermal | Replacement | Replacement zinc-lead |  |  |  | Chu et al., 2022 |  |  | HSP-8-sp - 1 | underground mine |  |  |  |  | ore material | hand specimen |  | rock | [9 empty] | sphalerite | [8 empty] | LA-ICPMS | ASI RESOLution-LR-S155 laser microprobe equipped with a Coherent Compex-Pro 193 nm ArF excimer laser. An Agilent 7700x ICP-MS instrument was used to acquire ion-signal intensities | State Key Laboratory of Ore Deposit Geochemistry, Institute of Geochemistry, Chinese Academy of Sciences. | The ablated aerosol was mixed with Ar (900 ml/min) as a transport gas, before exiting the cell. The following isotopes were monitored: 25Mg, 27Al, 29Si, 34S, 43Ca, 45Sc, 49Ti, 51V, 53Cr, 55Mn, 57Fe, 59Co, 60Ni, 65Cu,66Zn, 71Ga, 72Ge, 75As, 77Se, 93Nb, 95Mo, 107Ag, 111Cd, 115In, 118Sn,121Sb, 125Te, 139La, 181Ta, 184W, 197Au, 205Tl, 208Pb, and 209Bi. We used a consistent 26 Ã¬m-diameter spot size for all the analyses. Each analysis involved a background acquisition of approximately 30 s (gas blank) followed by 60 s of data acquisition from the sample. | STDGL3 was used to determine the chalcophile and siderophile concentrations (Danyushevsky et al., 2011), and the in-house standard of pure pyrite Py was used to calibrate the S and Fe concentrations. The integrated count data of lithophile element concentrations were calibrated and converted using GSD-1G. Sulfide reference material, MASS-1, was analyzed as an unknown sample to check the analytical accuracy. | 20.79958607 |  | -1.03 |  | 0.142043281 |  | -0.023 | [7 empty] | -0.007 |  |  |  | -134.426 |  | 3088.076155 | [5 empty] | 0.817671261 |  | -1.152 |  |  |  | 559.6203031 | [9 empty] | 122761.4809 |  | 6.437705522 |  |  |  | -0.391 | [7 empty] | 36.69091927 | [5 empty] | -0.01 | [5 empty] | -3.04 |  | 1372.590905 |  | 0.081750368 |  |  |  | -0.003 |  |  |  | -0.218 | [5 empty] | 7.653101435 | [15 empty] | 334891.7436 |  | 0.904620826 |  | -0.221 |  | 5.477496113 |  | -345.082 |  |  |  | 11.54271647 |  |  |  | 0.007901903 |  |  |  | -0.437 |  |  |  | 44720.3104 |  | 0.16042228 | [5 empty] | -0.082 |  | -0.111 | [5 empty] | 536814.9688 |  |  |  |  | 2022 | Chu, X., Li, B., Shen, P., Zha, Z., Lei, Z., Wang, X., Tao, S., Hu, Q., 2022. Trace elements in sulfide minerals from the Huangshaping copper-polymetallic deposit, Hunan, China: Ore genesis and element occurrence. Ore Geol. Rev. 144, 104867. https://doi.org/10.1016/j.oregeorev.2022.104867 |  | CHN |  | 112.67833 | 25.65861 | [6 empty] | Located from Mindat | 5000 | Inconsistencies exist between Methods section (see operating_conditions) which indicate measurement of only 71Ge and 107Ag, whereas 72Ge and 109Ag are the reported isotopes in the supplementary data table. S (sulphur) reported in separate column, not reported in 34S column). Table shows 74Ge and 109Ag. Measured 72Ge=2.65320253192496; 107Ag=20.6979142893954 | 2025-11-28
| Huangshaping |  | Magmatic - hydrothermal | Replacement | Replacement zinc-lead |  |  |  | Chu et al., 2022 |  |  | HSP-8-sp - 2 | underground mine |  |  |  |  | ore material | hand specimen |  | rock | [9 empty] | sphalerite | [8 empty] | LA-ICPMS | ASI RESOLution-LR-S155 laser microprobe equipped with a Coherent Compex-Pro 193 nm ArF excimer laser. An Agilent 7700x ICP-MS instrument was used to acquire ion-signal intensities | State Key Laboratory of Ore Deposit Geochemistry, Institute of Geochemistry, Chinese Academy of Sciences. | The ablated aerosol was mixed with Ar (900 ml/min) as a transport gas, before exiting the cell. The following isotopes were monitored: 25Mg, 27Al, 29Si, 34S, 43Ca, 45Sc, 49Ti, 51V, 53Cr, 55Mn, 57Fe, 59Co, 60Ni, 65Cu,66Zn, 71Ga, 72Ge, 75As, 77Se, 93Nb, 95Mo, 107Ag, 111Cd, 115In, 118Sn,121Sb, 125Te, 139La, 181Ta, 184W, 197Au, 205Tl, 208Pb, and 209Bi. We used a consistent 26 Ã¬m-diameter spot size for all the analyses. Each analysis involved a background acquisition of approximately 30 s (gas blank) followed by 60 s of data acquisition from the sample. | STDGL3 was used to determine the chalcophile and siderophile concentrations (Danyushevsky et al., 2011), and the in-house standard of pure pyrite Py was used to calibrate the S and Fe concentrations. The integrated count data of lithophile element concentrations were calibrated and converted using GSD-1G. Sulfide reference material, MASS-1, was analyzed as an unknown sample to check the analytical accuracy. | 107.146561 |  | 114590.7595 |  | 0.168825611 |  | -0.084 | [7 empty] | 0.324507538 |  |  |  | -192.429 |  | 3148.618974 | [5 empty] | 0.67486397 |  | -1.643 |  |  |  | 4517.935541 | [9 empty] | 112395.1865 |  | 11.8601175 |  |  |  | -0.512 | [7 empty] | 78.51241709 | [5 empty] | -0.012 | [5 empty] | 31610.1365 |  | 1399.669819 |  | 0.115795255 |  |  |  | 0.346957505 |  |  |  | 0.250497359 | [5 empty] | 451.0225593 | [15 empty] | 333628.6915 |  | 13.80211076 |  | -0.236 |  | -4.959 |  | 431.062396 |  |  |  | 1336.78868 |  |  |  | 0.047240994 |  |  |  | -1.5 |  |  |  | 1029349.721 |  | 0.405289619 | [5 empty] | 0.141347939 |  | 0.200745144 | [5 empty] | 541358.0697 |  |  |  |  | 2022 | Chu, X., Li, B., Shen, P., Zha, Z., Lei, Z., Wang, X., Tao, S., Hu, Q., 2022. Trace elements in sulfide minerals from the Huangshaping copper-polymetallic deposit, Hunan, China: Ore genesis and element occurrence. Ore Geol. Rev. 144, 104867. https://doi.org/10.1016/j.oregeorev.2022.104867 |  | CHN |  | 112.67833 | 25.65861 | [6 empty] | Located from Mindat | 5000 | Inconsistencies exist between Methods section (see operating_conditions) which indicate measurement of only 71Ge and 107Ag, whereas 72Ge and 109Ag are the reported isotopes in the supplementary data table. S (sulphur) reported in separate column, not reported in 34S column). Table shows 74Ge and 109Ag. Measured 72Ge=2.13381620000817; 107Ag=104.925287692775 | 2025-11-28
| Huangshaping |  | Magmatic - hydrothermal | Replacement | Replacement zinc-lead |  |  |  | Chu et al., 2022 |  |  | HSP-8-sp - 3 | underground mine |  |  |  |  | ore material | hand specimen |  | rock | [9 empty] | sphalerite | [8 empty] | LA-ICPMS | ASI RESOLution-LR-S155 laser microprobe equipped with a Coherent Compex-Pro 193 nm ArF excimer laser. An Agilent 7700x ICP-MS instrument was used to acquire ion-signal intensities | State Key Laboratory of Ore Deposit Geochemistry, Institute of Geochemistry, Chinese Academy of Sciences. | The ablated aerosol was mixed with Ar (900 ml/min) as a transport gas, before exiting the cell. The following isotopes were monitored: 25Mg, 27Al, 29Si, 34S, 43Ca, 45Sc, 49Ti, 51V, 53Cr, 55Mn, 57Fe, 59Co, 60Ni, 65Cu,66Zn, 71Ga, 72Ge, 75As, 77Se, 93Nb, 95Mo, 107Ag, 111Cd, 115In, 118Sn,121Sb, 125Te, 139La, 181Ta, 184W, 197Au, 205Tl, 208Pb, and 209Bi. We used a consistent 26 Ã¬m-diameter spot size for all the analyses. Each analysis involved a background acquisition of approximately 30 s (gas blank) followed by 60 s of data acquisition from the sample. | STDGL3 was used to determine the chalcophile and siderophile concentrations (Danyushevsky et al., 2011), and the in-house standard of pure pyrite Py was used to calibrate the S and Fe concentrations. The integrated count data of lithophile element concentrations were calibrated and converted using GSD-1G. Sulfide reference material, MASS-1, was analyzed as an unknown sample to check the analytical accuracy. | 16.54519884 |  | -1.059 |  | -0.225 |  | -0.052 | [7 empty] | -0.068 |  |  |  | -205.337 |  | 3205.891166 | [5 empty] | 0.893524866 |  | -1.317 |  |  |  | 182.1674693 | [9 empty] | 114558.2664 |  | 7.066990318 |  |  |  | -0.497 | [7 empty] | 156.9539423 | [5 empty] | -0.01 | [5 empty] | -2.248 |  | 1266.621767 |  | 0.056485676 |  |  |  | -0.014 |  |  |  | -0.369 | [5 empty] | 2.462690438 | [15 empty] | 334414.9696 |  | -0.134 |  | -0.228 |  | -2.693 |  | -350.248 |  |  |  | 5.09163044 |  |  |  | -0.014 |  |  |  | -0.7 |  |  |  | 26727.2445 |  | 0.037203357 | [5 empty] | 0.038689885 |  | 0.052130615 | [5 empty] | 545770.2623 |  |  |  |  | 2022 | Chu, X., Li, B., Shen, P., Zha, Z., Lei, Z., Wang, X., Tao, S., Hu, Q., 2022. Trace elements in sulfide minerals from the Huangshaping copper-polymetallic deposit, Hunan, China: Ore genesis and element occurrence. Ore Geol. Rev. 144, 104867. https://doi.org/10.1016/j.oregeorev.2022.104867 |  | CHN |  | 112.67833 | 25.65861 | [6 empty] | Located from Mindat | 5000 | Inconsistencies exist between Methods section (see operating_conditions) which indicate measurement of only 71Ge and 107Ag, whereas 72Ge and 109Ag are the reported isotopes in the supplementary data table. S (sulphur) reported in separate column, not reported in 34S column). Table shows 74Ge and 109Ag. Measured 72Ge=2.67661331047604; 107Ag=16.7220760046076 | 2025-11-28
| Huangshaping |  | Magmatic - hydrothermal | Replacement | Replacement zinc-lead |  |  |  | Chu et al., 2022 |  |  | HSP-8-sp - 4 | underground mine |  |  |  |  | ore material | hand specimen |  | rock | [9 empty] | sphalerite | [8 empty] | LA-ICPMS | ASI RESOLution-LR-S155 laser microprobe equipped with a Coherent Compex-Pro 193 nm ArF excimer laser. An Agilent 7700x ICP-MS instrument was used to acquire ion-signal intensities | State Key Laboratory of Ore Deposit Geochemistry, Institute of Geochemistry, Chinese Academy of Sciences. | The ablated aerosol was mixed with Ar (900 ml/min) as a transport gas, before exiting the cell. The following isotopes were monitored: 25Mg, 27Al, 29Si, 34S, 43Ca, 45Sc, 49Ti, 51V, 53Cr, 55Mn, 57Fe, 59Co, 60Ni, 65Cu,66Zn, 71Ga, 72Ge, 75As, 77Se, 93Nb, 95Mo, 107Ag, 111Cd, 115In, 118Sn,121Sb, 125Te, 139La, 181Ta, 184W, 197Au, 205Tl, 208Pb, and 209Bi. We used a consistent 26 Ã¬m-diameter spot size for all the analyses. Each analysis involved a background acquisition of approximately 30 s (gas blank) followed by 60 s of data acquisition from the sample. | STDGL3 was used to determine the chalcophile and siderophile concentrations (Danyushevsky et al., 2011), and the in-house standard of pure pyrite Py was used to calibrate the S and Fe concentrations. The integrated count data of lithophile element concentrations were calibrated and converted using GSD-1G. Sulfide reference material, MASS-1, was analyzed as an unknown sample to check the analytical accuracy. | 55.0242004 |  | -1.418 |  | 0.632822471 |  | 0.053226536 | [7 empty] | -0.064 |  |  |  | -256.184 |  | 3182.796867 | [5 empty] | 0.794847203 |  | -2.703 |  |  |  | 2037.736386 | [9 empty] | 113049.7219 |  | 8.167654636 |  |  |  | -0.58 | [7 empty] | 79.2633569 | [5 empty] | -0.013 | [5 empty] | -3.322 |  | 1381.285775 |  | -0.088 |  |  |  | -0.007 |  |  |  | 0.48138532 | [5 empty] | 50.32807672 | [15 empty] | 333674.3224 |  | 2.407535532 |  | -0.249 |  | -4.228 |  | 608.4600116 |  |  |  | 1416.933425 |  |  |  | -0.02 |  |  |  | -0.808 |  |  |  | 52534.7439 |  | 0.063063929 | [5 empty] | -0.042 |  | 0.085915491 | [5 empty] | 543323.9296 |  |  |  |  | 2022 | Chu, X., Li, B., Shen, P., Zha, Z., Lei, Z., Wang, X., Tao, S., Hu, Q., 2022. Trace elements in sulfide minerals from the Huangshaping copper-polymetallic deposit, Hunan, China: Ore genesis and element occurrence. Ore Geol. Rev. 144, 104867. https://doi.org/10.1016/j.oregeorev.2022.104867 |  | CHN |  | 112.67833 | 25.65861 | [6 empty] | Located from Mindat | 5000 | Inconsistencies exist between Methods section (see operating_conditions) which indicate measurement of only 71Ge and 107Ag, whereas 72Ge and 109Ag are the reported isotopes in the supplementary data table. S (sulphur) reported in separate column, not reported in 34S column). Table shows 74Ge and 109Ag. Measured 72Ge=2.4251071505329; 107Ag=55.3911959492237 | 2025-11-28
| Huangshaping |  | Magmatic - hydrothermal | Replacement | Replacement zinc-lead |  |  |  | Chu et al., 2022 |  |  | HSP-8-sp - 5 | underground mine |  |  |  |  | ore material | hand specimen |  | rock | [9 empty] | sphalerite | [8 empty] | LA-ICPMS | ASI RESOLution-LR-S155 laser microprobe equipped with a Coherent Compex-Pro 193 nm ArF excimer laser. An Agilent 7700x ICP-MS instrument was used to acquire ion-signal intensities | State Key Laboratory of Ore Deposit Geochemistry, Institute of Geochemistry, Chinese Academy of Sciences. | The ablated aerosol was mixed with Ar (900 ml/min) as a transport gas, before exiting the cell. The following isotopes were monitored: 25Mg, 27Al, 29Si, 34S, 43Ca, 45Sc, 49Ti, 51V, 53Cr, 55Mn, 57Fe, 59Co, 60Ni, 65Cu,66Zn, 71Ga, 72Ge, 75As, 77Se, 93Nb, 95Mo, 107Ag, 111Cd, 115In, 118Sn,121Sb, 125Te, 139La, 181Ta, 184W, 197Au, 205Tl, 208Pb, and 209Bi. We used a consistent 26 Ã¬m-diameter spot size for all the analyses. Each analysis involved a background acquisition of approximately 30 s (gas blank) followed by 60 s of data acquisition from the sample. | STDGL3 was used to determine the chalcophile and siderophile concentrations (Danyushevsky et al., 2011), and the in-house standard of pure pyrite Py was used to calibrate the S and Fe concentrations. The integrated count data of lithophile element concentrations were calibrated and converted using GSD-1G. Sulfide reference material, MASS-1, was analyzed as an unknown sample to check the analytical accuracy. | 74.57983478 |  | 2894179.361 |  | 0.819870053 |  | -0.022 | [7 empty] | 0.305042069 |  |  |  | -197.645 |  | 2916.637087 | [5 empty] | 0.770107312 |  | -1.588 |  |  |  | 2011.709617 | [9 empty] | 117595.9435 |  | 5.738514757 |  |  |  | -0.452 | [7 empty] | 85.68632046 | [5 empty] | -0.011 | [5 empty] | 480599.0668 |  | 1391.395921 |  | -0.133 |  |  |  | 0.02776478 |  |  |  | 0.65186413 | [5 empty] | 6669.221578 | [15 empty] | 331878.8765 |  | 10.54673814 |  | -0.262 |  | 5.763089197 |  | 1194.581104 |  |  |  | 1162.264803 |  |  |  | -0.03 |  |  |  | -0.458 |  |  |  | 71076.7171 |  | 0.524091447 | [5 empty] | 1.048423156 |  | 0.232640676 | [5 empty] | 532564.6178 |  |  |  |  | 2022 | Chu, X., Li, B., Shen, P., Zha, Z., Lei, Z., Wang, X., Tao, S., Hu, Q., 2022. Trace elements in sulfide minerals from the Huangshaping copper-polymetallic deposit, Hunan, China: Ore genesis and element occurrence. Ore Geol. Rev. 144, 104867. https://doi.org/10.1016/j.oregeorev.2022.104867 |  | CHN |  | 112.67833 | 25.65861 | [6 empty] | Located from Mindat | 5000 | Inconsistencies exist between Methods section (see operating_conditions) which indicate measurement of only 71Ge and 107Ag, whereas 72Ge and 109Ag are the reported isotopes in the supplementary data table. S (sulphur) reported in separate column, not reported in 34S column). Table shows 74Ge and 109Ag. Measured 72Ge=2.86377996708457; 107Ag=73.4807456582468 | 2025-11-28
| Huangshaping |  | Magmatic - hydrothermal | Replacement | Replacement zinc-lead |  |  |  | Chu et al., 2022 |  |  | HSP-9-sp2 - 8 | underground mine |  |  |  |  | ore material | hand specimen |  | rock | [9 empty] | sphalerite | [8 empty] | LA-ICPMS | ASI RESOLution-LR-S155 laser microprobe equipped with a Coherent Compex-Pro 193 nm ArF excimer laser. An Agilent 7700x ICP-MS instrument was used to acquire ion-signal intensities | State Key Laboratory of Ore Deposit Geochemistry, Institute of Geochemistry, Chinese Academy of Sciences. | The ablated aerosol was mixed with Ar (900 ml/min) as a transport gas, before exiting the cell. The following isotopes were monitored: 25Mg, 27Al, 29Si, 34S, 43Ca, 45Sc, 49Ti, 51V, 53Cr, 55Mn, 57Fe, 59Co, 60Ni, 65Cu,66Zn, 71Ga, 72Ge, 75As, 77Se, 93Nb, 95Mo, 107Ag, 111Cd, 115In, 118Sn,121Sb, 125Te, 139La, 181Ta, 184W, 197Au, 205Tl, 208Pb, and 209Bi. We used a consistent 26 Ã¬m-diameter spot size for all the analyses. Each analysis involved a background acquisition of approximately 30 s (gas blank) followed by 60 s of data acquisition from the sample. | STDGL3 was used to determine the chalcophile and siderophile concentrations (Danyushevsky et al., 2011), and the in-house standard of pure pyrite Py was used to calibrate the S and Fe concentrations. The integrated count data of lithophile element concentrations were calibrated and converted using GSD-1G. Sulfide reference material, MASS-1, was analyzed as an unknown sample to check the analytical accuracy. | 12.25981882 |  | -0.972 |  | -0.498 |  | -0.036 | [7 empty] | -0.024 |  |  |  | -134.299 |  | 3035.950447 | [5 empty] | 0.431417458 |  | -0.841 |  |  |  | 106.9515846 | [9 empty] | 117543.43 |  | 3.813846276 |  |  |  | -0.354 | [7 empty] | 139.6603886 | [5 empty] | -0.008 | [5 empty] | 14921.3264 |  | 1626.641762 |  | 0.106527843 |  |  |  | -0.003 |  |  |  | -0.103 | [5 empty] | 6.364748234 | [15 empty] | 334168.3203 |  | 0.619162707 |  | -0.161 |  | 18.446893 |  | 397.6272716 |  |  |  | 3.982667183 |  |  |  | -0.008 |  |  |  | -0.321 |  |  |  | 44022.8688 |  | -0.043 | [5 empty] | 0.028890179 |  | 0.072822787 | [5 empty] | 541963.8873 |  |  |  |  | 2022 | Chu, X., Li, B., Shen, P., Zha, Z., Lei, Z., Wang, X., Tao, S., Hu, Q., 2022. Trace elements in sulfide minerals from the Huangshaping copper-polymetallic deposit, Hunan, China: Ore genesis and element occurrence. Ore Geol. Rev. 144, 104867. https://doi.org/10.1016/j.oregeorev.2022.104867 |  | CHN |  | 112.67833 | 25.65861 | [6 empty] | Located from Mindat | 5000 | Inconsistencies exist between Methods section (see operating_conditions) which indicate measurement of only 71Ge and 107Ag, whereas 72Ge and 109Ag are the reported isotopes in the supplementary data table. S (sulphur) reported in separate column, not reported in 34S column). Table shows 74Ge and 109Ag. Measured 72Ge=2.45095146429722; 107Ag=13.0439592098272 | 2025-11-28
| Huangshaping |  | Magmatic - hydrothermal | Replacement | Replacement zinc-lead |  |  |  | Chu et al., 2022 |  |  | HSP-9-sp1 - 10 | underground mine |  |  |  |  | ore material | hand specimen |  | rock | [9 empty] | sphalerite | [8 empty] | LA-ICPMS | ASI RESOLution-LR-S155 laser microprobe equipped with a Coherent Compex-Pro 193 nm ArF excimer laser. An Agilent 7700x ICP-MS instrument was used to acquire ion-signal intensities | State Key Laboratory of Ore Deposit Geochemistry, Institute of Geochemistry, Chinese Academy of Sciences. | The ablated aerosol was mixed with Ar (900 ml/min) as a transport gas, before exiting the cell. The following isotopes were monitored: 25Mg, 27Al, 29Si, 34S, 43Ca, 45Sc, 49Ti, 51V, 53Cr, 55Mn, 57Fe, 59Co, 60Ni, 65Cu,66Zn, 71Ga, 72Ge, 75As, 77Se, 93Nb, 95Mo, 107Ag, 111Cd, 115In, 118Sn,121Sb, 125Te, 139La, 181Ta, 184W, 197Au, 205Tl, 208Pb, and 209Bi. We used a consistent 26 Ã¬m-diameter spot size for all the analyses. Each analysis involved a background acquisition of approximately 30 s (gas blank) followed by 60 s of data acquisition from the sample. | STDGL3 was used to determine the chalcophile and siderophile concentrations (Danyushevsky et al., 2011), and the in-house standard of pure pyrite Py was used to calibrate the S and Fe concentrations. The integrated count data of lithophile element concentrations were calibrated and converted using GSD-1G. Sulfide reference material, MASS-1, was analyzed as an unknown sample to check the analytical accuracy. | 12.28642537 |  | -0.851 |  | -0.219 |  | -0.05 | [7 empty] | -0.024 |  |  |  | -197.311 |  | 2498.819118 | [5 empty] | 0.366594274 |  | -1.05 |  |  |  | 76.24095958 | [9 empty] | 107362.5943 |  | 13.11847718 |  |  |  | -0.386 | [7 empty] | 74.33504795 | [5 empty] | -0.008 | [5 empty] | -2.534 |  | 1249.953348 |  | -0.028 |  |  |  | -0.008 |  |  |  | -0.151 | [5 empty] | 5.3422221 | [15 empty] | 333858.8508 |  | 0.586875288 |  | -0.124 |  | 8.028911479 |  | 394.0140263 |  |  |  | 18.34744286 |  |  |  | -0.005 |  |  |  | -0.887 |  |  |  | 41054.9571 |  | 0.103280228 | [5 empty] | -0.05 |  | 0.01340596 | [5 empty] | 553581.4732 |  |  |  |  | 2022 | Chu, X., Li, B., Shen, P., Zha, Z., Lei, Z., Wang, X., Tao, S., Hu, Q., 2022. Trace elements in sulfide minerals from the Huangshaping copper-polymetallic deposit, Hunan, China: Ore genesis and element occurrence. Ore Geol. Rev. 144, 104867. https://doi.org/10.1016/j.oregeorev.2022.104867 |  | CHN |  | 112.67833 | 25.65861 | [6 empty] | Located from Mindat | 5000 | Inconsistencies exist between Methods section (see operating_conditions) which indicate measurement of only 71Ge and 107Ag, whereas 72Ge and 109Ag are the reported isotopes in the supplementary data table. S (sulphur) reported in separate column, not reported in 34S column). Table shows 74Ge and 109Ag. Measured 72Ge=2.80650650999468; 107Ag=13.9328182018476 | 2025-11-28
| Huangshaping |  | Magmatic - hydrothermal | Replacement | Replacement zinc-lead |  |  |  | Chu et al., 2022 |  |  | HSP-9-sp1 - 11 | underground mine |  |  |  |  | ore material | hand specimen |  | rock | [9 empty] | sphalerite | [8 empty] | LA-ICPMS | ASI RESOLution-LR-S155 laser microprobe equipped with a Coherent Compex-Pro 193 nm ArF excimer laser. An Agilent 7700x ICP-MS instrument was used to acquire ion-signal intensities | State Key Laboratory of Ore Deposit Geochemistry, Institute of Geochemistry, Chinese Academy of Sciences. | The ablated aerosol was mixed with Ar (900 ml/min) as a transport gas, before exiting the cell. The following isotopes were monitored: 25Mg, 27Al, 29Si, 34S, 43Ca, 45Sc, 49Ti, 51V, 53Cr, 55Mn, 57Fe, 59Co, 60Ni, 65Cu,66Zn, 71Ga, 72Ge, 75As, 77Se, 93Nb, 95Mo, 107Ag, 111Cd, 115In, 118Sn,121Sb, 125Te, 139La, 181Ta, 184W, 197Au, 205Tl, 208Pb, and 209Bi. We used a consistent 26 Ã¬m-diameter spot size for all the analyses. Each analysis involved a background acquisition of approximately 30 s (gas blank) followed by 60 s of data acquisition from the sample. | STDGL3 was used to determine the chalcophile and siderophile concentrations (Danyushevsky et al., 2011), and the in-house standard of pure pyrite Py was used to calibrate the S and Fe concentrations. The integrated count data of lithophile element concentrations were calibrated and converted using GSD-1G. Sulfide reference material, MASS-1, was analyzed as an unknown sample to check the analytical accuracy. | 26.32225909 |  | -2.287 |  | -0.653 |  | 0.061319639 | [7 empty] | 0.093660834 |  |  |  | 450.469169 |  | 3264.279556 | [5 empty] | 0.350662956 |  | -2.51 |  |  |  | 450.0375615 | [9 empty] | 102351.8715 |  | 15.99860625 |  |  |  | -0.859 | [7 empty] | 117.9728624 | [5 empty] | -0.018 | [5 empty] | 704538.1591 |  | 1008.675982 |  | 0.105042122 |  |  |  | -0.005 |  |  |  | -0.39 | [5 empty] | 26.13494582 | [15 empty] | 333585.6175 |  | 5.261580075 |  | -0.366 |  | -4.016 |  | -571.243 |  |  |  | 32.01690744 |  |  |  | -0.017 |  |  |  | -1.832 |  |  |  | 36421.6777 |  | 0.611845114 | [5 empty] | -0.139 |  | -0.131 | [5 empty] | 558032.7436 |  |  |  |  | 2022 | Chu, X., Li, B., Shen, P., Zha, Z., Lei, Z., Wang, X., Tao, S., Hu, Q., 2022. Trace elements in sulfide minerals from the Huangshaping copper-polymetallic deposit, Hunan, China: Ore genesis and element occurrence. Ore Geol. Rev. 144, 104867. https://doi.org/10.1016/j.oregeorev.2022.104867 |  | CHN |  | 112.67833 | 25.65861 | [6 empty] | Located from Mindat | 5000 | Inconsistencies exist between Methods section (see operating_conditions) which indicate measurement of only 71Ge and 107Ag, whereas 72Ge and 109Ag are the reported isotopes in the supplementary data table. S (sulphur) reported in separate column, not reported in 34S column). Table shows 74Ge and 109Ag. Measured 72Ge=2.71860261024594; 107Ag=27.1238972270548 | 2025-11-28
| Huangshaping |  | Magmatic - hydrothermal | Replacement | Replacement zinc-lead |  |  |  | Chu et al., 2022 |  |  | HSP-9-sp1 - 12 | underground mine |  |  |  |  | ore material | hand specimen |  | rock | [9 empty] | sphalerite | [8 empty] | LA-ICPMS | ASI RESOLution-LR-S155 laser microprobe equipped with a Coherent Compex-Pro 193 nm ArF excimer laser. An Agilent 7700x ICP-MS instrument was used to acquire ion-signal intensities | State Key Laboratory of Ore Deposit Geochemistry, Institute of Geochemistry, Chinese Academy of Sciences. | The ablated aerosol was mixed with Ar (900 ml/min) as a transport gas, before exiting the cell. The following isotopes were monitored: 25Mg, 27Al, 29Si, 34S, 43Ca, 45Sc, 49Ti, 51V, 53Cr, 55Mn, 57Fe, 59Co, 60Ni, 65Cu,66Zn, 71Ga, 72Ge, 75As, 77Se, 93Nb, 95Mo, 107Ag, 111Cd, 115In, 118Sn,121Sb, 125Te, 139La, 181Ta, 184W, 197Au, 205Tl, 208Pb, and 209Bi. We used a consistent 26 Ã¬m-diameter spot size for all the analyses. Each analysis involved a background acquisition of approximately 30 s (gas blank) followed by 60 s of data acquisition from the sample. | STDGL3 was used to determine the chalcophile and siderophile concentrations (Danyushevsky et al., 2011), and the in-house standard of pure pyrite Py was used to calibrate the S and Fe concentrations. The integrated count data of lithophile element concentrations were calibrated and converted using GSD-1G. Sulfide reference material, MASS-1, was analyzed as an unknown sample to check the analytical accuracy. | 11.39846157 |  | -1.892 |  | 0.262682413 |  | 0.065859811 | [7 empty] | -0.079 |  |  |  | -266.117 |  | 2913.316263 | [5 empty] | 0.333756856 |  | -2.388 |  |  |  | 57.49465332 | [9 empty] | 87640.97911 |  | 7.959677765 |  |  |  | -0.699 | [7 empty] | 65.07508991 | [5 empty] | -0.015 | [5 empty] | -6.232 |  | 1045.867703 |  | -0.045 |  |  |  | 0.006693404 |  |  |  | -0.566 | [5 empty] | 5.31905537 | [15 empty] | 332607.3881 |  | 0.172464789 |  | -0.317 |  | 4.201244953 |  | 651.6197103 |  |  |  | 1.550131913 |  |  |  | 0.010660704 |  |  |  | -1.81 |  |  |  | 60536.2292 |  | -0.049 | [5 empty] | -0.07 |  | 0.049133587 | [5 empty] | 573906.8548 |  |  |  |  | 2022 | Chu, X., Li, B., Shen, P., Zha, Z., Lei, Z., Wang, X., Tao, S., Hu, Q., 2022. Trace elements in sulfide minerals from the Huangshaping copper-polymetallic deposit, Hunan, China: Ore genesis and element occurrence. Ore Geol. Rev. 144, 104867. https://doi.org/10.1016/j.oregeorev.2022.104867 |  | CHN |  | 112.67833 | 25.65861 | [6 empty] | Located from Mindat | 5000 | Inconsistencies exist between Methods section (see operating_conditions) which indicate measurement of only 71Ge and 107Ag, whereas 72Ge and 109Ag are the reported isotopes in the supplementary data table. S (sulphur) reported in separate column, not reported in 34S column). Table shows 74Ge and 109Ag. Measured 72Ge=3.29605561144154; 107Ag=13.2801220945387 | 2025-11-28
| Huangshaping |  | Magmatic - hydrothermal | Replacement | Replacement zinc-lead |  |  |  | Chu et al., 2022 |  |  | HSP-9-sp2 - 9 | underground mine |  |  |  |  | ore material | hand specimen |  | rock | [9 empty] | sphalerite | [8 empty] | LA-ICPMS | ASI RESOLution-LR-S155 laser microprobe equipped with a Coherent Compex-Pro 193 nm ArF excimer laser. An Agilent 7700x ICP-MS instrument was used to acquire ion-signal intensities | State Key Laboratory of Ore Deposit Geochemistry, Institute of Geochemistry, Chinese Academy of Sciences. | The ablated aerosol was mixed with Ar (900 ml/min) as a transport gas, before exiting the cell. The following isotopes were monitored: 25Mg, 27Al, 29Si, 34S, 43Ca, 45Sc, 49Ti, 51V, 53Cr, 55Mn, 57Fe, 59Co, 60Ni, 65Cu,66Zn, 71Ga, 72Ge, 75As, 77Se, 93Nb, 95Mo, 107Ag, 111Cd, 115In, 118Sn,121Sb, 125Te, 139La, 181Ta, 184W, 197Au, 205Tl, 208Pb, and 209Bi. We used a consistent 26 Ã¬m-diameter spot size for all the analyses. Each analysis involved a background acquisition of approximately 30 s (gas blank) followed by 60 s of data acquisition from the sample. | STDGL3 was used to determine the chalcophile and siderophile concentrations (Danyushevsky et al., 2011), and the in-house standard of pure pyrite Py was used to calibrate the S and Fe concentrations. The integrated count data of lithophile element concentrations were calibrated and converted using GSD-1G. Sulfide reference material, MASS-1, was analyzed as an unknown sample to check the analytical accuracy. | 12.82679896 |  | -1.033 |  | 0.063210349 |  | -0.037 | [7 empty] | -0.035 |  |  |  | -151.811 |  | 3360.119761 | [5 empty] | 0.492205009 |  | -0.995 |  |  |  | 207.0662497 | [9 empty] | 122819.4075 |  | 4.949371512 |  |  |  | -0.379 | [7 empty] | 153.770376 | [5 empty] | -0.009 | [5 empty] | 25791.548 |  | 1380.306887 |  | -0.047 |  |  |  | 0.019101884 |  |  |  | 0.173748668 | [5 empty] | 6.218437225 | [15 empty] | 334354.8999 |  | 0.116685435 |  | -0.209 |  | 7.648190175 |  | 640.5987797 |  |  |  | 0.505093778 |  |  |  | 0.007778962 |  |  |  | -0.571 |  |  |  | 42002.4289 |  | 0.048555691 | [5 empty] | -0.023 |  | 0.026114135 | [5 empty] | 535868.2418 |  |  |  |  | 2022 | Chu, X., Li, B., Shen, P., Zha, Z., Lei, Z., Wang, X., Tao, S., Hu, Q., 2022. Trace elements in sulfide minerals from the Huangshaping copper-polymetallic deposit, Hunan, China: Ore genesis and element occurrence. Ore Geol. Rev. 144, 104867. https://doi.org/10.1016/j.oregeorev.2022.104867 |  | CHN |  | 112.67833 | 25.65861 | [6 empty] | Located from Mindat | 5000 | Inconsistencies exist between Methods section (see operating_conditions) which indicate measurement of only 71Ge and 107Ag, whereas 72Ge and 109Ag are the reported isotopes in the supplementary data table. S (sulphur) reported in separate column, not reported in 34S column). Table shows 74Ge and 109Ag. Measured 72Ge=3.42908125276285; 107Ag=13.4025301266847 | 2025-11-28
| Huangshaping |  | Magmatic - hydrothermal | Replacement | Replacement zinc-lead |  |  |  | Chu et al., 2022 |  |  | HSP-9-sp2 - 10 | underground mine |  |  |  |  | ore material | hand specimen |  | rock | [9 empty] | sphalerite | [8 empty] | LA-ICPMS | ASI RESOLution-LR-S155 laser microprobe equipped with a Coherent Compex-Pro 193 nm ArF excimer laser. An Agilent 7700x ICP-MS instrument was used to acquire ion-signal intensities | State Key Laboratory of Ore Deposit Geochemistry, Institute of Geochemistry, Chinese Academy of Sciences. | The ablated aerosol was mixed with Ar (900 ml/min) as a transport gas, before exiting the cell. The following isotopes were monitored: 25Mg, 27Al, 29Si, 34S, 43Ca, 45Sc, 49Ti, 51V, 53Cr, 55Mn, 57Fe, 59Co, 60Ni, 65Cu,66Zn, 71Ga, 72Ge, 75As, 77Se, 93Nb, 95Mo, 107Ag, 111Cd, 115In, 118Sn,121Sb, 125Te, 139La, 181Ta, 184W, 197Au, 205Tl, 208Pb, and 209Bi. We used a consistent 26 Ã¬m-diameter spot size for all the analyses. Each analysis involved a background acquisition of approximately 30 s (gas blank) followed by 60 s of data acquisition from the sample. | STDGL3 was used to determine the chalcophile and siderophile concentrations (Danyushevsky et al., 2011), and the in-house standard of pure pyrite Py was used to calibrate the S and Fe concentrations. The integrated count data of lithophile element concentrations were calibrated and converted using GSD-1G. Sulfide reference material, MASS-1, was analyzed as an unknown sample to check the analytical accuracy. | 14.86110767 |  | -1.04 |  | 0.302790212 |  | -0.027 | [7 empty] | -0.034 |  |  |  | -186.464 |  | 3162.79651 | [5 empty] | 0.620392953 |  | -0.97 |  |  |  | 174.8082298 | [9 empty] | 116669.9534 |  | 4.952615621 |  |  |  | -0.339 | [7 empty] | 186.79041 | [5 empty] | -0.009 | [5 empty] | -2.509 |  | 1211.681097 |  | 0.077755859 |  |  |  | -0.009 |  |  |  | -0.115 | [5 empty] | 7.038419764 | [15 empty] | 334153.819 |  | 0.590041947 |  | -0.205 |  | 16.57622288 |  | 548.6563526 |  |  |  | 1.678279909 |  |  |  | -0.023 |  |  |  | -0.769 |  |  |  | 52075.1759 |  | 0.054922121 | [5 empty] | -0.052 |  | -0.085 | [5 empty] | 542812.1949 |  |  |  |  | 2022 | Chu, X., Li, B., Shen, P., Zha, Z., Lei, Z., Wang, X., Tao, S., Hu, Q., 2022. Trace elements in sulfide minerals from the Huangshaping copper-polymetallic deposit, Hunan, China: Ore genesis and element occurrence. Ore Geol. Rev. 144, 104867. https://doi.org/10.1016/j.oregeorev.2022.104867 |  | CHN |  | 112.67833 | 25.65861 | [6 empty] | Located from Mindat | 5000 | Inconsistencies exist between Methods section (see operating_conditions) which indicate measurement of only 71Ge and 107Ag, whereas 72Ge and 109Ag are the reported isotopes in the supplementary data table. S (sulphur) reported in separate column, not reported in 34S column). Table shows 74Ge and 109Ag. Measured 72Ge=2.72426787358709; 107Ag=16.0711138984127 | 2025-11-28
| Huangshaping |  | Magmatic - hydrothermal | Replacement | Replacement zinc-lead |  |  |  | Chu et al., 2022 |  |  | HSP-5-sp - 1 | underground mine |  |  |  |  | ore material | hand specimen |  | rock | [9 empty] | sphalerite | [8 empty] | LA-ICPMS | ASI RESOLution-LR-S155 laser microprobe equipped with a Coherent Compex-Pro 193 nm ArF excimer laser. An Agilent 7700x ICP-MS instrument was used to acquire ion-signal intensities | State Key Laboratory of Ore Deposit Geochemistry, Institute of Geochemistry, Chinese Academy of Sciences. | The ablated aerosol was mixed with Ar (900 ml/min) as a transport gas, before exiting the cell. The following isotopes were monitored: 25Mg, 27Al, 29Si, 34S, 43Ca, 45Sc, 49Ti, 51V, 53Cr, 55Mn, 57Fe, 59Co, 60Ni, 65Cu,66Zn, 71Ga, 72Ge, 75As, 77Se, 93Nb, 95Mo, 107Ag, 111Cd, 115In, 118Sn,121Sb, 125Te, 139La, 181Ta, 184W, 197Au, 205Tl, 208Pb, and 209Bi. We used a consistent 26 Ã¬m-diameter spot size for all the analyses. Each analysis involved a background acquisition of approximately 30 s (gas blank) followed by 60 s of data acquisition from the sample. | STDGL3 was used to determine the chalcophile and siderophile concentrations (Danyushevsky et al., 2011), and the in-house standard of pure pyrite Py was used to calibrate the S and Fe concentrations. The integrated count data of lithophile element concentrations were calibrated and converted using GSD-1G. Sulfide reference material, MASS-1, was analyzed as an unknown sample to check the analytical accuracy. | 84.82050999 |  | -1.07 |  | 0.339504774 |  | -0.04 | [7 empty] | -0.041 |  |  |  | 154.9411427 |  | 1947.913125 | [5 empty] | 0.108468814 |  | -0.989 |  |  |  | 1579.885166 | [9 empty] | 125658.5036 |  | 3.335375796 |  |  |  | -0.366 | [7 empty] | 1.002110495 | [5 empty] | -0.009 | [5 empty] | -2.768 |  | 1783.677579 |  | 0.104932961 |  |  |  | -0.007 |  |  |  | -0.153 | [5 empty] | 13.24211753 | [15 empty] | 334724.696 |  | 0.130813801 |  | -0.214 |  | -1.992 |  | 359.8701463 |  |  |  | 10.03441543 |  |  |  | 0.013763075 |  |  |  | -0.734 |  |  |  | 41355.3067 |  | 0.034287861 | [5 empty] | -0.053 |  | -0.075 | [5 empty] | 532671.6048 |  |  |  |  | 2022 | Chu, X., Li, B., Shen, P., Zha, Z., Lei, Z., Wang, X., Tao, S., Hu, Q., 2022. Trace elements in sulfide minerals from the Huangshaping copper-polymetallic deposit, Hunan, China: Ore genesis and element occurrence. Ore Geol. Rev. 144, 104867. https://doi.org/10.1016/j.oregeorev.2022.104867 |  | CHN |  | 112.67833 | 25.65861 | [6 empty] | Located from Mindat | 5000 | Inconsistencies exist between Methods section (see operating_conditions) which indicate measurement of only 71Ge and 107Ag, whereas 72Ge and 109Ag are the reported isotopes in the supplementary data table. S (sulphur) reported in separate column, not reported in 34S column). Table shows 74Ge and 109Ag. Measured 72Ge=2.91852571135369; 107Ag=86.7774030323536 | 2025-11-28
| Huangshaping |  | Magmatic - hydrothermal | Replacement | Replacement zinc-lead |  |  |  | Chu et al., 2022 |  |  | HSP-5-sp - 2 | underground mine |  |  |  |  | ore material | hand specimen |  | rock | [9 empty] | sphalerite | [8 empty] | LA-ICPMS | ASI RESOLution-LR-S155 laser microprobe equipped with a Coherent Compex-Pro 193 nm ArF excimer laser. An Agilent 7700x ICP-MS instrument was used to acquire ion-signal intensities | State Key Laboratory of Ore Deposit Geochemistry, Institute of Geochemistry, Chinese Academy of Sciences. | The ablated aerosol was mixed with Ar (900 ml/min) as a transport gas, before exiting the cell. The following isotopes were monitored: 25Mg, 27Al, 29Si, 34S, 43Ca, 45Sc, 49Ti, 51V, 53Cr, 55Mn, 57Fe, 59Co, 60Ni, 65Cu,66Zn, 71Ga, 72Ge, 75As, 77Se, 93Nb, 95Mo, 107Ag, 111Cd, 115In, 118Sn,121Sb, 125Te, 139La, 181Ta, 184W, 197Au, 205Tl, 208Pb, and 209Bi. We used a consistent 26 Ã¬m-diameter spot size for all the analyses. Each analysis involved a background acquisition of approximately 30 s (gas blank) followed by 60 s of data acquisition from the sample. | STDGL3 was used to determine the chalcophile and siderophile concentrations (Danyushevsky et al., 2011), and the in-house standard of pure pyrite Py was used to calibrate the S and Fe concentrations. The integrated count data of lithophile element concentrations were calibrated and converted using GSD-1G. Sulfide reference material, MASS-1, was analyzed as an unknown sample to check the analytical accuracy. | 100.5202321 |  | -1.486 |  | -0.398 |  | 0.039151046 | [7 empty] | -0.014 |  |  |  | -219.906 |  | 2207.382367 | [5 empty] | 0.133487892 |  | -1.792 |  |  |  | 4018.714462 | [9 empty] | 120955.9255 |  | 10.90686553 |  |  |  | -0.643 | [7 empty] | 1.318033911 | [5 empty] | -0.014 | [5 empty] | -3.478 |  | 1712.059046 |  | 0.027732517 |  |  |  | -0.02 |  |  |  | -0.329 | [5 empty] | 41.30259089 | [15 empty] | 334385.7539 |  | 0.833588067 |  | -0.388 |  | -4.154 |  | 577.3168826 |  |  |  | 17.17108059 |  |  |  | -0.011 |  |  |  | -0.412 |  |  |  | -2.628 |  | -0.074 | [5 empty] | -0.061 |  | -0.072 | [5 empty] | 534809.3743 |  |  |  |  | 2022 | Chu, X., Li, B., Shen, P., Zha, Z., Lei, Z., Wang, X., Tao, S., Hu, Q., 2022. Trace elements in sulfide minerals from the Huangshaping copper-polymetallic deposit, Hunan, China: Ore genesis and element occurrence. Ore Geol. Rev. 144, 104867. https://doi.org/10.1016/j.oregeorev.2022.104867 |  | CHN |  | 112.67833 | 25.65861 | [6 empty] | Located from Mindat | 5000 | Inconsistencies exist between Methods section (see operating_conditions) which indicate measurement of only 71Ge and 107Ag, whereas 72Ge and 109Ag are the reported isotopes in the supplementary data table. S (sulphur) reported in separate column, not reported in 34S column). Table shows 74Ge and 109Ag. Measured 72Ge=2.76051059731615; 107Ag=97.3803899913862 | 2025-11-28
| Huangshaping |  | Magmatic - hydrothermal | Replacement | Replacement zinc-lead |  |  |  | Chu et al., 2022 |  |  | HSP-5-sp - 3 | underground mine |  |  |  |  | ore material | hand specimen |  | rock | [9 empty] | sphalerite | [8 empty] | LA-ICPMS | ASI RESOLution-LR-S155 laser microprobe equipped with a Coherent Compex-Pro 193 nm ArF excimer laser. An Agilent 7700x ICP-MS instrument was used to acquire ion-signal intensities | State Key Laboratory of Ore Deposit Geochemistry, Institute of Geochemistry, Chinese Academy of Sciences. | The ablated aerosol was mixed with Ar (900 ml/min) as a transport gas, before exiting the cell. The following isotopes were monitored: 25Mg, 27Al, 29Si, 34S, 43Ca, 45Sc, 49Ti, 51V, 53Cr, 55Mn, 57Fe, 59Co, 60Ni, 65Cu,66Zn, 71Ga, 72Ge, 75As, 77Se, 93Nb, 95Mo, 107Ag, 111Cd, 115In, 118Sn,121Sb, 125Te, 139La, 181Ta, 184W, 197Au, 205Tl, 208Pb, and 209Bi. We used a consistent 26 Ã¬m-diameter spot size for all the analyses. Each analysis involved a background acquisition of approximately 30 s (gas blank) followed by 60 s of data acquisition from the sample. | STDGL3 was used to determine the chalcophile and siderophile concentrations (Danyushevsky et al., 2011), and the in-house standard of pure pyrite Py was used to calibrate the S and Fe concentrations. The integrated count data of lithophile element concentrations were calibrated and converted using GSD-1G. Sulfide reference material, MASS-1, was analyzed as an unknown sample to check the analytical accuracy. | 117.1140113 |  | -0.861 |  | -0.777 |  | -0.024 | [7 empty] | 0.019895907 |  |  |  | -161.365 |  | 1976.087095 | [5 empty] | 0.061212636 |  | 11720.5319 |  |  |  | 3535.549604 | [9 empty] | 133143.4576 |  | 8.228985912 |  |  |  | -0.418 | [7 empty] | 0.987865179 | [5 empty] | -0.01 | [5 empty] | -2.852 |  | 1842.495061 |  | -0.04 |  |  |  | 0.004816198 |  |  |  | -0.269 | [5 empty] | 10.57624415 | [15 empty] | 335451.8773 |  | 0.168693145 |  | -0.254 |  | -2.344 |  | -308.903 |  |  |  | 6.364678337 |  |  |  | 0.00985409 |  |  |  | 0.582469216 |  |  |  | 48190.0185 |  | -0.043 | [5 empty] | -0.072 |  | -0.042 | [5 empty] | 523354.9868 |  |  |  |  | 2022 | Chu, X., Li, B., Shen, P., Zha, Z., Lei, Z., Wang, X., Tao, S., Hu, Q., 2022. Trace elements in sulfide minerals from the Huangshaping copper-polymetallic deposit, Hunan, China: Ore genesis and element occurrence. Ore Geol. Rev. 144, 104867. https://doi.org/10.1016/j.oregeorev.2022.104867 |  | CHN |  | 112.67833 | 25.65861 | [6 empty] | Located from Mindat | 5000 | Inconsistencies exist between Methods section (see operating_conditions) which indicate measurement of only 71Ge and 107Ag, whereas 72Ge and 109Ag are the reported isotopes in the supplementary data table. S (sulphur) reported in separate column, not reported in 34S column). Table shows 74Ge and 109Ag. Measured 72Ge=2.24370675400305; 107Ag=115.929698187048 | 2025-11-28
| Huangshaping |  | Magmatic - hydrothermal | Replacement | Replacement zinc-lead |  |  |  | Chu et al., 2022 |  |  | HSP-5-sp - 4 | underground mine |  |  |  |  | ore material | hand specimen |  | rock | [9 empty] | sphalerite | [8 empty] | LA-ICPMS | ASI RESOLution-LR-S155 laser microprobe equipped with a Coherent Compex-Pro 193 nm ArF excimer laser. An Agilent 7700x ICP-MS instrument was used to acquire ion-signal intensities | State Key Laboratory of Ore Deposit Geochemistry, Institute of Geochemistry, Chinese Academy of Sciences. | The ablated aerosol was mixed with Ar (900 ml/min) as a transport gas, before exiting the cell. The following isotopes were monitored: 25Mg, 27Al, 29Si, 34S, 43Ca, 45Sc, 49Ti, 51V, 53Cr, 55Mn, 57Fe, 59Co, 60Ni, 65Cu,66Zn, 71Ga, 72Ge, 75As, 77Se, 93Nb, 95Mo, 107Ag, 111Cd, 115In, 118Sn,121Sb, 125Te, 139La, 181Ta, 184W, 197Au, 205Tl, 208Pb, and 209Bi. We used a consistent 26 Ã¬m-diameter spot size for all the analyses. Each analysis involved a background acquisition of approximately 30 s (gas blank) followed by 60 s of data acquisition from the sample. | STDGL3 was used to determine the chalcophile and siderophile concentrations (Danyushevsky et al., 2011), and the in-house standard of pure pyrite Py was used to calibrate the S and Fe concentrations. The integrated count data of lithophile element concentrations were calibrated and converted using GSD-1G. Sulfide reference material, MASS-1, was analyzed as an unknown sample to check the analytical accuracy. | 107.1070267 |  | -0.949 |  | -0.209 |  | -0.057 | [7 empty] | -0.025 |  |  |  | -154.934 |  | 1908.114738 | [5 empty] | -0.07 |  | -1.18 |  |  |  | 5268.814845 | [9 empty] | 128291.646 |  | 10.90624252 |  |  |  | -0.414 | [7 empty] | 1.07546152 | [5 empty] | -0.009 | [5 empty] | -3.331 |  | 1874.793912 |  | 0.043640348 |  |  |  | -0.003 |  |  |  | 0.229367055 | [5 empty] | 13.36587365 | [15 empty] | 334730.7422 |  | 0.549995606 |  | -0.202 |  | 2.721190103 |  | 650.8541235 |  |  |  | 20.78491629 |  |  |  | -0.012 |  |  |  | -0.164 |  |  |  | 37033.2826 |  | 0.07889495 | [5 empty] | -0.085 |  | -0.072 | [5 empty] | 525817.5637 |  |  |  |  | 2022 | Chu, X., Li, B., Shen, P., Zha, Z., Lei, Z., Wang, X., Tao, S., Hu, Q., 2022. Trace elements in sulfide minerals from the Huangshaping copper-polymetallic deposit, Hunan, China: Ore genesis and element occurrence. Ore Geol. Rev. 144, 104867. https://doi.org/10.1016/j.oregeorev.2022.104867 |  | CHN |  | 112.67833 | 25.65861 | [6 empty] | Located from Mindat | 5000 | Inconsistencies exist between Methods section (see operating_conditions) which indicate measurement of only 71Ge and 107Ag, whereas 72Ge and 109Ag are the reported isotopes in the supplementary data table. S (sulphur) reported in separate column, not reported in 34S column). Table shows 74Ge and 109Ag. Measured 72Ge=2.62895519429742; 107Ag=106.239467884959 | 2025-11-28
| Huangshaping |  | Magmatic - hydrothermal | Replacement | Replacement zinc-lead |  |  |  | Chu et al., 2022 |  |  | HSP-6-sp-1 - 1 | underground mine |  |  |  |  | ore material | hand specimen |  | rock | [9 empty] | sphalerite | [8 empty] | LA-ICPMS | ASI RESOLution-LR-S155 laser microprobe equipped with a Coherent Compex-Pro 193 nm ArF excimer laser. An Agilent 7700x ICP-MS instrument was used to acquire ion-signal intensities | State Key Laboratory of Ore Deposit Geochemistry, Institute of Geochemistry, Chinese Academy of Sciences. | The ablated aerosol was mixed with Ar (900 ml/min) as a transport gas, before exiting the cell. The following isotopes were monitored: 25Mg, 27Al, 29Si, 34S, 43Ca, 45Sc, 49Ti, 51V, 53Cr, 55Mn, 57Fe, 59Co, 60Ni, 65Cu,66Zn, 71Ga, 72Ge, 75As, 77Se, 93Nb, 95Mo, 107Ag, 111Cd, 115In, 118Sn,121Sb, 125Te, 139La, 181Ta, 184W, 197Au, 205Tl, 208Pb, and 209Bi. We used a consistent 26 Ã¬m-diameter spot size for all the analyses. Each analysis involved a background acquisition of approximately 30 s (gas blank) followed by 60 s of data acquisition from the sample. | STDGL3 was used to determine the chalcophile and siderophile concentrations (Danyushevsky et al., 2011), and the in-house standard of pure pyrite Py was used to calibrate the S and Fe concentrations. The integrated count data of lithophile element concentrations were calibrated and converted using GSD-1G. Sulfide reference material, MASS-1, was analyzed as an unknown sample to check the analytical accuracy. | 116.206159 |  | 97896.2197 |  | -0.452 |  | 0.028574137 | [7 empty] | -0.056 |  |  |  | -355.729 |  | 2889.066707 | [5 empty] | 0.38420556 |  | -2.007 |  |  |  | 307.4387491 | [9 empty] | 109095.6998 |  | 24.15366558 |  |  |  | -0.791 | [7 empty] | 110.8391891 | [5 empty] | 0.047057357 | [5 empty] | -4.733 |  | 1408.667361 |  | -0.061 |  |  |  | 0.036066328 |  |  |  | -0.436 | [5 empty] | 900.83131 | [15 empty] | 333302.2331 |  | 12.23620719 |  | -0.412 |  | -7.368 |  | 754.6058132 |  |  |  | 214.623861 |  |  |  | 0.024245942 |  |  |  | -1.266 |  |  |  | 121245.5556 |  | 0.614314422 | [5 empty] | 0.253945886 |  | 0.872797572 | [5 empty] | 549512.0917 |  |  |  |  | 2022 | Chu, X., Li, B., Shen, P., Zha, Z., Lei, Z., Wang, X., Tao, S., Hu, Q., 2022. Trace elements in sulfide minerals from the Huangshaping copper-polymetallic deposit, Hunan, China: Ore genesis and element occurrence. Ore Geol. Rev. 144, 104867. https://doi.org/10.1016/j.oregeorev.2022.104867 |  | CHN |  | 112.67833 | 25.65861 | [6 empty] | Located from Mindat | 5000 | Inconsistencies exist between Methods section (see operating_conditions) which indicate measurement of only 71Ge and 107Ag, whereas 72Ge and 109Ag are the reported isotopes in the supplementary data table. S (sulphur) reported in separate column, not reported in 34S column). Table shows 74Ge and 109Ag. Measured 72Ge=2.64543173265516; 107Ag=121.093393930823 | 2025-11-28
| Huangshaping |  | Magmatic - hydrothermal | Replacement | Replacement zinc-lead |  |  |  | Chu et al., 2022 |  |  | HSP-6-sp-1 - 2 | underground mine |  |  |  |  | ore material | hand specimen |  | rock | [9 empty] | sphalerite | [8 empty] | LA-ICPMS | ASI RESOLution-LR-S155 laser microprobe equipped with a Coherent Compex-Pro 193 nm ArF excimer laser. An Agilent 7700x ICP-MS instrument was used to acquire ion-signal intensities | State Key Laboratory of Ore Deposit Geochemistry, Institute of Geochemistry, Chinese Academy of Sciences. | The ablated aerosol was mixed with Ar (900 ml/min) as a transport gas, before exiting the cell. The following isotopes were monitored: 25Mg, 27Al, 29Si, 34S, 43Ca, 45Sc, 49Ti, 51V, 53Cr, 55Mn, 57Fe, 59Co, 60Ni, 65Cu,66Zn, 71Ga, 72Ge, 75As, 77Se, 93Nb, 95Mo, 107Ag, 111Cd, 115In, 118Sn,121Sb, 125Te, 139La, 181Ta, 184W, 197Au, 205Tl, 208Pb, and 209Bi. We used a consistent 26 Ã¬m-diameter spot size for all the analyses. Each analysis involved a background acquisition of approximately 30 s (gas blank) followed by 60 s of data acquisition from the sample. | STDGL3 was used to determine the chalcophile and siderophile concentrations (Danyushevsky et al., 2011), and the in-house standard of pure pyrite Py was used to calibrate the S and Fe concentrations. The integrated count data of lithophile element concentrations were calibrated and converted using GSD-1G. Sulfide reference material, MASS-1, was analyzed as an unknown sample to check the analytical accuracy. | 147.1627615 |  | 253854.0433 |  | 0.985922158 |  | -0.015 | [7 empty] | -0.051 |  |  |  | 165.7460169 |  | 2457.186842 | [5 empty] | 0.355623245 |  | -1.353 |  |  |  | 236.9405718 | [9 empty] | 120360.7429 |  | 19.16101869 |  |  |  | -0.354 | [7 empty] | 60.33953635 | [5 empty] | 0.024639502 | [5 empty] | 1804376.182 |  | 1436.850857 |  | -0.057 |  |  |  | -0.007 |  |  |  | 0.153311906 | [5 empty] | 501.7594875 | [15 empty] | 334204.1149 |  | 15.33003097 |  | -0.181 |  | -2.415 |  | 371.4372494 |  |  |  | 36.33210031 |  |  |  | 0.003462641 |  |  |  | -0.273 |  |  |  | 45826.9398 |  | 1.086260206 | [5 empty] | 0.058596631 |  | 0.241294776 | [5 empty] | 538699.7498 |  |  |  |  | 2022 | Chu, X., Li, B., Shen, P., Zha, Z., Lei, Z., Wang, X., Tao, S., Hu, Q., 2022. Trace elements in sulfide minerals from the Huangshaping copper-polymetallic deposit, Hunan, China: Ore genesis and element occurrence. Ore Geol. Rev. 144, 104867. https://doi.org/10.1016/j.oregeorev.2022.104867 |  | CHN |  | 112.67833 | 25.65861 | [6 empty] | Located from Mindat | 5000 | Inconsistencies exist between Methods section (see operating_conditions) which indicate measurement of only 71Ge and 107Ag, whereas 72Ge and 109Ag are the reported isotopes in the supplementary data table. S (sulphur) reported in separate column, not reported in 34S column). Table shows 74Ge and 109Ag. Measured 72Ge=2.46268087056135; 107Ag=145.978191120201 | 2025-11-28
| Huangshaping |  | Magmatic - hydrothermal | Replacement | Replacement zinc-lead |  |  |  | Chu et al., 2022 |  |  | HSP-6-sp-1 - 3 | underground mine |  |  |  |  | ore material | hand specimen |  | rock | [9 empty] | sphalerite | [8 empty] | LA-ICPMS | ASI RESOLution-LR-S155 laser microprobe equipped with a Coherent Compex-Pro 193 nm ArF excimer laser. An Agilent 7700x ICP-MS instrument was used to acquire ion-signal intensities | State Key Laboratory of Ore Deposit Geochemistry, Institute of Geochemistry, Chinese Academy of Sciences. | The ablated aerosol was mixed with Ar (900 ml/min) as a transport gas, before exiting the cell. The following isotopes were monitored: 25Mg, 27Al, 29Si, 34S, 43Ca, 45Sc, 49Ti, 51V, 53Cr, 55Mn, 57Fe, 59Co, 60Ni, 65Cu,66Zn, 71Ga, 72Ge, 75As, 77Se, 93Nb, 95Mo, 107Ag, 111Cd, 115In, 118Sn,121Sb, 125Te, 139La, 181Ta, 184W, 197Au, 205Tl, 208Pb, and 209Bi. We used a consistent 26 Ã¬m-diameter spot size for all the analyses. Each analysis involved a background acquisition of approximately 30 s (gas blank) followed by 60 s of data acquisition from the sample. | STDGL3 was used to determine the chalcophile and siderophile concentrations (Danyushevsky et al., 2011), and the in-house standard of pure pyrite Py was used to calibrate the S and Fe concentrations. The integrated count data of lithophile element concentrations were calibrated and converted using GSD-1G. Sulfide reference material, MASS-1, was analyzed as an unknown sample to check the analytical accuracy. | 136.2097711 |  | 76077.2471 |  | -0.423 |  | -0.06 | [7 empty] | -0.039 |  |  |  | -273.918 |  | 3332.842833 | [5 empty] | 0.372316188 |  | -2.753 |  |  |  | 283.3204207 | [9 empty] | 126587.3875 |  | 34.65138473 |  |  |  | -0.949 | [7 empty] | 114.531883 | [5 empty] | -0.016 | [5 empty] | -5.223 |  | 1907.888663 |  | 0.122506189 |  |  |  | -0.018 |  |  |  | -0.308 | [5 empty] | 12403.03833 | [15 empty] | 331965.8396 |  | 7.685934047 |  | -0.384 |  | -6.006 |  | -591.286 |  |  |  | 108.9526608 |  |  |  | -0.013 |  |  |  | -1.397 |  |  |  | 49834.6716 |  | 0.415792823 | [5 empty] | -0.109 |  | 0.106696001 | [5 empty] | 522500.8773 |  |  |  |  | 2022 | Chu, X., Li, B., Shen, P., Zha, Z., Lei, Z., Wang, X., Tao, S., Hu, Q., 2022. Trace elements in sulfide minerals from the Huangshaping copper-polymetallic deposit, Hunan, China: Ore genesis and element occurrence. Ore Geol. Rev. 144, 104867. https://doi.org/10.1016/j.oregeorev.2022.104867 |  | CHN |  | 112.67833 | 25.65861 | [6 empty] | Located from Mindat | 5000 | Inconsistencies exist between Methods section (see operating_conditions) which indicate measurement of only 71Ge and 107Ag, whereas 72Ge and 109Ag are the reported isotopes in the supplementary data table. S (sulphur) reported in separate column, not reported in 34S column). Table shows 74Ge and 109Ag. Measured 72Ge=3.17252949890705; 107Ag=133.212453837542 | 2025-11-28
| Huangshaping |  | Magmatic - hydrothermal | Replacement | Replacement zinc-lead |  |  |  | Chu et al., 2022 |  |  | HSP-6-sp-1 - 4 | underground mine |  |  |  |  | ore material | hand specimen |  | rock | [9 empty] | sphalerite | [8 empty] | LA-ICPMS | ASI RESOLution-LR-S155 laser microprobe equipped with a Coherent Compex-Pro 193 nm ArF excimer laser. An Agilent 7700x ICP-MS instrument was used to acquire ion-signal intensities | State Key Laboratory of Ore Deposit Geochemistry, Institute of Geochemistry, Chinese Academy of Sciences. | The ablated aerosol was mixed with Ar (900 ml/min) as a transport gas, before exiting the cell. The following isotopes were monitored: 25Mg, 27Al, 29Si, 34S, 43Ca, 45Sc, 49Ti, 51V, 53Cr, 55Mn, 57Fe, 59Co, 60Ni, 65Cu,66Zn, 71Ga, 72Ge, 75As, 77Se, 93Nb, 95Mo, 107Ag, 111Cd, 115In, 118Sn,121Sb, 125Te, 139La, 181Ta, 184W, 197Au, 205Tl, 208Pb, and 209Bi. We used a consistent 26 Ã¬m-diameter spot size for all the analyses. Each analysis involved a background acquisition of approximately 30 s (gas blank) followed by 60 s of data acquisition from the sample. | STDGL3 was used to determine the chalcophile and siderophile concentrations (Danyushevsky et al., 2011), and the in-house standard of pure pyrite Py was used to calibrate the S and Fe concentrations. The integrated count data of lithophile element concentrations were calibrated and converted using GSD-1G. Sulfide reference material, MASS-1, was analyzed as an unknown sample to check the analytical accuracy. | 14.72880574 |  | 253018.9767 |  | 0.230817775 |  | -0.035 | [7 empty] | -0.08 |  |  |  | 3284.598992 |  | 314.7041864 | [5 empty] | -0.16 |  | -2.46 |  |  |  | 13.79628061 | [9 empty] | 559510.5795 |  | 1.177359055 |  |  |  | -0.685 | [7 empty] | 3.355522183 | [5 empty] | 0.321125971 | [5 empty] | 71612284.2 |  | 2875.25761 |  | 0.117472743 |  |  |  | 0.017127018 |  |  |  | 0.247835204 | [5 empty] | 12.93345571 | [15 empty] | 353760.9327 |  | 2.972687317 |  | 0.863005544 |  | -5.094 |  | -540.409 |  |  |  | 37.32593834 |  |  |  | 0.022135495 |  |  |  | -1.436 |  |  |  | 28481.452 |  | 0.212756734 | [5 empty] | 1.473981259 |  | 63.78800539 | [5 empty] | 66006.59467 |  |  |  |  | 2022 | Chu, X., Li, B., Shen, P., Zha, Z., Lei, Z., Wang, X., Tao, S., Hu, Q., 2022. Trace elements in sulfide minerals from the Huangshaping copper-polymetallic deposit, Hunan, China: Ore genesis and element occurrence. Ore Geol. Rev. 144, 104867. https://doi.org/10.1016/j.oregeorev.2022.104867 |  | CHN |  | 112.67833 | 25.65861 | [6 empty] | Located from Mindat | 5000 | Inconsistencies exist between Methods section (see operating_conditions) which indicate measurement of only 71Ge and 107Ag, whereas 72Ge and 109Ag are the reported isotopes in the supplementary data table. S (sulphur) reported in separate column, not reported in 34S column). Table shows 74Ge and 109Ag. Measured 72Ge=10.0427630752834; 107Ag=15.2431188545481 | 2025-11-28
| Huangshaping |  | Magmatic - hydrothermal | Replacement | Replacement zinc-lead |  |  |  | Chu et al., 2022 |  |  | HSP-6-sp-1 - 5 | underground mine |  |  |  |  | ore material | hand specimen |  | rock | [9 empty] | sphalerite | [8 empty] | LA-ICPMS | ASI RESOLution-LR-S155 laser microprobe equipped with a Coherent Compex-Pro 193 nm ArF excimer laser. An Agilent 7700x ICP-MS instrument was used to acquire ion-signal intensities | State Key Laboratory of Ore Deposit Geochemistry, Institute of Geochemistry, Chinese Academy of Sciences. | The ablated aerosol was mixed with Ar (900 ml/min) as a transport gas, before exiting the cell. The following isotopes were monitored: 25Mg, 27Al, 29Si, 34S, 43Ca, 45Sc, 49Ti, 51V, 53Cr, 55Mn, 57Fe, 59Co, 60Ni, 65Cu,66Zn, 71Ga, 72Ge, 75As, 77Se, 93Nb, 95Mo, 107Ag, 111Cd, 115In, 118Sn,121Sb, 125Te, 139La, 181Ta, 184W, 197Au, 205Tl, 208Pb, and 209Bi. We used a consistent 26 Ã¬m-diameter spot size for all the analyses. Each analysis involved a background acquisition of approximately 30 s (gas blank) followed by 60 s of data acquisition from the sample. | STDGL3 was used to determine the chalcophile and siderophile concentrations (Danyushevsky et al., 2011), and the in-house standard of pure pyrite Py was used to calibrate the S and Fe concentrations. The integrated count data of lithophile element concentrations were calibrated and converted using GSD-1G. Sulfide reference material, MASS-1, was analyzed as an unknown sample to check the analytical accuracy. | 79.5399584 |  | -1.103 |  | -0.214 |  | -0.038 | [7 empty] | -0.022 |  |  |  | -146.141 |  | 2996.966899 | [5 empty] | 0.469784432 |  | -1.216 |  |  |  | 470.5226456 | [9 empty] | 146110.6852 |  | 2.156137302 |  |  |  | -0.449 | [7 empty] | 51.25874306 | [5 empty] | -0.011 | [5 empty] | 21031.3517 |  | 2288.190589 |  | -0.102 |  |  |  | -0.006 |  |  |  | -0.297 | [5 empty] | 83.29767711 | [15 empty] | 335794.7155 |  | 1.70147359 |  | -0.232 |  | -4.527 |  | -392.721 |  |  |  | 14.63251638 |  |  |  | -0.002 |  |  |  | -1.097 |  |  |  | 46649.9344 |  | 0.285890385 | [5 empty] | -0.06 |  | -0.057 | [5 empty] | 511412.7712 |  |  |  |  | 2022 | Chu, X., Li, B., Shen, P., Zha, Z., Lei, Z., Wang, X., Tao, S., Hu, Q., 2022. Trace elements in sulfide minerals from the Huangshaping copper-polymetallic deposit, Hunan, China: Ore genesis and element occurrence. Ore Geol. Rev. 144, 104867. https://doi.org/10.1016/j.oregeorev.2022.104867 |  | CHN |  | 112.67833 | 25.65861 | [6 empty] | Located from Mindat | 5000 | Inconsistencies exist between Methods section (see operating_conditions) which indicate measurement of only 71Ge and 107Ag, whereas 72Ge and 109Ag are the reported isotopes in the supplementary data table. S (sulphur) reported in separate column, not reported in 34S column). Table shows 74Ge and 109Ag. Measured 72Ge=2.66454381942382; 107Ag=79.3984216382765 | 2025-11-28
| Huangshaping |  | Magmatic - hydrothermal | Replacement | Replacement zinc-lead |  |  |  | Chu et al., 2022 |  |  | HSP-6-sp-1 - 6 | underground mine |  |  |  |  | ore material | hand specimen |  | rock | [9 empty] | sphalerite | [8 empty] | LA-ICPMS | ASI RESOLution-LR-S155 laser microprobe equipped with a Coherent Compex-Pro 193 nm ArF excimer laser. An Agilent 7700x ICP-MS instrument was used to acquire ion-signal intensities | State Key Laboratory of Ore Deposit Geochemistry, Institute of Geochemistry, Chinese Academy of Sciences. | The ablated aerosol was mixed with Ar (900 ml/min) as a transport gas, before exiting the cell. The following isotopes were monitored: 25Mg, 27Al, 29Si, 34S, 43Ca, 45Sc, 49Ti, 51V, 53Cr, 55Mn, 57Fe, 59Co, 60Ni, 65Cu,66Zn, 71Ga, 72Ge, 75As, 77Se, 93Nb, 95Mo, 107Ag, 111Cd, 115In, 118Sn,121Sb, 125Te, 139La, 181Ta, 184W, 197Au, 205Tl, 208Pb, and 209Bi. We used a consistent 26 Ã¬m-diameter spot size for all the analyses. Each analysis involved a background acquisition of approximately 30 s (gas blank) followed by 60 s of data acquisition from the sample. | STDGL3 was used to determine the chalcophile and siderophile concentrations (Danyushevsky et al., 2011), and the in-house standard of pure pyrite Py was used to calibrate the S and Fe concentrations. The integrated count data of lithophile element concentrations were calibrated and converted using GSD-1G. Sulfide reference material, MASS-1, was analyzed as an unknown sample to check the analytical accuracy. | 141.0027131 |  | 67692.6268 |  | -0.372 |  | 0.075661564 | [7 empty] | -0.069 |  |  |  | -330.897 |  | 2358.962512 | [5 empty] | 0.53640352 |  | -2.124 |  |  |  | 89.3724128 | [9 empty] | 104334.8972 |  | 13.88579681 |  |  |  | -0.858 | [7 empty] | 76.56722738 | [5 empty] | -0.019 | [5 empty] | 1192872.86 |  | 1325.385543 |  | -0.172 |  |  |  | 0.406561043 |  |  |  | 0.703795293 | [5 empty] | 586.0189857 | [15 empty] | 332460.0075 |  | 10.06026225 |  | -0.401 |  | 10.34357508 |  | 843.8066507 |  |  |  | 4364.514073 |  |  |  | 0.027744235 |  |  |  | -0.924 |  |  |  | 375790.8758 |  | 1.131136808 | [5 empty] | 8.157175503 |  | 26.50558643 | [5 empty] | 551701.0833 |  |  |  |  | 2022 | Chu, X., Li, B., Shen, P., Zha, Z., Lei, Z., Wang, X., Tao, S., Hu, Q., 2022. Trace elements in sulfide minerals from the Huangshaping copper-polymetallic deposit, Hunan, China: Ore genesis and element occurrence. Ore Geol. Rev. 144, 104867. https://doi.org/10.1016/j.oregeorev.2022.104867 |  | CHN |  | 112.67833 | 25.65861 | [6 empty] | Located from Mindat | 5000 | Inconsistencies exist between Methods section (see operating_conditions) which indicate measurement of only 71Ge and 107Ag, whereas 72Ge and 109Ag are the reported isotopes in the supplementary data table. S (sulphur) reported in separate column, not reported in 34S column). Table shows 74Ge and 109Ag. Measured 72Ge=2.82265697138399; 107Ag=138.009121657889 | 2025-11-28
| Huangshaping |  | Magmatic - hydrothermal | Replacement | Replacement zinc-lead |  |  |  | Chu et al., 2022 |  |  | HSP-6-sp-1 - 7 | underground mine |  |  |  |  | ore material | hand specimen |  | rock | [9 empty] | sphalerite | [8 empty] | LA-ICPMS | ASI RESOLution-LR-S155 laser microprobe equipped with a Coherent Compex-Pro 193 nm ArF excimer laser. An Agilent 7700x ICP-MS instrument was used to acquire ion-signal intensities | State Key Laboratory of Ore Deposit Geochemistry, Institute of Geochemistry, Chinese Academy of Sciences. | The ablated aerosol was mixed with Ar (900 ml/min) as a transport gas, before exiting the cell. The following isotopes were monitored: 25Mg, 27Al, 29Si, 34S, 43Ca, 45Sc, 49Ti, 51V, 53Cr, 55Mn, 57Fe, 59Co, 60Ni, 65Cu,66Zn, 71Ga, 72Ge, 75As, 77Se, 93Nb, 95Mo, 107Ag, 111Cd, 115In, 118Sn,121Sb, 125Te, 139La, 181Ta, 184W, 197Au, 205Tl, 208Pb, and 209Bi. We used a consistent 26 Ã¬m-diameter spot size for all the analyses. Each analysis involved a background acquisition of approximately 30 s (gas blank) followed by 60 s of data acquisition from the sample. | STDGL3 was used to determine the chalcophile and siderophile concentrations (Danyushevsky et al., 2011), and the in-house standard of pure pyrite Py was used to calibrate the S and Fe concentrations. The integrated count data of lithophile element concentrations were calibrated and converted using GSD-1G. Sulfide reference material, MASS-1, was analyzed as an unknown sample to check the analytical accuracy. | 48.47763944 |  | -1.102 |  | -0.198 |  | -0.053 | [7 empty] | -0.019 |  |  |  | -213.541 |  | 2610.524339 | [5 empty] | 0.124813639 |  | -0.845 |  |  |  | 65.15181628 | [9 empty] | 102297.9609 |  | 34.22167735 |  |  |  | -0.392 | [7 empty] | 41.23398859 | [5 empty] | -0.01 | [5 empty] | -2.645 |  | 2234.459516 |  | 0.09121422 |  |  |  | -0.005 |  |  |  | -0.284 | [5 empty] | 40.01955251 | [15 empty] | 333142.3228 |  | 0.395192206 |  | -0.257 |  | -3.295 |  | 383.7042229 |  |  |  | 5.990653249 |  |  |  | 0.006190433 |  |  |  | -0.38 |  |  |  | 43510.6842 |  | 0.094861408 | [5 empty] | -0.084 |  | -0.02 | [5 empty] | 557976.0433 |  |  |  |  | 2022 | Chu, X., Li, B., Shen, P., Zha, Z., Lei, Z., Wang, X., Tao, S., Hu, Q., 2022. Trace elements in sulfide minerals from the Huangshaping copper-polymetallic deposit, Hunan, China: Ore genesis and element occurrence. Ore Geol. Rev. 144, 104867. https://doi.org/10.1016/j.oregeorev.2022.104867 |  | CHN |  | 112.67833 | 25.65861 | [6 empty] | Located from Mindat | 5000 | Inconsistencies exist between Methods section (see operating_conditions) which indicate measurement of only 71Ge and 107Ag, whereas 72Ge and 109Ag are the reported isotopes in the supplementary data table. S (sulphur) reported in separate column, not reported in 34S column). Table shows 74Ge and 109Ag. Measured 72Ge=2.4118975633197; 107Ag=48.6199315893362 | 2025-11-28
| Huangshaping |  | Magmatic - hydrothermal | Replacement | Replacement zinc-lead |  |  |  | Chu et al., 2022 |  |  | HSP-6-sp-1 - 8 | underground mine |  |  |  |  | ore material | hand specimen |  | rock | [9 empty] | sphalerite | [8 empty] | LA-ICPMS | ASI RESOLution-LR-S155 laser microprobe equipped with a Coherent Compex-Pro 193 nm ArF excimer laser. An Agilent 7700x ICP-MS instrument was used to acquire ion-signal intensities | State Key Laboratory of Ore Deposit Geochemistry, Institute of Geochemistry, Chinese Academy of Sciences. | The ablated aerosol was mixed with Ar (900 ml/min) as a transport gas, before exiting the cell. The following isotopes were monitored: 25Mg, 27Al, 29Si, 34S, 43Ca, 45Sc, 49Ti, 51V, 53Cr, 55Mn, 57Fe, 59Co, 60Ni, 65Cu,66Zn, 71Ga, 72Ge, 75As, 77Se, 93Nb, 95Mo, 107Ag, 111Cd, 115In, 118Sn,121Sb, 125Te, 139La, 181Ta, 184W, 197Au, 205Tl, 208Pb, and 209Bi. We used a consistent 26 Ã¬m-diameter spot size for all the analyses. Each analysis involved a background acquisition of approximately 30 s (gas blank) followed by 60 s of data acquisition from the sample. | STDGL3 was used to determine the chalcophile and siderophile concentrations (Danyushevsky et al., 2011), and the in-house standard of pure pyrite Py was used to calibrate the S and Fe concentrations. The integrated count data of lithophile element concentrations were calibrated and converted using GSD-1G. Sulfide reference material, MASS-1, was analyzed as an unknown sample to check the analytical accuracy. | 101.9286105 |  | -1.31 |  | -0.109 |  | -0.042 | [7 empty] | -0.005 |  |  |  | -165.949 |  | 2960.623847 | [5 empty] | 0.761784586 |  | -1.392 |  |  |  | 684.0175991 | [9 empty] | 127319.6603 |  | 6.036298131 |  |  |  | -0.442 | [7 empty] | 30.87763851 | [5 empty] | -0.01 | [5 empty] | -2.819 |  | 1832.262072 |  | -0.064 |  |  |  | -0.007 |  |  |  | -0.334 | [5 empty] | 88.35169491 | [15 empty] | 334596.4299 |  | 5.081847446 |  | -0.251 |  | -2.965 |  | 474.6226495 |  |  |  | 81.37575806 |  |  |  | -0.02 |  |  |  | -0.913 |  |  |  | 31469.8617 |  | 0.349148652 | [5 empty] | -0.036 |  | 0.033798582 | [5 empty] | 530725.1531 |  |  |  |  | 2022 | Chu, X., Li, B., Shen, P., Zha, Z., Lei, Z., Wang, X., Tao, S., Hu, Q., 2022. Trace elements in sulfide minerals from the Huangshaping copper-polymetallic deposit, Hunan, China: Ore genesis and element occurrence. Ore Geol. Rev. 144, 104867. https://doi.org/10.1016/j.oregeorev.2022.104867 |  | CHN |  | 112.67833 | 25.65861 | [6 empty] | Located from Mindat | 5000 | Inconsistencies exist between Methods section (see operating_conditions) which indicate measurement of only 71Ge and 107Ag, whereas 72Ge and 109Ag are the reported isotopes in the supplementary data table. S (sulphur) reported in separate column, not reported in 34S column). Table shows 74Ge and 109Ag. Measured 72Ge=3.1874057525566; 107Ag=101.631057382551 | 2025-11-28
| Huangshaping |  | Magmatic - hydrothermal | Replacement | Replacement zinc-lead |  |  |  | Chu et al., 2022 |  |  | HSP-6-sp-1 - 9 | underground mine |  |  |  |  | ore material | hand specimen |  | rock | [9 empty] | sphalerite | [8 empty] | LA-ICPMS | ASI RESOLution-LR-S155 laser microprobe equipped with a Coherent Compex-Pro 193 nm ArF excimer laser. An Agilent 7700x ICP-MS instrument was used to acquire ion-signal intensities | State Key Laboratory of Ore Deposit Geochemistry, Institute of Geochemistry, Chinese Academy of Sciences. | The ablated aerosol was mixed with Ar (900 ml/min) as a transport gas, before exiting the cell. The following isotopes were monitored: 25Mg, 27Al, 29Si, 34S, 43Ca, 45Sc, 49Ti, 51V, 53Cr, 55Mn, 57Fe, 59Co, 60Ni, 65Cu,66Zn, 71Ga, 72Ge, 75As, 77Se, 93Nb, 95Mo, 107Ag, 111Cd, 115In, 118Sn,121Sb, 125Te, 139La, 181Ta, 184W, 197Au, 205Tl, 208Pb, and 209Bi. We used a consistent 26 Ã¬m-diameter spot size for all the analyses. Each analysis involved a background acquisition of approximately 30 s (gas blank) followed by 60 s of data acquisition from the sample. | STDGL3 was used to determine the chalcophile and siderophile concentrations (Danyushevsky et al., 2011), and the in-house standard of pure pyrite Py was used to calibrate the S and Fe concentrations. The integrated count data of lithophile element concentrations were calibrated and converted using GSD-1G. Sulfide reference material, MASS-1, was analyzed as an unknown sample to check the analytical accuracy. | 63.18324765 |  | -1.24 |  | -0.127 |  | 0.065362957 | [7 empty] | -0.016 |  |  |  | -200.536 |  | 3349.769748 | [5 empty] | 0.689806688 |  | -1.54 |  |  |  | 75.75558804 | [9 empty] | 122004.2952 |  | 6.442777006 |  |  |  | -0.655 | [7 empty] | 21.03668358 | [5 empty] | -0.012 | [5 empty] | -2.597 |  | 1131.211974 |  | -0.048 |  |  |  | -0.015 |  |  |  | -0.238 | [5 empty] | 41.98350911 | [15 empty] | 334557.2713 |  | 0.7641924 |  | -0.3 |  | -3.64 |  | 473.9176993 |  |  |  | 97.41033534 |  |  |  | -0.019 |  |  |  | -1.163 |  |  |  | 41783.2707 |  | 0.145201649 | [5 empty] | 0.056284286 |  | 0.067425573 | [5 empty] | 537290.4531 |  |  |  |  | 2022 | Chu, X., Li, B., Shen, P., Zha, Z., Lei, Z., Wang, X., Tao, S., Hu, Q., 2022. Trace elements in sulfide minerals from the Huangshaping copper-polymetallic deposit, Hunan, China: Ore genesis and element occurrence. Ore Geol. Rev. 144, 104867. https://doi.org/10.1016/j.oregeorev.2022.104867 |  | CHN |  | 112.67833 | 25.65861 | [6 empty] | Located from Mindat | 5000 | Inconsistencies exist between Methods section (see operating_conditions) which indicate measurement of only 71Ge and 107Ag, whereas 72Ge and 109Ag are the reported isotopes in the supplementary data table. S (sulphur) reported in separate column, not reported in 34S column). Table shows 74Ge and 109Ag. Measured 72Ge=3.33595689943946; 107Ag=60.8556613006558 | 2025-11-28
| Huangshaping |  | Magmatic - hydrothermal | Replacement | Replacement zinc-lead |  |  |  | Chu et al., 2022 |  |  | HSP-6-sp-1 - 10 | underground mine |  |  |  |  | ore material | hand specimen |  | rock | [9 empty] | sphalerite | [8 empty] | LA-ICPMS | ASI RESOLution-LR-S155 laser microprobe equipped with a Coherent Compex-Pro 193 nm ArF excimer laser. An Agilent 7700x ICP-MS instrument was used to acquire ion-signal intensities | State Key Laboratory of Ore Deposit Geochemistry, Institute of Geochemistry, Chinese Academy of Sciences. | The ablated aerosol was mixed with Ar (900 ml/min) as a transport gas, before exiting the cell. The following isotopes were monitored: 25Mg, 27Al, 29Si, 34S, 43Ca, 45Sc, 49Ti, 51V, 53Cr, 55Mn, 57Fe, 59Co, 60Ni, 65Cu,66Zn, 71Ga, 72Ge, 75As, 77Se, 93Nb, 95Mo, 107Ag, 111Cd, 115In, 118Sn,121Sb, 125Te, 139La, 181Ta, 184W, 197Au, 205Tl, 208Pb, and 209Bi. We used a consistent 26 Ã¬m-diameter spot size for all the analyses. Each analysis involved a background acquisition of approximately 30 s (gas blank) followed by 60 s of data acquisition from the sample. | STDGL3 was used to determine the chalcophile and siderophile concentrations (Danyushevsky et al., 2011), and the in-house standard of pure pyrite Py was used to calibrate the S and Fe concentrations. The integrated count data of lithophile element concentrations were calibrated and converted using GSD-1G. Sulfide reference material, MASS-1, was analyzed as an unknown sample to check the analytical accuracy. | 69.63989126 |  | 36968.0217 |  | -0.219 |  | -0.035 | [7 empty] | -0.041 |  |  |  | -158.911 |  | 2901.769487 | [5 empty] | 0.31803369 |  | -1.675 |  |  |  | 110.6613271 | [9 empty] | 106207.6678 |  | 19.25941342 |  |  |  | -0.535 | [7 empty] | 84.62889383 | [5 empty] | 0.019756782 | [5 empty] | -3.833 |  | 1357.526185 |  | -0.081 |  |  |  | -0.022 |  |  |  | -0.463 | [5 empty] | 78.78638029 | [15 empty] | 333618.1478 |  | 1.432585376 |  | -0.241 |  | -4.594 |  | 452.0176911 |  |  |  | 16.94355185 |  |  |  | -0.018 |  |  |  | -0.456 |  |  |  | 49522.5262 |  | 0.286923563 | [5 empty] | -0.045 |  | -0.052 | [5 empty] | 554125.9999 |  |  |  |  | 2022 | Chu, X., Li, B., Shen, P., Zha, Z., Lei, Z., Wang, X., Tao, S., Hu, Q., 2022. Trace elements in sulfide minerals from the Huangshaping copper-polymetallic deposit, Hunan, China: Ore genesis and element occurrence. Ore Geol. Rev. 144, 104867. https://doi.org/10.1016/j.oregeorev.2022.104867 |  | CHN |  | 112.67833 | 25.65861 | [6 empty] | Located from Mindat | 5000 | Inconsistencies exist between Methods section (see operating_conditions) which indicate measurement of only 71Ge and 107Ag, whereas 72Ge and 109Ag are the reported isotopes in the supplementary data table. S (sulphur) reported in separate column, not reported in 34S column). Table shows 74Ge and 109Ag. Measured 72Ge=2.30471404939456; 107Ag=71.297662885054 | 2025-11-28
| Huangshaping |  | Magmatic - hydrothermal | Replacement | Replacement zinc-lead |  |  |  | Chu et al., 2022 |  |  | HSP-6-sp-1 - 11 | underground mine |  |  |  |  | ore material | hand specimen |  | rock | [9 empty] | sphalerite | [8 empty] | LA-ICPMS | ASI RESOLution-LR-S155 laser microprobe equipped with a Coherent Compex-Pro 193 nm ArF excimer laser. An Agilent 7700x ICP-MS instrument was used to acquire ion-signal intensities | State Key Laboratory of Ore Deposit Geochemistry, Institute of Geochemistry, Chinese Academy of Sciences. | The ablated aerosol was mixed with Ar (900 ml/min) as a transport gas, before exiting the cell. The following isotopes were monitored: 25Mg, 27Al, 29Si, 34S, 43Ca, 45Sc, 49Ti, 51V, 53Cr, 55Mn, 57Fe, 59Co, 60Ni, 65Cu,66Zn, 71Ga, 72Ge, 75As, 77Se, 93Nb, 95Mo, 107Ag, 111Cd, 115In, 118Sn,121Sb, 125Te, 139La, 181Ta, 184W, 197Au, 205Tl, 208Pb, and 209Bi. We used a consistent 26 Ã¬m-diameter spot size for all the analyses. Each analysis involved a background acquisition of approximately 30 s (gas blank) followed by 60 s of data acquisition from the sample. | STDGL3 was used to determine the chalcophile and siderophile concentrations (Danyushevsky et al., 2011), and the in-house standard of pure pyrite Py was used to calibrate the S and Fe concentrations. The integrated count data of lithophile element concentrations were calibrated and converted using GSD-1G. Sulfide reference material, MASS-1, was analyzed as an unknown sample to check the analytical accuracy. | 60.84492805 |  | 21436.6982 |  | 0.780145504 |  | -0.049 | [7 empty] | -0.073 |  |  |  | -182.896 |  | 2929.26247 | [5 empty] | 0.183222291 |  | 12812.783 |  |  |  | 74.5818058 | [9 empty] | 116014.611 |  | 14.61384717 |  |  |  | -0.496 | [7 empty] | 48.48647211 | [5 empty] | -0.013 | [5 empty] | -2.679 |  | 2328.536587 |  | -0.087 |  |  |  | -0.008 |  |  |  | -0.216 | [5 empty] | 37.33056959 | [15 empty] | 334097.4218 |  | 4.060254799 |  | -0.247 |  | -5.322 |  | -390.202 |  |  |  | 34.43622798 |  |  |  | -0.016 |  |  |  | 1.660755862 |  |  |  | 26166.5796 |  | 0.372619135 | [5 empty] | -0.073 |  | -0.086 | [5 empty] | 543645.8312 |  |  |  |  | 2022 | Chu, X., Li, B., Shen, P., Zha, Z., Lei, Z., Wang, X., Tao, S., Hu, Q., 2022. Trace elements in sulfide minerals from the Huangshaping copper-polymetallic deposit, Hunan, China: Ore genesis and element occurrence. Ore Geol. Rev. 144, 104867. https://doi.org/10.1016/j.oregeorev.2022.104867 |  | CHN |  | 112.67833 | 25.65861 | [6 empty] | Located from Mindat | 5000 | Inconsistencies exist between Methods section (see operating_conditions) which indicate measurement of only 71Ge and 107Ag, whereas 72Ge and 109Ag are the reported isotopes in the supplementary data table. S (sulphur) reported in separate column, not reported in 34S column). Table shows 74Ge and 109Ag. Measured 72Ge=2.37365610259882; 107Ag=60.8265968429394 | 2025-11-28
| Huangshaping |  | Magmatic - hydrothermal | Replacement | Replacement zinc-lead |  |  |  | Chu et al., 2022 |  |  | HLR-67-sp-1 - 1 | underground mine |  |  |  |  | ore material | hand specimen |  | rock | [9 empty] | sphalerite | [8 empty] | LA-ICPMS | ASI RESOLution-LR-S155 laser microprobe equipped with a Coherent Compex-Pro 193 nm ArF excimer laser. An Agilent 7700x ICP-MS instrument was used to acquire ion-signal intensities | State Key Laboratory of Ore Deposit Geochemistry, Institute of Geochemistry, Chinese Academy of Sciences. | The ablated aerosol was mixed with Ar (900 ml/min) as a transport gas, before exiting the cell. The following isotopes were monitored: 25Mg, 27Al, 29Si, 34S, 43Ca, 45Sc, 49Ti, 51V, 53Cr, 55Mn, 57Fe, 59Co, 60Ni, 65Cu,66Zn, 71Ga, 72Ge, 75As, 77Se, 93Nb, 95Mo, 107Ag, 111Cd, 115In, 118Sn,121Sb, 125Te, 139La, 181Ta, 184W, 197Au, 205Tl, 208Pb, and 209Bi. We used a consistent 26 Ã¬m-diameter spot size for all the analyses. Each analysis involved a background acquisition of approximately 30 s (gas blank) followed by 60 s of data acquisition from the sample. | STDGL3 was used to determine the chalcophile and siderophile concentrations (Danyushevsky et al., 2011), and the in-house standard of pure pyrite Py was used to calibrate the S and Fe concentrations. The integrated count data of lithophile element concentrations were calibrated and converted using GSD-1G. Sulfide reference material, MASS-1, was analyzed as an unknown sample to check the analytical accuracy. | 1.144343304 |  | -1.196 |  | 0.44123929 |  | -0.094 | [7 empty] | 0.136484085 |  |  |  | -142.56 |  | -0.168 | [5 empty] | 0.304513649 |  | -1.626 |  |  |  | -0.81 | [9 empty] | 635216.5441 |  | -0.03 |  |  |  | -0.446 | [7 empty] | 0.011140415 | [5 empty] | -0.012 | [5 empty] | -3.271 |  | -0.616 |  | -0.041 |  |  |  | -0.013 |  |  |  | 1.702279846 | [5 empty] | 0.752122742 | [15 empty] | 364735.0369 |  | -0.155 |  | -0.236 |  | -2.844 |  | -336.661 |  |  |  | 0.019118083 |  |  |  | 0.016900713 |  |  |  | 1.429774695 |  |  |  | 76436.8675 |  | -0.027 | [5 empty] | -0.099 |  | -0.131 | [5 empty] | 11.60450474 |  |  |  |  | 2022 | Chu, X., Li, B., Shen, P., Zha, Z., Lei, Z., Wang, X., Tao, S., Hu, Q., 2022. Trace elements in sulfide minerals from the Huangshaping copper-polymetallic deposit, Hunan, China: Ore genesis and element occurrence. Ore Geol. Rev. 144, 104867. https://doi.org/10.1016/j.oregeorev.2022.104867 |  | CHN |  | 112.67833 | 25.65861 | [6 empty] | Located from Mindat | 5000 | Inconsistencies exist between Methods section (see operating_conditions) which indicate measurement of only 71Ge and 107Ag, whereas 72Ge and 109Ag are the reported isotopes in the supplementary data table. S (sulphur) reported in separate column, not reported in 34S column). Table shows 74Ge and 109Ag. Measured 72Ge=12.3019743762884; 107Ag=1.5202930649351 | 2025-11-28
| Huangshaping |  | Magmatic - hydrothermal | Replacement | Replacement zinc-lead |  |  |  | Chu et al., 2022 |  |  | HLR-67-sp-1 - 2 | underground mine |  |  |  |  | ore material | hand specimen |  | rock | [9 empty] | sphalerite | [8 empty] | LA-ICPMS | ASI RESOLution-LR-S155 laser microprobe equipped with a Coherent Compex-Pro 193 nm ArF excimer laser. An Agilent 7700x ICP-MS instrument was used to acquire ion-signal intensities | State Key Laboratory of Ore Deposit Geochemistry, Institute of Geochemistry, Chinese Academy of Sciences. | The ablated aerosol was mixed with Ar (900 ml/min) as a transport gas, before exiting the cell. The following isotopes were monitored: 25Mg, 27Al, 29Si, 34S, 43Ca, 45Sc, 49Ti, 51V, 53Cr, 55Mn, 57Fe, 59Co, 60Ni, 65Cu,66Zn, 71Ga, 72Ge, 75As, 77Se, 93Nb, 95Mo, 107Ag, 111Cd, 115In, 118Sn,121Sb, 125Te, 139La, 181Ta, 184W, 197Au, 205Tl, 208Pb, and 209Bi. We used a consistent 26 Ã¬m-diameter spot size for all the analyses. Each analysis involved a background acquisition of approximately 30 s (gas blank) followed by 60 s of data acquisition from the sample. | STDGL3 was used to determine the chalcophile and siderophile concentrations (Danyushevsky et al., 2011), and the in-house standard of pure pyrite Py was used to calibrate the S and Fe concentrations. The integrated count data of lithophile element concentrations were calibrated and converted using GSD-1G. Sulfide reference material, MASS-1, was analyzed as an unknown sample to check the analytical accuracy. | 17.89732562 |  | -0.893 |  | 0.422393908 |  | -0.077 | [7 empty] | 0.723391558 |  |  |  | -132.267 |  | 2207.053635 | [5 empty] | 0.284081105 |  | 10298.8581 |  |  |  | 2125.181727 | [9 empty] | 135269.2886 |  | 10.8516143 |  |  |  | -0.406 | [7 empty] | 53.27065745 | [5 empty] | -0.009 | [5 empty] | -2.571 |  | 1044.091508 |  | -0.029 |  |  |  | -0.009 |  |  |  | -0.422 | [5 empty] | 3.0268473 | [15 empty] | 335332.9445 |  | -0.065 |  | -0.167 |  | 4.404873546 |  | 755.3223176 |  |  |  | 7.585129332 |  |  |  | -0.009 |  |  |  | -0.726 |  |  |  | 42573.267 |  | 0.047716205 | [5 empty] | 0.073326436 |  | 0.040728002 | [5 empty] | 521975.4157 |  |  |  |  | 2022 | Chu, X., Li, B., Shen, P., Zha, Z., Lei, Z., Wang, X., Tao, S., Hu, Q., 2022. Trace elements in sulfide minerals from the Huangshaping copper-polymetallic deposit, Hunan, China: Ore genesis and element occurrence. Ore Geol. Rev. 144, 104867. https://doi.org/10.1016/j.oregeorev.2022.104867 |  | CHN |  | 112.67833 | 25.65861 | [6 empty] | Located from Mindat | 5000 | Inconsistencies exist between Methods section (see operating_conditions) which indicate measurement of only 71Ge and 107Ag, whereas 72Ge and 109Ag are the reported isotopes in the supplementary data table. S (sulphur) reported in separate column, not reported in 34S column). Table shows 74Ge and 109Ag. Measured 72Ge=2.61623017606; 107Ag=18.0573068018202 | 2025-11-28
| Huangshaping |  | Magmatic - hydrothermal | Replacement | Replacement zinc-lead |  |  |  | Chu et al., 2022 |  |  | HLR-67-sp-1 - 3 | underground mine |  |  |  |  | ore material | hand specimen |  | rock | [9 empty] | sphalerite | [8 empty] | LA-ICPMS | ASI RESOLution-LR-S155 laser microprobe equipped with a Coherent Compex-Pro 193 nm ArF excimer laser. An Agilent 7700x ICP-MS instrument was used to acquire ion-signal intensities | State Key Laboratory of Ore Deposit Geochemistry, Institute of Geochemistry, Chinese Academy of Sciences. | The ablated aerosol was mixed with Ar (900 ml/min) as a transport gas, before exiting the cell. The following isotopes were monitored: 25Mg, 27Al, 29Si, 34S, 43Ca, 45Sc, 49Ti, 51V, 53Cr, 55Mn, 57Fe, 59Co, 60Ni, 65Cu,66Zn, 71Ga, 72Ge, 75As, 77Se, 93Nb, 95Mo, 107Ag, 111Cd, 115In, 118Sn,121Sb, 125Te, 139La, 181Ta, 184W, 197Au, 205Tl, 208Pb, and 209Bi. We used a consistent 26 Ã¬m-diameter spot size for all the analyses. Each analysis involved a background acquisition of approximately 30 s (gas blank) followed by 60 s of data acquisition from the sample. | STDGL3 was used to determine the chalcophile and siderophile concentrations (Danyushevsky et al., 2011), and the in-house standard of pure pyrite Py was used to calibrate the S and Fe concentrations. The integrated count data of lithophile element concentrations were calibrated and converted using GSD-1G. Sulfide reference material, MASS-1, was analyzed as an unknown sample to check the analytical accuracy. | 22.33800392 |  | 30835.8092 |  | -0.251 |  | -0.056 | [7 empty] | 2.298611213 |  |  |  | -147.267 |  | 2249.212595 | [5 empty] | 0.267651994 |  | -0.851 |  |  |  | 5549.86724 | [9 empty] | 126628.1989 |  | 5.240958298 |  |  |  | 0.356709437 | [7 empty] | 75.16270438 | [5 empty] | -0.009 | [5 empty] | 22607.7425 |  | 856.2336834 |  | -0.029 |  |  |  | 0.013394395 |  |  |  | 0.144524532 | [5 empty] | 3.421987809 | [15 empty] | 335049.3847 |  | 0.071431655 |  | -0.157 |  | 5.198651765 |  | 597.2689785 |  |  |  | 37.37096664 |  |  |  | -0.007 |  |  |  | -0.897 |  |  |  | 50865.0005 |  | 0.088226345 | [5 empty] | 0.032996666 |  | 0.04137974 | [5 empty] | 527947.5748 |  |  |  |  | 2022 | Chu, X., Li, B., Shen, P., Zha, Z., Lei, Z., Wang, X., Tao, S., Hu, Q., 2022. Trace elements in sulfide minerals from the Huangshaping copper-polymetallic deposit, Hunan, China: Ore genesis and element occurrence. Ore Geol. Rev. 144, 104867. https://doi.org/10.1016/j.oregeorev.2022.104867 |  | CHN |  | 112.67833 | 25.65861 | [6 empty] | Located from Mindat | 5000 | Inconsistencies exist between Methods section (see operating_conditions) which indicate measurement of only 71Ge and 107Ag, whereas 72Ge and 109Ag are the reported isotopes in the supplementary data table. S (sulphur) reported in separate column, not reported in 34S column). Table shows 74Ge and 109Ag. Measured 72Ge=2.37008642334676; 107Ag=24.0461534925617 | 2025-11-28
| Huangshaping |  | Magmatic - hydrothermal | Replacement | Replacement zinc-lead |  |  |  | Chu et al., 2022 |  |  | HLR-67-sp-1 - 4 | underground mine |  |  |  |  | ore material | hand specimen |  | rock | [9 empty] | sphalerite | [8 empty] | LA-ICPMS | ASI RESOLution-LR-S155 laser microprobe equipped with a Coherent Compex-Pro 193 nm ArF excimer laser. An Agilent 7700x ICP-MS instrument was used to acquire ion-signal intensities | State Key Laboratory of Ore Deposit Geochemistry, Institute of Geochemistry, Chinese Academy of Sciences. | The ablated aerosol was mixed with Ar (900 ml/min) as a transport gas, before exiting the cell. The following isotopes were monitored: 25Mg, 27Al, 29Si, 34S, 43Ca, 45Sc, 49Ti, 51V, 53Cr, 55Mn, 57Fe, 59Co, 60Ni, 65Cu,66Zn, 71Ga, 72Ge, 75As, 77Se, 93Nb, 95Mo, 107Ag, 111Cd, 115In, 118Sn,121Sb, 125Te, 139La, 181Ta, 184W, 197Au, 205Tl, 208Pb, and 209Bi. We used a consistent 26 Ã¬m-diameter spot size for all the analyses. Each analysis involved a background acquisition of approximately 30 s (gas blank) followed by 60 s of data acquisition from the sample. | STDGL3 was used to determine the chalcophile and siderophile concentrations (Danyushevsky et al., 2011), and the in-house standard of pure pyrite Py was used to calibrate the S and Fe concentrations. The integrated count data of lithophile element concentrations were calibrated and converted using GSD-1G. Sulfide reference material, MASS-1, was analyzed as an unknown sample to check the analytical accuracy. | 28.23407476 |  | -0.976 |  | -0.185 |  | -0.017 | [7 empty] | 0.6357003 |  |  |  | 203.7520145 |  | 2102.274361 | [5 empty] | 0.334397972 |  | -1.104 |  |  |  | 5000.627414 | [9 empty] | 132671.0224 |  | 58.54644865 |  |  |  | -0.348 | [7 empty] | 104.1512027 | [5 empty] | -0.009 | [5 empty] | -2.405 |  | 835.0282725 |  | 0.047261258 |  |  |  | -0.006 |  |  |  | 0.552043199 | [5 empty] | 2.943142756 | [15 empty] | 334992.5234 |  | -0.11 |  | -0.211 |  | 4.333283625 |  | 442.4645552 |  |  |  | 2768.984152 |  |  |  | -0.008 |  |  |  | -0.242 |  |  |  | 40788.0942 |  | -0.019 | [5 empty] | -0.05 |  | 0.026521733 | [5 empty] | 519900.0102 |  |  |  |  | 2022 | Chu, X., Li, B., Shen, P., Zha, Z., Lei, Z., Wang, X., Tao, S., Hu, Q., 2022. Trace elements in sulfide minerals from the Huangshaping copper-polymetallic deposit, Hunan, China: Ore genesis and element occurrence. Ore Geol. Rev. 144, 104867. https://doi.org/10.1016/j.oregeorev.2022.104867 |  | CHN |  | 112.67833 | 25.65861 | [6 empty] | Located from Mindat | 5000 | Inconsistencies exist between Methods section (see operating_conditions) which indicate measurement of only 71Ge and 107Ag, whereas 72Ge and 109Ag are the reported isotopes in the supplementary data table. S (sulphur) reported in separate column, not reported in 34S column). Table shows 74Ge and 109Ag. Measured 72Ge=3.33923052705535; 107Ag=29.5689563083929 | 2025-11-28
| Huangshaping |  | Magmatic - hydrothermal | Replacement | Replacement zinc-lead |  |  |  | Chu et al., 2022 |  |  | HLR-67-sp-1 - 5 | underground mine |  |  |  |  | ore material | hand specimen |  | rock | [9 empty] | pyrrhotite | [8 empty] | LA-ICPMS | ASI RESOLution-LR-S155 laser microprobe equipped with a Coherent Compex-Pro 193 nm ArF excimer laser. An Agilent 7700x ICP-MS instrument was used to acquire ion-signal intensities | State Key Laboratory of Ore Deposit Geochemistry, Institute of Geochemistry, Chinese Academy of Sciences. | The ablated aerosol was mixed with Ar (900 ml/min) as a transport gas, before exiting the cell. The following isotopes were monitored: 25Mg, 27Al, 29Si, 34S, 43Ca, 45Sc, 49Ti, 51V, 53Cr, 55Mn, 57Fe, 59Co, 60Ni, 65Cu,66Zn, 71Ga, 72Ge, 75As, 77Se, 93Nb, 95Mo, 107Ag, 111Cd, 115In, 118Sn,121Sb, 125Te, 139La, 181Ta, 184W, 197Au, 205Tl, 208Pb, and 209Bi. We used a consistent 26 Ã¬m-diameter spot size for all the analyses. Each analysis involved a background acquisition of approximately 30 s (gas blank) followed by 60 s of data acquisition from the sample. | STDGL3 was used to determine the chalcophile and siderophile concentrations (Danyushevsky et al., 2011), and the in-house standard of pure pyrite Py was used to calibrate the S and Fe concentrations. The integrated count data of lithophile element concentrations were calibrated and converted using GSD-1G. Sulfide reference material, MASS-1, was analyzed as an unknown sample to check the analytical accuracy. | 1.413875225 |  | 26935.1323 |  | -0.397 |  | 0.058687459 | [7 empty] | 0.821863163 |  |  |  | -211.356 |  | -0.124 | [5 empty] | 0.300401909 |  | -1.786 |  |  |  | -0.796 | [9 empty] | 623300 |  | -0.019 |  |  |  | -0.49 | [7 empty] | -0.006 | [5 empty] | -0.009 | [5 empty] | -2.89 |  | 0.771724369 |  | 0.310870703 |  |  |  | -0.01 |  |  |  | 1.818531235 | [5 empty] | 8.066619336 | [15 empty] | 480156.4025 |  | -0.097 |  | -0.273 |  | -3.379 |  | 770.354895 |  |  |  | 0.071683517 |  |  |  | -0.014 |  |  |  | 1.130134703 |  |  |  | 52965.0374 |  | -0.042 | [5 empty] | -0.065 |  | 0.163152554 | [5 empty] | 34.02643953 |  |  |  |  | 2022 | Chu, X., Li, B., Shen, P., Zha, Z., Lei, Z., Wang, X., Tao, S., Hu, Q., 2022. Trace elements in sulfide minerals from the Huangshaping copper-polymetallic deposit, Hunan, China: Ore genesis and element occurrence. Ore Geol. Rev. 144, 104867. https://doi.org/10.1016/j.oregeorev.2022.104867 |  | CHN |  | 112.67833 | 25.65861 | [6 empty] | Located from Mindat | 5000 | Inconsistencies exist between Methods section (see operating_conditions) which indicate measurement of only 71Ge and 107Ag, whereas 72Ge and 109Ag are the reported isotopes in the supplementary data table. Table shows 74Ge and 109Ag. Measured 72Ge=12.3521049051519; 107Ag=1.84967775718698 | 2025-11-28
| Huangshaping |  | Magmatic - hydrothermal | Replacement | Replacement zinc-lead |  |  |  | Chu et al., 2022 |  |  | HLR-67-sp-1 - 6 | underground mine |  |  |  |  | ore material | hand specimen |  | rock | [9 empty] | sphalerite | [8 empty] | LA-ICPMS | ASI RESOLution-LR-S155 laser microprobe equipped with a Coherent Compex-Pro 193 nm ArF excimer laser. An Agilent 7700x ICP-MS instrument was used to acquire ion-signal intensities | State Key Laboratory of Ore Deposit Geochemistry, Institute of Geochemistry, Chinese Academy of Sciences. | The ablated aerosol was mixed with Ar (900 ml/min) as a transport gas, before exiting the cell. The following isotopes were monitored: 25Mg, 27Al, 29Si, 34S, 43Ca, 45Sc, 49Ti, 51V, 53Cr, 55Mn, 57Fe, 59Co, 60Ni, 65Cu,66Zn, 71Ga, 72Ge, 75As, 77Se, 93Nb, 95Mo, 107Ag, 111Cd, 115In, 118Sn,121Sb, 125Te, 139La, 181Ta, 184W, 197Au, 205Tl, 208Pb, and 209Bi. We used a consistent 26 Ã¬m-diameter spot size for all the analyses. Each analysis involved a background acquisition of approximately 30 s (gas blank) followed by 60 s of data acquisition from the sample. | STDGL3 was used to determine the chalcophile and siderophile concentrations (Danyushevsky et al., 2011), and the in-house standard of pure pyrite Py was used to calibrate the S and Fe concentrations. The integrated count data of lithophile element concentrations were calibrated and converted using GSD-1G. Sulfide reference material, MASS-1, was analyzed as an unknown sample to check the analytical accuracy. | 84.05880028 |  | 1310306.563 |  | 0.320353654 |  | -0.089 | [7 empty] | 28.80502761 |  |  |  | -135.365 |  | 2015.099525 | [5 empty] | 0.255547458 |  | 629126.4154 |  |  |  | 13323.59616 | [9 empty] | 120539.5466 |  | 41.35108028 |  |  |  | -0.408 | [7 empty] | 113.7534237 | [5 empty] | 0.020246657 | [5 empty] | 1299886.961 |  | 451.9098391 |  | -0.071 |  |  |  | -0.002 |  |  |  | -0.31 | [5 empty] | 80.22657077 | [15 empty] | 334630.4848 |  | 1.458178276 |  | -0.209 |  | 2.592480123 |  | 689.7327486 |  |  |  | 331.4843028 |  |  |  | 0.008098614 |  |  |  | -0.731 |  |  |  | 50526.7833 |  | 0.46184986 | [5 empty] | 1.638234123 |  | 0.36278066 | [5 empty] | 526139.5517 |  |  |  |  | 2022 | Chu, X., Li, B., Shen, P., Zha, Z., Lei, Z., Wang, X., Tao, S., Hu, Q., 2022. Trace elements in sulfide minerals from the Huangshaping copper-polymetallic deposit, Hunan, China: Ore genesis and element occurrence. Ore Geol. Rev. 144, 104867. https://doi.org/10.1016/j.oregeorev.2022.104867 |  | CHN |  | 112.67833 | 25.65861 | [6 empty] | Located from Mindat | 5000 | Inconsistencies exist between Methods section (see operating_conditions) which indicate measurement of only 71Ge and 107Ag, whereas 72Ge and 109Ag are the reported isotopes in the supplementary data table. S (sulphur) reported in separate column, not reported in 34S column). Table shows 74Ge and 109Ag. Measured 72Ge=2.64066255971285; 107Ag=83.7889422743322 | 2025-11-28
| Huangshaping |  | Magmatic - hydrothermal | Replacement | Replacement zinc-lead |  |  |  | Chu et al., 2022 |  |  | HLR-67-sp-1 - 7 | underground mine |  |  |  |  | ore material | hand specimen |  | rock | [9 empty] | pyrrhotite | [8 empty] | LA-ICPMS | ASI RESOLution-LR-S155 laser microprobe equipped with a Coherent Compex-Pro 193 nm ArF excimer laser. An Agilent 7700x ICP-MS instrument was used to acquire ion-signal intensities | State Key Laboratory of Ore Deposit Geochemistry, Institute of Geochemistry, Chinese Academy of Sciences. | The ablated aerosol was mixed with Ar (900 ml/min) as a transport gas, before exiting the cell. The following isotopes were monitored: 25Mg, 27Al, 29Si, 34S, 43Ca, 45Sc, 49Ti, 51V, 53Cr, 55Mn, 57Fe, 59Co, 60Ni, 65Cu,66Zn, 71Ga, 72Ge, 75As, 77Se, 93Nb, 95Mo, 107Ag, 111Cd, 115In, 118Sn,121Sb, 125Te, 139La, 181Ta, 184W, 197Au, 205Tl, 208Pb, and 209Bi. We used a consistent 26 Ã¬m-diameter spot size for all the analyses. Each analysis involved a background acquisition of approximately 30 s (gas blank) followed by 60 s of data acquisition from the sample. | STDGL3 was used to determine the chalcophile and siderophile concentrations (Danyushevsky et al., 2011), and the in-house standard of pure pyrite Py was used to calibrate the S and Fe concentrations. The integrated count data of lithophile element concentrations were calibrated and converted using GSD-1G. Sulfide reference material, MASS-1, was analyzed as an unknown sample to check the analytical accuracy. | 61.46378839 |  | 3197371.577 |  | -0.638 |  | -0.084 | [7 empty] | 52.61541702 |  |  |  | 1379.376007 |  | 865.560037 | [5 empty] | 0.254120573 |  | 31869.4577 |  |  |  | 7901.501751 | [9 empty] | 623300 |  | 6.274319985 |  |  |  | -0.782 | [7 empty] | 59.85638877 | [5 empty] | 0.085692629 | [5 empty] | 39158576.78 |  | 1475.008693 |  | 0.221739784 |  |  |  | -0.016 |  |  |  | 2.299482286 | [5 empty] | 150.5124192 | [15 empty] | 429120.4772 |  | 2.503219764 |  | 0.682630786 |  | -5.445 |  | 1052.660667 |  |  |  | 246.8678761 |  |  |  | -0.023 |  |  |  | 1.106020125 |  |  |  | 88265.4111 |  | 1.061748603 | [5 empty] | 5.506269078 |  | 2.640901566 | [5 empty] | 243434.623 |  |  |  |  | 2022 | Chu, X., Li, B., Shen, P., Zha, Z., Lei, Z., Wang, X., Tao, S., Hu, Q., 2022. Trace elements in sulfide minerals from the Huangshaping copper-polymetallic deposit, Hunan, China: Ore genesis and element occurrence. Ore Geol. Rev. 144, 104867. https://doi.org/10.1016/j.oregeorev.2022.104867 |  | CHN |  | 112.67833 | 25.65861 | [6 empty] | Located from Mindat | 5000 | Inconsistencies exist between Methods section (see operating_conditions) which indicate measurement of only 71Ge and 107Ag, whereas 72Ge and 109Ag are the reported isotopes in the supplementary data table. Table shows 74Ge and 109Ag. Measured 72Ge=12.0350045644608; 107Ag=60.5244335479945 | 2025-11-28
| Huangshaping |  | Magmatic - hydrothermal | Replacement | Replacement zinc-lead |  |  |  | Chu et al., 2022 |  |  | HLR-67-sp-1 - 8 | underground mine |  |  |  |  | ore material | hand specimen |  | rock | [9 empty] | pyrrhotite | [8 empty] | LA-ICPMS | ASI RESOLution-LR-S155 laser microprobe equipped with a Coherent Compex-Pro 193 nm ArF excimer laser. An Agilent 7700x ICP-MS instrument was used to acquire ion-signal intensities | State Key Laboratory of Ore Deposit Geochemistry, Institute of Geochemistry, Chinese Academy of Sciences. | The ablated aerosol was mixed with Ar (900 ml/min) as a transport gas, before exiting the cell. The following isotopes were monitored: 25Mg, 27Al, 29Si, 34S, 43Ca, 45Sc, 49Ti, 51V, 53Cr, 55Mn, 57Fe, 59Co, 60Ni, 65Cu,66Zn, 71Ga, 72Ge, 75As, 77Se, 93Nb, 95Mo, 107Ag, 111Cd, 115In, 118Sn,121Sb, 125Te, 139La, 181Ta, 184W, 197Au, 205Tl, 208Pb, and 209Bi. We used a consistent 26 Ã¬m-diameter spot size for all the analyses. Each analysis involved a background acquisition of approximately 30 s (gas blank) followed by 60 s of data acquisition from the sample. | STDGL3 was used to determine the chalcophile and siderophile concentrations (Danyushevsky et al., 2011), and the in-house standard of pure pyrite Py was used to calibrate the S and Fe concentrations. The integrated count data of lithophile element concentrations were calibrated and converted using GSD-1G. Sulfide reference material, MASS-1, was analyzed as an unknown sample to check the analytical accuracy. | 3.418301845 |  | -1.198 |  | -0.356 |  | 0.0630695 | [7 empty] | 7.527484528 |  |  |  | -200.544 |  | 2.945951856 | [5 empty] | 0.234463887 |  | 43694.6847 |  |  |  | 2.887223884 | [9 empty] | 623300 |  | -0.016 |  |  |  | -0.436 | [7 empty] | 0.202459268 | [5 empty] | -0.008 | [5 empty] | -2.782 |  | 0.720384347 |  | 0.153391806 |  |  |  | -0.009 |  |  |  | 1.598813811 | [5 empty] | 6.092564624 | [15 empty] | 453451.4414 |  | 0.108832552 |  | -0.24 |  | -3.045 |  | -343.083 |  |  |  | 3.082937943 |  |  |  | -0.013 |  |  |  | -0.555 |  |  |  | 61604.5858 |  | -0.037 | [5 empty] | -0.06 |  | -0.053 | [5 empty] | 511.7359398 |  |  |  |  | 2022 | Chu, X., Li, B., Shen, P., Zha, Z., Lei, Z., Wang, X., Tao, S., Hu, Q., 2022. Trace elements in sulfide minerals from the Huangshaping copper-polymetallic deposit, Hunan, China: Ore genesis and element occurrence. Ore Geol. Rev. 144, 104867. https://doi.org/10.1016/j.oregeorev.2022.104867 |  | CHN |  | 112.67833 | 25.65861 | [6 empty] | Located from Mindat | 5000 | Inconsistencies exist between Methods section (see operating_conditions) which indicate measurement of only 71Ge and 107Ag, whereas 72Ge and 109Ag are the reported isotopes in the supplementary data table. Table shows 74Ge and 109Ag. Measured 72Ge=10.2480996810851; 107Ag=2.78225276572956 | 2025-11-28
| Huangshaping |  | Magmatic - hydrothermal | Replacement | Replacement zinc-lead |  |  |  | Chu et al., 2022 |  |  | HSP-7-sp-1 - 1 | underground mine |  |  |  |  | ore material | hand specimen |  | rock | [9 empty] | sphalerite | [8 empty] | LA-ICPMS | ASI RESOLution-LR-S155 laser microprobe equipped with a Coherent Compex-Pro 193 nm ArF excimer laser. An Agilent 7700x ICP-MS instrument was used to acquire ion-signal intensities | State Key Laboratory of Ore Deposit Geochemistry, Institute of Geochemistry, Chinese Academy of Sciences. | The ablated aerosol was mixed with Ar (900 ml/min) as a transport gas, before exiting the cell. The following isotopes were monitored: 25Mg, 27Al, 29Si, 34S, 43Ca, 45Sc, 49Ti, 51V, 53Cr, 55Mn, 57Fe, 59Co, 60Ni, 65Cu,66Zn, 71Ga, 72Ge, 75As, 77Se, 93Nb, 95Mo, 107Ag, 111Cd, 115In, 118Sn,121Sb, 125Te, 139La, 181Ta, 184W, 197Au, 205Tl, 208Pb, and 209Bi. We used a consistent 26 Ã¬m-diameter spot size for all the analyses. Each analysis involved a background acquisition of approximately 30 s (gas blank) followed by 60 s of data acquisition from the sample. | STDGL3 was used to determine the chalcophile and siderophile concentrations (Danyushevsky et al., 2011), and the in-house standard of pure pyrite Py was used to calibrate the S and Fe concentrations. The integrated count data of lithophile element concentrations were calibrated and converted using GSD-1G. Sulfide reference material, MASS-1, was analyzed as an unknown sample to check the analytical accuracy. | 45.08645428 |  | 156523.0838 |  | -0.306 |  | -0.043 | [7 empty] | -0.099 |  |  |  | -190.104 |  | 2925.26716 | [5 empty] | 0.273532242 |  | -1.568 |  |  |  | 595.7151065 | [9 empty] | 111029.3427 |  | 19.54067456 |  |  |  | -0.502 | [7 empty] | 116.7849655 | [5 empty] | -0.012 | [5 empty] | 147154.3743 |  | 1855.324735 |  | -0.072 |  |  |  | 0.013439064 |  |  |  | -0.287 | [5 empty] | 72.13599452 | [15 empty] | 333602.2749 |  | 4.826141497 |  | -0.218 |  | 5.778210503 |  | 521.4328438 |  |  |  | 41.39754182 |  |  |  | -0.012 |  |  |  | 0.430880577 |  |  |  | 47586.1765 |  | -0.126 | [5 empty] | -0.105 |  | -0.073 | [5 empty] | 547933.3579 |  |  |  |  | 2022 | Chu, X., Li, B., Shen, P., Zha, Z., Lei, Z., Wang, X., Tao, S., Hu, Q., 2022. Trace elements in sulfide minerals from the Huangshaping copper-polymetallic deposit, Hunan, China: Ore genesis and element occurrence. Ore Geol. Rev. 144, 104867. https://doi.org/10.1016/j.oregeorev.2022.104867 |  | CHN |  | 112.67833 | 25.65861 | [6 empty] | Located from Mindat | 5000 | Inconsistencies exist between Methods section (see operating_conditions) which indicate measurement of only 71Ge and 107Ag, whereas 72Ge and 109Ag are the reported isotopes in the supplementary data table. S (sulphur) reported in separate column, not reported in 34S column). Table shows 74Ge and 109Ag. Measured 72Ge=1.94406099912976; 107Ag=45.8378507086071 | 2025-11-28
| Huangshaping |  | Magmatic - hydrothermal | Replacement | Replacement zinc-lead |  |  |  | Chu et al., 2022 |  |  | HSP-7-sp-1 - 2 | underground mine |  |  |  |  | ore material | hand specimen |  | rock | [9 empty] | sphalerite | [8 empty] | LA-ICPMS | ASI RESOLution-LR-S155 laser microprobe equipped with a Coherent Compex-Pro 193 nm ArF excimer laser. An Agilent 7700x ICP-MS instrument was used to acquire ion-signal intensities | State Key Laboratory of Ore Deposit Geochemistry, Institute of Geochemistry, Chinese Academy of Sciences. | The ablated aerosol was mixed with Ar (900 ml/min) as a transport gas, before exiting the cell. The following isotopes were monitored: 25Mg, 27Al, 29Si, 34S, 43Ca, 45Sc, 49Ti, 51V, 53Cr, 55Mn, 57Fe, 59Co, 60Ni, 65Cu,66Zn, 71Ga, 72Ge, 75As, 77Se, 93Nb, 95Mo, 107Ag, 111Cd, 115In, 118Sn,121Sb, 125Te, 139La, 181Ta, 184W, 197Au, 205Tl, 208Pb, and 209Bi. We used a consistent 26 Ã¬m-diameter spot size for all the analyses. Each analysis involved a background acquisition of approximately 30 s (gas blank) followed by 60 s of data acquisition from the sample. | STDGL3 was used to determine the chalcophile and siderophile concentrations (Danyushevsky et al., 2011), and the in-house standard of pure pyrite Py was used to calibrate the S and Fe concentrations. The integrated count data of lithophile element concentrations were calibrated and converted using GSD-1G. Sulfide reference material, MASS-1, was analyzed as an unknown sample to check the analytical accuracy. | 75.08399035 |  | 73111.1367 |  | 0.242417277 |  | -0.021 | [7 empty] | 0.051823166 |  |  |  | -209.526 |  | 3039.081336 | [5 empty] | 0.310362446 |  | 15976.7687 |  |  |  | 940.4832351 | [9 empty] | 113622.1354 |  | 19.62292746 |  |  |  | -0.463 | [7 empty] | 66.51295387 | [5 empty] | 0.213353581 | [5 empty] | -3.05 |  | 1375.329916 |  | 0.10516789 |  |  |  | 0.017406322 |  |  |  | -0.332 | [5 empty] | 155.844496 | [15 empty] | 334283.3828 |  | 11.64623512 |  | -0.252 |  | -2.787 |  | -325.198 |  |  |  | 261.7648434 |  |  |  | -0.01 |  |  |  | -0.603 |  |  |  | 40796.4084 |  | 0.28652791 | [5 empty] | -0.107 |  | -0.081 | [5 empty] | 545697.6302 |  |  |  |  | 2022 | Chu, X., Li, B., Shen, P., Zha, Z., Lei, Z., Wang, X., Tao, S., Hu, Q., 2022. Trace elements in sulfide minerals from the Huangshaping copper-polymetallic deposit, Hunan, China: Ore genesis and element occurrence. Ore Geol. Rev. 144, 104867. https://doi.org/10.1016/j.oregeorev.2022.104867 |  | CHN |  | 112.67833 | 25.65861 | [6 empty] | Located from Mindat | 5000 | Inconsistencies exist between Methods section (see operating_conditions) which indicate measurement of only 71Ge and 107Ag, whereas 72Ge and 109Ag are the reported isotopes in the supplementary data table. S (sulphur) reported in separate column, not reported in 34S column). Table shows 74Ge and 109Ag. Measured 72Ge=1.83720417470308; 107Ag=78.50241602912 | 2025-11-28
| Huangshaping |  | Magmatic - hydrothermal | Replacement | Replacement zinc-lead |  |  |  | Chu et al., 2022 |  |  | HSP-7-sp-1 - 3 | underground mine |  |  |  |  | ore material | hand specimen |  | rock | [9 empty] | sphalerite | [8 empty] | LA-ICPMS | ASI RESOLution-LR-S155 laser microprobe equipped with a Coherent Compex-Pro 193 nm ArF excimer laser. An Agilent 7700x ICP-MS instrument was used to acquire ion-signal intensities | State Key Laboratory of Ore Deposit Geochemistry, Institute of Geochemistry, Chinese Academy of Sciences. | The ablated aerosol was mixed with Ar (900 ml/min) as a transport gas, before exiting the cell. The following isotopes were monitored: 25Mg, 27Al, 29Si, 34S, 43Ca, 45Sc, 49Ti, 51V, 53Cr, 55Mn, 57Fe, 59Co, 60Ni, 65Cu,66Zn, 71Ga, 72Ge, 75As, 77Se, 93Nb, 95Mo, 107Ag, 111Cd, 115In, 118Sn,121Sb, 125Te, 139La, 181Ta, 184W, 197Au, 205Tl, 208Pb, and 209Bi. We used a consistent 26 Ã¬m-diameter spot size for all the analyses. Each analysis involved a background acquisition of approximately 30 s (gas blank) followed by 60 s of data acquisition from the sample. | STDGL3 was used to determine the chalcophile and siderophile concentrations (Danyushevsky et al., 2011), and the in-house standard of pure pyrite Py was used to calibrate the S and Fe concentrations. The integrated count data of lithophile element concentrations were calibrated and converted using GSD-1G. Sulfide reference material, MASS-1, was analyzed as an unknown sample to check the analytical accuracy. | 78.54801184 |  | -0.973 |  | 0.27807758 |  | -0.052 | [7 empty] | 0.084395686 |  |  |  | -171.781 |  | 3157.459024 | [5 empty] | 0.224177459 |  | -0.926 |  |  |  | 1316.630372 | [9 empty] | 114586.4784 |  | 21.80662193 |  |  |  | -0.508 | [7 empty] | 42.95654141 | [5 empty] | -0.011 | [5 empty] | -3.038 |  | 1335.13683 |  | -0.023 |  |  |  | 0.009212859 |  |  |  | -0.278 | [5 empty] | 177.9145663 | [15 empty] | 334377.1439 |  | 9.312248178 |  | -0.282 |  | -4.772 |  | -399.783 |  |  |  | 84.50099169 |  |  |  | 0.007591261 |  |  |  | -0.306 |  |  |  | 25526.217 |  | 0.295513005 | [5 empty] | -0.032 |  | -0.062 | [5 empty] | 544396.1038 |  |  |  |  | 2022 | Chu, X., Li, B., Shen, P., Zha, Z., Lei, Z., Wang, X., Tao, S., Hu, Q., 2022. Trace elements in sulfide minerals from the Huangshaping copper-polymetallic deposit, Hunan, China: Ore genesis and element occurrence. Ore Geol. Rev. 144, 104867. https://doi.org/10.1016/j.oregeorev.2022.104867 |  | CHN |  | 112.67833 | 25.65861 | [6 empty] | Located from Mindat | 5000 | Inconsistencies exist between Methods section (see operating_conditions) which indicate measurement of only 71Ge and 107Ag, whereas 72Ge and 109Ag are the reported isotopes in the supplementary data table. S (sulphur) reported in separate column, not reported in 34S column). Table shows 74Ge and 109Ag. Measured 72Ge=3.00289874612736; 107Ag=79.7554583468085 | 2025-11-28
| Huangshaping |  | Magmatic - hydrothermal | Replacement | Replacement zinc-lead |  |  |  | Chu et al., 2022 |  |  | HSP-7-sp-1 - 4 | underground mine |  |  |  |  | ore material | hand specimen |  | rock | [9 empty] | sphalerite | [8 empty] | LA-ICPMS | ASI RESOLution-LR-S155 laser microprobe equipped with a Coherent Compex-Pro 193 nm ArF excimer laser. An Agilent 7700x ICP-MS instrument was used to acquire ion-signal intensities | State Key Laboratory of Ore Deposit Geochemistry, Institute of Geochemistry, Chinese Academy of Sciences. | The ablated aerosol was mixed with Ar (900 ml/min) as a transport gas, before exiting the cell. The following isotopes were monitored: 25Mg, 27Al, 29Si, 34S, 43Ca, 45Sc, 49Ti, 51V, 53Cr, 55Mn, 57Fe, 59Co, 60Ni, 65Cu,66Zn, 71Ga, 72Ge, 75As, 77Se, 93Nb, 95Mo, 107Ag, 111Cd, 115In, 118Sn,121Sb, 125Te, 139La, 181Ta, 184W, 197Au, 205Tl, 208Pb, and 209Bi. We used a consistent 26 Ã¬m-diameter spot size for all the analyses. Each analysis involved a background acquisition of approximately 30 s (gas blank) followed by 60 s of data acquisition from the sample. | STDGL3 was used to determine the chalcophile and siderophile concentrations (Danyushevsky et al., 2011), and the in-house standard of pure pyrite Py was used to calibrate the S and Fe concentrations. The integrated count data of lithophile element concentrations were calibrated and converted using GSD-1G. Sulfide reference material, MASS-1, was analyzed as an unknown sample to check the analytical accuracy. | 51.85018929 |  | 169225.504 |  | -0.343 |  | -0.022 | [7 empty] | -0.076 |  |  |  | -242.372 |  | 2970.098294 | [5 empty] | 0.163267593 |  | -1.732 |  |  |  | 1202.443541 | [9 empty] | 102562.7751 |  | 15.98032993 |  |  |  | -0.549 | [7 empty] | 119.5283786 | [5 empty] | -0.014 | [5 empty] | 113185.758 |  | 851.4057413 |  | -0.125 |  |  |  | 0.015085381 |  |  |  | -0.372 | [5 empty] | 54.65819114 | [15 empty] | 333554.233 |  | 12.09911464 |  | -0.324 |  | 15.66006554 |  | 514.8822926 |  |  |  | 46.02411668 |  |  |  | -0.008 |  |  |  | -0.489 |  |  |  | 36582.6046 |  | 0.43373943 | [5 empty] | -0.076 |  | 0.124707711 | [5 empty] | 557101.9682 |  |  |  |  | 2022 | Chu, X., Li, B., Shen, P., Zha, Z., Lei, Z., Wang, X., Tao, S., Hu, Q., 2022. Trace elements in sulfide minerals from the Huangshaping copper-polymetallic deposit, Hunan, China: Ore genesis and element occurrence. Ore Geol. Rev. 144, 104867. https://doi.org/10.1016/j.oregeorev.2022.104867 |  | CHN |  | 112.67833 | 25.65861 | [6 empty] | Located from Mindat | 5000 | Inconsistencies exist between Methods section (see operating_conditions) which indicate measurement of only 71Ge and 107Ag, whereas 72Ge and 109Ag are the reported isotopes in the supplementary data table. S (sulphur) reported in separate column, not reported in 34S column). Table shows 74Ge and 109Ag. Measured 72Ge=1.99714697447303; 107Ag=52.7161439627108 | 2025-11-28
| Huangshaping |  | Magmatic - hydrothermal | Replacement | Replacement zinc-lead |  |  |  | Chu et al., 2022 |  |  | HSP-7-sp-1 - 5 | underground mine |  |  |  |  | ore material | hand specimen |  | rock | [9 empty] | sphalerite | [8 empty] | LA-ICPMS | ASI RESOLution-LR-S155 laser microprobe equipped with a Coherent Compex-Pro 193 nm ArF excimer laser. An Agilent 7700x ICP-MS instrument was used to acquire ion-signal intensities | State Key Laboratory of Ore Deposit Geochemistry, Institute of Geochemistry, Chinese Academy of Sciences. | The ablated aerosol was mixed with Ar (900 ml/min) as a transport gas, before exiting the cell. The following isotopes were monitored: 25Mg, 27Al, 29Si, 34S, 43Ca, 45Sc, 49Ti, 51V, 53Cr, 55Mn, 57Fe, 59Co, 60Ni, 65Cu,66Zn, 71Ga, 72Ge, 75As, 77Se, 93Nb, 95Mo, 107Ag, 111Cd, 115In, 118Sn,121Sb, 125Te, 139La, 181Ta, 184W, 197Au, 205Tl, 208Pb, and 209Bi. We used a consistent 26 Ã¬m-diameter spot size for all the analyses. Each analysis involved a background acquisition of approximately 30 s (gas blank) followed by 60 s of data acquisition from the sample. | STDGL3 was used to determine the chalcophile and siderophile concentrations (Danyushevsky et al., 2011), and the in-house standard of pure pyrite Py was used to calibrate the S and Fe concentrations. The integrated count data of lithophile element concentrations were calibrated and converted using GSD-1G. Sulfide reference material, MASS-1, was analyzed as an unknown sample to check the analytical accuracy. | 63.3764206 |  | -2.217 |  | 0.592830888 |  | -0.106 | [7 empty] | 0.197912418 |  |  |  | -331.673 |  | 3256.450566 | [5 empty] | 0.119975756 |  | -1.808 |  |  |  | 1100.857193 | [9 empty] | 87522.70699 |  | 17.01591296 |  |  |  | -0.982 | [7 empty] | 104.378488 | [5 empty] | -0.022 | [5 empty] | -4.636 |  | 793.872398 |  | -0.183 |  |  |  | 0.025412512 |  |  |  | -0.717 | [5 empty] | 211.3307458 | [15 empty] | 333036.4511 |  | 3.510123537 |  | -0.488 |  | 6.438661739 |  | -576.159 |  |  |  | 128.407937 |  |  |  | -0.019 |  |  |  | -2.057 |  |  |  | -2.677 |  | 0.239799409 | [5 empty] | -0.151 |  | -0.118 | [5 empty] | 573497.1979 |  |  |  |  | 2022 | Chu, X., Li, B., Shen, P., Zha, Z., Lei, Z., Wang, X., Tao, S., Hu, Q., 2022. Trace elements in sulfide minerals from the Huangshaping copper-polymetallic deposit, Hunan, China: Ore genesis and element occurrence. Ore Geol. Rev. 144, 104867. https://doi.org/10.1016/j.oregeorev.2022.104867 |  | CHN |  | 112.67833 | 25.65861 | [6 empty] | Located from Mindat | 5000 | Inconsistencies exist between Methods section (see operating_conditions) which indicate measurement of only 71Ge and 107Ag, whereas 72Ge and 109Ag are the reported isotopes in the supplementary data table. S (sulphur) reported in separate column, not reported in 34S column). Table shows 74Ge and 109Ag. Measured 72Ge=<2.097; 107Ag=61.324408232777 | 2025-11-28
| Huangshaping |  | Magmatic - hydrothermal | Replacement | Replacement zinc-lead |  |  |  | Chu et al., 2022 |  |  | HSP-7-sp-1 - 6 | underground mine |  |  |  |  | ore material | hand specimen |  | rock | [9 empty] | sphalerite | [8 empty] | LA-ICPMS | ASI RESOLution-LR-S155 laser microprobe equipped with a Coherent Compex-Pro 193 nm ArF excimer laser. An Agilent 7700x ICP-MS instrument was used to acquire ion-signal intensities | State Key Laboratory of Ore Deposit Geochemistry, Institute of Geochemistry, Chinese Academy of Sciences. | The ablated aerosol was mixed with Ar (900 ml/min) as a transport gas, before exiting the cell. The following isotopes were monitored: 25Mg, 27Al, 29Si, 34S, 43Ca, 45Sc, 49Ti, 51V, 53Cr, 55Mn, 57Fe, 59Co, 60Ni, 65Cu,66Zn, 71Ga, 72Ge, 75As, 77Se, 93Nb, 95Mo, 107Ag, 111Cd, 115In, 118Sn,121Sb, 125Te, 139La, 181Ta, 184W, 197Au, 205Tl, 208Pb, and 209Bi. We used a consistent 26 Ã¬m-diameter spot size for all the analyses. Each analysis involved a background acquisition of approximately 30 s (gas blank) followed by 60 s of data acquisition from the sample. | STDGL3 was used to determine the chalcophile and siderophile concentrations (Danyushevsky et al., 2011), and the in-house standard of pure pyrite Py was used to calibrate the S and Fe concentrations. The integrated count data of lithophile element concentrations were calibrated and converted using GSD-1G. Sulfide reference material, MASS-1, was analyzed as an unknown sample to check the analytical accuracy. | 76.62757906 |  | 361870.6205 |  | -0.036 |  | -0.1 | [7 empty] | 0.108776003 |  |  |  | -160.788 |  | 2868.130028 | [5 empty] | 0.249841488 |  | -1.241 |  |  |  | 1514.068867 | [9 empty] | 110775.9396 |  | 17.25320859 |  |  |  | -0.43 | [7 empty] | 69.23732779 | [5 empty] | -0.011 | [5 empty] | 73978.5445 |  | 1079.533767 |  | -0.127 |  |  |  | 0.008920277 |  |  |  | -0.201 | [5 empty] | 99.5186391 | [15 empty] | 333976.5545 |  | 13.9726808 |  | -0.234 |  | -1.904 |  | 442.4607317 |  |  |  | 143.1071209 |  |  |  | -0.006 |  |  |  | -0.543 |  |  |  | 32940.1757 |  | 0.234627052 | [5 empty] | 0.095713093 |  | 0.067775265 | [5 empty] | 547995.8017 |  |  |  |  | 2022 | Chu, X., Li, B., Shen, P., Zha, Z., Lei, Z., Wang, X., Tao, S., Hu, Q., 2022. Trace elements in sulfide minerals from the Huangshaping copper-polymetallic deposit, Hunan, China: Ore genesis and element occurrence. Ore Geol. Rev. 144, 104867. https://doi.org/10.1016/j.oregeorev.2022.104867 |  | CHN |  | 112.67833 | 25.65861 | [6 empty] | Located from Mindat | 5000 | Inconsistencies exist between Methods section (see operating_conditions) which indicate measurement of only 71Ge and 107Ag, whereas 72Ge and 109Ag are the reported isotopes in the supplementary data table. S (sulphur) reported in separate column, not reported in 34S column). Table shows 74Ge and 109Ag. Measured 72Ge=2.03893211215885; 107Ag=75.6217809661938 | 2025-11-28
| Huangshaping |  | Magmatic - hydrothermal | Replacement | Replacement zinc-lead |  |  |  | Chu et al., 2022 |  |  | HSP-7-sp-1 - 7 | underground mine |  |  |  |  | ore material | hand specimen |  | rock | [9 empty] | sphalerite | [8 empty] | LA-ICPMS | ASI RESOLution-LR-S155 laser microprobe equipped with a Coherent Compex-Pro 193 nm ArF excimer laser. An Agilent 7700x ICP-MS instrument was used to acquire ion-signal intensities | State Key Laboratory of Ore Deposit Geochemistry, Institute of Geochemistry, Chinese Academy of Sciences. | The ablated aerosol was mixed with Ar (900 ml/min) as a transport gas, before exiting the cell. The following isotopes were monitored: 25Mg, 27Al, 29Si, 34S, 43Ca, 45Sc, 49Ti, 51V, 53Cr, 55Mn, 57Fe, 59Co, 60Ni, 65Cu,66Zn, 71Ga, 72Ge, 75As, 77Se, 93Nb, 95Mo, 107Ag, 111Cd, 115In, 118Sn,121Sb, 125Te, 139La, 181Ta, 184W, 197Au, 205Tl, 208Pb, and 209Bi. We used a consistent 26 Ã¬m-diameter spot size for all the analyses. Each analysis involved a background acquisition of approximately 30 s (gas blank) followed by 60 s of data acquisition from the sample. | STDGL3 was used to determine the chalcophile and siderophile concentrations (Danyushevsky et al., 2011), and the in-house standard of pure pyrite Py was used to calibrate the S and Fe concentrations. The integrated count data of lithophile element concentrations were calibrated and converted using GSD-1G. Sulfide reference material, MASS-1, was analyzed as an unknown sample to check the analytical accuracy. | 111.1363489 |  | -1.62 |  | 0.335829191 |  | -0.04 | [7 empty] | 0.171886406 |  |  |  | -250.938 |  | 3065.517551 | [5 empty] | 0.150706458 |  | -2.585 |  |  |  | 1645.264868 | [9 empty] | 98193.45194 |  | 16.79530488 |  |  |  | -0.683 | [7 empty] | 73.37855313 | [5 empty] | -0.017 | [5 empty] | -4.535 |  | 1158.148728 |  | 0.070467025 |  |  |  | -0.022 |  |  |  | 0.31077206 | [5 empty] | 320.6539251 | [15 empty] | 333493.2429 |  | 21.31413735 |  | -0.448 |  | -3.25 |  | -507.504 |  |  |  | 89.38879342 |  |  |  | -0.019 |  |  |  | -0.592 |  |  |  | 52551.8897 |  | 0.625930479 | [5 empty] | -0.09 |  | 0.124594999 | [5 empty] | 561434.8983 |  |  |  |  | 2022 | Chu, X., Li, B., Shen, P., Zha, Z., Lei, Z., Wang, X., Tao, S., Hu, Q., 2022. Trace elements in sulfide minerals from the Huangshaping copper-polymetallic deposit, Hunan, China: Ore genesis and element occurrence. Ore Geol. Rev. 144, 104867. https://doi.org/10.1016/j.oregeorev.2022.104867 |  | CHN |  | 112.67833 | 25.65861 | [6 empty] | Located from Mindat | 5000 | Inconsistencies exist between Methods section (see operating_conditions) which indicate measurement of only 71Ge and 107Ag, whereas 72Ge and 109Ag are the reported isotopes in the supplementary data table. S (sulphur) reported in separate column, not reported in 34S column). Table shows 74Ge and 109Ag. Measured 72Ge=2.04751811894851; 107Ag=116.034947855127 | 2025-11-28
| Huangshaping |  | Magmatic - hydrothermal | Replacement | Replacement zinc-lead |  |  |  | Chu et al., 2022 |  |  | HSP-13-sp - 1 - 1 | underground mine |  |  |  |  | ore material | hand specimen |  | rock | [9 empty] | sphalerite | [8 empty] | LA-ICPMS | ASI RESOLution-LR-S155 laser microprobe equipped with a Coherent Compex-Pro 193 nm ArF excimer laser. An Agilent 7700x ICP-MS instrument was used to acquire ion-signal intensities | State Key Laboratory of Ore Deposit Geochemistry, Institute of Geochemistry, Chinese Academy of Sciences. | The ablated aerosol was mixed with Ar (900 ml/min) as a transport gas, before exiting the cell. The following isotopes were monitored: 25Mg, 27Al, 29Si, 34S, 43Ca, 45Sc, 49Ti, 51V, 53Cr, 55Mn, 57Fe, 59Co, 60Ni, 65Cu,66Zn, 71Ga, 72Ge, 75As, 77Se, 93Nb, 95Mo, 107Ag, 111Cd, 115In, 118Sn,121Sb, 125Te, 139La, 181Ta, 184W, 197Au, 205Tl, 208Pb, and 209Bi. We used a consistent 26 Ã¬m-diameter spot size for all the analyses. Each analysis involved a background acquisition of approximately 30 s (gas blank) followed by 60 s of data acquisition from the sample. | STDGL3 was used to determine the chalcophile and siderophile concentrations (Danyushevsky et al., 2011), and the in-house standard of pure pyrite Py was used to calibrate the S and Fe concentrations. The integrated count data of lithophile element concentrations were calibrated and converted using GSD-1G. Sulfide reference material, MASS-1, was analyzed as an unknown sample to check the analytical accuracy. | 134.1589553 |  | 8735.567 |  | 0.085542768 |  | 0.018466752 | [7 empty] | 1.021705626 |  |  |  | 88.67209804 |  | 3552.209511 | [5 empty] | 0.088260767 |  | 10949.1151 |  |  |  | 35121.42294 | [9 empty] | 88679.1027 |  | 2.381085698 |  |  |  | -0.239 | [7 empty] | 43.87957392 | [5 empty] | 0 | [5 empty] | 65971.1347 |  | 699.7765186 |  | -0.001 |  |  |  | 0 |  |  |  | 0.050696038 | [5 empty] | 182.4412651 | [15 empty] | 333139.4396 |  | 1.107979999 |  | -0.12 |  | 0.711371305 |  | 392.9498807 |  |  |  | 27.43061392 |  |  |  | 0.008634616 |  |  |  | 0.21039835 |  |  |  | 27657.699 |  | 0.494774997 | [5 empty] | -0.02 |  | 0.057763332 | [5 empty] | 537211.8292 |  |  |  |  | 2022 | Chu, X., Li, B., Shen, P., Zha, Z., Lei, Z., Wang, X., Tao, S., Hu, Q., 2022. Trace elements in sulfide minerals from the Huangshaping copper-polymetallic deposit, Hunan, China: Ore genesis and element occurrence. Ore Geol. Rev. 144, 104867. https://doi.org/10.1016/j.oregeorev.2022.104867 |  | CHN |  | 112.67833 | 25.65861 | [6 empty] | Located from Mindat | 5000 | Inconsistencies exist between Methods section (see operating_conditions) which indicate measurement of only 71Ge and 107Ag, whereas 72Ge and 109Ag are the reported isotopes in the supplementary data table. S (sulphur) reported in separate column, not reported in 34S column). Table shows 74Ge and 109Ag. Measured 72Ge=2.64891163168733; 107Ag=135.101594135822 | 2025-11-28
| Huangshaping |  | Magmatic - hydrothermal | Replacement | Replacement zinc-lead |  |  |  | Chu et al., 2022 |  |  | HSP-13-sp - 2 - 1 | underground mine |  |  |  |  | ore material | hand specimen |  | rock | [9 empty] | sphalerite | [8 empty] | LA-ICPMS | ASI RESOLution-LR-S155 laser microprobe equipped with a Coherent Compex-Pro 193 nm ArF excimer laser. An Agilent 7700x ICP-MS instrument was used to acquire ion-signal intensities | State Key Laboratory of Ore Deposit Geochemistry, Institute of Geochemistry, Chinese Academy of Sciences. | The ablated aerosol was mixed with Ar (900 ml/min) as a transport gas, before exiting the cell. The following isotopes were monitored: 25Mg, 27Al, 29Si, 34S, 43Ca, 45Sc, 49Ti, 51V, 53Cr, 55Mn, 57Fe, 59Co, 60Ni, 65Cu,66Zn, 71Ga, 72Ge, 75As, 77Se, 93Nb, 95Mo, 107Ag, 111Cd, 115In, 118Sn,121Sb, 125Te, 139La, 181Ta, 184W, 197Au, 205Tl, 208Pb, and 209Bi. We used a consistent 26 Ã¬m-diameter spot size for all the analyses. Each analysis involved a background acquisition of approximately 30 s (gas blank) followed by 60 s of data acquisition from the sample. | STDGL3 was used to determine the chalcophile and siderophile concentrations (Danyushevsky et al., 2011), and the in-house standard of pure pyrite Py was used to calibrate the S and Fe concentrations. The integrated count data of lithophile element concentrations were calibrated and converted using GSD-1G. Sulfide reference material, MASS-1, was analyzed as an unknown sample to check the analytical accuracy. | 45.99809535 |  | -0.515 |  | 0.049794535 |  | 0.017831209 | [7 empty] | 0.041645399 |  |  |  | -78.736 |  | 3589.321956 | [5 empty] | 0.096089553 |  | 6357.0169 |  |  |  | 1943.077644 | [9 empty] | 123379.8765 |  | 3.0552489 |  |  |  | -0.253 | [7 empty] | 13.02831764 | [5 empty] | 0 | [5 empty] | -0.721 |  | 661.2840031 |  | -0.002 |  |  |  | 0 |  |  |  | -0.054 | [5 empty] | 23.13114958 | [15 empty] | 334876.6195 |  | 0.006957606 |  | 0.077620469 |  | -1.334 |  | 420.2246472 |  |  |  | 50.99429502 |  |  |  | 0.001428831 |  |  |  | -0.014 |  |  |  | 30123.9215 |  | 0.016775921 | [5 empty] | 0.0093627 |  | 0.009230839 | [5 empty] | 534306.6242 |  |  |  |  | 2022 | Chu, X., Li, B., Shen, P., Zha, Z., Lei, Z., Wang, X., Tao, S., Hu, Q., 2022. Trace elements in sulfide minerals from the Huangshaping copper-polymetallic deposit, Hunan, China: Ore genesis and element occurrence. Ore Geol. Rev. 144, 104867. https://doi.org/10.1016/j.oregeorev.2022.104867 |  | CHN |  | 112.67833 | 25.65861 | [6 empty] | Located from Mindat | 5000 | Inconsistencies exist between Methods section (see operating_conditions) which indicate measurement of only 71Ge and 107Ag, whereas 72Ge and 109Ag are the reported isotopes in the supplementary data table. S (sulphur) reported in separate column, not reported in 34S column). Table shows 74Ge and 109Ag. Measured 72Ge=1.56079839668657; 107Ag=49.0510165037905 | 2025-11-28
| Huangshaping |  | Magmatic - hydrothermal | Replacement | Replacement zinc-lead |  |  |  | Chu et al., 2022 |  |  | HSP-13-sp - 3 - 1 | underground mine |  |  |  |  | ore material | hand specimen |  | rock | [9 empty] | sphalerite | [8 empty] | LA-ICPMS | ASI RESOLution-LR-S155 laser microprobe equipped with a Coherent Compex-Pro 193 nm ArF excimer laser. An Agilent 7700x ICP-MS instrument was used to acquire ion-signal intensities | State Key Laboratory of Ore Deposit Geochemistry, Institute of Geochemistry, Chinese Academy of Sciences. | The ablated aerosol was mixed with Ar (900 ml/min) as a transport gas, before exiting the cell. The following isotopes were monitored: 25Mg, 27Al, 29Si, 34S, 43Ca, 45Sc, 49Ti, 51V, 53Cr, 55Mn, 57Fe, 59Co, 60Ni, 65Cu,66Zn, 71Ga, 72Ge, 75As, 77Se, 93Nb, 95Mo, 107Ag, 111Cd, 115In, 118Sn,121Sb, 125Te, 139La, 181Ta, 184W, 197Au, 205Tl, 208Pb, and 209Bi. We used a consistent 26 Ã¬m-diameter spot size for all the analyses. Each analysis involved a background acquisition of approximately 30 s (gas blank) followed by 60 s of data acquisition from the sample. | STDGL3 was used to determine the chalcophile and siderophile concentrations (Danyushevsky et al., 2011), and the in-house standard of pure pyrite Py was used to calibrate the S and Fe concentrations. The integrated count data of lithophile element concentrations were calibrated and converted using GSD-1G. Sulfide reference material, MASS-1, was analyzed as an unknown sample to check the analytical accuracy. | 50.70718022 |  | -0.721 |  | 0.188339158 |  | -0.001 | [7 empty] | 0.007423447 |  |  |  | -102.707 |  | 3966.470592 | [5 empty] | 0.08509202 |  | -1.04 |  |  |  | 4652.706705 | [9 empty] | 118744.4197 |  | 5.481606651 |  |  |  | -0.332 | [7 empty] | 12.92085983 | [5 empty] | 0 | [5 empty] | -1.549 |  | 519.1042959 |  | -0.002 |  |  |  | 0.01047746 |  |  |  | -0.381 | [5 empty] | 2.941082334 | [15 empty] | 334520.3095 |  | 0.079788035 |  | -0.15 |  | -0.508 |  | 582.9757265 |  |  |  | 178.2357795 |  |  |  | 0.003854235 |  |  |  | -0.02 |  |  |  | 26620.9815 |  | -0.001 | [5 empty] | -0.012 |  | 0 | [5 empty] | 535935.5111 |  |  |  |  | 2022 | Chu, X., Li, B., Shen, P., Zha, Z., Lei, Z., Wang, X., Tao, S., Hu, Q., 2022. Trace elements in sulfide minerals from the Huangshaping copper-polymetallic deposit, Hunan, China: Ore genesis and element occurrence. Ore Geol. Rev. 144, 104867. https://doi.org/10.1016/j.oregeorev.2022.104867 |  | CHN |  | 112.67833 | 25.65861 | [6 empty] | Located from Mindat | 5000 | Inconsistencies exist between Methods section (see operating_conditions) which indicate measurement of only 71Ge and 107Ag, whereas 72Ge and 109Ag are the reported isotopes in the supplementary data table. S (sulphur) reported in separate column, not reported in 34S column). Table shows 74Ge and 109Ag. Measured 72Ge=1.28407386412088; 107Ag=52.2821332784554 | 2025-11-28
| Huangshaping |  | Magmatic - hydrothermal | Replacement | Replacement zinc-lead |  |  |  | Chu et al., 2022 |  |  | HSP-13-sp - 4 - 1 | underground mine |  |  |  |  | ore material | hand specimen |  | rock | [9 empty] | sphalerite | [8 empty] | LA-ICPMS | ASI RESOLution-LR-S155 laser microprobe equipped with a Coherent Compex-Pro 193 nm ArF excimer laser. An Agilent 7700x ICP-MS instrument was used to acquire ion-signal intensities | State Key Laboratory of Ore Deposit Geochemistry, Institute of Geochemistry, Chinese Academy of Sciences. | The ablated aerosol was mixed with Ar (900 ml/min) as a transport gas, before exiting the cell. The following isotopes were monitored: 25Mg, 27Al, 29Si, 34S, 43Ca, 45Sc, 49Ti, 51V, 53Cr, 55Mn, 57Fe, 59Co, 60Ni, 65Cu,66Zn, 71Ga, 72Ge, 75As, 77Se, 93Nb, 95Mo, 107Ag, 111Cd, 115In, 118Sn,121Sb, 125Te, 139La, 181Ta, 184W, 197Au, 205Tl, 208Pb, and 209Bi. We used a consistent 26 Ã¬m-diameter spot size for all the analyses. Each analysis involved a background acquisition of approximately 30 s (gas blank) followed by 60 s of data acquisition from the sample. | STDGL3 was used to determine the chalcophile and siderophile concentrations (Danyushevsky et al., 2011), and the in-house standard of pure pyrite Py was used to calibrate the S and Fe concentrations. The integrated count data of lithophile element concentrations were calibrated and converted using GSD-1G. Sulfide reference material, MASS-1, was analyzed as an unknown sample to check the analytical accuracy. | 81.3780301 |  | 36117.3091 |  | -0.016 |  | 0.013934448 | [7 empty] | 0.740372906 |  |  |  | -127.736 |  | 3849.368307 | [5 empty] | 0.066526934 |  | 3773.8143 |  |  |  | 19998.34093 | [9 empty] | 116461.5448 |  | 2.322284892 |  |  |  | -0.447 | [7 empty] | 15.71397388 | [5 empty] | 0 | [5 empty] | 16747.4894 |  | 623.1397627 |  | -0.002 |  |  |  | 0 |  |  |  | 0.048770924 | [5 empty] | 68.73577007 | [15 empty] | 334434.4825 |  | 0.104064261 |  | -0.13 |  | 0.64739298 |  | 630.9180206 |  |  |  | 288.9872257 |  |  |  | -0.006 |  |  |  | -0.017 |  |  |  | 28112.2297 |  | 0.02322465 | [5 empty] | -0.019 |  | 0 | [5 empty] | 522619.6102 |  |  |  |  | 2022 | Chu, X., Li, B., Shen, P., Zha, Z., Lei, Z., Wang, X., Tao, S., Hu, Q., 2022. Trace elements in sulfide minerals from the Huangshaping copper-polymetallic deposit, Hunan, China: Ore genesis and element occurrence. Ore Geol. Rev. 144, 104867. https://doi.org/10.1016/j.oregeorev.2022.104867 |  | CHN |  | 112.67833 | 25.65861 | [6 empty] | Located from Mindat | 5000 | Inconsistencies exist between Methods section (see operating_conditions) which indicate measurement of only 71Ge and 107Ag, whereas 72Ge and 109Ag are the reported isotopes in the supplementary data table. S (sulphur) reported in separate column, not reported in 34S column). Table shows 74Ge and 109Ag. Measured 72Ge=2.0547538844061; 107Ag=83.0026740511055 | 2025-11-28
| Huangshaping |  | Magmatic - hydrothermal | Replacement | Replacement zinc-lead |  |  |  | Chu et al., 2022 |  |  | HSP-13-sp - 5 - 1 | underground mine |  |  |  |  | ore material | hand specimen |  | rock | [9 empty] | sphalerite | [8 empty] | LA-ICPMS | ASI RESOLution-LR-S155 laser microprobe equipped with a Coherent Compex-Pro 193 nm ArF excimer laser. An Agilent 7700x ICP-MS instrument was used to acquire ion-signal intensities | State Key Laboratory of Ore Deposit Geochemistry, Institute of Geochemistry, Chinese Academy of Sciences. | The ablated aerosol was mixed with Ar (900 ml/min) as a transport gas, before exiting the cell. The following isotopes were monitored: 25Mg, 27Al, 29Si, 34S, 43Ca, 45Sc, 49Ti, 51V, 53Cr, 55Mn, 57Fe, 59Co, 60Ni, 65Cu,66Zn, 71Ga, 72Ge, 75As, 77Se, 93Nb, 95Mo, 107Ag, 111Cd, 115In, 118Sn,121Sb, 125Te, 139La, 181Ta, 184W, 197Au, 205Tl, 208Pb, and 209Bi. We used a consistent 26 Ã¬m-diameter spot size for all the analyses. Each analysis involved a background acquisition of approximately 30 s (gas blank) followed by 60 s of data acquisition from the sample. | STDGL3 was used to determine the chalcophile and siderophile concentrations (Danyushevsky et al., 2011), and the in-house standard of pure pyrite Py was used to calibrate the S and Fe concentrations. The integrated count data of lithophile element concentrations were calibrated and converted using GSD-1G. Sulfide reference material, MASS-1, was analyzed as an unknown sample to check the analytical accuracy. | 100.5844132 |  | -0.707 |  | 0.314779088 |  | 0.005422064 | [7 empty] | 1.043497045 |  |  |  | -82.293 |  | 3852.472913 | [5 empty] | 0.095494389 |  | -0.384 |  |  |  | 9666.59214 | [9 empty] | 111876.6841 |  | 12.28782141 |  |  |  | 0.484501937 | [7 empty] | 340.861667 | [5 empty] | 0 | [5 empty] | -1.442 |  | 642.7208224 |  | 0.024583238 |  |  |  | 0 |  |  |  | 0.133333149 | [5 empty] | 49.15218719 | [15 empty] | 333992.6894 |  | 0.346156592 |  | -0.097 |  | 1.216619781 |  | 554.5716393 |  |  |  | 278.5630731 |  |  |  | 0.005050692 |  |  |  | 0.223900223 |  |  |  | 28454.8842 |  | 0.104055158 | [5 empty] | -0.021 |  | 0.008039794 | [5 empty] | 537722.6502 |  |  |  |  | 2022 | Chu, X., Li, B., Shen, P., Zha, Z., Lei, Z., Wang, X., Tao, S., Hu, Q., 2022. Trace elements in sulfide minerals from the Huangshaping copper-polymetallic deposit, Hunan, China: Ore genesis and element occurrence. Ore Geol. Rev. 144, 104867. https://doi.org/10.1016/j.oregeorev.2022.104867 |  | CHN |  | 112.67833 | 25.65861 | [6 empty] | Located from Mindat | 5000 | Inconsistencies exist between Methods section (see operating_conditions) which indicate measurement of only 71Ge and 107Ag, whereas 72Ge and 109Ag are the reported isotopes in the supplementary data table. S (sulphur) reported in separate column, not reported in 34S column). Table shows 74Ge and 109Ag. Measured 72Ge=2.88674059837676; 107Ag=103.8296400663 | 2025-11-28
| Huangshaping |  | Magmatic - hydrothermal | Replacement | Replacement zinc-lead |  |  |  | Chu et al., 2022 |  |  | HSP-13-sp - 6 - 1 | underground mine |  |  |  |  | ore material | hand specimen |  | rock | [9 empty] | sphalerite | [8 empty] | LA-ICPMS | ASI RESOLution-LR-S155 laser microprobe equipped with a Coherent Compex-Pro 193 nm ArF excimer laser. An Agilent 7700x ICP-MS instrument was used to acquire ion-signal intensities | State Key Laboratory of Ore Deposit Geochemistry, Institute of Geochemistry, Chinese Academy of Sciences. | The ablated aerosol was mixed with Ar (900 ml/min) as a transport gas, before exiting the cell. The following isotopes were monitored: 25Mg, 27Al, 29Si, 34S, 43Ca, 45Sc, 49Ti, 51V, 53Cr, 55Mn, 57Fe, 59Co, 60Ni, 65Cu,66Zn, 71Ga, 72Ge, 75As, 77Se, 93Nb, 95Mo, 107Ag, 111Cd, 115In, 118Sn,121Sb, 125Te, 139La, 181Ta, 184W, 197Au, 205Tl, 208Pb, and 209Bi. We used a consistent 26 Ã¬m-diameter spot size for all the analyses. Each analysis involved a background acquisition of approximately 30 s (gas blank) followed by 60 s of data acquisition from the sample. | STDGL3 was used to determine the chalcophile and siderophile concentrations (Danyushevsky et al., 2011), and the in-house standard of pure pyrite Py was used to calibrate the S and Fe concentrations. The integrated count data of lithophile element concentrations were calibrated and converted using GSD-1G. Sulfide reference material, MASS-1, was analyzed as an unknown sample to check the analytical accuracy. | 106.3840578 |  | -0.74 |  | -0.145 |  | 0.008194065 | [7 empty] | 0.086967698 |  |  |  | -71.961 |  | 3675.645392 | [5 empty] | 0.128165545 |  | 7476.2586 |  |  |  | 12717.6932 | [9 empty] | 106559.7922 |  | 30.67296738 |  |  |  | 0.258432471 | [7 empty] | 424.9177655 | [5 empty] | 0 | [5 empty] | -1.893 |  | 697.1841865 |  | -0.001 |  |  |  | 0.003864464 |  |  |  | 0.158775631 | [5 empty] | 20.94307103 | [15 empty] | 333663.5999 |  | 0.081197281 |  | -0.09 |  | 1.688887923 |  | 521.2690422 |  |  |  | 602.929161 |  |  |  | -0.001 |  |  |  | 0.074481507 |  |  |  | 27316.2586 |  | 0.032239095 | [5 empty] | 0.013040278 |  | 0.005857053 | [5 empty] | 540070.2644 |  |  |  |  | 2022 | Chu, X., Li, B., Shen, P., Zha, Z., Lei, Z., Wang, X., Tao, S., Hu, Q., 2022. Trace elements in sulfide minerals from the Huangshaping copper-polymetallic deposit, Hunan, China: Ore genesis and element occurrence. Ore Geol. Rev. 144, 104867. https://doi.org/10.1016/j.oregeorev.2022.104867 |  | CHN |  | 112.67833 | 25.65861 | [6 empty] | Located from Mindat | 5000 | Inconsistencies exist between Methods section (see operating_conditions) which indicate measurement of only 71Ge and 107Ag, whereas 72Ge and 109Ag are the reported isotopes in the supplementary data table. S (sulphur) reported in separate column, not reported in 34S column). Table shows 74Ge and 109Ag. Measured 72Ge=2.09132145912885; 107Ag=107.824093882743 | 2025-11-28
| Huangshaping |  | Magmatic - hydrothermal | Replacement | Replacement zinc-lead |  |  |  | Chu et al., 2022 |  |  | HSP-13-py - 1 - 1 | underground mine |  |  |  |  | ore material | hand specimen |  | rock | [9 empty] | pyrite | [8 empty] | LA-ICPMS | ASI RESOLution-LR-S155 laser microprobe equipped with a Coherent Compex-Pro 193 nm ArF excimer laser. An Agilent 7700x ICP-MS instrument was used to acquire ion-signal intensities | State Key Laboratory of Ore Deposit Geochemistry, Institute of Geochemistry, Chinese Academy of Sciences. | The ablated aerosol was mixed with Ar (900 ml/min) as a transport gas, before exiting the cell. The following isotopes were monitored: 25Mg, 27Al, 29Si, 34S, 43Ca, 45Sc, 49Ti, 51V, 53Cr, 55Mn, 57Fe, 59Co, 60Ni, 65Cu,66Zn, 71Ga, 72Ge, 75As, 77Se, 93Nb, 95Mo, 107Ag, 111Cd, 115In, 118Sn,121Sb, 125Te, 139La, 181Ta, 184W, 197Au, 205Tl, 208Pb, and 209Bi. We used a consistent 26 Ã¬m-diameter spot size for all the analyses. Each analysis involved a background acquisition of approximately 30 s (gas blank) followed by 60 s of data acquisition from the sample. | STDGL3 was used to determine the chalcophile and siderophile concentrations (Danyushevsky et al., 2011), and the in-house standard of pure pyrite Py was used to calibrate the S and Fe concentrations. The integrated count data of lithophile element concentrations were calibrated and converted using GSD-1G. Sulfide reference material, MASS-1, was analyzed as an unknown sample to check the analytical accuracy. | 0.913123567 |  | 12860.0591 |  | -0.699 |  | -0.028 | [7 empty] | -0.069 |  |  |  | -135.814 |  | -0.156 | [5 empty] | 0.257033094 |  | -1.134 |  |  |  | 2.256220147 | [9 empty] | 465425.8745 |  | -0.019 |  |  |  | -0.362 | [7 empty] | -0.01 | [5 empty] | -0.012 | [5 empty] | -2.021 |  | 0.442944373 |  | 0.064446125 |  |  |  | -0.01 |  |  |  | 3.779830718 | [5 empty] | 10.58023662 | [15 empty] | 534504.2329 |  | 2.814272171 |  | -0.159 |  | -2.392 |  | -271.993 |  |  |  | 0.243168576 |  |  |  | -0.015 |  |  |  | 0.227251764 |  |  |  | 67338.5913 |  | 0.889359924 | [5 empty] | -0.029 |  | 20.26985378 | [5 empty] | 2.045978504 |  |  |  |  | 2022 | Chu, X., Li, B., Shen, P., Zha, Z., Lei, Z., Wang, X., Tao, S., Hu, Q., 2022. Trace elements in sulfide minerals from the Huangshaping copper-polymetallic deposit, Hunan, China: Ore genesis and element occurrence. Ore Geol. Rev. 144, 104867. https://doi.org/10.1016/j.oregeorev.2022.104867 |  | CHN |  | 112.67833 | 25.65861 | [6 empty] | Located from Mindat | 5000 | Inconsistencies exist between Methods section (see operating_conditions) which indicate measurement of only 71Ge and 107Ag, whereas 72Ge and 109Ag are the reported isotopes in the supplementary data table. S (sulphur) reported in separate column, not reported in 34S column). Table shows 74Ge and 109Ag. Measured 72Ge=7.92518782322567; 107Ag=0.811425850824235 | 2025-11-28
| Huangshaping |  | Magmatic - hydrothermal | Replacement | Replacement zinc-lead |  |  |  | Chu et al., 2022 |  |  | HSP-13-py - 2 - 1 | underground mine |  |  |  |  | ore material | hand specimen |  | rock | [9 empty] | pyrite | [8 empty] | LA-ICPMS | ASI RESOLution-LR-S155 laser microprobe equipped with a Coherent Compex-Pro 193 nm ArF excimer laser. An Agilent 7700x ICP-MS instrument was used to acquire ion-signal intensities | State Key Laboratory of Ore Deposit Geochemistry, Institute of Geochemistry, Chinese Academy of Sciences. | The ablated aerosol was mixed with Ar (900 ml/min) as a transport gas, before exiting the cell. The following isotopes were monitored: 25Mg, 27Al, 29Si, 34S, 43Ca, 45Sc, 49Ti, 51V, 53Cr, 55Mn, 57Fe, 59Co, 60Ni, 65Cu,66Zn, 71Ga, 72Ge, 75As, 77Se, 93Nb, 95Mo, 107Ag, 111Cd, 115In, 118Sn,121Sb, 125Te, 139La, 181Ta, 184W, 197Au, 205Tl, 208Pb, and 209Bi. We used a consistent 26 Ã¬m-diameter spot size for all the analyses. Each analysis involved a background acquisition of approximately 30 s (gas blank) followed by 60 s of data acquisition from the sample. | STDGL3 was used to determine the chalcophile and siderophile concentrations (Danyushevsky et al., 2011), and the in-house standard of pure pyrite Py was used to calibrate the S and Fe concentrations. The integrated count data of lithophile element concentrations were calibrated and converted using GSD-1G. Sulfide reference material, MASS-1, was analyzed as an unknown sample to check the analytical accuracy. | -0.697 |  | -0.774 |  | 0.440568207 |  | 0.027901951 | [7 empty] | -0.027 |  |  |  | -105.149 |  | -0.125 | [5 empty] | 0.195303953 |  | -0.761 |  |  |  | -0.42 | [9 empty] | 465415.4767 |  | 0.02422313 |  |  |  | -0.314 | [7 empty] | -0.002 | [5 empty] | -0.01 | [5 empty] | -1.924 |  | -0.324 |  | 0.03199755 |  |  |  | -0.018 |  |  |  | 2.436805859 | [5 empty] | 8.116647871 | [15 empty] | 534499.6134 |  | 0.540991208 |  | -0.146 |  | 2.140454275 |  | -208.976 |  |  |  | 0.151278091 |  |  |  | -0.022 |  |  |  | 0.276038562 |  |  |  | 76267.7024 |  | 0.536601735 | [5 empty] | 0.062349554 |  | 44.85346945 | [5 empty] | -1.621 |  |  |  |  | 2022 | Chu, X., Li, B., Shen, P., Zha, Z., Lei, Z., Wang, X., Tao, S., Hu, Q., 2022. Trace elements in sulfide minerals from the Huangshaping copper-polymetallic deposit, Hunan, China: Ore genesis and element occurrence. Ore Geol. Rev. 144, 104867. https://doi.org/10.1016/j.oregeorev.2022.104867 |  | CHN |  | 112.67833 | 25.65861 | [6 empty] | Located from Mindat | 5000 | Inconsistencies exist between Methods section (see operating_conditions) which indicate measurement of only 71Ge and 107Ag, whereas 72Ge and 109Ag are the reported isotopes in the supplementary data table. S (sulphur) reported in separate column, not reported in 34S column). Table shows 74Ge and 109Ag. Measured 72Ge=8.54724117579559; 107Ag=<0.584 | 2025-11-28
| Huangshaping |  | Magmatic - hydrothermal | Replacement | Replacement zinc-lead |  |  |  | Chu et al., 2022 |  |  | HSP-13-py - 3 - 1 | underground mine |  |  |  |  | ore material | hand specimen |  | rock | [9 empty] | pyrite | [8 empty] | LA-ICPMS | ASI RESOLution-LR-S155 laser microprobe equipped with a Coherent Compex-Pro 193 nm ArF excimer laser. An Agilent 7700x ICP-MS instrument was used to acquire ion-signal intensities | State Key Laboratory of Ore Deposit Geochemistry, Institute of Geochemistry, Chinese Academy of Sciences. | The ablated aerosol was mixed with Ar (900 ml/min) as a transport gas, before exiting the cell. The following isotopes were monitored: 25Mg, 27Al, 29Si, 34S, 43Ca, 45Sc, 49Ti, 51V, 53Cr, 55Mn, 57Fe, 59Co, 60Ni, 65Cu,66Zn, 71Ga, 72Ge, 75As, 77Se, 93Nb, 95Mo, 107Ag, 111Cd, 115In, 118Sn,121Sb, 125Te, 139La, 181Ta, 184W, 197Au, 205Tl, 208Pb, and 209Bi. We used a consistent 26 Ã¬m-diameter spot size for all the analyses. Each analysis involved a background acquisition of approximately 30 s (gas blank) followed by 60 s of data acquisition from the sample. | STDGL3 was used to determine the chalcophile and siderophile concentrations (Danyushevsky et al., 2011), and the in-house standard of pure pyrite Py was used to calibrate the S and Fe concentrations. The integrated count data of lithophile element concentrations were calibrated and converted using GSD-1G. Sulfide reference material, MASS-1, was analyzed as an unknown sample to check the analytical accuracy. | 0.920290844 |  | -0.815 |  | 0.561201064 |  | 0.021054915 | [7 empty] | -0.035 |  |  |  | 108.1762744 |  | -0.129 | [5 empty] | 0.475911787 |  | 27493.4056 |  |  |  | 1.076295042 | [9 empty] | 465343.2714 |  | 0.027923175 |  |  |  | -0.326 | [7 empty] | -0.003 | [5 empty] | -0.01 | [5 empty] | -2.059 |  | 0.58895443 |  | 0.085501042 |  |  |  | -0.006 |  |  |  | 6.303468646 | [5 empty] | 11.90467514 | [15 empty] | 534417.6715 |  | 1.712791517 |  | -0.147 |  | 3.070204314 |  | -218.738 |  |  |  | 0.446112586 |  |  |  | -0.019 |  |  |  | 0.16568534 |  |  |  | 63506.403 |  | 0.936279149 | [5 empty] | 0.045765067 |  | 21.75113803 | [5 empty] | 9.175679395 |  |  |  |  | 2022 | Chu, X., Li, B., Shen, P., Zha, Z., Lei, Z., Wang, X., Tao, S., Hu, Q., 2022. Trace elements in sulfide minerals from the Huangshaping copper-polymetallic deposit, Hunan, China: Ore genesis and element occurrence. Ore Geol. Rev. 144, 104867. https://doi.org/10.1016/j.oregeorev.2022.104867 |  | CHN |  | 112.67833 | 25.65861 | [6 empty] | Located from Mindat | 5000 | Inconsistencies exist between Methods section (see operating_conditions) which indicate measurement of only 71Ge and 107Ag, whereas 72Ge and 109Ag are the reported isotopes in the supplementary data table. S (sulphur) reported in separate column, not reported in 34S column). Table shows 74Ge and 109Ag. Measured 72Ge=8.8157099119817; 107Ag=1.83136334105547 | 2025-11-28
| Huangshaping |  | Magmatic - hydrothermal | Replacement | Replacement zinc-lead |  |  |  | Chu et al., 2022 |  |  | HSP-13-py - 4 - 1 | underground mine |  |  |  |  | ore material | hand specimen |  | rock | [9 empty] | pyrite | [8 empty] | LA-ICPMS | ASI RESOLution-LR-S155 laser microprobe equipped with a Coherent Compex-Pro 193 nm ArF excimer laser. An Agilent 7700x ICP-MS instrument was used to acquire ion-signal intensities | State Key Laboratory of Ore Deposit Geochemistry, Institute of Geochemistry, Chinese Academy of Sciences. | The ablated aerosol was mixed with Ar (900 ml/min) as a transport gas, before exiting the cell. The following isotopes were monitored: 25Mg, 27Al, 29Si, 34S, 43Ca, 45Sc, 49Ti, 51V, 53Cr, 55Mn, 57Fe, 59Co, 60Ni, 65Cu,66Zn, 71Ga, 72Ge, 75As, 77Se, 93Nb, 95Mo, 107Ag, 111Cd, 115In, 118Sn,121Sb, 125Te, 139La, 181Ta, 184W, 197Au, 205Tl, 208Pb, and 209Bi. We used a consistent 26 Ã¬m-diameter spot size for all the analyses. Each analysis involved a background acquisition of approximately 30 s (gas blank) followed by 60 s of data acquisition from the sample. | STDGL3 was used to determine the chalcophile and siderophile concentrations (Danyushevsky et al., 2011), and the in-house standard of pure pyrite Py was used to calibrate the S and Fe concentrations. The integrated count data of lithophile element concentrations were calibrated and converted using GSD-1G. Sulfide reference material, MASS-1, was analyzed as an unknown sample to check the analytical accuracy. | -0.473 |  | 9369.7496 |  | 0.207711721 |  | -0.013 | [7 empty] | 0.052378839 |  |  |  | -76.13 |  | -0.097 | [5 empty] | 0.250585347 |  | -0.729 |  |  |  | 0.763540354 | [9 empty] | 465402.0721 |  | 0.03740384 |  |  |  | 0.326973418 | [7 empty] | -0.008 | [5 empty] | -0.008 | [5 empty] | -1.799 |  | 0.28115365 |  | 0.020214279 |  |  |  | 0.002679048 |  |  |  | 2.729913597 | [5 empty] | 12.5569623 | [15 empty] | 534497.8044 |  | 0.571941093 |  | -0.135 |  | -1.638 |  | -192.806 |  |  |  | 0.150473391 |  |  |  | -0.006 |  |  |  | 0.404870526 |  |  |  | 60468.3899 |  | 0.340506682 | [5 empty] | 0.037227677 |  | 54.35524844 | [5 empty] | 3.190577516 |  |  |  |  | 2022 | Chu, X., Li, B., Shen, P., Zha, Z., Lei, Z., Wang, X., Tao, S., Hu, Q., 2022. Trace elements in sulfide minerals from the Huangshaping copper-polymetallic deposit, Hunan, China: Ore genesis and element occurrence. Ore Geol. Rev. 144, 104867. https://doi.org/10.1016/j.oregeorev.2022.104867 |  | CHN |  | 112.67833 | 25.65861 | [6 empty] | Located from Mindat | 5000 | Inconsistencies exist between Methods section (see operating_conditions) which indicate measurement of only 71Ge and 107Ag, whereas 72Ge and 109Ag are the reported isotopes in the supplementary data table. S (sulphur) reported in separate column, not reported in 34S column). Table shows 74Ge and 109Ag. Measured 72Ge=7.78337090454181; 107Ag=0.985150306115622 | 2025-11-28
| Huangshaping |  | Magmatic - hydrothermal | Replacement | Replacement zinc-lead |  |  |  | Chu et al., 2022 |  |  | HSP-13-py - 5 - 1 | underground mine |  |  |  |  | ore material | hand specimen |  | rock | [9 empty] | pyrite | [8 empty] | LA-ICPMS | ASI RESOLution-LR-S155 laser microprobe equipped with a Coherent Compex-Pro 193 nm ArF excimer laser. An Agilent 7700x ICP-MS instrument was used to acquire ion-signal intensities | State Key Laboratory of Ore Deposit Geochemistry, Institute of Geochemistry, Chinese Academy of Sciences. | The ablated aerosol was mixed with Ar (900 ml/min) as a transport gas, before exiting the cell. The following isotopes were monitored: 25Mg, 27Al, 29Si, 34S, 43Ca, 45Sc, 49Ti, 51V, 53Cr, 55Mn, 57Fe, 59Co, 60Ni, 65Cu,66Zn, 71Ga, 72Ge, 75As, 77Se, 93Nb, 95Mo, 107Ag, 111Cd, 115In, 118Sn,121Sb, 125Te, 139La, 181Ta, 184W, 197Au, 205Tl, 208Pb, and 209Bi. We used a consistent 26 Ã¬m-diameter spot size for all the analyses. Each analysis involved a background acquisition of approximately 30 s (gas blank) followed by 60 s of data acquisition from the sample. | STDGL3 was used to determine the chalcophile and siderophile concentrations (Danyushevsky et al., 2011), and the in-house standard of pure pyrite Py was used to calibrate the S and Fe concentrations. The integrated count data of lithophile element concentrations were calibrated and converted using GSD-1G. Sulfide reference material, MASS-1, was analyzed as an unknown sample to check the analytical accuracy. | 1.424086378 |  | -0.806 |  | 0.587566093 |  | -0.031 | [7 empty] | -0.022 |  |  |  | -114.827 |  | -0.139 | [5 empty] | 0.818813874 |  | -1.262 |  |  |  | 0.459345401 | [9 empty] | 465392.6132 |  | -0.02 |  |  |  | 0.661731779 | [7 empty] | 0.010263012 | [5 empty] | -0.011 | [5 empty] | -2.813 |  | -0.341 |  | 0.053774248 |  |  |  | 0.002680837 |  |  |  | 8.772005967 | [5 empty] | 22.54642314 | [15 empty] | 534489.3416 |  | 4.407935767 |  | -0.168 |  | 4.793539511 |  | -311.587 |  |  |  | 0.782758932 |  |  |  | -0.009 |  |  |  | -0.953 |  |  |  | 85517.1433 |  | 1.442383126 | [5 empty] | -0.056 |  | 41.53539978 | [5 empty] | 2.772132588 |  |  |  |  | 2022 | Chu, X., Li, B., Shen, P., Zha, Z., Lei, Z., Wang, X., Tao, S., Hu, Q., 2022. Trace elements in sulfide minerals from the Huangshaping copper-polymetallic deposit, Hunan, China: Ore genesis and element occurrence. Ore Geol. Rev. 144, 104867. https://doi.org/10.1016/j.oregeorev.2022.104867 |  | CHN |  | 112.67833 | 25.65861 | [6 empty] | Located from Mindat | 5000 | Inconsistencies exist between Methods section (see operating_conditions) which indicate measurement of only 71Ge and 107Ag, whereas 72Ge and 109Ag are the reported isotopes in the supplementary data table. S (sulphur) reported in separate column, not reported in 34S column). Table shows 74Ge and 109Ag. Measured 72Ge=8.78249623636666; 107Ag=2.13705328633613 | 2025-11-28
| Huangshaping |  | Magmatic - hydrothermal | Replacement | Replacement zinc-lead |  |  |  | Chu et al., 2022 |  |  | HSP-13-py - 6 - 1 | underground mine |  |  |  |  | ore material | hand specimen |  | rock | [9 empty] | pyrite | [8 empty] | LA-ICPMS | ASI RESOLution-LR-S155 laser microprobe equipped with a Coherent Compex-Pro 193 nm ArF excimer laser. An Agilent 7700x ICP-MS instrument was used to acquire ion-signal intensities | State Key Laboratory of Ore Deposit Geochemistry, Institute of Geochemistry, Chinese Academy of Sciences. | The ablated aerosol was mixed with Ar (900 ml/min) as a transport gas, before exiting the cell. The following isotopes were monitored: 25Mg, 27Al, 29Si, 34S, 43Ca, 45Sc, 49Ti, 51V, 53Cr, 55Mn, 57Fe, 59Co, 60Ni, 65Cu,66Zn, 71Ga, 72Ge, 75As, 77Se, 93Nb, 95Mo, 107Ag, 111Cd, 115In, 118Sn,121Sb, 125Te, 139La, 181Ta, 184W, 197Au, 205Tl, 208Pb, and 209Bi. We used a consistent 26 Ã¬m-diameter spot size for all the analyses. Each analysis involved a background acquisition of approximately 30 s (gas blank) followed by 60 s of data acquisition from the sample. | STDGL3 was used to determine the chalcophile and siderophile concentrations (Danyushevsky et al., 2011), and the in-house standard of pure pyrite Py was used to calibrate the S and Fe concentrations. The integrated count data of lithophile element concentrations were calibrated and converted using GSD-1G. Sulfide reference material, MASS-1, was analyzed as an unknown sample to check the analytical accuracy. | 0.893973077 |  | -1.068 |  | 0.899719024 |  | -0.087 | [7 empty] | 0.066163251 |  |  |  | -99.186 |  | -0.146 | [5 empty] | 0.060713379 |  | -1.27 |  |  |  | 0.953886727 | [9 empty] | 465110.7185 |  | -0.022 |  |  |  | -0.535 | [7 empty] | -0.008 | [5 empty] | -0.012 | [5 empty] | -2.634 |  | 0.419603742 |  | -0.104 |  |  |  | 0.010938545 |  |  |  | 0.879813539 | [5 empty] | 4.194692394 | [15 empty] | 534131.1711 |  | 0.277826859 |  | -0.243 |  | -1.349 |  | 327.4031513 |  |  |  | -0.167 |  |  |  | -0.017 |  |  |  | 0.945043444 |  |  |  | 80618.3887 |  | 0.08616807 | [5 empty] | -0.069 |  | 17.66567436 | [5 empty] | 1.702123256 |  |  |  |  | 2022 | Chu, X., Li, B., Shen, P., Zha, Z., Lei, Z., Wang, X., Tao, S., Hu, Q., 2022. Trace elements in sulfide minerals from the Huangshaping copper-polymetallic deposit, Hunan, China: Ore genesis and element occurrence. Ore Geol. Rev. 144, 104867. https://doi.org/10.1016/j.oregeorev.2022.104867 |  | CHN |  | 112.67833 | 25.65861 | [6 empty] | Located from Mindat | 5000 | Inconsistencies exist between Methods section (see operating_conditions) which indicate measurement of only 71Ge and 107Ag, whereas 72Ge and 109Ag are the reported isotopes in the supplementary data table. S (sulphur) reported in separate column, not reported in 34S column). Table shows 74Ge and 109Ag. Measured 72Ge=10.2647519280471; 107Ag=1.15844401782289 | 2025-11-28
| Huangshaping |  | Magmatic - hydrothermal | Replacement | Replacement zinc-lead |  |  |  | Chu et al., 2022 |  |  | HSP-13-py - 7 - 1 | underground mine |  |  |  |  | ore material | hand specimen |  | rock | [9 empty] | pyrite | [8 empty] | LA-ICPMS | ASI RESOLution-LR-S155 laser microprobe equipped with a Coherent Compex-Pro 193 nm ArF excimer laser. An Agilent 7700x ICP-MS instrument was used to acquire ion-signal intensities | State Key Laboratory of Ore Deposit Geochemistry, Institute of Geochemistry, Chinese Academy of Sciences. | The ablated aerosol was mixed with Ar (900 ml/min) as a transport gas, before exiting the cell. The following isotopes were monitored: 25Mg, 27Al, 29Si, 34S, 43Ca, 45Sc, 49Ti, 51V, 53Cr, 55Mn, 57Fe, 59Co, 60Ni, 65Cu,66Zn, 71Ga, 72Ge, 75As, 77Se, 93Nb, 95Mo, 107Ag, 111Cd, 115In, 118Sn,121Sb, 125Te, 139La, 181Ta, 184W, 197Au, 205Tl, 208Pb, and 209Bi. We used a consistent 26 Ã¬m-diameter spot size for all the analyses. Each analysis involved a background acquisition of approximately 30 s (gas blank) followed by 60 s of data acquisition from the sample. | STDGL3 was used to determine the chalcophile and siderophile concentrations (Danyushevsky et al., 2011), and the in-house standard of pure pyrite Py was used to calibrate the S and Fe concentrations. The integrated count data of lithophile element concentrations were calibrated and converted using GSD-1G. Sulfide reference material, MASS-1, was analyzed as an unknown sample to check the analytical accuracy. | 3.481194037 |  | -0.839 |  | 0.636499584 |  | -0.017 | [7 empty] | 0.799538867 |  |  |  | -94.375 |  | -0.118 | [5 empty] | 0.623643307 |  | -0.912 |  |  |  | 1.240722461 | [9 empty] | 465399.2164 |  | 0.026889543 |  |  |  | -0.337 | [7 empty] | -0.013 | [5 empty] | -0.01 | [5 empty] | -2.273 |  | 0.31183328 |  | -0.098 |  |  |  | -0.004 |  |  |  | 10.49417339 | [5 empty] | 12.26717101 | [15 empty] | 534493.5475 |  | 0.990362273 |  | 0.155376205 |  | 6.764570243 |  | -235.768 |  |  |  | 0.096865142 |  |  |  | -0.006 |  |  |  | 0.268277495 |  |  |  | 62536.2668 |  | 0.273838059 | [5 empty] | -0.046 |  | 46.61402836 | [5 empty] | -1.313 |  |  |  |  | 2022 | Chu, X., Li, B., Shen, P., Zha, Z., Lei, Z., Wang, X., Tao, S., Hu, Q., 2022. Trace elements in sulfide minerals from the Huangshaping copper-polymetallic deposit, Hunan, China: Ore genesis and element occurrence. Ore Geol. Rev. 144, 104867. https://doi.org/10.1016/j.oregeorev.2022.104867 |  | CHN |  | 112.67833 | 25.65861 | [6 empty] | Located from Mindat | 5000 | Inconsistencies exist between Methods section (see operating_conditions) which indicate measurement of only 71Ge and 107Ag, whereas 72Ge and 109Ag are the reported isotopes in the supplementary data table. S (sulphur) reported in separate column, not reported in 34S column). Table shows 74Ge and 109Ag. Measured 72Ge=8.2294655054449; 107Ag=3.20056027059488 | 2025-11-28
| Huangshaping |  | Magmatic - hydrothermal | Replacement | Replacement zinc-lead |  |  |  | Chu et al., 2022 |  |  | HSP-13-py - 8 - 1 | underground mine |  |  |  |  | ore material | hand specimen |  | rock | [9 empty] | pyrite | [8 empty] | LA-ICPMS | ASI RESOLution-LR-S155 laser microprobe equipped with a Coherent Compex-Pro 193 nm ArF excimer laser. An Agilent 7700x ICP-MS instrument was used to acquire ion-signal intensities | State Key Laboratory of Ore Deposit Geochemistry, Institute of Geochemistry, Chinese Academy of Sciences. | The ablated aerosol was mixed with Ar (900 ml/min) as a transport gas, before exiting the cell. The following isotopes were monitored: 25Mg, 27Al, 29Si, 34S, 43Ca, 45Sc, 49Ti, 51V, 53Cr, 55Mn, 57Fe, 59Co, 60Ni, 65Cu,66Zn, 71Ga, 72Ge, 75As, 77Se, 93Nb, 95Mo, 107Ag, 111Cd, 115In, 118Sn,121Sb, 125Te, 139La, 181Ta, 184W, 197Au, 205Tl, 208Pb, and 209Bi. We used a consistent 26 Ã¬m-diameter spot size for all the analyses. Each analysis involved a background acquisition of approximately 30 s (gas blank) followed by 60 s of data acquisition from the sample. | STDGL3 was used to determine the chalcophile and siderophile concentrations (Danyushevsky et al., 2011), and the in-house standard of pure pyrite Py was used to calibrate the S and Fe concentrations. The integrated count data of lithophile element concentrations were calibrated and converted using GSD-1G. Sulfide reference material, MASS-1, was analyzed as an unknown sample to check the analytical accuracy. | 1.41889183 |  | -0.743 |  | 0.822865451 |  | 0.020794831 | [7 empty] | 1.817595999 |  |  |  | -134.731 |  | -0.118 | [5 empty] | 0.468818758 |  | -0.964 |  |  |  | 1.139148661 | [9 empty] | 465388.094 |  | 0.027055229 |  |  |  | -0.321 | [7 empty] | 0.006385416 | [5 empty] | -0.009 | [5 empty] | -2.83 |  | 0.484865694 |  | 0.058541574 |  |  |  | -0.016 |  |  |  | 6.168833178 | [5 empty] | 38.82963673 | [15 empty] | 534486.6186 |  | 6.331281583 |  | -0.191 |  | 3.377175972 |  | -246.06 |  |  |  | 0.934354611 |  |  |  | -0.01 |  |  |  | -0.152 |  |  |  | 56617.8771 |  | 1.319230947 | [5 empty] | 0.026642559 |  | 39.45674227 | [5 empty] | 1.318230277 |  |  |  |  | 2022 | Chu, X., Li, B., Shen, P., Zha, Z., Lei, Z., Wang, X., Tao, S., Hu, Q., 2022. Trace elements in sulfide minerals from the Huangshaping copper-polymetallic deposit, Hunan, China: Ore genesis and element occurrence. Ore Geol. Rev. 144, 104867. https://doi.org/10.1016/j.oregeorev.2022.104867 |  | CHN |  | 112.67833 | 25.65861 | [6 empty] | Located from Mindat | 5000 | Inconsistencies exist between Methods section (see operating_conditions) which indicate measurement of only 71Ge and 107Ag, whereas 72Ge and 109Ag are the reported isotopes in the supplementary data table. S (sulphur) reported in separate column, not reported in 34S column). Table shows 74Ge and 109Ag. Measured 72Ge=7.68341023351892; 107Ag=2.00015011380659 | 2025-11-28
| Huangshaping |  | Magmatic - hydrothermal | Replacement | Replacement zinc-lead |  |  |  | Chu et al., 2022 |  |  | HSP-13-py - 9 - 1 | underground mine |  |  |  |  | ore material | hand specimen |  | rock | [9 empty] | pyrite | [8 empty] | LA-ICPMS | ASI RESOLution-LR-S155 laser microprobe equipped with a Coherent Compex-Pro 193 nm ArF excimer laser. An Agilent 7700x ICP-MS instrument was used to acquire ion-signal intensities | State Key Laboratory of Ore Deposit Geochemistry, Institute of Geochemistry, Chinese Academy of Sciences. | The ablated aerosol was mixed with Ar (900 ml/min) as a transport gas, before exiting the cell. The following isotopes were monitored: 25Mg, 27Al, 29Si, 34S, 43Ca, 45Sc, 49Ti, 51V, 53Cr, 55Mn, 57Fe, 59Co, 60Ni, 65Cu,66Zn, 71Ga, 72Ge, 75As, 77Se, 93Nb, 95Mo, 107Ag, 111Cd, 115In, 118Sn,121Sb, 125Te, 139La, 181Ta, 184W, 197Au, 205Tl, 208Pb, and 209Bi. We used a consistent 26 Ã¬m-diameter spot size for all the analyses. Each analysis involved a background acquisition of approximately 30 s (gas blank) followed by 60 s of data acquisition from the sample. | STDGL3 was used to determine the chalcophile and siderophile concentrations (Danyushevsky et al., 2011), and the in-house standard of pure pyrite Py was used to calibrate the S and Fe concentrations. The integrated count data of lithophile element concentrations were calibrated and converted using GSD-1G. Sulfide reference material, MASS-1, was analyzed as an unknown sample to check the analytical accuracy. | -0.472 |  | -0.801 |  | 0.534001993 |  | 0.031077838 | [7 empty] | -0.027 |  |  |  | -104.664 |  | -0.105 | [5 empty] | 0.256235263 |  | -0.88 |  |  |  | -0.498 | [9 empty] | 465441.5752 |  | 0.024320563 |  |  |  | -0.277 | [7 empty] | -0.003 | [5 empty] | -0.008 | [5 empty] | -2.536 |  | 0.445227324 |  | 0.164775046 |  |  |  | -0.005 |  |  |  | 3.567772227 | [5 empty] | 0.803974888 | [15 empty] | 534511.1591 |  | -0.08 |  | -0.174 |  | -3.238 |  | -218.517 |  |  |  | -0.066 |  |  |  | -0.006 |  |  |  | -1.149 |  |  |  | 58960.101 |  | 0.289599248 | [5 empty] | -0.05 |  | 19.5461871 | [5 empty] | -1.227 |  |  |  |  | 2022 | Chu, X., Li, B., Shen, P., Zha, Z., Lei, Z., Wang, X., Tao, S., Hu, Q., 2022. Trace elements in sulfide minerals from the Huangshaping copper-polymetallic deposit, Hunan, China: Ore genesis and element occurrence. Ore Geol. Rev. 144, 104867. https://doi.org/10.1016/j.oregeorev.2022.104867 |  | CHN |  | 112.67833 | 25.65861 | [6 empty] | Located from Mindat | 5000 | Inconsistencies exist between Methods section (see operating_conditions) which indicate measurement of only 71Ge and 107Ag, whereas 72Ge and 109Ag are the reported isotopes in the supplementary data table. S (sulphur) reported in separate column, not reported in 34S column). Table shows 74Ge and 109Ag. Measured 72Ge=8.07146336720723; 107Ag=<0.536 | 2025-11-28
| Huangshaping |  | Magmatic - hydrothermal | Replacement | Replacement zinc-lead |  |  |  | Chu et al., 2022 |  |  | HSP-13-py - 10 - 1 | underground mine |  |  |  |  | ore material | hand specimen |  | rock | [9 empty] | pyrite | [8 empty] | LA-ICPMS | ASI RESOLution-LR-S155 laser microprobe equipped with a Coherent Compex-Pro 193 nm ArF excimer laser. An Agilent 7700x ICP-MS instrument was used to acquire ion-signal intensities | State Key Laboratory of Ore Deposit Geochemistry, Institute of Geochemistry, Chinese Academy of Sciences. | The ablated aerosol was mixed with Ar (900 ml/min) as a transport gas, before exiting the cell. The following isotopes were monitored: 25Mg, 27Al, 29Si, 34S, 43Ca, 45Sc, 49Ti, 51V, 53Cr, 55Mn, 57Fe, 59Co, 60Ni, 65Cu,66Zn, 71Ga, 72Ge, 75As, 77Se, 93Nb, 95Mo, 107Ag, 111Cd, 115In, 118Sn,121Sb, 125Te, 139La, 181Ta, 184W, 197Au, 205Tl, 208Pb, and 209Bi. We used a consistent 26 Ã¬m-diameter spot size for all the analyses. Each analysis involved a background acquisition of approximately 30 s (gas blank) followed by 60 s of data acquisition from the sample. | STDGL3 was used to determine the chalcophile and siderophile concentrations (Danyushevsky et al., 2011), and the in-house standard of pure pyrite Py was used to calibrate the S and Fe concentrations. The integrated count data of lithophile element concentrations were calibrated and converted using GSD-1G. Sulfide reference material, MASS-1, was analyzed as an unknown sample to check the analytical accuracy. | 2.185418496 |  | -0.72 |  | 1.619115132 |  | -0.011 | [7 empty] | 0.034987613 |  |  |  | -107.419 |  | 0.131578658 | [5 empty] | 0.608323873 |  | -0.982 |  |  |  | 3.910926667 | [9 empty] | 465412.5 |  | 0.03784994 |  |  |  | -0.281 | [7 empty] | -0.02 | [5 empty] | -0.008 | [5 empty] | -2.47 |  | 0.621285083 |  | 0.116332537 |  |  |  | 0.003921375 |  |  |  | 8.68916971 | [5 empty] | 6.751682726 | [15 empty] | 534497.1064 |  | 2.518247012 |  | -0.135 |  | 9.530280943 |  | -223.179 |  |  |  | 0.122958821 |  |  |  | -0.01 |  |  |  | -0.62 |  |  |  | 58737.4773 |  | 1.587714606 | [5 empty] | -0.06 |  | 24.90135589 | [5 empty] | 5.351531469 |  |  |  |  | 2022 | Chu, X., Li, B., Shen, P., Zha, Z., Lei, Z., Wang, X., Tao, S., Hu, Q., 2022. Trace elements in sulfide minerals from the Huangshaping copper-polymetallic deposit, Hunan, China: Ore genesis and element occurrence. Ore Geol. Rev. 144, 104867. https://doi.org/10.1016/j.oregeorev.2022.104867 |  | CHN |  | 112.67833 | 25.65861 | [6 empty] | Located from Mindat | 5000 | Inconsistencies exist between Methods section (see operating_conditions) which indicate measurement of only 71Ge and 107Ag, whereas 72Ge and 109Ag are the reported isotopes in the supplementary data table. S (sulphur) reported in separate column, not reported in 34S column). Table shows 74Ge and 109Ag. Measured 72Ge=8.686728995626; 107Ag=1.34705742921719 | 2025-11-28