## Sheet1
Uploaded | deposit_name | deposit_local_id | deposit_environment | deposit_group | deposit_type | primary_commodities | secondary_commodities | all_commodities | deposit_source | sample_uid | sample_name | sample_local_id | feature_type | feature_name | feature_uid | top_depth_m | bottom_depth_m | sample_deposit_relation | sample_type | sampling_method | material_class | material_class_comments | province | strat_unit_name | strat_unit_uid | strat_grouping | earth_material_group | earth_material_qualifier | earth_material | metamorphic_grade | mineral | paragenetic_stage | mode_of_occurrence | texture | color | alteration | sample_description | associated_minerals | sample_preparation | analytical_method | instrument_type_model | laboratory_location/if reported | operating_conditions/if reported | standards_used/if reported | ag_ppm | ag_detection_limit | al_ppm | al_detection_limit | as_ppm | as_detection_limit | au_ppm | au_detection_limit | b_ppm | b_detection_limit | ba_ppm | ba_detection_limit | be_ppm | be_detection_limit | bi_ppm | bi_detection_limit | br_ppm | br_detection_limit | ca_ppm | ca_detection_limit | cd_ppm | cd_detection_limit | ce_ppm | ce_detection_limit | cl_ppm | cl_detection_limit | co_ppm | co_detection_limit | cr_ppm | cr_detection_limit | cs_ppm | cs_detection_limit | cu_ppm | cu_detection_limit | dy_ppm | dy_detection_limit | er_ppm | er_detection_limit | eu_ppm | eu_detection_limit | f_ppm | f_detection_limit | fe_ppm | fe_detection_limit | ga_ppm | ga_detection_limit | gd_ppm | gd_detection_limit | ge_ppm | ge_detection_limit | hf_ppm | hf_detection_limit | hg_ppm | hg_detection_limit | ho_ppm | ho_detection_limit | in_ppm | in_detection_limit | ir_ppm | ir_detection_limit | k_ppm | k_detection_limit | la_ppm | la_detection_limit | li_ppm | li_detection_limit | lu_ppm | lu_detection_limit | mg_ppm | mg_detection_limit | mn_ppm | mn_detection_limit | mo_ppm | mo_detection_limit | na_ppm | na_detection_limit | nb_ppm | nb_detection_limit | nd_ppm | nd_detection_limit | ni_ppm | ni_detection_limit | os_ppm | os_detection_limit | p_ppm | p_detection_limit | pb_ppm | pb_detection_limit | pd_ppm | pd_detection_limit | pr_ppm | pr_detection_limit | pt_ppm | pt_detection_limit | rb_ppm | rb_detection_limit | re_ppm | re_detection_limit | rh_ppm | rh_detection_limit | ru_ppm | ru_detection_limit | s_ppm | s_detection_limit | sb_ppm | sb_detection_limit | sc_ppm | sc_detection_limit | se_ppm | se_detection_limit | si_ppm | si_detection_limit | sm_ppm | sm_detection_limit | sn_ppm | sn_detection_limit | sr_ppm | sr_detection_limit | ta_ppm | ta_detection_limit | tb_ppm | tb_detection_limit | te_ppm | te_detection_limit | th_ppm | th_detection_limit | ti_ppm | ti_detection_limit | tl_ppm | tl_detection_limit | tm_ppm | tm_detection_limit | u_ppm | u_detection_limit | v_ppm | v_detection_limit | w_ppm | w_detection_limit | y_ppm | y_detection_limit | yb_ppm | yb_detection_limit | zn_ppm | zn_detection_limit | zr_ppm | zr_detection_limit | analysis_datetime | publication_date | sample_source | submitter | country | state | deposit_longitude_wgs84 | deposit_latitude_wgs84 | sample_longitude_wgs84 | sample_latitude_wgs84 | sample_easting | sample_northing | sample_utm_zone | sample_location_description | location_source | location_accuracy | comments | last_update
| Rudna |  | Basin hydrothermal | Sediment-hosted | Sediment-hosted Copper ± Co |  |  | Cu (Ag, Au, Ni, Re, Se) | Foltyn et al. (2022) as reported in Bertrandsson Erlandsson et al. (2025) |  |  | B1-1-2 | unknown |  |  |  |  | ore | unknown | [11 empty] | chalcopyrite | 1 | Vn-bp-shl | [6 empty] | LA-ICPMS |  |  |  |  | 311.2 | 0.01 |  |  | -99999 | 1.2 | -99999 | 0.01 | [6 empty] | 0.07 | 0.02 |  |  |  |  | -99999 | 2.11 |  |  |  |  | 0.57 | 0.07 | -99999 | - | [14 empty] | 1.12 | 0.03 |  |  | 2.49 | 0.09 |  |  | 15.95 | 3.24 |  |  | 0.02 | 0.01 | [12 empty] | 162700 | 0.41 | 9.1 | 0.12 | [6 empty] | 11.01 | 0.17 |  |  |  |  | 248.39 | 0.07 | [16 empty] | 0.99 | 0.09 |  |  | 32.8 | 8.22 |  |  |  |  | 0.63 | 0.12 | [6 empty] | -99999 | 0.15 |  |  |  |  | 5.15 | 0.02 |  |  |  |  | 33.17 | 0.08 | [6 empty] | -99999 | 8.93 |  |  |  |  | Foltyn et al. (2022) as reported in Bertrandsson Erlandsson et al. (2025) |  | POL |  | 16.10518 | 51.50262 | [6 empty] | Located from Mindat |  | Location is shaft location from mindat.org | 2025-11-28
| Rudna |  | Basin hydrothermal | Sediment-hosted | Sediment-hosted Copper ± Co |  |  | Cu (Ag, Au, Ni, Re, Se) | Foltyn et al. (2022) as reported in Bertrandsson Erlandsson et al. (2025) |  |  | B1-1-3 | unknown |  |  |  |  | ore | unknown | [11 empty] | chalcopyrite | 1 | Vn-bp-shl | [6 empty] | LA-ICPMS |  |  |  |  | 438.92 | 0.03 |  |  | 3.97 | 1.9 | -99999 | 0.01 | [7 empty] | 6.98 |  |  |  |  | -99999 | 1.81 |  |  |  |  | 6.15 | 0.04 | -99999 | - | [14 empty] | 12.32 | 0.05 |  |  | 7.77 | 0.17 |  |  | 23.02 | 3 |  |  | 0.1 | 0.02 | [12 empty] | 2228800 | 0.38 | 191.87 | 0.11 | [6 empty] | 108.99 | 0.34 |  |  |  |  | 262.89 | 0.07 | [16 empty] | 4.49 | 0.07 |  |  | 62.32 | 8.41 |  |  |  |  | 3.05 | 0.24 | [6 empty] | -99999 | 0.35 |  |  |  |  | 4.26 | 0.01 |  |  |  |  | 1040.52 | 0.08 | [6 empty] | 49.82 | 12.75 |  |  |  |  | Foltyn et al. (2022) as reported in Bertrandsson Erlandsson et al. (2025) |  | POL |  | 16.10518 | 51.50262 | [6 empty] | Located from Mindat |  | Location is shaft location from mindat.org | 2025-11-28
| Rudna |  | Basin hydrothermal | Sediment-hosted | Sediment-hosted Copper ± Co |  |  | Cu (Ag, Au, Ni, Re, Se) | Foltyn et al. (2022) as reported in Bertrandsson Erlandsson et al. (2025) |  |  | B1-1-4 | unknown |  |  |  |  | ore | unknown | [11 empty] | chalcopyrite | 1 | Vn-bp-shl | [6 empty] | LA-ICPMS |  |  |  |  | 520.13 | 0.03 |  |  | 3.52 | 1.9 | 0.02 | 0.01 | [7 empty] | 7 |  |  |  |  | -99999 | 1.85 |  |  |  |  | 3.81 | 0.04 | -99999 | - | [14 empty] | 7.92 | 0.05 |  |  | 7.84 | 0.17 |  |  | 28.38 | 3 |  |  | 0.09 | 0.02 | [12 empty] | 1765800 | 0.38 | 91.65 | 0.11 | [6 empty] | 64.8 | 0.34 |  |  |  |  | 317.33 | 0.07 | [16 empty] | 3.77 | 0.07 |  |  | 51.42 | 8.42 |  |  |  |  | 2.05 | 0.24 | [6 empty] | -99999 | 0.35 |  |  |  |  | 4.67 | 0.01 |  |  |  |  | 552.85 | 0.08 | [6 empty] | 24.23 | 12.78 |  |  |  |  | Foltyn et al. (2022) as reported in Bertrandsson Erlandsson et al. (2025) |  | POL |  | 16.10518 | 51.50262 | [6 empty] | Located from Mindat |  | Location is shaft location from mindat.org | 2025-11-28
| Rudna |  | Basin hydrothermal | Sediment-hosted | Sediment-hosted Copper ± Co |  |  | Cu (Ag, Au, Ni, Re, Se) | Foltyn et al. (2022) as reported in Bertrandsson Erlandsson et al. (2025) |  |  | B1-1-5 | unknown |  |  |  |  | ore | unknown | [11 empty] | chalcopyrite | 1 | Vn-bp-shl | [6 empty] | LA-ICPMS |  |  |  |  | 508.04 | 0.02 |  |  | 4.4 | 1.83 | -99999 | 0.03 | [7 empty] | 7.96 |  |  |  |  | -99999 | 2.74 |  |  |  |  | 7.45 | 0.06 | -99999 | - | [14 empty] | 14.36 | 0.05 |  |  | 5.31 | 0.16 |  |  | 58.62 | 3.64 |  |  | 0.06 | 0.02 | [12 empty] | 6399100 | 0.43 | 146.68 | 0.08 | [6 empty] | 209.5 | 0.29 |  |  |  |  | 305.31 | 63.67 | [16 empty] | 2.81 | 0.1 |  |  | 35.56 | 11.65 |  |  |  |  | 3.79 | 0.25 | [6 empty] | -99999 | 0.19 |  |  |  |  | 6.16 | 0.27 |  |  |  |  | 1393.61 | 0.31 | [6 empty] | 49.91 | 12.27 |  |  |  |  | Foltyn et al. (2022) as reported in Bertrandsson Erlandsson et al. (2025) |  | POL |  | 16.10518 | 51.50262 | [6 empty] | Located from Mindat |  | Location is shaft location from mindat.org | 2025-11-28
| Lubin |  | Basin hydrothermal | Sediment-hosted | Sediment-hosted Copper ± Co |  |  | Cu (Ag, Au, Ni, Re, Se) | Foltyn et al. (2022) as reported in Bertrandsson Erlandsson et al. (2025) |  |  | B4L-1 | unknown |  |  |  |  | ore | unknown | [11 empty] | chalcopyrite | 1 | Blob | [6 empty] | LA-ICPMS |  |  |  |  | 20.4 | 0.02 |  |  | -99999 | 1.48 | -99999 | 0.02 | [6 empty] | 0.02 | 0.02 |  |  |  |  | -99999 | 1.31 |  |  |  |  | 0.26 | 0.04 | -99999 | - | [14 empty] | 0.08 | 0.04 |  |  | 0.21 | 0.11 |  |  | 11.14 | 4.05 |  |  | 1.88 | 0.02 | [12 empty] | 140100 | 0.33 | -99999 | 0.1 | [6 empty] | 4.93 | 0.15 |  |  |  |  | 122.93 | 0.02 | [16 empty] | 1.6 | 0.08 |  |  | 21.07 | 7.09 |  |  |  |  | 1.02 | 0.2 | [6 empty] | -99999 | 0.17 |  |  |  |  | 1.51 | 0.01 |  |  |  |  | 0.86 | 0.05 | [6 empty] | -99999 | 12.33 |  |  |  |  | Foltyn et al. (2022) as reported in Bertrandsson Erlandsson et al. (2025) |  | POL |  | 16.15813 | 51.43282 | [6 empty] | Located from Mindat |  | Location is shaft location from mindat.org | 2025-11-28
| Lubin |  | Basin hydrothermal | Sediment-hosted | Sediment-hosted Copper ± Co |  |  | Cu (Ag, Au, Ni, Re, Se) | Foltyn et al. (2022) as reported in Bertrandsson Erlandsson et al. (2025) |  |  | B4L-2 | unknown |  |  |  |  | ore | unknown | [11 empty] | chalcopyrite | 1 | Blob | [6 empty] | LA-ICPMS |  |  |  |  | 30.51 | 0.02 |  |  | -99999 | 1.53 | -99999 | 0.02 | [6 empty] | -99999 | 0.02 |  |  |  |  | -99999 | 1.35 |  |  |  |  | 0.39 | 0.04 | -99999 | - | [14 empty] | 0.08 | 0.04 |  |  | 0.2 | 0.12 |  |  | -99999 | 4.22 |  |  | 1.9 | 0.02 | [12 empty] | 141800 | 0.34 | -99999 | 0.1 | [6 empty] | 7.32 | 0.16 |  |  |  |  | 102.75 | 0.02 | [16 empty] | 1.46 | 0.08 |  |  | 26.67 | 7.31 |  |  |  |  | 1.16 | 0.2 | [6 empty] | -99999 | 0.17 |  |  |  |  | 1.51 | 0.01 |  |  |  |  | 1.4 | 0.06 | [6 empty] | -99999 | 12.74 |  |  |  |  | Foltyn et al. (2022) as reported in Bertrandsson Erlandsson et al. (2025) |  | POL |  | 16.15813 | 51.43282 | [6 empty] | Located from Mindat |  | Location is shaft location from mindat.org | 2025-11-28
| Lubin |  | Basin hydrothermal | Sediment-hosted | Sediment-hosted Copper ± Co |  |  | Cu (Ag, Au, Ni, Re, Se) | Foltyn et al. (2022) as reported in Bertrandsson Erlandsson et al. (2025) |  |  | B4L-3 | unknown |  |  |  |  | ore | unknown | [11 empty] | chalcopyrite | 1 | Blob | [6 empty] | LA-ICPMS |  |  |  |  | 24.27 | 0.02 |  |  | -99999 | 1.49 | -99999 | 0.03 | [6 empty] | 0.02 | 0.01 |  |  |  |  | -99999 | 1.27 |  |  |  |  | 0.42 | 0.05 | -99999 | - | [14 empty] | -99999 | 0.29 |  |  | -99999 | 0.13 |  |  | -99999 | 4.84 |  |  | 1.92 | 0.02 | [12 empty] | 143000 | 0.4 | -99999 | 0.12 | [6 empty] | 4.88 | 0.27 |  |  |  |  | 128.44 | 0.07 | [16 empty] | 1.62 | 0.06 |  |  | 14.56 | 9.54 |  |  |  |  | 0.95 | 0.26 | [6 empty] | -99999 | 0.17 |  |  |  |  | 1.38 | 0.01 |  |  |  |  | 0.87 | 0.06 | [6 empty] | -99999 | 11.99 |  |  |  |  | Foltyn et al. (2022) as reported in Bertrandsson Erlandsson et al. (2025) |  | POL |  | 16.15813 | 51.43282 | [6 empty] | Located from Mindat |  | Location is shaft location from mindat.org | 2025-11-28
| Lubin |  | Basin hydrothermal | Sediment-hosted | Sediment-hosted Copper ± Co |  |  | Cu (Ag, Au, Ni, Re, Se) | Foltyn et al. (2022) as reported in Bertrandsson Erlandsson et al. (2025) |  |  | B4L-4 | unknown |  |  |  |  | ore | unknown | [11 empty] | chalcopyrite | 1 | Blob | [6 empty] | LA-ICPMS |  |  |  |  | 19.07 | 0.02 |  |  | -99999 | 1.4 | -99999 | 0.03 | [6 empty] | 0.02 | 0.01 |  |  |  |  | -99999 | 1.2 |  |  |  |  | 0.29 | 0.05 | -99999 | - | [14 empty] | -99999 | 0.27 |  |  | 0.15 | 0.13 |  |  | 21.99 | 4.58 |  |  | 1.92 | 0.02 | [12 empty] | 145600 | 0.38 | -99999 | 0.12 | [6 empty] | 6.31 | 0.26 |  |  |  |  | 115.53 | 0.07 | [16 empty] | 1.63 | 0.06 |  |  | 26.57 | 8.96 |  |  |  |  | 1.19 | 0.25 | [6 empty] | -99999 | 0.16 |  |  |  |  | 1.37 | 0.01 |  |  |  |  | 1.26 | 0.05 | [6 empty] | -99999 | 11.28 |  |  |  |  | Foltyn et al. (2022) as reported in Bertrandsson Erlandsson et al. (2025) |  | POL |  | 16.15813 | 51.43282 | [6 empty] | Located from Mindat |  | Location is shaft location from mindat.org | 2025-11-28
| Lubin |  | Basin hydrothermal | Sediment-hosted | Sediment-hosted Copper ± Co |  |  | Cu (Ag, Au, Ni, Re, Se) | Foltyn et al. (2022) as reported in Bertrandsson Erlandsson et al. (2025) |  |  | B4L-6 | unknown |  |  |  |  | ore | unknown | [11 empty] | chalcopyrite | 1 | Blob | [6 empty] | LA-ICPMS |  |  |  |  | 16.35 | 0.02 |  |  | -99999 | 2.74 | -99999 | 0.01 | [6 empty] | 0.03 | 0.01 |  |  |  |  | -99999 | 1.73 |  |  |  |  | 0.36 | 0.08 | -99999 | - | [14 empty] | -99999 | 0.05 |  |  | -99999 | 0.23 |  |  | 6.55 | 3.23 |  |  | 2.83 | 0.02 | [12 empty] | 144400 | 0.5 | -99999 | 0.16 | [6 empty] | 6.31 | 0.22 |  |  |  |  | 106.14 | 0.05 | [16 empty] | 1.64 | 0.04 |  |  | 17.31 | 10.48 |  |  |  |  | 1.23 | 0.28 | [6 empty] | -99999 | 0.14 |  |  |  |  | 1.42 | 0.02 |  |  |  |  | 1.19 | 0.08 | [6 empty] | -99999 | 14.07 |  |  |  |  | Foltyn et al. (2022) as reported in Bertrandsson Erlandsson et al. (2025) |  | POL |  | 16.15813 | 51.43282 | [6 empty] | Located from Mindat |  | Location is shaft location from mindat.org | 2025-11-28
| Lubin |  | Basin hydrothermal | Sediment-hosted | Sediment-hosted Copper ± Co |  |  | Cu (Ag, Au, Ni, Re, Se) | Foltyn et al. (2022) as reported in Bertrandsson Erlandsson et al. (2025) |  |  | B4L-7 | unknown |  |  |  |  | ore | unknown | [11 empty] | chalcopyrite | 1 | Blob | [6 empty] | LA-ICPMS |  |  |  |  | 16.54 | 0.01 |  |  | -99999 | 1.88 | -99999 | 0.01 | [6 empty] | -99999 | 0.01 |  |  |  |  | -99999 | 1.44 |  |  |  |  | 0.19 | 0.04 | -99999 | - | [14 empty] | -99999 | 0.04 |  |  | -99999 | 0.16 |  |  | 5.16 | 4.87 |  |  | 2.75 | 0.02 | [12 empty] | 153300 | 0.49 | -99999 | 0.06 | [6 empty] | 3.31 | 0.25 |  |  |  |  | 96.75 | 0.06 | [16 empty] | 1.66 | 0.07 |  |  | 17.65 | 11.03 |  |  |  |  | 1.15 | 0.24 | [6 empty] | -99999 | 0.17 |  |  |  |  | 0.98 | 0.01 |  |  |  |  | 0.71 | 0.08 | [6 empty] | -99999 | 12.61 |  |  |  |  | Foltyn et al. (2022) as reported in Bertrandsson Erlandsson et al. (2025) |  | POL |  | 16.15813 | 51.43282 | [6 empty] | Located from Mindat |  | Location is shaft location from mindat.org | 2025-11-28
| Lubin |  | Basin hydrothermal | Sediment-hosted | Sediment-hosted Copper ± Co |  |  | Cu (Ag, Au, Ni, Re, Se) | Foltyn et al. (2022) as reported in Bertrandsson Erlandsson et al. (2025) |  |  | B4L-8 | unknown |  |  |  |  | ore | unknown | [11 empty] | chalcopyrite | 1 | Blob | [6 empty] | LA-ICPMS |  |  |  |  | 31.93 | 0.01 |  |  | -99999 | 1.93 | -99999 | 0.01 | [6 empty] | 0.02 | 0.02 |  |  |  |  | -99999 | 1.49 |  |  |  |  | 0.27 | 0.04 | -99999 | - | [14 empty] | -99999 | 0.05 |  |  | -99999 | 0.17 |  |  | 10.19 | 5.02 |  |  | 2.5 | 0.02 | [12 empty] | 145500 | 0.5 | 0.12 | 0.06 | [6 empty] | 4.9 | 0.26 |  |  |  |  | 137.46 | 0.06 | [16 empty] | 1.65 | 0.08 |  |  | 18.51 | 11.29 |  |  |  |  | 1.06 | 0.25 | [6 empty] | -99999 | 0.18 |  |  |  |  | 1.84 | 0.01 |  |  |  |  | 0.9 | 0.08 | [6 empty] | -99999 | 12.94 |  |  |  |  | Foltyn et al. (2022) as reported in Bertrandsson Erlandsson et al. (2025) |  | POL |  | 16.15813 | 51.43282 | [6 empty] | Located from Mindat |  | Location is shaft location from mindat.org | 2025-11-28
| Rudna |  | Basin hydrothermal | Sediment-hosted | Sediment-hosted Copper ± Co |  |  | Cu (Ag, Au, Ni, Re, Se) | Foltyn et al. (2022) as reported in Bertrandsson Erlandsson et al. (2025) |  |  | B-1-2-1 | unknown |  |  |  |  | ore | unknown | [11 empty] | chalcopyrite | 1 | Vn-bp-shl | [6 empty] | LA-ICPMS |  |  |  |  | 11.24 | 0.01 |  |  | -99999 | 2 | -99999 | 0.03 | [6 empty] | 0.02 | 0.02 |  |  |  |  | -99999 | 1.85 |  |  |  |  | 0.15 | 0.05 | -99999 | - | [14 empty] | 0.2 | 0.07 |  |  | 1.36 | 0.2 |  |  | -99999 | 3.51 |  |  |  | 0.02 | [12 empty] | 2692300 | 0.5 | 2.04 | 0.13 | [6 empty] | 2.21 | 0.24 |  |  |  |  | 66.66 | 0.08 | [16 empty] | 1.62 | 0.12 |  |  | 33.24 | 9.3 |  |  |  |  | 0.52 | 0.23 | [6 empty] | -99999 | 0.25 |  |  |  |  | 1.55 | 0.02 |  |  |  |  | 32.87 | 0.06 | [6 empty] | -99999 | 11.52 |  |  |  |  | Foltyn et al. (2022) as reported in Bertrandsson Erlandsson et al. (2025) |  | POL |  | 16.10518 | 51.50262 | [6 empty] | Located from Mindat |  | Location is shaft location from mindat.org | 2025-11-28
| Rudna |  | Basin hydrothermal | Sediment-hosted | Sediment-hosted Copper ± Co |  |  | Cu (Ag, Au, Ni, Re, Se) | Foltyn et al. (2022) as reported in Bertrandsson Erlandsson et al. (2025) |  |  | B-1-2-10 | unknown |  |  |  |  | ore | unknown | [11 empty] | chalcopyrite | 1 | Vn-bp-shl | [6 empty] | LA-ICPMS |  |  |  |  | 23.07 | 0.02 |  |  | -99999 | 1.87 | -99999 | 0.02 | [6 empty] | 0.05 | 0.03 |  |  |  |  | -99999 | 1.9 |  |  |  |  | 4.41 | 0.07 | -99999 | - | [14 empty] | 0.54 | 0.09 |  |  | 0.25 | 0.18 |  |  | 7.92 | 4.35 |  |  | 0.04 | 0.02 | [12 empty] | 236700 | 0.39 | 22.36 | 0.09 | [6 empty] | 39.29 | 0.39 |  |  |  |  | 113.02 | 0.06 | [16 empty] | 1.76 | 0.13 |  |  | 36.16 | 12.1 |  |  |  |  | 0.54 | 0.21 | [6 empty] | -99999 | 0.35 |  |  |  |  | 1.54 | 0.03 |  |  |  |  | 41.97 | 0.1 | [6 empty] | -99999 | 15.35 |  |  |  |  | Foltyn et al. (2022) as reported in Bertrandsson Erlandsson et al. (2025) |  | POL |  | 16.10518 | 51.50262 | [6 empty] | Located from Mindat |  | Location is shaft location from mindat.org | 2025-11-28
| Rudna |  | Basin hydrothermal | Sediment-hosted | Sediment-hosted Copper ± Co |  |  | Cu (Ag, Au, Ni, Re, Se) | Foltyn et al. (2022) as reported in Bertrandsson Erlandsson et al. (2025) |  |  | B-1-2-11 | unknown |  |  |  |  | ore | unknown | [11 empty] | chalcopyrite | 1 | Vn-bp-shl | [6 empty] | LA-ICPMS |  |  |  |  | 46.87 | 0.02 |  |  |  | 1.79 | 0.01 | 0.01 | [6 empty] | 0.06 | 0.03 | [5 empty] | 1.83 |  |  |  |  | 0.48 | 0.07 | -99999 | - | [14 empty] | 0.24 | 0.09 |  |  | 0.27 | 0.18 |  |  | 28.67 | 4.2 |  |  | 0.09 | 0.02 | [12 empty] | 176800 | 0.38 | 1.55 | 0.08 | [6 empty] | 12.36 | 0.37 |  |  |  |  | 228.14 | 0.06 | [16 empty] | 3.22 | 0.12 |  |  | 27.58 | 11.61 |  |  |  |  | 0.66 | 0.2 | [6 empty] | -99999 | 0.34 |  |  |  |  | 0.83 | 0.03 |  |  |  |  | 9.58 | 0.09 | [6 empty] | -99999 | 14.75 |  |  |  |  | Foltyn et al. (2022) as reported in Bertrandsson Erlandsson et al. (2025) |  | POL |  | 16.10518 | 51.50262 | [6 empty] | Located from Mindat |  | Location is shaft location from mindat.org | 2025-11-28
| Rudna |  | Basin hydrothermal | Sediment-hosted | Sediment-hosted Copper ± Co |  |  | Cu (Ag, Au, Ni, Re, Se) | Foltyn et al. (2022) as reported in Bertrandsson Erlandsson et al. (2025) |  |  | B-1-2-12 | unknown |  |  |  |  | ore | unknown | [11 empty] | chalcopyrite | 1 | Vn-bp-shl | [6 empty] | LA-ICPMS |  |  |  |  | 57.17 | 0.03 |  |  | 3.27 | 1.8 | -99999 | 0.04 | [6 empty] | 0.08 | 0.03 |  |  |  |  | -99999 | 1.82 |  |  |  |  | 3.5 | 0.05 | -99999 | - | [14 empty] | 0.4 | 0.04 |  |  | 0.42 | 0.15 |  |  | -99999 | 28.23 |  |  | 0.03 | 0.02 | [12 empty] | 181600 | 0.48 | 3.88 | 0.11 | [6 empty] | 11.49 | 0.24 |  |  |  |  | 235.16 | 43.79 | [16 empty] | 3.04 | 0.28 |  |  | 27.17 | 6.95 |  |  |  |  | 0.3 | 0.18 | [6 empty] | -99999 | 0.3 |  |  |  |  | 0.77 | 0.24 |  |  |  |  | 6.73 | 0.11 | [6 empty] | -99999 | 13.56 |  |  |  |  | Foltyn et al. (2022) as reported in Bertrandsson Erlandsson et al. (2025) |  | POL |  | 16.10518 | 51.50262 | [6 empty] | Located from Mindat |  | Location is shaft location from mindat.org | 2025-11-28
| Rudna |  | Basin hydrothermal | Sediment-hosted | Sediment-hosted Copper ± Co |  |  | Cu (Ag, Au, Ni, Re, Se) | Foltyn et al. (2022) as reported in Bertrandsson Erlandsson et al. (2025) |  |  | B-1-2-13 | unknown |  |  |  |  | ore | unknown | [11 empty] | chalcopyrite | 1 | Vn-bp-shl | [6 empty] | LA-ICPMS |  |  |  |  | 57.51 | 0.01 |  |  |  | 1.82 | -99999 | 0.05 | [6 empty] | 0.08 | 0.02 | [5 empty] | 1.88 |  |  |  |  | 1.03 | 0.06 | -99999 | - | [14 empty] | 0.2 | 0.09 |  |  | 0.38 | 0.21 |  |  | -99999 | 6.59 |  |  |  | 0.02 | [12 empty] | 301000 | 0.43 | 0.64 | 0.07 | [6 empty] | 9.7 | 0.3 |  |  |  |  | 285.24 | 0.05 | [16 empty] | 3.25 | 0.06 |  |  | 30.84 | 9.49 |  |  |  |  | 0.33 | 0.2 | [6 empty] | -99999 | 0.33 |  |  |  |  | 0.75 | 0.03 |  |  |  |  | 5.25 | 0.08 | [6 empty] | -99999 | 17.01 |  |  |  |  | Foltyn et al. (2022) as reported in Bertrandsson Erlandsson et al. (2025) |  | POL |  | 16.10518 | 51.50262 | [6 empty] | Located from Mindat |  | Location is shaft location from mindat.org | 2025-11-28
| Rudna |  | Basin hydrothermal | Sediment-hosted | Sediment-hosted Copper ± Co |  |  | Cu (Ag, Au, Ni, Re, Se) | Foltyn et al. (2022) as reported in Bertrandsson Erlandsson et al. (2025) |  |  | B-1-2-5 | unknown |  |  |  |  | ore | unknown | [11 empty] | chalcopyrite | 1 | Vn-bp-shl | [6 empty] | LA-ICPMS |  |  |  |  | 23.65 | 0.01 |  |  | -99999 | 1.58 | -99999 | 0.04 | [6 empty] | 0.07 | 0.04 |  |  |  |  | -99999 | 2.27 |  |  |  |  | 0.5 | 0.05 | -99999 | - | [14 empty] | 0.1 | 0.05 |  |  | 0.28 | 0.15 |  |  | 11.85 | 5.37 |  |  | 0.03 | 0.02 | [12 empty] | 230800 | 0.48 | 5.66 | 0.07 | [6 empty] | 9.67 | 0.3 |  |  |  |  | 108.87 | 0.08 | [16 empty] | 1.26 | 0.08 |  |  | 45.9 | 6.96 |  |  |  |  | 0.39 | 0.19 | [6 empty] | -99999 | 0.11 |  |  |  |  | 1.01 | 0.01 |  |  |  |  | 6.11 | 0.08 | [7 empty] | 15.86 |  |  |  |  | Foltyn et al. (2022) as reported in Bertrandsson Erlandsson et al. (2025) |  | POL |  | 16.10518 | 51.50262 | [6 empty] | Located from Mindat |  | Location is shaft location from mindat.org | 2025-11-28
| Rudna |  | Basin hydrothermal | Sediment-hosted | Sediment-hosted Copper ± Co |  |  | Cu (Ag, Au, Ni, Re, Se) | Foltyn et al. (2022) as reported in Bertrandsson Erlandsson et al. (2025) |  |  | B-1-2-6 | unknown |  |  |  |  | ore | unknown | [11 empty] | chalcopyrite | 1 | Vn-bp-shl | [6 empty] | LA-ICPMS |  |  |  |  | 29.99 | 0.02 |  |  | -99999 | 1.9 | -99999 | 0.03 | [6 empty] | 0.03 | 0.02 |  |  |  |  | -99999 | 1.59 |  |  |  |  | 0.34 | 0.06 | -99999 | - | [14 empty] | 0.1 | 0.04 |  |  | 0.34 | 0.16 |  |  | 13.76 | 4.86 |  |  | 0.03 | 0.02 | [12 empty] | 171700 | 0.5 | 3.28 | 0.05 | [6 empty] | 6.99 | 0.16 |  |  |  |  | 113.86 | 0.06 | [16 empty] | 1.83 | 0.07 |  |  | 53.11 | 6.53 |  |  |  |  | 0.43 | 0.22 | [6 empty] | -99999 | 0.25 |  |  |  |  | 1.45 | 0.02 |  |  |  |  | 5.2 | 0.07 | [6 empty] | -99999 | 13.16 |  |  |  |  | Foltyn et al. (2022) as reported in Bertrandsson Erlandsson et al. (2025) |  | POL |  | 16.10518 | 51.50262 | [6 empty] | Located from Mindat |  | Location is shaft location from mindat.org | 2025-11-28
| Rudna |  | Basin hydrothermal | Sediment-hosted | Sediment-hosted Copper ± Co |  |  | Cu (Ag, Au, Ni, Re, Se) | Foltyn et al. (2022) as reported in Bertrandsson Erlandsson et al. (2025) |  |  | B-1-2-7 | unknown |  |  |  |  | ore | unknown | [11 empty] | chalcopyrite | 1 | Vn-bp-shl | [6 empty] | LA-ICPMS |  |  |  |  | 19 | 0.02 |  |  | -99999 | 1.94 | -99999 | 0.04 | [6 empty] | 0.06 | 0.02 |  |  |  |  | -99999 | 1.43 |  |  |  |  | 0.16 | 0.05 | -99999 | - | [18 empty] | 0.31 | 0.15 |  |  | 10.7 | 4.61 |  |  | 0.02 | 0.01 | [12 empty] | 158300 | 0.4 | 2.01 | 0.06 | [6 empty] | 1.92 | 0.27 |  |  |  |  | 116.7 | 0.07 | [16 empty] | 1.25 | 0.09 |  |  | 44.76 | 5.79 |  |  |  |  | 0.35 | 0.13 | [6 empty] | 0.18 | 0.1 |  |  |  |  | 0.45 | 0.01 |  |  |  |  | 5.38 | 0.05 | [7 empty] | 11.69 |  |  |  |  | Foltyn et al. (2022) as reported in Bertrandsson Erlandsson et al. (2025) |  | POL |  | 16.10518 | 51.50262 | [6 empty] | Located from Mindat |  | Location is shaft location from mindat.org | 2025-11-28
| Rudna |  | Basin hydrothermal | Sediment-hosted | Sediment-hosted Copper ± Co |  |  | Cu (Ag, Au, Ni, Re, Se) | Foltyn et al. (2022) as reported in Bertrandsson Erlandsson et al. (2025) |  |  | B-1-2-8 | unknown |  |  |  |  | ore | unknown | [11 empty] | chalcopyrite | 1 | Vn-bp-shl | [6 empty] | LA-ICPMS |  |  |  |  | 8.79 | 0.02 |  |  | -99999 | 2.47 | -99999 | 0.02 | [6 empty] | 0.03 | 0.02 |  |  |  |  | -99999 | 1.86 |  |  |  |  | 0.49 | 0.06 | -99999 | - | [14 empty] | 0.65 | 0.08 |  |  | 0.5 | 0.25 |  |  | 10.57 | 5.63 |  |  | 0.08 | 0.04 | [12 empty] | 185100 | 0.43 | 9.61 | 0.07 | [6 empty] | 1.54 | 0.21 |  |  |  |  | 45.56 | 0.07 | [16 empty] | 0.75 | 0.09 |  |  | 69.36 | 8.96 |  |  |  |  | 0.45 | 0.23 | [6 empty] | -99999 | 0.38 |  |  |  |  | 0.4 | 0.02 |  |  |  |  | 47.94 | 0.06 | [7 empty] | 18.13 |  |  |  |  | Foltyn et al. (2022) as reported in Bertrandsson Erlandsson et al. (2025) |  | POL |  | 16.10518 | 51.50262 | [6 empty] | Located from Mindat |  | Location is shaft location from mindat.org | 2025-11-28
| Rudna |  | Basin hydrothermal | Sediment-hosted | Sediment-hosted Copper ± Co |  |  | Cu (Ag, Au, Ni, Re, Se) | Foltyn et al. (2022) as reported in Bertrandsson Erlandsson et al. (2025) |  |  | B-1-2-9 | unknown |  |  |  |  | ore | unknown | [11 empty] | chalcopyrite | 1 | Vn-bp-shl | [6 empty] | LA-ICPMS |  |  |  |  | 139.13 | 0.03 |  |  | 5.84 | 2.39 | -99999 | 0.03 | [6 empty] | -99999 | 0.03 | [5 empty] | 1.65 |  |  |  |  | 0.31 | 0.07 | -99999 | - | [14 empty] | 0.1 | 0.05 |  |  | 0.37 | 0.12 |  |  | -99999 | 5.44 |  |  | 0.04 | 0.02 | [12 empty] | 326300 | 0.4 | 2.29 | 0.04 | [6 empty] | 5.24 | 0.24 |  |  |  |  | 82.12 | 0.07 | [16 empty] | 1.7 | 0.1 |  |  | 43.52 | 10.1 |  |  |  |  | 0.46 | 0.21 | [6 empty] | -99999 | 0.19 |  |  |  |  | 1.39 | 0.02 |  |  |  |  | 8.26 | 0.08 | [6 empty] | -99999 | 16.33 |  |  |  |  | Foltyn et al. (2022) as reported in Bertrandsson Erlandsson et al. (2025) |  | POL |  | 16.10518 | 51.50262 | [6 empty] | Located from Mindat |  | Location is shaft location from mindat.org | 2025-11-28
| Rudna |  | Basin hydrothermal | Sediment-hosted | Sediment-hosted Copper ± Co |  |  | Cu (Ag, Au, Ni, Re, Se) | Foltyn et al. (2022) as reported in Bertrandsson Erlandsson et al. (2025) |  |  | B-1-2-15 | unknown |  |  |  |  | ore | unknown | [11 empty] | chalcopyrite | 1 | Vn-bp-shl | [6 empty] | LA-ICPMS |  |  |  |  | 773.5 | 0.01 |  |  | -99999 | 1.76 | -99999 | 0.03 | [6 empty] | 0.04 | 0.02 | [5 empty] | 1.52 |  |  |  |  | 0.76 | 0.05 | -99999 | - | [14 empty] | 0.09 | 0.07 |  |  | 0.91 | 0.19 |  |  | 8.24 | 5.53 |  |  | 0.05 | 0.02 | [12 empty] | 243700 | 0.55 | 5.93 | 0.04 | [6 empty] | 5.68 | 0.22 |  |  |  |  | 88.45 | 0.1 | [16 empty] | 1.42 | 0.08 |  |  | 49.04 | 6.36 |  |  |  |  | 0.41 | 0.3 | [6 empty] | -99999 | 0.12 |  |  |  |  | 2.04 | 0.02 |  |  |  |  | 14.36 | 0.12 | [6 empty] | -99999 | 11.45 |  |  |  |  | Foltyn et al. (2022) as reported in Bertrandsson Erlandsson et al. (2025) |  | POL |  | 16.10518 | 51.50262 | [6 empty] | Located from Mindat |  | Location is shaft location from mindat.org | 2025-11-28
| Lubin |  | Basin hydrothermal | Sediment-hosted | Sediment-hosted Copper ± Co |  |  | Cu (Ag, Au, Ni, Re, Se) | Foltyn et al. (2022) as reported in Bertrandsson Erlandsson et al. (2025) |  |  | LZ03-1 | unknown |  |  |  |  | ore | unknown | [11 empty] | chalcopyrite | 1 | Vn-bp-shl | [6 empty] | LA-ICPMS |  |  |  |  | 170.54 | 0.01 |  |  | 22.19 | 1.83 | -99999 | 0.06 | [6 empty] | 1.44 | 0.02 |  |  |  |  | -99999 | 1.91 |  |  |  |  | 34.64 | 0.06 | -99999 | - | [14 empty] | 1.38 | 0.09 |  |  | 0.77 | 0.22 |  |  | -99999 | 6.66 |  |  | 1.53 | 0.02 | [12 empty] | 1231700 | 0.44 | 493.18 | 0.07 | [6 empty] | 13.94 | 0.31 |  |  |  |  | 1170.31 | 0.05 | [16 empty] | 11.05 | 0.06 |  |  | 48.5 | 9.57 |  |  |  |  | 2.81 | 0.2 | [6 empty] | 0.7 | 0.33 |  |  |  |  | 7.63 | 0.03 |  |  |  |  | 115.39 | 0.08 | [6 empty] | -99999 | 17.19 |  |  |  |  | Foltyn et al. (2022) as reported in Bertrandsson Erlandsson et al. (2025) |  | POL |  | 16.15813 | 51.43282 | [6 empty] | Located from Mindat |  | Location is shaft location from mindat.org | 2025-11-28
| Lubin |  | Basin hydrothermal | Sediment-hosted | Sediment-hosted Copper ± Co |  |  | Cu (Ag, Au, Ni, Re, Se) | Foltyn et al. (2022) as reported in Bertrandsson Erlandsson et al. (2025) |  |  | LZ03-2 | unknown |  |  |  |  | ore | unknown | [11 empty] | chalcopyrite | 1 | Vn-bp-shl | [6 empty] | LA-ICPMS |  |  |  |  | 185.45 | 0.02 |  |  | 29.77 | 2.03 | -99999 | 0.06 | [6 empty] | 1.85 | 0.02 |  |  |  |  | -99999 | 1.96 |  |  |  |  | 42.35 | 0.06 | -99999 | - | [14 empty] | 3.37 | 0.08 |  |  | 0.9 | 0.21 |  |  | -99999 | 8.92 |  |  | 1.66 | 0.03 | [12 empty] | 1308700 | 0.38 | 664.56 | 0.05 | [6 empty] | 20.58 | 0.35 |  |  |  |  | 997.61 | 0.08 | [16 empty] | 13.62 | 0.07 |  |  | 51.9 | 7.1 |  |  |  |  | 7.31 | 0.2 | [6 empty] | 1.1 | 0.13 |  |  |  |  | 8.55 | 0.02 |  |  |  |  | 200.26 | 0.07 | [6 empty] | -99999 | 17.86 |  |  |  |  | Foltyn et al. (2022) as reported in Bertrandsson Erlandsson et al. (2025) |  | POL |  | 16.15813 | 51.43282 | [6 empty] | Located from Mindat |  | Location is shaft location from mindat.org | 2025-11-28
| Lubin |  | Basin hydrothermal | Sediment-hosted | Sediment-hosted Copper ± Co |  |  | Cu (Ag, Au, Ni, Re, Se) | Foltyn et al. (2022) as reported in Bertrandsson Erlandsson et al. (2025) |  |  | LZ03-3 | unknown |  |  |  |  | ore | unknown | [11 empty] | chalcopyrite | 1 | Vn-bp-shl | [6 empty] | LA-ICPMS |  |  |  |  | 240 | 0.02 |  |  | 35.76 | 1.85 | -99999 | 0.03 | [6 empty] | 2.08 | 0.02 |  |  |  |  | -99999 | 2.48 |  |  |  |  | 49.03 | 0.08 | -99999 | - | [14 empty] | 1.91 | 0.08 |  |  | 1.79 | 0.2 |  |  | -99999 | 5.41 |  |  | 1.73 | 0.02 | [12 empty] | 1757700 | 0.63 | 725.3 | 0.18 | [6 empty] | 22.05 | 0.33 |  |  |  |  | 1299.14 | 0.09 | [16 empty] | 15.19 | 0.1 |  |  | 55.33 | 10.54 |  |  |  |  | 8.11 | 0.26 | [6 empty] | 1.09 | 0.15 |  |  |  |  | 11.93 | 0.03 |  |  |  |  | 158.58 | 0.09 | [6 empty] | -99999 | 17.99 |  |  |  |  | Foltyn et al. (2022) as reported in Bertrandsson Erlandsson et al. (2025) |  | POL |  | 16.15813 | 51.43282 | [6 empty] | Located from Mindat |  | Location is shaft location from mindat.org | 2025-11-28
| Lubin |  | Basin hydrothermal | Sediment-hosted | Sediment-hosted Copper ± Co |  |  | Cu (Ag, Au, Ni, Re, Se) | Foltyn et al. (2022) as reported in Bertrandsson Erlandsson et al. (2025) |  |  | LZ03-4 | unknown |  |  |  |  | ore | unknown | [11 empty] | chalcopyrite | 1 | Vn-bp-shl | [6 empty] | LA-ICPMS |  |  |  |  | 218.81 | 0.02 |  |  | 27.55 | 1.78 | -99999 | 0.03 | [6 empty] | 2.04 | 0.02 |  |  |  |  | -99999 | 2.4 |  |  |  |  | 46.38 | 0.08 | -99999 | - | [14 empty] | 2.26 | 0.08 |  |  | 1.57 | 0.19 |  |  | -99999 | 5.18 |  |  | 1.67 | 0.02 | [12 empty] | 1048000 | 0.61 | 810.23 | 0.18 | [6 empty] | 20.37 | 0.32 |  |  |  |  | 1205.34 | 0.08 | [16 empty] | 12.79 | 0.09 |  |  | 52.35 | 10.14 |  |  |  |  | 7.33 | 0.25 | [6 empty] | 0.75 | 0.14 |  |  |  |  | 9.07 | 0.02 |  |  |  |  | 168.02 | 0.09 | [6 empty] | -99999 | 17.36 |  |  |  |  | Foltyn et al. (2022) as reported in Bertrandsson Erlandsson et al. (2025) |  | POL |  | 16.15813 | 51.43282 | [6 empty] | Located from Mindat |  | Location is shaft location from mindat.org | 2025-11-28
| Lubin |  | Basin hydrothermal | Sediment-hosted | Sediment-hosted Copper ± Co |  |  | Cu (Ag, Au, Ni, Re, Se) | Foltyn et al. (2022) as reported in Bertrandsson Erlandsson et al. (2025) |  |  | LZ03-5 | unknown |  |  |  |  | ore | unknown | [11 empty] | chalcopyrite | 1 | Vn-bp-shl | [6 empty] | LA-ICPMS |  |  |  |  | 151.62 | 0.02 |  |  | 19.24 | 2.23 | -99999 | 0.04 | [6 empty] | 1.38 | 0.02 |  |  |  |  | -99999 | 1.87 |  |  |  |  | 30.39 | 0.06 | -99999 | - | [14 empty] | 1.17 | 0.06 |  |  | 0.97 | 0.15 |  |  | -99999 | 8.72 |  |  | 1.51 | 0.02 | [12 empty] | 989300 | 0.42 | 472.11 | 0.13 | [6 empty] | 12.28 | 0.32 |  |  |  |  | 1256.48 | 0.07 | [16 empty] | 10.33 | 0.08 |  |  | 42.27 | 10.68 |  |  |  |  | 5.6 | 0.23 | [6 empty] | 0.67 | 0.32 |  |  |  |  | 6.72 | 0.01 |  |  |  |  | 80.05 | 0.09 | [6 empty] | -99999 | 16.7 |  |  |  |  | Foltyn et al. (2022) as reported in Bertrandsson Erlandsson et al. (2025) |  | POL |  | 16.15813 | 51.43282 | [6 empty] | Located from Mindat |  | Location is shaft location from mindat.org | 2025-11-28
| Lubin |  | Basin hydrothermal | Sediment-hosted | Sediment-hosted Copper ± Co |  |  | Cu (Ag, Au, Ni, Re, Se) | Foltyn et al. (2022) as reported in Bertrandsson Erlandsson et al. (2025) |  |  | LZ03-6 | unknown |  |  |  |  | ore | unknown | [11 empty] | chalcopyrite | 1 | Vn-bp-shl | [6 empty] | LA-ICPMS |  |  |  |  | 266.5 | 0.04 |  |  | 34.72 | 2.48 | -99999 | 0.02 | [6 empty] | 2.75 | 0.02 |  |  |  |  | -99999 | 2 |  |  |  |  | 47.41 | 0.11 | -99999 | - | [14 empty] | 2.13 | 0.1 |  |  | 1.54 | 0.18 |  |  | -99999 | 7.01 |  |  | 1.51 | 0.02 | [12 empty] | 1854400 | 0.41 | 827.76 | 0.08 | [6 empty] | 20.85 | 0.34 |  |  |  |  | 1614.12 | 0.1 | [16 empty] | 17.61 | 0.1 |  |  | 53.35 | 9.71 |  |  |  |  | 5.53 | 0.25 | [6 empty] | 1.13 | 0.23 |  |  |  |  | 13.41 | 0.01 |  |  |  |  | 161.36 | 0.11 | [6 empty] | 17.19 | 14.27 |  |  |  |  | Foltyn et al. (2022) as reported in Bertrandsson Erlandsson et al. (2025) |  | POL |  | 16.15813 | 51.43282 | [6 empty] | Located from Mindat |  | Location is shaft location from mindat.org | 2025-11-28
| Lubin |  | Basin hydrothermal | Sediment-hosted | Sediment-hosted Copper ± Co |  |  | Cu (Ag, Au, Ni, Re, Se) | Foltyn et al. (2022) as reported in Bertrandsson Erlandsson et al. (2025) |  |  | LZ03-7 | unknown |  |  |  |  | ore | unknown | [11 empty] | chalcopyrite | 1 | Vn-bp-shl | [6 empty] | LA-ICPMS |  |  |  |  | 132.08 | 0.01 |  |  | 14.88 | 1.94 | -99999 | 0.03 | [6 empty] | 1.31 | 0.02 |  |  |  |  | -99999 | 1.64 |  |  |  |  | 24.78 | 0.05 | -99999 | - | [14 empty] | 2.25 | 0.07 |  |  | 1.11 | 0.2 |  |  | -99999 | 6.26 |  |  | 1.55 | 0.02 | [12 empty] | 619800 | 0.61 | 519 | 0.05 | [6 empty] | 14.62 | 0.24 |  |  |  |  | 973.39 | 0.11 | [16 empty] | 9.47 | 0.09 |  |  | 31.24 | 7.03 |  |  |  |  | 9.39 | 0.33 | [6 empty] | 0.72 | 0.14 |  |  |  |  | 5.52 | 0.03 |  |  |  |  | 153.55 | 0.13 | [6 empty] | -99999 | 12.57 |  |  |  |  | Foltyn et al. (2022) as reported in Bertrandsson Erlandsson et al. (2025) |  | POL |  | 16.15813 | 51.43282 | [6 empty] | Located from Mindat |  | Location is shaft location from mindat.org | 2025-11-28
| Rudna |  | Basin hydrothermal | Sediment-hosted | Sediment-hosted Copper ± Co |  |  | Cu (Ag, Au, Ni, Re, Se) | Foltyn et al. (2022) as reported in Bertrandsson Erlandsson et al. (2025) |  |  | RUG-3a-ccp1 | unknown |  |  |  |  | ore | unknown | [11 empty] | chalcopyrite | 2 | EpiVn Sx-Cc | [6 empty] | LA-ICPMS |  |  |  |  | 52.59 | 0.03 |  |  | 793.8 | 0.81 | -99999 | 0.04 | [6 empty] | 0.36 | 0.01 |  |  |  |  | -99999 | 3.78 |  |  |  |  | 5.78 | 0.04 | -99999 | - | [14 empty] | 0.74 | 0.01 |  |  | 2140.32 | 0.15 |  |  | 27.34 | 2.33 |  |  | 0.1 | 0.02 | [12 empty] | 41600 | 0.35 | 0.67 | 0.04 | [6 empty] | -99999 | 0.11 | [5 empty] | 0.06 | [16 empty] | 68.91 | 0.06 |  |  | 113.88 | 12.81 |  |  |  |  | 5.91 | 0.41 | [6 empty] | -99999 | 0.21 |  |  |  |  | 0.71 | 0.01 |  |  |  |  | -99999 | 0.07 | [6 empty] | 214.24 | 20.26 |  |  |  |  | Foltyn et al. (2022) as reported in Bertrandsson Erlandsson et al. (2025) |  | POL |  | 16.10518 | 51.50262 | [6 empty] | Located from Mindat |  | Location is shaft location from mindat.org | 2025-11-28
| Rudna |  | Basin hydrothermal | Sediment-hosted | Sediment-hosted Copper ± Co |  |  | Cu (Ag, Au, Ni, Re, Se) | Foltyn et al. (2022) as reported in Bertrandsson Erlandsson et al. (2025) |  |  | RUG-3a-ccp10 | unknown |  |  |  |  | ore | unknown | [11 empty] | chalcopyrite | 2 | EpiVn Sx-Cc | [6 empty] | LA-ICPMS |  |  |  |  | 65.27 | 0.01 |  |  | 995.1 | 1.08 | -99999 | 0.03 | [6 empty] | 1.13 | 0.02 |  |  |  |  | -99999 | 5.35 |  |  |  |  | 2.74 | 0.06 | -99999 | - | [14 empty] | 0.48 | 0.06 |  |  | 1111.27 | 0.2 |  |  | 68.87 | 3.79 |  |  | 0.11 | 0.02 | [12 empty] | 42900 | 0.44 | 0.58 | 0.06 | [6 empty] | -99999 | 0.25 |  |  |  |  | 378.65 | 0.08 | [16 empty] | 44.16 | 0.1 |  |  | 109.85 | 12.13 |  |  |  |  | 11.92 | 0.52 | [6 empty] | -99999 | 0.24 |  |  |  |  | 1.83 | 0.02 |  |  |  |  | -99999 | 0.1 | [6 empty] | 77.67 | 29.83 |  |  |  |  | Foltyn et al. (2022) as reported in Bertrandsson Erlandsson et al. (2025) |  | POL |  | 16.10518 | 51.50262 | [6 empty] | Located from Mindat |  | Location is shaft location from mindat.org | 2025-11-28
| Rudna |  | Basin hydrothermal | Sediment-hosted | Sediment-hosted Copper ± Co |  |  | Cu (Ag, Au, Ni, Re, Se) | Foltyn et al. (2022) as reported in Bertrandsson Erlandsson et al. (2025) |  |  | RUG-3a-ccp2 | unknown |  |  |  |  | ore | unknown | [11 empty] | chalcopyrite | 2 | EpiVn Sx-Cc | [6 empty] | LA-ICPMS |  |  |  |  | 8.29 | 0.02 |  |  | 133.18 | 0.95 | -99999 | 0.01 | [6 empty] | 0.15 | 0.01 |  |  |  |  | -99999 | 5.81 |  |  |  |  | 3.61 | 0.04 | -99999 | - | [14 empty] | 1.24 | 0.04 |  |  | 1936.86 | 0.17 |  |  | 33.49 | 4.93 |  |  | 0.18 | 0.01 | [12 empty] | 40900 | 0.5 | 0.11 | 0.05 | [6 empty] | -99999 | 0.19 |  |  |  |  | 97 | 0.05 | [16 empty] | 43.78 | 0.11 |  |  | 70.65 | 9.19 |  |  |  |  | 2.56 | 0.46 | [6 empty] | -99999 | 0.31 |  |  |  |  | 0.29 | 0.02 |  |  |  |  | -99999 | 0.07 | [6 empty] | 102.85 | 19.08 |  |  |  |  | Foltyn et al. (2022) as reported in Bertrandsson Erlandsson et al. (2025) |  | POL |  | 16.10518 | 51.50262 | [6 empty] | Located from Mindat |  | Location is shaft location from mindat.org | 2025-11-28
| Rudna |  | Basin hydrothermal | Sediment-hosted | Sediment-hosted Copper ± Co |  |  | Cu (Ag, Au, Ni, Re, Se) | Foltyn et al. (2022) as reported in Bertrandsson Erlandsson et al. (2025) |  |  | RUG-3a-ccp3 | unknown |  |  |  |  | ore | unknown | [11 empty] | chalcopyrite | 2 | EpiVn Sx-Cc | [6 empty] | LA-ICPMS |  |  |  |  | 8.68 | 0.02 |  |  | 162.15 | 0.98 | -99999 | 0.01 | [6 empty] | 0.12 | 0.01 |  |  |  |  | -99999 | 6.33 |  |  |  |  | 2.41 | 0.05 | -99999 | - | [14 empty] | 0.83 | 0.04 |  |  | 1391.77 | 0.18 |  |  | 29.6 | 5.68 |  |  | 0.19 | 0.02 | [12 empty] | 43400 | 0.52 | 0.22 | 0.05 | [6 empty] | -99999 | 0.2 |  |  |  |  | 95.33 | 0.05 | [16 empty] | 51.73 | 0.12 |  |  | 64.83 | 9.52 |  |  |  |  | 2.04 | 0.48 | [6 empty] | -99999 | 0.32 |  |  |  |  | 0.4 | 0.02 |  |  |  |  | -99999 | 0.07 | [6 empty] | 73.03 | 19.85 |  |  |  |  | Foltyn et al. (2022) as reported in Bertrandsson Erlandsson et al. (2025) |  | POL |  | 16.10518 | 51.50262 | [6 empty] | Located from Mindat |  | Location is shaft location from mindat.org | 2025-11-28
| Rudna |  | Basin hydrothermal | Sediment-hosted | Sediment-hosted Copper ± Co |  |  | Cu (Ag, Au, Ni, Re, Se) | Foltyn et al. (2022) as reported in Bertrandsson Erlandsson et al. (2025) |  |  | RUG-3a-ccp4 | unknown |  |  |  |  | ore | unknown | [11 empty] | chalcopyrite | 2 | EpiVn Sx-Cc | [6 empty] | LA-ICPMS |  |  |  |  | 8.25 | 0.01 |  |  | 115.37 | 0.81 | -99999 | 0.02 | [6 empty] | 0.13 | 0.01 |  |  |  |  | -99999 | 5.3 |  |  |  |  | 3.25 | 0.04 | -99999 | - | [14 empty] | 0.87 | 0.04 |  |  | 1752.11 | 0.15 |  |  | 33.27 | 4.33 |  |  | 0.2 | 0.01 | [12 empty] | 49000 | 0.39 | 1.56 | 0.03 | [6 empty] | -99999 | 0.24 |  |  |  |  | 42.37 | 0.06 | [16 empty] | 30.48 | 0.1 |  |  | 91.23 | 10.16 |  |  |  |  | 9.19 | 0.59 | [6 empty] | -99999 | 0.22 |  |  |  |  | 0.17 | 0.02 |  |  |  |  | -99999 | 0.07 | [6 empty] | 45.81 | 23.44 |  |  |  |  | Foltyn et al. (2022) as reported in Bertrandsson Erlandsson et al. (2025) |  | POL |  | 16.10518 | 51.50262 | [6 empty] | Located from Mindat |  | Location is shaft location from mindat.org | 2025-11-28
| Rudna |  | Basin hydrothermal | Sediment-hosted | Sediment-hosted Copper ± Co |  |  | Cu (Ag, Au, Ni, Re, Se) | Foltyn et al. (2022) as reported in Bertrandsson Erlandsson et al. (2025) |  |  | RUG-3a-ccp5 | unknown |  |  |  |  | ore | unknown | [11 empty] | chalcopyrite | 2 | EpiVn Sx-Cc | [6 empty] | LA-ICPMS |  |  |  |  | 13.23 | 0.01 |  |  | 347.69 | 0.74 | -99999 | 0.02 | [6 empty] | 0.18 | 0.01 |  |  |  |  | -99999 | 4.95 |  |  |  |  | 3.63 | 0.04 | -99999 | - | [14 empty] | 0.65 | 0.04 |  |  | 1683.38 | 0.14 |  |  | 88.68 | 4.15 |  |  | 0.22 | 0.01 | [12 empty] | 42900 | 0.35 | 0.36 | 0.03 | [6 empty] | -99999 | 0.22 |  |  |  |  | 117.51 | 0.05 | [16 empty] | 72.96 | 0.09 |  |  | 53.68 | 9.21 |  |  |  |  | 1.91 | 0.54 | [6 empty] | -99999 | 0.2 |  |  |  |  | 0.42 | 0.02 |  |  |  |  | -99999 | 0.06 | [6 empty] | 94.84 | 21.34 |  |  |  |  | Foltyn et al. (2022) as reported in Bertrandsson Erlandsson et al. (2025) |  | POL |  | 16.10518 | 51.50262 | [6 empty] | Located from Mindat |  | Location is shaft location from mindat.org | 2025-11-28
| Rudna |  | Basin hydrothermal | Sediment-hosted | Sediment-hosted Copper ± Co |  |  | Cu (Ag, Au, Ni, Re, Se) | Foltyn et al. (2022) as reported in Bertrandsson Erlandsson et al. (2025) |  |  | RUG-3a-ccp6 | unknown |  |  |  |  | ore | unknown | [11 empty] | chalcopyrite | 2 | EpiVn Sx-Cc | [6 empty] | LA-ICPMS |  |  |  |  | 6.22 | 0.01 |  |  | 178.99 | 0.89 | -99999 | 0.02 | [6 empty] | 1.73 | 0.01 |  |  |  |  | -99999 | 4.08 |  |  |  |  | 5.58 | 0.03 | -99999 | - | [14 empty] | 1.21 | 0.04 |  |  | 2725.76 | 0.14 |  |  | 120.51 | 4.31 |  |  | 0.25 | 0.01 | [12 empty] | 39500 | 0.42 | 3 | 0.04 | [6 empty] | -99999 | 0.19 |  |  |  |  | 78.86 | 0.06 | [16 empty] | 65.57 | 0.09 |  |  | 55.3 | 10.2 |  |  |  |  | 17.79 | 0.41 | [6 empty] | -99999 | 0.2 |  |  |  |  | 0.6 | 0.02 |  |  |  |  | -99999 | 0.07 | [6 empty] | 95 | 28.01 |  |  |  |  | Foltyn et al. (2022) as reported in Bertrandsson Erlandsson et al. (2025) |  | POL |  | 16.10518 | 51.50262 | [6 empty] | Located from Mindat |  | Location is shaft location from mindat.org | 2025-11-28
| Rudna |  | Basin hydrothermal | Sediment-hosted | Sediment-hosted Copper ± Co |  |  | Cu (Ag, Au, Ni, Re, Se) | Foltyn et al. (2022) as reported in Bertrandsson Erlandsson et al. (2025) |  |  | RUG-3a-ccp7 | unknown |  |  |  |  | ore | unknown | [11 empty] | chalcopyrite | 2 | EpiVn Sx-Cc | [6 empty] | LA-ICPMS |  |  |  |  | 8.43 | 0.01 |  |  | 919.42 | 1 | -99999 | 0.02 | [6 empty] | 0.36 | 0.01 |  |  |  |  | -99999 | 4.71 |  |  |  |  | 2.64 | 0.03 | -99999 | - | [14 empty] | 0.49 | 0.05 |  |  | 1235.79 | 0.16 |  |  | 26.23 | 4.98 |  |  | 0.15 | 0.01 | [12 empty] | 40800 | 0.48 | 1.66 | 0.05 | [6 empty] | -99999 | 0.22 |  |  |  |  | 148.04 | 0.07 | [16 empty] | 30.96 | 0.1 |  |  | 192.39 | 11.53 |  |  |  |  | 17.97 | 0.46 | [6 empty] | -99999 | 0.22 |  |  |  |  | 0.83 | 0.02 |  |  |  |  | -99999 | 0.08 | [6 empty] | 49.09 | 31.82 |  |  |  |  | Foltyn et al. (2022) as reported in Bertrandsson Erlandsson et al. (2025) |  | POL |  | 16.10518 | 51.50262 | [6 empty] | Located from Mindat |  | Location is shaft location from mindat.org | 2025-11-28
| Rudna |  | Basin hydrothermal | Sediment-hosted | Sediment-hosted Copper ± Co |  |  | Cu (Ag, Au, Ni, Re, Se) | Foltyn et al. (2022) as reported in Bertrandsson Erlandsson et al. (2025) |  |  | RUG-3a-ccp8 | unknown |  |  |  |  | ore | unknown | [11 empty] | chalcopyrite | 2 | EpiVn Sx-Cc | [6 empty] | LA-ICPMS |  |  |  |  | 14.75 | 0.01 |  |  | 1044.68 | 0.99 | -99999 | 0.02 | [6 empty] | 0.54 | 0.01 |  |  |  |  | -99999 | 4.72 |  |  |  |  | 2.17 | 0.03 | -99999 | - | [14 empty] | 0.44 | 0.05 |  |  | 947.94 | 0.16 |  |  | 34.28 | 4.95 |  |  | 0.11 | 0.01 | [12 empty] | 43100 | 0.48 | 1.51 | 0.05 | [6 empty] | -99999 | 0.22 |  |  |  |  | 292.05 | 0.07 | [16 empty] | 44.89 | 0.1 |  |  | 165.92 | 11.37 |  |  |  |  | 14.4 | 0.46 | [6 empty] | -99999 | 0.22 |  |  |  |  | 1.91 | 0.02 |  |  |  |  | -99999 | 0.08 | [6 empty] | -99999 | 31.58 |  |  |  |  | Foltyn et al. (2022) as reported in Bertrandsson Erlandsson et al. (2025) |  | POL |  | 16.10518 | 51.50262 | [6 empty] | Located from Mindat |  | Location is shaft location from mindat.org | 2025-11-28
| Rudna |  | Basin hydrothermal | Sediment-hosted | Sediment-hosted Copper ± Co |  |  | Cu (Ag, Au, Ni, Re, Se) | Foltyn et al. (2022) as reported in Bertrandsson Erlandsson et al. (2025) |  |  | RUG-3a-ccp9 | unknown |  |  |  |  | ore | unknown | [11 empty] | chalcopyrite | 2 | EpiVn Sx-Cc | [6 empty] | LA-ICPMS |  |  |  |  | 46.36 | 0.01 |  |  | 1021.12 | 1.1 | -99999 | 0.02 | [6 empty] | 1.06 | 0.01 |  |  |  |  | -99999 | 5.28 |  |  |  |  | 3.66 | 0.04 | -99999 | - | [14 empty] | 0.62 | 0.05 |  |  | 1534.65 | 0.18 |  |  | 56.83 | 5.44 |  |  | 0.09 | 0.01 | [12 empty] | 39300 | 0.53 | 0.33 | 0.05 | [6 empty] | -99999 | 0.24 |  |  |  |  | 330.95 | 0.07 | [16 empty] | 52.94 | 0.11 |  |  | 55.25 | 12.6 |  |  |  |  | 2.93 | 0.51 | [6 empty] | -99999 | 0.24 |  |  |  |  | 1.24 | 0.03 |  |  |  |  | -99999 | 0.09 | [6 empty] | 118.75 | 35.21 |  |  |  |  | Foltyn et al. (2022) as reported in Bertrandsson Erlandsson et al. (2025) |  | POL |  | 16.10518 | 51.50262 | [6 empty] | Located from Mindat |  | Location is shaft location from mindat.org | 2025-11-28
| Polkowice-Sieroszowice |  | Basin hydrothermal | Sediment-hosted | Sediment-hosted Copper ± Co |  |  | Cu (Ag, Au, Ni, Re, Se) | Foltyn et al. (2022) as reported in Bertrandsson Erlandsson et al. (2025) |  |  | WZ20-2 | unknown |  |  |  |  | ore | unknown | [11 empty] | chalcopyrite | 2 | EpiVn Sx-Cc | [6 empty] | LA-ICPMS |  |  |  |  | 5.78 | 0.02 |  |  | 104.43 | 0.67 | -99999 | 0.03 | [7 empty] | 0.02 |  |  |  |  | -99999 | 1.21 |  |  |  |  | 10.77 | 0.05 | -99999 | - | [14 empty] | 0.88 | 0.07 |  |  | 1384.1 | 0.15 |  |  | 1.7 | 0.48 |  |  | 0.18 | 0.02 | [12 empty] | 100500 | 0.44 | 0.08 | 0.04 | [7 empty] | 0.22 |  |  |  |  | 80.12 | 0.06 | [16 empty] | 20.9 | 0.05 |  |  | -99999 | 8.16 |  |  |  |  | 1.48 | 0.1 | [6 empty] | -99999 | 0.17 |  |  |  |  | 0.1 | 0.02 |  |  |  |  | -99999 | 0.08 | [6 empty] | 67.53 | 13.44 |  |  |  |  | Foltyn et al. (2022) as reported in Bertrandsson Erlandsson et al. (2025) |  | POL |  | 16.05909 | 51.48646 | [6 empty] | Located from Mindat |  | Location is shaft location from mindat.org | 2025-11-28
| Polkowice-Sieroszowice |  | Basin hydrothermal | Sediment-hosted | Sediment-hosted Copper ± Co |  |  | Cu (Ag, Au, Ni, Re, Se) | Foltyn et al. (2022) as reported in Bertrandsson Erlandsson et al. (2025) |  |  | WZ20-1 | unknown |  |  |  |  | ore | unknown | [11 empty] | chalcopyrite | 2 | EpiVn Sx-Cc | [6 empty] | LA-ICPMS |  |  |  |  | 3.23 | 0.01 |  |  | 49.43 | 0.64 | -99999 | 0.04 | [7 empty] | 0.02 |  |  |  |  | -99999 | 1.26 |  |  |  |  | 4.09 | 0.06 | -99999 | - | [14 empty] | 0.77 | 0.11 |  |  | 1263.97 | 0.17 |  |  | 1.75 | 0.58 |  |  | 0.15 | 0.02 | [12 empty] | 99800 | 0.39 | -99999 | 0.08 | [6 empty] | -99999 | 0.26 |  |  |  |  | 25.55 | 0.09 | [16 empty] | 13.01 | 0.09 |  |  | 10.45 | 8.44 |  |  |  |  | 1.17 | 0.14 | [6 empty] | -99999 | 0.28 |  |  |  |  | 0.05 | 0.03 |  |  |  |  | -99999 | 0.07 | [6 empty] | 41.79 | 22.9 |  |  |  |  | Foltyn et al. (2022) as reported in Bertrandsson Erlandsson et al. (2025) |  | POL |  | 16.05909 | 51.48646 | [6 empty] | Located from Mindat |  | Location is shaft location from mindat.org | 2025-11-28
| Polkowice-Sieroszowice |  | Basin hydrothermal | Sediment-hosted | Sediment-hosted Copper ± Co |  |  | Cu (Ag, Au, Ni, Re, Se) | Foltyn et al. (2022) as reported in Bertrandsson Erlandsson et al. (2025) |  |  | WZ20-10 | unknown |  |  |  |  | ore | unknown | [11 empty] | chalcopyrite | 2 | EpiVn Sx-Cc | [6 empty] | LA-ICPMS |  |  |  |  | 2.3 | 0.02 |  |  | 42.44 | 0.57 | -99999 | 0.02 | [6 empty] | 0.02 | 0.01 |  |  |  |  | -99999 | 1.31 |  |  |  |  | 5.22 | 0.06 | -99999 | - | [14 empty] | 0.68 | 0.08 |  |  | 1328.81 | 0.24 |  |  | 1.89 | 0.55 |  |  | 0.11 | 0.02 | [12 empty] | 97300 | 0.55 | -99999 | 0.09 | [6 empty] | -99999 | 0.28 |  |  |  |  | 30.79 | 0.16 | [16 empty] | 21.93 | 0.07 |  |  | -99999 | 9.24 |  |  |  |  | -99999 | 0.15 | [6 empty] | -99999 | 0.3 |  |  |  |  | 0.14 | 0.02 |  |  |  |  | -99999 | 0.07 | [6 empty] | 36.6 | 32.55 |  |  |  |  | Foltyn et al. (2022) as reported in Bertrandsson Erlandsson et al. (2025) |  | POL |  | 16.05909 | 51.48646 | [6 empty] | Located from Mindat |  | Location is shaft location from mindat.org | 2025-11-28
| Polkowice-Sieroszowice |  | Basin hydrothermal | Sediment-hosted | Sediment-hosted Copper ± Co |  |  | Cu (Ag, Au, Ni, Re, Se) | Foltyn et al. (2022) as reported in Bertrandsson Erlandsson et al. (2025) |  |  | WZ20-11 | unknown |  |  |  |  | ore | unknown | [11 empty] | chalcopyrite | 2 | EpiVn Sx-Cc | [6 empty] | LA-ICPMS |  |  |  |  | 13.59 | 0.04 |  |  | 26.71 | 0.86 | -99999 | 0.03 | [6 empty] | -99999 | 0.02 |  |  |  |  | -99999 | 1.73 |  |  |  |  | 5.16 | 0.07 | -99999 | - | [14 empty] | 0.43 | 0.11 |  |  | 597.19 | 0.29 |  |  | 4.32 | 0.57 |  |  | 0.1 | 0.02 | [12 empty] | 95600 | 0.39 | 0.08 | 0.06 | [6 empty] | -99999 | 0.36 |  |  |  |  | 39.81 | 0.17 | [16 empty] | 12.69 | 0.15 |  |  | -99999 | 9.08 |  |  |  |  | 0.55 | 0.14 | [6 empty] | -99999 | 0.4 |  |  |  |  | 0.16 | 0.03 |  |  |  |  | -99999 | 0.1 | [6 empty] | 43.34 | 22.8 |  |  |  |  | Foltyn et al. (2022) as reported in Bertrandsson Erlandsson et al. (2025) |  | POL |  | 16.05909 | 51.48646 | [6 empty] | Located from Mindat |  | Location is shaft location from mindat.org | 2025-11-28
| Polkowice-Sieroszowice |  | Basin hydrothermal | Sediment-hosted | Sediment-hosted Copper ± Co |  |  | Cu (Ag, Au, Ni, Re, Se) | Foltyn et al. (2022) as reported in Bertrandsson Erlandsson et al. (2025) |  |  | WZ20-3 | unknown |  |  |  |  | ore | unknown | [11 empty] | chalcopyrite | 2 | EpiVn Sx-Cc | [6 empty] | LA-ICPMS |  |  |  |  | 7.35 | 0.03 |  |  | 292.24 | 0.72 | -99999 | 0.03 | [6 empty] | 0.05 | 0.02 |  |  |  |  | -99999 | 1.33 |  |  |  |  | 19.07 | 0.05 | -99999 | - | [14 empty] | 0.89 | 0.08 |  |  | 2402.51 | 0.16 |  |  | 4.07 | 0.52 |  |  | 0.15 | 0.02 | [12 empty] | 103800 | 0.48 | 0.11 | 0.05 | [6 empty] | -99999 | 0.24 |  |  |  |  | 65.48 | 0.07 | [16 empty] | 59.47 | 0.06 |  |  | -99999 | 8.84 |  |  |  |  | 1.05 | 0.11 | [6 empty] | -99999 | 0.19 |  |  |  |  | 0.12 | 0.02 |  |  |  |  | -99999 | 0.09 | [6 empty] | 141.28 | 14.54 |  |  |  |  | Foltyn et al. (2022) as reported in Bertrandsson Erlandsson et al. (2025) |  | POL |  | 16.05909 | 51.48646 | [6 empty] | Located from Mindat |  | Location is shaft location from mindat.org | 2025-11-28
| Polkowice-Sieroszowice |  | Basin hydrothermal | Sediment-hosted | Sediment-hosted Copper ± Co |  |  | Cu (Ag, Au, Ni, Re, Se) | Foltyn et al. (2022) as reported in Bertrandsson Erlandsson et al. (2025) |  |  | WZ20-4 | unknown |  |  |  |  | ore | unknown | [11 empty] | chalcopyrite | 2 | EpiVn Sx-Cc | [6 empty] | LA-ICPMS |  |  |  |  | 6.42 | 0.01 |  |  | 55.21 | 0.6 | -99999 | 0.02 | [6 empty] | 0.04 | 0.01 |  |  |  |  | -99999 | 1.02 |  |  |  |  | 0.46 | 0.07 | -99999 | - | [14 empty] | 0.16 | 0.09 |  |  | 23.09 | 0.16 |  |  | 0.63 | 0.46 |  |  | 0.51 | 0.02 | [12 empty] | 96800 | 0.38 | -99999 | 0.12 | [6 empty] | -99999 | 0.31 |  |  |  |  | 86.65 | 0.09 | [16 empty] | 12.93 | 0.1 |  |  | 15.38 | 6.04 |  |  |  |  | 25.43 | 0.12 | [6 empty] | -99999 | 0.38 |  |  |  |  | 0.67 | 0.03 |  |  |  |  | 0.07 | 0.06 | [6 empty] | -99999 | 13.18 |  |  |  |  | Foltyn et al. (2022) as reported in Bertrandsson Erlandsson et al. (2025) |  | POL |  | 16.05909 | 51.48646 | [6 empty] | Located from Mindat |  | Location is shaft location from mindat.org | 2025-11-28
| Polkowice-Sieroszowice |  | Basin hydrothermal | Sediment-hosted | Sediment-hosted Copper ± Co |  |  | Cu (Ag, Au, Ni, Re, Se) | Foltyn et al. (2022) as reported in Bertrandsson Erlandsson et al. (2025) |  |  | WZ20-5 | unknown |  |  |  |  | ore | unknown | [11 empty] | chalcopyrite | 2 | EpiVn Sx-Cc | [6 empty] | LA-ICPMS |  |  |  |  | 2.64 | 0.01 |  |  | 394.63 | 0.43 | -99999 | 0.02 | [6 empty] | 0.16 | 0.01 |  |  |  |  | -99999 | 1.49 |  |  |  |  | 1.58 | 0.08 | -99999 | - | [14 empty] | 0.45 | 0.12 |  |  | 1242.82 | 0.2 |  |  | 3.73 | 0.64 |  |  | 0.36 | 0.02 | [12 empty] | 92900 | 0.42 | -99999 | 0.06 | [6 empty] | -99999 | 0.3 |  |  |  |  | 89.51 | 0.1 | [16 empty] | 28.16 | 0.1 |  |  | 17.55 | 9.32 |  |  |  |  | 2.12 | 0.16 | [6 empty] | -99999 | 0.3 |  |  |  |  | 0.72 | 0.02 |  |  |  |  | -99999 | 0.07 | [6 empty] | 38.91 | 23.24 |  |  |  |  | Foltyn et al. (2022) as reported in Bertrandsson Erlandsson et al. (2025) |  | POL |  | 16.05909 | 51.48646 | [6 empty] | Located from Mindat |  | Location is shaft location from mindat.org | 2025-11-28
| Polkowice-Sieroszowice |  | Basin hydrothermal | Sediment-hosted | Sediment-hosted Copper ± Co |  |  | Cu (Ag, Au, Ni, Re, Se) | Foltyn et al. (2022) as reported in Bertrandsson Erlandsson et al. (2025) |  |  | WZ20-6 | unknown |  |  |  |  | ore | unknown | [11 empty] | chalcopyrite | 2 | EpiVn Sx-Cc | [6 empty] | LA-ICPMS |  |  |  |  | 7.13 | 0.01 |  |  | 320.69 | 0.43 | -99999 | 0.02 | [6 empty] | 0.09 | 0.01 |  |  |  |  | -99999 | 1.51 |  |  |  |  | 10.71 | 0.08 | -99999 | - | [14 empty] | 0.32 | 0.12 |  |  | 737.43 | 0.21 |  |  | 4.44 | 0.64 |  |  | 0.4 | 0.02 | [12 empty] | 95500 | 0.42 | -99999 | 0.06 | [6 empty] | -99999 | 0.31 |  |  |  |  | 138.12 | 0.1 | [16 empty] | 26.05 | 0.1 |  |  | 12.08 | 9.35 |  |  |  |  | 1.62 | 0.16 | [6 empty] | -99999 | 0.3 |  |  |  |  | 1.03 | 0.02 |  |  |  |  | -99999 | 0.07 | [6 empty] | 50.05 | 23.26 |  |  |  |  | Foltyn et al. (2022) as reported in Bertrandsson Erlandsson et al. (2025) |  | POL |  | 16.05909 | 51.48646 | [6 empty] | Located from Mindat |  | Location is shaft location from mindat.org | 2025-11-28
| Polkowice-Sieroszowice |  | Basin hydrothermal | Sediment-hosted | Sediment-hosted Copper ± Co |  |  | Cu (Ag, Au, Ni, Re, Se) | Foltyn et al. (2022) as reported in Bertrandsson Erlandsson et al. (2025) |  |  | WZ20-7 | unknown |  |  |  |  | ore | unknown | [11 empty] | chalcopyrite | 2 | EpiVn Sx-Cc | [6 empty] | LA-ICPMS |  |  |  |  | 5.73 | 0.01 |  |  | 414.7 | 0.62 | -99999 | 0.04 | [6 empty] | 0.13 | 0.01 |  |  |  |  | -99999 | 1.57 |  |  |  |  | 11.5 | 0.07 | -99999 | - | [14 empty] | 0.4 | 0.09 |  |  | 1105.82 | 0.26 |  |  | 6.22 | 0.44 |  |  | 0.38 | 0.02 | [12 empty] | 95000 | 0.58 | -99999 | 0.06 | [6 empty] | -99999 | 0.32 |  |  |  |  | 91.42 | 71.3 | [16 empty] | 28.23 | 0.09 |  |  | -99999 | 11.46 |  |  |  |  | 1.32 | 0.13 | [6 empty] | -99999 | 0.22 |  |  |  |  | 0.66 | 0.02 |  |  |  |  | -99999 | 0.06 | [6 empty] | 63.06 | 19.56 |  |  |  |  | Foltyn et al. (2022) as reported in Bertrandsson Erlandsson et al. (2025) |  | POL |  | 16.05909 | 51.48646 | [6 empty] | Located from Mindat |  | Location is shaft location from mindat.org | 2025-11-28
| Polkowice-Sieroszowice |  | Basin hydrothermal | Sediment-hosted | Sediment-hosted Copper ± Co |  |  | Cu (Ag, Au, Ni, Re, Se) | Foltyn et al. (2022) as reported in Bertrandsson Erlandsson et al. (2025) |  |  | WZ20-8 | unknown |  |  |  |  | ore | unknown | [11 empty] | chalcopyrite | 2 | EpiVn Sx-Cc | [6 empty] | LA-ICPMS |  |  |  |  | 9.46 | 0.01 |  |  | 53.32 | 0.65 | -99999 | 0.04 | [6 empty] | 0.04 | 0.01 |  |  |  |  | -99999 | 1.66 |  |  |  |  | 0.41 | 0.07 | -99999 | - | [14 empty] | -99999 | 0.09 |  |  | 11.38 | 0.27 |  |  | 0.85 | 0.46 |  |  | 0.57 | 0.02 | [12 empty] | 98200 | 0.61 | -99999 | 0.07 | [6 empty] | -99999 | 0.34 |  |  |  |  | 108.98 | 74.22 | [16 empty] | 15.81 | 0.1 |  |  | 31.44 | 11.95 |  |  |  |  | 32.57 | 0.13 | [6 empty] | -99999 | 0.22 |  |  |  |  | 0.96 | 0.02 |  |  |  |  | -99999 | 0.06 | [6 empty] | -99999 | 20.32 |  |  |  |  | Foltyn et al. (2022) as reported in Bertrandsson Erlandsson et al. (2025) |  | POL |  | 16.05909 | 51.48646 | [6 empty] | Located from Mindat |  | Location is shaft location from mindat.org | 2025-11-28
| Polkowice-Sieroszowice |  | Basin hydrothermal | Sediment-hosted | Sediment-hosted Copper ± Co |  |  | Cu (Ag, Au, Ni, Re, Se) | Foltyn et al. (2022) as reported in Bertrandsson Erlandsson et al. (2025) |  |  | WZ20-9 | unknown |  |  |  |  | ore | unknown | [11 empty] | chalcopyrite | 2 | EpiVn Sx-Cc | [6 empty] | LA-ICPMS |  |  |  |  | 7.01 | 0.01 |  |  | 43.04 | 0.63 | -99999 | 0.04 | [6 empty] | 0.05 | 0.01 |  |  |  |  | -99999 | 1.64 |  |  |  |  | 0.39 | 0.07 | -99999 | - | [14 empty] | 0.13 | 0.09 |  |  | 24.73 | 0.26 |  |  | 0.92 | 0.45 |  |  | 0.48 | 0.02 | [12 empty] | 94900 | 0.59 | -99999 | 0.07 | [6 empty] | -99999 | 0.33 | [5 empty] | 72.24 | [16 empty] | 11.28 | 0.09 |  |  | -99999 | 11.65 |  |  |  |  | 21.76 | 0.13 | [6 empty] | -99999 | 0.22 |  |  |  |  | 0.81 | 0.02 |  |  |  |  | -99999 | 0.06 | [6 empty] | -99999 | 19.74 |  |  |  |  | Foltyn et al. (2022) as reported in Bertrandsson Erlandsson et al. (2025) |  | POL |  | 16.05909 | 51.48646 | [6 empty] | Located from Mindat |  | Location is shaft location from mindat.org | 2025-11-28
| Rudna |  | Basin hydrothermal | Sediment-hosted | Sediment-hosted Copper ± Co |  |  | Cu (Ag, Au, Ni, Re, Se) | Foltyn et al. (2022) as reported in Bertrandsson Erlandsson et al. (2025) |  |  | RU-W2-1 | unknown |  |  |  |  | ore | unknown | [11 empty] | chalcopyrite | 2 | EpiVn Sx-Cc | [6 empty] | LA-ICPMS |  |  |  |  | 14.22 | 0.01 |  |  | 937.45 | 79.15 | -99999 | 0.02 | [6 empty] | 0.09 | 0.01 | [5 empty] | 73.55 | [6 empty] | -99999 | - | [14 empty] | 3.27 | 0.04 |  |  | 2987.04 | 0.13 |  |  | -99999 | 0.62 |  |  | 0.44 | 0.02 | [12 empty] | 133400 | 0.32 | -99999 | 1.28 | [12 empty] | 291.25 | 0.04 | [16 empty] | 349 | 0.07 |  |  | 13.43 | 11.11 | [12 empty] | -99999 | 0.12 |  |  |  |  | 0.78 | 0.1 |  |  |  |  | -99999 | 0.06 | [6 empty] | 53.52 | 12.09 |  |  |  |  | Foltyn et al. (2022) as reported in Bertrandsson Erlandsson et al. (2025) |  | POL |  | 16.10518 | 51.50262 | [6 empty] | Located from Mindat |  | Location is shaft location from mindat.org | 2025-11-28
| Rudna |  | Basin hydrothermal | Sediment-hosted | Sediment-hosted Copper ± Co |  |  | Cu (Ag, Au, Ni, Re, Se) | Foltyn et al. (2022) as reported in Bertrandsson Erlandsson et al. (2025) |  |  | RU-W2-10 | unknown |  |  |  |  | ore | unknown | [11 empty] | chalcopyrite | 2 | EpiVn Sx-Cc | [6 empty] | LA-ICPMS |  |  |  |  | 8.03 | 0.01 |  |  | 413.57 | 2.77 | -99999 | 0.02 | [6 empty] | 0.05 | 0.01 |  |  |  |  | -99999 | 1.57 |  |  |  |  | 5 | 0.06 | -99999 | - | [14 empty] | 4.45 | 0.04 |  |  | 3012.8 | 0.22 |  |  | 0.67 | 0.49 |  |  | 0.44 | 0.01 | [12 empty] | 134900 | 0.38 | -99999 | 0.11 | [6 empty] | -99999 | 0.16 |  |  |  |  | 125.9 | 54.29 | [16 empty] | 146.7 | 0.08 | [8 empty] | 1.94 | 0.18 | [6 empty] | -99999 | 0.14 |  |  |  |  | 0.33 | 0.03 |  |  |  |  | -99999 | 0.09 | [6 empty] | 39.21 | 9.82 |  |  |  |  | Foltyn et al. (2022) as reported in Bertrandsson Erlandsson et al. (2025) |  | POL |  | 16.10518 | 51.50262 | [6 empty] | Located from Mindat |  | Location is shaft location from mindat.org | 2025-11-28
| Rudna |  | Basin hydrothermal | Sediment-hosted | Sediment-hosted Copper ± Co |  |  | Cu (Ag, Au, Ni, Re, Se) | Foltyn et al. (2022) as reported in Bertrandsson Erlandsson et al. (2025) |  |  | RU-W2-11 | unknown |  |  |  |  | ore | unknown | [11 empty] | chalcopyrite | 2 | EpiVn Sx-Cc | [6 empty] | LA-ICPMS |  |  |  |  | 13.88 | 0.02 |  |  | 473.13 | 3 | -99999 | 0.01 | [6 empty] | 0.06 | 0.01 |  |  |  |  | -99999 | 1.33 |  |  |  |  | 2.47 | 1.19 | -99999 | - | [14 empty] | 2.92 | 0.05 |  |  | 1237.53 | 0.18 |  |  | 0.6 | 0.51 |  |  | 0.24 | 0.02 | [12 empty] | 129000 | 0.33 | 0.1 | 0.05 | [6 empty] | -99999 | 0.24 |  |  |  |  | 245.65 | 0.05 | [16 empty] | 184.27 | 0.05 |  |  | -99999 | 11.78 |  |  |  |  | 0.4 | 0.16 | [6 empty] | -99999 | 0.2 |  |  |  |  | 0.62 | 0.01 |  |  |  |  | -99999 | 0.05 | [6 empty] | 28.07 | 10.63 |  |  |  |  | Foltyn et al. (2022) as reported in Bertrandsson Erlandsson et al. (2025) |  | POL |  | 16.10518 | 51.50262 | [6 empty] | Located from Mindat |  | Location is shaft location from mindat.org | 2025-11-28
| Rudna |  | Basin hydrothermal | Sediment-hosted | Sediment-hosted Copper ± Co |  |  | Cu (Ag, Au, Ni, Re, Se) | Foltyn et al. (2022) as reported in Bertrandsson Erlandsson et al. (2025) |  |  | RU-W2-12 | unknown |  |  |  |  | ore | unknown | [11 empty] | chalcopyrite | 2 | EpiVn Sx-Cc | [6 empty] | LA-ICPMS |  |  |  |  | 10.85 | 2.19 |  |  | 343.94 | 3.85 | -99999 | 0.03 | [6 empty] | -99999 | 0.1 |  |  |  |  | -99999 | 2.24 |  |  |  |  | 3.71 | 0.07 | -99999 | - | [14 empty] | 1.84 | 0.06 |  |  | 2170.86 | 2.12 |  |  | -99999 | 0.56 |  |  | 0.4 | 0.02 | [12 empty] | 134500 | 0.43 | 0.11 | 0.06 | [6 empty] | -99999 | 0.31 |  |  |  |  | 128.19 | 1.21 | [16 empty] | 132.23 | 0.08 |  |  | -99999 | 9.99 |  |  |  |  | 0.22 | 0.17 | [6 empty] | -99999 | 0.13 |  |  |  |  | 0.3 | 0.01 |  |  |  |  | -99999 | 0.08 | [6 empty] | 22.41 | 9.07 |  |  |  |  | Foltyn et al. (2022) as reported in Bertrandsson Erlandsson et al. (2025) |  | POL |  | 16.10518 | 51.50262 | [6 empty] | Located from Mindat |  | Location is shaft location from mindat.org | 2025-11-28
| Rudna |  | Basin hydrothermal | Sediment-hosted | Sediment-hosted Copper ± Co |  |  | Cu (Ag, Au, Ni, Re, Se) | Foltyn et al. (2022) as reported in Bertrandsson Erlandsson et al. (2025) |  |  | RU-W2-13 | unknown |  |  |  |  | ore | unknown | [11 empty] | chalcopyrite | 2 | EpiVn Sx-Cc | [6 empty] | LA-ICPMS |  |  |  |  | 16.39 | 0.66 |  |  | 704.73 | 2.4 | -99999 | 0.03 | [6 empty] | -99999 | 1.1 |  |  |  |  | -99999 | 1.53 |  |  |  |  | 8.9 | 0.07 | -99999 | - | [14 empty] | 2.94 | 0.03 |  |  | 3295.05 | 0.21 |  |  | 1.45 | 0.6 |  |  | 0.43 | 0.01 | [12 empty] | 132800 | 0.45 | -99999 | 0.14 | [6 empty] | -99999 | 0.25 |  |  |  |  | 258.4 | 3.41 | [16 empty] | 299.44 | 0.07 |  |  | -99999 | 8.61 |  |  |  |  | 1.48 | 0.2 | [6 empty] | -99999 | 0.15 |  |  |  |  | 0.64 | 0.01 |  |  |  |  | -99999 | 0.27 | [6 empty] | 186.47 | 10.73 |  |  |  |  | Foltyn et al. (2022) as reported in Bertrandsson Erlandsson et al. (2025) |  | POL |  | 16.10518 | 51.50262 | [6 empty] | Located from Mindat |  | Location is shaft location from mindat.org | 2025-11-28
| Rudna |  | Basin hydrothermal | Sediment-hosted | Sediment-hosted Copper ± Co |  |  | Cu (Ag, Au, Ni, Re, Se) | Foltyn et al. (2022) as reported in Bertrandsson Erlandsson et al. (2025) |  |  | RU-W2-2 | unknown |  |  |  |  | ore | unknown | [11 empty] | chalcopyrite | 2 | EpiVn Sx-Cc | [6 empty] | LA-ICPMS |  |  |  |  | 13.32 | 0.01 |  |  | 580.66 | 525.79 | 0.02 | 0.01 | [6 empty] | 0.06 | 0.01 | [5 empty] | 1.04 |  |  |  |  | 3.47 | 0.04 | -99999 | - | [14 empty] | 2.38 | 0.03 |  |  | 2235.67 | 1.99 |  |  | -99999 | 0.49 |  |  | 0.62 | 0.01 | [12 empty] | 135400 | 8.19 | -99999 | 0.07 | [7 empty] | 0.33 |  |  |  |  | 156.87 | 0.04 | [16 empty] | 208.32 | 0.03 |  |  | 15.52 | 6.33 |  |  |  |  | 1.06 | 0.13 | [6 empty] | -99999 | 0.14 |  |  |  |  | 0.41 | 0.01 | [5 empty] | 0.07 | [7 empty] | 6.64 |  |  |  |  | Foltyn et al. (2022) as reported in Bertrandsson Erlandsson et al. (2025) |  | POL |  | 16.10518 | 51.50262 | [6 empty] | Located from Mindat |  | Location is shaft location from mindat.org | 2025-11-28
| Rudna |  | Basin hydrothermal | Sediment-hosted | Sediment-hosted Copper ± Co |  |  | Cu (Ag, Au, Ni, Re, Se) | Foltyn et al. (2022) as reported in Bertrandsson Erlandsson et al. (2025) |  |  | RU-W2-3 | unknown |  |  |  |  | ore | unknown | [11 empty] | chalcopyrite | 2 | EpiVn Sx-Cc | [6 empty] | LA-ICPMS |  |  |  |  | 19.04 | 0.01 |  |  | 969.18 | 1.42 | -99999 | 0.01 | [6 empty] | 0.09 | 0.01 | [10 empty] | 5.01 | 0.05 | -99999 | - | [14 empty] | 2.93 | 0.03 |  |  | 2944.09 | 0.23 |  |  | 0.39 | 0.38 |  |  | 0.46 | 0.01 | [12 empty] | 133200 | 0.28 | -99999 | 0.39 | [6 empty] | -99999 | 0.21 |  |  |  |  | 321.65 | 0.07 | [16 empty] | 381.67 | 0.04 |  |  | 10.62 | 7.45 |  |  |  |  | 1.47 | 0.15 | [6 empty] | -99999 | 0.08 |  |  |  |  | 0.81 | 0.01 |  |  |  |  | -99999 | 0.04 | [6 empty] | 58.32 | 7.06 |  |  |  |  | Foltyn et al. (2022) as reported in Bertrandsson Erlandsson et al. (2025) |  | POL |  | 16.10518 | 51.50262 | [6 empty] | Located from Mindat |  | Location is shaft location from mindat.org | 2025-11-28
| Rudna |  | Basin hydrothermal | Sediment-hosted | Sediment-hosted Copper ± Co |  |  | Cu (Ag, Au, Ni, Re, Se) | Foltyn et al. (2022) as reported in Bertrandsson Erlandsson et al. (2025) |  |  | RU-W2-4 | unknown |  |  |  |  | ore | unknown | [11 empty] | chalcopyrite | 2 | EpiVn Sx-Cc | [6 empty] | LA-ICPMS |  |  |  |  | 21.72 | 0.03 |  |  | 639.74 | 2.73 | -99999 | 0.6 | [6 empty] | 0.04 | 0.01 |  |  |  |  | -99999 | 1.27 |  |  |  |  | 4.15 | 0.04 | -99999 | - | [14 empty] | 3.45 | 0.05 |  |  | 2102.74 | 0.2 |  |  | 1.26 | 0.37 |  |  | 0.48 | 0.01 | [12 empty] | 133700 | 0.44 | 0.04 | 0.03 | [7 empty] | 0.24 |  |  |  |  | 220.61 | 0.05 | [16 empty] | 193.56 | 0.05 |  |  | 13.96 | 8.8 |  |  |  |  | 1.55 | 0.15 | [6 empty] | -99999 | 0.14 |  |  |  |  | 0.69 | 0.01 |  |  |  |  | -99999 | 0.91 | [6 empty] | 39.55 | 8.57 |  |  |  |  | Foltyn et al. (2022) as reported in Bertrandsson Erlandsson et al. (2025) |  | POL |  | 16.10518 | 51.50262 | [6 empty] | Located from Mindat |  | Location is shaft location from mindat.org | 2025-11-28
| Rudna |  | Basin hydrothermal | Sediment-hosted | Sediment-hosted Copper ± Co |  |  | Cu (Ag, Au, Ni, Re, Se) | Foltyn et al. (2022) as reported in Bertrandsson Erlandsson et al. (2025) |  |  | RU-W2-5 | unknown |  |  |  |  | ore | unknown | [11 empty] | chalcopyrite | 2 | EpiVn Sx-Cc | [6 empty] | LA-ICPMS |  |  |  |  | 24.51 | 0.03 |  |  | 950.38 | 2.79 | -99999 | 0.61 | [6 empty] | 0.08 | 0.01 |  |  |  |  | -99999 | 1.29 |  |  |  |  | 8.77 | 0.04 | -99999 | - | [14 empty] | 4.46 | 0.05 |  |  | 4806.13 | 0.21 |  |  | 2.07 | 0.39 |  |  | 0.49 | 0.01 | [12 empty] | 137500 | 0.45 | 0.78 | 0.03 | [6 empty] | 0.97 | 0.25 |  |  |  |  | 317.08 | 0.05 | [16 empty] | 348.96 | 0.05 |  |  | -99999 | 8.97 |  |  |  |  | 0.41 | 0.15 | [6 empty] | -99999 | 0.14 |  |  |  |  | 0.72 | 0.01 |  |  |  |  | -99999 | 0.92 | [6 empty] | 107.15 | 8.75 |  |  |  |  | Foltyn et al. (2022) as reported in Bertrandsson Erlandsson et al. (2025) |  | POL |  | 16.10518 | 51.50262 | [6 empty] | Located from Mindat |  | Location is shaft location from mindat.org | 2025-11-28
| Rudna |  | Basin hydrothermal | Sediment-hosted | Sediment-hosted Copper ± Co |  |  | Cu (Ag, Au, Ni, Re, Se) | Foltyn et al. (2022) as reported in Bertrandsson Erlandsson et al. (2025) |  |  | RU-W2-6 | unknown |  |  |  |  | ore | unknown | [11 empty] | chalcopyrite | 2 | EpiVn Sx-Cc | [6 empty] | LA-ICPMS |  |  |  |  | 13.81 | 0.02 |  |  | 337.02 | 2.19 | -99999 | 0.41 | [6 empty] | 0.02 | 0.02 |  |  |  |  | -99999 | 1.12 |  |  |  |  | 7.86 | 0.05 | -99999 | - | [14 empty] | 2.59 | 0.05 |  |  | 2922.51 | 0.18 |  |  | 1.43 | 0.33 |  |  | 0.46 | 0.01 | [12 empty] | 131800 | 0.36 | -99999 | 0.05 | [6 empty] | -99999 | 0.23 |  |  |  |  | 159.35 | 5.04 | [16 empty] | 104.48 | 0.07 |  |  | -99999 | 9.05 |  |  |  |  | 0.14 | 0.14 | [6 empty] | -99999 | 0.15 |  |  |  |  | 0.28 | 0.01 |  |  |  |  | -99999 | 0.08 | [6 empty] | 158 | 7.89 |  |  |  |  | Foltyn et al. (2022) as reported in Bertrandsson Erlandsson et al. (2025) |  | POL |  | 16.10518 | 51.50262 | [6 empty] | Located from Mindat |  | Location is shaft location from mindat.org | 2025-11-28
| Rudna |  | Basin hydrothermal | Sediment-hosted | Sediment-hosted Copper ± Co |  |  | Cu (Ag, Au, Ni, Re, Se) | Foltyn et al. (2022) as reported in Bertrandsson Erlandsson et al. (2025) |  |  | RU-W2-7 | unknown |  |  |  |  | ore | unknown | [11 empty] | chalcopyrite | 2 | EpiVn Sx-Cc | [6 empty] | LA-ICPMS |  |  |  |  | 34.49 | 0.02 |  |  | 926.7 | 2.4 | -99999 | 0.23 | [6 empty] | 0.11 | 0.01 |  |  |  |  | -99999 | 1.5 |  |  |  |  | 3.34 | 0.05 | -99999 | - | [14 empty] | 3.14 | 0.03 |  |  | 2061.48 | 1.53 |  |  | 2.27 | 0.3 |  |  | 0.53 | 0.01 | [12 empty] | 129100 | 0.41 | -99999 | 0.04 | [6 empty] | -99999 | 0.28 |  |  |  |  | 382.82 | 0.06 | [16 empty] | 382.65 | 0.1 |  |  | 12.51 | 7.89 |  |  |  |  | 0.67 | 0.16 | [6 empty] | -99999 | 0.1 |  |  |  |  | -99999 | 4.89 |  |  |  |  | -99999 | 0.06 | [6 empty] | 33.9 | 7.57 |  |  |  |  | Foltyn et al. (2022) as reported in Bertrandsson Erlandsson et al. (2025) |  | POL |  | 16.10518 | 51.50262 | [6 empty] | Located from Mindat |  | Location is shaft location from mindat.org | 2025-11-28
| Rudna |  | Basin hydrothermal | Sediment-hosted | Sediment-hosted Copper ± Co |  |  | Cu (Ag, Au, Ni, Re, Se) | Foltyn et al. (2022) as reported in Bertrandsson Erlandsson et al. (2025) |  |  | RU-W2-8 | unknown |  |  |  |  | ore | unknown | [11 empty] | chalcopyrite | 2 | EpiVn Sx-Cc | [6 empty] | LA-ICPMS |  |  |  |  | 17.59 | 0.72 |  |  | 837.1 | 2.02 | -99999 | 0.02 | [6 empty] | 0.1 | 0.02 |  |  |  |  | -99999 | 1.58 |  |  |  |  | 3.18 | 0.07 | -99999 | - | [14 empty] | 2.75 | 0.03 |  |  | 1746.3 | 0.2 |  |  | 0.85 | 0.41 |  |  | 0.37 | 0.03 | [12 empty] | 132600 | 0.33 | 0.09 | 0.04 | [6 empty] | -99999 | 0.2 |  |  |  |  | 458.21 | 89.63 | [16 empty] | 394.96 | 44.15 |  |  | 11.28 | 7.48 |  |  |  |  | 1.53 | 0.24 | [6 empty] | -99999 | 0.15 |  |  |  |  | 1.29 | 0.19 |  |  |  |  | -99999 | 0.06 | [6 empty] | 30.76 | 9.96 |  |  |  |  | Foltyn et al. (2022) as reported in Bertrandsson Erlandsson et al. (2025) |  | POL |  | 16.10518 | 51.50262 | [6 empty] | Located from Mindat |  | Location is shaft location from mindat.org | 2025-11-28
| Rudna |  | Basin hydrothermal | Sediment-hosted | Sediment-hosted Copper ± Co |  |  | Cu (Ag, Au, Ni, Re, Se) | Foltyn et al. (2022) as reported in Bertrandsson Erlandsson et al. (2025) |  |  | RU-W2-9 | unknown |  |  |  |  | ore | unknown | [11 empty] | chalcopyrite | 2 | EpiVn Sx-Cc | [6 empty] | LA-ICPMS |  |  |  |  | 21.77 | 0.01 |  |  | 826.92 | 2.83 | -99999 | 0.02 | [6 empty] | 0.07 | 0.01 |  |  |  |  | -99999 | 1.6 |  |  |  |  | 3.35 | 0.06 | -99999 | - | [14 empty] | 2.53 | 0.04 |  |  | 2028.72 | 0.22 |  |  | 0.85 | 0.48 |  |  | 0.45 | 0.01 | [12 empty] | 131100 | 0.38 | -99999 | 0.11 | [6 empty] | -99999 | 0.16 |  |  |  |  | 340.54 | 55.39 | [16 empty] | 345.43 | 0.08 | [8 empty] | 1.25 | 0.18 | [6 empty] | -99999 | 0.14 |  |  |  |  | 1.01 | 0.03 |  |  |  |  | -99999 | 0.09 | [6 empty] | 35.99 | 10.01 |  |  |  |  | Foltyn et al. (2022) as reported in Bertrandsson Erlandsson et al. (2025) |  | POL |  | 16.10518 | 51.50262 | [6 empty] | Located from Mindat |  | Location is shaft location from mindat.org | 2025-11-28
| Lubin |  | Basin hydrothermal | Sediment-hosted | Sediment-hosted Copper ± Co |  |  | Cu (Ag, Au, Ni, Re, Se) | Foltyn et al. (2022) as reported in Bertrandsson Erlandsson et al. (2025) |  |  | LB6-1 | unknown |  |  |  |  | ore | unknown | [11 empty] | chalcopyrite | 2 | EpiVn Sx-Cc | [6 empty] | LA-ICPMS |  |  |  |  | 191.59 | 0.02 |  |  | -99999 | 1.68 | 0.1 | 0.03 | [6 empty] | 269.35 | 0.02 |  |  |  |  | 85.31 | 2.39 |  |  |  |  | 6.91 | 0.06 | -99999 | - | [14 empty] | 0.59 | 0.09 |  |  | 0.96 | 0.14 |  |  | -99999 | 6.57 |  |  | 188.92 | 0.02 | [12 empty] | 201700 | 0.34 | 1.79 | 0.06 | [6 empty] | 0.71 | 0.2 |  |  |  |  | 4147.59 | 0.1 | [16 empty] | 1.47 | 0.09 |  |  | 142.25 | 10.57 |  |  |  |  | 203.26 | 0.26 | [6 empty] | -99999 | 0.13 |  |  |  |  | 1.23 | 0.01 |  |  |  |  | 0.49 | 0.04 | [6 empty] | 3260.51 | 14.15 |  |  |  |  | Foltyn et al. (2022) as reported in Bertrandsson Erlandsson et al. (2025) |  | POL |  | 16.15813 | 51.43282 | [6 empty] | Located from Mindat |  | Location is shaft location from mindat.org | 2025-11-28
| Lubin |  | Basin hydrothermal | Sediment-hosted | Sediment-hosted Copper ± Co |  |  | Cu (Ag, Au, Ni, Re, Se) | Foltyn et al. (2022) as reported in Bertrandsson Erlandsson et al. (2025) |  |  | LB6-2 | unknown |  |  |  |  | ore | unknown | [11 empty] | chalcopyrite | 2 | EpiVn Sx-Cc | [6 empty] | LA-ICPMS |  |  |  |  | 120.52 | 0.02 |  |  |  | 1.52 | 0.17 | 0.08 | [6 empty] | 4784.41 | 0.11 |  |  |  |  | 26.11 | 1.78 |  |  |  |  | 5.11 | 0.04 | -99999 | - | [14 empty] | 0.22 | 0.1 |  |  | 0.35 | 0.12 |  |  | -99999 | 16.41 |  |  | 199.41 | 0.01 | [12 empty] | 244600 | 0.34 | -99999 | 0.14 | [7 empty] | 0.19 |  |  |  |  | 4440.79 | 0.15 | [16 empty] | 4.02 | 0.14 |  |  | 74.47 | 9.44 |  |  |  |  | 100.14 | 0.15 | [6 empty] | 0.36 | 0.09 |  |  |  |  | 0.48 | 0.01 | [5 empty] | 0.06 | [6 empty] | 1097.56 | 14.62 |  |  |  |  | Foltyn et al. (2022) as reported in Bertrandsson Erlandsson et al. (2025) |  | POL |  | 16.15813 | 51.43282 | [6 empty] | Located from Mindat |  | Location is shaft location from mindat.org | 2025-11-28
| Lubin |  | Basin hydrothermal | Sediment-hosted | Sediment-hosted Copper ± Co |  |  | Cu (Ag, Au, Ni, Re, Se) | Foltyn et al. (2022) as reported in Bertrandsson Erlandsson et al. (2025) |  |  | LB6-3 | unknown |  |  |  |  | ore | unknown | [11 empty] | chalcopyrite | 2 | EpiVn Sx-Cc | [6 empty] | LA-ICPMS |  |  |  |  | 152.32 | 0.02 |  |  |  | 1.63 | 0.14 | 0.08 | [6 empty] | 243.24 | 0.12 |  |  |  |  | 47.1 | 1.94 |  |  |  |  | 3.04 | 0.04 | -99999 | - | [14 empty] | 0.15 | 0.11 |  |  | 0.19 | 0.12 |  |  | -99999 | 17.67 |  |  | 170.2 | 0.01 | [12 empty] | 170300 | 0.37 | -99999 | 0.15 | [6 empty] | 0.34 | 0.2 |  |  |  |  | 489.56 | 0.16 | [16 empty] | 0.34 | 0.15 |  |  | 21.07 | 10.13 |  |  |  |  | 129.97 | 0.16 | [6 empty] | -99999 | 0.1 |  |  |  |  | 0.92 | 0.01 |  |  |  |  | -99999 | 0.07 | [6 empty] | 2474.23 | 15.73 |  |  |  |  | Foltyn et al. (2022) as reported in Bertrandsson Erlandsson et al. (2025) |  | POL |  | 16.15813 | 51.43282 | [6 empty] | Located from Mindat |  | Location is shaft location from mindat.org | 2025-11-28
| Lubin |  | Basin hydrothermal | Sediment-hosted | Sediment-hosted Copper ± Co |  |  | Cu (Ag, Au, Ni, Re, Se) | Foltyn et al. (2022) as reported in Bertrandsson Erlandsson et al. (2025) |  |  | LB6-4 | unknown |  |  |  |  | ore | unknown | [11 empty] | chalcopyrite | 2 | EpiVn Sx-Cc | [6 empty] | LA-ICPMS |  |  |  |  | 223.92 | 0.01 |  |  | 15.56 | 1.86 | 0.12 | 0.12 | [6 empty] | 134.65 | 0.05 |  |  |  |  | 28.31 | 1.7 |  |  |  |  | 4.09 | 0.04 | -99999 | - | [14 empty] | 0.66 | 0.05 |  |  | 0.83 | 0.16 |  |  | -99999 | 17.93 |  |  | 145.16 | 0.02 | [12 empty] | 200700 | 0.36 | 0.09 | 0.06 | [6 empty] | 0.43 | 0.26 |  |  |  |  | 993.33 | 0.07 | [16 empty] | 1.59 | 0.06 |  |  | 103.08 | 7.75 |  |  |  |  | 418.16 | 0.17 | [6 empty] | -99999 | 0.21 |  |  |  |  | 0.42 | 0.02 |  |  |  |  | -99999 | 0.06 | [6 empty] | 412.86 | 15.28 |  |  |  |  | Foltyn et al. (2022) as reported in Bertrandsson Erlandsson et al. (2025) |  | POL |  | 16.15813 | 51.43282 | [6 empty] | Located from Mindat |  | Location is shaft location from mindat.org | 2025-11-28
| Lubin |  | Basin hydrothermal | Sediment-hosted | Sediment-hosted Copper ± Co |  |  | Cu (Ag, Au, Ni, Re, Se) | Foltyn et al. (2022) as reported in Bertrandsson Erlandsson et al. (2025) |  |  | LB6-5 | unknown |  |  |  |  | ore | unknown | [11 empty] | chalcopyrite | 2 | EpiVn Sx-Cc | [6 empty] | LA-ICPMS |  |  |  |  | 324.28 | 0.02 |  |  | 306.9 | 1.81 | 0.07 | 0.06 | [6 empty] | 1102.43 | 0.09 |  |  |  |  | 41.7 | 1.47 |  |  |  |  | 32.85 | 0.05 | -99999 | - | [14 empty] | 0.36 | 0.06 |  |  | 0.61 | 0.17 |  |  | -99999 | 16.47 |  |  | 142 | 0.02 | [12 empty] | 149100 | 0.41 | -99999 | 0.17 | [6 empty] | 3.72 | 0.28 |  |  |  |  | 1407.52 | 0.1 | [16 empty] | 4.2 | 0.09 |  |  | 94.25 | 6.46 |  |  |  |  | 396.51 | 0.26 | [6 empty] | 0.56 | 0.28 |  |  |  |  | 0.41 | 0.01 |  |  |  |  | 0.2 | 0.06 | [6 empty] | 1283.22 | 16.99 |  |  |  |  | Foltyn et al. (2022) as reported in Bertrandsson Erlandsson et al. (2025) |  | POL |  | 16.15813 | 51.43282 | [6 empty] | Located from Mindat |  | Location is shaft location from mindat.org | 2025-11-28
| Lubin |  | Basin hydrothermal | Sediment-hosted | Sediment-hosted Copper ± Co |  |  | Cu (Ag, Au, Ni, Re, Se) | Foltyn et al. (2022) as reported in Bertrandsson Erlandsson et al. (2025) |  |  | LB6-6 | unknown |  |  |  |  | ore | unknown | [11 empty] | chalcopyrite | 2 | EpiVn Sx-Cc | [6 empty] | LA-ICPMS |  |  |  |  | 500.4 | 0.02 |  |  | 16 | 1.67 | 0.08 | 0.05 | [6 empty] | 948.28 | 0.08 |  |  |  |  | 45.24 | 1.38 |  |  |  |  | 7.32 | 0.05 | -99999 | - | [14 empty] | 0.6 | 0.06 |  |  | 0.58 | 0.16 |  |  | -99999 | 15.25 |  |  | 222.01 | 0.02 | [12 empty] | 509900 | 0.38 | -99999 | 0.15 | [6 empty] | 1.17 | 0.26 |  |  |  |  | 1131.45 | 0.1 | [16 empty] | 5.57 | 0.08 |  |  | 77.75 | 5.95 |  |  |  |  | 544.25 | 0.24 | [6 empty] | 0.68 | 0.26 |  |  |  |  | 0.36 | 0.01 |  |  |  |  | 0.23 | 0.05 | [6 empty] | 1651.31 | 15.71 |  |  |  |  | Foltyn et al. (2022) as reported in Bertrandsson Erlandsson et al. (2025) |  | POL |  | 16.15813 | 51.43282 | [6 empty] | Located from Mindat |  | Location is shaft location from mindat.org | 2025-11-28
| Lubin |  | Basin hydrothermal | Sediment-hosted | Sediment-hosted Copper ± Co |  |  | Cu (Ag, Au, Ni, Re, Se) | Foltyn et al. (2022) as reported in Bertrandsson Erlandsson et al. (2025) |  |  | LB6-7 | unknown |  |  |  |  | ore | unknown | [11 empty] | chalcopyrite | 2 | EpiVn Sx-Cc | [6 empty] | LA-ICPMS |  |  |  |  | 197.3 | 0.01 |  |  |  | 1.59 | 0.09 | 0.05 | [6 empty] | 338.25 | 0.06 |  |  |  |  | 91.29 | 1.93 |  |  |  |  | 4.99 | 0.04 | -99999 | - | [14 empty] | 0.51 | 0.04 |  |  | 1.01 | 0.14 |  |  | -99999 | 9.64 |  |  | 215.62 | 0.01 | [12 empty] | 172000 | 0.34 | 0.12 | 0.08 | [7 empty] | 0.23 |  |  |  |  | 749.72 | 0.08 | [16 empty] | 2.74 | 0.08 |  |  | 132.06 | 7.35 |  |  |  |  | 335.02 | 0.25 | [6 empty] | 1.47 | 0.3 |  |  |  |  | 0.27 | 0.01 |  |  |  |  | 0.19 | 0.06 | [6 empty] | 4613.67 | 13.94 |  |  |  |  | Foltyn et al. (2022) as reported in Bertrandsson Erlandsson et al. (2025) |  | POL |  | 16.15813 | 51.43282 | [6 empty] | Located from Mindat |  | Location is shaft location from mindat.org | 2025-11-28
| Lubin |  | Basin hydrothermal | Sediment-hosted | Sediment-hosted Copper ± Co |  |  | Cu (Ag, Au, Ni, Re, Se) | Foltyn et al. (2022) as reported in Bertrandsson Erlandsson et al. (2025) |  |  | LB6-8 | unknown |  |  |  |  | ore | unknown | [11 empty] | chalcopyrite | 2 | EpiVn Sx-Cc | [6 empty] | LA-ICPMS |  |  |  |  | 175.51 | 0.01 |  |  | -99999 | 1.58 | -99999 | 0.05 | [6 empty] | 126.98 | 0.06 |  |  |  |  | 12.52 | 1.94 |  |  |  |  | 4.75 | 0.04 | -99999 | - | [14 empty] | 0.5 | 0.04 |  |  | 0.56 | 0.14 |  |  | -99999 | 9.59 |  |  | 140.24 | 0.01 | [12 empty] | 203800 | 0.33 | -99999 | 0.08 | [6 empty] | 0.8 | 0.23 |  |  |  |  | 1591.91 | 0.08 | [16 empty] | 0.67 | 0.08 |  |  | 105.51 | 7.28 |  |  |  |  | 331.16 | 0.24 | [6 empty] | -99999 | 0.29 |  |  |  |  | 1.14 | 0.01 |  |  |  |  | 0.11 | 0.05 | [6 empty] | 905.57 | 13.83 |  |  |  |  | Foltyn et al. (2022) as reported in Bertrandsson Erlandsson et al. (2025) |  | POL |  | 16.15813 | 51.43282 | [6 empty] | Located from Mindat |  | Location is shaft location from mindat.org | 2025-11-28
| Lubin |  | Basin hydrothermal | Sediment-hosted | Sediment-hosted Copper ± Co |  |  | Cu (Ag, Au, Ni, Re, Se) | Foltyn et al. (2022) as reported in Bertrandsson Erlandsson et al. (2025) |  |  | LZ2-VII-cpy1 | unknown |  |  |  |  | ore | unknown | [11 empty] | chalcopyrite | 2 | EpiVn Sx-Cc | [6 empty] | LA-ICPMS |  |  |  |  | 10.68 | 0.01 |  |  | 1 | 1.27 | -99999 | 0.06 | [6 empty] | 0.08 | 0.02 | [5 empty] | 0.33 | [5 empty] | 0.05 | -99999 | - | [14 empty] | 0.03 | 0.08 |  |  | 0.32 | 0.13 |  |  | 27.9 | 8.54 |  |  | 0.02 | 0.03 | [12 empty] | 129200 | 0.48 |  | 0.07 | [6 empty] | -99999 | 0.22 |  |  |  |  | 18.01 | 0.09 | [17 empty] | 0.08 |  |  | 51.56 | 7.7 |  |  |  |  | 0.61 | 0.24 | [12 empty] | 0.17 | 0.01 |  |  |  |  | 0.03 | 0.07 | [6 empty] | -99999 | 13.74 |  |  |  |  | Foltyn et al. (2022) as reported in Bertrandsson Erlandsson et al. (2025) |  | POL |  | 16.15813 | 51.43282 | [6 empty] | Located from Mindat |  | Location is shaft location from mindat.org | 2025-11-28
| Lubin |  | Basin hydrothermal | Sediment-hosted | Sediment-hosted Copper ± Co |  |  | Cu (Ag, Au, Ni, Re, Se) | Foltyn et al. (2022) as reported in Bertrandsson Erlandsson et al. (2025) |  |  | LZ2-VII-cpy2 | unknown |  |  |  |  | ore | unknown | [11 empty] | chalcopyrite | 2 | EpiVn Sx-Cc | [6 empty] | LA-ICPMS |  |  |  |  | 18.75 | 0.02 |  |  | 3.65 | 1.79 | -99999 | 0.03 | [6 empty] | 0.04 | 0.02 |  |  |  |  | -99999 | 2.93 |  |  |  |  | -99999 | 0.06 | -99999 | - | [14 empty] | -99999 | 0.05 |  |  | 0.42 | 0.21 |  |  | 14.25 | 6.93 |  |  | 0.06 | 0.02 | [12 empty] | 128900 | 0.45 | -99999 | 0.1 | [6 empty] | -99999 | 0.28 |  |  |  |  | 36.35 | 0.04 | [16 empty] | -99999 | 0.09 |  |  | 44.55 | 10.81 |  |  |  |  | 0.62 | 0.25 | [6 empty] | -99999 | 0.18 |  |  |  |  | 0.23 | 0.01 |  |  |  |  | -99999 | 0.07 | [6 empty] | -99999 | 13.36 |  |  |  |  | Foltyn et al. (2022) as reported in Bertrandsson Erlandsson et al. (2025) |  | POL |  | 16.15813 | 51.43282 | [6 empty] | Located from Mindat |  | Location is shaft location from mindat.org | 2025-11-28
| Lubin |  | Basin hydrothermal | Sediment-hosted | Sediment-hosted Copper ± Co |  |  | Cu (Ag, Au, Ni, Re, Se) | Foltyn et al. (2022) as reported in Bertrandsson Erlandsson et al. (2025) |  |  | LZ2-VII-cpy3 | unknown |  |  |  |  | ore | unknown | [11 empty] | chalcopyrite | 2 | EpiVn Sx-Cc | [6 empty] | LA-ICPMS |  |  |  |  | 21.23 | 0.02 |  |  | -99999 | 1.84 | -99999 | 0.03 | [6 empty] | 0.06 | 0.02 |  |  |  |  | -99999 | 3.02 |  |  |  |  | -99999 | 0.06 | -99999 | - | [14 empty] | -99999 | 0.05 |  |  | 0.27 | 0.21 |  |  | -99999 | 7.55 |  |  | 0.04 | 0.02 | [12 empty] | 129600 | 0.47 | -99999 | 0.11 | [6 empty] | -99999 | 0.29 |  |  |  |  | 40.96 | 0.04 | [16 empty] | -99999 | 0.09 |  |  | 50.54 | 11.06 |  |  |  |  | 0.34 | 0.25 | [6 empty] | -99999 | 0.19 |  |  |  |  | 0.24 | 0.01 |  |  |  |  | -99999 | 0.07 | [6 empty] | -99999 | 13.71 |  |  |  |  | Foltyn et al. (2022) as reported in Bertrandsson Erlandsson et al. (2025) |  | POL |  | 16.15813 | 51.43282 | [6 empty] | Located from Mindat |  | Location is shaft location from mindat.org | 2025-11-28
| Lubin |  | Basin hydrothermal | Sediment-hosted | Sediment-hosted Copper ± Co |  |  | Cu (Ag, Au, Ni, Re, Se) | Foltyn et al. (2022) as reported in Bertrandsson Erlandsson et al. (2025) |  |  | LZ2-VII-cpy4 | unknown |  |  |  |  | ore | unknown | [11 empty] | chalcopyrite | 2 | EpiVn Sx-Cc | [6 empty] | LA-ICPMS |  |  |  |  | 12.99 | 0.02 |  |  | -99999 | 1.81 | -99999 | 0.03 | [6 empty] | 0.04 | 0.02 |  |  |  |  | -99999 | 2.99 |  |  |  |  | -99999 | 0.06 | -99999 | - | [14 empty] | -99999 | 0.05 |  |  | 0.33 | 0.21 |  |  | 16.28 | 7.8 |  |  | 0.03 | 0.02 | [12 empty] | 124000 | 0.46 | -99999 | 0.1 | [6 empty] | -99999 | 0.29 |  |  |  |  | 21.32 | 0.04 | [16 empty] | -99999 | 0.09 |  |  | 56.36 | 10.84 |  |  |  |  | 0.65 | 0.25 | [6 empty] | -99999 | 0.18 |  |  |  |  | 0.21 | 0.01 |  |  |  |  | -99999 | 0.07 | [6 empty] | -99999 | 13.48 |  |  |  |  | Foltyn et al. (2022) as reported in Bertrandsson Erlandsson et al. (2025) |  | POL |  | 16.15813 | 51.43282 | [6 empty] | Located from Mindat |  | Location is shaft location from mindat.org | 2025-11-28
| Lubin |  | Basin hydrothermal | Sediment-hosted | Sediment-hosted Copper ± Co |  |  | Cu (Ag, Au, Ni, Re, Se) | Foltyn et al. (2022) as reported in Bertrandsson Erlandsson et al. (2025) |  |  | LZ2-VII-cpy5 | unknown |  |  |  |  | ore | unknown | [11 empty] | chalcopyrite | 2 | EpiVn Sx-Cc | [6 empty] | LA-ICPMS |  |  |  |  | 144.83 | 0.01 |  |  | 4.84 | 2.31 |  | 0.02 | [6 empty] | 0.22 | 0.03 |  |  |  |  | -99999 | 3.95 |  |  |  |  | -99999 | 0.1 | -99999 | - | [14 empty] | -99999 | 0.05 |  |  | 0.25 | 0.24 |  |  | 15.27 | 9.16 |  |  | 0.04 | 0.03 | [12 empty] | 129200 | 0.57 | -99999 | 0.13 | [6 empty] | -99999 | 0.32 |  |  |  |  | 378.14 | 0.13 | [16 empty] | -99999 | 0.09 |  |  | 44.98 | 10.98 |  |  |  |  | 0.85 | 0.2 | [6 empty] | -99999 | 0.35 |  |  |  |  | 0.89 | 0.03 |  |  |  |  | -99999 | 0.12 | [6 empty] | -99999 | 16.64 |  |  |  |  | Foltyn et al. (2022) as reported in Bertrandsson Erlandsson et al. (2025) |  | POL |  | 16.15813 | 51.43282 | [6 empty] | Located from Mindat |  | Location is shaft location from mindat.org | 2025-11-28
| Lubin |  | Basin hydrothermal | Sediment-hosted | Sediment-hosted Copper ± Co |  |  | Cu (Ag, Au, Ni, Re, Se) | Foltyn et al. (2022) as reported in Bertrandsson Erlandsson et al. (2025) |  |  | LZ2-VII-cpy6 | unknown |  |  |  |  | ore | unknown | [11 empty] | chalcopyrite | 2 | EpiVn Sx-Cc | [6 empty] | LA-ICPMS |  |  |  |  | 22.26 | 0.01 |  |  | 2.66 | 2.13 | -99999 | 0.02 | [6 empty] | -99999 | 0.02 |  |  |  |  | -99999 | 3.66 |  |  |  |  | -99999 | 0.09 | -99999 | - | [14 empty] | -99999 | 0.05 |  |  | 0.27 | 0.22 |  |  | -99999 | 8.32 |  |  | 0.04 | 0.02 | [12 empty] | 129100 | 0.53 | -99999 | 0.12 | [6 empty] | -99999 | 0.29 |  |  |  |  | 55.79 | 0.12 | [16 empty] | -99999 | 0.08 |  |  | 44.95 | 10.06 |  |  |  |  | 0.52 | 0.18 | [6 empty] | -99999 | 0.32 |  |  |  |  | 0.09 | 0.03 |  |  |  |  | -99999 | 0.11 | [6 empty] | -99999 | 15.32 |  |  |  |  | Foltyn et al. (2022) as reported in Bertrandsson Erlandsson et al. (2025) |  | POL |  | 16.15813 | 51.43282 | [6 empty] | Located from Mindat |  | Location is shaft location from mindat.org | 2025-11-28
| Nchanga |  | Basin hydrothermal | Sediment-hosted | Sediment-hosted Copper ± Co |  |  | Cu (Co) | Foltyn et al. (2022) as reported in Bertrandsson Erlandsson et al. (2025) |  |  | N1-1 | unknown |  |  |  |  | ore | unknown | [11 empty] | chalcopyrite | 2 | Chalcopyrite aggregates in Feldspathic Quartzite | [6 empty] | LA-ICPMS |  |  |  |  | 1.927588992 | 0.005279753 |  |  | -99999 | 1.965098033 | -99999 | 0.028815693 | [6 empty] | 1.154485338 | 0.016425283 |  |  |  |  | 1.725811309 | 1.085376543 |  |  |  |  | 3.87269333 | 0.022439828 | -99999 | - | [14 empty] | 0.231702162 |  |  |  | 1.482628592 | 0.146954405 |  |  | 3.515011758 | 1.023397683 |  |  | 5.106033757 | 0.015172926 | [12 empty] | 142668.3175 | 0.310112862 | -99999 | 0.059526935 | [6 empty] | 0.191901991 | 0.148217668 |  |  |  |  | 0.900869509 | 0.050563439 | [16 empty] | 0.168003114 | 0.081168638 |  |  | 15.83662734 | 8.885686594 |  |  |  |  | 69.84833596 | 0.154878973 | [6 empty] | 0.237057313 | 0.187042768 |  |  |  |  | -99999 | 0.009059741 |  |  |  |  | 0.050009242 | 0.03292695 | [6 empty] | 262.2548795 | 7.204918695 |  |  |  |  | Foltyn et al. (2022) as reported in Bertrandsson Erlandsson et al. (2025) |  | ZMB |  | 27.863646 | -12.5091 | [6 empty] | Located from Mindat |  | Location estimated from Mindat.org map | 2025-11-28
| Nchanga |  | Basin hydrothermal | Sediment-hosted | Sediment-hosted Copper ± Co |  |  | Cu (Co) | Foltyn et al. (2022) as reported in Bertrandsson Erlandsson et al. (2025) |  |  | N1-10 | unknown |  |  |  |  | ore | unknown | [11 empty] | chalcopyrite | 2 | Chalcopyrite aggregates in Feldspathic Quartzite | [6 empty] | LA-ICPMS |  |  |  |  | 0.824785655 | 0.012603437 |  |  | -99999 | 1.356098521 | -99999 | 0.028817021 | [7 empty] | 6.02974707 |  |  |  |  | 1.351482543 | 1.163209803 |  |  |  |  | 5.511907644 | 0.048232573 | -99999 | - | [14 empty] | 0.374616764 |  |  |  | 2.036255605 | 0.145709243 |  |  | 2.148975159 | 1.771897798 |  |  | 4.089664022 | 0.757920893 | [12 empty] | 140254.4302 | 0.353036475 | -99999 | 0.063748437 | [6 empty] | -99999 | 0.195930138 |  |  |  |  | 0.543032103 | 0.036424087 | [16 empty] | -99999 | 0.086264043 |  |  | 10.32780723 | 6.377165938 |  |  |  |  | 50.68831746 | 0.242102917 | [6 empty] | -99999 | 0.616962082 |  |  |  |  | -99999 | 0.008437552 |  |  |  |  | -99999 | 0.052735406 | [6 empty] | 201.9161379 | 11.35034852 |  |  |  |  | Foltyn et al. (2022) as reported in Bertrandsson Erlandsson et al. (2025) |  | ZMB |  | 27.863646 | -12.5091 | [6 empty] | Located from Mindat |  | Location estimated from Mindat.org map | 2025-11-28
| Nchanga |  | Basin hydrothermal | Sediment-hosted | Sediment-hosted Copper ± Co |  |  | Cu (Co) | Foltyn et al. (2022) as reported in Bertrandsson Erlandsson et al. (2025) |  |  | N1-2 | unknown |  |  |  |  | ore | unknown | [11 empty] | chalcopyrite | 2 | Chalcopyrite aggregates in Feldspathic Quartzite | [6 empty] | LA-ICPMS |  |  |  |  | 2.563970638 | 0.007833312 |  |  | -99999 | 2.104234996 | -99999 | 0.012709514 | [6 empty] | 2.439019088 | 0.009564026 |  |  |  |  | 2.245689252 | 1.00285469 |  |  |  |  | 70.83690222 | 0.027103827 | -99999 | - | [14 empty] | 0.198342368 |  |  |  | 1.349945593 | 0.14957701 |  |  | 3.260487791 | 1.141161787 |  |  | 4.601520447 | 0.015526278 | [12 empty] | 136223.4653 | 0.285967351 | -99999 | 0.060067126 | [6 empty] | 10.42174528 | 0.192829233 |  |  |  |  | 1.42452478 | 0.060168276 | [16 empty] | 0.321941678 | 0.059229582 |  |  | 18.90161822 | 7.339224049 |  |  |  |  | 64.86118813 | 0.195245364 | [6 empty] | 0.153369648 | 0.099772752 |  |  |  |  | 0.021035511 | 0.011916732 |  |  |  |  | -99999 | 0.056585214 | [6 empty] | 261.5259107 | 6.156767247 |  |  |  |  | Foltyn et al. (2022) as reported in Bertrandsson Erlandsson et al. (2025) |  | ZMB |  | 27.863646 | -12.5091 | [6 empty] | Located from Mindat |  | Location estimated from Mindat.org map | 2025-11-28
| Nchanga |  | Basin hydrothermal | Sediment-hosted | Sediment-hosted Copper ± Co |  |  | Cu (Co) | Foltyn et al. (2022) as reported in Bertrandsson Erlandsson et al. (2025) |  |  | N1-3 | unknown |  |  |  |  | ore | unknown | [11 empty] | chalcopyrite | 2 | Chalcopyrite aggregates in Feldspathic Quartzite | [6 empty] | LA-ICPMS |  |  |  |  | 0.813313892 | 0.008077818 |  |  | -99999 | 2.143228235 | -99999 | 0.012986557 | [6 empty] | 1.14603926 | 0.009830315 |  |  |  |  | -99999 | 1.048503245 |  |  |  |  | 3.055219699 | 0.027852604 | -99999 | - | [14 empty] | 0.302649963 |  |  |  | 1.553955345 | 0.153030186 |  |  | 3.341516307 | 1.175380749 |  |  | 4.339764801 | 0.015970482 | [12 empty] | 145339.3777 | 0.294093555 | -99999 | 0.06163433 | [6 empty] | -99999 | 0.197968931 |  |  |  |  | 0.284273844 | 0.061822761 | [16 empty] | -99999 | 0.060445054 |  |  | 18.76828889 | 7.473386757 |  |  |  |  | 60.40456273 | 0.200586495 | [6 empty] | 0.135855058 | 0.101568531 |  |  |  |  | -99999 | 0.012255866 |  |  |  |  | -99999 | 0.057946885 | [6 empty] | 23.92247765 | 8.018515666 |  |  |  |  | Foltyn et al. (2022) as reported in Bertrandsson Erlandsson et al. (2025) |  | ZMB |  | 27.863646 | -12.5091 | [6 empty] | Located from Mindat |  | Location estimated from Mindat.org map | 2025-11-28
| Nchanga |  | Basin hydrothermal | Sediment-hosted | Sediment-hosted Copper ± Co |  |  | Cu (Co) | Foltyn et al. (2022) as reported in Bertrandsson Erlandsson et al. (2025) |  |  | N1-5 | unknown |  |  |  |  | ore | unknown | [11 empty] | chalcopyrite | 2 | Chalcopyrite aggregates in Feldspathic Quartzite | [6 empty] | LA-ICPMS |  |  |  |  | 0.618927445 | 0.014034302 |  |  | -99999 | 1.709273633 | 0.056939933 | 0.013207864 | [6 empty] | 0.892247375 | 0.0121592 |  |  |  |  | -99999 | 1.161180808 |  |  |  |  | 6.650274424 | 0.04220322 | -99999 | - | [14 empty] | 0.357351885 |  |  |  | 1.784647331 | 0.189339169 |  |  | 5.141108669 | 1.661242992 |  |  | 4.002619653 | 0.017203384 | [12 empty] | 138744.861 | 0.425489829 | -99999 | 0.030564179 | [6 empty] | -99999 | 0.187726346 |  |  |  |  | 0.374828328 | 0.056507419 | [16 empty] | -99999 | 0.064626031 |  |  | 18.26132511 | 7.739524724 |  |  |  |  | 51.17489721 | 0.247426965 | [6 empty] | 0.266085062 | 0.155948119 |  |  |  |  | -99999 | 0.011910551 |  |  |  |  | -99999 | 0.057156285 | [6 empty] | 24.33661468 | 9.631542816 |  |  |  |  | Foltyn et al. (2022) as reported in Bertrandsson Erlandsson et al. (2025) |  | ZMB |  | 27.863646 | -12.5091 | [6 empty] | Located from Mindat |  | Location estimated from Mindat.org map | 2025-11-28
| Nchanga |  | Basin hydrothermal | Sediment-hosted | Sediment-hosted Copper ± Co |  |  | Cu (Co) | Foltyn et al. (2022) as reported in Bertrandsson Erlandsson et al. (2025) |  |  | N1-6 | unknown |  |  |  |  | ore | unknown | [11 empty] | chalcopyrite | 2 | Chalcopyrite aggregates in Feldspathic Quartzite | [6 empty] | LA-ICPMS |  |  |  |  | 0.561099754 | 0.012373398 |  |  | -99999 | 1.871633154 | -99999 | 0.015091626 | [6 empty] | 0.524120747 | 0.011378808 |  |  |  |  | 1.676388706 | 1.135633827 |  |  |  |  | 3.38359813 | 0.034831438 | -99999 | - | [14 empty] | 0.354139923 |  |  |  | 1.966109207 | 0.176584011 |  |  | 5.651935118 | 1.617783528 |  |  | 3.787579438 | 0.021929442 | [12 empty] | 137293.1728 | 0.284743965 | -99999 | 0.102218529 | [6 empty] | -99999 | 0.201718952 |  |  |  |  | 2.432263427 | 0.040209571 | [16 empty] | -99999 | 0.054757831 |  |  | 14.54318087 | 9.679616255 |  |  |  |  | 48.65183933 | 0.179043093 | [6 empty] | 0.414744815 | 0.174758633 |  |  |  |  | 0.007263734 | 0.006071958 |  |  |  |  | -99999 | 0.070974667 | [6 empty] | 60.16886797 | 10.29992251 |  |  |  |  | Foltyn et al. (2022) as reported in Bertrandsson Erlandsson et al. (2025) |  | ZMB |  | 27.863646 | -12.5091 | [6 empty] | Located from Mindat |  | Location estimated from Mindat.org map | 2025-11-28
| Nchanga |  | Basin hydrothermal | Sediment-hosted | Sediment-hosted Copper ± Co |  |  | Cu (Co) | Foltyn et al. (2022) as reported in Bertrandsson Erlandsson et al. (2025) |  |  | N1-7 | unknown |  |  |  |  | ore | unknown | [11 empty] | chalcopyrite | 2 | Chalcopyrite aggregates in Feldspathic Quartzite | [6 empty] | LA-ICPMS |  |  |  |  | 0.753250529 | 0.012463319 |  |  | -99999 | 1.861923204 | 0.035596559 | 0.0150619 | [6 empty] | 0.284214781 | 0.011423398 |  |  |  |  | 1.30977149 | 1.175592257 |  |  |  |  | 3.528691871 | 0.034960824 | -99999 | - | [14 empty] | 0.263778661 |  |  |  | 1.78573088 | 0.176446619 |  |  | 4.375606097 | 1.62778852 |  |  | 3.745374196 | 0.022030206 | [12 empty] | 137990.8833 | 0.286033332 | -99999 | 0.102444225 | [6 empty] | -99999 | 0.202273417 |  |  |  |  | 0.134811259 | 0.040353547 | [16 empty] | -99999 | 0.054579271 |  |  | 14.56279513 | 9.627042234 |  |  |  |  | 48.30575606 | 0.179656455 | [6 empty] | 0.326763093 | 0.173761747 |  |  |  |  | -99999 | 0.006099451 |  |  |  |  | -99999 | 0.070985658 | [6 empty] | 102.5221305 | 9.880545266 |  |  |  |  | Foltyn et al. (2022) as reported in Bertrandsson Erlandsson et al. (2025) |  | ZMB |  | 27.863646 | -12.5091 | [6 empty] | Located from Mindat |  | Location estimated from Mindat.org map | 2025-11-28
| Nchanga |  | Basin hydrothermal | Sediment-hosted | Sediment-hosted Copper ± Co |  |  | Cu (Co) | Foltyn et al. (2022) as reported in Bertrandsson Erlandsson et al. (2025) |  |  | N1-8 | unknown |  |  |  |  | ore | unknown | [11 empty] | chalcopyrite | 2 | Chalcopyrite aggregates in Feldspathic Quartzite | [6 empty] | LA-ICPMS |  |  |  |  | 0.971478342 | 0.007269704 |  |  | -99999 | 2.034307911 | 0.015232633 | 0.010591357 | [6 empty] | 1.052881824 | 0.009662109 |  |  |  |  | 3.284285652 | 1.576108551 |  |  |  |  | 9.200136138 | 0.029720571 | -99999 | - | [14 empty] | 0.371692078 |  |  |  | 1.743210986 | 0.120209919 |  |  | 5.287402882 | 0.947061506 |  |  | 3.801844669 | 0.016625762 | [12 empty] | 140403.1637 | 0.372995968 | -99999 | 0.046433556 | [6 empty] | -99999 | 0.21090471 |  |  |  |  | 0.737329825 | 0.048439845 | [16 empty] | 0.116165117 | 0.059296095 |  |  | 13.24032641 | 8.594327799 |  |  |  |  | 47.30085387 | 0.200036165 | [6 empty] | 0.367022319 | 0.189183877 |  |  |  |  | -99999 | 0.011409349 |  |  |  |  | 0.05757151 | 0.054766523 | [6 empty] | 438.3708239 | 9.789508744 |  |  |  |  | Foltyn et al. (2022) as reported in Bertrandsson Erlandsson et al. (2025) |  | ZMB |  | 27.863646 | -12.5091 | [6 empty] | Located from Mindat |  | Location estimated from Mindat.org map | 2025-11-28
| Nchanga |  | Basin hydrothermal | Sediment-hosted | Sediment-hosted Copper ± Co |  |  | Cu (Co) | Foltyn et al. (2022) as reported in Bertrandsson Erlandsson et al. (2025) |  |  | N1-9 | unknown |  |  |  |  | ore | unknown | [11 empty] | chalcopyrite | 2 | Chalcopyrite aggregates in Feldspathic Quartzite | [6 empty] | LA-ICPMS |  |  |  |  | 1.095790346 | 0.007363847 |  |  | -99999 | 2.033822832 | 0.020872252 | 0.010625493 | [6 empty] | 0.729801939 | 0.00975323 |  |  |  |  | 2.05159243 | 1.649264957 |  |  |  |  | 13.66765936 | 0.029994322 | -99999 | - | [14 empty] | 0.378145948 |  |  |  | 2.011740224 | 0.12074184 |  |  | 4.385564291 | 0.958340484 |  |  | 3.748392883 | 0.016793445 | [12 empty] | 159201.3153 | 0.376762263 | -99999 | 0.046787282 | [6 empty] | -99999 | 0.212629516 |  |  |  |  | 0.757522958 | 0.04887904 | [16 empty] | 0.137805735 | 0.059403142 |  |  | 14.14772518 | 8.590044158 |  |  |  |  | 48.18807572 | 0.201817333 | [6 empty] | 0.221967104 | 0.189034501 |  |  |  |  | -99999 | 0.011524146 |  |  |  |  | -99999 | 0.055061016 | [6 empty] | 428.1557331 | 10.50993747 |  |  |  |  | Foltyn et al. (2022) as reported in Bertrandsson Erlandsson et al. (2025) |  | ZMB |  | 27.863646 | -12.5091 | [6 empty] | Located from Mindat |  | Location estimated from Mindat.org map | 2025-11-28
| Nchanga |  | Basin hydrothermal | Sediment-hosted | Sediment-hosted Copper ± Co |  |  | Cu (Co) | Foltyn et al. (2022) as reported in Bertrandsson Erlandsson et al. (2025) |  |  | N5-1 | unknown |  |  |  |  | ore | unknown | [11 empty] | chalcopyrite | 2 | Chalcopyrite aggregates in Feldspathic Quartzite | [6 empty] | LA-ICPMS |  |  |  |  | 0.432034989 | 0.015189935 |  |  | -99999 | 1.615150565 | -99999 | 0.034432105 | [7 empty] | 7.24477322 | [5 empty] | 1.444162751 |  |  |  |  | 3.945872079 | 0.057939784 | -99999 | - | [14 empty] | 0.067092902 |  |  |  | 0.192543336 | 0.174278127 |  |  | 15.22754298 | 2.13381263 |  |  | 5.583012007 | 0.911117602 | [12 empty] | 139314.1856 | 0.424435738 | -99999 | 0.076469359 | [6 empty] | -99999 | 0.235142375 |  |  |  |  | 0.676555237 | 0.043749066 | [16 empty] | -99999 | 0.102934377 |  |  | -99999 | 7.593559928 |  |  |  |  | 16.14368426 | 0.290750256 | [6 empty] | -99999 | 0.734445759 |  |  |  |  | -99999 | 0.010143252 |  |  |  |  | -99999 | 0.063126351 | [6 empty] | 7.13441338 | 0.381833541 |  |  |  |  | Foltyn et al. (2022) as reported in Bertrandsson Erlandsson et al. (2025) |  | ZMB |  | 27.863646 | -12.5091 | [6 empty] | Located from Mindat |  | Location estimated from Mindat.org map | 2025-11-28
| Nchanga |  | Basin hydrothermal | Sediment-hosted | Sediment-hosted Copper ± Co |  |  | Cu (Co) | Foltyn et al. (2022) as reported in Bertrandsson Erlandsson et al. (2025) |  |  | N5-10 | unknown |  |  |  |  | ore | unknown | [11 empty] | chalcopyrite | 2 | Chalcopyrite aggregates in Feldspathic Quartzite | [6 empty] | LA-ICPMS |  |  |  |  | 0.379467568 | 0.017145074 |  |  | -99999 | 1.504523404 | -99999 | 0.020100006 | [6 empty] | 0.347613325 | 0.018091627 |  |  |  |  | -99999 | 1.327419379 |  |  |  |  | 4.83699582 | 0.038117015 | -99999 | - | [14 empty] | 0.085017093 |  |  |  | 0.222161313 | 0.114200343 |  |  | -99999 | 4.06576657 |  |  | 5.233444168 | 0.015809483 | [12 empty] | 143294.8522 | 0.330285984 | -99999 | 0.097916459 | [6 empty] | -99999 | 0.153345468 |  |  |  |  | 0.792734751 | 0.022707939 | [16 empty] | 0.103279839 | 0.079195515 |  |  | -99999 | 7.191444333 |  |  |  |  | 15.06082977 | 0.197789719 | [6 empty] | 0.171088857 | 0.168907664 |  |  |  |  | -99999 | 0.01422419 |  |  |  |  | -99999 | 0.054788154 | [6 empty] | 6.272448135 | 0.418447497 |  |  |  |  | Foltyn et al. (2022) as reported in Bertrandsson Erlandsson et al. (2025) |  | ZMB |  | 27.863646 | -12.5091 | [6 empty] | Located from Mindat |  | Location estimated from Mindat.org map | 2025-11-28
| Nchanga |  | Basin hydrothermal | Sediment-hosted | Sediment-hosted Copper ± Co |  |  | Cu (Co) | Foltyn et al. (2022) as reported in Bertrandsson Erlandsson et al. (2025) |  |  | N5-2 | unknown |  |  |  |  | ore | unknown | [11 empty] | chalcopyrite | 2 | Chalcopyrite aggregates in Feldspathic Quartzite | [6 empty] | LA-ICPMS |  |  |  |  | 0.260327966 | 0.015268763 |  |  | -99999 | 1.601658055 | -99999 | 0.034272409 | [7 empty] | 7.257053029 |  |  |  |  | -99999 | 1.499235532 |  |  |  |  | 2.975037322 | 0.058023874 | -99999 | - | [14 empty] | 0.073163737 |  |  |  | -99999 | 0.173663577 |  |  | 11.92967226 | 2.143110701 |  |  | 5.745785073 | 0.913157638 | [12 empty] | 135318.0771 | 0.42545829 | 0.088245219 | 0.076455804 | [6 empty] | -99999 | 0.235229348 |  |  |  |  | 0.2921753 | 0.043806064 | [16 empty] | -99999 | 0.102294135 |  |  | -99999 | 7.528029278 |  |  |  |  | 15.75191882 | 0.291085221 | [6 empty] | -99999 | 0.727880974 |  |  |  |  | 0.010169468 | 0.010166537 |  |  |  |  | -99999 | 0.062960114 | [6 empty] | 10.44490122 | 0.341315406 |  |  |  |  | Foltyn et al. (2022) as reported in Bertrandsson Erlandsson et al. (2025) |  | ZMB |  | 27.863646 | -12.5091 | [6 empty] | Located from Mindat |  | Location estimated from Mindat.org map | 2025-11-28
| Nchanga |  | Basin hydrothermal | Sediment-hosted | Sediment-hosted Copper ± Co |  |  | Cu (Co) | Foltyn et al. (2022) as reported in Bertrandsson Erlandsson et al. (2025) |  |  | N5-4 | unknown |  |  |  |  | ore | unknown | [11 empty] | chalcopyrite | 2 | Chalcopyrite aggregates in Feldspathic Quartzite | [6 empty] | LA-ICPMS |  |  |  |  | 0.509873245 | 0.008666254 |  |  | -99999 | 1.910568281 | 0.040247863 | 0.016208554 | [6 empty] | 0.424439417 | 0.02033523 |  |  |  |  | -99999 | 2.010449225 |  |  |  |  | 2.539222065 | 0.056223235 | -99999 | - | [14 empty] | 0.061818446 |  |  |  | -99999 | 0.161465921 |  |  | 11.64402641 | 2.061597308 |  |  | 5.364588599 | 0.021689605 | [12 empty] | 140660.0839 | 0.396711166 | -99999 | 0.053315206 | [6 empty] | -99999 | 0.163340022 |  |  |  |  | 1.466100386 | 0.042562359 | [16 empty] | -99999 | 0.122776422 |  |  | -99999 | 9.772175848 |  |  |  |  | 14.64737579 | 0.196511937 | [6 empty] | -99999 | 0.258667927 |  |  |  |  | -99999 | 0.015523887 |  |  |  |  | -99999 | 0.049577238 | [6 empty] | 6.492707867 | 0.2592068 |  |  |  |  | Foltyn et al. (2022) as reported in Bertrandsson Erlandsson et al. (2025) |  | ZMB |  | 27.863646 | -12.5091 | [6 empty] | Located from Mindat |  | Location estimated from Mindat.org map | 2025-11-28
| Nchanga |  | Basin hydrothermal | Sediment-hosted | Sediment-hosted Copper ± Co |  |  | Cu (Co) | Foltyn et al. (2022) as reported in Bertrandsson Erlandsson et al. (2025) |  |  | N5-5 | unknown |  |  |  |  | ore | unknown | [11 empty] | chalcopyrite | 2 | Chalcopyrite aggregates in Feldspathic Quartzite | [6 empty] | LA-ICPMS | [8 empty] | -99999 | 5.520912677 | -99999 | 0.03350858 | [6 empty] | 0.696914774 | 0.60042442 |  |  |  |  | -99999 | 1.184759954 |  |  |  |  | 3.500204192 | 1.677010154 | -99999 | - | [14 empty] | 0.321291783 |  |  |  | 0.150023422 | 0.138388235 |  |  | -99999 | 51.43340368 |  |  | 5.637568207 | 0.958402198 | [12 empty] | 146147.1967 | 10.33405677 | -99999 | 0.48333444 | [6 empty] | -99999 | 7.694280832 | [22 empty] | -99999 | 0.554297974 |  |  | -99999 | 10.82590478 |  |  |  |  | 15.85339913 | 3.044651139 | [6 empty] | -99999 | 0.094139254 |  |  |  |  | -99999 | 0.021587387 |  |  |  |  | -99999 | 0.075567147 | [7 empty] | 0.590553818 |  |  |  |  | Foltyn et al. (2022) as reported in Bertrandsson Erlandsson et al. (2025) |  | ZMB |  | 27.863646 | -12.5091 | [6 empty] | Located from Mindat |  | Location estimated from Mindat.org map | 2025-11-28
| Nchanga |  | Basin hydrothermal | Sediment-hosted | Sediment-hosted Copper ± Co |  |  | Cu (Co) | Foltyn et al. (2022) as reported in Bertrandsson Erlandsson et al. (2025) |  |  | N5-6 | unknown |  |  |  |  | ore | unknown | [11 empty] | chalcopyrite | 2 | Chalcopyrite aggregates in Feldspathic Quartzite | [6 empty] | LA-ICPMS |  |  |  |  | 0.320349165 | 0.00754293 |  |  | -99999 | 1.59221756 | 0.010573948 | 0.009833293 | [6 empty] | 0.249199215 | 0.015630126 |  |  |  |  | -99999 | 2.015230761 |  |  |  |  | 2.771902288 | 0.042829781 | -99999 | - | [14 empty] | 0.069062504 |  |  |  | 0.137112988 | 0.123435896 |  |  | 10.3252969 | 1.939821406 |  |  | 5.543841822 | 0.010569591 | [12 empty] | 150276.8892 | 0.454905049 | 0.04777154 | 0.045697328 | [6 empty] | -99999 | 0.218500823 |  |  |  |  | 0.658037712 | 0.063831469 | [16 empty] | -99999 | 0.078363023 |  |  | -99999 | 7.878283516 |  |  |  |  | 14.33180113 | 0.269776244 | [6 empty] | -99999 | 0.22446901 |  |  |  |  | -99999 | 0.009670759 |  |  |  |  | -99999 | 0.057389762 | [6 empty] | 4.902303315 | 0.363372331 |  |  |  |  | Foltyn et al. (2022) as reported in Bertrandsson Erlandsson et al. (2025) |  | ZMB |  | 27.863646 | -12.5091 | [6 empty] | Located from Mindat |  | Location estimated from Mindat.org map | 2025-11-28
| Nchanga |  | Basin hydrothermal | Sediment-hosted | Sediment-hosted Copper ± Co |  |  | Cu (Co) | Foltyn et al. (2022) as reported in Bertrandsson Erlandsson et al. (2025) |  |  | N5-7 | unknown |  |  |  |  | ore | unknown | [11 empty] | chalcopyrite | 2 | Chalcopyrite aggregates in Feldspathic Quartzite | [6 empty] | LA-ICPMS |  |  |  |  | 0.590947273 | 0.012110557 |  |  | -99999 | 1.374525349 | -99999 | 0.010583075 | [6 empty] | 0.576676216 | 0.018760586 |  |  |  |  | -99999 | 1.596370296 |  |  |  |  | 3.514494473 | 0.034031784 | -99999 | - | [14 empty] | 0.232619535 |  |  |  | 0.16517928 | 0.143438636 |  |  | 11.80015164 | 1.510872405 |  |  | 5.451232712 | 0.018597666 | [12 empty] | 204094.5259 | 0.327292204 | -99999 | 0.049218107 | [6 empty] | -99999 | 0.344936535 |  |  |  |  | 9.660721772 | 0.041884737 | [16 empty] | 0.206590521 | 0.075575213 |  |  | -99999 | 8.062125347 |  |  |  |  | 14.76979971 | 0.33978749 | [6 empty] | -99999 | 0.110047293 |  |  |  |  | 0.016229527 | 0.008152617 |  |  |  |  | 1.216582956 | 0.08250159 | [6 empty] | 19.53638175 | 0.852340603 |  |  |  |  | Foltyn et al. (2022) as reported in Bertrandsson Erlandsson et al. (2025) |  | ZMB |  | 27.863646 | -12.5091 | [6 empty] | Located from Mindat |  | Location estimated from Mindat.org map | 2025-11-28
| Nchanga |  | Basin hydrothermal | Sediment-hosted | Sediment-hosted Copper ± Co |  |  | Cu (Co) | Foltyn et al. (2022) as reported in Bertrandsson Erlandsson et al. (2025) |  |  | N5-8 | unknown |  |  |  |  | ore | unknown | [11 empty] | chalcopyrite | 2 | Chalcopyrite aggregates in Feldspathic Quartzite | [6 empty] | LA-ICPMS |  |  |  |  | 1.344448395 | 0.012387474 |  |  | -99999 | 1.394186801 | -99999 | 0.010777548 | [6 empty] | 1.028130785 | 0.019177013 |  |  |  |  | -99999 | 1.59912928 |  |  |  |  | 1.985193954 | 0.034769329 | -99999 | - | [14 empty] | 0.062566436 |  |  |  | -99999 | 0.146039214 |  |  | 6.737670781 | 1.547867275 |  |  | 5.53360228 | 0.018997155 | [12 empty] | 142854.1598 | 0.334651978 | -99999 | 0.050242637 | [6 empty] | -99999 | 0.352117248 |  |  |  |  | 2.821394877 | 0.042792113 | [16 empty] | 0.233735205 | 0.076799693 |  |  | -99999 | 8.175123982 |  |  |  |  | 14.77142025 | 0.347193874 | [6 empty] | -99999 | 0.111554499 |  |  |  |  | 0.012159379 | 0.008334137 |  |  |  |  | -99999 | 0.083994918 | [6 empty] | 5.034943613 | 0.271995273 |  |  |  |  | Foltyn et al. (2022) as reported in Bertrandsson Erlandsson et al. (2025) |  | ZMB |  | 27.863646 | -12.5091 | [6 empty] | Located from Mindat |  | Location estimated from Mindat.org map | 2025-11-28
| Nchanga |  | Basin hydrothermal | Sediment-hosted | Sediment-hosted Copper ± Co |  |  | Cu (Co) | Foltyn et al. (2022) as reported in Bertrandsson Erlandsson et al. (2025) |  |  | N5-9 | unknown |  |  |  |  | ore | unknown | [11 empty] | chalcopyrite | 2 | Chalcopyrite aggregates in Feldspathic Quartzite | [6 empty] | LA-ICPMS |  |  |  |  | 0.451551389 | 0.012632209 |  |  | -99999 | 1.411262133 | -99999 | 0.010950542 | [6 empty] | 0.361812385 | 0.019547999 |  |  |  |  | -99999 | 1.605095826 |  |  |  |  | 4.286855265 | 0.035423599 | -99999 | - | [14 empty] | 0.05922021 |  |  |  | 0.248201607 | 0.148330404 |  |  | -99999 | 1.58100282 |  |  | 5.340391622 | 0.019350146 | [12 empty] | 140214.007 | 0.341189627 | -99999 | 0.051151614 | [6 empty] | -99999 | 0.358474787 |  |  |  |  | 0.780172316 | 0.043598186 | [16 empty] | 0.108425371 | 0.077873199 |  |  | -99999 | 8.273056867 |  |  |  |  | 15.30697915 | 0.353780469 | [6 empty] | -99999 | 0.112857656 |  |  |  |  | 0.008959576 | 0.008495735 |  |  |  |  | -99999 | 0.085305516 | [6 empty] | 8.533383136 | 0.325610337 |  |  |  |  | Foltyn et al. (2022) as reported in Bertrandsson Erlandsson et al. (2025) |  | ZMB |  | 27.863646 | -12.5091 | [6 empty] | Located from Mindat |  | Location estimated from Mindat.org map | 2025-11-28
| Lubin |  | Basin hydrothermal | Sediment-hosted | Sediment-hosted Copper ± Co |  |  | Cu (Ag, Au, Ni, Re, Se) | Foltyn et al. (2022) as reported in Bertrandsson Erlandsson et al. (2025) |  |  | SPH-S1-3 | unknown |  |  |  |  | ore | unknown | [11 empty] | sphalerite | 1 | bedding parallel veinlet in shale, ca. 1-2 mm thick | [6 empty] | LA-ICPMS | ESI NWR213 Nd:YAG laser ablation system coupled to an Agilent 8800 QQQ ICP-MS | MontanuniversitÃ¤t Leoben, Austria |  |  | 56.18018643 | 13.0852642 |  |  | 18.83799043 | 6.03030389 | -99999 | - | [6 empty] | 0.372156587 | 0.212414643 |  |  |  |  | 5281.45495 | 416.9590923 |  |  |  |  | 7.54449699 | 1.853211288 | -99999 | 526.2358918 |  |  | 4809.678827 | 298.7378011 | [8 empty] | 7688.033142 | 1116.035491 | 17.59844837 | 1.060351997 |  |  | 1.916221435 | 0.433887266 |  |  | 156.2691913 | 25.05682339 |  |  | 0.102899373 | 0.070252665 | [12 empty] | 1536293.247 | 18.25750622 | 98.7637573 | 30.91752667 | [6 empty] | 25.10320292 | 6.112096691 |  |  |  |  | 13183.34992 | 10089.7401 | [16 empty] | 2.340382165 | 0.468220403 |  |  | 90.19175794 | 30.37700701 |  |  |  |  | 11.05891808 | 1.502657993 | [6 empty] | 0.451624282 | 0.415486831 |  |  |  |  | 3.565895224 | 1.197022697 |  |  |  |  | 35.16828812 | 0.675316529 | [12 empty] | Foltyn et al. (2022) as reported in Bertrandsson Erlandsson et al. (2025) |  | POL |  | 16.15813 | 51.43282 | [6 empty] | Located from Mindat |  | Location is shaft location from mindat.org | 2025-11-28
| Lubin |  | Basin hydrothermal | Sediment-hosted | Sediment-hosted Copper ± Co |  |  | Cu (Ag, Au, Ni, Re, Se) | Foltyn et al. (2022) as reported in Bertrandsson Erlandsson et al. (2025) |  |  | SPH-S1-4 | unknown |  |  |  |  | ore | unknown | [11 empty] | sphalerite | 1 | bedding parallel veinlet in shale, ca. 1-2 mm thick | [6 empty] | LA-ICPMS | ESI NWR213 Nd:YAG laser ablation system coupled to an Agilent 8800 QQQ ICP-MS | MontanuniversitÃ¤t Leoben, Austria |  |  | 22.75001726 | 0.015338822 |  |  | 1.977179056 | 1.602775895 | -99999 | - | [6 empty] | 0.055757852 | 0.016175383 |  |  |  |  | 7666.600087 | 1.911948368 |  |  |  |  | 0.400285569 | 0.075402072 | 123997.5474 | 0.563739042 |  |  | 2401.421817 | 5.249008615 | [8 empty] | 1764.310434 | 16.18733603 | 9.07670446 | 0.064908632 |  |  | 0.846426355 | 0.197386176 |  |  | 132.6040112 | 1.611960077 |  |  | 0.107090749 | 0.058357605 | [12 empty] | 430510.88 | 0.62297465 | 10.60588104 | 0.048041431 | [6 empty] | 8.564066354 | 0.304514668 |  |  |  |  | 779.3589402 | 0.263146125 | [16 empty] | 0.542024384 | 0.118246008 |  |  | 58.77235812 | 4.365127154 |  |  |  |  | 6.835668435 | 0.187331126 | [6 empty] | -99999 | 0.26422067 |  |  |  |  | 1.862928533 | 0.00682265 |  |  |  |  | 8.768692282 | 0.064396282 | [12 empty] | Foltyn et al. (2022) as reported in Bertrandsson Erlandsson et al. (2025) |  | POL |  | 16.15813 | 51.43282 | [6 empty] | Located from Mindat |  | Location is shaft location from mindat.org | 2025-11-28
| Lubin |  | Basin hydrothermal | Sediment-hosted | Sediment-hosted Copper ± Co |  |  | Cu (Ag, Au, Ni, Re, Se) | Foltyn et al. (2022) as reported in Bertrandsson Erlandsson et al. (2025) |  |  | SPH-S1-5 | unknown |  |  |  |  | ore | unknown | [11 empty] | sphalerite | 1 | bedding parallel veinlet in shale, ca. 1-2 mm thick | [6 empty] | LA-ICPMS | ESI NWR213 Nd:YAG laser ablation system coupled to an Agilent 8800 QQQ ICP-MS | MontanuniversitÃ¤t Leoben, Austria |  |  | 38.00942007 | 0.040958869 |  |  | 11.82008728 | 1.574881802 | -99999 | - | [6 empty] | 0.178220474 | 0.015769755 |  |  |  |  | 6965.187114 | 1.499552706 |  |  |  |  | 2.842834557 | 0.100352142 | 68560.0974 | 0.411549043 |  |  | 3168.853797 | 5.496090746 | [8 empty] | 6183.949169 | 17.05039286 | 10.04997177 | 0.029598456 |  |  | 1.334774457 | 0.202276675 |  |  | 126.4197387 | 1.319372543 |  |  | 0.074537059 | 0.074179586 | [13 empty] | 0.436040861 | 42.63062304 | 0.064974546 | [6 empty] | 19.39756356 | 0.291020335 |  |  |  |  | 9432.121255 | 0.205945331 | [16 empty] | 1.439910666 | 0.068161728 |  |  | 83.08479955 | 6.714412533 |  |  |  |  | 5.366796622 | 0.137543343 | [6 empty] | -99999 | 0.235400045 |  |  |  |  | 2.80255888 | 0.012712732 |  |  |  |  | 46.52808371 | 0.04566703 | [12 empty] | Foltyn et al. (2022) as reported in Bertrandsson Erlandsson et al. (2025) |  | POL |  | 16.15813 | 51.43282 | [6 empty] | Located from Mindat |  | Location is shaft location from mindat.org | 2025-11-28
| Lubin |  | Basin hydrothermal | Sediment-hosted | Sediment-hosted Copper ± Co |  |  | Cu (Ag, Au, Ni, Re, Se) | Foltyn et al. (2022) as reported in Bertrandsson Erlandsson et al. (2025) |  |  | SPH-S1-6 | unknown |  |  |  |  | ore | unknown | [11 empty] | sphalerite | 1 | bedding parallel veinlet in shale, ca. 1-2 mm thick | [6 empty] | LA-ICPMS | ESI NWR213 Nd:YAG laser ablation system coupled to an Agilent 8800 QQQ ICP-MS | MontanuniversitÃ¤t Leoben, Austria |  |  | 27.18043872 | 0.748278885 |  |  | 4.072529394 | 1.69100683 | -99999 | - | [6 empty] | 0.063612097 | 0.03235708 |  |  |  |  | 4922.900539 | 35.43161892 |  |  |  |  | 1.323226772 | 0.068433825 | 17655.1894 | 0.388303903 |  |  | 3267.81585 | 4.974802855 | [8 empty] | 2604.015682 | 13.94860107 | 3.212230627 | 0.06762333 |  |  | 0.611741305 | 0.261518897 |  |  | -99999 | 127.870372 |  |  | -99999 | 0.200890794 | [12 empty] | 480317.8302 | 0.322120066 | 19.42794762 | 0.034338292 | [6 empty] | 10.51890294 | 0.190236774 |  |  |  |  | 4488.535139 | 284.4722627 | [16 empty] | 0.885076628 | 0.347523266 |  |  | 44.82424736 | 6.895511468 |  |  |  |  | -99999 | 64.49686089 | [6 empty] | -99999 | 0.22743677 |  |  |  |  | 1.861428129 | 0.143409155 |  |  |  |  | 7.530876585 | 0.057912863 | [12 empty] | Foltyn et al. (2022) as reported in Bertrandsson Erlandsson et al. (2025) |  | POL |  | 16.15813 | 51.43282 | [6 empty] | Located from Mindat |  | Location is shaft location from mindat.org | 2025-11-28
| Rudna |  | Basin hydrothermal | Sediment-hosted | Sediment-hosted Copper ± Co |  |  | Cu (Ag, Au, Ni, Re, Se) | Foltyn et al. (2022) as reported in Bertrandsson Erlandsson et al. (2025) |  |  | RU-G-sph1 edit 2 | unknown |  |  |  |  | ore | unknown | [11 empty] | sphalerite | 2 | massive chalcopyrite vein | [6 empty] | LA-ICPMS | ESI NWR213 Nd:YAG laser ablation system coupled to an Agilent 8800 QQQ ICP-MS | MontanuniversitÃ¤t Leoben, Austria |  |  | 7.660056585 | 0.023419229 |  |  | 1.789152143 | 0.908767926 | -99999 | - | [6 empty] | -99999 | 0.016924024 |  |  |  |  | 14357.56537 | 1.903650262 |  |  |  |  | 0.876315413 | 0.042955686 | -99999 | 0.602853004 |  |  | 781.4498767 | 1.262667325 | [8 empty] | 163.6110757 | 14.29234604 | 0.831465884 | 0.018915808 |  |  | 1.577622613 | 0.132196437 |  |  | 54.02549767 | 4.384993791 |  |  | 0.846495773 | 0.016426211 | [12 empty] | -99999 | 0.366002841 | -99999 | 0.034637839 | [6 empty] | -99999 | 0.211614596 |  |  |  |  | 100.861263 | 0.049287141 | [16 empty] | 0.1950991 | 0.067509168 |  |  | 18.5282124 | 4.341906018 |  |  |  |  | 21.30271993 | 0.250167043 | [6 empty] | -99999 | 0.135147152 |  |  |  |  | 5.108510352 | 0.013797295 |  |  |  |  | -99999 | 0.055646189 | [12 empty] | Foltyn et al. (2022) as reported in Bertrandsson Erlandsson et al. (2025) |  | POL |  | 16.10518 | 51.50262 | [6 empty] | Located from Mindat |  | Location is shaft location from mindat.org | 2025-11-28
| Rudna |  | Basin hydrothermal | Sediment-hosted | Sediment-hosted Copper ± Co |  |  | Cu (Ag, Au, Ni, Re, Se) | Foltyn et al. (2022) as reported in Bertrandsson Erlandsson et al. (2025) |  |  | RU-G-sph1 | unknown |  |  |  |  | ore | unknown | [11 empty] | sphalerite | 2 | massive chalcopyrite vein | [6 empty] | LA-ICPMS | ESI NWR213 Nd:YAG laser ablation system coupled to an Agilent 8800 QQQ ICP-MS | MontanuniversitÃ¤t Leoben, Austria |  |  | 10.71723054 | 0.009968626 |  |  | 2.635731923 | 0.556409156 | -99999 | - | [6 empty] | 0.005070689 | 0.004438178 |  |  |  |  | 11439.14689 | 4.153064234 |  |  |  |  | 0.860985795 | 0.03238329 | -99999 | 0.666509081 |  |  | 1921.238452 | 1.411668843 | [8 empty] | 124.9950651 | 10.01098946 | 3.483347374 | 0.012820122 |  |  | 5.947550595 | 0.131308787 |  |  | 63.17798563 | 4.151317706 |  |  | 2.865451391 | 0.011211818 | [12 empty] | -99999 | 0.369828911 | -99999 | 0.034453477 | [6 empty] | -99999 | 0.223514857 |  |  |  |  | 193.1737511 | 9.798324872 | [16 empty] | 0.287399597 | 0.059175677 |  |  | 22.89355654 | 5.946891576 |  |  |  |  | 62.56683488 | 0.159853122 | [6 empty] | -99999 | 0.133911601 |  |  |  |  | 14.75903198 | 0.016119454 |  |  |  |  | -99999 | 0.045389076 | [12 empty] | Foltyn et al. (2022) as reported in Bertrandsson Erlandsson et al. (2025) |  | POL |  | 16.10518 | 51.50262 | [6 empty] | Located from Mindat |  | Location is shaft location from mindat.org | 2025-11-28
| Rudna |  | Basin hydrothermal | Sediment-hosted | Sediment-hosted Copper ± Co |  |  | Cu (Ag, Au, Ni, Re, Se) | Foltyn et al. (2022) as reported in Bertrandsson Erlandsson et al. (2025) |  |  | RU-G-sph10 | unknown |  |  |  |  | ore | unknown | [11 empty] | sphalerite | 2 | massive chalcopyrite vein | [6 empty] | LA-ICPMS | ESI NWR213 Nd:YAG laser ablation system coupled to an Agilent 8800 QQQ ICP-MS | MontanuniversitÃ¤t Leoben, Austria |  |  | 8.527301123 | 0.019526913 |  |  | 15.98686332 | 0.573886295 | -99999 | - | [6 empty] | -99999 | 0.013066347 |  |  |  |  | 7382.821572 | 2.504793068 |  |  |  |  | 3.130150096 | 0.055157667 | 5972.8706 | 0.489159252 |  |  | 6121.104226 | 1.789143453 | [8 empty] | 1020.353667 | 8.948970314 | 0.291174929 | 0.031959674 |  |  | 3.400989172 | 0.144249847 |  |  | 59.76562702 | 5.928756912 |  |  | 0.272077762 | 0.017111965 | [12 empty] | -99999 | 0.337132513 | -99999 | 0.072018741 | [6 empty] | -99999 | 0.142219569 |  |  |  |  | -99999 | 57.97439551 | [16 empty] | -99999 | 0.095013802 |  |  | 16.42464031 | 7.775896782 |  |  |  |  | 10.17292665 | 0.265063438 | [6 empty] | -99999 | 0.1237537 |  |  |  |  | -99999 | 0.815192433 |  |  |  |  | 0.090325488 | 0.062349297 | [12 empty] | Foltyn et al. (2022) as reported in Bertrandsson Erlandsson et al. (2025) |  | POL |  | 16.10518 | 51.50262 | [6 empty] | Located from Mindat |  | Location is shaft location from mindat.org | 2025-11-28
| Rudna |  | Basin hydrothermal | Sediment-hosted | Sediment-hosted Copper ± Co |  |  | Cu (Ag, Au, Ni, Re, Se) | Foltyn et al. (2022) as reported in Bertrandsson Erlandsson et al. (2025) |  |  | RU-G-sph11 | unknown |  |  |  |  | ore | unknown | [11 empty] | sphalerite | 2 | massive chalcopyrite vein | [6 empty] | LA-ICPMS | ESI NWR213 Nd:YAG laser ablation system coupled to an Agilent 8800 QQQ ICP-MS | MontanuniversitÃ¤t Leoben, Austria |  |  | 5.597454653 | 0.018533845 |  |  | 1.405384247 | 0.552294616 | -99999 | - | [6 empty] | -99999 | 0.01241599 |  |  |  |  | 9510.273188 | 2.383034812 |  |  |  |  | 0.754385996 | 0.051950397 | 6725.7563 | 0.463243976 |  |  | 741.7413163 | 1.691631023 | [8 empty] | 110.8009686 | 8.526250976 | 1.730221206 | 0.030392573 |  |  | 3.409413782 | 0.137202287 |  |  | 34.79531334 | 6.568876718 |  |  | 2.205920942 | 0.0162261 | [12 empty] | -99999 | 0.320736337 | -99999 | 0.068547508 | [6 empty] | -99999 | 0.133420321 |  |  |  |  | 60.6487411 | 55.36093014 | [16 empty] | -99999 | 0.091065485 |  |  | 17.53369363 | 7.332203477 |  |  |  |  | 85.41783956 | 0.253236885 | [6 empty] | -99999 | 0.116317031 |  |  |  |  | 3.672635022 | 0.767745268 |  |  |  |  | -99999 | 0.058991193 | [12 empty] | Foltyn et al. (2022) as reported in Bertrandsson Erlandsson et al. (2025) |  | POL |  | 16.10518 | 51.50262 | [6 empty] | Located from Mindat |  | Location is shaft location from mindat.org | 2025-11-28
| Rudna |  | Basin hydrothermal | Sediment-hosted | Sediment-hosted Copper ± Co |  |  | Cu (Ag, Au, Ni, Re, Se) | Foltyn et al. (2022) as reported in Bertrandsson Erlandsson et al. (2025) |  |  | RU-G-sph2 | unknown |  |  |  |  | ore | unknown | [11 empty] | sphalerite | 2 | massive chalcopyrite vein | [6 empty] | LA-ICPMS | ESI NWR213 Nd:YAG laser ablation system coupled to an Agilent 8800 QQQ ICP-MS | MontanuniversitÃ¤t Leoben, Austria |  |  | 7.618661854 | 0.009540635 |  |  | 1.583745969 | 0.532248771 | -99999 | - | [6 empty] | 0.010710781 | 0.00425018 |  |  |  |  | 10421.40469 | 3.948312087 |  |  |  |  | 0.87326972 | 0.030862613 | -99999 | 0.63686228 |  |  | 1170.599301 | 1.347784992 | [8 empty] | 122.0520387 | 9.561231097 | 2.009835499 | 0.012216173 |  |  | 3.65747563 | 0.125164364 |  |  | 45.84346979 | 7.490318389 |  |  | 1.242995134 | 0.010718922 | [12 empty] | -99999 | 0.351620198 | -99999 | 0.032906936 | [6 empty] | -99999 | 0.212979454 |  |  |  |  | 121.0541689 | 9.385887472 | [16 empty] | -99999 | 0.05661555 |  |  | 21.47388013 | 5.663004322 |  |  |  |  | 59.9861686 | 0.152730834 | [6 empty] | -99999 | 0.127504054 |  |  |  |  | 9.482620198 | 0.015390613 |  |  |  |  | -99999 | 0.043275283 | [12 empty] | Foltyn et al. (2022) as reported in Bertrandsson Erlandsson et al. (2025) |  | POL |  | 16.10518 | 51.50262 | [6 empty] | Located from Mindat |  | Location is shaft location from mindat.org | 2025-11-28
| Rudna |  | Basin hydrothermal | Sediment-hosted | Sediment-hosted Copper ± Co |  |  | Cu (Ag, Au, Ni, Re, Se) | Foltyn et al. (2022) as reported in Bertrandsson Erlandsson et al. (2025) |  |  | RU-G-sph3 | unknown |  |  |  |  | ore | unknown | [11 empty] | sphalerite | 2 | massive chalcopyrite vein | [6 empty] | LA-ICPMS | ESI NWR213 Nd:YAG laser ablation system coupled to an Agilent 8800 QQQ ICP-MS | MontanuniversitÃ¤t Leoben, Austria |  |  | 5.808423358 | 0.009397572 |  |  | 2.079338174 | 0.5248484 | -99999 | - | [6 empty] | 0.005551072 | 0.004189639 |  |  |  |  | 11516.38798 | 3.863686744 |  |  |  |  | 0.731593804 | 0.030237778 | -99999 | 0.626088533 |  |  | 1720.969516 | 1.323604862 | [8 empty] | 135.6225762 | 9.402049128 | 3.159979923 | 0.011981835 |  |  | 6.751865522 | 0.122807898 |  |  | 42.01500075 | 10.86692737 |  |  | 3.26899932 | 0.010545199 | [12 empty] | -99999 | 0.344107063 | -99999 | 0.032356433 | [6 empty] | -99999 | 0.208514396 |  |  |  |  | 119.4304342 | 9.260367624 | [16 empty] | 0.184692984 | 0.055811999 |  |  | 20.72491027 | 5.544558749 |  |  |  |  | 80.75800909 | 0.150297641 | [6 empty] | -99999 | 0.124855642 |  |  |  |  | 10.62430573 | 0.015117692 |  |  |  |  | -99999 | 0.042442362 | [12 empty] | Foltyn et al. (2022) as reported in Bertrandsson Erlandsson et al. (2025) |  | POL |  | 16.10518 | 51.50262 | [6 empty] | Located from Mindat |  | Location is shaft location from mindat.org | 2025-11-28
| Rudna |  | Basin hydrothermal | Sediment-hosted | Sediment-hosted Copper ± Co |  |  | Cu (Ag, Au, Ni, Re, Se) | Foltyn et al. (2022) as reported in Bertrandsson Erlandsson et al. (2025) |  |  | RU-G-sph5 | unknown |  |  |  |  | ore | unknown | [11 empty] | sphalerite | 2 | massive chalcopyrite vein | [6 empty] | LA-ICPMS | ESI NWR213 Nd:YAG laser ablation system coupled to an Agilent 8800 QQQ ICP-MS | MontanuniversitÃ¤t Leoben, Austria |  |  | 7.506896874 | 0.010741277 |  |  | 1.306725816 | 0.604047693 | -99999 | - | [6 empty] | 0.005899442 | 0.004796098 |  |  |  |  | 7908.468495 | 4.379565645 |  |  |  |  | 0.772454412 | 0.034190213 | -99999 | 0.712973039 |  |  | 305.9246623 | 1.504056957 | [8 empty] | 101.8219389 | 10.7370667 | 0.675329492 | 0.013623134 |  |  | 0.733182635 | 0.139712201 |  |  | 61.24950634 | 7.82888986 |  |  | 0.569713842 | 0.012027201 | [12 empty] | -99999 | 0.390085152 | -99999 | 0.036931745 | [6 empty] | -99999 | 0.235118093 |  |  |  |  | 50.38530622 | 10.63477623 | [16 empty] | -99999 | 0.064109668 |  |  | 18.00393967 | 6.26635616 |  |  |  |  | 27.84945774 | 0.172000387 | [6 empty] | -99999 | 0.141187591 |  |  |  |  | 1.311613669 | 0.017184432 |  |  |  |  | -99999 | 0.048151603 | [12 empty] | Foltyn et al. (2022) as reported in Bertrandsson Erlandsson et al. (2025) |  | POL |  | 16.10518 | 51.50262 | [6 empty] | Located from Mindat |  | Location is shaft location from mindat.org | 2025-11-28
| Rudna |  | Basin hydrothermal | Sediment-hosted | Sediment-hosted Copper ± Co |  |  | Cu (Ag, Au, Ni, Re, Se) | Foltyn et al. (2022) as reported in Bertrandsson Erlandsson et al. (2025) |  |  | RU-G-sph6 | unknown |  |  |  |  | ore | unknown | [11 empty] | sphalerite | 2 | massive chalcopyrite vein | [6 empty] | LA-ICPMS | ESI NWR213 Nd:YAG laser ablation system coupled to an Agilent 8800 QQQ ICP-MS | MontanuniversitÃ¤t Leoben, Austria |  |  | 10.06923042 | 0.01879861 |  |  | 3.062245678 | 0.533575753 | -99999 | - | [6 empty] | -99999 | 0.012534647 |  |  |  |  | 10600.4488 | 2.411132303 |  |  |  |  | 0.745920504 | 0.054403688 | 5825.5799 | 0.474394813 |  |  | 1479.733836 | 1.743814352 | [8 empty] | 132.4967896 | 8.546963727 | 2.769306223 | 0.030736963 |  |  | 4.435381724 | 0.138622942 |  |  | 60.11613885 | 8.297525125 |  |  | 4.800331067 | 0.016531658 | [12 empty] | -99999 | 0.324527616 | -99999 | 0.068960529 | [6 empty] | -99999 | 0.1418086 |  |  |  |  | 123.5355073 | 54.89832672 | [16 empty] | 0.116310152 | 0.089236651 |  |  | 19.73121055 | 7.651500128 |  |  |  |  | 208.3818479 | 0.251291643 | [6 empty] | -99999 | 0.122225088 |  |  |  |  | 8.429758372 | 0.7988949 |  |  |  |  | -99999 | 0.0607361 | [12 empty] | Foltyn et al. (2022) as reported in Bertrandsson Erlandsson et al. (2025) |  | POL |  | 16.10518 | 51.50262 | [6 empty] | Located from Mindat |  | Location is shaft location from mindat.org | 2025-11-28
| Rudna |  | Basin hydrothermal | Sediment-hosted | Sediment-hosted Copper ± Co |  |  | Cu (Ag, Au, Ni, Re, Se) | Foltyn et al. (2022) as reported in Bertrandsson Erlandsson et al. (2025) |  |  | RU-G-sph7 | unknown |  |  |  |  | ore | unknown | [11 empty] | sphalerite | 2 | massive chalcopyrite vein | [6 empty] | LA-ICPMS | ESI NWR213 Nd:YAG laser ablation system coupled to an Agilent 8800 QQQ ICP-MS | MontanuniversitÃ¤t Leoben, Austria |  |  | 9.709826556 | 0.01918307 |  |  | 2.003881745 | 0.548111847 | -99999 | - | [6 empty] | -99999 | 0.012801367 |  |  |  |  | 11713.50189 | 2.457339957 |  |  |  |  | 0.737456396 | 0.055206001 | -99999 | 0.483244392 |  |  | 1061.899584 | 1.774319809 | [8 empty] | 129.9571997 | 8.731769486 | 2.023537183 | 0.031345189 |  |  | 3.626135407 | 0.141396531 |  |  | 53.65868735 | 8.289026006 |  |  | 3.269426826 | 0.016854594 | [12 empty] | -99999 | 0.330751 | -99999 | 0.070416899 | [6 empty] | -99999 | 0.143581906 |  |  |  |  | 103.8043856 | 56.21138768 | [16 empty] | -99999 | 0.091493649 |  |  | 19.45642062 | 7.766806239 |  |  |  |  | 119.8356923 | 0.257113301 | [6 empty] | -99999 | 0.124047364 |  |  |  |  | 5.355091432 | 0.812476227 |  |  |  |  | -99999 | 0.06178907 | [12 empty] | Foltyn et al. (2022) as reported in Bertrandsson Erlandsson et al. (2025) |  | POL |  | 16.10518 | 51.50262 | [6 empty] | Located from Mindat |  | Location is shaft location from mindat.org | 2025-11-28
| Rudna |  | Basin hydrothermal | Sediment-hosted | Sediment-hosted Copper ± Co |  |  | Cu (Ag, Au, Ni, Re, Se) | Foltyn et al. (2022) as reported in Bertrandsson Erlandsson et al. (2025) |  |  | RU-G-sph8 | unknown |  |  |  |  | ore | unknown | [11 empty] | sphalerite | 2 | massive chalcopyrite vein | [6 empty] | LA-ICPMS | ESI NWR213 Nd:YAG laser ablation system coupled to an Agilent 8800 QQQ ICP-MS | MontanuniversitÃ¤t Leoben, Austria |  |  | 3.909354665 | 0.01852875 |  |  | 1.26482969 | 0.533983012 | -99999 | - | [6 empty] | -99999 | 0.012376069 |  |  |  |  | 12047.67337 | 2.372620022 |  |  |  |  | 0.681594869 | 0.052987253 | 5291.5363 | 0.46585865 |  |  | 1211.165547 | 1.708271939 | [8 empty] | 131.9689822 | 8.449542363 | 2.493221262 | 0.030275459 |  |  | 4.090317332 | 0.136600268 |  |  | 51.93295874 | 7.951256641 |  |  | 4.210478146 | 0.01626438 | [12 empty] | -99999 | 0.319348916 | -99999 | 0.068097572 | [6 empty] | 0.144296794 | 0.137433769 |  |  |  |  | 79.72997407 | 54.52027079 | [16 empty] | -99999 | 0.088914536 |  |  | 17.30381564 | 7.458722846 |  |  |  |  | 130.7794445 | 0.249265466 | [6 empty] | -99999 | 0.119053355 |  |  |  |  | 7.814485928 | 0.781408709 |  |  |  |  | -99999 | 0.05949234 | [12 empty] | Foltyn et al. (2022) as reported in Bertrandsson Erlandsson et al. (2025) |  | POL |  | 16.10518 | 51.50262 | [6 empty] | Located from Mindat |  | Location is shaft location from mindat.org | 2025-11-28
| Rudna |  | Basin hydrothermal | Sediment-hosted | Sediment-hosted Copper ± Co |  |  | Cu (Ag, Au, Ni, Re, Se) | Foltyn et al. (2022) as reported in Bertrandsson Erlandsson et al. (2025) |  |  | RU-G-sph9 | unknown |  |  |  |  | ore | unknown | [11 empty] | sphalerite | 2 | massive chalcopyrite vein | [6 empty] | LA-ICPMS | ESI NWR213 Nd:YAG laser ablation system coupled to an Agilent 8800 QQQ ICP-MS | MontanuniversitÃ¤t Leoben, Austria |  |  | 2.66438961 | 0.019987911 |  |  | 0.941920316 | 0.581227228 | -99999 | - | [6 empty] | -99999 | 0.013362231 |  |  |  |  | 6071.744541 | 2.56068347 |  |  |  |  | 0.576449545 | 0.056823087 | 8379.1735 | 0.501655047 |  |  | 958.1504928 | 1.837291797 | [8 empty] | 89.28495358 | 9.134848285 | 5.600562141 | 0.032677742 |  |  | 2.984198039 | 0.147465364 |  |  | 62.13509977 | 6.081848709 |  |  | 4.053349378 | 0.017530754 | [12 empty] | -99999 | 0.344659852 | -99999 | 0.073571978 | [6 empty] | 0.167901587 | 0.146976717 |  |  |  |  | 76.10855388 | 59.05965596 | [16 empty] | 0.108507052 | 0.096529124 |  |  | 20.59680989 | 8.003933379 |  |  |  |  | 123.6826304 | 0.269986688 | [6 empty] | -99999 | 0.127616605 |  |  |  |  | 8.24604207 | 0.839123136 |  |  |  |  | -99999 | 0.064000567 | [12 empty] | Foltyn et al. (2022) as reported in Bertrandsson Erlandsson et al. (2025) |  | POL |  | 16.10518 | 51.50262 | [6 empty] | Located from Mindat |  | Location is shaft location from mindat.org | 2025-11-28
| Rudna |  | Basin hydrothermal | Sediment-hosted | Sediment-hosted Copper ± Co |  |  | Cu (Ag, Au, Ni, Re, Se) | Foltyn et al. (2022) as reported in Bertrandsson Erlandsson et al. (2025) |  |  | RU-G-sph4 | unknown |  |  |  |  | ore | unknown | [11 empty] | sphalerite | 2 | massive chalcopyrite vein | [6 empty] | LA-ICPMS | ESI NWR213 Nd:YAG laser ablation system coupled to an Agilent 8800 QQQ ICP-MS | MontanuniversitÃ¤t Leoben, Austria |  |  | 3.56130969 | 0.00979426 |  |  | 0.61064382 | 0.548367416 | -99999 | - | [6 empty] | 0.007795196 | 0.004369594 |  |  |  |  | 8151.270415 | 4.008537151 |  |  |  |  | 0.761746582 | 0.031357929 | -99999 | 0.651385222 |  |  | 729.8399093 | 1.375733387 | [8 empty] | 107.8795418 | 9.791406867 | 1.374283927 | 0.012451348 |  |  | 1.568251373 | 0.127657259 |  |  | 113.7986663 |  |  |  | 0.466666259 | 0.010978947 | [12 empty] | -99999 | 0.357024256 | 0.0344928 | 0.033690107 | [6 empty] | -99999 | 0.216003282 |  |  |  |  | 72.17904177 | 9.670338083 | [16 empty] | -99999 | 0.058272581 |  |  | 21.97686927 | 5.747955628 |  |  |  |  | 33.99806587 | 0.156658908 | [6 empty] | -99999 | 0.129470021 |  |  |  |  | 7.373028406 | 0.015716415 |  |  |  |  | -99999 | 0.044074471 | [12 empty] | Foltyn et al. (2022) as reported in Bertrandsson Erlandsson et al. (2025) |  | POL |  | 16.10518 | 51.50262 | [6 empty] | Located from Mindat |  | Location is shaft location from mindat.org | 2025-11-28
| Rudna |  | Basin hydrothermal | Sediment-hosted | Sediment-hosted Copper ± Co |  |  | Cu (Ag, Au, Ni, Re, Se) | Foltyn et al. (2022) as reported in Bertrandsson Erlandsson et al. (2025) |  |  | RUG-3a-31-sph6 edit | unknown |  |  |  |  | ore | unknown | [11 empty] | sphalerite | 2 | massive chalcopyrite vein | [6 empty] | LA-ICPMS | ESI NWR213 Nd:YAG laser ablation system coupled to an Agilent 8800 QQQ ICP-MS | MontanuniversitÃ¤t Leoben, Austria |  |  | 0.899392839 |  |  |  | 0.668525688 |  | -99999 | - | [6 empty] | 0.001512582 | [5 empty] | 9198.73167 | [5 empty] | 5.444405592 |  | 6300.2574 |  |  |  | 69.70275758 | [9 empty] | 134.6261643 |  | 0.216700867 |  |  |  | 0.155789448 |  |  |  | 175.260678 | 3.505806369 |  |  | 0.03582307 | [13 empty] | -99999 |  | 0.079877646 | [7 empty] | 0.09566574 | [5 empty] | 9.366880127 | [17 empty] | -0.009612093 |  |  |  | 17.52556649 | [5 empty] | 0.74879227 | [7 empty] | -0.000207489 | [5 empty] | 0.384453191 | [5 empty] | 0.012286059 | [13 empty] | Foltyn et al. (2022) as reported in Bertrandsson Erlandsson et al. (2025) |  | POL |  | 16.10518 | 51.50262 | [6 empty] | Located from Mindat |  | Location is shaft location from mindat.org | 2025-11-28
| Rudna |  | Basin hydrothermal | Sediment-hosted | Sediment-hosted Copper ± Co |  |  | Cu (Ag, Au, Ni, Re, Se) | Foltyn et al. (2022) as reported in Bertrandsson Erlandsson et al. (2025) |  |  | RUG-3a-sph1 | unknown |  |  |  |  | ore | unknown | [11 empty] | sphalerite | 2 | massive chalcopyrite vein | [6 empty] | LA-ICPMS | ESI NWR213 Nd:YAG laser ablation system coupled to an Agilent 8800 QQQ ICP-MS | MontanuniversitÃ¤t Leoben, Austria |  |  | 1.106601189 | 0.012582212 |  |  | 1.129255532 | 0.727654581 | -99999 | - | [6 empty] | -99999 | 0.009013168 |  |  |  |  | 4540.055495 | 3.447661312 |  |  |  |  | 4.398536068 | 0.029360637 | 9320.8428 | 0.478555917 |  |  | 161.0037178 | 1.707077859 | [8 empty] | 60.91423127 | 6.617303978 | 1.933458021 | 0.01293753 |  |  | 0.326573367 | 0.196054999 |  |  | 97.93008083 | 2.763585675 |  |  | 0.380390326 | 0.015536364 | [12 empty] | -99999 | 0.226163008 | 0.187214042 | 0.032591871 | [6 empty] | -99999 | 0.352730623 |  |  |  |  | 19.58475151 | 0.360252454 | [16 empty] | 0.125037838 | 0.056732591 |  |  | 14.69793883 | 4.434351604 |  |  |  |  | 2.498136045 | 0.219665903 | [6 empty] | -99999 | 0.179851861 |  |  |  |  | 2.594124577 | 0.008194589 |  |  |  |  | -99999 | 0.046329202 | [12 empty] | Foltyn et al. (2022) as reported in Bertrandsson Erlandsson et al. (2025) |  | POL |  | 16.10518 | 51.50262 | [6 empty] | Located from Mindat |  | Location is shaft location from mindat.org | 2025-11-28
| Rudna |  | Basin hydrothermal | Sediment-hosted | Sediment-hosted Copper ± Co |  |  | Cu (Ag, Au, Ni, Re, Se) | Foltyn et al. (2022) as reported in Bertrandsson Erlandsson et al. (2025) |  |  | RUG-3a-sph10 | unknown |  |  |  |  | ore | unknown | [11 empty] | sphalerite | 2 | massive chalcopyrite vein | [6 empty] | LA-ICPMS | ESI NWR213 Nd:YAG laser ablation system coupled to an Agilent 8800 QQQ ICP-MS | MontanuniversitÃ¤t Leoben, Austria |  |  | 11.88840619 | 0.022860405 |  |  | -99999 | 0.828901178 | -99999 | - | [6 empty] | -99999 | 0.008728181 |  |  |  |  | 6968.025446 | 2.06511405 |  |  |  |  | 3.992741075 | 0.032521568 | 7164.1675 | 0.580747836 |  |  | 11095.18416 | 1.066634086 | [8 empty] | 1479.26664 | 14.74217987 | 0.198011645 | 0.022659984 |  |  | -99999 | 0.180800178 |  |  | 92.96440791 | 2.096185104 |  |  | 0.06717416 | 0.011636205 | [12 empty] | -99999 | 0.44850624 | -99999 | 0.033399613 | [6 empty] | -99999 | 0.188392251 |  |  |  |  | 50.18418668 | 0.048173207 | [16 empty] | -99999 | 0.076036755 |  |  | 16.19001006 | 7.254850858 |  |  |  |  | 0.815008791 | 0.195816265 | [6 empty] | -99999 | 0.144061922 |  |  |  |  | 1.730727338 | 0.011539614 |  |  |  |  | -99999 | 0.061325965 | [12 empty] | Foltyn et al. (2022) as reported in Bertrandsson Erlandsson et al. (2025) |  | POL |  | 16.10518 | 51.50262 | [6 empty] | Located from Mindat |  | Location is shaft location from mindat.org | 2025-11-28
| Rudna |  | Basin hydrothermal | Sediment-hosted | Sediment-hosted Copper ± Co |  |  | Cu (Ag, Au, Ni, Re, Se) | Foltyn et al. (2022) as reported in Bertrandsson Erlandsson et al. (2025) |  |  | RUG-3a-sph11 | unknown |  |  |  |  | ore | unknown | [11 empty] | sphalerite | 2 | massive chalcopyrite vein | [6 empty] | LA-ICPMS | ESI NWR213 Nd:YAG laser ablation system coupled to an Agilent 8800 QQQ ICP-MS | MontanuniversitÃ¤t Leoben, Austria |  |  | 2.058720344 | 0.022621547 |  |  | -99999 | 0.80768102 | -99999 | - | [6 empty] | -99999 | 0.00863821 |  |  |  |  | 9226.300533 | 2.007600868 |  |  |  |  | 3.759156404 | 0.032102853 | 6694.6152 | 0.573557581 |  |  | 48.50105966 | 1.053276249 | [8 empty] | 86.95775739 | 14.45021748 | 0.104833288 | 0.022142503 |  |  | -99999 | 0.176636025 |  |  | 156.9041864 | 2.853342361 |  |  | 0.021650103 | 0.011489555 | [12 empty] | -99999 | 0.436683361 | -99999 | 0.03278375 | [6 empty] | -99999 | 0.186402079 |  |  |  |  | 5.840206084 | 0.047512121 | [16 empty] | -99999 | 0.0744441 |  |  | 14.81920816 | 7.132543145 |  |  |  |  | 0.412437525 | 0.191826165 | [6 empty] | -99999 | 0.140062773 |  |  |  |  | 0.222982877 | 0.011292104 |  |  |  |  | -99999 | 0.060338222 | [12 empty] | Foltyn et al. (2022) as reported in Bertrandsson Erlandsson et al. (2025) |  | POL |  | 16.10518 | 51.50262 | [6 empty] | Located from Mindat |  | Location is shaft location from mindat.org | 2025-11-28
| Rudna |  | Basin hydrothermal | Sediment-hosted | Sediment-hosted Copper ± Co |  |  | Cu (Ag, Au, Ni, Re, Se) | Foltyn et al. (2022) as reported in Bertrandsson Erlandsson et al. (2025) |  |  | RUG-3a-sph2 | unknown |  |  |  |  | ore | unknown | [11 empty] | sphalerite | 2 | massive chalcopyrite vein | [6 empty] | LA-ICPMS | ESI NWR213 Nd:YAG laser ablation system coupled to an Agilent 8800 QQQ ICP-MS | MontanuniversitÃ¤t Leoben, Austria |  |  | 0.47010672 | 0.010822489 |  |  | 0.859382738 | 0.36249903 | -99999 | - | [6 empty] | -99999 | 0.008395249 |  |  |  |  | 10051.42899 | 3.198188339 |  |  |  |  | 8.16185565 | 0.038913518 | 5652.4257 | 0.486196219 |  |  | 35.9330559 | 1.683262411 | [8 empty] | 101.0946326 | 8.368133887 | 0.138291326 | 0.043898459 |  |  | -99999 | 0.183963531 |  |  | 143.5912794 | 3.292726478 |  |  | -99999 | 0.016417037 | [12 empty] | -99999 | 0.295977739 | -99999 | 0.032114287 | [6 empty] | -99999 | 0.210158006 |  |  |  |  | 2.835115874 | 0.626589026 | [16 empty] | -99999 | 0.071425546 |  |  | 20.09684327 | 5.36230173 |  |  |  |  | -99999 | 0.52050069 | [6 empty] | -99999 | 0.150114293 |  |  |  |  | 0.227216285 | 0.013707787 |  |  |  |  | -99999 | 0.054819804 | [12 empty] | Foltyn et al. (2022) as reported in Bertrandsson Erlandsson et al. (2025) |  | POL |  | 16.10518 | 51.50262 | [6 empty] | Located from Mindat |  | Location is shaft location from mindat.org | 2025-11-28
| Rudna |  | Basin hydrothermal | Sediment-hosted | Sediment-hosted Copper ± Co |  |  | Cu (Ag, Au, Ni, Re, Se) | Foltyn et al. (2022) as reported in Bertrandsson Erlandsson et al. (2025) |  |  | RUG-3a-sph3 edit2 | unknown |  |  |  |  | ore | unknown | [11 empty] | sphalerite | 2 | massive chalcopyrite vein | [6 empty] | LA-ICPMS | ESI NWR213 Nd:YAG laser ablation system coupled to an Agilent 8800 QQQ ICP-MS | MontanuniversitÃ¤t Leoben, Austria |  |  | 0.804627153 | 0.009493895 |  |  | 0.799534219 | 0.482794725 | -99999 | - | [6 empty] | -99999 | 0.007260457 |  |  |  |  | 9942.136003 | 5.023097878 |  |  |  |  | 6.904078641 | 0.030099837 | -99999 | 0.943602357 |  |  | 38.04459931 | 0.857831001 | [8 empty] | 115.8487017 | 12.03620042 | 0.133960945 | 0.044848071 |  |  | -99999 | 0.212438417 |  |  | 134.9386547 | 71.19007119 |  |  | -99999 | 0.014282864 | [12 empty] | -99999 | 0.369978438 | -99999 | 0.033955884 | [6 empty] | -99999 | 0.190333449 |  |  |  |  | 4.524740109 | 0.053451188 | [16 empty] | -99999 | 0.051073724 |  |  | 19.08590102 | 9.012970416 |  |  |  |  | -99999 | 0.278102544 | [6 empty] | -99999 | 0.156177757 |  |  |  |  | 0.183423457 | 0.013413047 |  |  |  |  | -99999 | 0.06651906 | [12 empty] | Foltyn et al. (2022) as reported in Bertrandsson Erlandsson et al. (2025) |  | POL |  | 16.10518 | 51.50262 | [6 empty] | Located from Mindat |  | Location is shaft location from mindat.org | 2025-11-28
| Rudna |  | Basin hydrothermal | Sediment-hosted | Sediment-hosted Copper ± Co |  |  | Cu (Ag, Au, Ni, Re, Se) | Foltyn et al. (2022) as reported in Bertrandsson Erlandsson et al. (2025) |  |  | RUG-3a-sph4 | unknown |  |  |  |  | ore | unknown | [11 empty] | sphalerite | 2 | massive chalcopyrite vein | [6 empty] | LA-ICPMS | ESI NWR213 Nd:YAG laser ablation system coupled to an Agilent 8800 QQQ ICP-MS | MontanuniversitÃ¤t Leoben, Austria |  |  | -99999 | 1.538352691 |  |  | 0.898628427 | 0.658988376 | -99999 | - | [6 empty] | -99999 | 0.007926062 |  |  |  |  | 8730.359759 | 506.9189884 |  |  |  |  | 14.91095719 | 0.026918578 | -99999 | 0.4836975 |  |  | 28.97479595 | 1.009390526 | [8 empty] | 94.22531596 | 14.15145384 | 0.089418534 | 0.015908293 |  |  | -99999 | 0.192887252 |  |  | 112.0971363 | 1.784301791 |  |  | -99999 | 0.010598971 | [12 empty] | -99999 | 0.325856889 | -99999 | 0.030949796 | [6 empty] | -99999 | 0.208506611 |  |  |  |  | -99999 | 30.00065184 | [16 empty] | -99999 | 0.089540006 |  |  | 19.17592949 | 6.00256077 |  |  |  |  | 0.393962945 | 0.208506893 | [6 empty] | -99999 | 0.140090612 |  |  |  |  | 0.052870942 | 0.019110405 |  |  |  |  | -99999 | 0.069327148 | [12 empty] | Foltyn et al. (2022) as reported in Bertrandsson Erlandsson et al. (2025) |  | POL |  | 16.10518 | 51.50262 | [6 empty] | Located from Mindat |  | Location is shaft location from mindat.org | 2025-11-28
| Rudna |  | Basin hydrothermal | Sediment-hosted | Sediment-hosted Copper ± Co |  |  | Cu (Ag, Au, Ni, Re, Se) | Foltyn et al. (2022) as reported in Bertrandsson Erlandsson et al. (2025) |  |  | RUG-3a-sph5 | unknown |  |  |  |  | ore | unknown | [11 empty] | sphalerite | 2 | massive chalcopyrite vein | [6 empty] | LA-ICPMS | ESI NWR213 Nd:YAG laser ablation system coupled to an Agilent 8800 QQQ ICP-MS | MontanuniversitÃ¤t Leoben, Austria |  |  | 2.142016552 | 0.009365733 |  |  | 0.894040911 | 0.743828548 | -99999 | - | [6 empty] | -99999 | 0.015474254 |  |  |  |  | 10384.46821 | 2.254349072 |  |  |  |  | 7.401487738 | 0.031145206 | 6358.6727 | 0.315057529 |  |  | 228.0088558 | 1.216968241 | [8 empty] | 115.9647199 | 14.26792931 | 0.30914713 | 0.026823176 |  |  | 0.910180119 | 0.099564291 |  |  | 153.0510031 | 1.783238492 |  |  | 0.017227179 | 0.015246837 | [12 empty] | 34798.1501 | 0.285682507 | 0.051975716 | 0.031442056 | [6 empty] | -99999 | 0.105510418 |  |  |  |  | 11.76051741 | 0.056669778 | [16 empty] | -99999 | 0.084103804 |  |  | 18.82637728 | 6.244843721 |  |  |  |  | 0.456609329 | 0.158707166 | [6 empty] | -99999 | 0.120860588 |  |  |  |  | 0.225546962 | 0.013748002 |  |  |  |  | -99999 | 0.043728236 | [12 empty] | Foltyn et al. (2022) as reported in Bertrandsson Erlandsson et al. (2025) |  | POL |  | 16.10518 | 51.50262 | [6 empty] | Located from Mindat |  | Location is shaft location from mindat.org | 2025-11-28
| Rudna |  | Basin hydrothermal | Sediment-hosted | Sediment-hosted Copper ± Co |  |  | Cu (Ag, Au, Ni, Re, Se) | Foltyn et al. (2022) as reported in Bertrandsson Erlandsson et al. (2025) |  |  | RUG-3a-sph6 | unknown |  |  |  |  | ore | unknown | [11 empty] | sphalerite | 2 | massive chalcopyrite vein | [6 empty] | LA-ICPMS | ESI NWR213 Nd:YAG laser ablation system coupled to an Agilent 8800 QQQ ICP-MS | MontanuniversitÃ¤t Leoben, Austria |  |  | 1.901221786 | 0.0095681 |  |  | 1.109359699 | 0.748626912 | -99999 | - | [6 empty] | -99999 | 0.015804028 |  |  |  |  | 7159.340896 | 2.284589167 |  |  |  |  | 5.853341453 | 0.031733744 | 8990.0313 | 0.321110493 |  |  | 406.5733631 | 1.240674032 | [8 empty] | 123.375452 | 14.44047028 | 7.110693053 | 0.02715126 |  |  | 6.717905974 | 0.100531157 |  |  | 89.81090565 |  |  |  | 1.552221322 | 0.015527738 | [12 empty] | -99999 | 0.290796478 | 2.735351984 | 0.031879927 | [6 empty] | -99999 | 0.107346455 |  |  |  |  | 32.14357059 | 0.057772565 | [16 empty] | 0.169608605 | 0.08506441 |  |  | 17.75246793 | 6.329598953 |  |  |  |  | 36.44115499 | 0.161014308 | [6 empty] | -99999 | 0.120826301 |  |  |  |  | 2.936995726 | 0.01385775 |  |  |  |  | -99999 | 0.044495874 | [12 empty] | Foltyn et al. (2022) as reported in Bertrandsson Erlandsson et al. (2025) |  | POL |  | 16.10518 | 51.50262 | [6 empty] | Located from Mindat |  | Location is shaft location from mindat.org | 2025-11-28
| Rudna |  | Basin hydrothermal | Sediment-hosted | Sediment-hosted Copper ± Co |  |  | Cu (Ag, Au, Ni, Re, Se) | Foltyn et al. (2022) as reported in Bertrandsson Erlandsson et al. (2025) |  |  | RUG-3a-sph7 | unknown |  |  |  |  | ore | unknown | [11 empty] | sphalerite | 2 | massive chalcopyrite vein | [6 empty] | LA-ICPMS | ESI NWR213 Nd:YAG laser ablation system coupled to an Agilent 8800 QQQ ICP-MS | MontanuniversitÃ¤t Leoben, Austria |  |  | 0.277355789 |  |  |  | 0.517538173 |  | -99999 | - | [6 empty] | 0.003898306 | [5 empty] | 8496.382972 | [5 empty] | 5.813891035 |  | 8291.5674 |  |  |  | 22.08941827 | [9 empty] | 129.5993604 |  | 0.072744516 |  |  |  | 0.006492343 |  |  |  | 93.92513142 |  |  |  | 0.009310617 | [13 empty] | -0.018157316 |  | 0.034863124 | [7 empty] | -0.010099111 | [5 empty] | 1.009485908 | [21 empty] | 14.70346102 | [5 empty] | 0.457800749 | [7 empty] | -0.000208884 | [5 empty] | 0.08516814 | [5 empty] | 0.007158771 | [13 empty] | Foltyn et al. (2022) as reported in Bertrandsson Erlandsson et al. (2025) |  | POL |  | 16.10518 | 51.50262 | [6 empty] | Located from Mindat |  | Location is shaft location from mindat.org | 2025-11-28
| Rudna |  | Basin hydrothermal | Sediment-hosted | Sediment-hosted Copper ± Co |  |  | Cu (Ag, Au, Ni, Re, Se) | Foltyn et al. (2022) as reported in Bertrandsson Erlandsson et al. (2025) |  |  | RUG-3a-sph8 | unknown |  |  |  |  | ore | unknown | [11 empty] | sphalerite | 2 | massive chalcopyrite vein | [6 empty] | LA-ICPMS | ESI NWR213 Nd:YAG laser ablation system coupled to an Agilent 8800 QQQ ICP-MS | MontanuniversitÃ¤t Leoben, Austria |  |  | 0.69084553 |  |  |  | 0.142362666 |  | -99999 | - | [6 empty] | 0.003286848 | [5 empty] | 8520.71152 | [5 empty] | 7.300509107 |  | 17379.5532 |  |  |  | 68.69119983 | [9 empty] | 107.9913669 |  | 0.098349234 |  |  |  | 0.133625869 |  |  |  | 114.7813455 | 2.781663228 |  |  | 0.014648243 | [13 empty] | 1361.3493 |  | 0.019207245 | [7 empty] | 0.166326375 | [5 empty] | 8.75020225 | [21 empty] | 17.3258055 | [5 empty] | 0.569019205 | [7 empty] | -0.000211812 | [5 empty] | 0.707559009 | [5 empty] | -0.006413657 | [13 empty] | Foltyn et al. (2022) as reported in Bertrandsson Erlandsson et al. (2025) |  | POL |  | 16.10518 | 51.50262 | [6 empty] | Located from Mindat |  | Location is shaft location from mindat.org | 2025-11-28
| Rudna |  | Basin hydrothermal | Sediment-hosted | Sediment-hosted Copper ± Co |  |  | Cu (Ag, Au, Ni, Re, Se) | Foltyn et al. (2022) as reported in Bertrandsson Erlandsson et al. (2025) |  |  | RUG-3a-sph9 | unknown |  |  |  |  | ore | unknown | [11 empty] | sphalerite | 2 | massive chalcopyrite vein | [6 empty] | LA-ICPMS | ESI NWR213 Nd:YAG laser ablation system coupled to an Agilent 8800 QQQ ICP-MS | MontanuniversitÃ¤t Leoben, Austria |  |  | 24.25981735 |  |  |  | 0.703467016 |  | -99999 | - | [6 empty] | 0.000734526 | [5 empty] | 6883.219453 | [5 empty] | 3.824014497 |  | 7317.4225 |  |  |  | 8174.698787 | [9 empty] | 1305.680587 |  | 0.573250022 |  |  |  | 0.493439952 |  |  |  | 100.3875304 | 2.191540548 |  |  | 0.199736815 | [13 empty] | 3672.072 |  | 0.162910131 | [7 empty] | 0.109952476 | [5 empty] | 325.1699389 | [17 empty] | 0.055392103 |  |  |  | 15.1692689 | [5 empty] | 1.346670408 | [7 empty] | -0.000220562 | [5 empty] | 2.298365543 | [5 empty] | 0.003808051 | [13 empty] | Foltyn et al. (2022) as reported in Bertrandsson Erlandsson et al. (2025) |  | POL |  | 16.10518 | 51.50262 | [6 empty] | Located from Mindat |  | Location is shaft location from mindat.org | 2025-11-28
| Rudna |  | Basin hydrothermal | Sediment-hosted | Sediment-hosted Copper ± Co |  |  | Cu (Ag, Au, Ni, Re, Se) | Foltyn et al. (2022) as reported in Bertrandsson Erlandsson et al. (2025) |  |  | RUG-3a-sph13 | unknown |  |  |  |  | ore | unknown | [11 empty] | sphalerite | 2 | massive chalcopyrite vein | [6 empty] | LA-ICPMS | ESI NWR213 Nd:YAG laser ablation system coupled to an Agilent 8800 QQQ ICP-MS | MontanuniversitÃ¤t Leoben, Austria |  |  | 2.036832708 | 0.023196655 |  |  | -99999 | 0.811103615 | -99999 | - | [6 empty] | -99999 | 0.008860502 |  |  |  |  | 4817.790163 | 2.006444976 |  |  |  |  | 4.233211756 | 0.032800795 | 7831.7536 | 0.586552695 |  |  | 153.5632377 | 1.076799183 | [8 empty] | 58.26787418 | 14.62624625 | 0.484654757 | 0.022305209 |  |  | -99999 | 0.177948026 |  |  | 44.96498332 | 7.351207033 |  |  | 0.091295499 | 0.011747757 | [12 empty] | -99999 | 0.437139863 | 0.045958237 | 0.033243402 | [6 empty] | -99999 | 0.191171333 |  |  |  |  | 15.93351733 | 0.048495986 | [16 empty] | -99999 | 0.075237469 |  |  | 14.09073599 | 7.248713778 |  |  |  |  | 0.980273032 | 0.193933006 | [6 empty] | -99999 | 0.140397995 |  |  |  |  | 1.88931462 | 0.011416442 |  |  |  |  | -99999 | 0.061361075 | [12 empty] | Foltyn et al. (2022) as reported in Bertrandsson Erlandsson et al. (2025) |  | POL |  | 16.10518 | 51.50262 | [6 empty] | Located from Mindat |  | Location is shaft location from mindat.org | 2025-11-28
| Polkowice-Sieroszowice |  | Basin hydrothermal | Sediment-hosted | Sediment-hosted Copper ± Co |  |  | Cu (Ag, Au, Ni, Re, Se) | Foltyn et al. (2022) as reported in Bertrandsson Erlandsson et al. (2025) |  |  | WZ20-1 | unknown |  |  |  |  | ore | unknown | [11 empty] | sphalerite | 2 | massive chalcopyrite vein | [6 empty] | LA-ICPMS | ESI NWR213 Nd:YAG laser ablation system coupled to an Agilent 8800 QQQ ICP-MS | MontanuniversitÃ¤t Leoben, Austria |  |  | 1.184784341 |  |  |  | 0.711830653 |  | -99999 | - | [6 empty] | 3.87e-05 | [5 empty] | 16321.91425 | [5 empty] | 40.56248632 |  | 2972.6986 |  |  |  | 347.9739808 | [9 empty] | 142.3095216 |  | 0.736769373 |  |  |  | 1.233753729 |  |  |  | 76.40761326 |  |  |  | 2.502415281 | [13 empty] | 1746.2318 |  | 0.055622888 | [7 empty] | 0.066055165 | [5 empty] | 35.95043594 | [17 empty] | 0.911417169 |  |  |  | 13.85360274 | [5 empty] | 1.441562383 | [7 empty] | -99999 | [5 empty] | 4.406959048 | [5 empty] | 0.008778846 | [13 empty] | Foltyn et al. (2022) as reported in Bertrandsson Erlandsson et al. (2025) |  | POL |  | 16.05909 | 51.48646 | [6 empty] | Located from Mindat |  | Location is shaft location from mindat.org | 2025-11-28
| Polkowice-Sieroszowice |  | Basin hydrothermal | Sediment-hosted | Sediment-hosted Copper ± Co |  |  | Cu (Ag, Au, Ni, Re, Se) | Foltyn et al. (2022) as reported in Bertrandsson Erlandsson et al. (2025) |  |  | WZ20-2 | unknown |  |  |  |  | ore | unknown | [11 empty] | sphalerite | 2 | massive chalcopyrite vein | [6 empty] | LA-ICPMS | ESI NWR213 Nd:YAG laser ablation system coupled to an Agilent 8800 QQQ ICP-MS | MontanuniversitÃ¤t Leoben, Austria |  |  | 1.441237695 | 0.028843744 |  |  | -99999 | 1.273067334 | -99999 | - | [6 empty] | -99999 | 0.011604207 |  |  |  |  | 10913.65198 | 3.433155823 |  |  |  |  | 40.52972519 | 0.199759973 | -99999 | 0.579092049 |  |  | 3204.710803 | 1.848492234 | [8 empty] | 2069.307639 | 28.66423067 | 0.405417454 | 0.071149769 |  |  | 6.457792573 | 0.276221288 |  |  | 95.26000898 | 1.251064875 |  |  | 21.55336009 | 0.066234095 | [12 empty] | -99999 | 0.680005834 | -99999 | 0.196804332 | [6 empty] | -99999 | 0.577517725 |  |  |  |  | 13.53704573 | 0.069340309 | [16 empty] | 0.418418491 | 0.130803296 |  |  | 17.40960219 | 11.35345357 |  |  |  |  | 22.2702705 | 0.091959915 | [6 empty] | -99999 | 0.378089322 |  |  |  |  | 1.006645622 | 0.02123628 |  |  |  |  | -99999 | 0.079527729 | [12 empty] | Foltyn et al. (2022) as reported in Bertrandsson Erlandsson et al. (2025) |  | POL |  | 16.05909 | 51.48646 | [6 empty] | Located from Mindat |  | Location is shaft location from mindat.org | 2025-11-28
| Polkowice-Sieroszowice |  | Basin hydrothermal | Sediment-hosted | Sediment-hosted Copper ± Co |  |  | Cu (Ag, Au, Ni, Re, Se) | Foltyn et al. (2022) as reported in Bertrandsson Erlandsson et al. (2025) |  |  | WZ20-3 | unknown |  |  |  |  | ore | unknown | [11 empty] | sphalerite | 2 | massive chalcopyrite vein | [6 empty] | LA-ICPMS | ESI NWR213 Nd:YAG laser ablation system coupled to an Agilent 8800 QQQ ICP-MS | MontanuniversitÃ¤t Leoben, Austria |  |  | 2.760206733 |  |  |  | 0.739558153 |  | -99999 | - | [6 empty] | 0.003819537 | [5 empty] | 16806.31758 | [5 empty] | 41.06243713 |  | 131065.2171 |  |  |  | 230.6952317 | [9 empty] | 136.2291989 |  | 0.488137018 |  |  |  | 0.721271027 |  |  |  | 59.91707101 |  |  |  | 1.160541949 | [13 empty] | 2653.1021 |  | 0.089918251 | [7 empty] | 0.183097892 | [5 empty] | 37.12283188 | [17 empty] | 0.679599455 |  |  |  | 15.02626018 | [5 empty] | 0.905073157 | [7 empty] | -99999 | [5 empty] | 2.241281661 | [5 empty] | 0.032280069 | [13 empty] | Foltyn et al. (2022) as reported in Bertrandsson Erlandsson et al. (2025) |  | POL |  | 16.05909 | 51.48646 | [6 empty] | Located from Mindat |  | Location is shaft location from mindat.org | 2025-11-28
| Polkowice-Sieroszowice |  | Basin hydrothermal | Sediment-hosted | Sediment-hosted Copper ± Co |  |  | Cu (Ag, Au, Ni, Re, Se) | Foltyn et al. (2022) as reported in Bertrandsson Erlandsson et al. (2025) |  |  | WZ20-4 | unknown |  |  |  |  | ore | unknown | [11 empty] | sphalerite | 2 | massive chalcopyrite vein | [6 empty] | LA-ICPMS | ESI NWR213 Nd:YAG laser ablation system coupled to an Agilent 8800 QQQ ICP-MS | MontanuniversitÃ¤t Leoben, Austria |  |  | 2.517315791 |  |  |  | 0.599877621 |  | -99999 | - | [6 empty] | 0.001314252 | [5 empty] | 14847.66067 | [5 empty] | 48.64282991 |  | 2433.0529 |  |  |  | 635.9644751 | [9 empty] | 120.775341 |  | 0.942832483 |  |  |  | 1.717467789 |  |  |  | 107.1524432 |  |  |  | 3.729246648 | [13 empty] | 1525.6291 |  | 0.264137617 | [7 empty] | 0.13703946 | [5 empty] | 70.45631425 | [17 empty] | 1.359121405 |  |  |  | 15.62368802 | [5 empty] | 9.418358002 | [7 empty] | -99999 | [5 empty] | 9.67219081 | [5 empty] | 0.021376735 | [13 empty] | Foltyn et al. (2022) as reported in Bertrandsson Erlandsson et al. (2025) |  | POL |  | 16.05909 | 51.48646 | [6 empty] | Located from Mindat |  | Location is shaft location from mindat.org | 2025-11-28
| Polkowice-Sieroszowice |  | Basin hydrothermal | Sediment-hosted | Sediment-hosted Copper ± Co |  |  | Cu (Ag, Au, Ni, Re, Se) | Foltyn et al. (2022) as reported in Bertrandsson Erlandsson et al. (2025) |  |  | WZ20-5 | unknown |  |  |  |  | ore | unknown | [11 empty] | sphalerite | 2 | massive chalcopyrite vein | [6 empty] | LA-ICPMS | ESI NWR213 Nd:YAG laser ablation system coupled to an Agilent 8800 QQQ ICP-MS | MontanuniversitÃ¤t Leoben, Austria |  |  | 0.479147047 |  |  |  | 0.450206559 |  | -99999 | - | [6 empty] | -0.00023859 | [5 empty] | 17834.94914 | [5 empty] | 38.33833138 |  | 1052.6632 |  |  |  | 91.7616188 | [9 empty] | 129.8681038 |  | 0.236378771 |  |  |  | 0.297389424 |  |  |  | 53.18554109 |  |  |  | 0.703453286 | [13 empty] | -0.209260331 |  | 0.031699945 | [7 empty] | 0.071957916 | [5 empty] | 10.56090209 | [17 empty] | 0.502152623 |  |  |  | 13.52195297 | [5 empty] | 0.736587721 | [7 empty] | -99999 | [5 empty] | 1.182583385 | [5 empty] | 0.005126165 | [13 empty] | Foltyn et al. (2022) as reported in Bertrandsson Erlandsson et al. (2025) |  | POL |  | 16.05909 | 51.48646 | [6 empty] | Located from Mindat |  | Location is shaft location from mindat.org | 2025-11-28
| Polkowice-Sieroszowice |  | Basin hydrothermal | Sediment-hosted | Sediment-hosted Copper ± Co |  |  | Cu (Ag, Au, Ni, Re, Se) | Foltyn et al. (2022) as reported in Bertrandsson Erlandsson et al. (2025) |  |  | WZ20-6 | unknown |  |  |  |  | ore | unknown | [11 empty] | sphalerite | 2 | massive chalcopyrite vein | [6 empty] | LA-ICPMS | ESI NWR213 Nd:YAG laser ablation system coupled to an Agilent 8800 QQQ ICP-MS | MontanuniversitÃ¤t Leoben, Austria |  |  | 2.252556842 |  |  |  | 0.636960384 |  | -99999 | - | [6 empty] | 0.008256301 | [5 empty] | 15547.45414 | [5 empty] | 46.49607913 |  | 4513.6705 |  |  |  | 3715.624909 | [9 empty] | 773.6995062 |  | 0.701006571 |  |  |  | 4.687854061 |  |  |  | 112.5253635 |  |  |  | 4.826311921 | [13 empty] | 1595.6564 |  | 0.016801078 | [7 empty] | 0.286059686 | [5 empty] | 39.38210708 | [17 empty] | 0.888001512 |  |  |  | 16.66329426 | [5 empty] | 11.59993744 | [7 empty] | -99999 | [5 empty] | 4.735576505 | [5 empty] | -0.001631334 | [13 empty] | Foltyn et al. (2022) as reported in Bertrandsson Erlandsson et al. (2025) |  | POL |  | 16.05909 | 51.48646 | [6 empty] | Located from Mindat |  | Location is shaft location from mindat.org | 2025-11-28
| Polkowice-Sieroszowice |  | Basin hydrothermal | Sediment-hosted | Sediment-hosted Copper ± Co |  |  | Cu (Ag, Au, Ni, Re, Se) | Foltyn et al. (2022) as reported in Bertrandsson Erlandsson et al. (2025) |  |  | WZ20-7 | unknown |  |  |  |  | ore | unknown | [11 empty] | sphalerite | 2 | massive chalcopyrite vein | [6 empty] | LA-ICPMS | ESI NWR213 Nd:YAG laser ablation system coupled to an Agilent 8800 QQQ ICP-MS | MontanuniversitÃ¤t Leoben, Austria |  |  | 1.628514434 |  |  |  | 0.368641726 |  | -99999 | - | [6 empty] | 0.012241593 | [5 empty] | 10454.41567 | [5 empty] | 43.1134442 |  | 3547.2539 |  |  |  | 174.420704 | [9 empty] | 129.9906732 |  | 0.434186157 |  |  |  | 1.514993436 |  |  |  | 97.67307153 |  |  |  | 10.45187475 | [13 empty] | 17119.7833 |  | 0.355216089 | [7 empty] | 0.195921078 | [5 empty] | 20.84968788 | [17 empty] | 0.395224186 |  |  |  | 15.99891814 | [5 empty] | 5.678716658 | [7 empty] | -99999 | [5 empty] | 1.157396749 | [5 empty] | 0.006078641 | [13 empty] | Foltyn et al. (2022) as reported in Bertrandsson Erlandsson et al. (2025) |  | POL |  | 16.05909 | 51.48646 | [6 empty] | Located from Mindat |  | Location is shaft location from mindat.org | 2025-11-28