## Sheet1
Uploaded | deposit_name | deposit_local_id | deposit_environment | deposit_group | deposit_type | primary_commodities | secondary_commodities | all_commodities | deposit_source | sample_uid | sample_name | sample_local_id | feature_type | feature_name | feature_uid | top_depth_m | bottom_depth_m | sample_deposit_relation | sample_type | sampling_method | material_class | material_class_comments | province | strat_unit_name | strat_unit_uid | strat_grouping | earth_material_group | earth_material_qualifier | earth_material | metamorphic_grade | mineral | paragenetic_stage | mode_of_occurrence | texture | color | alteration | sample_description | associated_minerals | sample_preparation | analytical_method | instrument_type_model | laboratory_location/if reported | operating_conditions/if reported | standards_used/if reported | ag_ppm | ag_detection_limit | al_ppm | al_detection_limit | as_ppm | as_detection_limit | au_ppm | au_detection_limit | b_ppm | b_detection_limit | ba_ppm | ba_detection_limit | be_ppm | be_detection_limit | bi_ppm | bi_detection_limit | br_ppm | br_detection_limit | ca_ppm | ca_detection_limit | cd_ppm | cd_detection_limit | ce_ppm | ce_detection_limit | cl_ppm | cl_detection_limit | co_ppm | co_detection_limit | cr_ppm | cr_detection_limit | cs_ppm | cs_detection_limit | cu_ppm | cu_detection_limit | dy_ppm | dy_detection_limit | er_ppm | er_detection_limit | eu_ppm | eu_detection_limit | f_ppm | f_detection_limit | fe_ppm | fe_detection_limit | ga_ppm | ga_detection_limit | gd_ppm | gd_detection_limit | ge_ppm | ge_detection_limit | hf_ppm | hf_detection_limit | hg_ppm | hg_detection_limit | ho_ppm | ho_detection_limit | in_ppm | in_detection_limit | ir_ppm | ir_detection_limit | k_ppm | k_detection_limit | la_ppm | la_detection_limit | li_ppm | li_detection_limit | lu_ppm | lu_detection_limit | mg_ppm | mg_detection_limit | mn_ppm | mn_detection_limit | mo_ppm | mo_detection_limit | na_ppm | na_detection_limit | nb_ppm | nb_detection_limit | nd_ppm | nd_detection_limit | ni_ppm | ni_detection_limit | os_ppm | os_detection_limit | p_ppm | p_detection_limit | pb_ppm | pb_detection_limit | pd_ppm | pd_detection_limit | pr_ppm | pr_detection_limit | pt_ppm | pt_detection_limit | rb_ppm | rb_detection_limit | re_ppm | re_detection_limit | rh_ppm | rh_detection_limit | ru_ppm | ru_detection_limit | s_ppm | s_detection_limit | sb_ppm | sb_detection_limit | sc_ppm | sc_detection_limit | se_ppm | se_detection_limit | si_ppm | si_detection_limit | sm_ppm | sm_detection_limit | sn_ppm | sn_detection_limit | sr_ppm | sr_detection_limit | ta_ppm | ta_detection_limit | tb_ppm | tb_detection_limit | te_ppm | te_detection_limit | th_ppm | th_detection_limit | ti_ppm | ti_detection_limit | tl_ppm | tl_detection_limit | tm_ppm | tm_detection_limit | u_ppm | u_detection_limit | v_ppm | v_detection_limit | w_ppm | w_detection_limit | y_ppm | y_detection_limit | yb_ppm | yb_detection_limit | zn_ppm | zn_detection_limit | zr_ppm | zr_detection_limit | analysis_datetime | publication_date | sample_source | submitter | country | state | deposit_longitude_wgs84 | deposit_latitude_wgs84 | sample_longitude_wgs84 | sample_latitude_wgs84 | sample_easting | sample_northing | sample_utm_zone | sample_location_description | location_source | location_accuracy | comments | last_update
| Bainiuchang |  | Magmatic hydrothermal | Skarn | Skarn tin ± copper ± Mo | Ag, Pb, Zn, Sn |  |  | He et al. 2024 |  |  | BN05-01 | [5 empty] | ore material | mineral separate | ore pile | rock | [8 empty] | unknown | sphalerite | cassiterite sulfide (b1) |  |  |  |  | Massive - Cassiterite-bearing sulfide ore mainly comprised of sphalerite, galena, chalcopyrite, pyrite, cassiterite, pyrrhotite, and quartz |  |  | LA-ICPMS | ASI RESOlution 193 nm excimer UV ArF laser ablation system coupled with an Agilent 7700x mass spectrometer | State Key Laboratory of Ore Deposit Geochemistry (SKLOG), Institute of Geochemistry, Chinese Academy of Sciences (IGCAS) | 45Sc, 48Ti, 51V, 52Cr, 55Mn, 57Fe, 59Co, 63Cu, 66Zn, 71Ga, 72Ge, 75As, 77Se, 90Zr, 93Nb, 107Ag, 111Cd, 115In, 118Sn, 121Sb, 205Tl, 207Pb, 209Bi, 178Hf, 181Ta, 182W, and 238U | NIST 612, BHVO-2G, BCR-2G, BIR-1G, and GSD-1G glass reference materials | 14 |  | 2100 | [11 empty] | 0.032 |  |  |  | 496300 |  | 5279 | [5 empty] | 2.86 | [5 empty] | 1920 | [9 empty] | 70538.43 |  | 10.9 |  |  |  | 0.69 | [7 empty] | 386 |  |  |  | -99999 | [7 empty] | 900 |  | 1744 |  |  |  | -99999 | [9 empty] | 392000 |  | 2.41 | [17 empty] | 1.06 |  |  |  | -99999 | [5 empty] | 5.7 | [11 empty] | 31200 |  | 0 | [13 empty] | 585098.6 |  |  |  |  | 2024 | He et al. 2024; https://doi.org/10.1016/j.oregeorev.2024.105981 |  | CHN |  | 103.791667 | 23.466667 | [6 empty] | Located from Mindat | 100 m |  | 2025-11-18
| Bainiuchang |  | Magmatic hydrothermal | Skarn | Skarn tin ± copper ± Mo | Ag, Pb, Zn, Sn |  |  | He et al. 2024 |  |  | BN05-02 | [5 empty] | ore material | mineral separate | ore pile | rock | [8 empty] | unknown | sphalerite | cassiterite sulfide (b1) |  |  |  |  | Massive - Cassiterite-bearing sulfide ore mainly comprised of sphalerite, galena, chalcopyrite, pyrite, cassiterite, pyrrhotite, and quartz |  |  | LA-ICPMS | ASI RESOlution 193 nm excimer UV ArF laser ablation system coupled with an Agilent 7700x mass spectrometer | State Key Laboratory of Ore Deposit Geochemistry (SKLOG), Institute of Geochemistry, Chinese Academy of Sciences (IGCAS) | 45Sc, 48Ti, 51V, 52Cr, 55Mn, 57Fe, 59Co, 63Cu, 66Zn, 71Ga, 72Ge, 75As, 77Se, 90Zr, 93Nb, 107Ag, 111Cd, 115In, 118Sn, 121Sb, 205Tl, 207Pb, 209Bi, 178Hf, 181Ta, 182W, and 238U | NIST 612, BHVO-2G, BCR-2G, BIR-1G, and GSD-1G glass reference materials | 10.2 |  | 900 | [11 empty] | 0.023 |  |  |  | -99999 |  | 5284 | [5 empty] | 3.14 | [5 empty] | 2480 | [9 empty] | 70137.58 |  | 11.7 |  |  |  | 1.21 | [7 empty] | 363 |  |  |  | 44200 | [7 empty] | -99999 |  | 1612 |  |  |  | 20700 | [9 empty] | 269000 |  | 2.26 | [17 empty] | 1.28 |  |  |  | 19.57 | [5 empty] | 10.9 | [11 empty] | 16200 |  | 0.01 | [13 empty] | 585240.6 |  |  |  |  | 2024 | He et al. 2024; https://doi.org/10.1016/j.oregeorev.2024.105981 |  | CHN |  | 103.791667 | 23.466667 | [6 empty] | Located from Mindat | 100 m |  | 2025-11-18
| Bainiuchang |  | Magmatic hydrothermal | Skarn | Skarn tin ± copper ± Mo | Ag, Pb, Zn, Sn |  |  | He et al. 2024 |  |  | BN05-03 | [5 empty] | ore material | mineral separate | ore pile | rock | [8 empty] | unknown | sphalerite | cassiterite sulfide (b1) |  |  |  |  | Massive - Cassiterite-bearing sulfide ore mainly comprised of sphalerite, galena, chalcopyrite, pyrite, cassiterite, pyrrhotite, and quartz |  |  | LA-ICPMS | ASI RESOlution 193 nm excimer UV ArF laser ablation system coupled with an Agilent 7700x mass spectrometer | State Key Laboratory of Ore Deposit Geochemistry (SKLOG), Institute of Geochemistry, Chinese Academy of Sciences (IGCAS) | 45Sc, 48Ti, 51V, 52Cr, 55Mn, 57Fe, 59Co, 63Cu, 66Zn, 71Ga, 72Ge, 75As, 77Se, 90Zr, 93Nb, 107Ag, 111Cd, 115In, 118Sn, 121Sb, 205Tl, 207Pb, 209Bi, 178Hf, 181Ta, 182W, and 238U | NIST 612, BHVO-2G, BCR-2G, BIR-1G, and GSD-1G glass reference materials | 20.4 |  | -99999 | [11 empty] | 0.085 |  |  |  | 204800 |  | 5255 | [5 empty] | 3.35 | [5 empty] | 6316 | [9 empty] | 68503.69 |  | 10.3 |  |  |  | 0.59 | [7 empty] | 442 |  |  |  | 16300 | [7 empty] | 600 |  | 1356 |  |  |  | 19000 | [9 empty] | 241000 |  | 4.83 | [17 empty] | 6.43 |  |  |  | -99999 | [5 empty] | 28.8 | [11 empty] | 15300 |  | 0.01 | [13 empty] | 583153.5 |  |  |  |  | 2024 | He et al. 2024; https://doi.org/10.1016/j.oregeorev.2024.105981 |  | CHN |  | 103.791667 | 23.466667 | [6 empty] | Located from Mindat | 100 m |  | 2025-11-18
| Bainiuchang |  | Magmatic hydrothermal | Skarn | Skarn tin ± copper ± Mo | Ag, Pb, Zn, Sn |  |  | He et al. 2024 |  |  | BN05-04 | [5 empty] | ore material | mineral separate | ore pile | rock | [8 empty] | unknown | sphalerite | cassiterite sulfide (b1) |  |  |  |  | Massive - Cassiterite-bearing sulfide ore mainly comprised of sphalerite, galena, chalcopyrite, pyrite, cassiterite, pyrrhotite, and quartz |  |  | LA-ICPMS | ASI RESOlution 193 nm excimer UV ArF laser ablation system coupled with an Agilent 7700x mass spectrometer | State Key Laboratory of Ore Deposit Geochemistry (SKLOG), Institute of Geochemistry, Chinese Academy of Sciences (IGCAS) | 45Sc, 48Ti, 51V, 52Cr, 55Mn, 57Fe, 59Co, 63Cu, 66Zn, 71Ga, 72Ge, 75As, 77Se, 90Zr, 93Nb, 107Ag, 111Cd, 115In, 118Sn, 121Sb, 205Tl, 207Pb, 209Bi, 178Hf, 181Ta, 182W, and 238U | NIST 612, BHVO-2G, BCR-2G, BIR-1G, and GSD-1G glass reference materials | 7.6 |  | 1800 | [11 empty] | 0.113 |  |  |  | 348600 |  | 5775 | [5 empty] | 2.04 | [5 empty] | 214 | [9 empty] | 81153.47 |  | 14.7 |  |  |  | -99999 | [7 empty] | 366 |  |  |  | 82300 | [7 empty] | 600 |  | 2094 |  |  |  | 18000 | [9 empty] | 224000 |  | 1.39 | [17 empty] | 0.36 |  |  |  | -99999 | [5 empty] | 12.9 | [11 empty] | 19400 |  | 0 | [13 empty] | 575033.2 |  |  |  |  | 2024 | He et al. 2024; https://doi.org/10.1016/j.oregeorev.2024.105981 |  | CHN |  | 103.791667 | 23.466667 | [6 empty] | Located from Mindat | 100 m |  | 2025-11-18
| Bainiuchang |  | Magmatic hydrothermal | Skarn | Skarn tin ± copper ± Mo | Ag, Pb, Zn, Sn |  |  | He et al. 2024 |  |  | BN05-05 | [5 empty] | ore material | mineral separate | ore pile | rock | [8 empty] | unknown | sphalerite | cassiterite sulfide (b1) |  |  |  |  | Massive - Cassiterite-bearing sulfide ore mainly comprised of sphalerite, galena, chalcopyrite, pyrite, cassiterite, pyrrhotite, and quartz |  |  | LA-ICPMS | ASI RESOlution 193 nm excimer UV ArF laser ablation system coupled with an Agilent 7700x mass spectrometer | State Key Laboratory of Ore Deposit Geochemistry (SKLOG), Institute of Geochemistry, Chinese Academy of Sciences (IGCAS) | 45Sc, 48Ti, 51V, 52Cr, 55Mn, 57Fe, 59Co, 63Cu, 66Zn, 71Ga, 72Ge, 75As, 77Se, 90Zr, 93Nb, 107Ag, 111Cd, 115In, 118Sn, 121Sb, 205Tl, 207Pb, 209Bi, 178Hf, 181Ta, 182W, and 238U | NIST 612, BHVO-2G, BCR-2G, BIR-1G, and GSD-1G glass reference materials | 24.3 |  | 0 | [11 empty] | 0.118 |  |  |  | 125400 |  | 5420 | [5 empty] | 3.99 | [5 empty] | 2390 | [9 empty] | 77621.14 |  | 46.2 |  |  |  | 1.13 | [7 empty] | 439 |  |  |  | 121900 | [7 empty] | 1300 |  | 1637 |  |  |  | 159400 | [9 empty] | 302000 |  | 2.89 | [17 empty] | 1.08 |  |  |  | 13.81 | [5 empty] | 2234 | [11 empty] | 19100 |  | 0 | [13 empty] | 574767 |  |  |  |  | 2024 | He et al. 2024; https://doi.org/10.1016/j.oregeorev.2024.105981 |  | CHN |  | 103.791667 | 23.466667 | [6 empty] | Located from Mindat | 100 m |  | 2025-11-18
| Bainiuchang |  | Magmatic hydrothermal | Skarn | Skarn tin ± copper ± Mo | Ag, Pb, Zn, Sn |  |  | He et al. 2024 |  |  | BN05-06 | [5 empty] | ore material | mineral separate | ore pile | rock | [8 empty] | unknown | sphalerite | cassiterite sulfide (b1) |  |  |  |  | Massive - Cassiterite-bearing sulfide ore mainly comprised of sphalerite, galena, chalcopyrite, pyrite, cassiterite, pyrrhotite, and quartz |  |  | LA-ICPMS | ASI RESOlution 193 nm excimer UV ArF laser ablation system coupled with an Agilent 7700x mass spectrometer | State Key Laboratory of Ore Deposit Geochemistry (SKLOG), Institute of Geochemistry, Chinese Academy of Sciences (IGCAS) | 45Sc, 48Ti, 51V, 52Cr, 55Mn, 57Fe, 59Co, 63Cu, 66Zn, 71Ga, 72Ge, 75As, 77Se, 90Zr, 93Nb, 107Ag, 111Cd, 115In, 118Sn, 121Sb, 205Tl, 207Pb, 209Bi, 178Hf, 181Ta, 182W, and 238U | NIST 612, BHVO-2G, BCR-2G, BIR-1G, and GSD-1G glass reference materials | 18.6 |  | 4100 | [11 empty] | 0.535 |  |  |  | 358100 |  | 5764 | [5 empty] | 1.99 | [5 empty] | 404 | [9 empty] | 76420.86 |  | 9.82 |  |  |  | 0.84 | [7 empty] | 459 |  |  |  | 37300 | [7 empty] | 1300 |  | 2102 |  |  |  | 0 | [9 empty] | 490000 |  | 4.58 | [17 empty] | 6.1 |  |  |  | 4.52 | [5 empty] | 34 | [11 empty] | 21800 |  | 0.04 | [13 empty] | 579497.1 |  |  |  |  | 2024 | He et al. 2024; https://doi.org/10.1016/j.oregeorev.2024.105981 |  | CHN |  | 103.791667 | 23.466667 | [6 empty] | Located from Mindat | 100 m |  | 2025-11-18
| Bainiuchang |  | Magmatic hydrothermal | Skarn | Skarn tin ± copper ± Mo | Ag, Pb, Zn, Sn |  |  | He et al. 2024 |  |  | BN05-07 | [5 empty] | ore material | mineral separate | ore pile | rock | [8 empty] | unknown | sphalerite | cassiterite sulfide (b1) |  |  |  |  | Massive - Cassiterite-bearing sulfide ore mainly comprised of sphalerite, galena, chalcopyrite, pyrite, cassiterite, pyrrhotite, and quartz |  |  | LA-ICPMS | ASI RESOlution 193 nm excimer UV ArF laser ablation system coupled with an Agilent 7700x mass spectrometer | State Key Laboratory of Ore Deposit Geochemistry (SKLOG), Institute of Geochemistry, Chinese Academy of Sciences (IGCAS) | 45Sc, 48Ti, 51V, 52Cr, 55Mn, 57Fe, 59Co, 63Cu, 66Zn, 71Ga, 72Ge, 75As, 77Se, 90Zr, 93Nb, 107Ag, 111Cd, 115In, 118Sn, 121Sb, 205Tl, 207Pb, 209Bi, 178Hf, 181Ta, 182W, and 238U | NIST 612, BHVO-2G, BCR-2G, BIR-1G, and GSD-1G glass reference materials | 13.4 |  | 22100 | [11 empty] | 0.779 |  |  |  | 858800 |  | 5656 | [5 empty] | 3.02 | [5 empty] | 1010 | [9 empty] | 73460.65 |  | 3.78 |  |  |  | 0.01 | [7 empty] | 665 |  |  |  | 105300 | [7 empty] | 48200 |  | 1929 |  |  |  | 11400 | [9 empty] | 390000 |  | 1.89 | [17 empty] | 0.57 |  |  |  | 6.51 | [5 empty] | 13.8 | [11 empty] | 29500 |  | 0 | [13 empty] | 581900.1 |  |  |  |  | 2024 | He et al. 2024; https://doi.org/10.1016/j.oregeorev.2024.105981 |  | CHN |  | 103.791667 | 23.466667 | [6 empty] | Located from Mindat | 100 m |  | 2025-11-18
| Bainiuchang |  | Magmatic hydrothermal | Skarn | Skarn tin ± copper ± Mo | Ag, Pb, Zn, Sn |  |  | He et al. 2024 |  |  | BN05-08 | [5 empty] | ore material | mineral separate | ore pile | rock | [8 empty] | unknown | sphalerite | cassiterite sulfide (b1) |  |  |  |  | Massive - Cassiterite-bearing sulfide ore mainly comprised of sphalerite, galena, chalcopyrite, pyrite, cassiterite, pyrrhotite, and quartz |  |  | LA-ICPMS | ASI RESOlution 193 nm excimer UV ArF laser ablation system coupled with an Agilent 7700x mass spectrometer | State Key Laboratory of Ore Deposit Geochemistry (SKLOG), Institute of Geochemistry, Chinese Academy of Sciences (IGCAS) | 45Sc, 48Ti, 51V, 52Cr, 55Mn, 57Fe, 59Co, 63Cu, 66Zn, 71Ga, 72Ge, 75As, 77Se, 90Zr, 93Nb, 107Ag, 111Cd, 115In, 118Sn, 121Sb, 205Tl, 207Pb, 209Bi, 178Hf, 181Ta, 182W, and 238U | NIST 612, BHVO-2G, BCR-2G, BIR-1G, and GSD-1G glass reference materials | 7.41 |  | 1200 | [11 empty] | 0.204 |  |  |  | -99999 |  | 5518 | [5 empty] | 2.64 | [5 empty] | 551 | [9 empty] | 79826.06 |  | 5.41 |  |  |  | 0.2 | [7 empty] | 639 |  |  |  | 61500 | [7 empty] | -99999 |  | 2123 |  |  |  | 87000 | [9 empty] | 415000 |  | 1.65 | [17 empty] | 0.34 |  |  |  | 28.15 | [5 empty] | 13.9 | [11 empty] | 29100 |  | -99999 | [13 empty] | 576166.8 |  |  |  |  | 2024 | He et al. 2024; https://doi.org/10.1016/j.oregeorev.2024.105981 |  | CHN |  | 103.791667 | 23.466667 | [6 empty] | Located from Mindat | 100 m |  | 2025-11-18
| Bainiuchang |  | Magmatic hydrothermal | Skarn | Skarn tin ± copper ± Mo | Ag, Pb, Zn, Sn |  |  | He et al. 2024 |  |  | BN05-09 | [5 empty] | ore material | mineral separate | ore pile | rock | [8 empty] | unknown | sphalerite | cassiterite sulfide (b1) |  |  |  |  | Massive - Cassiterite-bearing sulfide ore mainly comprised of sphalerite, galena, chalcopyrite, pyrite, cassiterite, pyrrhotite, and quartz |  |  | LA-ICPMS | ASI RESOlution 193 nm excimer UV ArF laser ablation system coupled with an Agilent 7700x mass spectrometer | State Key Laboratory of Ore Deposit Geochemistry (SKLOG), Institute of Geochemistry, Chinese Academy of Sciences (IGCAS) | 45Sc, 48Ti, 51V, 52Cr, 55Mn, 57Fe, 59Co, 63Cu, 66Zn, 71Ga, 72Ge, 75As, 77Se, 90Zr, 93Nb, 107Ag, 111Cd, 115In, 118Sn, 121Sb, 205Tl, 207Pb, 209Bi, 178Hf, 181Ta, 182W, and 238U | NIST 612, BHVO-2G, BCR-2G, BIR-1G, and GSD-1G glass reference materials | 8.82 |  | -99999 | [11 empty] | 1.495 |  |  |  | -99999 |  | 5285 | [5 empty] | 2.93 | [5 empty] | 388 | [9 empty] | 70815.69 |  | 8.57 |  |  |  | 0.31 | [7 empty] | 608 |  |  |  | 37900 | [7 empty] | -99999 |  | 1817 |  |  |  | 7200 | [9 empty] | 464000 |  | 3.31 | [17 empty] | 0.59 |  |  |  | -99999 | [5 empty] | 13.7 | [11 empty] | 23500 |  | 0 | [13 empty] | 586236.2 |  |  |  |  | 2024 | He et al. 2024; https://doi.org/10.1016/j.oregeorev.2024.105981 |  | CHN |  | 103.791667 | 23.466667 | [6 empty] | Located from Mindat | 100 m |  | 2025-11-18
| Bainiuchang |  | Magmatic hydrothermal | Skarn | Skarn tin ± copper ± Mo | Ag, Pb, Zn, Sn |  |  | He et al. 2024 |  |  | BN05-10 | [5 empty] | ore material | mineral separate | ore pile | rock | [8 empty] | unknown | sphalerite | cassiterite sulfide (b1) |  |  |  |  | Massive - Cassiterite-bearing sulfide ore mainly comprised of sphalerite, galena, chalcopyrite, pyrite, cassiterite, pyrrhotite, and quartz |  |  | LA-ICPMS | ASI RESOlution 193 nm excimer UV ArF laser ablation system coupled with an Agilent 7700x mass spectrometer | State Key Laboratory of Ore Deposit Geochemistry (SKLOG), Institute of Geochemistry, Chinese Academy of Sciences (IGCAS) | 45Sc, 48Ti, 51V, 52Cr, 55Mn, 57Fe, 59Co, 63Cu, 66Zn, 71Ga, 72Ge, 75As, 77Se, 90Zr, 93Nb, 107Ag, 111Cd, 115In, 118Sn, 121Sb, 205Tl, 207Pb, 209Bi, 178Hf, 181Ta, 182W, and 238U | NIST 612, BHVO-2G, BCR-2G, BIR-1G, and GSD-1G glass reference materials | 16.1 |  | 1100 | [11 empty] | 0.434 |  |  |  | 27100 |  | 5428 | [5 empty] | 3.61 | [5 empty] | 2570 | [9 empty] | 71823.64 |  | 10.4 |  |  |  | -99999 | [7 empty] | 632 |  |  |  | -99999 | [7 empty] | 2600 |  | 1554 |  |  |  | -99999 | [9 empty] | 495000 |  | 5.08 | [17 empty] | 4.36 |  |  |  | 9.22 | [5 empty] | 20 | [11 empty] | 23600 |  | 0 | [13 empty] | 583043.3 |  |  |  |  | 2024 | He et al. 2024; https://doi.org/10.1016/j.oregeorev.2024.105981 |  | CHN |  | 103.791667 | 23.466667 | [6 empty] | Located from Mindat | 100 m |  | 2025-11-18
| Bainiuchang |  | Magmatic hydrothermal | Skarn | Skarn tin ± copper ± Mo | Ag, Pb, Zn, Sn |  |  | He et al. 2024 |  |  | BN05-11 | [5 empty] | ore material | mineral separate | ore pile | rock | [8 empty] | unknown | sphalerite | cassiterite sulfide (b1) |  |  |  |  | Massive - Cassiterite-bearing sulfide ore mainly comprised of sphalerite, galena, chalcopyrite, pyrite, cassiterite, pyrrhotite, and quartz |  |  | LA-ICPMS | ASI RESOlution 193 nm excimer UV ArF laser ablation system coupled with an Agilent 7700x mass spectrometer | State Key Laboratory of Ore Deposit Geochemistry (SKLOG), Institute of Geochemistry, Chinese Academy of Sciences (IGCAS) | 45Sc, 48Ti, 51V, 52Cr, 55Mn, 57Fe, 59Co, 63Cu, 66Zn, 71Ga, 72Ge, 75As, 77Se, 90Zr, 93Nb, 107Ag, 111Cd, 115In, 118Sn, 121Sb, 205Tl, 207Pb, 209Bi, 178Hf, 181Ta, 182W, and 238U | NIST 612, BHVO-2G, BCR-2G, BIR-1G, and GSD-1G glass reference materials | 12.7 |  | 1000 | [11 empty] | 0.242 |  |  |  | 376900 |  | 5481 | [5 empty] | 2.44 | [5 empty] | 1788 | [9 empty] | 79546.3 |  | 11.3 |  |  |  | 0.43 | [7 empty] | 817 |  |  |  | -99999 | [7 empty] | 1000 |  | 1662 |  |  |  | 24800 | [9 empty] | 348000 |  | 3.92 | [17 empty] | 1.3 |  |  |  | -99999 | [5 empty] | 9.09 | [11 empty] | 39000 |  | -99999 | [13 empty] | 575374.9 |  |  |  |  | 2024 | He et al. 2024; https://doi.org/10.1016/j.oregeorev.2024.105981 |  | CHN |  | 103.791667 | 23.466667 | [6 empty] | Located from Mindat | 100 m |  | 2025-11-18
| Bainiuchang |  | Magmatic hydrothermal | Skarn | Skarn tin ± copper ± Mo | Ag, Pb, Zn, Sn |  |  | He et al. 2024 |  |  | BN05-12 | [5 empty] | ore material | mineral separate | ore pile | rock | [8 empty] | unknown | sphalerite | cassiterite sulfide (b1) |  |  |  |  | Massive - Cassiterite-bearing sulfide ore mainly comprised of sphalerite, galena, chalcopyrite, pyrite, cassiterite, pyrrhotite, and quartz |  |  | LA-ICPMS | ASI RESOlution 193 nm excimer UV ArF laser ablation system coupled with an Agilent 7700x mass spectrometer | State Key Laboratory of Ore Deposit Geochemistry (SKLOG), Institute of Geochemistry, Chinese Academy of Sciences (IGCAS) | 45Sc, 48Ti, 51V, 52Cr, 55Mn, 57Fe, 59Co, 63Cu, 66Zn, 71Ga, 72Ge, 75As, 77Se, 90Zr, 93Nb, 107Ag, 111Cd, 115In, 118Sn, 121Sb, 205Tl, 207Pb, 209Bi, 178Hf, 181Ta, 182W, and 238U | NIST 612, BHVO-2G, BCR-2G, BIR-1G, and GSD-1G glass reference materials | 16.4 |  | 500 | [11 empty] | 0.022 |  |  |  | -99999 |  | 5120 | [5 empty] | 3.26 | [5 empty] | 1560 | [9 empty] | 77208.3 |  | 8.26 |  |  |  | 0.39 | [7 empty] | 854 |  |  |  | 80300 | [7 empty] | -99999 |  | 1789 |  |  |  | 141000 | [9 empty] | 522000 |  | 4.56 | [17 empty] | 0.67 |  |  |  | 44.74 | [5 empty] | 7.39 | [11 empty] | 18500 |  | 0.01 | [13 empty] | 578096.9 |  |  |  |  | 2024 | He et al. 2024; https://doi.org/10.1016/j.oregeorev.2024.105981 |  | CHN |  | 103.791667 | 23.466667 | [6 empty] | Located from Mindat | 100 m |  | 2025-11-18
| Bainiuchang |  | Magmatic hydrothermal | Skarn | Skarn tin ± copper ± Mo | Ag, Pb, Zn, Sn |  |  | He et al. 2024 |  |  | BN05-13 | [5 empty] | ore material | mineral separate | ore pile | rock | [8 empty] | unknown | sphalerite | cassiterite sulfide (b1) |  |  |  |  | Massive - Cassiterite-bearing sulfide ore mainly comprised of sphalerite, galena, chalcopyrite, pyrite, cassiterite, pyrrhotite, and quartz |  |  | LA-ICPMS | ASI RESOlution 193 nm excimer UV ArF laser ablation system coupled with an Agilent 7700x mass spectrometer | State Key Laboratory of Ore Deposit Geochemistry (SKLOG), Institute of Geochemistry, Chinese Academy of Sciences (IGCAS) | 45Sc, 48Ti, 51V, 52Cr, 55Mn, 57Fe, 59Co, 63Cu, 66Zn, 71Ga, 72Ge, 75As, 77Se, 90Zr, 93Nb, 107Ag, 111Cd, 115In, 118Sn, 121Sb, 205Tl, 207Pb, 209Bi, 178Hf, 181Ta, 182W, and 238U | NIST 612, BHVO-2G, BCR-2G, BIR-1G, and GSD-1G glass reference materials | 6.32 |  | 3900 | [11 empty] | 0.012 |  |  |  | -99999 |  | 5180 | [5 empty] | 2.99 | [5 empty] | 655 | [9 empty] | 76360.53 |  | 7.15 |  |  |  | 0.59 | [7 empty] | 852 |  |  |  | 133900 | [7 empty] | 1600 |  | 1841 |  |  |  | 104500 | [9 empty] | 340000 |  | 1.3 | [17 empty] | 0.83 |  |  |  | 142.92 | [5 empty] | 8.35 | [11 empty] | 27100 |  | 0.01 | [13 empty] | 579982.5 |  |  |  |  | 2024 | He et al. 2024; https://doi.org/10.1016/j.oregeorev.2024.105981 |  | CHN |  | 103.791667 | 23.466667 | [6 empty] | Located from Mindat | 100 m |  | 2025-11-18
| Bainiuchang |  | Magmatic hydrothermal | Skarn | Skarn tin ± copper ± Mo | Ag, Pb, Zn, Sn |  |  | He et al. 2024 |  |  | BN05-14 | [5 empty] | ore material | mineral separate | ore pile | rock | [8 empty] | unknown | sphalerite | cassiterite sulfide (b1) |  |  |  |  | Massive - Cassiterite-bearing sulfide ore mainly comprised of sphalerite, galena, chalcopyrite, pyrite, cassiterite, pyrrhotite, and quartz |  |  | LA-ICPMS | ASI RESOlution 193 nm excimer UV ArF laser ablation system coupled with an Agilent 7700x mass spectrometer | State Key Laboratory of Ore Deposit Geochemistry (SKLOG), Institute of Geochemistry, Chinese Academy of Sciences (IGCAS) | 45Sc, 48Ti, 51V, 52Cr, 55Mn, 57Fe, 59Co, 63Cu, 66Zn, 71Ga, 72Ge, 75As, 77Se, 90Zr, 93Nb, 107Ag, 111Cd, 115In, 118Sn, 121Sb, 205Tl, 207Pb, 209Bi, 178Hf, 181Ta, 182W, and 238U | NIST 612, BHVO-2G, BCR-2G, BIR-1G, and GSD-1G glass reference materials | 7.67 |  | 8500 | [11 empty] | 21.1 |  |  |  | 472600 |  | 5548 | [5 empty] | 1.79 | [5 empty] | 66.6 | [9 empty] | 81518.55 |  | 5.53 |  |  |  | 0.83 | [7 empty] | 87.6 |  |  |  | -99999 | [7 empty] | 4100 |  | 1612 |  |  |  | 6100 | [9 empty] | 255000 |  | 2068 | [17 empty] | 797 |  |  |  | -99999 | [5 empty] | 17.9 | [11 empty] | 19500 |  | 0.01 | [13 empty] | 573012.5 |  |  |  |  | 2024 | He et al. 2024; https://doi.org/10.1016/j.oregeorev.2024.105981 |  | CHN |  | 103.791667 | 23.466667 | [6 empty] | Located from Mindat | 100 m |  | 2025-11-18
| Bainiuchang |  | Magmatic hydrothermal | Skarn | Skarn tin ± copper ± Mo | Ag, Pb, Zn, Sn |  |  | He et al. 2024 |  |  | BN05-15 | [5 empty] | ore material | mineral separate | ore pile | rock | [8 empty] | unknown | sphalerite | cassiterite sulfide (b1) |  |  |  |  | Massive - Cassiterite-bearing sulfide ore mainly comprised of sphalerite, galena, chalcopyrite, pyrite, cassiterite, pyrrhotite, and quartz |  |  | LA-ICPMS | ASI RESOlution 193 nm excimer UV ArF laser ablation system coupled with an Agilent 7700x mass spectrometer | State Key Laboratory of Ore Deposit Geochemistry (SKLOG), Institute of Geochemistry, Chinese Academy of Sciences (IGCAS) | 45Sc, 48Ti, 51V, 52Cr, 55Mn, 57Fe, 59Co, 63Cu, 66Zn, 71Ga, 72Ge, 75As, 77Se, 90Zr, 93Nb, 107Ag, 111Cd, 115In, 118Sn, 121Sb, 205Tl, 207Pb, 209Bi, 178Hf, 181Ta, 182W, and 238U | NIST 612, BHVO-2G, BCR-2G, BIR-1G, and GSD-1G glass reference materials | 9.44 |  | 4500 | [11 empty] | 0.79 |  |  |  | 462700 |  | 6180 | [5 empty] | 2.69 | [5 empty] | 340 | [9 empty] | 82834.36 |  | 7.05 |  |  |  | 0.36 | [7 empty] | 97.9 |  |  |  | -99999 | [7 empty] | 500 |  | 1716 |  |  |  | 5600 | [9 empty] | 406000 |  | 10.8 | [17 empty] | 3.35 |  |  |  | -99999 | [5 empty] | 4.11 | [11 empty] | 29100 |  | -99999 | [13 empty] | 573824.9 |  |  |  |  | 2024 | He et al. 2024; https://doi.org/10.1016/j.oregeorev.2024.105981 |  | CHN |  | 103.791667 | 23.466667 | [6 empty] | Located from Mindat | 100 m |  | 2025-11-18
| Bainiuchang |  | Magmatic hydrothermal | Skarn | Skarn tin ± copper ± Mo | Ag, Pb, Zn, Sn |  |  | He et al. 2024 |  |  | BN05-16 | [5 empty] | ore material | mineral separate | ore pile | rock | [8 empty] | unknown | sphalerite | cassiterite sulfide (b1) |  |  |  |  | Massive - Cassiterite-bearing sulfide ore mainly comprised of sphalerite, galena, chalcopyrite, pyrite, cassiterite, pyrrhotite, and quartz |  |  | LA-ICPMS | ASI RESOlution 193 nm excimer UV ArF laser ablation system coupled with an Agilent 7700x mass spectrometer | State Key Laboratory of Ore Deposit Geochemistry (SKLOG), Institute of Geochemistry, Chinese Academy of Sciences (IGCAS) | 45Sc, 48Ti, 51V, 52Cr, 55Mn, 57Fe, 59Co, 63Cu, 66Zn, 71Ga, 72Ge, 75As, 77Se, 90Zr, 93Nb, 107Ag, 111Cd, 115In, 118Sn, 121Sb, 205Tl, 207Pb, 209Bi, 178Hf, 181Ta, 182W, and 238U | NIST 612, BHVO-2G, BCR-2G, BIR-1G, and GSD-1G glass reference materials | 9.8 |  | -99999 | [11 empty] | 0.086 |  |  |  | 376100 |  | 5105 | [5 empty] | 2.03 | [5 empty] | 1651 | [9 empty] | 82545.45 |  | 8.15 |  |  |  | 0.13 | [7 empty] | 702 |  |  |  | 26900 | [7 empty] | -99999 |  | 1637 |  |  |  | 6100 | [9 empty] | 441000 |  | 2.82 | [17 empty] | 1.82 |  |  |  | 30.64 | [5 empty] | 11.1 | [11 empty] | 21700 |  | 0.01 | [13 empty] | 573152.6 |  |  |  |  | 2024 | He et al. 2024; https://doi.org/10.1016/j.oregeorev.2024.105981 |  | CHN |  | 103.791667 | 23.466667 | [6 empty] | Located from Mindat | 100 m |  | 2025-11-18
| Bainiuchang |  | Magmatic hydrothermal | Skarn | Skarn tin ± copper ± Mo | Ag, Pb, Zn, Sn |  |  | He et al. 2024 |  |  | BN05-17 | [5 empty] | ore material | mineral separate | ore pile | rock | [8 empty] | unknown | sphalerite | cassiterite sulfide (b1) |  |  |  |  | Massive - Cassiterite-bearing sulfide ore mainly comprised of sphalerite, galena, chalcopyrite, pyrite, cassiterite, pyrrhotite, and quartz |  |  | LA-ICPMS | ASI RESOlution 193 nm excimer UV ArF laser ablation system coupled with an Agilent 7700x mass spectrometer | State Key Laboratory of Ore Deposit Geochemistry (SKLOG), Institute of Geochemistry, Chinese Academy of Sciences (IGCAS) | 45Sc, 48Ti, 51V, 52Cr, 55Mn, 57Fe, 59Co, 63Cu, 66Zn, 71Ga, 72Ge, 75As, 77Se, 90Zr, 93Nb, 107Ag, 111Cd, 115In, 118Sn, 121Sb, 205Tl, 207Pb, 209Bi, 178Hf, 181Ta, 182W, and 238U | NIST 612, BHVO-2G, BCR-2G, BIR-1G, and GSD-1G glass reference materials | 15.6 |  | 400 | [11 empty] | 0.438 |  |  |  | 295800 |  | 5680 | [5 empty] | 1.73 | [5 empty] | 2610 | [9 empty] | 77643.09 |  | 8.79 |  |  |  | 0.49 | [7 empty] | 752 |  |  |  | -99999 | [7 empty] | 700 |  | 1822 |  |  |  | -99999 | [9 empty] | 421000 |  | 2.01 | [17 empty] | 3.45 |  |  |  | -99999 | [5 empty] | 32.5 | [11 empty] | 29300 |  | 0.01 | [13 empty] | 576308.4 |  |  |  |  | 2024 | He et al. 2024; https://doi.org/10.1016/j.oregeorev.2024.105981 |  | CHN |  | 103.791667 | 23.466667 | [6 empty] | Located from Mindat | 100 m |  | 2025-11-18
| Bainiuchang |  | Magmatic hydrothermal | Skarn | Skarn tin ± copper ± Mo | Ag, Pb, Zn, Sn |  |  | He et al. 2024 |  |  | BN05-18 | [5 empty] | ore material | mineral separate | ore pile | rock | [8 empty] | unknown | sphalerite | cassiterite sulfide (b1) |  |  |  |  | Massive - Cassiterite-bearing sulfide ore mainly comprised of sphalerite, galena, chalcopyrite, pyrite, cassiterite, pyrrhotite, and quartz |  |  | LA-ICPMS | ASI RESOlution 193 nm excimer UV ArF laser ablation system coupled with an Agilent 7700x mass spectrometer | State Key Laboratory of Ore Deposit Geochemistry (SKLOG), Institute of Geochemistry, Chinese Academy of Sciences (IGCAS) | 45Sc, 48Ti, 51V, 52Cr, 55Mn, 57Fe, 59Co, 63Cu, 66Zn, 71Ga, 72Ge, 75As, 77Se, 90Zr, 93Nb, 107Ag, 111Cd, 115In, 118Sn, 121Sb, 205Tl, 207Pb, 209Bi, 178Hf, 181Ta, 182W, and 238U | NIST 612, BHVO-2G, BCR-2G, BIR-1G, and GSD-1G glass reference materials | 10.4 |  | 4500 | [11 empty] | 1.347 |  |  |  | -99999 |  | 5598 | [5 empty] | 1.66 | [5 empty] | 1434 | [9 empty] | 75357.68 |  | 11.3 |  |  |  | 0.65 | [7 empty] | 713 |  |  |  | -99999 | [7 empty] | -99999 |  | 1792 |  |  |  | -99999 | [9 empty] | 375000 |  | 5.27 | [17 empty] | 2.16 |  |  |  | 39.94 | [5 empty] | 6.04 | [11 empty] | 19700 |  | 0.02 | [13 empty] | 579911.2 |  |  |  |  | 2024 | He et al. 2024; https://doi.org/10.1016/j.oregeorev.2024.105981 |  | CHN |  | 103.791667 | 23.466667 | [6 empty] | Located from Mindat | 100 m |  | 2025-11-18
| Bainiuchang |  | Magmatic hydrothermal | Skarn | Skarn tin ± copper ± Mo | Ag, Pb, Zn, Sn |  |  | He et al. 2024 |  |  | BN05-19 | [5 empty] | ore material | mineral separate | ore pile | rock | [8 empty] | unknown | sphalerite | cassiterite sulfide (b1) |  |  |  |  | Massive - Cassiterite-bearing sulfide ore mainly comprised of sphalerite, galena, chalcopyrite, pyrite, cassiterite, pyrrhotite, and quartz |  |  | LA-ICPMS | ASI RESOlution 193 nm excimer UV ArF laser ablation system coupled with an Agilent 7700x mass spectrometer | State Key Laboratory of Ore Deposit Geochemistry (SKLOG), Institute of Geochemistry, Chinese Academy of Sciences (IGCAS) | 45Sc, 48Ti, 51V, 52Cr, 55Mn, 57Fe, 59Co, 63Cu, 66Zn, 71Ga, 72Ge, 75As, 77Se, 90Zr, 93Nb, 107Ag, 111Cd, 115In, 118Sn, 121Sb, 205Tl, 207Pb, 209Bi, 178Hf, 181Ta, 182W, and 238U | NIST 612, BHVO-2G, BCR-2G, BIR-1G, and GSD-1G glass reference materials | 21.6 |  | 23000 | [11 empty] | 0.925 |  |  |  | 760100 |  | 5460 | [5 empty] | 1.62 | [5 empty] | 2475 | [9 empty] | 72451.19 |  | 11.7 |  |  |  | 0.65 | [7 empty] | 730 |  |  |  | 32200 | [7 empty] | 45100 |  | 1618 |  |  |  | 20300 | [9 empty] | 293000 |  | 43.1 | [17 empty] | 2.3 |  |  |  | 20.32 | [5 empty] | 15 | [11 empty] | 23600 |  | 0.02 | [13 empty] | 582395.7 |  |  |  |  | 2024 | He et al. 2024; https://doi.org/10.1016/j.oregeorev.2024.105981 |  | CHN |  | 103.791667 | 23.466667 | [6 empty] | Located from Mindat | 100 m |  | 2025-11-18
| Bainiuchang |  | Magmatic hydrothermal | Skarn | Skarn tin ± copper ± Mo | Ag, Pb, Zn, Sn |  |  | He et al. 2024 |  |  | BN05-20 | [5 empty] | ore material | mineral separate | ore pile | rock | [8 empty] | unknown | sphalerite | cassiterite sulfide (b1) |  |  |  |  | Massive - Cassiterite-bearing sulfide ore mainly comprised of sphalerite, galena, chalcopyrite, pyrite, cassiterite, pyrrhotite, and quartz |  |  | LA-ICPMS | ASI RESOlution 193 nm excimer UV ArF laser ablation system coupled with an Agilent 7700x mass spectrometer | State Key Laboratory of Ore Deposit Geochemistry (SKLOG), Institute of Geochemistry, Chinese Academy of Sciences (IGCAS) | 45Sc, 48Ti, 51V, 52Cr, 55Mn, 57Fe, 59Co, 63Cu, 66Zn, 71Ga, 72Ge, 75As, 77Se, 90Zr, 93Nb, 107Ag, 111Cd, 115In, 118Sn, 121Sb, 205Tl, 207Pb, 209Bi, 178Hf, 181Ta, 182W, and 238U | NIST 612, BHVO-2G, BCR-2G, BIR-1G, and GSD-1G glass reference materials | 17.3 |  | 9300 | [11 empty] | 0.367 |  |  |  | 9000 |  | 5061 | [5 empty] | 3.28 | [5 empty] | 389 | [9 empty] | 75036.58 |  | 21 |  |  |  | 0.74 | [7 empty] | 692 |  |  |  | -99999 | [7 empty] | 7700 |  | 1367 |  |  |  | 20200 | [9 empty] | 205000 |  | 17.5 | [17 empty] | 3.33 |  |  |  | 40.54 | [5 empty] | 14.9 | [11 empty] | 25300 |  | 0.01 | [13 empty] | 582735.2 |  |  |  |  | 2024 | He et al. 2024; https://doi.org/10.1016/j.oregeorev.2024.105981 |  | CHN |  | 103.791667 | 23.466667 | [6 empty] | Located from Mindat | 100 m |  | 2025-11-18
| Bainiuchang |  | Magmatic hydrothermal | Skarn | Skarn tin ± copper ± Mo | Ag, Pb, Zn, Sn |  |  | He et al. 2024 |  |  | BN05-21 | [5 empty] | ore material | mineral separate | ore pile | rock | [8 empty] | unknown | sphalerite | cassiterite sulfide (b1) |  |  |  |  | Massive - Cassiterite-bearing sulfide ore mainly comprised of sphalerite, galena, chalcopyrite, pyrite, cassiterite, pyrrhotite, and quartz |  |  | LA-ICPMS | ASI RESOlution 193 nm excimer UV ArF laser ablation system coupled with an Agilent 7700x mass spectrometer | State Key Laboratory of Ore Deposit Geochemistry (SKLOG), Institute of Geochemistry, Chinese Academy of Sciences (IGCAS) | 45Sc, 48Ti, 51V, 52Cr, 55Mn, 57Fe, 59Co, 63Cu, 66Zn, 71Ga, 72Ge, 75As, 77Se, 90Zr, 93Nb, 107Ag, 111Cd, 115In, 118Sn, 121Sb, 205Tl, 207Pb, 209Bi, 178Hf, 181Ta, 182W, and 238U | NIST 612, BHVO-2G, BCR-2G, BIR-1G, and GSD-1G glass reference materials | 7.34 |  | 500 | [11 empty] | 0.099 |  |  |  | 176700 |  | 5274 | [5 empty] | 3.15 | [5 empty] | 302 | [9 empty] | 79802.49 |  | 18.3 |  |  |  | 0.35 | [7 empty] | 515 |  |  |  | 51500 | [7 empty] | 1400 |  | 1410 |  |  |  | 49100 | [9 empty] | 409000 |  | 2.94 | [17 empty] | 0.54 |  |  |  | -99999 | [5 empty] | 23.9 | [11 empty] | 26100 |  | 0 | [13 empty] | 577312.9 |  |  |  |  | 2024 | He et al. 2024; https://doi.org/10.1016/j.oregeorev.2024.105981 |  | CHN |  | 103.791667 | 23.466667 | [6 empty] | Located from Mindat | 100 m |  | 2025-11-18
| Bainiuchang |  | Magmatic hydrothermal | Skarn | Skarn tin ± copper ± Mo | Ag, Pb, Zn, Sn |  |  | He et al. 2024 |  |  | BN05-22 | [5 empty] | ore material | mineral separate | ore pile | rock | [8 empty] | unknown | sphalerite | cassiterite sulfide (b1) |  |  |  |  | Massive - Cassiterite-bearing sulfide ore mainly comprised of sphalerite, galena, chalcopyrite, pyrite, cassiterite, pyrrhotite, and quartz |  |  | LA-ICPMS | ASI RESOlution 193 nm excimer UV ArF laser ablation system coupled with an Agilent 7700x mass spectrometer | State Key Laboratory of Ore Deposit Geochemistry (SKLOG), Institute of Geochemistry, Chinese Academy of Sciences (IGCAS) | 45Sc, 48Ti, 51V, 52Cr, 55Mn, 57Fe, 59Co, 63Cu, 66Zn, 71Ga, 72Ge, 75As, 77Se, 90Zr, 93Nb, 107Ag, 111Cd, 115In, 118Sn, 121Sb, 205Tl, 207Pb, 209Bi, 178Hf, 181Ta, 182W, and 238U | NIST 612, BHVO-2G, BCR-2G, BIR-1G, and GSD-1G glass reference materials | 26.8 |  | -99999 | [11 empty] | 0.512 |  |  |  | -99999 |  | 5737 | [5 empty] | 3.04 | [5 empty] | 6415 | [9 empty] | 71713.13 |  | 6.5 |  |  |  | -99999 | [7 empty] | 953 |  |  |  | 2500 | [7 empty] | -99999 |  | 1203 |  |  |  | 12400 | [9 empty] | 325000 |  | 20.8 | [17 empty] | 8.15 |  |  |  | -99999 | [5 empty] | 19.8 | [11 empty] | 26800 |  | 0.02 | [13 empty] | 579195.9 |  |  |  |  | 2024 | He et al. 2024; https://doi.org/10.1016/j.oregeorev.2024.105981 |  | CHN |  | 103.791667 | 23.466667 | [6 empty] | Located from Mindat | 100 m |  | 2025-11-18
| Bainiuchang |  | Magmatic hydrothermal | Skarn | Skarn tin ± copper ± Mo | Ag, Pb, Zn, Sn |  |  | He et al. 2024 |  |  | BN05-23 | [5 empty] | ore material | mineral separate | ore pile | rock | [8 empty] | unknown | sphalerite | cassiterite sulfide (b1) |  |  |  |  | Massive - Cassiterite-bearing sulfide ore mainly comprised of sphalerite, galena, chalcopyrite, pyrite, cassiterite, pyrrhotite, and quartz |  |  | LA-ICPMS | ASI RESOlution 193 nm excimer UV ArF laser ablation system coupled with an Agilent 7700x mass spectrometer | State Key Laboratory of Ore Deposit Geochemistry (SKLOG), Institute of Geochemistry, Chinese Academy of Sciences (IGCAS) | 45Sc, 48Ti, 51V, 52Cr, 55Mn, 57Fe, 59Co, 63Cu, 66Zn, 71Ga, 72Ge, 75As, 77Se, 90Zr, 93Nb, 107Ag, 111Cd, 115In, 118Sn, 121Sb, 205Tl, 207Pb, 209Bi, 178Hf, 181Ta, 182W, and 238U | NIST 612, BHVO-2G, BCR-2G, BIR-1G, and GSD-1G glass reference materials | 55.8 |  | -99999 | [11 empty] | 0.044 |  |  |  | 359300 |  | 5684 | [5 empty] | 2.9 | [5 empty] | 4570 | [9 empty] | 74115.38 |  | 11.2 |  |  |  | 0.46 | [7 empty] | 441 |  |  |  | 34500 | [7 empty] | 1100 |  | 1602 |  |  |  | 14600 | [9 empty] | 487000 |  | 3.52 | [17 empty] | 2.14 |  |  |  | -99999 | [5 empty] | 14.2 | [11 empty] | 29500 |  | 0 | [13 empty] | 578577.9 |  |  |  |  | 2024 | He et al. 2024; https://doi.org/10.1016/j.oregeorev.2024.105981 |  | CHN |  | 103.791667 | 23.466667 | [6 empty] | Located from Mindat | 100 m |  | 2025-11-18
| Bainiuchang |  | Magmatic hydrothermal | Skarn | Skarn tin ± copper ± Mo | Ag, Pb, Zn, Sn |  |  | He et al. 2024 |  |  | BN05-24 | [5 empty] | ore material | mineral separate | ore pile | rock | [8 empty] | unknown | sphalerite | cassiterite sulfide (b1) |  |  |  |  | Massive - Cassiterite-bearing sulfide ore mainly comprised of sphalerite, galena, chalcopyrite, pyrite, cassiterite, pyrrhotite, and quartz |  |  | LA-ICPMS | ASI RESOlution 193 nm excimer UV ArF laser ablation system coupled with an Agilent 7700x mass spectrometer | State Key Laboratory of Ore Deposit Geochemistry (SKLOG), Institute of Geochemistry, Chinese Academy of Sciences (IGCAS) | 45Sc, 48Ti, 51V, 52Cr, 55Mn, 57Fe, 59Co, 63Cu, 66Zn, 71Ga, 72Ge, 75As, 77Se, 90Zr, 93Nb, 107Ag, 111Cd, 115In, 118Sn, 121Sb, 205Tl, 207Pb, 209Bi, 178Hf, 181Ta, 182W, and 238U | NIST 612, BHVO-2G, BCR-2G, BIR-1G, and GSD-1G glass reference materials | 36.6 |  | -99999 | [11 empty] | 0.028 |  |  |  | 203600 |  | 5677 | [5 empty] | 3.3 | [5 empty] | 1777 | [9 empty] | 72820.6 |  | 4.51 |  |  |  | 0.41 | [7 empty] | 534 |  |  |  | -99999 | [7 empty] | 400 |  | 1887 |  |  |  | 14100 | [9 empty] | 309000 |  | 2.74 | [17 empty] | 1.07 |  |  |  | 24.05 | [5 empty] | 9 | [11 empty] | 26300 |  | -99999 | [13 empty] | 582220 |  |  |  |  | 2024 | He et al. 2024; https://doi.org/10.1016/j.oregeorev.2024.105981 |  | CHN |  | 103.791667 | 23.466667 | [6 empty] | Located from Mindat | 100 m |  | 2025-11-18
| Bainiuchang |  | Magmatic hydrothermal | Skarn | Skarn tin ± copper ± Mo | Ag, Pb, Zn, Sn |  |  | He et al. 2024 |  |  | BN05-25 | [5 empty] | ore material | mineral separate | ore pile | rock | [8 empty] | unknown | sphalerite | cassiterite sulfide (b1) |  |  |  |  | Massive - Cassiterite-bearing sulfide ore mainly comprised of sphalerite, galena, chalcopyrite, pyrite, cassiterite, pyrrhotite, and quartz |  |  | LA-ICPMS | ASI RESOlution 193 nm excimer UV ArF laser ablation system coupled with an Agilent 7700x mass spectrometer | State Key Laboratory of Ore Deposit Geochemistry (SKLOG), Institute of Geochemistry, Chinese Academy of Sciences (IGCAS) | 45Sc, 48Ti, 51V, 52Cr, 55Mn, 57Fe, 59Co, 63Cu, 66Zn, 71Ga, 72Ge, 75As, 77Se, 90Zr, 93Nb, 107Ag, 111Cd, 115In, 118Sn, 121Sb, 205Tl, 207Pb, 209Bi, 178Hf, 181Ta, 182W, and 238U | NIST 612, BHVO-2G, BCR-2G, BIR-1G, and GSD-1G glass reference materials | 14.8 |  | 1900 | [11 empty] | 0.425 |  |  |  | 231900 |  | 5754 | [5 empty] | 2.09 | [5 empty] | 662 | [9 empty] | 79517.16 |  | 7.37 |  |  |  | 0.79 | [7 empty] | 897 |  |  |  | 42200 | [7 empty] | 600 |  | 2339 |  |  |  | 53400 | [9 empty] | 385000 |  | 7.78 | [17 empty] | 2.69 |  |  |  | 23.91 | [5 empty] | 11.7 | [11 empty] | 11900 |  | 0.01 | [13 empty] | 575604.3 |  |  |  |  | 2024 | He et al. 2024; https://doi.org/10.1016/j.oregeorev.2024.105981 |  | CHN |  | 103.791667 | 23.466667 | [6 empty] | Located from Mindat | 100 m |  | 2025-11-18
| Bainiuchang |  | Magmatic hydrothermal | Skarn | Skarn tin ± copper ± Mo | Ag, Pb, Zn, Sn |  |  | He et al. 2024 |  |  | BN05-26 | [5 empty] | ore material | mineral separate | ore pile | rock | [8 empty] | unknown | sphalerite | cassiterite sulfide (b1) |  |  |  |  | Massive - Cassiterite-bearing sulfide ore mainly comprised of sphalerite, galena, chalcopyrite, pyrite, cassiterite, pyrrhotite, and quartz |  |  | LA-ICPMS | ASI RESOlution 193 nm excimer UV ArF laser ablation system coupled with an Agilent 7700x mass spectrometer | State Key Laboratory of Ore Deposit Geochemistry (SKLOG), Institute of Geochemistry, Chinese Academy of Sciences (IGCAS) | 45Sc, 48Ti, 51V, 52Cr, 55Mn, 57Fe, 59Co, 63Cu, 66Zn, 71Ga, 72Ge, 75As, 77Se, 90Zr, 93Nb, 107Ag, 111Cd, 115In, 118Sn, 121Sb, 205Tl, 207Pb, 209Bi, 178Hf, 181Ta, 182W, and 238U | NIST 612, BHVO-2G, BCR-2G, BIR-1G, and GSD-1G glass reference materials | 11.4 |  | 1700 | [11 empty] | 0.101 |  |  |  | -99999 |  | 5348 | [5 empty] | 3.52 | [5 empty] | 1311 | [9 empty] | 76271.22 |  | 16 |  |  |  | -99999 | [7 empty] | 585 |  |  |  | 161500 | [7 empty] | 1600 |  | 1703 |  |  |  | 139500 | [9 empty] | 521000 |  | 4.28 | [17 empty] | 2.53 |  |  |  | 15.95 | [5 empty] | 38.1 | [11 empty] | 12500 |  | -99999 | [13 empty] | 579553.3 |  |  |  |  | 2024 | He et al. 2024; https://doi.org/10.1016/j.oregeorev.2024.105981 |  | CHN |  | 103.791667 | 23.466667 | [6 empty] | Located from Mindat | 100 m |  | 2025-11-18
| Bainiuchang |  | Magmatic hydrothermal | Skarn | Skarn tin ± copper ± Mo | Ag, Pb, Zn, Sn |  |  | He et al. 2024 |  |  | BN05-27 | [5 empty] | ore material | mineral separate | ore pile | rock | [8 empty] | unknown | sphalerite | cassiterite sulfide (b1) |  |  |  |  | Massive - Cassiterite-bearing sulfide ore mainly comprised of sphalerite, galena, chalcopyrite, pyrite, cassiterite, pyrrhotite, and quartz |  |  | LA-ICPMS | ASI RESOlution 193 nm excimer UV ArF laser ablation system coupled with an Agilent 7700x mass spectrometer | State Key Laboratory of Ore Deposit Geochemistry (SKLOG), Institute of Geochemistry, Chinese Academy of Sciences (IGCAS) | 45Sc, 48Ti, 51V, 52Cr, 55Mn, 57Fe, 59Co, 63Cu, 66Zn, 71Ga, 72Ge, 75As, 77Se, 90Zr, 93Nb, 107Ag, 111Cd, 115In, 118Sn, 121Sb, 205Tl, 207Pb, 209Bi, 178Hf, 181Ta, 182W, and 238U | NIST 612, BHVO-2G, BCR-2G, BIR-1G, and GSD-1G glass reference materials | 11.6 |  | 1100 | [11 empty] | 0.17 |  |  |  | 1882800 |  | 5264 | [5 empty] | 3.46 | [5 empty] | 517 | [9 empty] | 74621.44 |  | 19.5 |  |  |  | 0.53 | [7 empty] | 585 |  |  |  | 1450500 | [7 empty] | 1900 |  | 1587 |  |  |  | 2269600 | [9 empty] | 345000 |  | 5.73 | [17 empty] | 3.76 |  |  |  | 4.01 | [5 empty] | 8.18 | [11 empty] | 16800 |  | 0.01 | [13 empty] | 581720.9 |  |  |  |  | 2024 | He et al. 2024; https://doi.org/10.1016/j.oregeorev.2024.105981 |  | CHN |  | 103.791667 | 23.466667 | [6 empty] | Located from Mindat | 100 m |  | 2025-11-18
| Bainiuchang |  | Magmatic hydrothermal | Skarn | Skarn tin ± copper ± Mo | Ag, Pb, Zn, Sn |  |  | He et al. 2024 |  |  | BN05-28 | [5 empty] | ore material | mineral separate | ore pile | rock | [8 empty] | unknown | sphalerite | cassiterite sulfide (b1) |  |  |  |  | Massive - Cassiterite-bearing sulfide ore mainly comprised of sphalerite, galena, chalcopyrite, pyrite, cassiterite, pyrrhotite, and quartz |  |  | LA-ICPMS | ASI RESOlution 193 nm excimer UV ArF laser ablation system coupled with an Agilent 7700x mass spectrometer | State Key Laboratory of Ore Deposit Geochemistry (SKLOG), Institute of Geochemistry, Chinese Academy of Sciences (IGCAS) | 45Sc, 48Ti, 51V, 52Cr, 55Mn, 57Fe, 59Co, 63Cu, 66Zn, 71Ga, 72Ge, 75As, 77Se, 90Zr, 93Nb, 107Ag, 111Cd, 115In, 118Sn, 121Sb, 205Tl, 207Pb, 209Bi, 178Hf, 181Ta, 182W, and 238U | NIST 612, BHVO-2G, BCR-2G, BIR-1G, and GSD-1G glass reference materials | 7.31 |  | -99999 | [11 empty] | 0.122 |  |  |  | -99999 |  | 5301 | [5 empty] | 3.5 | [5 empty] | 352 | [9 empty] | 74563.74 |  | 21.7 |  |  |  | 0.53 | [7 empty] | 593 |  |  |  | -99999 | [7 empty] | 700 |  | 1552 |  |  |  | 4000 | [9 empty] | 369000 |  | 2.64 | [17 empty] | 1.91 |  |  |  | 1.53 | [5 empty] | 7.89 | [11 empty] | 23700 |  | 0.01 | [13 empty] | 582769.8 |  |  |  |  | 2024 | He et al. 2024; https://doi.org/10.1016/j.oregeorev.2024.105981 |  | CHN |  | 103.791667 | 23.466667 | [6 empty] | Located from Mindat | 100 m |  | 2025-11-18
| Bainiuchang |  | Magmatic hydrothermal | Skarn | Skarn tin ± copper ± Mo | Ag, Pb, Zn, Sn |  |  | He et al. 2024 |  |  | BN05-29 | [5 empty] | ore material | mineral separate | ore pile | rock | [8 empty] | unknown | sphalerite | cassiterite sulfide (b1) |  |  |  |  | Massive - Cassiterite-bearing sulfide ore mainly comprised of sphalerite, galena, chalcopyrite, pyrite, cassiterite, pyrrhotite, and quartz |  |  | LA-ICPMS | ASI RESOlution 193 nm excimer UV ArF laser ablation system coupled with an Agilent 7700x mass spectrometer | State Key Laboratory of Ore Deposit Geochemistry (SKLOG), Institute of Geochemistry, Chinese Academy of Sciences (IGCAS) | 45Sc, 48Ti, 51V, 52Cr, 55Mn, 57Fe, 59Co, 63Cu, 66Zn, 71Ga, 72Ge, 75As, 77Se, 90Zr, 93Nb, 107Ag, 111Cd, 115In, 118Sn, 121Sb, 205Tl, 207Pb, 209Bi, 178Hf, 181Ta, 182W, and 238U | NIST 612, BHVO-2G, BCR-2G, BIR-1G, and GSD-1G glass reference materials | 17.6 |  | -99999 | [11 empty] | 0.458 |  |  |  | 179800 |  | 5013 | [5 empty] | 3.33 | [5 empty] | 346 | [9 empty] | 66721.77 |  | 24 |  |  |  | 0.2 | [7 empty] | 584 |  |  |  | 44900 | [7 empty] | 900 |  | 1390 |  |  |  | 64600 | [9 empty] | 214000 |  | 8.58 | [17 empty] | 9.22 |  |  |  | 13.1 | [5 empty] | 7.68 | [11 empty] | 16900 |  | -99999 | [13 empty] | 591546 |  |  |  |  | 2024 | He et al. 2024; https://doi.org/10.1016/j.oregeorev.2024.105981 |  | CHN |  | 103.791667 | 23.466667 | [6 empty] | Located from Mindat | 100 m |  | 2025-11-18
| Bainiuchang |  | Magmatic hydrothermal | Skarn | Skarn tin ± copper ± Mo | Ag, Pb, Zn, Sn |  |  | He et al. 2024 |  |  | BN05-30 | [5 empty] | ore material | mineral separate | ore pile | rock | [8 empty] | unknown | sphalerite | cassiterite sulfide (b1) |  |  |  |  | Massive - Cassiterite-bearing sulfide ore mainly comprised of sphalerite, galena, chalcopyrite, pyrite, cassiterite, pyrrhotite, and quartz |  |  | LA-ICPMS | ASI RESOlution 193 nm excimer UV ArF laser ablation system coupled with an Agilent 7700x mass spectrometer | State Key Laboratory of Ore Deposit Geochemistry (SKLOG), Institute of Geochemistry, Chinese Academy of Sciences (IGCAS) | 45Sc, 48Ti, 51V, 52Cr, 55Mn, 57Fe, 59Co, 63Cu, 66Zn, 71Ga, 72Ge, 75As, 77Se, 90Zr, 93Nb, 107Ag, 111Cd, 115In, 118Sn, 121Sb, 205Tl, 207Pb, 209Bi, 178Hf, 181Ta, 182W, and 238U | NIST 612, BHVO-2G, BCR-2G, BIR-1G, and GSD-1G glass reference materials | 14.1 |  | 6700 | [11 empty] | 0.15 |  |  |  | 150100 |  | 5281 | [5 empty] | 3.45 | [5 empty] | 1119 | [9 empty] | 74802.2 |  | 23.9 |  |  |  | 0.19 | [7 empty] | 619 |  |  |  | 83600 | [7 empty] | 800 |  | 1504 |  |  |  | 44700 | [9 empty] | 228000 |  | 7.18 | [17 empty] | 5.43 |  |  |  | 20.92 | [5 empty] | 86.3 | [11 empty] | 28000 |  | 0.01 | [13 empty] | 581700.1 |  |  |  |  | 2024 | He et al. 2024; https://doi.org/10.1016/j.oregeorev.2024.105981 |  | CHN |  | 103.791667 | 23.466667 | [6 empty] | Located from Mindat | 100 m |  | 2025-11-18
| Bainiuchang |  | Magmatic hydrothermal | Skarn | Skarn tin ± copper ± Mo | Ag, Pb, Zn, Sn |  |  | He et al. 2024 |  |  | BN05-31 | [5 empty] | ore material | mineral separate | ore pile | rock | [8 empty] | unknown | sphalerite | cassiterite sulfide (b1) |  |  |  |  | Massive - Cassiterite-bearing sulfide ore mainly comprised of sphalerite, galena, chalcopyrite, pyrite, cassiterite, pyrrhotite, and quartz |  |  | LA-ICPMS | ASI RESOlution 193 nm excimer UV ArF laser ablation system coupled with an Agilent 7700x mass spectrometer | State Key Laboratory of Ore Deposit Geochemistry (SKLOG), Institute of Geochemistry, Chinese Academy of Sciences (IGCAS) | 45Sc, 48Ti, 51V, 52Cr, 55Mn, 57Fe, 59Co, 63Cu, 66Zn, 71Ga, 72Ge, 75As, 77Se, 90Zr, 93Nb, 107Ag, 111Cd, 115In, 118Sn, 121Sb, 205Tl, 207Pb, 209Bi, 178Hf, 181Ta, 182W, and 238U | NIST 612, BHVO-2G, BCR-2G, BIR-1G, and GSD-1G glass reference materials | 16.7 |  | 2500 | [11 empty] | 0.072 |  |  |  | -99999 |  | 4908 | [5 empty] | 2.59 | [5 empty] | 4564 | [9 empty] | 68709.94 |  | 20.4 |  |  |  | 0.7 | [7 empty] | 581 |  |  |  | -99999 | [7 empty] | 600 |  | 1557 |  |  |  | 8700 | [9 empty] | 344000 |  | 4.54 | [17 empty] | 3.69 |  |  |  | -99999 | [5 empty] | 12.3 | [11 empty] | 22000 |  | 0 | [13 empty] | 585075.1 |  |  |  |  | 2024 | He et al. 2024; https://doi.org/10.1016/j.oregeorev.2024.105981 |  | CHN |  | 103.791667 | 23.466667 | [6 empty] | Located from Mindat | 100 m |  | 2025-11-18
| Bainiuchang |  | Magmatic hydrothermal | Skarn | Skarn tin ± copper ± Mo | Ag, Pb, Zn, Sn |  |  | He et al. 2024 |  |  | BN05-32 | [5 empty] | ore material | mineral separate | ore pile | rock | [8 empty] | unknown | sphalerite | cassiterite sulfide (b1) |  |  |  |  | Massive - Cassiterite-bearing sulfide ore mainly comprised of sphalerite, galena, chalcopyrite, pyrite, cassiterite, pyrrhotite, and quartz |  |  | LA-ICPMS | ASI RESOlution 193 nm excimer UV ArF laser ablation system coupled with an Agilent 7700x mass spectrometer | State Key Laboratory of Ore Deposit Geochemistry (SKLOG), Institute of Geochemistry, Chinese Academy of Sciences (IGCAS) | 45Sc, 48Ti, 51V, 52Cr, 55Mn, 57Fe, 59Co, 63Cu, 66Zn, 71Ga, 72Ge, 75As, 77Se, 90Zr, 93Nb, 107Ag, 111Cd, 115In, 118Sn, 121Sb, 205Tl, 207Pb, 209Bi, 178Hf, 181Ta, 182W, and 238U | NIST 612, BHVO-2G, BCR-2G, BIR-1G, and GSD-1G glass reference materials | 39.8 |  | 123800 | [11 empty] | 0.079 |  |  |  | 17000 |  | 5261 | [5 empty] | 2.59 | [5 empty] | 2222 | [9 empty] | 65793.47 |  | 21.2 |  |  |  | 0.76 | [7 empty] | 815 |  |  |  | 122500 | [7 empty] | 302300 |  | 1348 |  |  |  | 22400 | [9 empty] | 437000 |  | 21.8 | [17 empty] | 16.37 |  |  |  | -99999 | [5 empty] | 22.2 | [11 empty] | 19100 |  | 0.09 | [13 empty] | 589986.1 |  |  |  |  | 2024 | He et al. 2024; https://doi.org/10.1016/j.oregeorev.2024.105981 |  | CHN |  | 103.791667 | 23.466667 | [6 empty] | Located from Mindat | 100 m |  | 2025-11-18
| Bainiuchang |  | Magmatic hydrothermal | Skarn | Skarn tin ± copper ± Mo | Ag, Pb, Zn, Sn |  |  | He et al. 2024 |  |  | BN05-33 | [5 empty] | ore material | mineral separate | ore pile | rock | [8 empty] | unknown | sphalerite | cassiterite sulfide (b1) |  |  |  |  | Massive - Cassiterite-bearing sulfide ore mainly comprised of sphalerite, galena, chalcopyrite, pyrite, cassiterite, pyrrhotite, and quartz |  |  | LA-ICPMS | ASI RESOlution 193 nm excimer UV ArF laser ablation system coupled with an Agilent 7700x mass spectrometer | State Key Laboratory of Ore Deposit Geochemistry (SKLOG), Institute of Geochemistry, Chinese Academy of Sciences (IGCAS) | 45Sc, 48Ti, 51V, 52Cr, 55Mn, 57Fe, 59Co, 63Cu, 66Zn, 71Ga, 72Ge, 75As, 77Se, 90Zr, 93Nb, 107Ag, 111Cd, 115In, 118Sn, 121Sb, 205Tl, 207Pb, 209Bi, 178Hf, 181Ta, 182W, and 238U | NIST 612, BHVO-2G, BCR-2G, BIR-1G, and GSD-1G glass reference materials | 41.7 |  | 500 | [11 empty] | 0.093 |  |  |  | 183900 |  | 5187 | [5 empty] | 2.52 | [5 empty] | 1066 | [9 empty] | 67395.92 |  | 15.7 |  |  |  | 0.01 | [7 empty] | 812 |  |  |  | 8100 | [7 empty] | 2000 |  | 1519 |  |  |  | 24200 | [9 empty] | 106000 |  | 20.7 | [17 empty] | 14.46 |  |  |  | -99999 | [5 empty] | 12.9 | [11 empty] | 27200 |  | 0.04 | [13 empty] | 589493.9 |  |  |  |  | 2024 | He et al. 2024; https://doi.org/10.1016/j.oregeorev.2024.105981 |  | CHN |  | 103.791667 | 23.466667 | [6 empty] | Located from Mindat | 100 m |  | 2025-11-18
| Bainiuchang |  | Magmatic hydrothermal | Skarn | Skarn tin ± copper ± Mo | Ag, Pb, Zn, Sn |  |  | He et al. 2024 |  |  | BN05-34 | [5 empty] | ore material | mineral separate | ore pile | rock | [8 empty] | unknown | sphalerite | cassiterite sulfide (b1) |  |  |  |  | Massive - Cassiterite-bearing sulfide ore mainly comprised of sphalerite, galena, chalcopyrite, pyrite, cassiterite, pyrrhotite, and quartz |  |  | LA-ICPMS | ASI RESOlution 193 nm excimer UV ArF laser ablation system coupled with an Agilent 7700x mass spectrometer | State Key Laboratory of Ore Deposit Geochemistry (SKLOG), Institute of Geochemistry, Chinese Academy of Sciences (IGCAS) | 45Sc, 48Ti, 51V, 52Cr, 55Mn, 57Fe, 59Co, 63Cu, 66Zn, 71Ga, 72Ge, 75As, 77Se, 90Zr, 93Nb, 107Ag, 111Cd, 115In, 118Sn, 121Sb, 205Tl, 207Pb, 209Bi, 178Hf, 181Ta, 182W, and 238U | NIST 612, BHVO-2G, BCR-2G, BIR-1G, and GSD-1G glass reference materials | 17 |  | 8300 | [11 empty] | 0.088 |  |  |  | -99999 |  | 5237 | [5 empty] | 1.93 | [5 empty] | 1224 | [9 empty] | 76238.48 |  | 8.16 |  |  |  | 0.88 | [7 empty] | 1811 |  |  |  | 60300 | [7 empty] | 13300 |  | 1433 |  |  |  | 19400 | [9 empty] | 509000 |  | 7.84 | [17 empty] | 2.4 |  |  |  | 14.58 | [5 empty] | 5.57 | [11 empty] | 20100 |  | -99999 | [13 empty] | 579132.2 |  |  |  |  | 2024 | He et al. 2024; https://doi.org/10.1016/j.oregeorev.2024.105981 |  | CHN |  | 103.791667 | 23.466667 | [6 empty] | Located from Mindat | 100 m |  | 2025-11-18
| Bainiuchang |  | Magmatic hydrothermal | Skarn | Skarn tin ± copper ± Mo | Ag, Pb, Zn, Sn |  |  | He et al. 2024 |  |  | BN05-35 | [5 empty] | ore material | mineral separate | ore pile | rock | [8 empty] | unknown | sphalerite | cassiterite sulfide (b1) |  |  |  |  | Massive - Cassiterite-bearing sulfide ore mainly comprised of sphalerite, galena, chalcopyrite, pyrite, cassiterite, pyrrhotite, and quartz |  |  | LA-ICPMS | ASI RESOlution 193 nm excimer UV ArF laser ablation system coupled with an Agilent 7700x mass spectrometer | State Key Laboratory of Ore Deposit Geochemistry (SKLOG), Institute of Geochemistry, Chinese Academy of Sciences (IGCAS) | 45Sc, 48Ti, 51V, 52Cr, 55Mn, 57Fe, 59Co, 63Cu, 66Zn, 71Ga, 72Ge, 75As, 77Se, 90Zr, 93Nb, 107Ag, 111Cd, 115In, 118Sn, 121Sb, 205Tl, 207Pb, 209Bi, 178Hf, 181Ta, 182W, and 238U | NIST 612, BHVO-2G, BCR-2G, BIR-1G, and GSD-1G glass reference materials | 11.7 |  | 5000 | [11 empty] | 0.044 |  |  |  | -99999 |  | 5325 | [5 empty] | 1.97 | [5 empty] | 858 | [9 empty] | 73361.18 |  | 9.24 |  |  |  | 0.63 | [7 empty] | 1606 |  |  |  | -99999 | [7 empty] | 0 |  | 1422 |  |  |  | 900 | [9 empty] | 365000 |  | 4.38 | [17 empty] | 1.72 |  |  |  | 17.48 | [5 empty] | 4.3 | [11 empty] | 23000 |  | -99999 | [13 empty] | 582843.7 |  |  |  |  | 2024 | He et al. 2024; https://doi.org/10.1016/j.oregeorev.2024.105981 |  | CHN |  | 103.791667 | 23.466667 | [6 empty] | Located from Mindat | 100 m |  | 2025-11-18
| Bainiuchang |  | Magmatic hydrothermal | Skarn | Skarn tin ± copper ± Mo | Ag, Pb, Zn, Sn |  |  | He et al. 2024 |  |  | BN05-36 | [5 empty] | ore material | mineral separate | ore pile | rock | [8 empty] | unknown | sphalerite | cassiterite sulfide (b1) |  |  |  |  | Massive - Cassiterite-bearing sulfide ore mainly comprised of sphalerite, galena, chalcopyrite, pyrite, cassiterite, pyrrhotite, and quartz |  |  | LA-ICPMS | ASI RESOlution 193 nm excimer UV ArF laser ablation system coupled with an Agilent 7700x mass spectrometer | State Key Laboratory of Ore Deposit Geochemistry (SKLOG), Institute of Geochemistry, Chinese Academy of Sciences (IGCAS) | 45Sc, 48Ti, 51V, 52Cr, 55Mn, 57Fe, 59Co, 63Cu, 66Zn, 71Ga, 72Ge, 75As, 77Se, 90Zr, 93Nb, 107Ag, 111Cd, 115In, 118Sn, 121Sb, 205Tl, 207Pb, 209Bi, 178Hf, 181Ta, 182W, and 238U | NIST 612, BHVO-2G, BCR-2G, BIR-1G, and GSD-1G glass reference materials | 10.9 |  | 900 | [11 empty] | 0.21 |  |  |  | 305600 |  | 4930 | [5 empty] | 3.9 | [5 empty] | 2182 | [9 empty] | 75001.97 |  | 13.4 |  |  |  | -99999 | [7 empty] | 1026 |  |  |  | -99999 | [7 empty] | -99999 |  | 1868 |  |  |  | -99999 | [9 empty] | 416000 |  | 0.445 | [17 empty] | 0.12 |  |  |  | 29.1 | [5 empty] | 73.8 | [11 empty] | 19600 |  | 0 | [13 empty] | 580126.6 |  |  |  |  | 2024 | He et al. 2024; https://doi.org/10.1016/j.oregeorev.2024.105981 |  | CHN |  | 103.791667 | 23.466667 | [6 empty] | Located from Mindat | 100 m |  | 2025-11-18
| Bainiuchang |  | Magmatic hydrothermal | Skarn | Skarn tin ± copper ± Mo | Ag, Pb, Zn, Sn |  |  | He et al. 2024 |  |  | BN05-37 | [5 empty] | ore material | mineral separate | ore pile | rock | [8 empty] | unknown | sphalerite | cassiterite sulfide (b1) |  |  |  |  | Massive - Cassiterite-bearing sulfide ore mainly comprised of sphalerite, galena, chalcopyrite, pyrite, cassiterite, pyrrhotite, and quartz |  |  | LA-ICPMS | ASI RESOlution 193 nm excimer UV ArF laser ablation system coupled with an Agilent 7700x mass spectrometer | State Key Laboratory of Ore Deposit Geochemistry (SKLOG), Institute of Geochemistry, Chinese Academy of Sciences (IGCAS) | 45Sc, 48Ti, 51V, 52Cr, 55Mn, 57Fe, 59Co, 63Cu, 66Zn, 71Ga, 72Ge, 75As, 77Se, 90Zr, 93Nb, 107Ag, 111Cd, 115In, 118Sn, 121Sb, 205Tl, 207Pb, 209Bi, 178Hf, 181Ta, 182W, and 238U | NIST 612, BHVO-2G, BCR-2G, BIR-1G, and GSD-1G glass reference materials | 25.2 |  | 1100 | [11 empty] | 0.078 |  |  |  | -99999 |  | 5362 | [5 empty] | 3.26 | [5 empty] | 5891 | [9 empty] | 67718.03 |  | 8.64 |  |  |  | -99999 | [7 empty] | 644 |  |  |  | -99999 | [7 empty] | 1000 |  | 1174 |  |  |  | 2000 | [9 empty] | 388000 |  | 9.98 | [17 empty] | 6.04 |  |  |  | -99999 | [5 empty] | 21 | [11 empty] | 25000 |  | 0.03 | [13 empty] | 584589.7 |  |  |  |  | 2024 | He et al. 2024; https://doi.org/10.1016/j.oregeorev.2024.105981 |  | CHN |  | 103.791667 | 23.466667 | [6 empty] | Located from Mindat | 100 m |  | 2025-11-18
| Bainiuchang |  | Magmatic hydrothermal | Skarn | Skarn tin ± copper ± Mo | Ag, Pb, Zn, Sn |  |  | He et al. 2024 |  |  | BN05-38 | [5 empty] | ore material | mineral separate | ore pile | rock | [8 empty] | unknown | sphalerite | cassiterite sulfide (b1) |  |  |  |  | Massive - Cassiterite-bearing sulfide ore mainly comprised of sphalerite, galena, chalcopyrite, pyrite, cassiterite, pyrrhotite, and quartz |  |  | LA-ICPMS | ASI RESOlution 193 nm excimer UV ArF laser ablation system coupled with an Agilent 7700x mass spectrometer | State Key Laboratory of Ore Deposit Geochemistry (SKLOG), Institute of Geochemistry, Chinese Academy of Sciences (IGCAS) | 45Sc, 48Ti, 51V, 52Cr, 55Mn, 57Fe, 59Co, 63Cu, 66Zn, 71Ga, 72Ge, 75As, 77Se, 90Zr, 93Nb, 107Ag, 111Cd, 115In, 118Sn, 121Sb, 205Tl, 207Pb, 209Bi, 178Hf, 181Ta, 182W, and 238U | NIST 612, BHVO-2G, BCR-2G, BIR-1G, and GSD-1G glass reference materials | 15.6 |  | -99999 | [11 empty] | 0.056 |  |  |  | -99999 |  | 5609 | [5 empty] | 3.26 | [5 empty] | 3648 | [9 empty] | 72748.2 |  | 9.79 |  |  |  | 0.72 | [7 empty] | 637 |  |  |  | -99999 | [7 empty] | -99999 |  | 1793 |  |  |  | -99999 | [9 empty] | 222000 |  | 2.37 | [17 empty] | 4.47 |  |  |  | 16.65 | [5 empty] | 47.7 | [11 empty] | 21100 |  | 0.03 | [13 empty] | 580777.6 |  |  |  |  | 2024 | He et al. 2024; https://doi.org/10.1016/j.oregeorev.2024.105981 |  | CHN |  | 103.791667 | 23.466667 | [6 empty] | Located from Mindat | 100 m |  | 2025-11-18
| Bainiuchang |  | Magmatic hydrothermal | Skarn | Skarn tin ± copper ± Mo | Ag, Pb, Zn, Sn |  |  | He et al. 2024 |  |  | BN05-39 | [5 empty] | ore material | mineral separate | ore pile | rock | [8 empty] | unknown | sphalerite | cassiterite sulfide (b1) |  |  |  |  | Massive - Cassiterite-bearing sulfide ore mainly comprised of sphalerite, galena, chalcopyrite, pyrite, cassiterite, pyrrhotite, and quartz |  |  | LA-ICPMS | ASI RESOlution 193 nm excimer UV ArF laser ablation system coupled with an Agilent 7700x mass spectrometer | State Key Laboratory of Ore Deposit Geochemistry (SKLOG), Institute of Geochemistry, Chinese Academy of Sciences (IGCAS) | 45Sc, 48Ti, 51V, 52Cr, 55Mn, 57Fe, 59Co, 63Cu, 66Zn, 71Ga, 72Ge, 75As, 77Se, 90Zr, 93Nb, 107Ag, 111Cd, 115In, 118Sn, 121Sb, 205Tl, 207Pb, 209Bi, 178Hf, 181Ta, 182W, and 238U | NIST 612, BHVO-2G, BCR-2G, BIR-1G, and GSD-1G glass reference materials | 30.2 |  | 180700 | [11 empty] | 0.09 |  |  |  | -99999 |  | 5772 | [5 empty] | 2.11 | [5 empty] | 2688 | [9 empty] | 71626.81 |  | 16.1 |  |  |  | 0.79 | [7 empty] | 579 |  |  |  | 60000 | [7 empty] | 267500 |  | 1294 |  |  |  | 28500 | [9 empty] | 349000 |  | 11.9 | [17 empty] | 12.15 |  |  |  | -99999 | [5 empty] | 87 | [11 empty] | 32400 |  | 0.02 | [13 empty] | 583212.8 |  |  |  |  | 2024 | He et al. 2024; https://doi.org/10.1016/j.oregeorev.2024.105981 |  | CHN |  | 103.791667 | 23.466667 | [6 empty] | Located from Mindat | 100 m |  | 2025-11-18
| Bainiuchang |  | Magmatic hydrothermal | Skarn | Skarn tin ± copper ± Mo | Ag, Pb, Zn, Sn |  |  | He et al. 2024 |  |  | BN05-40 | [5 empty] | ore material | mineral separate | ore pile | rock | [8 empty] | unknown | sphalerite | cassiterite sulfide (b1) |  |  |  |  | Massive - Cassiterite-bearing sulfide ore mainly comprised of sphalerite, galena, chalcopyrite, pyrite, cassiterite, pyrrhotite, and quartz |  |  | LA-ICPMS | ASI RESOlution 193 nm excimer UV ArF laser ablation system coupled with an Agilent 7700x mass spectrometer | State Key Laboratory of Ore Deposit Geochemistry (SKLOG), Institute of Geochemistry, Chinese Academy of Sciences (IGCAS) | 45Sc, 48Ti, 51V, 52Cr, 55Mn, 57Fe, 59Co, 63Cu, 66Zn, 71Ga, 72Ge, 75As, 77Se, 90Zr, 93Nb, 107Ag, 111Cd, 115In, 118Sn, 121Sb, 205Tl, 207Pb, 209Bi, 178Hf, 181Ta, 182W, and 238U | NIST 612, BHVO-2G, BCR-2G, BIR-1G, and GSD-1G glass reference materials | 27.5 |  | 19300 | [11 empty] | 0.054 |  |  |  | -99999 |  | 6023 | [5 empty] | 2.42 | [5 empty] | 3735 | [9 empty] | 73048.92 |  | 13.1 |  |  |  | 0.08 | [7 empty] | 584 |  |  |  | 166100 | [7 empty] | 38200 |  | 1187 |  |  |  | 77200 | [9 empty] | 357000 |  | 8.05 | [17 empty] | 8.25 |  |  |  | -99999 | [5 empty] | 25.5 | [11 empty] | 24400 |  | 0.03 | [13 empty] | 581099.9 |  |  |  |  | 2024 | He et al. 2024; https://doi.org/10.1016/j.oregeorev.2024.105981 |  | CHN |  | 103.791667 | 23.466667 | [6 empty] | Located from Mindat | 100 m |  | 2025-11-18
| Bainiuchang |  | Magmatic hydrothermal | Skarn | Skarn tin ± copper ± Mo | Ag, Pb, Zn, Sn |  |  | He et al. 2024 |  |  | BN06-01 | [5 empty] | ore material | mineral separate | ore pile | rock | [8 empty] | unknown | sphalerite | cassiterite sulfide (b1) |  |  |  |  | Massive - Cassiterite-bearing sulfide ore mainly comprised of sphalerite, galena, chalcopyrite, pyrite, cassiterite, pyrrhotite, and quartz |  |  | LA-ICPMS | ASI RESOlution 193 nm excimer UV ArF laser ablation system coupled with an Agilent 7700x mass spectrometer | State Key Laboratory of Ore Deposit Geochemistry (SKLOG), Institute of Geochemistry, Chinese Academy of Sciences (IGCAS) | 45Sc, 48Ti, 51V, 52Cr, 55Mn, 57Fe, 59Co, 63Cu, 66Zn, 71Ga, 72Ge, 75As, 77Se, 90Zr, 93Nb, 107Ag, 111Cd, 115In, 118Sn, 121Sb, 205Tl, 207Pb, 209Bi, 178Hf, 181Ta, 182W, and 238U | NIST 612, BHVO-2G, BCR-2G, BIR-1G, and GSD-1G glass reference materials | 44.6 |  | 6648600 | [11 empty] | 18.8 |  |  |  | 33700 |  | 3934 | [5 empty] | 1.14 | [5 empty] | 322 | [9 empty] | 68100.05 |  | 23.6 |  |  |  | 0.01 | [7 empty] | 565 |  |  |  | 48600 | [7 empty] | 625700 |  | 178 |  |  |  | 720500 | [9 empty] | 398000 |  | 47 | [17 empty] | 4.63 |  |  |  | 10.47 | [5 empty] | 21.4 | [11 empty] | 38000 |  | 0.03 | [13 empty] | 588704.7 |  |  |  |  | 2024 | He et al. 2024; https://doi.org/10.1016/j.oregeorev.2024.105981 |  | CHN |  | 103.791667 | 23.466667 | [6 empty] | Located from Mindat | 100 m |  | 2025-11-18
| Bainiuchang |  | Magmatic hydrothermal | Skarn | Skarn tin ± copper ± Mo | Ag, Pb, Zn, Sn |  |  | He et al. 2024 |  |  | BN06-02 | [5 empty] | ore material | mineral separate | ore pile | rock | [8 empty] | unknown | sphalerite | cassiterite sulfide (b1) |  |  |  |  | Massive - Cassiterite-bearing sulfide ore mainly comprised of sphalerite, galena, chalcopyrite, pyrite, cassiterite, pyrrhotite, and quartz |  |  | LA-ICPMS | ASI RESOlution 193 nm excimer UV ArF laser ablation system coupled with an Agilent 7700x mass spectrometer | State Key Laboratory of Ore Deposit Geochemistry (SKLOG), Institute of Geochemistry, Chinese Academy of Sciences (IGCAS) | 45Sc, 48Ti, 51V, 52Cr, 55Mn, 57Fe, 59Co, 63Cu, 66Zn, 71Ga, 72Ge, 75As, 77Se, 90Zr, 93Nb, 107Ag, 111Cd, 115In, 118Sn, 121Sb, 205Tl, 207Pb, 209Bi, 178Hf, 181Ta, 182W, and 238U | NIST 612, BHVO-2G, BCR-2G, BIR-1G, and GSD-1G glass reference materials | 86.1 |  | 14900 | [11 empty] | 18.6 |  |  |  | 412700 |  | 3625 | [5 empty] | 7.32 | [5 empty] | 631 | [9 empty] | 71410.44 |  | 4.29 |  |  |  | 0.17 | [7 empty] | 383 |  |  |  | 85000 | [7 empty] | 168200 |  | 266 |  |  |  | 35600 | [9 empty] | 391000 |  | 64.5 | [17 empty] | 5.97 |  |  |  | 3.56 | [5 empty] | 22.9 | [11 empty] | 30800 |  | 0.07 | [13 empty] | 588696.8 |  |  |  |  | 2024 | He et al. 2024; https://doi.org/10.1016/j.oregeorev.2024.105981 |  | CHN |  | 103.791667 | 23.466667 | [6 empty] | Located from Mindat | 100 m |  | 2025-11-18
| Bainiuchang |  | Magmatic hydrothermal | Skarn | Skarn tin ± copper ± Mo | Ag, Pb, Zn, Sn |  |  | He et al. 2024 |  |  | BN06-03 | [5 empty] | ore material | mineral separate | ore pile | rock | [8 empty] | unknown | sphalerite | cassiterite sulfide (b1) |  |  |  |  | Massive - Cassiterite-bearing sulfide ore mainly comprised of sphalerite, galena, chalcopyrite, pyrite, cassiterite, pyrrhotite, and quartz |  |  | LA-ICPMS | ASI RESOlution 193 nm excimer UV ArF laser ablation system coupled with an Agilent 7700x mass spectrometer | State Key Laboratory of Ore Deposit Geochemistry (SKLOG), Institute of Geochemistry, Chinese Academy of Sciences (IGCAS) | 45Sc, 48Ti, 51V, 52Cr, 55Mn, 57Fe, 59Co, 63Cu, 66Zn, 71Ga, 72Ge, 75As, 77Se, 90Zr, 93Nb, 107Ag, 111Cd, 115In, 118Sn, 121Sb, 205Tl, 207Pb, 209Bi, 178Hf, 181Ta, 182W, and 238U | NIST 612, BHVO-2G, BCR-2G, BIR-1G, and GSD-1G glass reference materials | 74.1 |  | 162400 | [11 empty] | 7.71 |  |  |  | -99999 |  | 3271 | [5 empty] | 7.32 | [5 empty] | 1667 | [9 empty] | 81181.9 |  | 8.41 |  |  |  | 0.93 | [7 empty] | 392 |  |  |  | 272500 | [7 empty] | 365600 |  | 425 |  |  |  | 247700 | [9 empty] | 490000 |  | 43.4 | [17 empty] | 2.22 |  |  |  | -99999 | [5 empty] | 72.6 | [11 empty] | 32500 |  | 0.2 | [13 empty] | 577236.1 |  |  |  |  | 2024 | He et al. 2024; https://doi.org/10.1016/j.oregeorev.2024.105981 |  | CHN |  | 103.791667 | 23.466667 | [6 empty] | Located from Mindat | 100 m |  | 2025-11-18
| Bainiuchang |  | Magmatic hydrothermal | Skarn | Skarn tin ± copper ± Mo | Ag, Pb, Zn, Sn |  |  | He et al. 2024 |  |  | BN06-04 | [5 empty] | ore material | mineral separate | ore pile | rock | [8 empty] | unknown | sphalerite | cassiterite sulfide (b1) |  |  |  |  | Massive - Cassiterite-bearing sulfide ore mainly comprised of sphalerite, galena, chalcopyrite, pyrite, cassiterite, pyrrhotite, and quartz |  |  | LA-ICPMS | ASI RESOlution 193 nm excimer UV ArF laser ablation system coupled with an Agilent 7700x mass spectrometer | State Key Laboratory of Ore Deposit Geochemistry (SKLOG), Institute of Geochemistry, Chinese Academy of Sciences (IGCAS) | 45Sc, 48Ti, 51V, 52Cr, 55Mn, 57Fe, 59Co, 63Cu, 66Zn, 71Ga, 72Ge, 75As, 77Se, 90Zr, 93Nb, 107Ag, 111Cd, 115In, 118Sn, 121Sb, 205Tl, 207Pb, 209Bi, 178Hf, 181Ta, 182W, and 238U | NIST 612, BHVO-2G, BCR-2G, BIR-1G, and GSD-1G glass reference materials | 80.8 |  | 32000 | [11 empty] | 14.3 |  |  |  | 383200 |  | 3793 | [5 empty] | 0.68 | [5 empty] | 3274 | [9 empty] | 83089.94 |  | 43.2 |  |  |  | 0.39 | [7 empty] | 1552 |  |  |  | 23000 | [7 empty] | 54700 |  | 516 |  |  |  | 14100 | [9 empty] | 476000 |  | 31.8 | [17 empty] | 3.86 |  |  |  | 12.98 | [5 empty] | 26.6 | [11 empty] | 13100 |  | 0.1 | [13 empty] | 571779.2 |  |  |  |  | 2024 | He et al. 2024; https://doi.org/10.1016/j.oregeorev.2024.105981 |  | CHN |  | 103.791667 | 23.466667 | [6 empty] | Located from Mindat | 100 m |  | 2025-11-18
| Bainiuchang |  | Magmatic hydrothermal | Skarn | Skarn tin ± copper ± Mo | Ag, Pb, Zn, Sn |  |  | He et al. 2024 |  |  | BN06-05 | [5 empty] | ore material | mineral separate | ore pile | rock | [8 empty] | unknown | sphalerite | cassiterite sulfide (b1) |  |  |  |  | Massive - Cassiterite-bearing sulfide ore mainly comprised of sphalerite, galena, chalcopyrite, pyrite, cassiterite, pyrrhotite, and quartz |  |  | LA-ICPMS | ASI RESOlution 193 nm excimer UV ArF laser ablation system coupled with an Agilent 7700x mass spectrometer | State Key Laboratory of Ore Deposit Geochemistry (SKLOG), Institute of Geochemistry, Chinese Academy of Sciences (IGCAS) | 45Sc, 48Ti, 51V, 52Cr, 55Mn, 57Fe, 59Co, 63Cu, 66Zn, 71Ga, 72Ge, 75As, 77Se, 90Zr, 93Nb, 107Ag, 111Cd, 115In, 118Sn, 121Sb, 205Tl, 207Pb, 209Bi, 178Hf, 181Ta, 182W, and 238U | NIST 612, BHVO-2G, BCR-2G, BIR-1G, and GSD-1G glass reference materials | 20 |  | 200 | [11 empty] | 12.3 |  |  |  | -99999 |  | 3574 | [5 empty] | 0.352 | [5 empty] | 1494 | [9 empty] | 85695.17 |  | 28.1 |  |  |  | 0.02 | [7 empty] | 493 |  |  |  | 21600 | [7 empty] | 100 |  | 473 |  |  |  | 36800 | [9 empty] | 468000 |  | 21.9 | [17 empty] | 2.62 |  |  |  | 15.64 | [5 empty] | 13.6 | [11 empty] | 28900 |  | 0.02 | [13 empty] | 572358.3 |  |  |  |  | 2024 | He et al. 2024; https://doi.org/10.1016/j.oregeorev.2024.105981 |  | CHN |  | 103.791667 | 23.466667 | [6 empty] | Located from Mindat | 100 m |  | 2025-11-18
| Bainiuchang |  | Magmatic hydrothermal | Skarn | Skarn tin ± copper ± Mo | Ag, Pb, Zn, Sn |  |  | He et al. 2024 |  |  | BN06-06 | [5 empty] | ore material | mineral separate | ore pile | rock | [8 empty] | unknown | sphalerite | cassiterite sulfide (b1) |  |  |  |  | Massive - Cassiterite-bearing sulfide ore mainly comprised of sphalerite, galena, chalcopyrite, pyrite, cassiterite, pyrrhotite, and quartz |  |  | LA-ICPMS | ASI RESOlution 193 nm excimer UV ArF laser ablation system coupled with an Agilent 7700x mass spectrometer | State Key Laboratory of Ore Deposit Geochemistry (SKLOG), Institute of Geochemistry, Chinese Academy of Sciences (IGCAS) | 45Sc, 48Ti, 51V, 52Cr, 55Mn, 57Fe, 59Co, 63Cu, 66Zn, 71Ga, 72Ge, 75As, 77Se, 90Zr, 93Nb, 107Ag, 111Cd, 115In, 118Sn, 121Sb, 205Tl, 207Pb, 209Bi, 178Hf, 181Ta, 182W, and 238U | NIST 612, BHVO-2G, BCR-2G, BIR-1G, and GSD-1G glass reference materials | 81.3 |  | 28300 | [11 empty] | 16.6 |  |  |  | -99999 |  | 3341 | [5 empty] | 1.01 | [5 empty] | 1810 | [9 empty] | 82682.21 |  | 86.9 |  |  |  | 0.33 | [7 empty] | 2230 |  |  |  | 21600 | [7 empty] | 8000 |  | 490 |  |  |  | 23800 | [9 empty] | 435000 |  | 57.2 | [17 empty] | 4.03 |  |  |  | 32.99 | [5 empty] | 15.7 | [11 empty] | 23700 |  | 0.05 | [13 empty] | 573477.2 |  |  |  |  | 2024 | He et al. 2024; https://doi.org/10.1016/j.oregeorev.2024.105981 |  | CHN |  | 103.791667 | 23.466667 | [6 empty] | Located from Mindat | 100 m |  | 2025-11-18
| Bainiuchang |  | Magmatic hydrothermal | Skarn | Skarn tin ± copper ± Mo | Ag, Pb, Zn, Sn |  |  | He et al. 2024 |  |  | BN06-07 | [5 empty] | ore material | mineral separate | ore pile | rock | [8 empty] | unknown | sphalerite | cassiterite sulfide (b1) |  |  |  |  | Massive - Cassiterite-bearing sulfide ore mainly comprised of sphalerite, galena, chalcopyrite, pyrite, cassiterite, pyrrhotite, and quartz |  |  | LA-ICPMS | ASI RESOlution 193 nm excimer UV ArF laser ablation system coupled with an Agilent 7700x mass spectrometer | State Key Laboratory of Ore Deposit Geochemistry (SKLOG), Institute of Geochemistry, Chinese Academy of Sciences (IGCAS) | 45Sc, 48Ti, 51V, 52Cr, 55Mn, 57Fe, 59Co, 63Cu, 66Zn, 71Ga, 72Ge, 75As, 77Se, 90Zr, 93Nb, 107Ag, 111Cd, 115In, 118Sn, 121Sb, 205Tl, 207Pb, 209Bi, 178Hf, 181Ta, 182W, and 238U | NIST 612, BHVO-2G, BCR-2G, BIR-1G, and GSD-1G glass reference materials | 31.5 |  | 3800 | [11 empty] | 3.34 |  |  |  | 245800 |  | 3245 | [5 empty] | 0.911 | [5 empty] | 1468 | [9 empty] | 84722.07 |  | 48.9 |  |  |  | 0.01 | [7 empty] | 1627 |  |  |  | 24000 | [7 empty] | 4700 |  | 484 |  |  |  | 1500 | [9 empty] | 332000 |  | 11.4 | [17 empty] | 0.79 |  |  |  | -99999 | [5 empty] | 6.66 | [11 empty] | 19500 |  | 0.03 | [13 empty] | 572603.8 |  |  |  |  | 2024 | He et al. 2024; https://doi.org/10.1016/j.oregeorev.2024.105981 |  | CHN |  | 103.791667 | 23.466667 | [6 empty] | Located from Mindat | 100 m |  | 2025-11-18
| Bainiuchang |  | Magmatic hydrothermal | Skarn | Skarn tin ± copper ± Mo | Ag, Pb, Zn, Sn |  |  | He et al. 2024 |  |  | BN06-08 | [5 empty] | ore material | mineral separate | ore pile | rock | [8 empty] | unknown | sphalerite | cassiterite sulfide (b1) |  |  |  |  | Massive - Cassiterite-bearing sulfide ore mainly comprised of sphalerite, galena, chalcopyrite, pyrite, cassiterite, pyrrhotite, and quartz |  |  | LA-ICPMS | ASI RESOlution 193 nm excimer UV ArF laser ablation system coupled with an Agilent 7700x mass spectrometer | State Key Laboratory of Ore Deposit Geochemistry (SKLOG), Institute of Geochemistry, Chinese Academy of Sciences (IGCAS) | 45Sc, 48Ti, 51V, 52Cr, 55Mn, 57Fe, 59Co, 63Cu, 66Zn, 71Ga, 72Ge, 75As, 77Se, 90Zr, 93Nb, 107Ag, 111Cd, 115In, 118Sn, 121Sb, 205Tl, 207Pb, 209Bi, 178Hf, 181Ta, 182W, and 238U | NIST 612, BHVO-2G, BCR-2G, BIR-1G, and GSD-1G glass reference materials | 54.9 |  | 214100 | [11 empty] | 28.5 |  |  |  | 366000 |  | 3156 | [5 empty] | 0.264 | [5 empty] | 659 | [9 empty] | 77149.05 |  | 7.27 |  |  |  | 0.42 | [7 empty] | 702 |  |  |  | 124700 | [7 empty] | 479100 |  | 239 |  |  |  | 71300 | [9 empty] | 590000 |  | 44.7 | [17 empty] | 8.29 |  |  |  | 75.16 | [5 empty] | 221 | [11 empty] | 21900 |  | 0.2 | [13 empty] | 581627 |  |  |  |  | 2024 | He et al. 2024; https://doi.org/10.1016/j.oregeorev.2024.105981 |  | CHN |  | 103.791667 | 23.466667 | [6 empty] | Located from Mindat | 100 m |  | 2025-11-18
| Bainiuchang |  | Magmatic hydrothermal | Skarn | Skarn tin ± copper ± Mo | Ag, Pb, Zn, Sn |  |  | He et al. 2024 |  |  | BN06-09 | [5 empty] | ore material | mineral separate | ore pile | rock | [8 empty] | unknown | sphalerite | cassiterite sulfide (b1) |  |  |  |  | Massive - Cassiterite-bearing sulfide ore mainly comprised of sphalerite, galena, chalcopyrite, pyrite, cassiterite, pyrrhotite, and quartz |  |  | LA-ICPMS | ASI RESOlution 193 nm excimer UV ArF laser ablation system coupled with an Agilent 7700x mass spectrometer | State Key Laboratory of Ore Deposit Geochemistry (SKLOG), Institute of Geochemistry, Chinese Academy of Sciences (IGCAS) | 45Sc, 48Ti, 51V, 52Cr, 55Mn, 57Fe, 59Co, 63Cu, 66Zn, 71Ga, 72Ge, 75As, 77Se, 90Zr, 93Nb, 107Ag, 111Cd, 115In, 118Sn, 121Sb, 205Tl, 207Pb, 209Bi, 178Hf, 181Ta, 182W, and 238U | NIST 612, BHVO-2G, BCR-2G, BIR-1G, and GSD-1G glass reference materials | 18.9 |  | 552400 | [11 empty] | 2.62 |  |  |  | 633800 |  | 3916 | [5 empty] | 0.367 | [5 empty] | 2804 | [9 empty] | 84701.88 |  | 39.6 |  |  |  | 0.38 | [7 empty] | 1074 |  |  |  | -99999 | [7 empty] | 501700 |  | 351 |  |  |  | 19300 | [9 empty] | 820000 |  | 12.1 | [17 empty] | 1.8 |  |  |  | -99999 | [5 empty] | 23.2 | [11 empty] | 22500 |  | 0.02 | [13 empty] | 570948.6 |  |  |  |  | 2024 | He et al. 2024; https://doi.org/10.1016/j.oregeorev.2024.105981 |  | CHN |  | 103.791667 | 23.466667 | [6 empty] | Located from Mindat | 100 m |  | 2025-11-18
| Bainiuchang |  | Magmatic hydrothermal | Skarn | Skarn tin ± copper ± Mo | Ag, Pb, Zn, Sn |  |  | He et al. 2024 |  |  | BN06-10 | [5 empty] | ore material | mineral separate | ore pile | rock | [8 empty] | unknown | sphalerite | cassiterite sulfide (b1) |  |  |  |  | Massive - Cassiterite-bearing sulfide ore mainly comprised of sphalerite, galena, chalcopyrite, pyrite, cassiterite, pyrrhotite, and quartz |  |  | LA-ICPMS | ASI RESOlution 193 nm excimer UV ArF laser ablation system coupled with an Agilent 7700x mass spectrometer | State Key Laboratory of Ore Deposit Geochemistry (SKLOG), Institute of Geochemistry, Chinese Academy of Sciences (IGCAS) | 45Sc, 48Ti, 51V, 52Cr, 55Mn, 57Fe, 59Co, 63Cu, 66Zn, 71Ga, 72Ge, 75As, 77Se, 90Zr, 93Nb, 107Ag, 111Cd, 115In, 118Sn, 121Sb, 205Tl, 207Pb, 209Bi, 178Hf, 181Ta, 182W, and 238U | NIST 612, BHVO-2G, BCR-2G, BIR-1G, and GSD-1G glass reference materials | 21.7 |  | 343700 | [11 empty] | 4.63 |  |  |  | 611200 |  | 3575 | [5 empty] | 0.253 | [5 empty] | 635 | [9 empty] | 81688.88 |  | 34.4 |  |  |  | 0.38 | [7 empty] | 833 |  |  |  | 393300 | [7 empty] | 205800 |  | 259 |  |  |  | 156400 | [9 empty] | 322000 |  | 17.1 | [17 empty] | 3.11 |  |  |  | 22.22 | [5 empty] | 55.1 | [11 empty] | 36300 |  | 0.21 | [13 empty] | 576874.5 |  |  |  |  | 2024 | He et al. 2024; https://doi.org/10.1016/j.oregeorev.2024.105981 |  | CHN |  | 103.791667 | 23.466667 | [6 empty] | Located from Mindat | 100 m |  | 2025-11-18
| Bainiuchang |  | Magmatic hydrothermal | Skarn | Skarn tin ± copper ± Mo | Ag, Pb, Zn, Sn |  |  | He et al. 2024 |  |  | BN06-11 | [5 empty] | ore material | mineral separate | ore pile | rock | [8 empty] | unknown | sphalerite | cassiterite sulfide (b1) |  |  |  |  | Massive - Cassiterite-bearing sulfide ore mainly comprised of sphalerite, galena, chalcopyrite, pyrite, cassiterite, pyrrhotite, and quartz |  |  | LA-ICPMS | ASI RESOlution 193 nm excimer UV ArF laser ablation system coupled with an Agilent 7700x mass spectrometer | State Key Laboratory of Ore Deposit Geochemistry (SKLOG), Institute of Geochemistry, Chinese Academy of Sciences (IGCAS) | 45Sc, 48Ti, 51V, 52Cr, 55Mn, 57Fe, 59Co, 63Cu, 66Zn, 71Ga, 72Ge, 75As, 77Se, 90Zr, 93Nb, 107Ag, 111Cd, 115In, 118Sn, 121Sb, 205Tl, 207Pb, 209Bi, 178Hf, 181Ta, 182W, and 238U | NIST 612, BHVO-2G, BCR-2G, BIR-1G, and GSD-1G glass reference materials | 21.8 |  | 43900 | [11 empty] | 7.12 |  |  |  | -99999 |  | 3354 | [5 empty] | 0.593 | [5 empty] | 2807 | [9 empty] | 82168.06 |  | 19.8 |  |  |  | 0.7 | [7 empty] | 643 |  |  |  | 92300 | [7 empty] | 67000 |  | 405 |  |  |  | 41500 | [9 empty] | 198000 |  | 10.8 | [17 empty] | 1.65 |  |  |  | 45.98 | [5 empty] | 6.66 | [11 empty] | 17200 |  | 0.01 | [13 empty] | 575193.3 |  |  |  |  | 2024 | He et al. 2024; https://doi.org/10.1016/j.oregeorev.2024.105981 |  | CHN |  | 103.791667 | 23.466667 | [6 empty] | Located from Mindat | 100 m |  | 2025-11-18
| Bainiuchang |  | Magmatic hydrothermal | Skarn | Skarn tin ± copper ± Mo | Ag, Pb, Zn, Sn |  |  | He et al. 2024 |  |  | BN06-12 | [5 empty] | ore material | mineral separate | ore pile | rock | [8 empty] | unknown | sphalerite | cassiterite sulfide (b1) |  |  |  |  | Massive - Cassiterite-bearing sulfide ore mainly comprised of sphalerite, galena, chalcopyrite, pyrite, cassiterite, pyrrhotite, and quartz |  |  | LA-ICPMS | ASI RESOlution 193 nm excimer UV ArF laser ablation system coupled with an Agilent 7700x mass spectrometer | State Key Laboratory of Ore Deposit Geochemistry (SKLOG), Institute of Geochemistry, Chinese Academy of Sciences (IGCAS) | 45Sc, 48Ti, 51V, 52Cr, 55Mn, 57Fe, 59Co, 63Cu, 66Zn, 71Ga, 72Ge, 75As, 77Se, 90Zr, 93Nb, 107Ag, 111Cd, 115In, 118Sn, 121Sb, 205Tl, 207Pb, 209Bi, 178Hf, 181Ta, 182W, and 238U | NIST 612, BHVO-2G, BCR-2G, BIR-1G, and GSD-1G glass reference materials | 31.7 |  | 3100 | [11 empty] | 13.6 |  |  |  | 109600 |  | 4872 | [5 empty] | 0.063 | [5 empty] | 248 | [9 empty] | 64972.95 |  | 7.07 |  |  |  | 0.54 | [7 empty] | 436 |  |  |  | 104500 | [7 empty] | 10800 |  | 2239 |  |  |  | 140000 | [9 empty] | 326000 |  | 27.4 | [17 empty] | 8.49 |  |  |  | 15.88 | [5 empty] | 35.3 | [11 empty] | 22100 |  | 0.01 | [13 empty] | 592750.1 |  |  |  |  | 2024 | He et al. 2024; https://doi.org/10.1016/j.oregeorev.2024.105981 |  | CHN |  | 103.791667 | 23.466667 | [6 empty] | Located from Mindat | 100 m |  | 2025-11-18
| Bainiuchang |  | Magmatic hydrothermal | Skarn | Skarn tin ± copper ± Mo | Ag, Pb, Zn, Sn |  |  | He et al. 2024 |  |  | BN06-13 | [5 empty] | ore material | mineral separate | ore pile | rock | [8 empty] | unknown | sphalerite | cassiterite sulfide (b1) |  |  |  |  | Massive - Cassiterite-bearing sulfide ore mainly comprised of sphalerite, galena, chalcopyrite, pyrite, cassiterite, pyrrhotite, and quartz |  |  | LA-ICPMS | ASI RESOlution 193 nm excimer UV ArF laser ablation system coupled with an Agilent 7700x mass spectrometer | State Key Laboratory of Ore Deposit Geochemistry (SKLOG), Institute of Geochemistry, Chinese Academy of Sciences (IGCAS) | 45Sc, 48Ti, 51V, 52Cr, 55Mn, 57Fe, 59Co, 63Cu, 66Zn, 71Ga, 72Ge, 75As, 77Se, 90Zr, 93Nb, 107Ag, 111Cd, 115In, 118Sn, 121Sb, 205Tl, 207Pb, 209Bi, 178Hf, 181Ta, 182W, and 238U | NIST 612, BHVO-2G, BCR-2G, BIR-1G, and GSD-1G glass reference materials | 40.6 |  | 7920000 | [11 empty] | 27.6 |  |  |  | 491800 |  | 3564 | [5 empty] | 0.117 | [5 empty] | 302 | [9 empty] | 62003.87 |  | 10.4 |  |  |  | 0.65 | [7 empty] | 582 |  |  |  | 4597900 | [7 empty] | 542800 |  | 609 |  |  |  | 120900 | [9 empty] | 362000 |  | 71.9 | [17 empty] | 11.43 |  |  |  | 1.59 | [5 empty] | 41 | [11 empty] | 38400 |  | 0.12 | [13 empty] | 593314.2 |  |  |  |  | 2024 | He et al. 2024; https://doi.org/10.1016/j.oregeorev.2024.105981 |  | CHN |  | 103.791667 | 23.466667 | [6 empty] | Located from Mindat | 100 m |  | 2025-11-18
| Bainiuchang |  | Magmatic hydrothermal | Skarn | Skarn tin ± copper ± Mo | Ag, Pb, Zn, Sn |  |  | He et al. 2024 |  |  | BN06-14 | [5 empty] | ore material | mineral separate | ore pile | rock | [8 empty] | unknown | sphalerite | cassiterite sulfide (b1) |  |  |  |  | Massive - Cassiterite-bearing sulfide ore mainly comprised of sphalerite, galena, chalcopyrite, pyrite, cassiterite, pyrrhotite, and quartz |  |  | LA-ICPMS | ASI RESOlution 193 nm excimer UV ArF laser ablation system coupled with an Agilent 7700x mass spectrometer | State Key Laboratory of Ore Deposit Geochemistry (SKLOG), Institute of Geochemistry, Chinese Academy of Sciences (IGCAS) | 45Sc, 48Ti, 51V, 52Cr, 55Mn, 57Fe, 59Co, 63Cu, 66Zn, 71Ga, 72Ge, 75As, 77Se, 90Zr, 93Nb, 107Ag, 111Cd, 115In, 118Sn, 121Sb, 205Tl, 207Pb, 209Bi, 178Hf, 181Ta, 182W, and 238U | NIST 612, BHVO-2G, BCR-2G, BIR-1G, and GSD-1G glass reference materials | 23.3 |  | 53600 | [11 empty] | 5.01 |  |  |  | 568200 |  | 3318 | [5 empty] | 0.389 | [5 empty] | 495 | [9 empty] | 78581.78 |  | 25.7 |  |  |  | -99999 | [7 empty] | 881 |  |  |  | 76300 | [7 empty] | 56300 |  | 299 |  |  |  | 55200 | [9 empty] | 191000 |  | 9.98 | [17 empty] | 1.43 |  |  |  | -99999 | [5 empty] | 6.02 | [11 empty] | 41900 |  | 0.01 | [13 empty] | 580979.4 |  |  |  |  | 2024 | He et al. 2024; https://doi.org/10.1016/j.oregeorev.2024.105981 |  | CHN |  | 103.791667 | 23.466667 | [6 empty] | Located from Mindat | 100 m |  | 2025-11-18
| Bainiuchang |  | Magmatic hydrothermal | Skarn | Skarn tin ± copper ± Mo | Ag, Pb, Zn, Sn |  |  | He et al. 2024 |  |  | BN06-15 | [5 empty] | ore material | mineral separate | ore pile | rock | [8 empty] | unknown | sphalerite | cassiterite sulfide (b1) |  |  |  |  | Massive - Cassiterite-bearing sulfide ore mainly comprised of sphalerite, galena, chalcopyrite, pyrite, cassiterite, pyrrhotite, and quartz |  |  | LA-ICPMS | ASI RESOlution 193 nm excimer UV ArF laser ablation system coupled with an Agilent 7700x mass spectrometer | State Key Laboratory of Ore Deposit Geochemistry (SKLOG), Institute of Geochemistry, Chinese Academy of Sciences (IGCAS) | 45Sc, 48Ti, 51V, 52Cr, 55Mn, 57Fe, 59Co, 63Cu, 66Zn, 71Ga, 72Ge, 75As, 77Se, 90Zr, 93Nb, 107Ag, 111Cd, 115In, 118Sn, 121Sb, 205Tl, 207Pb, 209Bi, 178Hf, 181Ta, 182W, and 238U | NIST 612, BHVO-2G, BCR-2G, BIR-1G, and GSD-1G glass reference materials | 23.7 |  | 363800 | [11 empty] | 1.16 |  |  |  | -99999 |  | 3192 | [5 empty] | 0.444 | [5 empty] | 892 | [9 empty] | 82414.25 |  | 78.2 |  |  |  | -99999 | [7 empty] | 1416 |  |  |  | 52900 | [7 empty] | 519800 |  | 404 |  |  |  | 108300 | [9 empty] | 362000 |  | 3.41 | [17 empty] | 1.18 |  |  |  | 16.74 | [5 empty] | 7.7 | [11 empty] | 31600 |  | 0.01 | [13 empty] | 575964.7 |  |  |  |  | 2024 | He et al. 2024; https://doi.org/10.1016/j.oregeorev.2024.105981 |  | CHN |  | 103.791667 | 23.466667 | [6 empty] | Located from Mindat | 100 m |  | 2025-11-18
| Bainiuchang |  | Magmatic hydrothermal | Skarn | Skarn tin ± copper ± Mo | Ag, Pb, Zn, Sn |  |  | He et al. 2024 |  |  | BN06-16 | [5 empty] | ore material | mineral separate | ore pile | rock | [8 empty] | unknown | sphalerite | cassiterite sulfide (b1) |  |  |  |  | Massive - Cassiterite-bearing sulfide ore mainly comprised of sphalerite, galena, chalcopyrite, pyrite, cassiterite, pyrrhotite, and quartz |  |  | LA-ICPMS | ASI RESOlution 193 nm excimer UV ArF laser ablation system coupled with an Agilent 7700x mass spectrometer | State Key Laboratory of Ore Deposit Geochemistry (SKLOG), Institute of Geochemistry, Chinese Academy of Sciences (IGCAS) | 45Sc, 48Ti, 51V, 52Cr, 55Mn, 57Fe, 59Co, 63Cu, 66Zn, 71Ga, 72Ge, 75As, 77Se, 90Zr, 93Nb, 107Ag, 111Cd, 115In, 118Sn, 121Sb, 205Tl, 207Pb, 209Bi, 178Hf, 181Ta, 182W, and 238U | NIST 612, BHVO-2G, BCR-2G, BIR-1G, and GSD-1G glass reference materials | 40.1 |  | 27000 | [11 empty] | 77 |  |  |  | 995600 |  | 3208 | [5 empty] | 0.445 | [5 empty] | 1127 | [9 empty] | 69498.3 |  | 44.4 |  |  |  | 0.06 | [7 empty] | 1572 |  |  |  | 112300 | [7 empty] | 34700 |  | 260 |  |  |  | 49000 | [9 empty] | 544000 |  | 135 | [17 empty] | 11.72 |  |  |  | 6.44 | [5 empty] | 62.1 | [11 empty] | 32000 |  | 0.04 | [13 empty] | 589128.4 |  |  |  |  | 2024 | He et al. 2024; https://doi.org/10.1016/j.oregeorev.2024.105981 |  | CHN |  | 103.791667 | 23.466667 | [6 empty] | Located from Mindat | 100 m |  | 2025-11-18
| Bainiuchang |  | Magmatic hydrothermal | Skarn | Skarn tin ± copper ± Mo | Ag, Pb, Zn, Sn |  |  | He et al. 2024 |  |  | BN06-17 | [5 empty] | ore material | mineral separate | ore pile | rock | [8 empty] | unknown | sphalerite | cassiterite sulfide (b1) |  |  |  |  | Massive - Cassiterite-bearing sulfide ore mainly comprised of sphalerite, galena, chalcopyrite, pyrite, cassiterite, pyrrhotite, and quartz |  |  | LA-ICPMS | ASI RESOlution 193 nm excimer UV ArF laser ablation system coupled with an Agilent 7700x mass spectrometer | State Key Laboratory of Ore Deposit Geochemistry (SKLOG), Institute of Geochemistry, Chinese Academy of Sciences (IGCAS) | 45Sc, 48Ti, 51V, 52Cr, 55Mn, 57Fe, 59Co, 63Cu, 66Zn, 71Ga, 72Ge, 75As, 77Se, 90Zr, 93Nb, 107Ag, 111Cd, 115In, 118Sn, 121Sb, 205Tl, 207Pb, 209Bi, 178Hf, 181Ta, 182W, and 238U | NIST 612, BHVO-2G, BCR-2G, BIR-1G, and GSD-1G glass reference materials | 27 |  | 36200 | [11 empty] | 33.1 |  |  |  | 24300 |  | 3522 | [5 empty] | 0.501 | [5 empty] | 2234 | [9 empty] | 74620.53 |  | 31.2 |  |  |  | 0.52 | [7 empty] | 1663 |  |  |  | 34100 | [7 empty] | 54200 |  | 323 |  |  |  | 22700 | [9 empty] | 271000 |  | 76 | [17 empty] | 5.91 |  |  |  | -99999 | [5 empty] | 8.3 | [11 empty] | 28800 |  | 0.02 | [13 empty] | 582443.9 |  |  |  |  | 2024 | He et al. 2024; https://doi.org/10.1016/j.oregeorev.2024.105981 |  | CHN |  | 103.791667 | 23.466667 | [6 empty] | Located from Mindat | 100 m |  | 2025-11-18
| Bainiuchang |  | Magmatic hydrothermal | Skarn | Skarn tin ± copper ± Mo | Ag, Pb, Zn, Sn |  |  | He et al. 2024 |  |  | BN06-18 | [5 empty] | ore material | mineral separate | ore pile | rock | [8 empty] | unknown | sphalerite | cassiterite sulfide (b1) |  |  |  |  | Massive - Cassiterite-bearing sulfide ore mainly comprised of sphalerite, galena, chalcopyrite, pyrite, cassiterite, pyrrhotite, and quartz |  |  | LA-ICPMS | ASI RESOlution 193 nm excimer UV ArF laser ablation system coupled with an Agilent 7700x mass spectrometer | State Key Laboratory of Ore Deposit Geochemistry (SKLOG), Institute of Geochemistry, Chinese Academy of Sciences (IGCAS) | 45Sc, 48Ti, 51V, 52Cr, 55Mn, 57Fe, 59Co, 63Cu, 66Zn, 71Ga, 72Ge, 75As, 77Se, 90Zr, 93Nb, 107Ag, 111Cd, 115In, 118Sn, 121Sb, 205Tl, 207Pb, 209Bi, 178Hf, 181Ta, 182W, and 238U | NIST 612, BHVO-2G, BCR-2G, BIR-1G, and GSD-1G glass reference materials | 20.6 |  | 92800 | [11 empty] | 32.4 |  |  |  | -99999 |  | 3223 | [5 empty] | 0.263 | [5 empty] | 1661 | [9 empty] | 77908.87 |  | 22 |  |  |  | 0.43 | [7 empty] | 590 |  |  |  | 79400 | [7 empty] | 47000 |  | 306 |  |  |  | 98600 | [9 empty] | 461000 |  | 38.8 | [17 empty] | 5.21 |  |  |  | 9.01 | [5 empty] | 57.1 | [11 empty] | 32400 |  | 0.07 | [13 empty] | 581086 |  |  |  |  | 2024 | He et al. 2024; https://doi.org/10.1016/j.oregeorev.2024.105981 |  | CHN |  | 103.791667 | 23.466667 | [6 empty] | Located from Mindat | 100 m |  | 2025-11-18
| Bainiuchang |  | Magmatic hydrothermal | Skarn | Skarn tin ± copper ± Mo | Ag, Pb, Zn, Sn |  |  | He et al. 2024 |  |  | BN06-19 | [5 empty] | ore material | mineral separate | ore pile | rock | [8 empty] | unknown | sphalerite | cassiterite sulfide (b1) |  |  |  |  | Massive - Cassiterite-bearing sulfide ore mainly comprised of sphalerite, galena, chalcopyrite, pyrite, cassiterite, pyrrhotite, and quartz |  |  | LA-ICPMS | ASI RESOlution 193 nm excimer UV ArF laser ablation system coupled with an Agilent 7700x mass spectrometer | State Key Laboratory of Ore Deposit Geochemistry (SKLOG), Institute of Geochemistry, Chinese Academy of Sciences (IGCAS) | 45Sc, 48Ti, 51V, 52Cr, 55Mn, 57Fe, 59Co, 63Cu, 66Zn, 71Ga, 72Ge, 75As, 77Se, 90Zr, 93Nb, 107Ag, 111Cd, 115In, 118Sn, 121Sb, 205Tl, 207Pb, 209Bi, 178Hf, 181Ta, 182W, and 238U | NIST 612, BHVO-2G, BCR-2G, BIR-1G, and GSD-1G glass reference materials | 28 |  | 68500 | [11 empty] | 24 |  |  |  | 272100 |  | 3130 | [5 empty] | 0.145 | [5 empty] | 590 | [9 empty] | 65743.86 |  | 32.5 |  |  |  | 0.18 | [7 empty] | 967 |  |  |  | 70100 | [7 empty] | 23900 |  | 239 |  |  |  | 49200 | [9 empty] | 334000 |  | 25 | [17 empty] | 6.09 |  |  |  | -99999 | [5 empty] | 54 | [11 empty] | 32000 |  | 0.09 | [13 empty] | 594608.8 |  |  |  |  | 2024 | He et al. 2024; https://doi.org/10.1016/j.oregeorev.2024.105981 |  | CHN |  | 103.791667 | 23.466667 | [6 empty] | Located from Mindat | 100 m |  | 2025-11-18
| Bainiuchang |  | Magmatic hydrothermal | Skarn | Skarn tin ± copper ± Mo | Ag, Pb, Zn, Sn |  |  | He et al. 2024 |  |  | BN06-20 | [5 empty] | ore material | mineral separate | ore pile | rock | [8 empty] | unknown | sphalerite | cassiterite sulfide (b1) |  |  |  |  | Massive - Cassiterite-bearing sulfide ore mainly comprised of sphalerite, galena, chalcopyrite, pyrite, cassiterite, pyrrhotite, and quartz |  |  | LA-ICPMS | ASI RESOlution 193 nm excimer UV ArF laser ablation system coupled with an Agilent 7700x mass spectrometer | State Key Laboratory of Ore Deposit Geochemistry (SKLOG), Institute of Geochemistry, Chinese Academy of Sciences (IGCAS) | 45Sc, 48Ti, 51V, 52Cr, 55Mn, 57Fe, 59Co, 63Cu, 66Zn, 71Ga, 72Ge, 75As, 77Se, 90Zr, 93Nb, 107Ag, 111Cd, 115In, 118Sn, 121Sb, 205Tl, 207Pb, 209Bi, 178Hf, 181Ta, 182W, and 238U | NIST 612, BHVO-2G, BCR-2G, BIR-1G, and GSD-1G glass reference materials | 68.4 |  | 42600 | [11 empty] | 46.5 |  |  |  | -99999 |  | 4578 | [5 empty] | 0.467 | [5 empty] | 184 | [9 empty] | 66047.25 |  | 6.73 |  |  |  | 0.63 | [7 empty] | 241 |  |  |  | 172600 | [7 empty] | 57800 |  | 1188 |  |  |  | 121400 | [9 empty] | 324000 |  | 131 | [17 empty] | 12.49 |  |  |  | 4.65 | [5 empty] | 79.4 | [11 empty] | 16000 |  | 0.14 | [13 empty] | 592973.7 |  |  |  |  | 2024 | He et al. 2024; https://doi.org/10.1016/j.oregeorev.2024.105981 |  | CHN |  | 103.791667 | 23.466667 | [6 empty] | Located from Mindat | 100 m |  | 2025-11-18
| Bainiuchang |  | Magmatic hydrothermal | Skarn | Skarn tin ± copper ± Mo | Ag, Pb, Zn, Sn |  |  | He et al. 2024 |  |  | BN06-21 | [5 empty] | ore material | mineral separate | ore pile | rock | [8 empty] | unknown | sphalerite | cassiterite sulfide (b1) |  |  |  |  | Massive - Cassiterite-bearing sulfide ore mainly comprised of sphalerite, galena, chalcopyrite, pyrite, cassiterite, pyrrhotite, and quartz |  |  | LA-ICPMS | ASI RESOlution 193 nm excimer UV ArF laser ablation system coupled with an Agilent 7700x mass spectrometer | State Key Laboratory of Ore Deposit Geochemistry (SKLOG), Institute of Geochemistry, Chinese Academy of Sciences (IGCAS) | 45Sc, 48Ti, 51V, 52Cr, 55Mn, 57Fe, 59Co, 63Cu, 66Zn, 71Ga, 72Ge, 75As, 77Se, 90Zr, 93Nb, 107Ag, 111Cd, 115In, 118Sn, 121Sb, 205Tl, 207Pb, 209Bi, 178Hf, 181Ta, 182W, and 238U | NIST 612, BHVO-2G, BCR-2G, BIR-1G, and GSD-1G glass reference materials | 30.4 |  | 90000 | [11 empty] | 9.81 |  |  |  | -99999 |  | 2747 | [5 empty] | 0.223 | [5 empty] | 1174 | [9 empty] | 86575.77 |  | 17.9 |  |  |  | 0.3 | [7 empty] | 448 |  |  |  | 33700 | [7 empty] | 24400 |  | 409 |  |  |  | 54200 | [9 empty] | 371000 |  | 33 | [17 empty] | 0.9 |  |  |  | 11.4 | [5 empty] | 3.75 | [11 empty] | 22400 |  | 0.03 | [13 empty] | 572887 |  |  |  |  | 2024 | He et al. 2024; https://doi.org/10.1016/j.oregeorev.2024.105981 |  | CHN |  | 103.791667 | 23.466667 | [6 empty] | Located from Mindat | 100 m |  | 2025-11-18
| Bainiuchang |  | Magmatic hydrothermal | Skarn | Skarn tin ± copper ± Mo | Ag, Pb, Zn, Sn |  |  | He et al. 2024 |  |  | BN06-22 | [5 empty] | ore material | mineral separate | ore pile | rock | [8 empty] | unknown | sphalerite | cassiterite sulfide (b1) |  |  |  |  | Massive - Cassiterite-bearing sulfide ore mainly comprised of sphalerite, galena, chalcopyrite, pyrite, cassiterite, pyrrhotite, and quartz |  |  | LA-ICPMS | ASI RESOlution 193 nm excimer UV ArF laser ablation system coupled with an Agilent 7700x mass spectrometer | State Key Laboratory of Ore Deposit Geochemistry (SKLOG), Institute of Geochemistry, Chinese Academy of Sciences (IGCAS) | 45Sc, 48Ti, 51V, 52Cr, 55Mn, 57Fe, 59Co, 63Cu, 66Zn, 71Ga, 72Ge, 75As, 77Se, 90Zr, 93Nb, 107Ag, 111Cd, 115In, 118Sn, 121Sb, 205Tl, 207Pb, 209Bi, 178Hf, 181Ta, 182W, and 238U | NIST 612, BHVO-2G, BCR-2G, BIR-1G, and GSD-1G glass reference materials | 45.5 |  | 2700 | [11 empty] | 19 |  |  |  | 359600 |  | 3365 | [5 empty] | 0.255 | [5 empty] | 798 | [9 empty] | 76774.43 |  | 21.3 |  |  |  | 0.5 | [7 empty] | 537 |  |  |  | -99999 | [7 empty] | 164000 |  | 308 |  |  |  | 44300 | [9 empty] | 349000 |  | 40.1 | [17 empty] | 4.13 |  |  |  | 0.26 | [5 empty] | 95.7 | [11 empty] | 33600 |  | 0.13 | [13 empty] | 582921.1 |  |  |  |  | 2024 | He et al. 2024; https://doi.org/10.1016/j.oregeorev.2024.105981 |  | CHN |  | 103.791667 | 23.466667 | [6 empty] | Located from Mindat | 100 m |  | 2025-11-18
| Bainiuchang |  | Magmatic hydrothermal | Skarn | Skarn tin ± copper ± Mo | Ag, Pb, Zn, Sn |  |  | He et al. 2024 |  |  | BN06-23 | [5 empty] | ore material | mineral separate | ore pile | rock | [8 empty] | unknown | sphalerite | cassiterite sulfide (b1) |  |  |  |  | Massive - Cassiterite-bearing sulfide ore mainly comprised of sphalerite, galena, chalcopyrite, pyrite, cassiterite, pyrrhotite, and quartz |  |  | LA-ICPMS | ASI RESOlution 193 nm excimer UV ArF laser ablation system coupled with an Agilent 7700x mass spectrometer | State Key Laboratory of Ore Deposit Geochemistry (SKLOG), Institute of Geochemistry, Chinese Academy of Sciences (IGCAS) | 45Sc, 48Ti, 51V, 52Cr, 55Mn, 57Fe, 59Co, 63Cu, 66Zn, 71Ga, 72Ge, 75As, 77Se, 90Zr, 93Nb, 107Ag, 111Cd, 115In, 118Sn, 121Sb, 205Tl, 207Pb, 209Bi, 178Hf, 181Ta, 182W, and 238U | NIST 612, BHVO-2G, BCR-2G, BIR-1G, and GSD-1G glass reference materials | 65.3 |  | 300 | [11 empty] | 35.7 |  |  |  | -99999 |  | 3767 | [5 empty] | 0.957 | [5 empty] | 2700 | [9 empty] | 76872.01 |  | 72.7 |  |  |  | 0.56 | [7 empty] | 2784 |  |  |  | -99999 | [7 empty] | 400 |  | 441 |  |  |  | -99999 | [9 empty] | 436000 |  | 55.7 | [17 empty] | 3.51 |  |  |  | 7.96 | [5 empty] | 10.9 | [11 empty] | 32200 |  | 0.01 | [13 empty] | 578250.7 |  |  |  |  | 2024 | He et al. 2024; https://doi.org/10.1016/j.oregeorev.2024.105981 |  | CHN |  | 103.791667 | 23.466667 | [6 empty] | Located from Mindat | 100 m |  | 2025-11-18
| Bainiuchang |  | Magmatic hydrothermal | Skarn | Skarn tin ± copper ± Mo | Ag, Pb, Zn, Sn |  |  | He et al. 2024 |  |  | BN06-24 | [5 empty] | ore material | mineral separate | ore pile | rock | [8 empty] | unknown | sphalerite | cassiterite sulfide (b1) |  |  |  |  | Massive - Cassiterite-bearing sulfide ore mainly comprised of sphalerite, galena, chalcopyrite, pyrite, cassiterite, pyrrhotite, and quartz |  |  | LA-ICPMS | ASI RESOlution 193 nm excimer UV ArF laser ablation system coupled with an Agilent 7700x mass spectrometer | State Key Laboratory of Ore Deposit Geochemistry (SKLOG), Institute of Geochemistry, Chinese Academy of Sciences (IGCAS) | 45Sc, 48Ti, 51V, 52Cr, 55Mn, 57Fe, 59Co, 63Cu, 66Zn, 71Ga, 72Ge, 75As, 77Se, 90Zr, 93Nb, 107Ag, 111Cd, 115In, 118Sn, 121Sb, 205Tl, 207Pb, 209Bi, 178Hf, 181Ta, 182W, and 238U | NIST 612, BHVO-2G, BCR-2G, BIR-1G, and GSD-1G glass reference materials | 31.7 |  | 400 | [11 empty] | 18 |  |  |  | 552400 |  | 3629 | [5 empty] | 0.285 | [5 empty] | 1279 | [9 empty] | 79407.81 |  | 30 |  |  |  | 0.57 | [7 empty] | 485 |  |  |  | 1200 | [7 empty] | -99999 |  | 376 |  |  |  | -99999 | [9 empty] | 309000 |  | 20.8 | [17 empty] | 2.58 |  |  |  | 19.15 | [5 empty] | 11 | [11 empty] | 23300 |  | 0.02 | [13 empty] | 579368.2 |  |  |  |  | 2024 | He et al. 2024; https://doi.org/10.1016/j.oregeorev.2024.105981 |  | CHN |  | 103.791667 | 23.466667 | [6 empty] | Located from Mindat | 100 m |  | 2025-11-18
| Bainiuchang |  | Magmatic hydrothermal | Skarn | Skarn tin ± copper ± Mo | Ag, Pb, Zn, Sn |  |  | He et al. 2024 |  |  | BN06-25 | [5 empty] | ore material | mineral separate | ore pile | rock | [8 empty] | unknown | sphalerite | cassiterite sulfide (b1) |  |  |  |  | Massive - Cassiterite-bearing sulfide ore mainly comprised of sphalerite, galena, chalcopyrite, pyrite, cassiterite, pyrrhotite, and quartz |  |  | LA-ICPMS | ASI RESOlution 193 nm excimer UV ArF laser ablation system coupled with an Agilent 7700x mass spectrometer | State Key Laboratory of Ore Deposit Geochemistry (SKLOG), Institute of Geochemistry, Chinese Academy of Sciences (IGCAS) | 45Sc, 48Ti, 51V, 52Cr, 55Mn, 57Fe, 59Co, 63Cu, 66Zn, 71Ga, 72Ge, 75As, 77Se, 90Zr, 93Nb, 107Ag, 111Cd, 115In, 118Sn, 121Sb, 205Tl, 207Pb, 209Bi, 178Hf, 181Ta, 182W, and 238U | NIST 612, BHVO-2G, BCR-2G, BIR-1G, and GSD-1G glass reference materials | 21.7 |  | 3100 | [11 empty] | 4.93 |  |  |  | 98000 |  | 3685 | [5 empty] | 0.177 | [5 empty] | 353 | [9 empty] | 72940.73 |  | 22.1 |  |  |  | 0.54 | [7 empty] | 562 |  |  |  | 300 | [7 empty] | -99999 |  | 301 |  |  |  | 22300 | [9 empty] | 338000 |  | 10.4 | [17 empty] | 1.1 |  |  |  | 36.95 | [5 empty] | 40.3 | [11 empty] | 29400 |  | 0.05 | [13 empty] | 586843.4 |  |  |  |  | 2024 | He et al. 2024; https://doi.org/10.1016/j.oregeorev.2024.105981 |  | CHN |  | 103.791667 | 23.466667 | [6 empty] | Located from Mindat | 100 m |  | 2025-11-18
| Bainiuchang |  | Magmatic hydrothermal | Skarn | Skarn tin ± copper ± Mo | Ag, Pb, Zn, Sn |  |  | He et al. 2024 |  |  | BN06-26 | [5 empty] | ore material | mineral separate | ore pile | rock | [8 empty] | unknown | sphalerite | cassiterite sulfide (b1) |  |  |  |  | Massive - Cassiterite-bearing sulfide ore mainly comprised of sphalerite, galena, chalcopyrite, pyrite, cassiterite, pyrrhotite, and quartz |  |  | LA-ICPMS | ASI RESOlution 193 nm excimer UV ArF laser ablation system coupled with an Agilent 7700x mass spectrometer | State Key Laboratory of Ore Deposit Geochemistry (SKLOG), Institute of Geochemistry, Chinese Academy of Sciences (IGCAS) | 45Sc, 48Ti, 51V, 52Cr, 55Mn, 57Fe, 59Co, 63Cu, 66Zn, 71Ga, 72Ge, 75As, 77Se, 90Zr, 93Nb, 107Ag, 111Cd, 115In, 118Sn, 121Sb, 205Tl, 207Pb, 209Bi, 178Hf, 181Ta, 182W, and 238U | NIST 612, BHVO-2G, BCR-2G, BIR-1G, and GSD-1G glass reference materials | 92.3 |  | 1600 | [11 empty] | 32.6 |  |  |  | 64500 |  | 3845 | [5 empty] | 0.301 | [5 empty] | 1204 | [9 empty] | 63882 |  | 26 |  |  |  | 0.37 | [7 empty] | 643 |  |  |  | 89800 | [7 empty] | 10100 |  | 287 |  |  |  | 81400 | [9 empty] | 311000 |  | 78.4 | [17 empty] | 9.93 |  |  |  | -99999 | [5 empty] | 212 | [11 empty] | 20700 |  | 0.57 | [13 empty] | 595266.7 |  |  |  |  | 2024 | He et al. 2024; https://doi.org/10.1016/j.oregeorev.2024.105981 |  | CHN |  | 103.791667 | 23.466667 | [6 empty] | Located from Mindat | 100 m |  | 2025-11-18
| Bainiuchang |  | Magmatic hydrothermal | Skarn | Skarn tin ± copper ± Mo | Ag, Pb, Zn, Sn |  |  | He et al. 2024 |  |  | BN09-01 | [5 empty] | ore material | mineral separate | ore pile | rock | [8 empty] | unknown | sphalerite | carbonate sulfide (b2) |  |  |  |  | Massive - Cassiterite-poor ore, mainly consisting of sphalerite, galena, chalcopyrite, pyrite, limonite, and magnetite |  |  | LA-ICPMS | ASI RESOlution 193 nm excimer UV ArF laser ablation system coupled with an Agilent 7700x mass spectrometer | State Key Laboratory of Ore Deposit Geochemistry (SKLOG), Institute of Geochemistry, Chinese Academy of Sciences (IGCAS) | 45Sc, 48Ti, 51V, 52Cr, 55Mn, 57Fe, 59Co, 63Cu, 66Zn, 71Ga, 72Ge, 75As, 77Se, 90Zr, 93Nb, 107Ag, 111Cd, 115In, 118Sn, 121Sb, 205Tl, 207Pb, 209Bi, 178Hf, 181Ta, 182W, and 238U | NIST 612, BHVO-2G, BCR-2G, BIR-1G, and GSD-1G glass reference materials | 3.91 |  | 900 | [11 empty] | 0.0251 |  |  |  | 408500 |  | 2885 | [5 empty] | 1 | [5 empty] | 197 | [9 empty] | 83022.2 |  | 4.46 |  |  |  | 0.05 | [7 empty] | 7.79 |  |  |  | 63400 | [7 empty] | 2500 |  | 2668 |  |  |  | 58300 | [9 empty] | 614000 |  | 15.7 | [17 empty] | 4.81 |  |  |  | 20.66 | [5 empty] | 89.4 | [11 empty] | 33000 |  | 0.01 | [13 empty] | 575115.1 |  |  |  |  | 2024 | He et al. 2024; https://doi.org/10.1016/j.oregeorev.2024.105981 |  | CHN |  | 103.791667 | 23.466667 | [6 empty] | Located from Mindat | 100 m |  | 2025-11-18
| Bainiuchang |  | Magmatic hydrothermal | Skarn | Skarn tin ± copper ± Mo | Ag, Pb, Zn, Sn |  |  | He et al. 2024 |  |  | BN09-02 | [5 empty] | ore material | mineral separate | ore pile | rock | [8 empty] | unknown | sphalerite | carbonate sulfide (b2) |  |  |  |  | Massive - Cassiterite-poor ore, mainly consisting of sphalerite, galena, chalcopyrite, pyrite, limonite, and magnetite |  |  | LA-ICPMS | ASI RESOlution 193 nm excimer UV ArF laser ablation system coupled with an Agilent 7700x mass spectrometer | State Key Laboratory of Ore Deposit Geochemistry (SKLOG), Institute of Geochemistry, Chinese Academy of Sciences (IGCAS) | 45Sc, 48Ti, 51V, 52Cr, 55Mn, 57Fe, 59Co, 63Cu, 66Zn, 71Ga, 72Ge, 75As, 77Se, 90Zr, 93Nb, 107Ag, 111Cd, 115In, 118Sn, 121Sb, 205Tl, 207Pb, 209Bi, 178Hf, 181Ta, 182W, and 238U | NIST 612, BHVO-2G, BCR-2G, BIR-1G, and GSD-1G glass reference materials | 4.89 |  | -99999 | [11 empty] | 0.00189 |  |  |  | -99999 |  | 2840 | [5 empty] | 0.919 | [5 empty] | 675 | [9 empty] | 84414.92 |  | 7.27 |  |  |  | 0.42 | [7 empty] | 16 |  |  |  | 85900 | [7 empty] | 800 |  | 2561 |  |  |  | 268000 | [9 empty] | 473000 |  | 9.21 | [17 empty] | 0.09 |  |  |  | -99999 | [5 empty] | 297 | [11 empty] | 28700 |  | -99999 | [13 empty] | 573244.5 |  |  |  |  | 2024 | He et al. 2024; https://doi.org/10.1016/j.oregeorev.2024.105981 |  | CHN |  | 103.791667 | 23.466667 | [6 empty] | Located from Mindat | 100 m |  | 2025-11-18
| Bainiuchang |  | Magmatic hydrothermal | Skarn | Skarn tin ± copper ± Mo | Ag, Pb, Zn, Sn |  |  | He et al. 2024 |  |  | BN09-03 | [5 empty] | ore material | mineral separate | ore pile | rock | [8 empty] | unknown | sphalerite | carbonate sulfide (b2) |  |  |  |  | Massive - Cassiterite-poor ore, mainly consisting of sphalerite, galena, chalcopyrite, pyrite, limonite, and magnetite |  |  | LA-ICPMS | ASI RESOlution 193 nm excimer UV ArF laser ablation system coupled with an Agilent 7700x mass spectrometer | State Key Laboratory of Ore Deposit Geochemistry (SKLOG), Institute of Geochemistry, Chinese Academy of Sciences (IGCAS) | 45Sc, 48Ti, 51V, 52Cr, 55Mn, 57Fe, 59Co, 63Cu, 66Zn, 71Ga, 72Ge, 75As, 77Se, 90Zr, 93Nb, 107Ag, 111Cd, 115In, 118Sn, 121Sb, 205Tl, 207Pb, 209Bi, 178Hf, 181Ta, 182W, and 238U | NIST 612, BHVO-2G, BCR-2G, BIR-1G, and GSD-1G glass reference materials | 3.39 |  | 6700 | [11 empty] | 0.0719 |  |  |  | 536100 |  | 2366 | [5 empty] | 0.742 | [5 empty] | 354 | [9 empty] | 86396.61 |  | 5.04 |  |  |  | 0.5 | [7 empty] | 3.11 |  |  |  | 213000 | [7 empty] | 12400 |  | 3020 |  |  |  | 608200 | [9 empty] | 629000 |  | 40.4 | [17 empty] | 0.14 |  |  |  | 11.4 | [5 empty] | 333 | [11 empty] | 21400 |  | 0.02 | [13 empty] | 570617.5 |  |  |  |  | 2024 | He et al. 2024; https://doi.org/10.1016/j.oregeorev.2024.105981 |  | CHN |  | 103.791667 | 23.466667 | [6 empty] | Located from Mindat | 100 m |  | 2025-11-18
| Bainiuchang |  | Magmatic hydrothermal | Skarn | Skarn tin ± copper ± Mo | Ag, Pb, Zn, Sn |  |  | He et al. 2024 |  |  | BN09-04 | [5 empty] | ore material | mineral separate | ore pile | rock | [8 empty] | unknown | sphalerite | carbonate sulfide (b2) |  |  |  |  | Massive - Cassiterite-poor ore, mainly consisting of sphalerite, galena, chalcopyrite, pyrite, limonite, and magnetite |  |  | LA-ICPMS | ASI RESOlution 193 nm excimer UV ArF laser ablation system coupled with an Agilent 7700x mass spectrometer | State Key Laboratory of Ore Deposit Geochemistry (SKLOG), Institute of Geochemistry, Chinese Academy of Sciences (IGCAS) | 45Sc, 48Ti, 51V, 52Cr, 55Mn, 57Fe, 59Co, 63Cu, 66Zn, 71Ga, 72Ge, 75As, 77Se, 90Zr, 93Nb, 107Ag, 111Cd, 115In, 118Sn, 121Sb, 205Tl, 207Pb, 209Bi, 178Hf, 181Ta, 182W, and 238U | NIST 612, BHVO-2G, BCR-2G, BIR-1G, and GSD-1G glass reference materials | 0.519 |  | 1800 | [11 empty] | 0.00069 |  |  |  | 388100 |  | 2859 | [5 empty] | 0.488 | [5 empty] | 36 | [9 empty] | 81017.77 |  | 3.76 |  |  |  | 0.84 | [7 empty] | 1.83 |  |  |  | 28500 | [7 empty] | -99999 |  | 2959 |  |  |  | -99999 | [9 empty] | 557000 |  | 0.118 | [17 empty] | 0.01 |  |  |  | -99999 | [5 empty] | 7.19 | [11 empty] | 20300 |  | -99999 | [13 empty] | 577353.7 |  |  |  |  | 2024 | He et al. 2024; https://doi.org/10.1016/j.oregeorev.2024.105981 |  | CHN |  | 103.791667 | 23.466667 | [6 empty] | Located from Mindat | 100 m |  | 2025-11-18
| Bainiuchang |  | Magmatic hydrothermal | Skarn | Skarn tin ± copper ± Mo | Ag, Pb, Zn, Sn |  |  | He et al. 2024 |  |  | BN09-05 | [5 empty] | ore material | mineral separate | ore pile | rock | [8 empty] | unknown | sphalerite | carbonate sulfide (b2) |  |  |  |  | Massive - Cassiterite-poor ore, mainly consisting of sphalerite, galena, chalcopyrite, pyrite, limonite, and magnetite |  |  | LA-ICPMS | ASI RESOlution 193 nm excimer UV ArF laser ablation system coupled with an Agilent 7700x mass spectrometer | State Key Laboratory of Ore Deposit Geochemistry (SKLOG), Institute of Geochemistry, Chinese Academy of Sciences (IGCAS) | 45Sc, 48Ti, 51V, 52Cr, 55Mn, 57Fe, 59Co, 63Cu, 66Zn, 71Ga, 72Ge, 75As, 77Se, 90Zr, 93Nb, 107Ag, 111Cd, 115In, 118Sn, 121Sb, 205Tl, 207Pb, 209Bi, 178Hf, 181Ta, 182W, and 238U | NIST 612, BHVO-2G, BCR-2G, BIR-1G, and GSD-1G glass reference materials | 4.28 |  | -99999 | [11 empty] | 0.00707 |  |  |  | -99999 |  | 2745 | [5 empty] | 1.01 | [5 empty] | 700 | [9 empty] | 84557.7 |  | 6.38 |  |  |  | 0.46 | [7 empty] | 4.05 |  |  |  | -99999 | [7 empty] | 1000 |  | 2640 |  |  |  | -99999 | [9 empty] | 494000 |  | 2.02 | [17 empty] | 0.65 |  |  |  | 16.16 | [5 empty] | 29.2 | [11 empty] | 31800 |  | -99999 | [13 empty] | 573113.7 |  |  |  |  | 2024 | He et al. 2024; https://doi.org/10.1016/j.oregeorev.2024.105981 |  | CHN |  | 103.791667 | 23.466667 | [6 empty] | Located from Mindat | 100 m |  | 2025-11-18
| Bainiuchang |  | Magmatic hydrothermal | Skarn | Skarn tin ± copper ± Mo | Ag, Pb, Zn, Sn |  |  | He et al. 2024 |  |  | BN09-06 | [5 empty] | ore material | mineral separate | ore pile | rock | [8 empty] | unknown | sphalerite | carbonate sulfide (b2) |  |  |  |  | Massive - Cassiterite-poor ore, mainly consisting of sphalerite, galena, chalcopyrite, pyrite, limonite, and magnetite |  |  | LA-ICPMS | ASI RESOlution 193 nm excimer UV ArF laser ablation system coupled with an Agilent 7700x mass spectrometer | State Key Laboratory of Ore Deposit Geochemistry (SKLOG), Institute of Geochemistry, Chinese Academy of Sciences (IGCAS) | 45Sc, 48Ti, 51V, 52Cr, 55Mn, 57Fe, 59Co, 63Cu, 66Zn, 71Ga, 72Ge, 75As, 77Se, 90Zr, 93Nb, 107Ag, 111Cd, 115In, 118Sn, 121Sb, 205Tl, 207Pb, 209Bi, 178Hf, 181Ta, 182W, and 238U | NIST 612, BHVO-2G, BCR-2G, BIR-1G, and GSD-1G glass reference materials | 1.59 |  | 2100 | [11 empty] | 0.00508 |  |  |  | -99999 |  | 2959 | [5 empty] | 0.94 | [5 empty] | 110 | [9 empty] | 87503.35 |  | 6 |  |  |  | 0.32 | [7 empty] | 12.1 |  |  |  | 47600 | [7 empty] | 100 |  | 2481 |  |  |  | 134800 | [9 empty] | 484000 |  | 15.8 | [17 empty] | 0.17 |  |  |  | 9.47 | [5 empty] | 86.6 | [11 empty] | 20100 |  | -99999 | [13 empty] | 570718.1 |  |  |  |  | 2024 | He et al. 2024; https://doi.org/10.1016/j.oregeorev.2024.105981 |  | CHN |  | 103.791667 | 23.466667 | [6 empty] | Located from Mindat | 100 m |  | 2025-11-18
| Bainiuchang |  | Magmatic hydrothermal | Skarn | Skarn tin ± copper ± Mo | Ag, Pb, Zn, Sn |  |  | He et al. 2024 |  |  | BN09-07 | [5 empty] | ore material | mineral separate | ore pile | rock | [8 empty] | unknown | sphalerite | carbonate sulfide (b2) |  |  |  |  | Massive - Cassiterite-poor ore, mainly consisting of sphalerite, galena, chalcopyrite, pyrite, limonite, and magnetite |  |  | LA-ICPMS | ASI RESOlution 193 nm excimer UV ArF laser ablation system coupled with an Agilent 7700x mass spectrometer | State Key Laboratory of Ore Deposit Geochemistry (SKLOG), Institute of Geochemistry, Chinese Academy of Sciences (IGCAS) | 45Sc, 48Ti, 51V, 52Cr, 55Mn, 57Fe, 59Co, 63Cu, 66Zn, 71Ga, 72Ge, 75As, 77Se, 90Zr, 93Nb, 107Ag, 111Cd, 115In, 118Sn, 121Sb, 205Tl, 207Pb, 209Bi, 178Hf, 181Ta, 182W, and 238U | NIST 612, BHVO-2G, BCR-2G, BIR-1G, and GSD-1G glass reference materials | 2.71 |  | 800 | [11 empty] | 0.0325 |  |  |  | 516600 |  | 2231 | [5 empty] | 0.07 | [5 empty] | 121 | [9 empty] | 84289.71 |  | 3.17 |  |  |  | 1.08 | [7 empty] | 4.73 |  |  |  | 278900 | [7 empty] | 2800 |  | 2891 |  |  |  | 897000 | [9 empty] | 302000 |  | 54.3 | [17 empty] | 0.32 |  |  |  | 8.62 | [5 empty] | 6.22 | [11 empty] | 24400 |  | -99999 | [13 empty] | 574420.5 |  |  |  |  | 2024 | He et al. 2024; https://doi.org/10.1016/j.oregeorev.2024.105981 |  | CHN |  | 103.791667 | 23.466667 | [6 empty] | Located from Mindat | 100 m |  | 2025-11-18
| Bainiuchang |  | Magmatic hydrothermal | Skarn | Skarn tin ± copper ± Mo | Ag, Pb, Zn, Sn |  |  | He et al. 2024 |  |  | BN09-08 | [5 empty] | ore material | mineral separate | ore pile | rock | [8 empty] | unknown | sphalerite | carbonate sulfide (b2) |  |  |  |  | Massive - Cassiterite-poor ore, mainly consisting of sphalerite, galena, chalcopyrite, pyrite, limonite, and magnetite |  |  | LA-ICPMS | ASI RESOlution 193 nm excimer UV ArF laser ablation system coupled with an Agilent 7700x mass spectrometer | State Key Laboratory of Ore Deposit Geochemistry (SKLOG), Institute of Geochemistry, Chinese Academy of Sciences (IGCAS) | 45Sc, 48Ti, 51V, 52Cr, 55Mn, 57Fe, 59Co, 63Cu, 66Zn, 71Ga, 72Ge, 75As, 77Se, 90Zr, 93Nb, 107Ag, 111Cd, 115In, 118Sn, 121Sb, 205Tl, 207Pb, 209Bi, 178Hf, 181Ta, 182W, and 238U | NIST 612, BHVO-2G, BCR-2G, BIR-1G, and GSD-1G glass reference materials | 3.83 |  | 1600 | [11 empty] | 0.0296 |  |  |  | -99999 |  | 2622 | [5 empty] | 0.009 | [5 empty] | 162 | [9 empty] | 85471.27 |  | 3.21 |  |  |  | 0.32 | [7 empty] | 4.81 |  |  |  | 120900 | [7 empty] | 2600 |  | 2922 |  |  |  | 187900 | [9 empty] | 610000 |  | 28.5 | [17 empty] | 0.11 |  |  |  | -99999 | [5 empty] | 5.66 | [11 empty] | 28500 |  | 0.01 | [13 empty] | 572642.8 |  |  |  |  | 2024 | He et al. 2024; https://doi.org/10.1016/j.oregeorev.2024.105981 |  | CHN |  | 103.791667 | 23.466667 | [6 empty] | Located from Mindat | 100 m |  | 2025-11-18
| Bainiuchang |  | Magmatic hydrothermal | Skarn | Skarn tin ± copper ± Mo | Ag, Pb, Zn, Sn |  |  | He et al. 2024 |  |  | BN09-09 | [5 empty] | ore material | mineral separate | ore pile | rock | [8 empty] | unknown | sphalerite | carbonate sulfide (b2) |  |  |  |  | Massive - Cassiterite-poor ore, mainly consisting of sphalerite, galena, chalcopyrite, pyrite, limonite, and magnetite |  |  | LA-ICPMS | ASI RESOlution 193 nm excimer UV ArF laser ablation system coupled with an Agilent 7700x mass spectrometer | State Key Laboratory of Ore Deposit Geochemistry (SKLOG), Institute of Geochemistry, Chinese Academy of Sciences (IGCAS) | 45Sc, 48Ti, 51V, 52Cr, 55Mn, 57Fe, 59Co, 63Cu, 66Zn, 71Ga, 72Ge, 75As, 77Se, 90Zr, 93Nb, 107Ag, 111Cd, 115In, 118Sn, 121Sb, 205Tl, 207Pb, 209Bi, 178Hf, 181Ta, 182W, and 238U | NIST 612, BHVO-2G, BCR-2G, BIR-1G, and GSD-1G glass reference materials | 2.43 |  | 2000 | [11 empty] | 0.00365 |  |  |  | -99999 |  | 2792 | [5 empty] | 0.882 | [5 empty] | 321 | [9 empty] | 92207.13 |  | 7.59 |  |  |  | -99999 | [7 empty] | 7.77 |  |  |  | -99999 | [7 empty] | -99999 |  | 2659 |  |  |  | 219800 | [9 empty] | 360000 |  | 7.71 | [17 empty] | 0 |  |  |  | -99999 | [5 empty] | 180.2 | [11 empty] | 28800 |  | 0 | [13 empty] | 565445.8 |  |  |  |  | 2024 | He et al. 2024; https://doi.org/10.1016/j.oregeorev.2024.105981 |  | CHN |  | 103.791667 | 23.466667 | [6 empty] | Located from Mindat | 100 m |  | 2025-11-18
| Bainiuchang |  | Magmatic hydrothermal | Skarn | Skarn tin ± copper ± Mo | Ag, Pb, Zn, Sn |  |  | He et al. 2024 |  |  | BN09-10 | [5 empty] | ore material | mineral separate | ore pile | rock | [8 empty] | unknown | sphalerite | carbonate sulfide (b2) |  |  |  |  | Massive - Cassiterite-poor ore, mainly consisting of sphalerite, galena, chalcopyrite, pyrite, limonite, and magnetite |  |  | LA-ICPMS | ASI RESOlution 193 nm excimer UV ArF laser ablation system coupled with an Agilent 7700x mass spectrometer | State Key Laboratory of Ore Deposit Geochemistry (SKLOG), Institute of Geochemistry, Chinese Academy of Sciences (IGCAS) | 45Sc, 48Ti, 51V, 52Cr, 55Mn, 57Fe, 59Co, 63Cu, 66Zn, 71Ga, 72Ge, 75As, 77Se, 90Zr, 93Nb, 107Ag, 111Cd, 115In, 118Sn, 121Sb, 205Tl, 207Pb, 209Bi, 178Hf, 181Ta, 182W, and 238U | NIST 612, BHVO-2G, BCR-2G, BIR-1G, and GSD-1G glass reference materials | 7.53 |  | 9800 | [11 empty] | 0.0324 |  |  |  | 877800 |  | 2613 | [5 empty] | 0.842 | [5 empty] | 1139 | [9 empty] | 89188.1 |  | 7.09 |  |  |  | 0.83 | [7 empty] | 9.7 |  |  |  | 909400 | [7 empty] | 1400 |  | 2773 |  |  |  | 367300 | [9 empty] | 219000 |  | 35.9 | [17 empty] | 2.14 |  |  |  | -99999 | [5 empty] | 491 | [11 empty] | 29000 |  | 0 | [13 empty] | 567195 |  |  |  |  | 2024 | He et al. 2024; https://doi.org/10.1016/j.oregeorev.2024.105981 |  | CHN |  | 103.791667 | 23.466667 | [6 empty] | Located from Mindat | 100 m |  | 2025-11-18
| Bainiuchang |  | Magmatic hydrothermal | Skarn | Skarn tin ± copper ± Mo | Ag, Pb, Zn, Sn |  |  | He et al. 2024 |  |  | BN09-11 | [5 empty] | ore material | mineral separate | ore pile | rock | [8 empty] | unknown | sphalerite | carbonate sulfide (b2) |  |  |  |  | Massive - Cassiterite-poor ore, mainly consisting of sphalerite, galena, chalcopyrite, pyrite, limonite, and magnetite |  |  | LA-ICPMS | ASI RESOlution 193 nm excimer UV ArF laser ablation system coupled with an Agilent 7700x mass spectrometer | State Key Laboratory of Ore Deposit Geochemistry (SKLOG), Institute of Geochemistry, Chinese Academy of Sciences (IGCAS) | 45Sc, 48Ti, 51V, 52Cr, 55Mn, 57Fe, 59Co, 63Cu, 66Zn, 71Ga, 72Ge, 75As, 77Se, 90Zr, 93Nb, 107Ag, 111Cd, 115In, 118Sn, 121Sb, 205Tl, 207Pb, 209Bi, 178Hf, 181Ta, 182W, and 238U | NIST 612, BHVO-2G, BCR-2G, BIR-1G, and GSD-1G glass reference materials | 5.97 |  | -99999 | [11 empty] | 0.00566 |  |  |  | 85500 |  | 2712 | [5 empty] | 0.982 | [5 empty] | 502 | [9 empty] | 85597.75 |  | 6.01 |  |  |  | 0.25 | [7 empty] | 2.42 |  |  |  | 53800 | [7 empty] | -99999 |  | 2683 |  |  |  | 5300 | [9 empty] | 310000 |  | 3.01 | [17 empty] | 2.91 |  |  |  | 16.99 | [5 empty] | 107 | [11 empty] | 23400 |  | -99999 | [13 empty] | 572378.5 |  |  |  |  | 2024 | He et al. 2024; https://doi.org/10.1016/j.oregeorev.2024.105981 |  | CHN |  | 103.791667 | 23.466667 | [6 empty] | Located from Mindat | 100 m |  | 2025-11-18
| Bainiuchang |  | Magmatic hydrothermal | Skarn | Skarn tin ± copper ± Mo | Ag, Pb, Zn, Sn |  |  | He et al. 2024 |  |  | BN09-12 | [5 empty] | ore material | mineral separate | ore pile | rock | [8 empty] | unknown | sphalerite | carbonate sulfide (b2) |  |  |  |  | Massive - Cassiterite-poor ore, mainly consisting of sphalerite, galena, chalcopyrite, pyrite, limonite, and magnetite |  |  | LA-ICPMS | ASI RESOlution 193 nm excimer UV ArF laser ablation system coupled with an Agilent 7700x mass spectrometer | State Key Laboratory of Ore Deposit Geochemistry (SKLOG), Institute of Geochemistry, Chinese Academy of Sciences (IGCAS) | 45Sc, 48Ti, 51V, 52Cr, 55Mn, 57Fe, 59Co, 63Cu, 66Zn, 71Ga, 72Ge, 75As, 77Se, 90Zr, 93Nb, 107Ag, 111Cd, 115In, 118Sn, 121Sb, 205Tl, 207Pb, 209Bi, 178Hf, 181Ta, 182W, and 238U | NIST 612, BHVO-2G, BCR-2G, BIR-1G, and GSD-1G glass reference materials | 5.22 |  | 2300 | [11 empty] | 0.0176 |  |  |  | 347400 |  | 2568 | [5 empty] | 0.825 | [5 empty] | 718 | [9 empty] | 87325.62 |  | 6.44 |  |  |  | 0.88 | [7 empty] | 4.42 |  |  |  | 120100 | [7 empty] | 400 |  | 2694 |  |  |  | 52600 | [9 empty] | 332000 |  | 6.77 | [17 empty] | 1.03 |  |  |  | -99999 | [5 empty] | 359 | [11 empty] | 19800 |  | -99999 | [13 empty] | 570149.2 |  |  |  |  | 2024 | He et al. 2024; https://doi.org/10.1016/j.oregeorev.2024.105981 |  | CHN |  | 103.791667 | 23.466667 | [6 empty] | Located from Mindat | 100 m |  | 2025-11-18
| Bainiuchang |  | Magmatic hydrothermal | Skarn | Skarn tin ± copper ± Mo | Ag, Pb, Zn, Sn |  |  | He et al. 2024 |  |  | BN09-13 | [5 empty] | ore material | mineral separate | ore pile | rock | [8 empty] | unknown | sphalerite | carbonate sulfide (b2) |  |  |  |  | Massive - Cassiterite-poor ore, mainly consisting of sphalerite, galena, chalcopyrite, pyrite, limonite, and magnetite |  |  | LA-ICPMS | ASI RESOlution 193 nm excimer UV ArF laser ablation system coupled with an Agilent 7700x mass spectrometer | State Key Laboratory of Ore Deposit Geochemistry (SKLOG), Institute of Geochemistry, Chinese Academy of Sciences (IGCAS) | 45Sc, 48Ti, 51V, 52Cr, 55Mn, 57Fe, 59Co, 63Cu, 66Zn, 71Ga, 72Ge, 75As, 77Se, 90Zr, 93Nb, 107Ag, 111Cd, 115In, 118Sn, 121Sb, 205Tl, 207Pb, 209Bi, 178Hf, 181Ta, 182W, and 238U | NIST 612, BHVO-2G, BCR-2G, BIR-1G, and GSD-1G glass reference materials | 4.25 |  | 0 | [11 empty] | 0.0211 |  |  |  | 495500 |  | 2693 | [5 empty] | 0.845 | [5 empty] | 314 | [9 empty] | 90785.84 |  | 6.63 |  |  |  | 0.54 | [7 empty] | 2.25 |  |  |  | -99999 | [7 empty] | -99999 |  | 2477 |  |  |  | 72500 | [9 empty] | 445000 |  | 8.28 | [17 empty] | 2.73 |  |  |  | 16.45 | [5 empty] | 293 | [11 empty] | 18100 |  | 0.01 | [13 empty] | 567044.7 |  |  |  |  | 2024 | He et al. 2024; https://doi.org/10.1016/j.oregeorev.2024.105981 |  | CHN |  | 103.791667 | 23.466667 | [6 empty] | Located from Mindat | 100 m |  | 2025-11-18
| Bainiuchang |  | Magmatic hydrothermal | Skarn | Skarn tin ± copper ± Mo | Ag, Pb, Zn, Sn |  |  | He et al. 2024 |  |  | BN09-14 | [5 empty] | ore material | mineral separate | ore pile | rock | [8 empty] | unknown | sphalerite | carbonate sulfide (b2) |  |  |  |  | Massive - Cassiterite-poor ore, mainly consisting of sphalerite, galena, chalcopyrite, pyrite, limonite, and magnetite |  |  | LA-ICPMS | ASI RESOlution 193 nm excimer UV ArF laser ablation system coupled with an Agilent 7700x mass spectrometer | State Key Laboratory of Ore Deposit Geochemistry (SKLOG), Institute of Geochemistry, Chinese Academy of Sciences (IGCAS) | 45Sc, 48Ti, 51V, 52Cr, 55Mn, 57Fe, 59Co, 63Cu, 66Zn, 71Ga, 72Ge, 75As, 77Se, 90Zr, 93Nb, 107Ag, 111Cd, 115In, 118Sn, 121Sb, 205Tl, 207Pb, 209Bi, 178Hf, 181Ta, 182W, and 238U | NIST 612, BHVO-2G, BCR-2G, BIR-1G, and GSD-1G glass reference materials | 2.43 |  | 14700 | [11 empty] | 0.0456 |  |  |  | 407400 |  | 2271 | [5 empty] | 0.935 | [5 empty] | 132 | [9 empty] | 95664.8 |  | 7.49 |  |  |  | 1.24 | [7 empty] | 2.1 |  |  |  | 489000 | [7 empty] | 9100 |  | 3103 |  |  |  | 634700 | [9 empty] | 765000 |  | 165 | [17 empty] | 0.65 |  |  |  | -99999 | [5 empty] | 99 | [11 empty] | 16000 |  | -99999 | [13 empty] | 561543.5 |  |  |  |  | 2024 | He et al. 2024; https://doi.org/10.1016/j.oregeorev.2024.105981 |  | CHN |  | 103.791667 | 23.466667 | [6 empty] | Located from Mindat | 100 m |  | 2025-11-18
| Bainiuchang |  | Magmatic hydrothermal | Skarn | Skarn tin ± copper ± Mo | Ag, Pb, Zn, Sn |  |  | He et al. 2024 |  |  | BN09-15 | [5 empty] | ore material | mineral separate | ore pile | rock | [8 empty] | unknown | sphalerite | carbonate sulfide (b2) |  |  |  |  | Massive - Cassiterite-poor ore, mainly consisting of sphalerite, galena, chalcopyrite, pyrite, limonite, and magnetite |  |  | LA-ICPMS | ASI RESOlution 193 nm excimer UV ArF laser ablation system coupled with an Agilent 7700x mass spectrometer | State Key Laboratory of Ore Deposit Geochemistry (SKLOG), Institute of Geochemistry, Chinese Academy of Sciences (IGCAS) | 45Sc, 48Ti, 51V, 52Cr, 55Mn, 57Fe, 59Co, 63Cu, 66Zn, 71Ga, 72Ge, 75As, 77Se, 90Zr, 93Nb, 107Ag, 111Cd, 115In, 118Sn, 121Sb, 205Tl, 207Pb, 209Bi, 178Hf, 181Ta, 182W, and 238U | NIST 612, BHVO-2G, BCR-2G, BIR-1G, and GSD-1G glass reference materials | 0.947 |  | 1000 | [11 empty] | 0.0103 |  |  |  | -99999 |  | 2615 | [5 empty] | 0.78 | [5 empty] | 101 | [9 empty] | 88813.25 |  | 6.83 |  |  |  | 0.23 | [7 empty] | 1.62 |  |  |  | 71800 | [7 empty] | 600 |  | 2897 |  |  |  | 73100 | [9 empty] | 464000 |  | 18.7 | [17 empty] | 0.07 |  |  |  | -99999 | [5 empty] | 79.7 | [11 empty] | 20600 |  | 0 | [13 empty] | 569523 |  |  |  |  | 2024 | He et al. 2024; https://doi.org/10.1016/j.oregeorev.2024.105981 |  | CHN |  | 103.791667 | 23.466667 | [6 empty] | Located from Mindat | 100 m |  | 2025-11-18
| Bainiuchang |  | Magmatic hydrothermal | Skarn | Skarn tin ± copper ± Mo | Ag, Pb, Zn, Sn |  |  | He et al. 2024 |  |  | BN09-16 | [5 empty] | ore material | mineral separate | ore pile | rock | [8 empty] | unknown | sphalerite | carbonate sulfide (b2) |  |  |  |  | Massive - Cassiterite-poor ore, mainly consisting of sphalerite, galena, chalcopyrite, pyrite, limonite, and magnetite |  |  | LA-ICPMS | ASI RESOlution 193 nm excimer UV ArF laser ablation system coupled with an Agilent 7700x mass spectrometer | State Key Laboratory of Ore Deposit Geochemistry (SKLOG), Institute of Geochemistry, Chinese Academy of Sciences (IGCAS) | 45Sc, 48Ti, 51V, 52Cr, 55Mn, 57Fe, 59Co, 63Cu, 66Zn, 71Ga, 72Ge, 75As, 77Se, 90Zr, 93Nb, 107Ag, 111Cd, 115In, 118Sn, 121Sb, 205Tl, 207Pb, 209Bi, 178Hf, 181Ta, 182W, and 238U | NIST 612, BHVO-2G, BCR-2G, BIR-1G, and GSD-1G glass reference materials | 1.5 |  | 23300 | [11 empty] | 0.175 |  |  |  | 1818500 |  | 1997 | [5 empty] | 0.115 | [5 empty] | 117 | [9 empty] | 90347.38 |  | 7.25 |  |  |  | 0.9 | [7 empty] | 3.99 |  |  |  | 1270200 | [7 empty] | 16600 |  | 3146 |  |  |  | 1812200 | [9 empty] | 936000 |  | 154 | [17 empty] | 0.57 |  |  |  | 66.74 | [5 empty] | 100 | [11 empty] | 31900 |  | 0.01 | [13 empty] | 566799.2 |  |  |  |  | 2024 | He et al. 2024; https://doi.org/10.1016/j.oregeorev.2024.105981 |  | CHN |  | 103.791667 | 23.466667 | [6 empty] | Located from Mindat | 100 m |  | 2025-11-18
| Bainiuchang |  | Magmatic hydrothermal | Skarn | Skarn tin ± copper ± Mo | Ag, Pb, Zn, Sn |  |  | He et al. 2024 |  |  | BN09-17 | [5 empty] | ore material | mineral separate | ore pile | rock | [8 empty] | unknown | sphalerite | carbonate sulfide (b2) |  |  |  |  | Massive - Cassiterite-poor ore, mainly consisting of sphalerite, galena, chalcopyrite, pyrite, limonite, and magnetite |  |  | LA-ICPMS | ASI RESOlution 193 nm excimer UV ArF laser ablation system coupled with an Agilent 7700x mass spectrometer | State Key Laboratory of Ore Deposit Geochemistry (SKLOG), Institute of Geochemistry, Chinese Academy of Sciences (IGCAS) | 45Sc, 48Ti, 51V, 52Cr, 55Mn, 57Fe, 59Co, 63Cu, 66Zn, 71Ga, 72Ge, 75As, 77Se, 90Zr, 93Nb, 107Ag, 111Cd, 115In, 118Sn, 121Sb, 205Tl, 207Pb, 209Bi, 178Hf, 181Ta, 182W, and 238U | NIST 612, BHVO-2G, BCR-2G, BIR-1G, and GSD-1G glass reference materials | 1.68 |  | 16700 | [11 empty] | 0.0831 |  |  |  | 635800 |  | 2149 | [5 empty] | 0.017 | [5 empty] | 183 | [9 empty] | 89942.49 |  | 5.9 |  |  |  | 0.31 | [7 empty] | 3.57 |  |  |  | 400200 | [7 empty] | 10000 |  | 3090 |  |  |  | 1099600 | [9 empty] | 612000 |  | 69.9 | [17 empty] | 0.25 |  |  |  | 6.98 | [5 empty] | 116 | [11 empty] | 26100 |  | 0.02 | [13 empty] | 566915.1 |  |  |  |  | 2024 | He et al. 2024; https://doi.org/10.1016/j.oregeorev.2024.105981 |  | CHN |  | 103.791667 | 23.466667 | [6 empty] | Located from Mindat | 100 m |  | 2025-11-18
| Bainiuchang |  | Magmatic hydrothermal | Skarn | Skarn tin ± copper ± Mo | Ag, Pb, Zn, Sn |  |  | He et al. 2024 |  |  | BN09-18 | [5 empty] | ore material | mineral separate | ore pile | rock | [8 empty] | unknown | sphalerite | carbonate sulfide (b2) |  |  |  |  | Massive - Cassiterite-poor ore, mainly consisting of sphalerite, galena, chalcopyrite, pyrite, limonite, and magnetite |  |  | LA-ICPMS | ASI RESOlution 193 nm excimer UV ArF laser ablation system coupled with an Agilent 7700x mass spectrometer | State Key Laboratory of Ore Deposit Geochemistry (SKLOG), Institute of Geochemistry, Chinese Academy of Sciences (IGCAS) | 45Sc, 48Ti, 51V, 52Cr, 55Mn, 57Fe, 59Co, 63Cu, 66Zn, 71Ga, 72Ge, 75As, 77Se, 90Zr, 93Nb, 107Ag, 111Cd, 115In, 118Sn, 121Sb, 205Tl, 207Pb, 209Bi, 178Hf, 181Ta, 182W, and 238U | NIST 612, BHVO-2G, BCR-2G, BIR-1G, and GSD-1G glass reference materials | 3.75 |  | 1400 | [11 empty] | 0.00771 |  |  |  | 208900 |  | 2921 | [5 empty] | 0.968 | [5 empty] | 455 | [9 empty] | 88980.49 |  | 5.75 |  |  |  | 0.85 | [7 empty] | 15.1 |  |  |  | 40600 | [7 empty] | 300 |  | 2874 |  |  |  | 7800 | [9 empty] | 392000 |  | 3.86 | [17 empty] | 0 |  |  |  | 1.26 | [5 empty] | 391 | [11 empty] | 27400 |  | -99999 | [13 empty] | 568324.2 |  |  |  |  | 2024 | He et al. 2024; https://doi.org/10.1016/j.oregeorev.2024.105981 |  | CHN |  | 103.791667 | 23.466667 | [6 empty] | Located from Mindat | 100 m |  | 2025-11-18
| Bainiuchang |  | Magmatic hydrothermal | Skarn | Skarn tin ± copper ± Mo | Ag, Pb, Zn, Sn |  |  | He et al. 2024 |  |  | BN09-19 | [5 empty] | ore material | mineral separate | ore pile | rock | [8 empty] | unknown | sphalerite | carbonate sulfide (b2) |  |  |  |  | Massive - Cassiterite-poor ore, mainly consisting of sphalerite, galena, chalcopyrite, pyrite, limonite, and magnetite |  |  | LA-ICPMS | ASI RESOlution 193 nm excimer UV ArF laser ablation system coupled with an Agilent 7700x mass spectrometer | State Key Laboratory of Ore Deposit Geochemistry (SKLOG), Institute of Geochemistry, Chinese Academy of Sciences (IGCAS) | 45Sc, 48Ti, 51V, 52Cr, 55Mn, 57Fe, 59Co, 63Cu, 66Zn, 71Ga, 72Ge, 75As, 77Se, 90Zr, 93Nb, 107Ag, 111Cd, 115In, 118Sn, 121Sb, 205Tl, 207Pb, 209Bi, 178Hf, 181Ta, 182W, and 238U | NIST 612, BHVO-2G, BCR-2G, BIR-1G, and GSD-1G glass reference materials | 6.67 |  | 2700 | [11 empty] | 0.0205 |  |  |  | 204400 |  | 2804 | [5 empty] | 1.11 | [5 empty] | 410 | [9 empty] | 90979.3 |  | 9.11 |  |  |  | 0.02 | [7 empty] | 16.2 |  |  |  | 9100 | [7 empty] | 600 |  | 2663 |  |  |  | 206100 | [9 empty] | 470000 |  | 13.1 | [17 empty] | 5.48 |  |  |  | 17.94 | [5 empty] | 286 | [11 empty] | 27900 |  | 0.01 | [13 empty] | 566380.7 |  |  |  |  | 2024 | He et al. 2024; https://doi.org/10.1016/j.oregeorev.2024.105981 |  | CHN |  | 103.791667 | 23.466667 | [6 empty] | Located from Mindat | 100 m |  | 2025-11-18
| Bainiuchang |  | Magmatic hydrothermal | Skarn | Skarn tin ± copper ± Mo | Ag, Pb, Zn, Sn |  |  | He et al. 2024 |  |  | BN09-20 | [5 empty] | ore material | mineral separate | ore pile | rock | [8 empty] | unknown | sphalerite | carbonate sulfide (b2) |  |  |  |  | Massive - Cassiterite-poor ore, mainly consisting of sphalerite, galena, chalcopyrite, pyrite, limonite, and magnetite |  |  | LA-ICPMS | ASI RESOlution 193 nm excimer UV ArF laser ablation system coupled with an Agilent 7700x mass spectrometer | State Key Laboratory of Ore Deposit Geochemistry (SKLOG), Institute of Geochemistry, Chinese Academy of Sciences (IGCAS) | 45Sc, 48Ti, 51V, 52Cr, 55Mn, 57Fe, 59Co, 63Cu, 66Zn, 71Ga, 72Ge, 75As, 77Se, 90Zr, 93Nb, 107Ag, 111Cd, 115In, 118Sn, 121Sb, 205Tl, 207Pb, 209Bi, 178Hf, 181Ta, 182W, and 238U | NIST 612, BHVO-2G, BCR-2G, BIR-1G, and GSD-1G glass reference materials | 1.56 |  | 9800 | [11 empty] | 0.0464 |  |  |  | 328300 |  | 2646 | [5 empty] | 0.645 | [5 empty] | 46.8 | [9 empty] | 89825.57 |  | 4.06 |  |  |  | 0.22 | [7 empty] | 1.31 |  |  |  | 150900 | [7 empty] | 2100 |  | 2969 |  |  |  | 590600 | [9 empty] | 501000 |  | 24.5 | [17 empty] | 0.13 |  |  |  | 14.61 | [5 empty] | 20.2 | [11 empty] | 16600 |  | -99999 | [13 empty] | 568156.3 |  |  |  |  | 2024 | He et al. 2024; https://doi.org/10.1016/j.oregeorev.2024.105981 |  | CHN |  | 103.791667 | 23.466667 | [6 empty] | Located from Mindat | 100 m |  | 2025-11-18
| Bainiuchang |  | Magmatic hydrothermal | Skarn | Skarn tin ± copper ± Mo | Ag, Pb, Zn, Sn |  |  | He et al. 2024 |  |  | BN09-21 | [5 empty] | ore material | mineral separate | ore pile | rock | [8 empty] | unknown | sphalerite | carbonate sulfide (b2) |  |  |  |  | Massive - Cassiterite-poor ore, mainly consisting of sphalerite, galena, chalcopyrite, pyrite, limonite, and magnetite |  |  | LA-ICPMS | ASI RESOlution 193 nm excimer UV ArF laser ablation system coupled with an Agilent 7700x mass spectrometer | State Key Laboratory of Ore Deposit Geochemistry (SKLOG), Institute of Geochemistry, Chinese Academy of Sciences (IGCAS) | 45Sc, 48Ti, 51V, 52Cr, 55Mn, 57Fe, 59Co, 63Cu, 66Zn, 71Ga, 72Ge, 75As, 77Se, 90Zr, 93Nb, 107Ag, 111Cd, 115In, 118Sn, 121Sb, 205Tl, 207Pb, 209Bi, 178Hf, 181Ta, 182W, and 238U | NIST 612, BHVO-2G, BCR-2G, BIR-1G, and GSD-1G glass reference materials | 1.94 |  | 400 | [11 empty] | 0 |  |  |  | -99999 |  | 3007 | [5 empty] | 0.986 | [5 empty] | 65.1 | [9 empty] | 90150.66 |  | 6.02 |  |  |  | 0.76 | [7 empty] | 5.6 |  |  |  | 112000 | [7 empty] | -99999 |  | 2727 |  |  |  | -99999 | [9 empty] | 405000 |  | 0.78 | [17 empty] | 0.06 |  |  |  | -99999 | [5 empty] | 37.3 | [11 empty] | 27700 |  | -99999 | [13 empty] | 567522 |  |  |  |  | 2024 | He et al. 2024; https://doi.org/10.1016/j.oregeorev.2024.105981 |  | CHN |  | 103.791667 | 23.466667 | [6 empty] | Located from Mindat | 100 m |  | 2025-11-18
| Bainiuchang |  | Magmatic hydrothermal | Skarn | Skarn tin ± copper ± Mo | Ag, Pb, Zn, Sn |  |  | He et al. 2024 |  |  | BN09-22 | [5 empty] | ore material | mineral separate | ore pile | rock | [8 empty] | unknown | sphalerite | carbonate sulfide (b2) |  |  |  |  | Massive - Cassiterite-poor ore, mainly consisting of sphalerite, galena, chalcopyrite, pyrite, limonite, and magnetite |  |  | LA-ICPMS | ASI RESOlution 193 nm excimer UV ArF laser ablation system coupled with an Agilent 7700x mass spectrometer | State Key Laboratory of Ore Deposit Geochemistry (SKLOG), Institute of Geochemistry, Chinese Academy of Sciences (IGCAS) | 45Sc, 48Ti, 51V, 52Cr, 55Mn, 57Fe, 59Co, 63Cu, 66Zn, 71Ga, 72Ge, 75As, 77Se, 90Zr, 93Nb, 107Ag, 111Cd, 115In, 118Sn, 121Sb, 205Tl, 207Pb, 209Bi, 178Hf, 181Ta, 182W, and 238U | NIST 612, BHVO-2G, BCR-2G, BIR-1G, and GSD-1G glass reference materials | 0.87 |  | 5100 | [11 empty] | 0.137 |  |  |  | 144800 |  | 2940 | [5 empty] | 0.051 | [5 empty] | 81.9 | [9 empty] | 82541.23 |  | 4.53 |  |  |  | 0.06 | [7 empty] | 9.86 |  |  |  | -99999 | [7 empty] | 4400 |  | 3022 |  |  |  | 17000 | [9 empty] | 476000 |  | 7.8 | [17 empty] | 0.14 |  |  |  | -99999 | [5 empty] | 80.1 | [11 empty] | 19500 |  | -99999 | [13 empty] | 575355.9 |  |  |  |  | 2024 | He et al. 2024; https://doi.org/10.1016/j.oregeorev.2024.105981 |  | CHN |  | 103.791667 | 23.466667 | [6 empty] | Located from Mindat | 100 m |  | 2025-11-18
| Bainiuchang |  | Magmatic hydrothermal | Skarn | Skarn tin ± copper ± Mo | Ag, Pb, Zn, Sn |  |  | He et al. 2024 |  |  | BN09-23 | [5 empty] | ore material | mineral separate | ore pile | rock | [8 empty] | unknown | sphalerite | carbonate sulfide (b2) |  |  |  |  | Massive - Cassiterite-poor ore, mainly consisting of sphalerite, galena, chalcopyrite, pyrite, limonite, and magnetite |  |  | LA-ICPMS | ASI RESOlution 193 nm excimer UV ArF laser ablation system coupled with an Agilent 7700x mass spectrometer | State Key Laboratory of Ore Deposit Geochemistry (SKLOG), Institute of Geochemistry, Chinese Academy of Sciences (IGCAS) | 45Sc, 48Ti, 51V, 52Cr, 55Mn, 57Fe, 59Co, 63Cu, 66Zn, 71Ga, 72Ge, 75As, 77Se, 90Zr, 93Nb, 107Ag, 111Cd, 115In, 118Sn, 121Sb, 205Tl, 207Pb, 209Bi, 178Hf, 181Ta, 182W, and 238U | NIST 612, BHVO-2G, BCR-2G, BIR-1G, and GSD-1G glass reference materials | 2.65 |  | -99999 | [11 empty] | 0 |  |  |  | -99999 |  | 2975 | [5 empty] | 0.939 | [5 empty] | 285 | [9 empty] | 91538.8 |  | 5.74 |  |  |  | 0.57 | [7 empty] | 6.49 |  |  |  | -99999 | [7 empty] | -99999 |  | 2840 |  |  |  | -99999 | [9 empty] | 353000 |  | 0.201 | [17 empty] | 0.04 |  |  |  | -99999 | [5 empty] | 64 | [11 empty] | 23300 |  | -99999 | [13 empty] | 566249.8 |  |  |  |  | 2024 | He et al. 2024; https://doi.org/10.1016/j.oregeorev.2024.105981 |  | CHN |  | 103.791667 | 23.466667 | [6 empty] | Located from Mindat | 100 m |  | 2025-11-18
| Bainiuchang |  | Magmatic hydrothermal | Skarn | Skarn tin ± copper ± Mo | Ag, Pb, Zn, Sn |  |  | He et al. 2024 |  |  | BN09-24 | [5 empty] | ore material | mineral separate | ore pile | rock | [8 empty] | unknown | sphalerite | carbonate sulfide (b2) |  |  |  |  | Massive - Cassiterite-poor ore, mainly consisting of sphalerite, galena, chalcopyrite, pyrite, limonite, and magnetite |  |  | LA-ICPMS | ASI RESOlution 193 nm excimer UV ArF laser ablation system coupled with an Agilent 7700x mass spectrometer | State Key Laboratory of Ore Deposit Geochemistry (SKLOG), Institute of Geochemistry, Chinese Academy of Sciences (IGCAS) | 45Sc, 48Ti, 51V, 52Cr, 55Mn, 57Fe, 59Co, 63Cu, 66Zn, 71Ga, 72Ge, 75As, 77Se, 90Zr, 93Nb, 107Ag, 111Cd, 115In, 118Sn, 121Sb, 205Tl, 207Pb, 209Bi, 178Hf, 181Ta, 182W, and 238U | NIST 612, BHVO-2G, BCR-2G, BIR-1G, and GSD-1G glass reference materials | 2.18 |  | 3500 | [11 empty] | 0.0195 |  |  |  | 305800 |  | 2796 | [5 empty] | 0.802 | [5 empty] | 158 | [9 empty] | 89729.48 |  | 6.77 |  |  |  | 1.04 | [7 empty] | 2.04 |  |  |  | -99999 | [7 empty] | -99999 |  | 3038 |  |  |  | 65500 | [9 empty] | 359000 |  | 9.62 | [17 empty] | 0.07 |  |  |  | -99999 | [5 empty] | 93.3 | [11 empty] | 20700 |  | 0.01 | [13 empty] | 567794.3 |  |  |  |  | 2024 | He et al. 2024; https://doi.org/10.1016/j.oregeorev.2024.105981 |  | CHN |  | 103.791667 | 23.466667 | [6 empty] | Located from Mindat | 100 m |  | 2025-11-18
| Bainiuchang |  | Magmatic hydrothermal | Skarn | Skarn tin ± copper ± Mo | Ag, Pb, Zn, Sn |  |  | He et al. 2024 |  |  | BN09-25 | [5 empty] | ore material | mineral separate | ore pile | rock | [8 empty] | unknown | sphalerite | carbonate sulfide (b2) |  |  |  |  | Massive - Cassiterite-poor ore, mainly consisting of sphalerite, galena, chalcopyrite, pyrite, limonite, and magnetite |  |  | LA-ICPMS | ASI RESOlution 193 nm excimer UV ArF laser ablation system coupled with an Agilent 7700x mass spectrometer | State Key Laboratory of Ore Deposit Geochemistry (SKLOG), Institute of Geochemistry, Chinese Academy of Sciences (IGCAS) | 45Sc, 48Ti, 51V, 52Cr, 55Mn, 57Fe, 59Co, 63Cu, 66Zn, 71Ga, 72Ge, 75As, 77Se, 90Zr, 93Nb, 107Ag, 111Cd, 115In, 118Sn, 121Sb, 205Tl, 207Pb, 209Bi, 178Hf, 181Ta, 182W, and 238U | NIST 612, BHVO-2G, BCR-2G, BIR-1G, and GSD-1G glass reference materials | 1.26 |  | 2600 | [11 empty] | 0.0113 |  |  |  | -99999 |  | 2995 | [5 empty] | 0.96 | [5 empty] | 55.4 | [9 empty] | 91932.58 |  | 4.81 |  |  |  | 0.19 | [7 empty] | 3.3 |  |  |  | -99999 | [7 empty] | -99999 |  | 2836 |  |  |  | 16500 | [9 empty] | 497000 |  | 0.527 | [17 empty] | 0.48 |  |  |  | -99999 | [5 empty] | 16.9 | [11 empty] | 25400 |  | -99999 | [13 empty] | 565862.7 |  |  |  |  | 2024 | He et al. 2024; https://doi.org/10.1016/j.oregeorev.2024.105981 |  | CHN |  | 103.791667 | 23.466667 | [6 empty] | Located from Mindat | 100 m |  | 2025-11-18
| Bainiuchang |  | Magmatic hydrothermal | Skarn | Skarn tin ± copper ± Mo | Ag, Pb, Zn, Sn |  |  | He et al. 2024 |  |  | BN09-26 | [5 empty] | ore material | mineral separate | ore pile | rock | [8 empty] | unknown | sphalerite | carbonate sulfide (b2) |  |  |  |  | Massive - Cassiterite-poor ore, mainly consisting of sphalerite, galena, chalcopyrite, pyrite, limonite, and magnetite |  |  | LA-ICPMS | ASI RESOlution 193 nm excimer UV ArF laser ablation system coupled with an Agilent 7700x mass spectrometer | State Key Laboratory of Ore Deposit Geochemistry (SKLOG), Institute of Geochemistry, Chinese Academy of Sciences (IGCAS) | 45Sc, 48Ti, 51V, 52Cr, 55Mn, 57Fe, 59Co, 63Cu, 66Zn, 71Ga, 72Ge, 75As, 77Se, 90Zr, 93Nb, 107Ag, 111Cd, 115In, 118Sn, 121Sb, 205Tl, 207Pb, 209Bi, 178Hf, 181Ta, 182W, and 238U | NIST 612, BHVO-2G, BCR-2G, BIR-1G, and GSD-1G glass reference materials | 1.73 |  | -99999 | [11 empty] | 0.0126 |  |  |  | 749900 |  | 3121 | [5 empty] | 0.904 | [5 empty] | 128 | [9 empty] | 96652.19 |  | 5.66 |  |  |  | 0.7 | [7 empty] | 7.51 |  |  |  | -99999 | [7 empty] | -99999 |  | 2659 |  |  |  | 7600 | [9 empty] | 474000 |  | 2.54 | [17 empty] | 0.07 |  |  |  | 11.05 | [5 empty] | 41.4 | [11 empty] | 27800 |  | -99999 | [13 empty] | 560496.5 |  |  |  |  | 2024 | He et al. 2024; https://doi.org/10.1016/j.oregeorev.2024.105981 |  | CHN |  | 103.791667 | 23.466667 | [6 empty] | Located from Mindat | 100 m |  | 2025-11-18
| Bainiuchang |  | Magmatic hydrothermal | Skarn | Skarn tin ± copper ± Mo | Ag, Pb, Zn, Sn |  |  | He et al. 2024 |  |  | BN09-27 | [5 empty] | ore material | mineral separate | ore pile | rock | [8 empty] | unknown | sphalerite | carbonate sulfide (b2) |  |  |  |  | Massive - Cassiterite-poor ore, mainly consisting of sphalerite, galena, chalcopyrite, pyrite, limonite, and magnetite |  |  | LA-ICPMS | ASI RESOlution 193 nm excimer UV ArF laser ablation system coupled with an Agilent 7700x mass spectrometer | State Key Laboratory of Ore Deposit Geochemistry (SKLOG), Institute of Geochemistry, Chinese Academy of Sciences (IGCAS) | 45Sc, 48Ti, 51V, 52Cr, 55Mn, 57Fe, 59Co, 63Cu, 66Zn, 71Ga, 72Ge, 75As, 77Se, 90Zr, 93Nb, 107Ag, 111Cd, 115In, 118Sn, 121Sb, 205Tl, 207Pb, 209Bi, 178Hf, 181Ta, 182W, and 238U | NIST 612, BHVO-2G, BCR-2G, BIR-1G, and GSD-1G glass reference materials | 6.82 |  | 463700 | [11 empty] | 0.00579 |  |  |  | 87000 |  | 2887 | [5 empty] | 0.943 | [5 empty] | 921 | [9 empty] | 94064.32 |  | 7.29 |  |  |  | 1.03 | [7 empty] | 4.01 |  |  |  | -99999 | [7 empty] | 254000 |  | 2648 |  |  |  | 75500 | [9 empty] | 324000 |  | 42.5 | [17 empty] | 0.22 |  |  |  | 4.9 | [5 empty] | 600 | [11 empty] | 26000 |  | 0 | [13 empty] | 562255.7 |  |  |  |  | 2024 | He et al. 2024; https://doi.org/10.1016/j.oregeorev.2024.105981 |  | CHN |  | 103.791667 | 23.466667 | [6 empty] | Located from Mindat | 100 m |  | 2025-11-18
| Bainiuchang |  | Magmatic hydrothermal | Skarn | Skarn tin ± copper ± Mo | Ag, Pb, Zn, Sn |  |  | He et al. 2024 |  |  | BN09-28 | [5 empty] | ore material | mineral separate | ore pile | rock | [8 empty] | unknown | sphalerite | carbonate sulfide (b2) |  |  |  |  | Massive - Cassiterite-poor ore, mainly consisting of sphalerite, galena, chalcopyrite, pyrite, limonite, and magnetite |  |  | LA-ICPMS | ASI RESOlution 193 nm excimer UV ArF laser ablation system coupled with an Agilent 7700x mass spectrometer | State Key Laboratory of Ore Deposit Geochemistry (SKLOG), Institute of Geochemistry, Chinese Academy of Sciences (IGCAS) | 45Sc, 48Ti, 51V, 52Cr, 55Mn, 57Fe, 59Co, 63Cu, 66Zn, 71Ga, 72Ge, 75As, 77Se, 90Zr, 93Nb, 107Ag, 111Cd, 115In, 118Sn, 121Sb, 205Tl, 207Pb, 209Bi, 178Hf, 181Ta, 182W, and 238U | NIST 612, BHVO-2G, BCR-2G, BIR-1G, and GSD-1G glass reference materials | 2.16 |  | -99999 | [11 empty] | 0.00806 |  |  |  | -99999 |  | 2912 | [5 empty] | 0.959 | [5 empty] | 191 | [9 empty] | 94072.97 |  | 8.26 |  |  |  | 0 | [7 empty] | 1.66 |  |  |  | -99999 | [7 empty] | -99999 |  | 2647 |  |  |  | 19200 | [9 empty] | 353000 |  | 0.842 | [17 empty] | 0.05 |  |  |  | 31.18 | [5 empty] | 167 | [11 empty] | 28400 |  | -99999 | [13 empty] | 563518.7 |  |  |  |  | 2024 | He et al. 2024; https://doi.org/10.1016/j.oregeorev.2024.105981 |  | CHN |  | 103.791667 | 23.466667 | [6 empty] | Located from Mindat | 100 m |  | 2025-11-18
| Bainiuchang |  | Magmatic hydrothermal | Skarn | Skarn tin ± copper ± Mo | Ag, Pb, Zn, Sn |  |  | He et al. 2024 |  |  | BN09-29 | [5 empty] | ore material | mineral separate | ore pile | rock | [8 empty] | unknown | sphalerite | carbonate sulfide (b2) |  |  |  |  | Massive - Cassiterite-poor ore, mainly consisting of sphalerite, galena, chalcopyrite, pyrite, limonite, and magnetite |  |  | LA-ICPMS | ASI RESOlution 193 nm excimer UV ArF laser ablation system coupled with an Agilent 7700x mass spectrometer | State Key Laboratory of Ore Deposit Geochemistry (SKLOG), Institute of Geochemistry, Chinese Academy of Sciences (IGCAS) | 45Sc, 48Ti, 51V, 52Cr, 55Mn, 57Fe, 59Co, 63Cu, 66Zn, 71Ga, 72Ge, 75As, 77Se, 90Zr, 93Nb, 107Ag, 111Cd, 115In, 118Sn, 121Sb, 205Tl, 207Pb, 209Bi, 178Hf, 181Ta, 182W, and 238U | NIST 612, BHVO-2G, BCR-2G, BIR-1G, and GSD-1G glass reference materials | 3.98 |  | 56300 | [11 empty] | 0.00837 |  |  |  | 55500 |  | 2687 | [5 empty] | 0.955 | [5 empty] | 386 | [9 empty] | 90974.25 |  | 9.14 |  |  |  | 0.2 | [7 empty] | 1 |  |  |  | 79100 | [7 empty] | 74400 |  | 2588 |  |  |  | 76500 | [9 empty] | 374000 |  | 8.51 | [17 empty] | 0.18 |  |  |  | -99999 | [5 empty] | 16.7 | [11 empty] | 32000 |  | -99999 | [13 empty] | 566904.8 |  |  |  |  | 2024 | He et al. 2024; https://doi.org/10.1016/j.oregeorev.2024.105981 |  | CHN |  | 103.791667 | 23.466667 | [6 empty] | Located from Mindat | 100 m |  | 2025-11-18
| Bainiuchang |  | Magmatic hydrothermal | Skarn | Skarn tin ± copper ± Mo | Ag, Pb, Zn, Sn |  |  | He et al. 2024 |  |  | BN09-30 | [5 empty] | ore material | mineral separate | ore pile | rock | [8 empty] | unknown | sphalerite | carbonate sulfide (b2) |  |  |  |  | Massive - Cassiterite-poor ore, mainly consisting of sphalerite, galena, chalcopyrite, pyrite, limonite, and magnetite |  |  | LA-ICPMS | ASI RESOlution 193 nm excimer UV ArF laser ablation system coupled with an Agilent 7700x mass spectrometer | State Key Laboratory of Ore Deposit Geochemistry (SKLOG), Institute of Geochemistry, Chinese Academy of Sciences (IGCAS) | 45Sc, 48Ti, 51V, 52Cr, 55Mn, 57Fe, 59Co, 63Cu, 66Zn, 71Ga, 72Ge, 75As, 77Se, 90Zr, 93Nb, 107Ag, 111Cd, 115In, 118Sn, 121Sb, 205Tl, 207Pb, 209Bi, 178Hf, 181Ta, 182W, and 238U | NIST 612, BHVO-2G, BCR-2G, BIR-1G, and GSD-1G glass reference materials | 3 |  | 2500 | [11 empty] | 0.00203 |  |  |  | 425300 |  | 2802 | [5 empty] | 0.816 | [5 empty] | 375 | [9 empty] | 92214.6 |  | 6.63 |  |  |  | 0.55 | [7 empty] | 6.25 |  |  |  | -99999 | [7 empty] | 3200 |  | 2596 |  |  |  | 0 | [9 empty] | 652000 |  | 0.844 | [17 empty] | 0.12 |  |  |  | -99999 | [5 empty] | 253 | [11 empty] | 27700 |  | -99999 | [13 empty] | 565079 |  |  |  |  | 2024 | He et al. 2024; https://doi.org/10.1016/j.oregeorev.2024.105981 |  | CHN |  | 103.791667 | 23.466667 | [6 empty] | Located from Mindat | 100 m |  | 2025-11-18
| Bainiuchang |  | Magmatic hydrothermal | Skarn | Skarn tin ± copper ± Mo | Ag, Pb, Zn, Sn |  |  | He et al. 2024 |  |  | BN09-31 | [5 empty] | ore material | mineral separate | ore pile | rock | [8 empty] | unknown | sphalerite | carbonate sulfide (b2) |  |  |  |  | Massive - Cassiterite-poor ore, mainly consisting of sphalerite, galena, chalcopyrite, pyrite, limonite, and magnetite |  |  | LA-ICPMS | ASI RESOlution 193 nm excimer UV ArF laser ablation system coupled with an Agilent 7700x mass spectrometer | State Key Laboratory of Ore Deposit Geochemistry (SKLOG), Institute of Geochemistry, Chinese Academy of Sciences (IGCAS) | 45Sc, 48Ti, 51V, 52Cr, 55Mn, 57Fe, 59Co, 63Cu, 66Zn, 71Ga, 72Ge, 75As, 77Se, 90Zr, 93Nb, 107Ag, 111Cd, 115In, 118Sn, 121Sb, 205Tl, 207Pb, 209Bi, 178Hf, 181Ta, 182W, and 238U | NIST 612, BHVO-2G, BCR-2G, BIR-1G, and GSD-1G glass reference materials | 5.52 |  | 3200 | [11 empty] | 0.0297 |  |  |  | 137300 |  | 2591 | [5 empty] | 1.17 | [5 empty] | 675 | [9 empty] | 91838.5 |  | 7.24 |  |  |  | 0.97 | [7 empty] | 5.01 |  |  |  | -99999 | [7 empty] | 1000 |  | 3036 |  |  |  | 62300 | [9 empty] | 314000 |  | 17.5 | [17 empty] | 0.23 |  |  |  | 19 | [5 empty] | 608 | [11 empty] | 34000 |  | 0.01 | [13 empty] | 564328.4 |  |  |  |  | 2024 | He et al. 2024; https://doi.org/10.1016/j.oregeorev.2024.105981 |  | CHN |  | 103.791667 | 23.466667 | [6 empty] | Located from Mindat | 100 m |  | 2025-11-18
| Bainiuchang |  | Magmatic hydrothermal | Skarn | Skarn tin ± copper ± Mo | Ag, Pb, Zn, Sn |  |  | He et al. 2024 |  |  | BN09-32 | [5 empty] | ore material | mineral separate | ore pile | rock | [8 empty] | unknown | sphalerite | carbonate sulfide (b2) |  |  |  |  | Massive - Cassiterite-poor ore, mainly consisting of sphalerite, galena, chalcopyrite, pyrite, limonite, and magnetite |  |  | LA-ICPMS | ASI RESOlution 193 nm excimer UV ArF laser ablation system coupled with an Agilent 7700x mass spectrometer | State Key Laboratory of Ore Deposit Geochemistry (SKLOG), Institute of Geochemistry, Chinese Academy of Sciences (IGCAS) | 45Sc, 48Ti, 51V, 52Cr, 55Mn, 57Fe, 59Co, 63Cu, 66Zn, 71Ga, 72Ge, 75As, 77Se, 90Zr, 93Nb, 107Ag, 111Cd, 115In, 118Sn, 121Sb, 205Tl, 207Pb, 209Bi, 178Hf, 181Ta, 182W, and 238U | NIST 612, BHVO-2G, BCR-2G, BIR-1G, and GSD-1G glass reference materials | 2.11 |  | 2700 | [11 empty] | 0.0182 |  |  |  | 839500 |  | 2775 | [5 empty] | 0.785 | [5 empty] | 152 | [9 empty] | 87922.37 |  | 4.02 |  |  |  | 0.52 | [7 empty] | 2.77 |  |  |  | 7700 | [7 empty] | 2300 |  | 2952 |  |  |  | 20700 | [9 empty] | 390000 |  | 4 | [17 empty] | 0.05 |  |  |  | 2.85 | [5 empty] | 15.1 | [11 empty] | 20300 |  | -99999 | [13 empty] | 569856.2 |  |  |  |  | 2024 | He et al. 2024; https://doi.org/10.1016/j.oregeorev.2024.105981 |  | CHN |  | 103.791667 | 23.466667 | [6 empty] | Located from Mindat | 100 m |  | 2025-11-18
| Bainiuchang |  | Magmatic hydrothermal | Skarn | Skarn tin ± copper ± Mo | Ag, Pb, Zn, Sn |  |  | He et al. 2024 |  |  | BN09-33 | [5 empty] | ore material | mineral separate | ore pile | rock | [8 empty] | unknown | sphalerite | carbonate sulfide (b2) |  |  |  |  | Massive - Cassiterite-poor ore, mainly consisting of sphalerite, galena, chalcopyrite, pyrite, limonite, and magnetite |  |  | LA-ICPMS | ASI RESOlution 193 nm excimer UV ArF laser ablation system coupled with an Agilent 7700x mass spectrometer | State Key Laboratory of Ore Deposit Geochemistry (SKLOG), Institute of Geochemistry, Chinese Academy of Sciences (IGCAS) | 45Sc, 48Ti, 51V, 52Cr, 55Mn, 57Fe, 59Co, 63Cu, 66Zn, 71Ga, 72Ge, 75As, 77Se, 90Zr, 93Nb, 107Ag, 111Cd, 115In, 118Sn, 121Sb, 205Tl, 207Pb, 209Bi, 178Hf, 181Ta, 182W, and 238U | NIST 612, BHVO-2G, BCR-2G, BIR-1G, and GSD-1G glass reference materials | 1.36 |  | -99999 | [11 empty] | 0 |  |  |  | -99999 |  | 2790 | [5 empty] | 0.704 | [5 empty] | 33.5 | [9 empty] | 88045.64 |  | 2.14 |  |  |  | 0.29 | [7 empty] | 2.81 |  |  |  | -99999 | [7 empty] | 100 |  | 2896 |  |  |  | 48200 | [9 empty] | 492000 |  | 0.13 | [17 empty] | 0.04 |  |  |  | 12.5 | [5 empty] | 17.6 | [11 empty] | 22600 |  | -99999 | [13 empty] | 569934.4 |  |  |  |  | 2024 | He et al. 2024; https://doi.org/10.1016/j.oregeorev.2024.105981 |  | CHN |  | 103.791667 | 23.466667 | [6 empty] | Located from Mindat | 100 m |  | 2025-11-18
| Bainiuchang |  | Magmatic hydrothermal | Skarn | Skarn tin ± copper ± Mo | Ag, Pb, Zn, Sn |  |  | He et al. 2024 |  |  | BN09-34 | [5 empty] | ore material | mineral separate | ore pile | rock | [8 empty] | unknown | sphalerite | carbonate sulfide (b2) |  |  |  |  | Massive - Cassiterite-poor ore, mainly consisting of sphalerite, galena, chalcopyrite, pyrite, limonite, and magnetite |  |  | LA-ICPMS | ASI RESOlution 193 nm excimer UV ArF laser ablation system coupled with an Agilent 7700x mass spectrometer | State Key Laboratory of Ore Deposit Geochemistry (SKLOG), Institute of Geochemistry, Chinese Academy of Sciences (IGCAS) | 45Sc, 48Ti, 51V, 52Cr, 55Mn, 57Fe, 59Co, 63Cu, 66Zn, 71Ga, 72Ge, 75As, 77Se, 90Zr, 93Nb, 107Ag, 111Cd, 115In, 118Sn, 121Sb, 205Tl, 207Pb, 209Bi, 178Hf, 181Ta, 182W, and 238U | NIST 612, BHVO-2G, BCR-2G, BIR-1G, and GSD-1G glass reference materials | 2.63 |  | 1100 | [11 empty] | 0.00191 |  |  |  | 543100 |  | 2681 | [5 empty] | 0.772 | [5 empty] | 271 | [9 empty] | 92567.95 |  | 7.98 |  |  |  | 0.59 | [7 empty] | 14.2 |  |  |  | 93700 | [7 empty] | 1500 |  | 2619 |  |  |  | 166900 | [9 empty] | 371000 |  | 10.3 | [17 empty] | 0.08 |  |  |  | -99999 | [5 empty] | 216 | [11 empty] | 19200 |  | 0.02 | [13 empty] | 565233.6 |  |  |  |  | 2024 | He et al. 2024; https://doi.org/10.1016/j.oregeorev.2024.105981 |  | CHN |  | 103.791667 | 23.466667 | [6 empty] | Located from Mindat | 100 m |  | 2025-11-18
| Bainiuchang |  | Magmatic hydrothermal | Skarn | Skarn tin ± copper ± Mo | Ag, Pb, Zn, Sn |  |  | He et al. 2024 |  |  | BN09-35 | [5 empty] | ore material | mineral separate | ore pile | rock | [8 empty] | unknown | sphalerite | carbonate sulfide (b2) |  |  |  |  | Massive - Cassiterite-poor ore, mainly consisting of sphalerite, galena, chalcopyrite, pyrite, limonite, and magnetite |  |  | LA-ICPMS | ASI RESOlution 193 nm excimer UV ArF laser ablation system coupled with an Agilent 7700x mass spectrometer | State Key Laboratory of Ore Deposit Geochemistry (SKLOG), Institute of Geochemistry, Chinese Academy of Sciences (IGCAS) | 45Sc, 48Ti, 51V, 52Cr, 55Mn, 57Fe, 59Co, 63Cu, 66Zn, 71Ga, 72Ge, 75As, 77Se, 90Zr, 93Nb, 107Ag, 111Cd, 115In, 118Sn, 121Sb, 205Tl, 207Pb, 209Bi, 178Hf, 181Ta, 182W, and 238U | NIST 612, BHVO-2G, BCR-2G, BIR-1G, and GSD-1G glass reference materials | 1.2 |  | 1400 | [11 empty] | 0 |  |  |  | -99999 |  | 2909 | [5 empty] | 0.935 | [5 empty] | 90.4 | [9 empty] | 89596.15 |  | 5.54 |  |  |  | 0.65 | [7 empty] | 6.5 |  |  |  | -99999 | [7 empty] | -99999 |  | 2664 |  |  |  | 7100 | [9 empty] | 433000 |  | 1.08 | [17 empty] | 0 |  |  |  | 52.39 | [5 empty] | 61.5 | [11 empty] | 27000 |  | 0 | [13 empty] | 568794.6 |  |  |  |  | 2024 | He et al. 2024; https://doi.org/10.1016/j.oregeorev.2024.105981 |  | CHN |  | 103.791667 | 23.466667 | [6 empty] | Located from Mindat | 100 m |  | 2025-11-18
| Bainiuchang |  | Magmatic hydrothermal | Skarn | Skarn tin ± copper ± Mo | Ag, Pb, Zn, Sn |  |  | He et al. 2024 |  |  | BN09-36 | [5 empty] | ore material | mineral separate | ore pile | rock | [8 empty] | unknown | sphalerite | carbonate sulfide (b2) |  |  |  |  | Massive - Cassiterite-poor ore, mainly consisting of sphalerite, galena, chalcopyrite, pyrite, limonite, and magnetite |  |  | LA-ICPMS | ASI RESOlution 193 nm excimer UV ArF laser ablation system coupled with an Agilent 7700x mass spectrometer | State Key Laboratory of Ore Deposit Geochemistry (SKLOG), Institute of Geochemistry, Chinese Academy of Sciences (IGCAS) | 45Sc, 48Ti, 51V, 52Cr, 55Mn, 57Fe, 59Co, 63Cu, 66Zn, 71Ga, 72Ge, 75As, 77Se, 90Zr, 93Nb, 107Ag, 111Cd, 115In, 118Sn, 121Sb, 205Tl, 207Pb, 209Bi, 178Hf, 181Ta, 182W, and 238U | NIST 612, BHVO-2G, BCR-2G, BIR-1G, and GSD-1G glass reference materials | 1.28 |  | 1000 | [11 empty] | 0.0121 |  |  |  | -99999 |  | 2855 | [5 empty] | 0.869 | [5 empty] | 131 | [9 empty] | 88327.27 |  | 6.22 |  |  |  | 0.74 | [7 empty] | 8.94 |  |  |  | 6100 | [7 empty] | 400 |  | 2615 |  |  |  | 10300 | [9 empty] | 520000 |  | 1.96 | [17 empty] | 0.01 |  |  |  | -99999 | [5 empty] | 93.2 | [11 empty] | 30100 |  | 0 | [13 empty] | 569886.1 |  |  |  |  | 2024 | He et al. 2024; https://doi.org/10.1016/j.oregeorev.2024.105981 |  | CHN |  | 103.791667 | 23.466667 | [6 empty] | Located from Mindat | 100 m |  | 2025-11-18