## Sheet1
Uploaded | deposit_name | deposit_local_id | deposit_environment | deposit_group | deposit_type | primary_commodities | secondary_commodities | all_commodities | deposit_source | sample_uid | sample_name | sample_local_id | feature_type | feature_name | feature_uid | top_depth_m | bottom_depth_m | sample_deposit_relation | sample_type | sampling_method | material_class | material_class_comments | province | strat_unit_name | strat_unit_uid | strat_grouping | earth_material_group | earth_material_qualifier | earth_material | metamorphic_grade | mineral | paragenetic_stage | mode_of_occurrence | texture | color | alteration | sample_description | associated_minerals | sample_preparation | analytical_method | instrument_type_model | laboratory_location/if reported | operating_conditions/if reported | standards_used/if reported | ag_ppm | ag_detection_limit | al_ppm | al_detection_limit | as_ppm | as_detection_limit | au_ppm | au_detection_limit | b_ppm | b_detection_limit | ba_ppm | ba_detection_limit | be_ppm | be_detection_limit | bi_ppm | bi_detection_limit | br_ppm | br_detection_limit | ca_ppm | ca_detection_limit | cd_ppm | cd_detection_limit | ce_ppm | ce_detection_limit | cl_ppm | cl_detection_limit | co_ppm | co_detection_limit | cr_ppm | cr_detection_limit | cs_ppm | cs_detection_limit | cu_ppm | cu_detection_limit | dy_ppm | dy_detection_limit | er_ppm | er_detection_limit | eu_ppm | eu_detection_limit | f_ppm | f_detection_limit | fe_ppm | fe_detection_limit | ga_ppm | ga_detection_limit | gd_ppm | gd_detection_limit | ge_ppm | ge_detection_limit | hf_ppm | hf_detection_limit | hg_ppm | hg_detection_limit | ho_ppm | ho_detection_limit | in_ppm | in_detection_limit | ir_ppm | ir_detection_limit | k_ppm | k_detection_limit | la_ppm | la_detection_limit | li_ppm | li_detection_limit | lu_ppm | lu_detection_limit | mg_ppm | mg_detection_limit | mn_ppm | mn_detection_limit | mo_ppm | mo_detection_limit | na_ppm | na_detection_limit | nb_ppm | nb_detection_limit | nd_ppm | nd_detection_limit | ni_ppm | ni_detection_limit | os_ppm | os_detection_limit | p_ppm | p_detection_limit | pb_ppm | pb_detection_limit | pd_ppm | pd_detection_limit | pr_ppm | pr_detection_limit | pt_ppm | pt_detection_limit | rb_ppm | rb_detection_limit | re_ppm | re_detection_limit | rh_ppm | rh_detection_limit | ru_ppm | ru_detection_limit | s_ppm | s_detection_limit | sb_ppm | sb_detection_limit | sc_ppm | sc_detection_limit | se_ppm | se_detection_limit | si_ppm | si_detection_limit | sm_ppm | sm_detection_limit | sn_ppm | sn_detection_limit | sr_ppm | sr_detection_limit | ta_ppm | ta_detection_limit | tb_ppm | tb_detection_limit | te_ppm | te_detection_limit | th_ppm | th_detection_limit | ti_ppm | ti_detection_limit | tl_ppm | tl_detection_limit | tm_ppm | tm_detection_limit | u_ppm | u_detection_limit | v_ppm | v_detection_limit | w_ppm | w_detection_limit | y_ppm | y_detection_limit | yb_ppm | yb_detection_limit | zn_ppm | zn_detection_limit | zr_ppm | zr_detection_limit | analysis_datetime | publication_date | sample_source | submitter | country | state | deposit_longitude_wgs84 | deposit_latitude_wgs84 | sample_longitude_wgs84 | sample_latitude_wgs84 | sample_easting | sample_northing | sample_utm_zone | sample_location_description | location_source | location_accuracy | comments | last_update
| Su-Cha |  | Basin hydrothermal | Mississippi Valley-type (MVT) | MVT zinc-lead |  |  | Pb, Zn | Jiang et al., 2023 |  | ZK0130-05 | ZK0130-05-1 | [5 empty] | ore material | borehole specimen | grab | rock | [9 empty] | pyrite | Pyrite 1 | [7 empty] | LA-ICPMS | Thermo Element II single-receiver high-resolution magnetic sector ICP-MS coupled to a New Wave UP 213 | National Testing Centre of the Chinese Academy of Geological Sciences | 40 μm spot size with a repetition rate of 10 Hz, 10–30 J/cm2 laser flow and energy of 0.176 mJ. During the analysis process, first 15 s of background value acquisition, then 45 s of sample denudation, and finally 15 s of cleaning the system; Li, Be, B, Na, Mg, Al, Si, P, S, K, Ca, Sc, Ti, V, Cr, Mn, Co, Ni, Cu, Ga, Ge, As, Se, Rb, Sr, Y, Zr, Nb, Mo, Ag, Cd, In, Sn, Sb, Te, Cs, Ba, La, Ce, Pr, Nd, Sm, Eu, Gd, Tb, Dy, Ho, Er, Tm, Yb, Lu, Hf, Ta, W, Re, Au, Tl, Bi, Pb, Th, U | Mass-1 | 0.49 |  | 30.11 |  | 5884 |  | -99999 |  | -99999 |  | 27.18 |  | 6.2 |  | -99999 |  |  |  | 698 |  | -99999 |  | -99999 |  |  |  | 15.4 |  | -99999 |  | 0.89 |  | 50.4 |  | -99999 |  | 0.01 |  | -99999 |  |  |  | 606212 |  | -99999 |  | -99999 |  | 0.72 |  | 0.01 |  |  |  | -99999 |  | 0.04 |  |  |  | 17.5 |  | 0.2 |  | -99999 |  | -99999 |  | 130 |  | 28.6 |  | 1.59 |  | 276 |  | 0.03 |  | -99999 |  | 579 |  |  |  | -99999 |  | 63.8 |  |  |  | -99999 |  |  |  | 0.51 |  | -99999 | [5 empty] | 3738010000 |  | 2606 |  | -99999 |  | 77.6 |  | -99999 |  | 0.03 |  | 12.97 |  | 4.23 |  | -99999 |  | -99999 |  | -99999 |  | 0.01 |  | -99999 |  | 0.3 |  | -99999 |  | -99999 |  | -99999 |  | 0.02 |  | -99999 |  | -99999 |  | -99999 |  | 0.01 |  |  | 2023 | Biao Jiang, Denghong Wang, Xiulang Pu, Yu Liu, Yuchuan Chen, Wenjun Wang, Wenwen Ma, Chengliang Wang, Qiang Wang, Wei Chen, Genesis of the newly discovered Pb–Zn vein of the Sucha giant fluorite deposit in Inner Mongolia: Constraints from LA-ICP-MS trace element of pyrite and sphalerite, Applied Geochemistry, Volume 158, 2023 |  | CHN |  | 111.272083 | 43.116806 | [6 empty] | Located from Mindat | Placed on mine buildings |  | 2025-11-18
| Su-Cha |  | Basin hydrothermal | Mississippi Valley-type (MVT) | MVT zinc-lead |  |  | Pb, Zn | Jiang et al., 2023 |  | ZK0130-05 | ZK0130-05-2 | [5 empty] | ore material | borehole specimen | grab | rock | [9 empty] | pyrite | Pyrite 1 | [7 empty] | LA-ICPMS | Thermo Element II single-receiver high-resolution magnetic sector ICP-MS coupled to a New Wave UP 213 | National Testing Centre of the Chinese Academy of Geological Sciences | 40 μm spot size with a repetition rate of 10 Hz, 10–30 J/cm2 laser flow and energy of 0.176 mJ. During the analysis process, first 15 s of background value acquisition, then 45 s of sample denudation, and finally 15 s of cleaning the system; Li, Be, B, Na, Mg, Al, Si, P, S, K, Ca, Sc, Ti, V, Cr, Mn, Co, Ni, Cu, Ga, Ge, As, Se, Rb, Sr, Y, Zr, Nb, Mo, Ag, Cd, In, Sn, Sb, Te, Cs, Ba, La, Ce, Pr, Nd, Sm, Eu, Gd, Tb, Dy, Ho, Er, Tm, Yb, Lu, Hf, Ta, W, Re, Au, Tl, Bi, Pb, Th, U | Mass-1 | 0.42 |  | 631 |  | 7140 |  | -99999 |  | 69.2 |  | 149 |  | 9.8 |  | 0.01 |  |  |  | -99999 |  | 0.16 |  | 0.12 |  |  |  | 9.3 |  | 53000 |  | 5.79 |  | 5.8 |  | 0.01 |  | 0.01 |  | -99999 |  |  |  | 589075 |  | 1.08 |  | -99999 |  | 0.68 |  | 0.04 |  |  |  | 0.03 |  | 0.16 |  |  |  | 3.6 |  | 0.23 |  | -99999 |  | -99999 |  | 139 |  | 22 |  | 0.64 |  | -99999 |  | 0.05 |  | 0.7 |  | 473 |  |  |  | 1060000 |  | 8.01 |  |  |  | 0.11 |  |  |  | 2.17 |  | -99999 | [5 empty] | 3785550000 |  | 1538 |  | -99999 |  | 13.2 |  | 3138 |  | 0.09 |  | 39.45 |  | 5.7 |  | 0.01 |  | 0.08 |  | -99999 |  | 0.05 |  | 311 |  | 0.71 |  | -99999 |  | 0.01 |  | 4.3 |  | 0.2 |  | 0.64 |  | -99999 |  | -99999 |  | 1.44 |  |  | 2023 | Biao Jiang, Denghong Wang, Xiulang Pu, Yu Liu, Yuchuan Chen, Wenjun Wang, Wenwen Ma, Chengliang Wang, Qiang Wang, Wei Chen, Genesis of the newly discovered Pb–Zn vein of the Sucha giant fluorite deposit in Inner Mongolia: Constraints from LA-ICP-MS trace element of pyrite and sphalerite, Applied Geochemistry, Volume 158, 2023 |  | CHN |  | 111.272083 | 43.116806 | [6 empty] | Located from Mindat | Placed on mine buildings |  | 2025-11-18
| Su-Cha |  | Basin hydrothermal | Mississippi Valley-type (MVT) | MVT zinc-lead |  |  | Pb, Zn | Jiang et al., 2023 |  | ZK0132-21 | ZK0132-21-1 | [5 empty] | ore material | borehole specimen | grab | rock | [9 empty] | pyrite | Pyrite 1 | [7 empty] | LA-ICPMS | Thermo Element II single-receiver high-resolution magnetic sector ICP-MS coupled to a New Wave UP 213 | National Testing Centre of the Chinese Academy of Geological Sciences | 40 μm spot size with a repetition rate of 10 Hz, 10–30 J/cm2 laser flow and energy of 0.176 mJ. During the analysis process, first 15 s of background value acquisition, then 45 s of sample denudation, and finally 15 s of cleaning the system; Li, Be, B, Na, Mg, Al, Si, P, S, K, Ca, Sc, Ti, V, Cr, Mn, Co, Ni, Cu, Ga, Ge, As, Se, Rb, Sr, Y, Zr, Nb, Mo, Ag, Cd, In, Sn, Sb, Te, Cs, Ba, La, Ce, Pr, Nd, Sm, Eu, Gd, Tb, Dy, Ho, Er, Tm, Yb, Lu, Hf, Ta, W, Re, Au, Tl, Bi, Pb, Th, U | Mass-1 | 2.85 |  | 4890 |  | 7202 |  | 0.21 |  | 6103 |  | 14.42 |  | 19.9 |  | 0.06 |  |  |  | -99999 |  | 0.13 |  | 5 |  |  |  | 15 |  | 292000 |  | 0.24 |  | 105 |  | 0.31 |  | 0.54 |  | 0.04 |  |  |  | 925800 |  | -99999 |  | 0.31 |  | 2.82 |  | 0.11 |  |  |  | 0.1 |  | 0.19 |  |  |  | 26.8 |  | 1.59 |  | 0.2 |  | 0.02 |  | 360 |  | 29.8 |  | -99999 |  | 3795 |  | 0.04 |  | 7.18 |  | 425 |  |  |  | -99999 |  | 22.83 |  |  |  | 0.49 |  |  |  | 0.94 |  | -99999 | [5 empty] | -99999 |  | 18.62 |  | 1.8 |  | -99999 |  | -99999 |  | 0.48 |  | 39.19 |  | 41.84 |  | -99999 |  | 0.81 |  | -99999 |  | 0.08 |  | 1648 |  | 0.04 |  | 0.05 |  | 0.02 |  | 4.4 |  | 0.04 |  | 8.04 |  | 0.36 |  | -99999 |  | 5.98 |  |  | 2023 | Biao Jiang, Denghong Wang, Xiulang Pu, Yu Liu, Yuchuan Chen, Wenjun Wang, Wenwen Ma, Chengliang Wang, Qiang Wang, Wei Chen, Genesis of the newly discovered Pb–Zn vein of the Sucha giant fluorite deposit in Inner Mongolia: Constraints from LA-ICP-MS trace element of pyrite and sphalerite, Applied Geochemistry, Volume 158, 2023 |  | CHN |  | 111.272083 | 43.116806 | [6 empty] | Located from Mindat | Placed on mine buildings |  | 2025-11-18
| Su-Cha |  | Basin hydrothermal | Mississippi Valley-type (MVT) | MVT zinc-lead |  |  | Pb, Zn | Jiang et al., 2023 |  | ZK0132-21 | ZK0132-21-2 | [5 empty] | ore material | borehole specimen | grab | rock | [9 empty] | pyrite | Pyrite 1 | [7 empty] | LA-ICPMS | Thermo Element II single-receiver high-resolution magnetic sector ICP-MS coupled to a New Wave UP 213 | National Testing Centre of the Chinese Academy of Geological Sciences | 40 μm spot size with a repetition rate of 10 Hz, 10–30 J/cm2 laser flow and energy of 0.176 mJ. During the analysis process, first 15 s of background value acquisition, then 45 s of sample denudation, and finally 15 s of cleaning the system; Li, Be, B, Na, Mg, Al, Si, P, S, K, Ca, Sc, Ti, V, Cr, Mn, Co, Ni, Cu, Ga, Ge, As, Se, Rb, Sr, Y, Zr, Nb, Mo, Ag, Cd, In, Sn, Sb, Te, Cs, Ba, La, Ce, Pr, Nd, Sm, Eu, Gd, Tb, Dy, Ho, Er, Tm, Yb, Lu, Hf, Ta, W, Re, Au, Tl, Bi, Pb, Th, U | Mass-1 | 7.5 |  | 5110 |  | 22605 |  | 0.35 |  | 2534 |  | 33.5 |  | 24.1 |  | 0.16 |  |  |  | -99999 |  | -99999 |  | 125.69 |  |  |  | -99999 |  | 214000 |  | 0.48 |  | 41.6 |  | 10.62 |  | 2.46 |  | 0.46 |  |  |  | 660313 |  | 0.15 |  | 7.57 |  | -99999 |  | 0.36 |  |  |  | 1.52 |  | 0.21 |  |  |  | 55.3 |  | 25.76 |  | -99999 |  | 0.23 |  | 245 |  | 19.6 |  | -99999 |  | 4046 |  | 0.23 |  | 116 |  | 493 |  |  |  | 13540000 |  | 82.27 |  |  |  | 9.48 |  |  |  | 2.09 |  | -99999 | [5 empty] | 2492260000 |  | 70.34 |  | 3.6 |  | 22.8 |  | -99999 |  | 4.11 |  | 68.4 |  | 65.1 |  | 0.01 |  | 11.55 |  | -99999 |  | 0.55 |  | 544 |  | 0.09 |  | 0.5 |  | 0.15 |  | 3.1 |  | 0.09 |  | 32.55 |  | 1.47 |  | -99999 |  | 7.53 |  |  | 2023 | Biao Jiang, Denghong Wang, Xiulang Pu, Yu Liu, Yuchuan Chen, Wenjun Wang, Wenwen Ma, Chengliang Wang, Qiang Wang, Wei Chen, Genesis of the newly discovered Pb–Zn vein of the Sucha giant fluorite deposit in Inner Mongolia: Constraints from LA-ICP-MS trace element of pyrite and sphalerite, Applied Geochemistry, Volume 158, 2023 |  | CHN |  | 111.272083 | 43.116806 | [6 empty] | Located from Mindat | Placed on mine buildings |  | 2025-11-18
| Su-Cha |  | Basin hydrothermal | Mississippi Valley-type (MVT) | MVT zinc-lead |  |  | Pb, Zn | Jiang et al., 2023 |  | ZK0431-27 | ZK0431-27-1 | [5 empty] | ore material | borehole specimen | grab | rock | [9 empty] | pyrite | Pyrite 1 | [7 empty] | LA-ICPMS | Thermo Element II single-receiver high-resolution magnetic sector ICP-MS coupled to a New Wave UP 213 | National Testing Centre of the Chinese Academy of Geological Sciences | 40 μm spot size with a repetition rate of 10 Hz, 10–30 J/cm2 laser flow and energy of 0.176 mJ. During the analysis process, first 15 s of background value acquisition, then 45 s of sample denudation, and finally 15 s of cleaning the system; Li, Be, B, Na, Mg, Al, Si, P, S, K, Ca, Sc, Ti, V, Cr, Mn, Co, Ni, Cu, Ga, Ge, As, Se, Rb, Sr, Y, Zr, Nb, Mo, Ag, Cd, In, Sn, Sb, Te, Cs, Ba, La, Ce, Pr, Nd, Sm, Eu, Gd, Tb, Dy, Ho, Er, Tm, Yb, Lu, Hf, Ta, W, Re, Au, Tl, Bi, Pb, Th, U | Mass-1 | 0.24 |  | 688 |  | 169 |  | -99999 |  | 1.2 |  | 2.86 |  | 0.3 |  | 0.04 |  |  |  | -99999 |  | 0.16 |  | -99999 |  |  |  | 55.8 |  | 149000 |  | 0.05 |  | 34.1 |  | -99999 |  | -99999 |  | -99999 |  |  |  | 770323 |  | 0.83 |  | -99999 |  | 2.45 |  | -99999 |  |  |  | -99999 |  | 0.02 |  |  |  | 44.3 |  | -99999 |  | 0.8 |  | -99999 |  | 68.5 |  | -99999 |  | 181.27 |  | 7299 |  | 0.01 |  | 0.04 |  | 717 |  |  |  | -99999 |  | 5.31 |  |  |  | 0.01 |  |  |  | 0.89 |  | -99999 | [5 empty] | 2130470000 |  | 0.76 |  | -99999 |  | 16.9 |  | -99999 |  | -99999 |  | 0.29 |  | 0.78 |  | -99999 |  | 0.02 |  | -99999 |  | -99999 |  | 22.8 |  | 0.01 |  | -99999 |  | -99999 |  | -99999 |  | 0.84 |  | 0.02 |  | -99999 |  | -99999 |  | 0.41 |  |  | 2023 | Biao Jiang, Denghong Wang, Xiulang Pu, Yu Liu, Yuchuan Chen, Wenjun Wang, Wenwen Ma, Chengliang Wang, Qiang Wang, Wei Chen, Genesis of the newly discovered Pb–Zn vein of the Sucha giant fluorite deposit in Inner Mongolia: Constraints from LA-ICP-MS trace element of pyrite and sphalerite, Applied Geochemistry, Volume 158, 2023 |  | CHN |  | 111.272083 | 43.116806 | [6 empty] | Located from Mindat | Placed on mine buildings |  | 2025-11-18
| Su-Cha |  | Basin hydrothermal | Mississippi Valley-type (MVT) | MVT zinc-lead |  |  | Pb, Zn | Jiang et al., 2023 |  | ZK0431-27 | ZK0431-27-2 | [5 empty] | ore material | borehole specimen | grab | rock | [9 empty] | pyrite | Pyrite 1 | [7 empty] | LA-ICPMS | Thermo Element II single-receiver high-resolution magnetic sector ICP-MS coupled to a New Wave UP 213 | National Testing Centre of the Chinese Academy of Geological Sciences | 40 μm spot size with a repetition rate of 10 Hz, 10–30 J/cm2 laser flow and energy of 0.176 mJ. During the analysis process, first 15 s of background value acquisition, then 45 s of sample denudation, and finally 15 s of cleaning the system; Li, Be, B, Na, Mg, Al, Si, P, S, K, Ca, Sc, Ti, V, Cr, Mn, Co, Ni, Cu, Ga, Ge, As, Se, Rb, Sr, Y, Zr, Nb, Mo, Ag, Cd, In, Sn, Sb, Te, Cs, Ba, La, Ce, Pr, Nd, Sm, Eu, Gd, Tb, Dy, Ho, Er, Tm, Yb, Lu, Hf, Ta, W, Re, Au, Tl, Bi, Pb, Th, U | Mass-1 | 2.41 |  | 1290 |  | 374 |  | 0.01 |  | -99999 |  | 8.98 |  | -99999 |  | 0.43 |  |  |  | -99999 |  | 0.41 |  | 0.02 |  |  |  | 16.4 |  | 113000 |  | -99999 |  | 52.6 |  | 0.02 |  | 0.01 |  | 0.02 |  |  |  | 976658 |  | 3.81 |  | 0.02 |  | 5.75 |  | 0.04 |  |  |  | -99999 |  | -99999 |  |  |  | 94.7 |  | -99999 |  | -99999 |  | -99999 |  | 143 |  | 2.5 |  | -99999 |  | 10003 |  | 0.14 |  | -99999 |  | 808 |  |  |  | -99999 |  | 84.05 |  |  |  | 0.11 |  |  |  | 1.81 |  | -99999 | [5 empty] | -99999 |  | 7.77 |  | 6.2 |  | -99999 |  | -99999 |  | -99999 |  | 0.77 |  | -99999 |  | -99999 |  | -99999 |  | -99999 |  | -99999 |  | -99999 |  | 0.02 |  | 0.01 |  | -99999 |  | 0.8 |  | 0.01 |  | -99999 |  | -99999 |  | -99999 |  | -99999 |  |  | 2023 | Biao Jiang, Denghong Wang, Xiulang Pu, Yu Liu, Yuchuan Chen, Wenjun Wang, Wenwen Ma, Chengliang Wang, Qiang Wang, Wei Chen, Genesis of the newly discovered Pb–Zn vein of the Sucha giant fluorite deposit in Inner Mongolia: Constraints from LA-ICP-MS trace element of pyrite and sphalerite, Applied Geochemistry, Volume 158, 2023 |  | CHN |  | 111.272083 | 43.116806 | [6 empty] | Located from Mindat | Placed on mine buildings |  | 2025-11-18
| Su-Cha |  | Basin hydrothermal | Mississippi Valley-type (MVT) | MVT zinc-lead |  |  | Pb, Zn | Jiang et al., 2023 |  | ZK1330-19 | ZK1330-19-1 | [5 empty] | ore material | borehole specimen | grab | rock | [9 empty] | pyrite | Pyrite 1 | [7 empty] | LA-ICPMS | Thermo Element II single-receiver high-resolution magnetic sector ICP-MS coupled to a New Wave UP 213 | National Testing Centre of the Chinese Academy of Geological Sciences | 40 μm spot size with a repetition rate of 10 Hz, 10–30 J/cm2 laser flow and energy of 0.176 mJ. During the analysis process, first 15 s of background value acquisition, then 45 s of sample denudation, and finally 15 s of cleaning the system; Li, Be, B, Na, Mg, Al, Si, P, S, K, Ca, Sc, Ti, V, Cr, Mn, Co, Ni, Cu, Ga, Ge, As, Se, Rb, Sr, Y, Zr, Nb, Mo, Ag, Cd, In, Sn, Sb, Te, Cs, Ba, La, Ce, Pr, Nd, Sm, Eu, Gd, Tb, Dy, Ho, Er, Tm, Yb, Lu, Hf, Ta, W, Re, Au, Tl, Bi, Pb, Th, U | Mass-1 | 8.44 |  | 12176 |  | 26.5 |  | -99999 |  | 1.8 |  | 1.78 |  | 27 |  | 0.21 |  |  |  | -99999 |  | -99999 |  | 0.24 |  |  |  | 170 |  | 384000 |  | 0.58 |  | 65.9 |  | 0.03 |  | 0.02 |  | 0.03 |  |  |  | 868010 |  | 0.59 |  | 0.2 |  | 21.63 |  | 0.12 |  |  |  | 0.03 |  | 0.05 |  |  |  | 482 |  | 0.06 |  | 4 |  | 0.01 |  | 720 |  | 5713 |  | 1.38 |  | 44337 |  | 0.13 |  | 0.07 |  | 6251 |  |  |  | -99999 |  | 10.57 |  |  |  | 0.08 |  |  |  | 13.28 |  | 0.01 | [5 empty] | -99999 |  | 0.92 |  | -99999 |  | 20.9 |  | -99999 |  | 0.1 |  | 1.68 |  | 3.13 |  | -99999 |  | -99999 |  | -99999 |  | 0.03 |  | 408 |  | 10.39 |  | 0.02 |  | 0.04 |  | 0.2 |  | 3.89 |  | 0.5 |  | -99999 |  | 13.7 |  | 11.46 |  |  | 2023 | Biao Jiang, Denghong Wang, Xiulang Pu, Yu Liu, Yuchuan Chen, Wenjun Wang, Wenwen Ma, Chengliang Wang, Qiang Wang, Wei Chen, Genesis of the newly discovered Pb–Zn vein of the Sucha giant fluorite deposit in Inner Mongolia: Constraints from LA-ICP-MS trace element of pyrite and sphalerite, Applied Geochemistry, Volume 158, 2023 |  | CHN |  | 111.272083 | 43.116806 | [6 empty] | Located from Mindat | Placed on mine buildings |  | 2025-11-18
| Su-Cha |  | Basin hydrothermal | Mississippi Valley-type (MVT) | MVT zinc-lead |  |  | Pb, Zn | Jiang et al., 2023 |  | ZK1330-19 | ZK1330-19-2 | [5 empty] | ore material | borehole specimen | grab | rock | [9 empty] | pyrite | Pyrite 1 | [7 empty] | LA-ICPMS | Thermo Element II single-receiver high-resolution magnetic sector ICP-MS coupled to a New Wave UP 213 | National Testing Centre of the Chinese Academy of Geological Sciences | 40 μm spot size with a repetition rate of 10 Hz, 10–30 J/cm2 laser flow and energy of 0.176 mJ. During the analysis process, first 15 s of background value acquisition, then 45 s of sample denudation, and finally 15 s of cleaning the system; Li, Be, B, Na, Mg, Al, Si, P, S, K, Ca, Sc, Ti, V, Cr, Mn, Co, Ni, Cu, Ga, Ge, As, Se, Rb, Sr, Y, Zr, Nb, Mo, Ag, Cd, In, Sn, Sb, Te, Cs, Ba, La, Ce, Pr, Nd, Sm, Eu, Gd, Tb, Dy, Ho, Er, Tm, Yb, Lu, Hf, Ta, W, Re, Au, Tl, Bi, Pb, Th, U | Mass-1 | 16 |  | 23794 |  | 121 |  | -99999 |  | -99999 |  | 7.7 |  | 382 |  | 1.35 |  |  |  | -99999 |  | -99999 |  | 0.79 |  |  |  | 196 |  | 988000 |  | 1.35 |  | -99999 |  | -99999 |  | -99999 |  | -99999 |  |  |  | 706747 |  | -99999 |  | -99999 |  | 23.22 |  | 0.6 |  |  |  | 0.07 |  | -99999 |  |  |  | 837 |  | 0.36 |  | -99999 |  | 0.05 |  | 1088 |  | 4.8 |  | 0.8 |  | 51183 |  | 0.03 |  | 0.07 |  | 4589 |  |  |  | -99999 |  | 56.14 |  |  |  | 0.15 |  |  |  | 39.09 |  | -99999 | [5 empty] | 1250420000 |  | 9.38 |  | -99999 |  | 737 |  | -99999 |  | -99999 |  | 12.06 |  | 29.61 |  | 0.03 |  | 0.22 |  | -99999 |  | 0.21 |  | -99999 |  | 2.5 |  | 0.04 |  | 0.2 |  | 3 |  | 8.82 |  | 1.13 |  | -99999 |  | 36.3 |  | 66.16 |  |  | 2023 | Biao Jiang, Denghong Wang, Xiulang Pu, Yu Liu, Yuchuan Chen, Wenjun Wang, Wenwen Ma, Chengliang Wang, Qiang Wang, Wei Chen, Genesis of the newly discovered Pb–Zn vein of the Sucha giant fluorite deposit in Inner Mongolia: Constraints from LA-ICP-MS trace element of pyrite and sphalerite, Applied Geochemistry, Volume 158, 2023 |  | CHN |  | 111.272083 | 43.116806 | [6 empty] | Located from Mindat | Placed on mine buildings |  | 2025-11-18
| Su-Cha |  | Basin hydrothermal | Mississippi Valley-type (MVT) | MVT zinc-lead |  |  | Pb, Zn | Jiang et al., 2023 |  | ZK0530-1-36 | ZK0530-1-36-1 | [5 empty] | ore material | borehole specimen | grab | rock | [9 empty] | pyrite | Pyrite 2 | [7 empty] | LA-ICPMS | Thermo Element II single-receiver high-resolution magnetic sector ICP-MS coupled to a New Wave UP 213 | National Testing Centre of the Chinese Academy of Geological Sciences | 40 μm spot size with a repetition rate of 10 Hz, 10–30 J/cm2 laser flow and energy of 0.176 mJ. During the analysis process, first 15 s of background value acquisition, then 45 s of sample denudation, and finally 15 s of cleaning the system; Li, Be, B, Na, Mg, Al, Si, P, S, K, Ca, Sc, Ti, V, Cr, Mn, Co, Ni, Cu, Ga, Ge, As, Se, Rb, Sr, Y, Zr, Nb, Mo, Ag, Cd, In, Sn, Sb, Te, Cs, Ba, La, Ce, Pr, Nd, Sm, Eu, Gd, Tb, Dy, Ho, Er, Tm, Yb, Lu, Hf, Ta, W, Re, Au, Tl, Bi, Pb, Th, U | Mass-1 | 0.03 |  | 797 |  | 1.9 |  | -99999 |  | 7 |  | 1.15 |  | 3.4 |  | -99999 |  |  |  | -99999 |  | -99999 |  | 0.01 |  |  |  | 0.4 |  | 140000 |  | 0.07 |  | 11.5 |  | 0.01 |  | -99999 |  | -99999 |  |  |  | 352776 |  | 0.56 |  | -99999 |  | 2.08 |  | -99999 |  |  |  | -99999 |  | 0.03 |  |  |  | 48.7 |  | 0.06 |  | 0.6 |  | -99999 |  | 44.3 |  | 19.4 |  | 0.29 |  | 6092 |  | 0.05 |  | -99999 |  | 558 |  |  |  | -99999 |  | 0.03 |  |  |  | 0.01 |  |  |  | 1.24 |  | -99999 | [5 empty] | 3036160000 |  | 1.26 |  | 3 |  | 35.9 |  | 100423 |  | -99999 |  | 4.32 |  | 0.42 |  | -99999 |  | 0.04 |  | -99999 |  | -99999 |  | 27.3 |  | 0.02 |  | -99999 |  | -99999 |  | -99999 |  | -99999 |  | 0.02 |  | -99999 |  | -99999 |  | 0.22 |  |  | 2023 | Biao Jiang, Denghong Wang, Xiulang Pu, Yu Liu, Yuchuan Chen, Wenjun Wang, Wenwen Ma, Chengliang Wang, Qiang Wang, Wei Chen, Genesis of the newly discovered Pb–Zn vein of the Sucha giant fluorite deposit in Inner Mongolia: Constraints from LA-ICP-MS trace element of pyrite and sphalerite, Applied Geochemistry, Volume 158, 2023 |  | CHN |  | 111.272083 | 43.116806 | [6 empty] | Located from Mindat | Placed on mine buildings |  | 2025-11-18
| Su-Cha |  | Basin hydrothermal | Mississippi Valley-type (MVT) | MVT zinc-lead |  |  | Pb, Zn | Jiang et al., 2023 |  | ZK0530-1-36 | ZK0530-1-36-2 | [5 empty] | ore material | borehole specimen | grab | rock | [9 empty] | pyrite | Pyrite 2 | [7 empty] | LA-ICPMS | Thermo Element II single-receiver high-resolution magnetic sector ICP-MS coupled to a New Wave UP 213 | National Testing Centre of the Chinese Academy of Geological Sciences | 40 μm spot size with a repetition rate of 10 Hz, 10–30 J/cm2 laser flow and energy of 0.176 mJ. During the analysis process, first 15 s of background value acquisition, then 45 s of sample denudation, and finally 15 s of cleaning the system; Li, Be, B, Na, Mg, Al, Si, P, S, K, Ca, Sc, Ti, V, Cr, Mn, Co, Ni, Cu, Ga, Ge, As, Se, Rb, Sr, Y, Zr, Nb, Mo, Ag, Cd, In, Sn, Sb, Te, Cs, Ba, La, Ce, Pr, Nd, Sm, Eu, Gd, Tb, Dy, Ho, Er, Tm, Yb, Lu, Hf, Ta, W, Re, Au, Tl, Bi, Pb, Th, U | Mass-1 | -99999 |  | 4526 |  | 374 |  | -99999 |  | 181 |  | 8.02 |  | 63.1 |  | -99999 |  |  |  | -99999 |  | 0.32 |  | 18.83 |  |  |  | -99999 |  | 1601000 |  | 0.18 |  | 52.6 |  | 1.43 |  | 1.27 |  | 0.69 |  |  |  | 934906 |  | -99999 |  | 3.76 |  | 9.43 |  | 0.06 |  |  |  | 0.51 |  | 0.51 |  |  |  | 180 |  | 22.59 |  | 0.4 |  | 0.13 |  | 1090 |  | 2381 |  | 48.4 |  | 24155 |  | 1.73 |  | 14.6 |  | 920 |  |  |  | -99999 |  | 4.08 |  |  |  | 8.69 |  |  |  | 3.01 |  | -99999 | [5 empty] | -99999 |  | 50.33 |  | -99999 |  | -99999 |  | -99999 |  | 1.96 |  | 138.27 |  | 24.22 |  | -99999 |  | 7.32 |  | -99999 |  | 0.03 |  | 61.4 |  | 0.01 |  | 0.41 |  | 83.8 |  | 0.5 |  | 5.89 |  | 36.9 |  | 0.69 |  | -99999 |  | 1.56 |  |  | 2023 | Biao Jiang, Denghong Wang, Xiulang Pu, Yu Liu, Yuchuan Chen, Wenjun Wang, Wenwen Ma, Chengliang Wang, Qiang Wang, Wei Chen, Genesis of the newly discovered Pb–Zn vein of the Sucha giant fluorite deposit in Inner Mongolia: Constraints from LA-ICP-MS trace element of pyrite and sphalerite, Applied Geochemistry, Volume 158, 2023 |  | CHN |  | 111.272083 | 43.116806 | [6 empty] | Located from Mindat | Placed on mine buildings |  | 2025-11-18
| Su-Cha |  | Basin hydrothermal | Mississippi Valley-type (MVT) | MVT zinc-lead |  |  | Pb, Zn | Jiang et al., 2023 |  | ZK0932-33 | ZK0932-33-1 | [5 empty] | ore material | borehole specimen | grab | rock | [9 empty] | pyrite | Pyrite 2 | [7 empty] | LA-ICPMS | Thermo Element II single-receiver high-resolution magnetic sector ICP-MS coupled to a New Wave UP 213 | National Testing Centre of the Chinese Academy of Geological Sciences | 40 μm spot size with a repetition rate of 10 Hz, 10–30 J/cm2 laser flow and energy of 0.176 mJ. During the analysis process, first 15 s of background value acquisition, then 45 s of sample denudation, and finally 15 s of cleaning the system; Li, Be, B, Na, Mg, Al, Si, P, S, K, Ca, Sc, Ti, V, Cr, Mn, Co, Ni, Cu, Ga, Ge, As, Se, Rb, Sr, Y, Zr, Nb, Mo, Ag, Cd, In, Sn, Sb, Te, Cs, Ba, La, Ce, Pr, Nd, Sm, Eu, Gd, Tb, Dy, Ho, Er, Tm, Yb, Lu, Hf, Ta, W, Re, Au, Tl, Bi, Pb, Th, U | Mass-1 | 0.24 |  | -99999 |  | 129 |  | 0.04 |  | 5.4 |  | 3.15 |  | -99999 |  | 0.24 |  |  |  | 12072 |  | 2.55 |  | 1.05 |  |  |  | 232 |  | 1914000 |  | 1.3 |  | -99999 |  | 0.05 |  | -99999 |  | 0.16 |  |  |  | 470422 |  | -99999 |  | -99999 |  | 41.45 |  | 0.22 |  |  |  | 0.02 |  | 0.09 |  |  |  | 290 |  | 2.49 |  | -99999 |  | 0.02 |  | 1804 |  | 10.8 |  | 1.51 |  | 38718 |  | 0.34 |  | 0.1 |  | 11465 |  |  |  | 1290000 |  | 5.65 |  |  |  | 0.25 |  |  |  | 8.04 |  | 0.02 | [5 empty] | 2743940000 |  | 8.09 |  | -99999 |  | 901 |  | 42539 |  | 0.1 |  | 16.49 |  | 20.72 |  | -99999 |  | -99999 |  | -99999 |  | 0.19 |  | 991 |  | 0.13 |  | 0.05 |  | 0.57 |  | -99999 |  | 1.21 |  | -99999 |  | 0.07 |  | -99999 |  | 13.34 |  |  | 2023 | Biao Jiang, Denghong Wang, Xiulang Pu, Yu Liu, Yuchuan Chen, Wenjun Wang, Wenwen Ma, Chengliang Wang, Qiang Wang, Wei Chen, Genesis of the newly discovered Pb–Zn vein of the Sucha giant fluorite deposit in Inner Mongolia: Constraints from LA-ICP-MS trace element of pyrite and sphalerite, Applied Geochemistry, Volume 158, 2023 |  | CHN |  | 111.272083 | 43.116806 | [6 empty] | Located from Mindat | Placed on mine buildings |  | 2025-11-18
| Su-Cha |  | Basin hydrothermal | Mississippi Valley-type (MVT) | MVT zinc-lead |  |  | Pb, Zn | Jiang et al., 2023 |  | ZK0933-03 | ZK0933-03-1 | [5 empty] | ore material | borehole specimen | grab | rock | [9 empty] | pyrite | Pyrite 2 | [7 empty] | LA-ICPMS | Thermo Element II single-receiver high-resolution magnetic sector ICP-MS coupled to a New Wave UP 213 | National Testing Centre of the Chinese Academy of Geological Sciences | 40 μm spot size with a repetition rate of 10 Hz, 10–30 J/cm2 laser flow and energy of 0.176 mJ. During the analysis process, first 15 s of background value acquisition, then 45 s of sample denudation, and finally 15 s of cleaning the system; Li, Be, B, Na, Mg, Al, Si, P, S, K, Ca, Sc, Ti, V, Cr, Mn, Co, Ni, Cu, Ga, Ge, As, Se, Rb, Sr, Y, Zr, Nb, Mo, Ag, Cd, In, Sn, Sb, Te, Cs, Ba, La, Ce, Pr, Nd, Sm, Eu, Gd, Tb, Dy, Ho, Er, Tm, Yb, Lu, Hf, Ta, W, Re, Au, Tl, Bi, Pb, Th, U | Mass-1 | 0.56 |  | 3852 |  | 214 |  | -99999 |  | 16.3 |  | 14.17 |  | -99999 |  | 0.56 |  |  |  | 14944 |  | 0.73 |  | 1.06 |  |  |  | 223 |  | 1808000 |  | 0.62 |  | 9.8 |  | 0.1 |  | -99999 |  | 0.12 |  |  |  | 475577 |  | 3.79 |  | 0.33 |  | 13.52 |  | 0.17 |  |  |  | 0.08 |  | 0.15 |  |  |  | 628 |  | 0.81 |  | -99999 |  | 0.02 |  | 1446 |  | 22.8 |  | -99999 |  | 90134 |  | -99999 |  | 0.41 |  | 5911 |  |  |  | 607000 |  | 13.19 |  |  |  | -99999 |  |  |  | 20.83 |  | -99999 | [5 empty] | 1925860000 |  | 6.33 |  | -99999 |  | 631 |  | 38039 |  | -99999 |  | 20.5 |  | 44.66 |  | 0.05 |  | -99999 |  | -99999 |  | 0.19 |  | -99999 |  | 0.12 |  | -99999 |  | 0.26 |  | 2.2 |  | 0.99 |  | 1.41 |  | -99999 |  | -99999 |  | 21.74 |  |  | 2023 | Biao Jiang, Denghong Wang, Xiulang Pu, Yu Liu, Yuchuan Chen, Wenjun Wang, Wenwen Ma, Chengliang Wang, Qiang Wang, Wei Chen, Genesis of the newly discovered Pb–Zn vein of the Sucha giant fluorite deposit in Inner Mongolia: Constraints from LA-ICP-MS trace element of pyrite and sphalerite, Applied Geochemistry, Volume 158, 2023 |  | CHN |  | 111.272083 | 43.116806 | [6 empty] | Located from Mindat | Placed on mine buildings |  | 2025-11-18
| Su-Cha |  | Basin hydrothermal | Mississippi Valley-type (MVT) | MVT zinc-lead |  |  | Pb, Zn | Jiang et al., 2023 |  | ZK0933-05 | ZK0933-05-1 | [5 empty] | ore material | borehole specimen | grab | rock | [9 empty] | pyrite | Pyrite 2 | [7 empty] | LA-ICPMS | Thermo Element II single-receiver high-resolution magnetic sector ICP-MS coupled to a New Wave UP 213 | National Testing Centre of the Chinese Academy of Geological Sciences | 40 μm spot size with a repetition rate of 10 Hz, 10–30 J/cm2 laser flow and energy of 0.176 mJ. During the analysis process, first 15 s of background value acquisition, then 45 s of sample denudation, and finally 15 s of cleaning the system; Li, Be, B, Na, Mg, Al, Si, P, S, K, Ca, Sc, Ti, V, Cr, Mn, Co, Ni, Cu, Ga, Ge, As, Se, Rb, Sr, Y, Zr, Nb, Mo, Ag, Cd, In, Sn, Sb, Te, Cs, Ba, La, Ce, Pr, Nd, Sm, Eu, Gd, Tb, Dy, Ho, Er, Tm, Yb, Lu, Hf, Ta, W, Re, Au, Tl, Bi, Pb, Th, U | Mass-1 | 3.74 |  | 16038 |  | 72604 |  | 3.16 |  | 34.5 |  | 0.94 |  | 11.5 |  | 0.14 |  |  |  | -99999 |  | -99999 |  | 0.15 |  |  |  | 61.5 |  | 907000 |  | 0.41 |  | 78.8 |  | 0.1 |  | 0.07 |  | -99999 |  |  |  | 727603 |  | 1.29 |  | 0.04 |  | 14.44 |  | 0.64 |  |  |  | 0.03 |  | 0.09 |  |  |  | 353 |  | 0.41 |  | 4.2 |  | 0.01 |  | 602 |  | 32 |  | 2.16 |  | 35773 |  | 1.86 |  | -99999 |  | 3567 |  |  |  | -99999 |  | 43.11 |  |  |  | 0.06 |  |  |  | 16.47 |  | -99999 | [5 empty] | -99999 |  | 13.15 |  | -99999 |  | -99999 |  | -99999 |  | -99999 |  | 0.85 |  | 3.34 |  | 0.04 |  | 0.07 |  | -99999 |  | 0.13 |  | 3591 |  | 0.04 |  | 0.06 |  | 0.08 |  | 2.3 |  | 0.61 |  | 1.69 |  | 0.15 |  | -99999 |  | 60.24 |  |  | 2023 | Biao Jiang, Denghong Wang, Xiulang Pu, Yu Liu, Yuchuan Chen, Wenjun Wang, Wenwen Ma, Chengliang Wang, Qiang Wang, Wei Chen, Genesis of the newly discovered Pb–Zn vein of the Sucha giant fluorite deposit in Inner Mongolia: Constraints from LA-ICP-MS trace element of pyrite and sphalerite, Applied Geochemistry, Volume 158, 2023 |  | CHN |  | 111.272083 | 43.116806 | [6 empty] | Located from Mindat | Placed on mine buildings |  | 2025-11-18
| Su-Cha |  | Basin hydrothermal | Mississippi Valley-type (MVT) | MVT zinc-lead |  |  | Pb, Zn | Jiang et al., 2023 |  | ZK0933-05 | ZK0933-05-2 | [5 empty] | ore material | borehole specimen | grab | rock | [9 empty] | pyrite | Pyrite 2 | [7 empty] | LA-ICPMS | Thermo Element II single-receiver high-resolution magnetic sector ICP-MS coupled to a New Wave UP 213 | National Testing Centre of the Chinese Academy of Geological Sciences | 40 μm spot size with a repetition rate of 10 Hz, 10–30 J/cm2 laser flow and energy of 0.176 mJ. During the analysis process, first 15 s of background value acquisition, then 45 s of sample denudation, and finally 15 s of cleaning the system; Li, Be, B, Na, Mg, Al, Si, P, S, K, Ca, Sc, Ti, V, Cr, Mn, Co, Ni, Cu, Ga, Ge, As, Se, Rb, Sr, Y, Zr, Nb, Mo, Ag, Cd, In, Sn, Sb, Te, Cs, Ba, La, Ce, Pr, Nd, Sm, Eu, Gd, Tb, Dy, Ho, Er, Tm, Yb, Lu, Hf, Ta, W, Re, Au, Tl, Bi, Pb, Th, U | Mass-1 | 33.9 |  | 18841 |  | 66870 |  | 9.54 |  | -99999 |  | 9.69 |  | 103.5 |  | 0.66 |  |  |  | -99999 |  | -99999 |  | 1.08 |  |  |  | -99999 |  | 322000 |  | 3.34 |  | 49 |  | 0.21 |  | 0.43 |  | 0.08 |  |  |  | 549144 |  | -99999 |  | -99999 |  | 35.78 |  | 0.57 |  |  |  | 0.09 |  | 0.08 |  |  |  | 1192 |  | 0.06 |  | 2 |  | 0.04 |  | 734 |  | 11.5 |  | -99999 |  | 35083 |  | 0.58 |  | 0.9 |  | 4494 |  |  |  | 3110000 |  | 422 |  |  |  | 0.37 |  |  |  | 301.45 |  | -99999 | [5 empty] | 1817440000 |  | 134 |  | -99999 |  | -99999 |  | -99999 |  | 0.68 |  | 3.28 |  | 8.09 |  | 0.21 |  | 0.92 |  | -99999 |  | 0.28 |  | 2285 |  | 0.51 |  | 0.1 |  | 0.27 |  | 4.8 |  | 5.12 |  | 1.72 |  | 0.29 |  | -99999 |  | 23.91 |  |  | 2023 | Biao Jiang, Denghong Wang, Xiulang Pu, Yu Liu, Yuchuan Chen, Wenjun Wang, Wenwen Ma, Chengliang Wang, Qiang Wang, Wei Chen, Genesis of the newly discovered Pb–Zn vein of the Sucha giant fluorite deposit in Inner Mongolia: Constraints from LA-ICP-MS trace element of pyrite and sphalerite, Applied Geochemistry, Volume 158, 2023 |  | CHN |  | 111.272083 | 43.116806 | [6 empty] | Located from Mindat | Placed on mine buildings |  | 2025-11-18
| Su-Cha |  | Basin hydrothermal | Mississippi Valley-type (MVT) | MVT zinc-lead |  |  | Pb, Zn | Jiang et al., 2023 |  | ZK1530-65 | ZK1530-65-1 | [5 empty] | ore material | borehole specimen | grab | rock | [9 empty] | pyrite | Pyrite 2 | [7 empty] | LA-ICPMS | Thermo Element II single-receiver high-resolution magnetic sector ICP-MS coupled to a New Wave UP 213 | National Testing Centre of the Chinese Academy of Geological Sciences | 40 μm spot size with a repetition rate of 10 Hz, 10–30 J/cm2 laser flow and energy of 0.176 mJ. During the analysis process, first 15 s of background value acquisition, then 45 s of sample denudation, and finally 15 s of cleaning the system; Li, Be, B, Na, Mg, Al, Si, P, S, K, Ca, Sc, Ti, V, Cr, Mn, Co, Ni, Cu, Ga, Ge, As, Se, Rb, Sr, Y, Zr, Nb, Mo, Ag, Cd, In, Sn, Sb, Te, Cs, Ba, La, Ce, Pr, Nd, Sm, Eu, Gd, Tb, Dy, Ho, Er, Tm, Yb, Lu, Hf, Ta, W, Re, Au, Tl, Bi, Pb, Th, U | Mass-1 | 7.17 |  | 35195 |  | 34.4 |  | 0.02 |  | 16.1 |  | 0.26 |  | 4.1 |  | 0.19 |  |  |  | -99999 |  | 0.85 |  | 0.06 |  |  |  | 476 |  | 498000 |  | 1.52 |  | 52 |  | -99999 |  | -99999 |  | -99999 |  |  |  | 830170 |  | 0.9 |  | 0.04 |  | 22.77 |  | -99999 |  |  |  | 0.01 |  | 0.11 |  |  |  | 419 |  | -99999 |  | 2.8 |  | 0.01 |  | 3440 |  | 89.1 |  | 0.91 |  | 31095 |  | 0.05 |  | 0.12 |  | 5604 |  |  |  | -99999 |  | 8.93 |  |  |  | 0.03 |  |  |  | 11.28 |  | 0.01 | [5 empty] | -99999 |  | 1.18 |  | 5 |  | 60 |  | -99999 |  | -99999 |  | 1.17 |  | 36.66 |  | -99999 |  | 0.03 |  | -99999 |  | 0.04 |  | 51 |  | 0.07 |  | 0.02 |  | -99999 |  | 8.2 |  | 87.52 |  | 0.26 |  | 0.04 |  | 4.1 |  | 1.87 |  |  | 2023 | Biao Jiang, Denghong Wang, Xiulang Pu, Yu Liu, Yuchuan Chen, Wenjun Wang, Wenwen Ma, Chengliang Wang, Qiang Wang, Wei Chen, Genesis of the newly discovered Pb–Zn vein of the Sucha giant fluorite deposit in Inner Mongolia: Constraints from LA-ICP-MS trace element of pyrite and sphalerite, Applied Geochemistry, Volume 158, 2023 |  | CHN |  | 111.272083 | 43.116806 | [6 empty] | Located from Mindat | Placed on mine buildings |  | 2025-11-18
| Su-Cha |  | Basin hydrothermal | Mississippi Valley-type (MVT) | MVT zinc-lead |  |  | Pb, Zn | Jiang et al., 2023 |  | ZK1530-65 | ZK1530-65-2 | [5 empty] | ore material | borehole specimen | grab | rock | [9 empty] | pyrite | Pyrite 2 | [7 empty] | LA-ICPMS | Thermo Element II single-receiver high-resolution magnetic sector ICP-MS coupled to a New Wave UP 213 | National Testing Centre of the Chinese Academy of Geological Sciences | 40 μm spot size with a repetition rate of 10 Hz, 10–30 J/cm2 laser flow and energy of 0.176 mJ. During the analysis process, first 15 s of background value acquisition, then 45 s of sample denudation, and finally 15 s of cleaning the system; Li, Be, B, Na, Mg, Al, Si, P, S, K, Ca, Sc, Ti, V, Cr, Mn, Co, Ni, Cu, Ga, Ge, As, Se, Rb, Sr, Y, Zr, Nb, Mo, Ag, Cd, In, Sn, Sb, Te, Cs, Ba, La, Ce, Pr, Nd, Sm, Eu, Gd, Tb, Dy, Ho, Er, Tm, Yb, Lu, Hf, Ta, W, Re, Au, Tl, Bi, Pb, Th, U | Mass-1 | 3.29 |  | 9425 |  | 54.1 |  | -99999 |  | -99999 |  | 4.68 |  | 257 |  | -99999 |  |  |  | 15642 |  | 0.11 |  | 2.72 |  |  |  | 255 |  | -99999 |  | 6 |  | 103 |  | -99999 |  | 0.13 |  | -99999 |  |  |  | 628289 |  | -99999 |  | 0.85 |  | 9.69 |  | 1.28 |  |  |  | 0.04 |  | 3.95 |  |  |  | 846 |  | -99999 |  | -99999 |  | 0.12 |  | 2608 |  | -99999 |  | 2.33 |  | 63147 |  | 0.22 |  | 0.38 |  | 4451 |  |  |  | 2190000 |  | 17.28 |  |  |  | 0.37 |  |  |  | 16.96 |  | -99999 | [5 empty] | 1570470000 |  | 22.18 |  | 0.3 |  | 300 |  | 9502 |  | 1.01 |  | 1153 |  | 51.64 |  | 0.05 |  | 0.29 |  | -99999 |  | 0.21 |  | 1027 |  | 59.99 |  | 0.05 |  | 0.12 |  | 5.8 |  | 1.29 |  | 0.65 |  | 0.13 |  | 37.8 |  | 45.47 |  |  | 2023 | Biao Jiang, Denghong Wang, Xiulang Pu, Yu Liu, Yuchuan Chen, Wenjun Wang, Wenwen Ma, Chengliang Wang, Qiang Wang, Wei Chen, Genesis of the newly discovered Pb–Zn vein of the Sucha giant fluorite deposit in Inner Mongolia: Constraints from LA-ICP-MS trace element of pyrite and sphalerite, Applied Geochemistry, Volume 158, 2023 |  | CHN |  | 111.272083 | 43.116806 | [6 empty] | Located from Mindat | Placed on mine buildings |  | 2025-11-18
| Su-Cha |  | Basin hydrothermal | Mississippi Valley-type (MVT) | MVT zinc-lead |  |  | Pb, Zn | Jiang et al., 2023 |  | ZK1530-65 | ZK1530-65-3 | [5 empty] | ore material | borehole specimen | grab | rock | [9 empty] | pyrite | Pyrite 2 | [7 empty] | LA-ICPMS | Thermo Element II single-receiver high-resolution magnetic sector ICP-MS coupled to a New Wave UP 213 | National Testing Centre of the Chinese Academy of Geological Sciences | 40 μm spot size with a repetition rate of 10 Hz, 10–30 J/cm2 laser flow and energy of 0.176 mJ. During the analysis process, first 15 s of background value acquisition, then 45 s of sample denudation, and finally 15 s of cleaning the system; Li, Be, B, Na, Mg, Al, Si, P, S, K, Ca, Sc, Ti, V, Cr, Mn, Co, Ni, Cu, Ga, Ge, As, Se, Rb, Sr, Y, Zr, Nb, Mo, Ag, Cd, In, Sn, Sb, Te, Cs, Ba, La, Ce, Pr, Nd, Sm, Eu, Gd, Tb, Dy, Ho, Er, Tm, Yb, Lu, Hf, Ta, W, Re, Au, Tl, Bi, Pb, Th, U | Mass-1 | 8.84 |  | 4705 |  | 49.9 |  | -99999 |  | 0.6 |  | 11.65 |  | 42.4 |  | 0.01 |  |  |  | 11761 |  | 2.89 |  | 1.34 |  |  |  | 399 |  | -99999 |  | 18.46 |  | 178 |  | -99999 |  | -99999 |  | 0.04 |  |  |  | 715465 |  | -99999 |  | -99999 |  | 12.1 |  | 0.34 |  |  |  | 0.08 |  | 1.99 |  |  |  | 492 |  | -99999 |  | -99999 |  | -99999 |  | 2249 |  | 0.9 |  | 12.24 |  | 32292 |  | 2.23 |  | -99999 |  | 5614 |  |  |  | -99999 |  | 78.29 |  |  |  | 0.29 |  |  |  | 37.75 |  | 0.07 | [5 empty] | 1726130000 |  | 61.86 |  | -99999 |  | 557 |  | 732.7 |  | -99999 |  | 527 |  | 23.14 |  | -99999 |  | -99999 |  | -99999 |  | 0.15 |  | 721 |  | 578.17 |  | -99999 |  | 0.09 |  | -99999 |  | 0.18 |  | 2.24 |  | -99999 |  | 19.8 |  | 12.55 |  |  | 2023 | Biao Jiang, Denghong Wang, Xiulang Pu, Yu Liu, Yuchuan Chen, Wenjun Wang, Wenwen Ma, Chengliang Wang, Qiang Wang, Wei Chen, Genesis of the newly discovered Pb–Zn vein of the Sucha giant fluorite deposit in Inner Mongolia: Constraints from LA-ICP-MS trace element of pyrite and sphalerite, Applied Geochemistry, Volume 158, 2023 |  | CHN |  | 111.272083 | 43.116806 | [6 empty] | Located from Mindat | Placed on mine buildings |  | 2025-11-18
| Su-Cha |  | Basin hydrothermal | Mississippi Valley-type (MVT) | MVT zinc-lead |  |  | Pb, Zn | Jiang et al., 2023 |  | ZK1730-04 | ZK1730-04-1 | [5 empty] | ore material | borehole specimen | grab | rock | [9 empty] | pyrite | Pyrite 2 | [7 empty] | LA-ICPMS | Thermo Element II single-receiver high-resolution magnetic sector ICP-MS coupled to a New Wave UP 213 | National Testing Centre of the Chinese Academy of Geological Sciences | 40 μm spot size with a repetition rate of 10 Hz, 10–30 J/cm2 laser flow and energy of 0.176 mJ. During the analysis process, first 15 s of background value acquisition, then 45 s of sample denudation, and finally 15 s of cleaning the system; Li, Be, B, Na, Mg, Al, Si, P, S, K, Ca, Sc, Ti, V, Cr, Mn, Co, Ni, Cu, Ga, Ge, As, Se, Rb, Sr, Y, Zr, Nb, Mo, Ag, Cd, In, Sn, Sb, Te, Cs, Ba, La, Ce, Pr, Nd, Sm, Eu, Gd, Tb, Dy, Ho, Er, Tm, Yb, Lu, Hf, Ta, W, Re, Au, Tl, Bi, Pb, Th, U | Mass-1 | 4.51 |  | 7687 |  | 13.1 |  | -99999 |  | 10.5 |  | 1.41 |  | 4 |  | 1.57 |  |  |  | -99999 |  | -99999 |  | 0.22 |  |  |  | 315 |  | 495000 |  | 0.22 |  | 94.7 |  | 0.06 |  | 0.02 |  | 0.04 |  |  |  | 918825 |  | 0.59 |  | -99999 |  | 15.01 |  | 0.04 |  |  |  | 0.01 |  | 0.7 |  |  |  | 291 |  | -99999 |  | 3.2 |  | -99999 |  | 1789 |  | 162 |  | 1.05 |  | 27676 |  | 0.58 |  | -99999 |  | 4209 |  |  |  | -99999 |  | 33.18 |  |  |  | 0.02 |  |  |  | 7.77 |  | -99999 | [5 empty] | -99999 |  | 2.5 |  | -99999 |  | 81.7 |  | -99999 |  | 0.09 |  | 157 |  | 11.66 |  | -99999 |  | -99999 |  | -99999 |  | 0.02 |  | 30.5 |  | 0.66 |  | 0.02 |  | 0.01 |  | 1.4 |  | 0.12 |  | 0.14 |  | 0.02 |  | 16.9 |  | 6.92 |  |  | 2023 | Biao Jiang, Denghong Wang, Xiulang Pu, Yu Liu, Yuchuan Chen, Wenjun Wang, Wenwen Ma, Chengliang Wang, Qiang Wang, Wei Chen, Genesis of the newly discovered Pb–Zn vein of the Sucha giant fluorite deposit in Inner Mongolia: Constraints from LA-ICP-MS trace element of pyrite and sphalerite, Applied Geochemistry, Volume 158, 2023 |  | CHN |  | 111.272083 | 43.116806 | [6 empty] | Located from Mindat | Placed on mine buildings |  | 2025-11-18
| Su-Cha |  | Basin hydrothermal | Mississippi Valley-type (MVT) | MVT zinc-lead |  |  | Pb, Zn | Jiang et al., 2023 |  | ZK1730-04 | ZK1730-04-2 | [5 empty] | ore material | borehole specimen | grab | rock | [9 empty] | pyrite | Pyrite 2 | [7 empty] | LA-ICPMS | Thermo Element II single-receiver high-resolution magnetic sector ICP-MS coupled to a New Wave UP 213 | National Testing Centre of the Chinese Academy of Geological Sciences | 40 μm spot size with a repetition rate of 10 Hz, 10–30 J/cm2 laser flow and energy of 0.176 mJ. During the analysis process, first 15 s of background value acquisition, then 45 s of sample denudation, and finally 15 s of cleaning the system; Li, Be, B, Na, Mg, Al, Si, P, S, K, Ca, Sc, Ti, V, Cr, Mn, Co, Ni, Cu, Ga, Ge, As, Se, Rb, Sr, Y, Zr, Nb, Mo, Ag, Cd, In, Sn, Sb, Te, Cs, Ba, La, Ce, Pr, Nd, Sm, Eu, Gd, Tb, Dy, Ho, Er, Tm, Yb, Lu, Hf, Ta, W, Re, Au, Tl, Bi, Pb, Th, U | Mass-1 | 4.77 |  | 14893 |  | 9.2 |  | 0.07 |  | 6.2 |  | 1.86 |  | 218.5 |  | 1.11 |  |  |  | -99999 |  | 0.05 |  | -99999 |  |  |  | 49.9 |  | 593000 |  | -99999 |  | 66.1 |  | -99999 |  | -99999 |  | 0.02 |  |  |  | 901496 |  | 0.1 |  | 0.12 |  | 19.09 |  | 0.24 |  |  |  | -99999 |  | 0.77 |  |  |  | 412 |  | 0.14 |  | -99999 |  | -99999 |  | 888 |  | 76.4 |  | -99999 |  | 19760 |  | -99999 |  | 0.09 |  | 2632 |  |  |  | -99999 |  | 226 |  |  |  | 0.05 |  |  |  | 2.6 |  | -99999 | [5 empty] | 136280000 |  | 17.7 |  | -99999 |  | 201 |  | -99999 |  | -99999 |  | 147 |  | 56.49 |  | -99999 |  | 0.2 |  | -99999 |  | 0.1 |  | 295 |  | 0.44 |  | 0.09 |  | 0.02 |  | 2.1 |  | 1.06 |  | 0.82 |  | -99999 |  | 16.5 |  | 11.61 |  |  | 2023 | Biao Jiang, Denghong Wang, Xiulang Pu, Yu Liu, Yuchuan Chen, Wenjun Wang, Wenwen Ma, Chengliang Wang, Qiang Wang, Wei Chen, Genesis of the newly discovered Pb–Zn vein of the Sucha giant fluorite deposit in Inner Mongolia: Constraints from LA-ICP-MS trace element of pyrite and sphalerite, Applied Geochemistry, Volume 158, 2023 |  | CHN |  | 111.272083 | 43.116806 | [6 empty] | Located from Mindat | Placed on mine buildings |  | 2025-11-18
| Su-Cha |  | Basin hydrothermal | Mississippi Valley-type (MVT) | MVT zinc-lead |  |  | Pb, Zn | Jiang et al., 2023 |  | ZK1730-30 | ZK1730-30-1 | [5 empty] | ore material | borehole specimen | grab | rock | [9 empty] | pyrite | Pyrite 2 | [7 empty] | LA-ICPMS | Thermo Element II single-receiver high-resolution magnetic sector ICP-MS coupled to a New Wave UP 213 | National Testing Centre of the Chinese Academy of Geological Sciences | 40 μm spot size with a repetition rate of 10 Hz, 10–30 J/cm2 laser flow and energy of 0.176 mJ. During the analysis process, first 15 s of background value acquisition, then 45 s of sample denudation, and finally 15 s of cleaning the system; Li, Be, B, Na, Mg, Al, Si, P, S, K, Ca, Sc, Ti, V, Cr, Mn, Co, Ni, Cu, Ga, Ge, As, Se, Rb, Sr, Y, Zr, Nb, Mo, Ag, Cd, In, Sn, Sb, Te, Cs, Ba, La, Ce, Pr, Nd, Sm, Eu, Gd, Tb, Dy, Ho, Er, Tm, Yb, Lu, Hf, Ta, W, Re, Au, Tl, Bi, Pb, Th, U | Mass-1 | 13.93 |  | 5271 |  | 15739 |  | -99999 |  | -99999 |  | 2.96 |  | -99999 |  | 0.42 |  |  |  | -99999 |  | 0.27 |  | 0.05 |  |  |  | 170 |  | 308000 |  | 4.93 |  | 1407 |  | 0.59 |  | 0.07 |  | 0.01 |  |  |  | 908830 |  | -99999 |  | 0.15 |  | 9.55 |  | 0.31 |  |  |  | 0.01 |  | 0.42 |  |  |  | 204 |  | 0.23 |  | 2.6 |  | 0.05 |  | 551 |  | 91.8 |  | 2.33 |  | 17881 |  | 1.15 |  | 0.24 |  | 2249 |  |  |  | -99999 |  | 14.4 |  |  |  | -99999 |  |  |  | 5.24 |  | -99999 | [5 empty] | -99999 |  | 1664 |  | -99999 |  | 11.6 |  | -99999 |  | -99999 |  | 64.11 |  | 3.05 |  | 0.02 |  | -99999 |  | -99999 |  | 0.14 |  | 1523 |  | 19.2 |  | 0.07 |  | 0.05 |  | 1.2 |  | 0.16 |  | 0.47 |  | 0.16 |  | 22.2 |  | 13.71 |  |  | 2023 | Biao Jiang, Denghong Wang, Xiulang Pu, Yu Liu, Yuchuan Chen, Wenjun Wang, Wenwen Ma, Chengliang Wang, Qiang Wang, Wei Chen, Genesis of the newly discovered Pb–Zn vein of the Sucha giant fluorite deposit in Inner Mongolia: Constraints from LA-ICP-MS trace element of pyrite and sphalerite, Applied Geochemistry, Volume 158, 2023 |  | CHN |  | 111.272083 | 43.116806 | [6 empty] | Located from Mindat | Placed on mine buildings |  | 2025-11-18
| Su-Cha |  | Basin hydrothermal | Mississippi Valley-type (MVT) | MVT zinc-lead |  |  | Pb, Zn | Jiang et al., 2023 |  | ZK1730-30 | ZK1730-30-2 | [5 empty] | ore material | borehole specimen | grab | rock | [9 empty] | pyrite | Pyrite 2 | [7 empty] | LA-ICPMS | Thermo Element II single-receiver high-resolution magnetic sector ICP-MS coupled to a New Wave UP 213 | National Testing Centre of the Chinese Academy of Geological Sciences | 40 μm spot size with a repetition rate of 10 Hz, 10–30 J/cm2 laser flow and energy of 0.176 mJ. During the analysis process, first 15 s of background value acquisition, then 45 s of sample denudation, and finally 15 s of cleaning the system; Li, Be, B, Na, Mg, Al, Si, P, S, K, Ca, Sc, Ti, V, Cr, Mn, Co, Ni, Cu, Ga, Ge, As, Se, Rb, Sr, Y, Zr, Nb, Mo, Ag, Cd, In, Sn, Sb, Te, Cs, Ba, La, Ce, Pr, Nd, Sm, Eu, Gd, Tb, Dy, Ho, Er, Tm, Yb, Lu, Hf, Ta, W, Re, Au, Tl, Bi, Pb, Th, U | Mass-1 | 23.97 |  | 12303 |  | 9238 |  | 0.09 |  | -99999 |  | 24.11 |  | 53.3 |  | 3.73 |  |  |  | -99999 |  | 3.34 |  | 0.25 |  |  |  | 312 |  | 178000 |  | 11 |  | 348 |  | 0.3 |  | 0.04 |  | 0.1 |  |  |  | 815843 |  | -99999 |  | 0.19 |  | -99999 |  | 0.15 |  |  |  | -99999 |  | 0.68 |  |  |  | 441 |  | 0.7 |  | 0.1 |  | 0.06 |  | 1517 |  | 59.8 |  | -99999 |  | 20149 |  | 4.58 |  | -99999 |  | 4910 |  |  |  | -99999 |  | 86.77 |  |  |  | -99999 |  |  |  | 30.04 |  | -99999 | [5 empty] | 732590000 |  | 2980 |  | 32.8 |  | 183 |  | -99999 |  | 0.1 |  | 135.5 |  | 7.96 |  | 0.07 |  | -99999 |  | -99999 |  | 0.15 |  | 1827 |  | 111.48 |  | 0.09 |  | 0.04 |  | 16.1 |  | 5.5 |  | 0.85 |  | 0.41 |  | 48.9 |  | 10.49 |  |  | 2023 | Biao Jiang, Denghong Wang, Xiulang Pu, Yu Liu, Yuchuan Chen, Wenjun Wang, Wenwen Ma, Chengliang Wang, Qiang Wang, Wei Chen, Genesis of the newly discovered Pb–Zn vein of the Sucha giant fluorite deposit in Inner Mongolia: Constraints from LA-ICP-MS trace element of pyrite and sphalerite, Applied Geochemistry, Volume 158, 2023 |  | CHN |  | 111.272083 | 43.116806 | [6 empty] | Located from Mindat | Placed on mine buildings |  | 2025-11-18
| Su-Cha |  | Basin hydrothermal | Mississippi Valley-type (MVT) | MVT zinc-lead |  |  | Pb, Zn | Jiang et al., 2023 |  | 645-01 | 645-01-1 | [5 empty] | ore material | hand specimen | grab | rock | [9 empty] | pyrite | Pyrite 2 | [7 empty] | LA-ICPMS | Thermo Element II single-receiver high-resolution magnetic sector ICP-MS coupled to a New Wave UP 213 | National Testing Centre of the Chinese Academy of Geological Sciences | 40 μm spot size with a repetition rate of 10 Hz, 10–30 J/cm2 laser flow and energy of 0.176 mJ. During the analysis process, first 15 s of background value acquisition, then 45 s of sample denudation, and finally 15 s of cleaning the system; Li, Be, B, Na, Mg, Al, Si, P, S, K, Ca, Sc, Ti, V, Cr, Mn, Co, Ni, Cu, Ga, Ge, As, Se, Rb, Sr, Y, Zr, Nb, Mo, Ag, Cd, In, Sn, Sb, Te, Cs, Ba, La, Ce, Pr, Nd, Sm, Eu, Gd, Tb, Dy, Ho, Er, Tm, Yb, Lu, Hf, Ta, W, Re, Au, Tl, Bi, Pb, Th, U | Mass-1 | 1.31 |  | 2541 |  | 1937 |  | 0.1 |  | 2.8 |  | 0.67 |  | 36.9 |  | -99999 |  |  |  | -99999 |  | 0.19 |  | 0.08 |  |  |  | 0.6 |  | 146000 |  | 0.46 |  | 65.9 |  | 0.08 |  | 0.01 |  | 0.01 |  |  |  | 929601 |  | 0.61 |  | 0.1 |  | 8.73 |  | -99999 |  |  |  | -99999 |  | 0.19 |  |  |  | 155 |  | 0.1 |  | 2.8 |  | -99999 |  | 300 |  | -99999 |  | 0.76 |  | 15022 |  | -99999 |  | 0.07 |  | 1369 |  |  |  | -99999 |  | 10.07 |  |  |  | -99999 |  |  |  | 3.61 |  | -99999 | [5 empty] | 302940000 |  | 22.21 |  | -99999 |  | -99999 |  | -99999 |  | 0.07 |  | 15.73 |  | 0.88 |  | -99999 |  | 0.05 |  | -99999 |  | 0.05 |  | 39 |  | 0.44 |  | -99999 |  | -99999 |  | 0.1 |  | -99999 |  | 0.11 |  | -99999 |  | 8.8 |  | 0.57 |  |  | 2023 | Biao Jiang, Denghong Wang, Xiulang Pu, Yu Liu, Yuchuan Chen, Wenjun Wang, Wenwen Ma, Chengliang Wang, Qiang Wang, Wei Chen, Genesis of the newly discovered Pb–Zn vein of the Sucha giant fluorite deposit in Inner Mongolia: Constraints from LA-ICP-MS trace element of pyrite and sphalerite, Applied Geochemistry, Volume 158, 2023 |  | CHN |  | 111.272083 | 43.116806 | [6 empty] | Located from Mindat | Placed on mine buildings |  | 2025-11-18
| Su-Cha |  | Basin hydrothermal | Mississippi Valley-type (MVT) | MVT zinc-lead |  |  | Pb, Zn | Jiang et al., 2023 |  | 645-08-1 | 645-08-1-1 | [5 empty] | ore material | hand specimen | grab | rock | [9 empty] | pyrite | Pyrite 2 | [7 empty] | LA-ICPMS | Thermo Element II single-receiver high-resolution magnetic sector ICP-MS coupled to a New Wave UP 213 | National Testing Centre of the Chinese Academy of Geological Sciences | 40 μm spot size with a repetition rate of 10 Hz, 10–30 J/cm2 laser flow and energy of 0.176 mJ. During the analysis process, first 15 s of background value acquisition, then 45 s of sample denudation, and finally 15 s of cleaning the system; Li, Be, B, Na, Mg, Al, Si, P, S, K, Ca, Sc, Ti, V, Cr, Mn, Co, Ni, Cu, Ga, Ge, As, Se, Rb, Sr, Y, Zr, Nb, Mo, Ag, Cd, In, Sn, Sb, Te, Cs, Ba, La, Ce, Pr, Nd, Sm, Eu, Gd, Tb, Dy, Ho, Er, Tm, Yb, Lu, Hf, Ta, W, Re, Au, Tl, Bi, Pb, Th, U | Mass-1 | 16.26 |  | -99999 |  | 27299 |  | -99999 |  | -99999 |  | 1.61 |  | 109 |  | -99999 |  |  |  | -99999 |  | 1.79 |  | -99999 |  |  |  | 4.6 |  | 179000 |  | 42.37 |  | 575 |  | 1.71 |  | -99999 |  | 0.05 |  |  |  | 889083 |  | 0.09 |  | 0.36 |  | 3.72 |  | -99999 |  |  |  | 0.02 |  | -99999 |  |  |  | 127 |  | 0.11 |  | 0.5 |  | 0.02 |  | 162 |  | 37.8 |  | 1.99 |  | 7460 |  | 2.18 |  | 1.37 |  | 1056 |  |  |  | -99999 |  | 11.34 |  |  |  | 0.02 |  |  |  | 5.56 |  | -99999 | [5 empty] | 296040000 |  | 4205 |  | 21.6 |  | 4.7 |  | -99999 |  | -99999 |  | 4.64 |  | 1.65 |  | -99999 |  | 0.47 |  | -99999 |  | 0.01 |  | -99999 |  | 1311 |  | -99999 |  | -99999 |  | 0.9 |  | 1.37 |  | -99999 |  | -99999 |  | -99999 |  | 3.04 |  |  | 2023 | Biao Jiang, Denghong Wang, Xiulang Pu, Yu Liu, Yuchuan Chen, Wenjun Wang, Wenwen Ma, Chengliang Wang, Qiang Wang, Wei Chen, Genesis of the newly discovered Pb–Zn vein of the Sucha giant fluorite deposit in Inner Mongolia: Constraints from LA-ICP-MS trace element of pyrite and sphalerite, Applied Geochemistry, Volume 158, 2023 |  | CHN |  | 111.272083 | 43.116806 | [6 empty] | Located from Mindat | Placed on mine buildings |  | 2025-11-18
| Su-Cha |  | Basin hydrothermal | Mississippi Valley-type (MVT) | MVT zinc-lead |  |  | Pb, Zn | Jiang et al., 2023 |  | 645-09 | 645-09-1 | [5 empty] | ore material | hand specimen | grab | rock | [9 empty] | pyrite | Pyrite 2 | [7 empty] | LA-ICPMS | Thermo Element II single-receiver high-resolution magnetic sector ICP-MS coupled to a New Wave UP 213 | National Testing Centre of the Chinese Academy of Geological Sciences | 40 μm spot size with a repetition rate of 10 Hz, 10–30 J/cm2 laser flow and energy of 0.176 mJ. During the analysis process, first 15 s of background value acquisition, then 45 s of sample denudation, and finally 15 s of cleaning the system; Li, Be, B, Na, Mg, Al, Si, P, S, K, Ca, Sc, Ti, V, Cr, Mn, Co, Ni, Cu, Ga, Ge, As, Se, Rb, Sr, Y, Zr, Nb, Mo, Ag, Cd, In, Sn, Sb, Te, Cs, Ba, La, Ce, Pr, Nd, Sm, Eu, Gd, Tb, Dy, Ho, Er, Tm, Yb, Lu, Hf, Ta, W, Re, Au, Tl, Bi, Pb, Th, U | Mass-1 | 3.4 |  | 9787 |  | 888 |  | 0.01 |  | 28.6 |  | 8.79 |  | -99999 |  | 0.03 |  |  |  | -99999 |  | -99999 |  | 0.05 |  |  |  | 462 |  | 657000 |  | 0.41 |  | 40.3 |  | -99999 |  | -99999 |  | 0.04 |  |  |  | 732094 |  | -99999 |  | -99999 |  | 7.2 |  | -99999 |  |  |  | -99999 |  | 0.04 |  |  |  | 4093 |  | 0.16 |  | -99999 |  | -99999 |  | 62.2 |  | 149 |  | 0.84 |  | 30581 |  | 0.21 |  | -99999 |  | 14616 |  |  |  | 82000 |  | 3.55 |  |  |  | 0.01 |  |  |  | 5.52 |  | 0.01 | [5 empty] | 1556950000 |  | 76.72 |  | 12.1 |  | 89.8 |  | -99999 |  | -99999 |  | 1.27 |  | 0.78 |  | -99999 |  | 0.06 |  | -99999 |  | -99999 |  | 389 |  | 4.34 |  | -99999 |  | -99999 |  | 0.8 |  | 8.14 |  | -99999 |  | -99999 |  | -99999 |  | -99999 |  |  | 2023 | Biao Jiang, Denghong Wang, Xiulang Pu, Yu Liu, Yuchuan Chen, Wenjun Wang, Wenwen Ma, Chengliang Wang, Qiang Wang, Wei Chen, Genesis of the newly discovered Pb–Zn vein of the Sucha giant fluorite deposit in Inner Mongolia: Constraints from LA-ICP-MS trace element of pyrite and sphalerite, Applied Geochemistry, Volume 158, 2023 |  | CHN |  | 111.272083 | 43.116806 | [6 empty] | Located from Mindat | Placed on mine buildings |  | 2025-11-18
| Su-Cha |  | Basin hydrothermal | Mississippi Valley-type (MVT) | MVT zinc-lead |  |  | Pb, Zn | Jiang et al., 2023 |  | 670-13 | 670-13-1 | [5 empty] | ore material | hand specimen | grab | rock | [9 empty] | pyrite | Pyrite 2 | [7 empty] | LA-ICPMS | Thermo Element II single-receiver high-resolution magnetic sector ICP-MS coupled to a New Wave UP 213 | National Testing Centre of the Chinese Academy of Geological Sciences | 40 μm spot size with a repetition rate of 10 Hz, 10–30 J/cm2 laser flow and energy of 0.176 mJ. During the analysis process, first 15 s of background value acquisition, then 45 s of sample denudation, and finally 15 s of cleaning the system; Li, Be, B, Na, Mg, Al, Si, P, S, K, Ca, Sc, Ti, V, Cr, Mn, Co, Ni, Cu, Ga, Ge, As, Se, Rb, Sr, Y, Zr, Nb, Mo, Ag, Cd, In, Sn, Sb, Te, Cs, Ba, La, Ce, Pr, Nd, Sm, Eu, Gd, Tb, Dy, Ho, Er, Tm, Yb, Lu, Hf, Ta, W, Re, Au, Tl, Bi, Pb, Th, U | Mass-1 | 0.2 |  | 3905 |  | 29669 |  | 0.02 |  | -99999 |  | 1.66 |  | 53.4 |  | -99999 |  |  |  | -99999 |  | 0.7 |  | 0.26 |  |  |  | 1.6 |  | 139000 |  | 0.55 |  | 137 |  | -99999 |  | -99999 |  | 0.03 |  |  |  | 892109 |  | -99999 |  | -99999 |  | 8.69 |  | 0.07 |  |  |  | -99999 |  | 0.23 |  |  |  | 193 |  | 0.1 |  | 3.5 |  | 0.01 |  | 1173 |  | 0.5 |  | 0.24 |  | 16644 |  | 0.8 |  | 0.26 |  | 1414 |  |  |  | -99999 |  | 6.61 |  |  |  | 0.01 |  |  |  | 3.88 |  | -99999 | [5 empty] | -99999 |  | 667 |  | -99999 |  | -99999 |  | -99999 |  | -99999 |  | 3.57 |  | 4.08 |  | 0.01 |  | -99999 |  | -99999 |  | 0.02 |  | 220 |  | 43.34 |  | 0.01 |  | 0.02 |  | 0.3 |  | 0.15 |  | -99999 |  | 0.02 |  | 23.1 |  | 4.78 |  |  | 2023 | Biao Jiang, Denghong Wang, Xiulang Pu, Yu Liu, Yuchuan Chen, Wenjun Wang, Wenwen Ma, Chengliang Wang, Qiang Wang, Wei Chen, Genesis of the newly discovered Pb–Zn vein of the Sucha giant fluorite deposit in Inner Mongolia: Constraints from LA-ICP-MS trace element of pyrite and sphalerite, Applied Geochemistry, Volume 158, 2023 |  | CHN |  | 111.272083 | 43.116806 | [6 empty] | Located from Mindat | Placed on mine buildings |  | 2025-11-18
| Su-Cha |  | Basin hydrothermal | Mississippi Valley-type (MVT) | MVT zinc-lead |  |  | Pb, Zn | Jiang et al., 2023 |  | ZK0532-35 | ZK0532-35-1 | [5 empty] | ore material | borehole specimen | grab | rock | [9 empty] | pyrite | Pyrite 3 | [7 empty] | LA-ICPMS | Thermo Element II single-receiver high-resolution magnetic sector ICP-MS coupled to a New Wave UP 213 | National Testing Centre of the Chinese Academy of Geological Sciences | 40 μm spot size with a repetition rate of 10 Hz, 10–30 J/cm2 laser flow and energy of 0.176 mJ. During the analysis process, first 15 s of background value acquisition, then 45 s of sample denudation, and finally 15 s of cleaning the system; Li, Be, B, Na, Mg, Al, Si, P, S, K, Ca, Sc, Ti, V, Cr, Mn, Co, Ni, Cu, Ga, Ge, As, Se, Rb, Sr, Y, Zr, Nb, Mo, Ag, Cd, In, Sn, Sb, Te, Cs, Ba, La, Ce, Pr, Nd, Sm, Eu, Gd, Tb, Dy, Ho, Er, Tm, Yb, Lu, Hf, Ta, W, Re, Au, Tl, Bi, Pb, Th, U | Mass-1 | 1.87 |  | 1900 |  | 12.1 |  | -99999 |  | -99999 |  | 6.79 |  | 6 |  | 0.01 |  |  |  | -99999 |  | 0.05 |  | 0.05 |  |  |  | 490 |  | 113000 |  | 0.62 |  | 46.1 |  | 0.02 |  | 0.01 |  | -99999 |  |  |  | 960813 |  | -99999 |  | 0.02 |  | 4.56 |  | 0.02 |  |  |  | -99999 |  | 0.02 |  |  |  | 118 |  | 0.05 |  | 1.1 |  | -99999 |  | 277 |  | -99999 |  | 1.27 |  | 15555 |  | -99999 |  | 0.04 |  | 3518 |  |  |  | -99999 |  | 0.53 |  |  |  | -99999 |  |  |  | 2.01 |  | -99999 | [5 empty] | -99999 |  | 2.9 |  | -99999 |  | 98.1 |  | -99999 |  | 0.03 |  | 1.14 |  | 4.36 |  | -99999 |  | -99999 |  | -99999 |  | 0.01 |  | -99999 |  | 0.02 |  | 0.01 |  | -99999 |  | 0.4 |  | 3.01 |  | 0.06 |  | 0.01 |  | -99999 |  | 1.05 |  |  | 2023 | Biao Jiang, Denghong Wang, Xiulang Pu, Yu Liu, Yuchuan Chen, Wenjun Wang, Wenwen Ma, Chengliang Wang, Qiang Wang, Wei Chen, Genesis of the newly discovered Pb–Zn vein of the Sucha giant fluorite deposit in Inner Mongolia: Constraints from LA-ICP-MS trace element of pyrite and sphalerite, Applied Geochemistry, Volume 158, 2023 |  | CHN |  | 111.272083 | 43.116806 | [6 empty] | Located from Mindat | Placed on mine buildings |  | 2025-11-18
| Su-Cha |  | Basin hydrothermal | Mississippi Valley-type (MVT) | MVT zinc-lead |  |  | Pb, Zn | Jiang et al., 2023 |  | ZK1330-07 | ZK1330-07-1 | [5 empty] | ore material | borehole specimen | grab | rock | [9 empty] | pyrite | Pyrite 3 | [7 empty] | LA-ICPMS | Thermo Element II single-receiver high-resolution magnetic sector ICP-MS coupled to a New Wave UP 213 | National Testing Centre of the Chinese Academy of Geological Sciences | 40 μm spot size with a repetition rate of 10 Hz, 10–30 J/cm2 laser flow and energy of 0.176 mJ. During the analysis process, first 15 s of background value acquisition, then 45 s of sample denudation, and finally 15 s of cleaning the system; Li, Be, B, Na, Mg, Al, Si, P, S, K, Ca, Sc, Ti, V, Cr, Mn, Co, Ni, Cu, Ga, Ge, As, Se, Rb, Sr, Y, Zr, Nb, Mo, Ag, Cd, In, Sn, Sb, Te, Cs, Ba, La, Ce, Pr, Nd, Sm, Eu, Gd, Tb, Dy, Ho, Er, Tm, Yb, Lu, Hf, Ta, W, Re, Au, Tl, Bi, Pb, Th, U | Mass-1 | 2.67 |  | 8070 |  | 376 |  | -99999 |  | -99999 |  | 1.8 |  | 10.5 |  | -99999 |  |  |  | -99999 |  | 0.26 |  | 0.1 |  |  |  | 1.9 |  | 413000 |  | 0.33 |  | 47.1 |  | 0.01 |  | -99999 |  | -99999 |  |  |  | 714959 |  | 0.36 |  | 0.02 |  | 16.54 |  | -99999 |  |  |  | 0.01 |  | 0.23 |  |  |  | 365 |  | 0.42 |  | 3.5 |  | 0.01 |  | 681 |  | 4.9 |  | 1.28 |  | 46025 |  | -99999 |  | 0.05 |  | 3885 |  |  |  | -99999 |  | 5.4 |  |  |  | 0.05 |  |  |  | 4.07 |  | -99999 | [5 empty] | 1748600000 |  | 13.44 |  | -99999 |  | 41.1 |  | -99999 |  | 0.04 |  | 84.18 |  | 2.74 |  | 0.01 |  | 0.14 |  | -99999 |  | 0.01 |  | 98.4 |  | 0.08 |  | 0.01 |  | 0.02 |  | 2.1 |  | 0.09 |  | 0.37 |  | -99999 |  | -99999 |  | 1.96 |  |  | 2023 | Biao Jiang, Denghong Wang, Xiulang Pu, Yu Liu, Yuchuan Chen, Wenjun Wang, Wenwen Ma, Chengliang Wang, Qiang Wang, Wei Chen, Genesis of the newly discovered Pb–Zn vein of the Sucha giant fluorite deposit in Inner Mongolia: Constraints from LA-ICP-MS trace element of pyrite and sphalerite, Applied Geochemistry, Volume 158, 2023 |  | CHN |  | 111.272083 | 43.116806 | [6 empty] | Located from Mindat | Placed on mine buildings |  | 2025-11-18
| Su-Cha |  | Basin hydrothermal | Mississippi Valley-type (MVT) | MVT zinc-lead |  |  | Pb, Zn | Jiang et al., 2023 |  | ZK1330-07 | ZK1330-07-2 | [5 empty] | ore material | borehole specimen | grab | rock | [9 empty] | pyrite | Pyrite 3 | [7 empty] | LA-ICPMS | Thermo Element II single-receiver high-resolution magnetic sector ICP-MS coupled to a New Wave UP 213 | National Testing Centre of the Chinese Academy of Geological Sciences | 40 μm spot size with a repetition rate of 10 Hz, 10–30 J/cm2 laser flow and energy of 0.176 mJ. During the analysis process, first 15 s of background value acquisition, then 45 s of sample denudation, and finally 15 s of cleaning the system; Li, Be, B, Na, Mg, Al, Si, P, S, K, Ca, Sc, Ti, V, Cr, Mn, Co, Ni, Cu, Ga, Ge, As, Se, Rb, Sr, Y, Zr, Nb, Mo, Ag, Cd, In, Sn, Sb, Te, Cs, Ba, La, Ce, Pr, Nd, Sm, Eu, Gd, Tb, Dy, Ho, Er, Tm, Yb, Lu, Hf, Ta, W, Re, Au, Tl, Bi, Pb, Th, U | Mass-1 | 0.28 |  | 4103 |  | 14460 |  | 0.03 |  | -99999 |  | -99999 |  | -99999 |  | -99999 |  |  |  | -99999 |  | 2.26 |  | 1 |  |  |  | 4.5 |  | 172000 |  | -99999 |  | 94.5 |  | -99999 |  | 0.13 |  | -99999 |  |  |  | 560885 |  | -99999 |  | 0.14 |  | 34.09 |  | -99999 |  |  |  | 0.03 |  | 0.35 |  |  |  | 526 |  | 2.34 |  | -99999 |  | 0.04 |  | 419 |  | 9.6 |  | -99999 |  | 30132 |  | 0.84 |  | 0.81 |  | 3605 |  |  |  | -99999 |  | 3.65 |  |  |  | -99999 |  |  |  | 21.02 |  | -99999 | [5 empty] | 661340000 |  | 1420 |  | -99999 |  | -99999 |  | -99999 |  | 0.3 |  | 86.36 |  | 1.12 |  | -99999 |  | 0.24 |  | -99999 |  | 0.32 |  | 374 |  | 118.38 |  | -99999 |  | 0.02 |  | 0.9 |  | 0.54 |  | -99999 |  | -99999 |  | -99999 |  | 0.75 |  |  | 2023 | Biao Jiang, Denghong Wang, Xiulang Pu, Yu Liu, Yuchuan Chen, Wenjun Wang, Wenwen Ma, Chengliang Wang, Qiang Wang, Wei Chen, Genesis of the newly discovered Pb–Zn vein of the Sucha giant fluorite deposit in Inner Mongolia: Constraints from LA-ICP-MS trace element of pyrite and sphalerite, Applied Geochemistry, Volume 158, 2023 |  | CHN |  | 111.272083 | 43.116806 | [6 empty] | Located from Mindat | Placed on mine buildings |  | 2025-11-18
| Su-Cha |  | Basin hydrothermal | Mississippi Valley-type (MVT) | MVT zinc-lead |  |  | Pb, Zn | Jiang et al., 2023 |  | 645-08-2 | 645-08-2-1 | [5 empty] | ore material | hand specimen | grab | rock | [9 empty] | pyrite | Pyrite 3 | [7 empty] | LA-ICPMS | Thermo Element II single-receiver high-resolution magnetic sector ICP-MS coupled to a New Wave UP 213 | National Testing Centre of the Chinese Academy of Geological Sciences | 40 μm spot size with a repetition rate of 10 Hz, 10–30 J/cm2 laser flow and energy of 0.176 mJ. During the analysis process, first 15 s of background value acquisition, then 45 s of sample denudation, and finally 15 s of cleaning the system; Li, Be, B, Na, Mg, Al, Si, P, S, K, Ca, Sc, Ti, V, Cr, Mn, Co, Ni, Cu, Ga, Ge, As, Se, Rb, Sr, Y, Zr, Nb, Mo, Ag, Cd, In, Sn, Sb, Te, Cs, Ba, La, Ce, Pr, Nd, Sm, Eu, Gd, Tb, Dy, Ho, Er, Tm, Yb, Lu, Hf, Ta, W, Re, Au, Tl, Bi, Pb, Th, U | Mass-1 | -99999 |  | 2374 |  | 10777 |  | -99999 |  | 2.1 |  | 63.77 |  | 0.1 |  | -99999 |  |  |  | -99999 |  | 0.38 |  | 0.58 |  |  |  | 0.3 |  | 30000 |  | 2.49 |  | 1.9 |  | 0.18 |  | 0.17 |  | 0.01 |  |  |  | 618763 |  | 0.13 |  | -99999 |  | 0.49 |  | 0.6 |  |  |  | 0.06 |  | 0.01 |  |  |  | 3079 |  | 0.39 |  | 2.5 |  | 0.05 |  | 48 |  | 1 |  | 0.17 |  | 2211 |  | 0.69 |  | 0.42 |  | 26 |  |  |  | 1250000 |  | 3.16 |  |  |  | 0.06 |  |  |  | 6.5 |  | -99999 | [5 empty] | 921510000 |  | 804 |  | 0.7 |  | 1.9 |  | 5226 |  | 0.17 |  | 0.15 |  | 4.52 |  | 0.04 |  | 0.02 |  | -99999 |  | 0.29 |  | 142 |  | 89.94 |  | 0.05 |  | 0.76 |  | 0.9 |  | 9.78 |  | 1.18 |  | 0.24 |  | 0.5 |  | 13.11 |  |  | 2023 | Biao Jiang, Denghong Wang, Xiulang Pu, Yu Liu, Yuchuan Chen, Wenjun Wang, Wenwen Ma, Chengliang Wang, Qiang Wang, Wei Chen, Genesis of the newly discovered Pb–Zn vein of the Sucha giant fluorite deposit in Inner Mongolia: Constraints from LA-ICP-MS trace element of pyrite and sphalerite, Applied Geochemistry, Volume 158, 2023 |  | CHN |  | 111.272083 | 43.116806 | [6 empty] | Located from Mindat | Placed on mine buildings |  | 2025-11-18
| Su-Cha |  | Basin hydrothermal | Mississippi Valley-type (MVT) | MVT zinc-lead |  |  | Pb, Zn | Jiang et al., 2023 |  | 670-09 | 670-09-1 | [5 empty] | ore material | hand specimen | grab | rock | [9 empty] | pyrite | Pyrite 3 | [7 empty] | LA-ICPMS | Thermo Element II single-receiver high-resolution magnetic sector ICP-MS coupled to a New Wave UP 213 | National Testing Centre of the Chinese Academy of Geological Sciences | 40 μm spot size with a repetition rate of 10 Hz, 10–30 J/cm2 laser flow and energy of 0.176 mJ. During the analysis process, first 15 s of background value acquisition, then 45 s of sample denudation, and finally 15 s of cleaning the system; Li, Be, B, Na, Mg, Al, Si, P, S, K, Ca, Sc, Ti, V, Cr, Mn, Co, Ni, Cu, Ga, Ge, As, Se, Rb, Sr, Y, Zr, Nb, Mo, Ag, Cd, In, Sn, Sb, Te, Cs, Ba, La, Ce, Pr, Nd, Sm, Eu, Gd, Tb, Dy, Ho, Er, Tm, Yb, Lu, Hf, Ta, W, Re, Au, Tl, Bi, Pb, Th, U | Mass-1 | 0.51 |  | 9327 |  | 6273 |  | -99999 |  | -99999 |  | 0.87 |  | 3.1 |  | 0.1 |  |  |  | -99999 |  | 0.13 |  | 0.01 |  |  |  | 5.6 |  | 230000 |  | 0.2 |  | 27.3 |  | 0.06 |  | -99999 |  | -99999 |  |  |  | 534783 |  | 0.53 |  | 0.01 |  | 5.07 |  | -99999 |  |  |  | -99999 |  | 0.25 |  |  |  | 947 |  | 0.08 |  | 0.6 |  | -99999 |  | 257 |  | 11.3 |  | 0.18 |  | 21496 |  | 0.22 |  | 0.05 |  | 3856 |  |  |  | -99999 |  | 1.39 |  |  |  | -99999 |  |  |  | 1.09 |  | -99999 | [5 empty] | 1702640000 |  | 134 |  | 3.1 |  | 3.5 |  | 64300 |  | 0.01 |  | 17.48 |  | 2.35 |  | -99999 |  | 0.03 |  | -99999 |  | -99999 |  | 32.9 |  | 16.51 |  | -99999 |  | -99999 |  | 0.1 |  | 0.01 |  | 0.1 |  | -99999 |  | 15 |  | 0.5 |  |  | 2023 | Biao Jiang, Denghong Wang, Xiulang Pu, Yu Liu, Yuchuan Chen, Wenjun Wang, Wenwen Ma, Chengliang Wang, Qiang Wang, Wei Chen, Genesis of the newly discovered Pb–Zn vein of the Sucha giant fluorite deposit in Inner Mongolia: Constraints from LA-ICP-MS trace element of pyrite and sphalerite, Applied Geochemistry, Volume 158, 2023 |  | CHN |  | 111.272083 | 43.116806 | [6 empty] | Located from Mindat | Placed on mine buildings |  | 2025-11-18
| Su-Cha |  | Basin hydrothermal | Mississippi Valley-type (MVT) | MVT zinc-lead |  |  | Pb, Zn | Jiang et al., 2023 |  | 670-10 | 670-10-1 | [5 empty] | ore material | hand specimen | grab | rock | [9 empty] | pyrite | Pyrite 3 | [7 empty] | LA-ICPMS | Thermo Element II single-receiver high-resolution magnetic sector ICP-MS coupled to a New Wave UP 213 | National Testing Centre of the Chinese Academy of Geological Sciences | 40 μm spot size with a repetition rate of 10 Hz, 10–30 J/cm2 laser flow and energy of 0.176 mJ. During the analysis process, first 15 s of background value acquisition, then 45 s of sample denudation, and finally 15 s of cleaning the system; Li, Be, B, Na, Mg, Al, Si, P, S, K, Ca, Sc, Ti, V, Cr, Mn, Co, Ni, Cu, Ga, Ge, As, Se, Rb, Sr, Y, Zr, Nb, Mo, Ag, Cd, In, Sn, Sb, Te, Cs, Ba, La, Ce, Pr, Nd, Sm, Eu, Gd, Tb, Dy, Ho, Er, Tm, Yb, Lu, Hf, Ta, W, Re, Au, Tl, Bi, Pb, Th, U | Mass-1 | 11.18 |  | 14267 |  | 18192 |  | 0.02 |  | 5.9 |  | 3.65 |  | 5.5 |  | 0.04 |  |  |  | 912 |  | 0.51 |  | 0.07 |  |  |  | 22.6 |  | 490000 |  | 0.96 |  | 29.8 |  | 0.39 |  | 0.02 |  | 0.01 |  |  |  | 856182 |  | 0.8 |  | 0.1 |  | 8.81 |  | 0.01 |  |  |  | 0.01 |  | 2.92 |  |  |  | 1626 |  | 0.23 |  | 0.5 |  | 0.01 |  | 221 |  | 6.3 |  | 3.66 |  | 27305 |  | 0.56 |  | 0.36 |  | 7675 |  |  |  | -99999 |  | 7.16 |  |  |  | 0.01 |  |  |  | 2.49 |  | -99999 | [5 empty] | -99999 |  | 1668 |  | -99999 |  | -99999 |  | -99999 |  | 0.04 |  | 73.33 |  | 6.98 |  | -99999 |  | 0.09 |  | -99999 |  | 0.01 |  | 51.7 |  | 379.35 |  | 0.01 |  | 0.02 |  | 0.2 |  | 0.52 |  | 0.59 |  | 0.03 |  | 20 |  | 1.04 |  |  | 2023 | Biao Jiang, Denghong Wang, Xiulang Pu, Yu Liu, Yuchuan Chen, Wenjun Wang, Wenwen Ma, Chengliang Wang, Qiang Wang, Wei Chen, Genesis of the newly discovered Pb–Zn vein of the Sucha giant fluorite deposit in Inner Mongolia: Constraints from LA-ICP-MS trace element of pyrite and sphalerite, Applied Geochemistry, Volume 158, 2023 |  | CHN |  | 111.272083 | 43.116806 | [6 empty] | Located from Mindat | Placed on mine buildings |  | 2025-11-18
| Su-Cha |  | Basin hydrothermal | Mississippi Valley-type (MVT) | MVT zinc-lead |  |  | Pb, Zn | Jiang et al., 2023 |  |  | 645-09-1 | [5 empty] | ore material | hand specimen | grab | rock | [9 empty] | sphalerite | [8 empty] | LA-ICPMS | Thermo Element II single-receiver high-resolution magnetic sector ICP-MS coupled to a New Wave UP 213 | National Testing Centre of the Chinese Academy of Geological Sciences | 40 μm spot size with a repetition rate of 10 Hz, 10–30 J/cm2 laser flow and energy of 0.176 mJ. During the analysis process, first 15 s of background value acquisition, then 45 s of sample denudation, and finally 15 s of cleaning the system; Li, Be, B, Na, Mg, Al, Si, P, S, K, Ca, Sc, Ti, V, Cr, Mn, Co, Ni, Cu, Ga, Ge, As, Se, Rb, Sr, Y, Zr, Nb, Mo, Ag, Cd, In, Sn, Sb, Te, Cs, Ba, La, Ce, Pr, Nd, Sm, Eu, Gd, Tb, Dy, Ho, Er, Tm, Yb, Lu, Hf, Ta, W, Re, Au, Tl, Bi, Pb, Th, U | Mass-1 | 12.8 |  | 2236 |  | 9.32 |  | -99999 |  | -99999 |  | 1.92 |  | 64.66 |  | 0.01 |  |  |  | 5315 |  | 6461 |  | 1.22 |  |  |  | 1.89 |  | 210800 |  | 0.46 |  | 177 |  | 0.54 |  | -99999 |  | 0.29 |  |  |  | 234371 |  | -99999 |  | -99999 |  | 1.61 |  | 0.99 |  |  |  | -99999 |  | 453 |  |  |  | 188 |  | 0.08 |  | -99999 |  | -99999 |  | 1896 |  | 7642 |  | -99999 |  | 13443 |  | -99999 |  | -99999 |  | 407 |  |  |  | -99999 |  | 62.67 |  |  |  | 0.01 |  |  |  | 5.45 |  | 0.02 | [5 empty] | -99999 |  | 5.72 |  | 20.84 |  | -99999 |  | -99999 |  | 0.1 |  | 719 |  | 11.93 |  | 0.05 |  | 0.64 |  | -99999 |  | 0.13 |  | -99999 |  | 0.57 |  | 0.1 |  | 0.12 |  | -99999 |  | 0.64 |  | 1.02 |  | 0.07 |  | 698843 |  | 10.69 |  |  | 2023 | Biao Jiang, Denghong Wang, Xiulang Pu, Yu Liu, Yuchuan Chen, Wenjun Wang, Wenwen Ma, Chengliang Wang, Qiang Wang, Wei Chen, Genesis of the newly discovered Pb–Zn vein of the Sucha giant fluorite deposit in Inner Mongolia: Constraints from LA-ICP-MS trace element of pyrite and sphalerite, Applied Geochemistry, Volume 158, 2023 |  | CHN |  | 111.272083 | 43.116806 | [6 empty] | Located from Mindat | Placed on mine buildings |  | 2025-11-18
| Su-Cha |  | Basin hydrothermal | Mississippi Valley-type (MVT) | MVT zinc-lead |  |  | Pb, Zn | Jiang et al., 2023 |  |  | 645-09-2 | [5 empty] | ore material | hand specimen | grab | rock | [9 empty] | sphalerite | [8 empty] | LA-ICPMS | Thermo Element II single-receiver high-resolution magnetic sector ICP-MS coupled to a New Wave UP 213 | National Testing Centre of the Chinese Academy of Geological Sciences | 40 μm spot size with a repetition rate of 10 Hz, 10–30 J/cm2 laser flow and energy of 0.176 mJ. During the analysis process, first 15 s of background value acquisition, then 45 s of sample denudation, and finally 15 s of cleaning the system; Li, Be, B, Na, Mg, Al, Si, P, S, K, Ca, Sc, Ti, V, Cr, Mn, Co, Ni, Cu, Ga, Ge, As, Se, Rb, Sr, Y, Zr, Nb, Mo, Ag, Cd, In, Sn, Sb, Te, Cs, Ba, La, Ce, Pr, Nd, Sm, Eu, Gd, Tb, Dy, Ho, Er, Tm, Yb, Lu, Hf, Ta, W, Re, Au, Tl, Bi, Pb, Th, U | Mass-1 | 4.58 |  | -99999 |  | 14.5 |  | -99999 |  | 2.94 |  | 0.89 |  | 5.88 |  | -99999 |  |  |  | -99999 |  | 3323 |  | -99999 |  |  |  | 1.58 |  | 98100 |  | 0.14 |  | 234 |  | -99999 |  | -99999 |  | -99999 |  |  |  | 141023 |  | 0.54 |  | -99999 |  | -99999 |  | -99999 |  |  |  | -99999 |  | 348 |  |  |  | 531 |  | -99999 |  | -99999 |  | -99999 |  | 12.55 |  | 32514 |  | 1.19 |  | 909 |  | 0.09 |  | 0.08 |  | 68.76 |  |  |  | 157800 |  | 616 |  |  |  | 0.01 |  |  |  | -99999 |  | 0.01 | [5 empty] | 61200 |  | 11.42 |  | -99999 |  | 0.32 |  | 92.71 |  | 0.02 |  | 5.13 |  | 0.47 |  | -99999 |  | 0.01 |  | -99999 |  | -99999 |  | 0.37 |  | 0.11 |  | -99999 |  | -99999 |  | 0.3 |  | 0.3 |  | 0.02 |  | 0.01 |  | 387205 |  | 0.23 |  |  | 2023 | Biao Jiang, Denghong Wang, Xiulang Pu, Yu Liu, Yuchuan Chen, Wenjun Wang, Wenwen Ma, Chengliang Wang, Qiang Wang, Wei Chen, Genesis of the newly discovered Pb–Zn vein of the Sucha giant fluorite deposit in Inner Mongolia: Constraints from LA-ICP-MS trace element of pyrite and sphalerite, Applied Geochemistry, Volume 158, 2023 |  | CHN |  | 111.272083 | 43.116806 | [6 empty] | Located from Mindat | Placed on mine buildings |  | 2025-11-18
| Su-Cha |  | Basin hydrothermal | Mississippi Valley-type (MVT) | MVT zinc-lead |  |  | Pb, Zn | Jiang et al., 2023 |  |  | 645-09-3 | [5 empty] | ore material | hand specimen | grab | rock | [9 empty] | sphalerite | [8 empty] | LA-ICPMS | Thermo Element II single-receiver high-resolution magnetic sector ICP-MS coupled to a New Wave UP 213 | National Testing Centre of the Chinese Academy of Geological Sciences | 40 μm spot size with a repetition rate of 10 Hz, 10–30 J/cm2 laser flow and energy of 0.176 mJ. During the analysis process, first 15 s of background value acquisition, then 45 s of sample denudation, and finally 15 s of cleaning the system; Li, Be, B, Na, Mg, Al, Si, P, S, K, Ca, Sc, Ti, V, Cr, Mn, Co, Ni, Cu, Ga, Ge, As, Se, Rb, Sr, Y, Zr, Nb, Mo, Ag, Cd, In, Sn, Sb, Te, Cs, Ba, La, Ce, Pr, Nd, Sm, Eu, Gd, Tb, Dy, Ho, Er, Tm, Yb, Lu, Hf, Ta, W, Re, Au, Tl, Bi, Pb, Th, U | Mass-1 | 4.44 |  | -99999 |  | 5.92 |  | 0.01 |  | 1.07 |  | -99999 |  | -99999 |  | -99999 |  |  |  | -99999 |  | 3286 |  | 0.01 |  |  |  | 0.35 |  | 31400 |  | -99999 |  | 193 |  | 0.01 |  | 0.01 |  | -99999 |  |  |  | 133241 |  | -99999 |  | 0.04 |  | -99999 |  | -99999 |  |  |  | -99999 |  | 337 |  |  |  | 385 |  | 0.01 |  | 0.35 |  | -99999 |  | 57.89 |  | 34718 |  | 1.6 |  | 656 |  | 0.07 |  | -99999 |  | 67.43 |  |  |  | -99999 |  | 67.88 |  |  |  | 0.02 |  |  |  | 0.2 |  | -99999 | [5 empty] | 62600 |  | 6.53 |  | -99999 |  | 5.16 |  | -99999 |  | 0.05 |  | 8.73 |  | 0.28 |  | 0.01 |  | -99999 |  | -99999 |  | -99999 |  | 4.05 |  | 0.12 |  | -99999 |  | -99999 |  | -99999 |  | 0.11 |  | 0.01 |  | -99999 |  | 392971 |  | 0.28 |  |  | 2023 | Biao Jiang, Denghong Wang, Xiulang Pu, Yu Liu, Yuchuan Chen, Wenjun Wang, Wenwen Ma, Chengliang Wang, Qiang Wang, Wei Chen, Genesis of the newly discovered Pb–Zn vein of the Sucha giant fluorite deposit in Inner Mongolia: Constraints from LA-ICP-MS trace element of pyrite and sphalerite, Applied Geochemistry, Volume 158, 2023 |  | CHN |  | 111.272083 | 43.116806 | [6 empty] | Located from Mindat | Placed on mine buildings |  | 2025-11-18
| Su-Cha |  | Basin hydrothermal | Mississippi Valley-type (MVT) | MVT zinc-lead |  |  | Pb, Zn | Jiang et al., 2023 |  |  | 645-09-4 | [5 empty] | ore material | hand specimen | grab | rock | [9 empty] | sphalerite | [8 empty] | LA-ICPMS | Thermo Element II single-receiver high-resolution magnetic sector ICP-MS coupled to a New Wave UP 213 | National Testing Centre of the Chinese Academy of Geological Sciences | 40 μm spot size with a repetition rate of 10 Hz, 10–30 J/cm2 laser flow and energy of 0.176 mJ. During the analysis process, first 15 s of background value acquisition, then 45 s of sample denudation, and finally 15 s of cleaning the system; Li, Be, B, Na, Mg, Al, Si, P, S, K, Ca, Sc, Ti, V, Cr, Mn, Co, Ni, Cu, Ga, Ge, As, Se, Rb, Sr, Y, Zr, Nb, Mo, Ag, Cd, In, Sn, Sb, Te, Cs, Ba, La, Ce, Pr, Nd, Sm, Eu, Gd, Tb, Dy, Ho, Er, Tm, Yb, Lu, Hf, Ta, W, Re, Au, Tl, Bi, Pb, Th, U | Mass-1 | 4.85 |  | 40 |  | -99999 |  | -99999 |  | -99999 |  | 1.43 |  | 6.62 |  | 0.01 |  |  |  | -99999 |  | 3113 |  | 0.01 |  |  |  | -99999 |  | -99999 |  | 0.02 |  | 223 |  | -99999 |  | 0.02 |  | 0.01 |  |  |  | 154039 |  | -99999 |  | 0.09 |  | 0.52 |  | 0.05 |  |  |  | -99999 |  | 294 |  |  |  | 210 |  | 0.01 |  | 3.79 |  | -99999 |  | 16.13 |  | 27572 |  | 0.56 |  | 378 |  | 0.03 |  | 0.06 |  | 51.72 |  |  |  | -99999 |  | 26.09 |  |  |  | -99999 |  |  |  | -99999 |  | 0.01 | [5 empty] | 64800 |  | 4.97 |  | 2.22 |  | 1.96 |  | 1049 |  | 0.03 |  | 3 |  | 0.24 |  | -99999 |  | 0.01 |  | -99999 |  | -99999 |  | -99999 |  | 0.08 |  | -99999 |  | -99999 |  | -99999 |  | 0.14 |  | -99999 |  | -99999 |  | 370446 |  | 0.14 |  |  | 2023 | Biao Jiang, Denghong Wang, Xiulang Pu, Yu Liu, Yuchuan Chen, Wenjun Wang, Wenwen Ma, Chengliang Wang, Qiang Wang, Wei Chen, Genesis of the newly discovered Pb–Zn vein of the Sucha giant fluorite deposit in Inner Mongolia: Constraints from LA-ICP-MS trace element of pyrite and sphalerite, Applied Geochemistry, Volume 158, 2023 |  | CHN |  | 111.272083 | 43.116806 | [6 empty] | Located from Mindat | Placed on mine buildings |  | 2025-11-18
| Su-Cha |  | Basin hydrothermal | Mississippi Valley-type (MVT) | MVT zinc-lead |  |  | Pb, Zn | Jiang et al., 2023 |  |  | 645-09-5 | [5 empty] | ore material | hand specimen | grab | rock | [9 empty] | sphalerite | [8 empty] | LA-ICPMS | Thermo Element II single-receiver high-resolution magnetic sector ICP-MS coupled to a New Wave UP 213 | National Testing Centre of the Chinese Academy of Geological Sciences | 40 μm spot size with a repetition rate of 10 Hz, 10–30 J/cm2 laser flow and energy of 0.176 mJ. During the analysis process, first 15 s of background value acquisition, then 45 s of sample denudation, and finally 15 s of cleaning the system; Li, Be, B, Na, Mg, Al, Si, P, S, K, Ca, Sc, Ti, V, Cr, Mn, Co, Ni, Cu, Ga, Ge, As, Se, Rb, Sr, Y, Zr, Nb, Mo, Ag, Cd, In, Sn, Sb, Te, Cs, Ba, La, Ce, Pr, Nd, Sm, Eu, Gd, Tb, Dy, Ho, Er, Tm, Yb, Lu, Hf, Ta, W, Re, Au, Tl, Bi, Pb, Th, U | Mass-1 | 3.13 |  | 9.35 |  | -99999 |  | 0.02 |  | 2.47 |  | 0.61 |  | -99999 |  | -99999 |  |  |  | -99999 |  | 3275 |  | 0.03 |  |  |  | 2.74 |  | -99999 |  | 0.16 |  | 426 |  | 0.03 |  | -99999 |  | -99999 |  |  |  | 161179 |  | -99999 |  | 0.08 |  | 3.95 |  | -99999 |  |  |  | -99999 |  | 298 |  |  |  | 283 |  | 0.05 |  | 3.87 |  | -99999 |  | -99999 |  | 27739 |  | 0.44 |  | -99999 |  | -99999 |  | -99999 |  | 55.13 |  |  |  | -99999 |  | 80.69 |  |  |  | 0.01 |  |  |  | 1.05 |  | -99999 | [5 empty] | 61100 |  | 5.63 |  | -99999 |  | 3.29 |  | -99999 |  | 0.05 |  | 4.51 |  | 0.53 |  | -99999 |  | 0.01 |  | -99999 |  | -99999 |  | -99999 |  | 0.12 |  | 0.01 |  | -99999 |  | 0.77 |  | 0.02 |  | -99999 |  | 0.01 |  | 364973 |  | -99999 |  |  | 2023 | Biao Jiang, Denghong Wang, Xiulang Pu, Yu Liu, Yuchuan Chen, Wenjun Wang, Wenwen Ma, Chengliang Wang, Qiang Wang, Wei Chen, Genesis of the newly discovered Pb–Zn vein of the Sucha giant fluorite deposit in Inner Mongolia: Constraints from LA-ICP-MS trace element of pyrite and sphalerite, Applied Geochemistry, Volume 158, 2023 |  | CHN |  | 111.272083 | 43.116806 | [6 empty] | Located from Mindat | Placed on mine buildings |  | 2025-11-18
| Su-Cha |  | Basin hydrothermal | Mississippi Valley-type (MVT) | MVT zinc-lead |  |  | Pb, Zn | Jiang et al., 2023 |  |  | 670-04-1 | [5 empty] | ore material | hand specimen | grab | rock | [9 empty] | sphalerite | [8 empty] | LA-ICPMS | Thermo Element II single-receiver high-resolution magnetic sector ICP-MS coupled to a New Wave UP 213 | National Testing Centre of the Chinese Academy of Geological Sciences | 40 μm spot size with a repetition rate of 10 Hz, 10–30 J/cm2 laser flow and energy of 0.176 mJ. During the analysis process, first 15 s of background value acquisition, then 45 s of sample denudation, and finally 15 s of cleaning the system; Li, Be, B, Na, Mg, Al, Si, P, S, K, Ca, Sc, Ti, V, Cr, Mn, Co, Ni, Cu, Ga, Ge, As, Se, Rb, Sr, Y, Zr, Nb, Mo, Ag, Cd, In, Sn, Sb, Te, Cs, Ba, La, Ce, Pr, Nd, Sm, Eu, Gd, Tb, Dy, Ho, Er, Tm, Yb, Lu, Hf, Ta, W, Re, Au, Tl, Bi, Pb, Th, U | Mass-1 | 0.44 |  | 23.12 |  | 9.71 |  | -99999 |  | 1.28 |  | -99999 |  | -99999 |  | 0.1 |  |  |  | 269 |  | 3786 |  | 0.05 |  |  |  | 45.34 |  | 106300 |  | 0.11 |  | 71.9 |  | 0.02 |  | -99999 |  | 0.02 |  |  |  | 103016 |  | 5.34 |  | -99999 |  | 3.49 |  | 0.03 |  |  |  | -99999 |  | 10.62 |  |  |  | 361 |  | -99999 |  | -99999 |  | 0.01 |  | 241 |  | 2671 |  | 1.39 |  | 960 |  | 0.02 |  | 0.02 |  | 51.32 |  |  |  | 520100 |  | 6.96 |  |  |  | -99999 |  |  |  | -99999 |  | -99999 | [5 empty] | 62800 |  | 0.22 |  | 0.64 |  | 16.02 |  | 1873 |  | 0.02 |  | 38.93 |  | 0.99 |  | -99999 |  | 0.01 |  | -99999 |  | -99999 |  | -99999 |  | 0.03 |  | -99999 |  | 0.01 |  | 0.03 |  | 0.01 |  | 0.19 |  | -99999 |  | 467852 |  | 1.06 |  |  | 2023 | Biao Jiang, Denghong Wang, Xiulang Pu, Yu Liu, Yuchuan Chen, Wenjun Wang, Wenwen Ma, Chengliang Wang, Qiang Wang, Wei Chen, Genesis of the newly discovered Pb–Zn vein of the Sucha giant fluorite deposit in Inner Mongolia: Constraints from LA-ICP-MS trace element of pyrite and sphalerite, Applied Geochemistry, Volume 158, 2023 |  | CHN |  | 111.272083 | 43.116806 | [6 empty] | Located from Mindat | Placed on mine buildings |  | 2025-11-18
| Su-Cha |  | Basin hydrothermal | Mississippi Valley-type (MVT) | MVT zinc-lead |  |  | Pb, Zn | Jiang et al., 2023 |  |  | 670-04-2 | [5 empty] | ore material | hand specimen | grab | rock | [9 empty] | sphalerite | [8 empty] | LA-ICPMS | Thermo Element II single-receiver high-resolution magnetic sector ICP-MS coupled to a New Wave UP 213 | National Testing Centre of the Chinese Academy of Geological Sciences | 40 μm spot size with a repetition rate of 10 Hz, 10–30 J/cm2 laser flow and energy of 0.176 mJ. During the analysis process, first 15 s of background value acquisition, then 45 s of sample denudation, and finally 15 s of cleaning the system; Li, Be, B, Na, Mg, Al, Si, P, S, K, Ca, Sc, Ti, V, Cr, Mn, Co, Ni, Cu, Ga, Ge, As, Se, Rb, Sr, Y, Zr, Nb, Mo, Ag, Cd, In, Sn, Sb, Te, Cs, Ba, La, Ce, Pr, Nd, Sm, Eu, Gd, Tb, Dy, Ho, Er, Tm, Yb, Lu, Hf, Ta, W, Re, Au, Tl, Bi, Pb, Th, U | Mass-1 | 0.82 |  | 180 |  | 4.4 |  | 0.04 |  | -99999 |  | 2.03 |  | 2.02 |  | 0.37 |  |  |  | 4686 |  | 3370 |  | 0.26 |  |  |  | 40.19 |  | 306100 |  | 0.01 |  | 47.63 |  | 0.01 |  | -99999 |  | 0.03 |  |  |  | 93191 |  | 5.11 |  | -99999 |  | 0.49 |  | 0.21 |  |  |  | 0.03 |  | 9.91 |  |  |  | 341 |  | 0.11 |  | 3.08 |  | -99999 |  | 1292 |  | 2448 |  | 0.21 |  | 5333 |  | 0.08 |  | 0.02 |  | 49.24 |  |  |  | -99999 |  | 20.1 |  |  |  | 0.01 |  |  |  | 0.04 |  | -99999 | [5 empty] | 60700 |  | 1.54 |  | 2.19 |  | 12.28 |  | 19733 |  | 0.03 |  | 23.77 |  | 4.38 |  | -99999 |  | -99999 |  | -99999 |  | 0.06 |  | 0.69 |  | 0.06 |  | -99999 |  | 0.03 |  | -99999 |  | 0.04 |  | 0.05 |  | -99999 |  | 431814 |  | 5.26 |  |  | 2023 | Biao Jiang, Denghong Wang, Xiulang Pu, Yu Liu, Yuchuan Chen, Wenjun Wang, Wenwen Ma, Chengliang Wang, Qiang Wang, Wei Chen, Genesis of the newly discovered Pb–Zn vein of the Sucha giant fluorite deposit in Inner Mongolia: Constraints from LA-ICP-MS trace element of pyrite and sphalerite, Applied Geochemistry, Volume 158, 2023 |  | CHN |  | 111.272083 | 43.116806 | [6 empty] | Located from Mindat | Placed on mine buildings |  | 2025-11-18
| Su-Cha |  | Basin hydrothermal | Mississippi Valley-type (MVT) | MVT zinc-lead |  |  | Pb, Zn | Jiang et al., 2023 |  |  | 670-04-3 | [5 empty] | ore material | hand specimen | grab | rock | [9 empty] | sphalerite | [8 empty] | LA-ICPMS | Thermo Element II single-receiver high-resolution magnetic sector ICP-MS coupled to a New Wave UP 213 | National Testing Centre of the Chinese Academy of Geological Sciences | 40 μm spot size with a repetition rate of 10 Hz, 10–30 J/cm2 laser flow and energy of 0.176 mJ. During the analysis process, first 15 s of background value acquisition, then 45 s of sample denudation, and finally 15 s of cleaning the system; Li, Be, B, Na, Mg, Al, Si, P, S, K, Ca, Sc, Ti, V, Cr, Mn, Co, Ni, Cu, Ga, Ge, As, Se, Rb, Sr, Y, Zr, Nb, Mo, Ag, Cd, In, Sn, Sb, Te, Cs, Ba, La, Ce, Pr, Nd, Sm, Eu, Gd, Tb, Dy, Ho, Er, Tm, Yb, Lu, Hf, Ta, W, Re, Au, Tl, Bi, Pb, Th, U | Mass-1 | 0.93 |  | 108 |  | 2.65 |  | -99999 |  | -99999 |  | 0.69 |  | -99999 |  | 0.21 |  |  |  | 2002 |  | 3971 |  | 0.16 |  |  |  | 39.89 |  | 34800 |  | 0.13 |  | 47.66 |  | -99999 |  | 0.03 |  | -99999 |  |  |  | 94002 |  | 4.1 |  | -99999 |  | 1.34 |  | 0.11 |  |  |  | -99999 |  | 10.1 |  |  |  | 298 |  | 0.01 |  | -99999 |  | 0.01 |  | 633 |  | 2513 |  | -99999 |  | 2733 |  | 0.07 |  | 0.02 |  | 36.58 |  |  |  | 97900 |  | 10.61 |  |  |  | 0.03 |  |  |  | 0.04 |  | -99999 | [5 empty] | 62400 |  | 0.35 |  | -99999 |  | 16.42 |  | 9689 |  | -99999 |  | 15.64 |  | 2.7 |  | -99999 |  | -99999 |  | -99999 |  | 0.02 |  | -99999 |  | 0.04 |  | -99999 |  | 0.01 |  | 0.67 |  | 0.03 |  | 0.12 |  | 0.02 |  | 458225 |  | 2.66 |  |  | 2023 | Biao Jiang, Denghong Wang, Xiulang Pu, Yu Liu, Yuchuan Chen, Wenjun Wang, Wenwen Ma, Chengliang Wang, Qiang Wang, Wei Chen, Genesis of the newly discovered Pb–Zn vein of the Sucha giant fluorite deposit in Inner Mongolia: Constraints from LA-ICP-MS trace element of pyrite and sphalerite, Applied Geochemistry, Volume 158, 2023 |  | CHN |  | 111.272083 | 43.116806 | [6 empty] | Located from Mindat | Placed on mine buildings |  | 2025-11-18
| Su-Cha |  | Basin hydrothermal | Mississippi Valley-type (MVT) | MVT zinc-lead |  |  | Pb, Zn | Jiang et al., 2023 |  |  | 670-04-4 | [5 empty] | ore material | hand specimen | grab | rock | [9 empty] | sphalerite | [8 empty] | LA-ICPMS | Thermo Element II single-receiver high-resolution magnetic sector ICP-MS coupled to a New Wave UP 213 | National Testing Centre of the Chinese Academy of Geological Sciences | 40 μm spot size with a repetition rate of 10 Hz, 10–30 J/cm2 laser flow and energy of 0.176 mJ. During the analysis process, first 15 s of background value acquisition, then 45 s of sample denudation, and finally 15 s of cleaning the system; Li, Be, B, Na, Mg, Al, Si, P, S, K, Ca, Sc, Ti, V, Cr, Mn, Co, Ni, Cu, Ga, Ge, As, Se, Rb, Sr, Y, Zr, Nb, Mo, Ag, Cd, In, Sn, Sb, Te, Cs, Ba, La, Ce, Pr, Nd, Sm, Eu, Gd, Tb, Dy, Ho, Er, Tm, Yb, Lu, Hf, Ta, W, Re, Au, Tl, Bi, Pb, Th, U | Mass-1 | 0.55 |  | 73.01 |  | 0.65 |  | -99999 |  | -99999 |  | 1.09 |  | -99999 |  | 0.32 |  |  |  | 379 |  | 4060 |  | 0.07 |  |  |  | 44.52 |  | 104900 |  | 0.28 |  | 71.64 |  | 0.04 |  | -99999 |  | 0.02 |  |  |  | 102400 |  | 5.46 |  | -99999 |  | 3.32 |  | 0.01 |  |  |  | -99999 |  | 10.79 |  |  |  | 415 |  | 0.01 |  | 0.17 |  | -99999 |  | 232 |  | 2652 |  | 0.4 |  | 1231 |  | -99999 |  | 0.04 |  | 61.71 |  |  |  | 478300 |  | 17.08 |  |  |  | -99999 |  |  |  | 0.74 |  | 0.01 | [5 empty] | 62800 |  | 0.27 |  | -99999 |  | 22.87 |  | 1606 |  | 0.05 |  | 28.9 |  | 0.96 |  | -99999 |  | 0.01 |  | -99999 |  | -99999 |  | 7.52 |  | 0.01 |  | -99999 |  | -99999 |  | 0.67 |  | 0.09 |  | 0.01 |  | 0.05 |  | 468453 |  | 1.17 |  |  | 2023 | Biao Jiang, Denghong Wang, Xiulang Pu, Yu Liu, Yuchuan Chen, Wenjun Wang, Wenwen Ma, Chengliang Wang, Qiang Wang, Wei Chen, Genesis of the newly discovered Pb–Zn vein of the Sucha giant fluorite deposit in Inner Mongolia: Constraints from LA-ICP-MS trace element of pyrite and sphalerite, Applied Geochemistry, Volume 158, 2023 |  | CHN |  | 111.272083 | 43.116806 | [6 empty] | Located from Mindat | Placed on mine buildings |  | 2025-11-18
| Su-Cha |  | Basin hydrothermal | Mississippi Valley-type (MVT) | MVT zinc-lead |  |  | Pb, Zn | Jiang et al., 2023 |  |  | 670-04-5 | [5 empty] | ore material | hand specimen | grab | rock | [9 empty] | sphalerite | [8 empty] | LA-ICPMS | Thermo Element II single-receiver high-resolution magnetic sector ICP-MS coupled to a New Wave UP 213 | National Testing Centre of the Chinese Academy of Geological Sciences | 40 μm spot size with a repetition rate of 10 Hz, 10–30 J/cm2 laser flow and energy of 0.176 mJ. During the analysis process, first 15 s of background value acquisition, then 45 s of sample denudation, and finally 15 s of cleaning the system; Li, Be, B, Na, Mg, Al, Si, P, S, K, Ca, Sc, Ti, V, Cr, Mn, Co, Ni, Cu, Ga, Ge, As, Se, Rb, Sr, Y, Zr, Nb, Mo, Ag, Cd, In, Sn, Sb, Te, Cs, Ba, La, Ce, Pr, Nd, Sm, Eu, Gd, Tb, Dy, Ho, Er, Tm, Yb, Lu, Hf, Ta, W, Re, Au, Tl, Bi, Pb, Th, U | Mass-1 | 2.15 |  | 132 |  | 1.21 |  | 0.01 |  | 1.99 |  | 0.78 |  | -99999 |  | 2.76 |  |  |  | 2217 |  | 4142 |  | 0.17 |  |  |  | 40.1 |  | 204300 |  | 0.19 |  | 89.37 |  | 0.03 |  | 0.02 |  | -99999 |  |  |  | 90293 |  | 2.81 |  | -99999 |  | 1.22 |  | 0.07 |  |  |  | -99999 |  | 10.39 |  |  |  | 220 |  | 0.1 |  | 2.06 |  | -99999 |  | 635 |  | 2716 |  | 0.11 |  | 2642 |  | -99999 |  | 0.05 |  | 34.97 |  |  |  | -99999 |  | 213 |  |  |  | 0.03 |  |  |  | -99999 |  | -99999 | [5 empty] | 61400 |  | 1.24 |  | 1.47 |  | 8.35 |  | 10769 |  | -99999 |  | 30.96 |  | 2.31 |  | -99999 |  | -99999 |  | -99999 |  | 0.03 |  | -99999 |  | 0.13 |  | -99999 |  | 0.02 |  | -99999 |  | 0.11 |  | -99999 |  | 0.02 |  | 463017 |  | 2.82 |  |  | 2023 | Biao Jiang, Denghong Wang, Xiulang Pu, Yu Liu, Yuchuan Chen, Wenjun Wang, Wenwen Ma, Chengliang Wang, Qiang Wang, Wei Chen, Genesis of the newly discovered Pb–Zn vein of the Sucha giant fluorite deposit in Inner Mongolia: Constraints from LA-ICP-MS trace element of pyrite and sphalerite, Applied Geochemistry, Volume 158, 2023 |  | CHN |  | 111.272083 | 43.116806 | [6 empty] | Located from Mindat | Placed on mine buildings |  | 2025-11-18
| Su-Cha |  | Basin hydrothermal | Mississippi Valley-type (MVT) | MVT zinc-lead |  |  | Pb, Zn | Jiang et al., 2023 |  |  | 670-04-6 | [5 empty] | ore material | hand specimen | grab | rock | [9 empty] | sphalerite | [8 empty] | LA-ICPMS | Thermo Element II single-receiver high-resolution magnetic sector ICP-MS coupled to a New Wave UP 213 | National Testing Centre of the Chinese Academy of Geological Sciences | 40 μm spot size with a repetition rate of 10 Hz, 10–30 J/cm2 laser flow and energy of 0.176 mJ. During the analysis process, first 15 s of background value acquisition, then 45 s of sample denudation, and finally 15 s of cleaning the system; Li, Be, B, Na, Mg, Al, Si, P, S, K, Ca, Sc, Ti, V, Cr, Mn, Co, Ni, Cu, Ga, Ge, As, Se, Rb, Sr, Y, Zr, Nb, Mo, Ag, Cd, In, Sn, Sb, Te, Cs, Ba, La, Ce, Pr, Nd, Sm, Eu, Gd, Tb, Dy, Ho, Er, Tm, Yb, Lu, Hf, Ta, W, Re, Au, Tl, Bi, Pb, Th, U | Mass-1 | 5.06 |  | 5660 |  | 17.43 |  | 0.02 |  | -99999 |  | 3.72 |  | 90.29 |  | 0.53 |  |  |  | 15950 |  | 6375 |  | 1.65 |  |  |  | 16.8 |  | 369200 |  | -99999 |  | 196 |  | 1.35 |  | 0.08 |  | -99999 |  |  |  | 75278 |  | 1.37 |  | 0.13 |  | 5.31 |  | 0.63 |  |  |  | 0.01 |  | 8.03 |  |  |  | 782 |  | 0.69 |  | 0.31 |  | -99999 |  | 1373 |  | 1009 |  | -99999 |  | 17309 |  | 1.88 |  | 2.4 |  | 3313 |  |  |  | 409400 |  | 159 |  |  |  | -99999 |  |  |  | 1.13 |  | -99999 | [5 empty] | 42900 |  | 2.33 |  | 4.96 |  | 11.38 |  | 66095 |  | 0.12 |  | 9.59 |  | 18.63 |  | 0.02 |  | 0.27 |  | -99999 |  | 0.17 |  | 189 |  | 0.51 |  | 0.03 |  | 0.16 |  | 1.9 |  | 0.15 |  | 0.69 |  | -99999 |  | 570102 |  | 23.62 |  |  | 2023 | Biao Jiang, Denghong Wang, Xiulang Pu, Yu Liu, Yuchuan Chen, Wenjun Wang, Wenwen Ma, Chengliang Wang, Qiang Wang, Wei Chen, Genesis of the newly discovered Pb–Zn vein of the Sucha giant fluorite deposit in Inner Mongolia: Constraints from LA-ICP-MS trace element of pyrite and sphalerite, Applied Geochemistry, Volume 158, 2023 |  | CHN |  | 111.272083 | 43.116806 | [6 empty] | Located from Mindat | Placed on mine buildings |  | 2025-11-18
| Su-Cha |  | Basin hydrothermal | Mississippi Valley-type (MVT) | MVT zinc-lead |  |  | Pb, Zn | Jiang et al., 2023 |  |  | 670-09-1 | [5 empty] | ore material | hand specimen | grab | rock | [9 empty] | sphalerite | [8 empty] | LA-ICPMS | Thermo Element II single-receiver high-resolution magnetic sector ICP-MS coupled to a New Wave UP 213 | National Testing Centre of the Chinese Academy of Geological Sciences | 40 μm spot size with a repetition rate of 10 Hz, 10–30 J/cm2 laser flow and energy of 0.176 mJ. During the analysis process, first 15 s of background value acquisition, then 45 s of sample denudation, and finally 15 s of cleaning the system; Li, Be, B, Na, Mg, Al, Si, P, S, K, Ca, Sc, Ti, V, Cr, Mn, Co, Ni, Cu, Ga, Ge, As, Se, Rb, Sr, Y, Zr, Nb, Mo, Ag, Cd, In, Sn, Sb, Te, Cs, Ba, La, Ce, Pr, Nd, Sm, Eu, Gd, Tb, Dy, Ho, Er, Tm, Yb, Lu, Hf, Ta, W, Re, Au, Tl, Bi, Pb, Th, U | Mass-1 | 1.97 |  | -99999 |  | 3.54 |  | -99999 |  | 1.79 |  | -99999 |  | -99999 |  | 0.06 |  |  |  | -99999 |  | 2681 |  | -99999 |  |  |  | 470 |  | 16500 |  | -99999 |  | 120 |  | 0.02 |  | -99999 |  | 0.01 |  |  |  | 88850 |  | 0.34 |  | 0.01 |  | -99999 |  | -99999 |  |  |  | -99999 |  | 198 |  |  |  | 332 |  | -99999 |  | -99999 |  | -99999 |  | 4.75 |  | 4941 |  | 0.3 |  | 99.32 |  | -99999 |  | 0.02 |  | 46.65 |  |  |  | 76900 |  | 0.78 |  |  |  | 0.01 |  |  |  | 0.45 |  | -99999 | [5 empty] | 63200 |  | 0.04 |  | 0.34 |  | 94.97 |  | 139 |  | 0.02 |  | 0.83 |  | 0.32 |  | -99999 |  | -99999 |  | -99999 |  | -99999 |  | 8.37 |  | 0.08 |  | -99999 |  | -99999 |  | -99999 |  | -99999 |  | 0.06 |  | -99999 |  | 490507 |  | -99999 |  |  | 2023 | Biao Jiang, Denghong Wang, Xiulang Pu, Yu Liu, Yuchuan Chen, Wenjun Wang, Wenwen Ma, Chengliang Wang, Qiang Wang, Wei Chen, Genesis of the newly discovered Pb–Zn vein of the Sucha giant fluorite deposit in Inner Mongolia: Constraints from LA-ICP-MS trace element of pyrite and sphalerite, Applied Geochemistry, Volume 158, 2023 |  | CHN |  | 111.272083 | 43.116806 | [6 empty] | Located from Mindat | Placed on mine buildings |  | 2025-11-18
| Su-Cha |  | Basin hydrothermal | Mississippi Valley-type (MVT) | MVT zinc-lead |  |  | Pb, Zn | Jiang et al., 2023 |  |  | 670-09-2 | [5 empty] | ore material | hand specimen | grab | rock | [9 empty] | sphalerite | [8 empty] | LA-ICPMS | Thermo Element II single-receiver high-resolution magnetic sector ICP-MS coupled to a New Wave UP 213 | National Testing Centre of the Chinese Academy of Geological Sciences | 40 μm spot size with a repetition rate of 10 Hz, 10–30 J/cm2 laser flow and energy of 0.176 mJ. During the analysis process, first 15 s of background value acquisition, then 45 s of sample denudation, and finally 15 s of cleaning the system; Li, Be, B, Na, Mg, Al, Si, P, S, K, Ca, Sc, Ti, V, Cr, Mn, Co, Ni, Cu, Ga, Ge, As, Se, Rb, Sr, Y, Zr, Nb, Mo, Ag, Cd, In, Sn, Sb, Te, Cs, Ba, La, Ce, Pr, Nd, Sm, Eu, Gd, Tb, Dy, Ho, Er, Tm, Yb, Lu, Hf, Ta, W, Re, Au, Tl, Bi, Pb, Th, U | Mass-1 | 2.23 |  | 15.3 |  | 9.73 |  | -99999 |  | 0.13 |  | 0.34 |  | -99999 |  | 0.2 |  |  |  | -99999 |  | 2641 |  | -99999 |  |  |  | 454 |  | -99999 |  | 0.21 |  | 122 |  | -99999 |  | -99999 |  | 0.04 |  |  |  | 88100 |  | 0.77 |  | -99999 |  | 1.91 |  | -99999 |  |  |  | -99999 |  | 192 |  |  |  | 207 |  | 0.01 |  | -99999 |  | -99999 |  | -99999 |  | 4411 |  | -99999 |  | -99999 |  | -99999 |  | 0.05 |  | 44.33 |  |  |  | -99999 |  | 0.42 |  |  |  | -99999 |  |  |  | -99999 |  | -99999 | [5 empty] | 63100 |  | 0.02 |  | -99999 |  | 84.26 |  | -99999 |  | -99999 |  | 1.44 |  | -99999 |  | -99999 |  | 0.01 |  | -99999 |  | -99999 |  | 0.12 |  | 0.03 |  | -99999 |  | -99999 |  | -99999 |  | 0.02 |  | 0.03 |  | -99999 |  | 493586 |  | -99999 |  |  | 2023 | Biao Jiang, Denghong Wang, Xiulang Pu, Yu Liu, Yuchuan Chen, Wenjun Wang, Wenwen Ma, Chengliang Wang, Qiang Wang, Wei Chen, Genesis of the newly discovered Pb–Zn vein of the Sucha giant fluorite deposit in Inner Mongolia: Constraints from LA-ICP-MS trace element of pyrite and sphalerite, Applied Geochemistry, Volume 158, 2023 |  | CHN |  | 111.272083 | 43.116806 | [6 empty] | Located from Mindat | Placed on mine buildings |  | 2025-11-18
| Su-Cha |  | Basin hydrothermal | Mississippi Valley-type (MVT) | MVT zinc-lead |  |  | Pb, Zn | Jiang et al., 2023 |  |  | 670-09-3 | [5 empty] | ore material | hand specimen | grab | rock | [9 empty] | sphalerite | [8 empty] | LA-ICPMS | Thermo Element II single-receiver high-resolution magnetic sector ICP-MS coupled to a New Wave UP 213 | National Testing Centre of the Chinese Academy of Geological Sciences | 40 μm spot size with a repetition rate of 10 Hz, 10–30 J/cm2 laser flow and energy of 0.176 mJ. During the analysis process, first 15 s of background value acquisition, then 45 s of sample denudation, and finally 15 s of cleaning the system; Li, Be, B, Na, Mg, Al, Si, P, S, K, Ca, Sc, Ti, V, Cr, Mn, Co, Ni, Cu, Ga, Ge, As, Se, Rb, Sr, Y, Zr, Nb, Mo, Ag, Cd, In, Sn, Sb, Te, Cs, Ba, La, Ce, Pr, Nd, Sm, Eu, Gd, Tb, Dy, Ho, Er, Tm, Yb, Lu, Hf, Ta, W, Re, Au, Tl, Bi, Pb, Th, U | Mass-1 | 1.74 |  | 1.79 |  | -99999 |  | -99999 |  | -99999 |  | -99999 |  | -99999 |  | 0.03 |  |  |  | -99999 |  | 2676 |  | 0.03 |  |  |  | 471 |  | 17300 |  | 0.1 |  | 131 |  | -99999 |  | 0.01 |  | 0.01 |  |  |  | 91148 |  | 0.21 |  | -99999 |  | 0.22 |  | 0.01 |  |  |  | -99999 |  | 195 |  |  |  | 95.39 |  | -99999 |  | -99999 |  | -99999 |  | -99999 |  | 4046 |  | 1.1 |  | -99999 |  | 0.03 |  | 0.01 |  | 46.88 |  |  |  | 67300 |  | 1.55 |  |  |  | -99999 |  |  |  | -99999 |  | -99999 | [5 empty] | 64500 |  | 0.07 |  | -99999 |  | 90.41 |  | -99999 |  | -99999 |  | 1.13 |  | -99999 |  | -99999 |  | -99999 |  | -99999 |  | -99999 |  | -99999 |  | 0.03 |  | -99999 |  | -99999 |  | 0.19 |  | 0.02 |  | -99999 |  | -99999 |  | 489334 |  | 0.13 |  |  | 2023 | Biao Jiang, Denghong Wang, Xiulang Pu, Yu Liu, Yuchuan Chen, Wenjun Wang, Wenwen Ma, Chengliang Wang, Qiang Wang, Wei Chen, Genesis of the newly discovered Pb–Zn vein of the Sucha giant fluorite deposit in Inner Mongolia: Constraints from LA-ICP-MS trace element of pyrite and sphalerite, Applied Geochemistry, Volume 158, 2023 |  | CHN |  | 111.272083 | 43.116806 | [6 empty] | Located from Mindat | Placed on mine buildings |  | 2025-11-18
| Su-Cha |  | Basin hydrothermal | Mississippi Valley-type (MVT) | MVT zinc-lead |  |  | Pb, Zn | Jiang et al., 2023 |  |  | 670-09-4 | [5 empty] | ore material | hand specimen | grab | rock | [9 empty] | sphalerite | [8 empty] | LA-ICPMS | Thermo Element II single-receiver high-resolution magnetic sector ICP-MS coupled to a New Wave UP 213 | National Testing Centre of the Chinese Academy of Geological Sciences | 40 μm spot size with a repetition rate of 10 Hz, 10–30 J/cm2 laser flow and energy of 0.176 mJ. During the analysis process, first 15 s of background value acquisition, then 45 s of sample denudation, and finally 15 s of cleaning the system; Li, Be, B, Na, Mg, Al, Si, P, S, K, Ca, Sc, Ti, V, Cr, Mn, Co, Ni, Cu, Ga, Ge, As, Se, Rb, Sr, Y, Zr, Nb, Mo, Ag, Cd, In, Sn, Sb, Te, Cs, Ba, La, Ce, Pr, Nd, Sm, Eu, Gd, Tb, Dy, Ho, Er, Tm, Yb, Lu, Hf, Ta, W, Re, Au, Tl, Bi, Pb, Th, U | Mass-1 | 3.12 |  | 14929 |  | 28.4 |  | -99999 |  | 15.68 |  | 10.33 |  | 15.12 |  | 0.08 |  |  |  | 6949 |  | 4340 |  | 0.69 |  |  |  | 437 |  | 900900 |  | 0.55 |  | 188 |  | 0.63 |  | -99999 |  | 0.1 |  |  |  | 134687 |  | 1.03 |  | -99999 |  | 2.6 |  | 0.22 |  |  |  | 0.03 |  | 137 |  |  |  | 3039 |  | 0.26 |  | -99999 |  | -99999 |  | 868 |  | 7118 |  | 1.46 |  | 61581 |  | -99999 |  | 1.58 |  | 3880 |  |  |  | -99999 |  | 1.72 |  |  |  | 0.09 |  |  |  | 4.69 |  | 0.01 | [5 empty] | -99999 |  | 0.44 |  | 4.03 |  | 49.39 |  | -99999 |  | 0.25 |  | 330 |  | 36.04 |  | 0.01 |  | -99999 |  | -99999 |  | 0.1 |  | 256 |  | 0.2 |  | -99999 |  | 0.05 |  | -99999 |  | -99999 |  | 0.37 |  | 0.03 |  | 674704 |  | 14.11 |  |  | 2023 | Biao Jiang, Denghong Wang, Xiulang Pu, Yu Liu, Yuchuan Chen, Wenjun Wang, Wenwen Ma, Chengliang Wang, Qiang Wang, Wei Chen, Genesis of the newly discovered Pb–Zn vein of the Sucha giant fluorite deposit in Inner Mongolia: Constraints from LA-ICP-MS trace element of pyrite and sphalerite, Applied Geochemistry, Volume 158, 2023 |  | CHN |  | 111.272083 | 43.116806 | [6 empty] | Located from Mindat | Placed on mine buildings |  | 2025-11-18
| Su-Cha |  | Basin hydrothermal | Mississippi Valley-type (MVT) | MVT zinc-lead |  |  | Pb, Zn | Jiang et al., 2023 |  |  | 670-10-1 | [5 empty] | ore material | hand specimen | grab | rock | [9 empty] | sphalerite | [8 empty] | LA-ICPMS | Thermo Element II single-receiver high-resolution magnetic sector ICP-MS coupled to a New Wave UP 213 | National Testing Centre of the Chinese Academy of Geological Sciences | 40 μm spot size with a repetition rate of 10 Hz, 10–30 J/cm2 laser flow and energy of 0.176 mJ. During the analysis process, first 15 s of background value acquisition, then 45 s of sample denudation, and finally 15 s of cleaning the system; Li, Be, B, Na, Mg, Al, Si, P, S, K, Ca, Sc, Ti, V, Cr, Mn, Co, Ni, Cu, Ga, Ge, As, Se, Rb, Sr, Y, Zr, Nb, Mo, Ag, Cd, In, Sn, Sb, Te, Cs, Ba, La, Ce, Pr, Nd, Sm, Eu, Gd, Tb, Dy, Ho, Er, Tm, Yb, Lu, Hf, Ta, W, Re, Au, Tl, Bi, Pb, Th, U | Mass-1 | 0.66 |  | 14.75 |  | 8.39 |  | -99999 |  | 3.32 |  | -99999 |  | 11.29 |  | 0.79 |  |  |  | 766 |  | 2416 |  | 0.11 |  |  |  | 383 |  | -99999 |  | -99999 |  | 111 |  | 0.06 |  | 0.02 |  | -99999 |  |  |  | 106293 |  | -99999 |  | -99999 |  | 1.95 |  | 0.07 |  |  |  | -99999 |  | 155 |  |  |  | 472 |  | 0.03 |  | -99999 |  | -99999 |  | 297 |  | 7920 |  | 0.49 |  | 1598 |  | 0.08 |  | 0.01 |  | 65.23 |  |  |  | 627100 |  | 0.7 |  |  |  | 0.04 |  |  |  | 0.53 |  | -99999 | [5 empty] | 55700 |  | 0.36 |  | 1.07 |  | 99 |  | 3524 |  | 0.06 |  | 7.82 |  | 1.42 |  | -99999 |  | -99999 |  | -99999 |  | 0.02 |  | -99999 |  | 0.16 |  | -99999 |  | 0.01 |  | 0.32 |  | 0.01 |  | 0.11 |  | 0.01 |  | 461508 |  | 1.32 |  |  | 2023 | Biao Jiang, Denghong Wang, Xiulang Pu, Yu Liu, Yuchuan Chen, Wenjun Wang, Wenwen Ma, Chengliang Wang, Qiang Wang, Wei Chen, Genesis of the newly discovered Pb–Zn vein of the Sucha giant fluorite deposit in Inner Mongolia: Constraints from LA-ICP-MS trace element of pyrite and sphalerite, Applied Geochemistry, Volume 158, 2023 |  | CHN |  | 111.272083 | 43.116806 | [6 empty] | Located from Mindat | Placed on mine buildings |  | 2025-11-18
| Su-Cha |  | Basin hydrothermal | Mississippi Valley-type (MVT) | MVT zinc-lead |  |  | Pb, Zn | Jiang et al., 2023 |  |  | 670-10-2 | [5 empty] | ore material | hand specimen | grab | rock | [9 empty] | sphalerite | [8 empty] | LA-ICPMS | Thermo Element II single-receiver high-resolution magnetic sector ICP-MS coupled to a New Wave UP 213 | National Testing Centre of the Chinese Academy of Geological Sciences | 40 μm spot size with a repetition rate of 10 Hz, 10–30 J/cm2 laser flow and energy of 0.176 mJ. During the analysis process, first 15 s of background value acquisition, then 45 s of sample denudation, and finally 15 s of cleaning the system; Li, Be, B, Na, Mg, Al, Si, P, S, K, Ca, Sc, Ti, V, Cr, Mn, Co, Ni, Cu, Ga, Ge, As, Se, Rb, Sr, Y, Zr, Nb, Mo, Ag, Cd, In, Sn, Sb, Te, Cs, Ba, La, Ce, Pr, Nd, Sm, Eu, Gd, Tb, Dy, Ho, Er, Tm, Yb, Lu, Hf, Ta, W, Re, Au, Tl, Bi, Pb, Th, U | Mass-1 | 0.91 |  | -99999 |  | 2.19 |  | 0.03 |  | -99999 |  | -99999 |  | 2.95 |  | 6.21 |  |  |  | -99999 |  | 2452 |  | -99999 |  |  |  | 351 |  | 1700 |  | 0.03 |  | 273 |  | 0.01 |  | -99999 |  | -99999 |  |  |  | 105099 |  | 0.34 |  | -99999 |  | 1.79 |  | 0.01 |  |  |  | 0.01 |  | 151 |  |  |  | 355 |  | -99999 |  | -99999 |  | -99999 |  | 68.31 |  | 8247 |  | 0.54 |  | 318 |  | -99999 |  | 0.06 |  | 43.06 |  |  |  | -99999 |  | 1.76 |  |  |  | -99999 |  |  |  | 0.97 |  | 0.01 | [5 empty] | 56400 |  | 0.31 |  | -99999 |  | 63.64 |  | 375 |  | 0.07 |  | 1.91 |  | 0.12 |  | -99999 |  | 0.01 |  | -99999 |  | -99999 |  | -99999 |  | 0.25 |  | -99999 |  | -99999 |  | -99999 |  | 0.04 |  | -99999 |  | 0.01 |  | 469492 |  | 0.2 |  |  | 2023 | Biao Jiang, Denghong Wang, Xiulang Pu, Yu Liu, Yuchuan Chen, Wenjun Wang, Wenwen Ma, Chengliang Wang, Qiang Wang, Wei Chen, Genesis of the newly discovered Pb–Zn vein of the Sucha giant fluorite deposit in Inner Mongolia: Constraints from LA-ICP-MS trace element of pyrite and sphalerite, Applied Geochemistry, Volume 158, 2023 |  | CHN |  | 111.272083 | 43.116806 | [6 empty] | Located from Mindat | Placed on mine buildings |  | 2025-11-18
| Su-Cha |  | Basin hydrothermal | Mississippi Valley-type (MVT) | MVT zinc-lead |  |  | Pb, Zn | Jiang et al., 2023 |  |  | 670-10-3 | [5 empty] | ore material | hand specimen | grab | rock | [9 empty] | sphalerite | [8 empty] | LA-ICPMS | Thermo Element II single-receiver high-resolution magnetic sector ICP-MS coupled to a New Wave UP 213 | National Testing Centre of the Chinese Academy of Geological Sciences | 40 μm spot size with a repetition rate of 10 Hz, 10–30 J/cm2 laser flow and energy of 0.176 mJ. During the analysis process, first 15 s of background value acquisition, then 45 s of sample denudation, and finally 15 s of cleaning the system; Li, Be, B, Na, Mg, Al, Si, P, S, K, Ca, Sc, Ti, V, Cr, Mn, Co, Ni, Cu, Ga, Ge, As, Se, Rb, Sr, Y, Zr, Nb, Mo, Ag, Cd, In, Sn, Sb, Te, Cs, Ba, La, Ce, Pr, Nd, Sm, Eu, Gd, Tb, Dy, Ho, Er, Tm, Yb, Lu, Hf, Ta, W, Re, Au, Tl, Bi, Pb, Th, U | Mass-1 | 1.33 |  | 2.25 |  | 8.72 |  | -99999 |  | -99999 |  | -99999 |  | -99999 |  | 0.87 |  |  |  | -99999 |  | 2495 |  | -99999 |  |  |  | 372 |  | 19100 |  | 0.13 |  | 109 |  | -99999 |  | 0.02 |  | -99999 |  |  |  | 99092 |  | 0.8 |  | 0.02 |  | 1.78 |  | -99999 |  |  |  | -99999 |  | 154 |  |  |  | 278 |  | -99999 |  | 2.87 |  | -99999 |  | 33.72 |  | 6930 |  | -99999 |  | 642 |  | -99999 |  | 0.02 |  | 56.81 |  |  |  | 15000 |  | 0.53 |  |  |  | -99999 |  |  |  | 0.13 |  | -99999 | [5 empty] | 55400 |  | 0.48 |  | -99999 |  | 92.63 |  | -99999 |  | 0.05 |  | 1.69 |  | 0.06 |  | -99999 |  | -99999 |  | -99999 |  | -99999 |  | 5.18 |  | 0.08 |  | 0.01 |  | -99999 |  | -99999 |  | -99999 |  | 0.12 |  | -99999 |  | 482380 |  | 0.04 |  |  | 2023 | Biao Jiang, Denghong Wang, Xiulang Pu, Yu Liu, Yuchuan Chen, Wenjun Wang, Wenwen Ma, Chengliang Wang, Qiang Wang, Wei Chen, Genesis of the newly discovered Pb–Zn vein of the Sucha giant fluorite deposit in Inner Mongolia: Constraints from LA-ICP-MS trace element of pyrite and sphalerite, Applied Geochemistry, Volume 158, 2023 |  | CHN |  | 111.272083 | 43.116806 | [6 empty] | Located from Mindat | Placed on mine buildings |  | 2025-11-18
| Su-Cha |  | Basin hydrothermal | Mississippi Valley-type (MVT) | MVT zinc-lead |  |  | Pb, Zn | Jiang et al., 2023 |  |  | 670-10-4 | [5 empty] | ore material | hand specimen | grab | rock | [9 empty] | sphalerite | [8 empty] | LA-ICPMS | Thermo Element II single-receiver high-resolution magnetic sector ICP-MS coupled to a New Wave UP 213 | National Testing Centre of the Chinese Academy of Geological Sciences | 40 μm spot size with a repetition rate of 10 Hz, 10–30 J/cm2 laser flow and energy of 0.176 mJ. During the analysis process, first 15 s of background value acquisition, then 45 s of sample denudation, and finally 15 s of cleaning the system; Li, Be, B, Na, Mg, Al, Si, P, S, K, Ca, Sc, Ti, V, Cr, Mn, Co, Ni, Cu, Ga, Ge, As, Se, Rb, Sr, Y, Zr, Nb, Mo, Ag, Cd, In, Sn, Sb, Te, Cs, Ba, La, Ce, Pr, Nd, Sm, Eu, Gd, Tb, Dy, Ho, Er, Tm, Yb, Lu, Hf, Ta, W, Re, Au, Tl, Bi, Pb, Th, U | Mass-1 | 3.38 |  | 2976 |  | 20.31 |  | -99999 |  | 7.31 |  | -99999 |  | -99999 |  | 0.16 |  |  |  | 1818 |  | 4878 |  | 0.16 |  |  |  | 333 |  | 457700 |  | 0.3 |  | 181 |  | -99999 |  | -99999 |  | -99999 |  |  |  | 132153 |  | -99999 |  | -99999 |  | -99999 |  | 0.14 |  |  |  | -99999 |  | 107 |  |  |  | 2627 |  | 0.6 |  | -99999 |  | -99999 |  | 64.35 |  | 6707 |  | -99999 |  | 28274 |  | -99999 |  | -99999 |  | 914 |  |  |  | -99999 |  | 1.85 |  |  |  | 0.03 |  |  |  | -99999 |  | -99999 | [5 empty] | 66400 |  | 0.05 |  | 13.72 |  | 112 |  | -99999 |  | 0.25 |  | 2.53 |  | 11.44 |  | 0.01 |  | -99999 |  | -99999 |  | 0.03 |  | 185 |  | 0.1 |  | -99999 |  | 0.02 |  | 6.43 |  | 0.01 |  | -99999 |  | -99999 |  | 717913 |  | 2.3 |  |  | 2023 | Biao Jiang, Denghong Wang, Xiulang Pu, Yu Liu, Yuchuan Chen, Wenjun Wang, Wenwen Ma, Chengliang Wang, Qiang Wang, Wei Chen, Genesis of the newly discovered Pb–Zn vein of the Sucha giant fluorite deposit in Inner Mongolia: Constraints from LA-ICP-MS trace element of pyrite and sphalerite, Applied Geochemistry, Volume 158, 2023 |  | CHN |  | 111.272083 | 43.116806 | [6 empty] | Located from Mindat | Placed on mine buildings |  | 2025-11-18
| Su-Cha |  | Basin hydrothermal | Mississippi Valley-type (MVT) | MVT zinc-lead |  |  | Pb, Zn | Jiang et al., 2023 |  |  | 670-11-1 | [5 empty] | ore material | hand specimen | grab | rock | [9 empty] | sphalerite | [8 empty] | LA-ICPMS | Thermo Element II single-receiver high-resolution magnetic sector ICP-MS coupled to a New Wave UP 213 | National Testing Centre of the Chinese Academy of Geological Sciences | 40 μm spot size with a repetition rate of 10 Hz, 10–30 J/cm2 laser flow and energy of 0.176 mJ. During the analysis process, first 15 s of background value acquisition, then 45 s of sample denudation, and finally 15 s of cleaning the system; Li, Be, B, Na, Mg, Al, Si, P, S, K, Ca, Sc, Ti, V, Cr, Mn, Co, Ni, Cu, Ga, Ge, As, Se, Rb, Sr, Y, Zr, Nb, Mo, Ag, Cd, In, Sn, Sb, Te, Cs, Ba, La, Ce, Pr, Nd, Sm, Eu, Gd, Tb, Dy, Ho, Er, Tm, Yb, Lu, Hf, Ta, W, Re, Au, Tl, Bi, Pb, Th, U | Mass-1 | 0.76 |  | 10.87 |  | 6.34 |  | 0.01 |  | -99999 |  | 0.19 |  | -99999 |  | 0.11 |  |  |  | -99999 |  | 2557 |  | 1.06 |  |  |  | 474 |  | -99999 |  | -99999 |  | 117 |  | -99999 |  | -99999 |  | -99999 |  |  |  | 129984 |  | 0.39 |  | -99999 |  | 2.01 |  | -99999 |  |  |  | -99999 |  | 52.44 |  |  |  | 167 |  | 1.14 |  | 3.51 |  | 0.01 |  | 3.31 |  | 2756 |  | -99999 |  | 314 |  | 0.01 |  | 0.34 |  | 33.88 |  |  |  | 38100 |  | 1.55 |  |  |  | 0.12 |  |  |  | 0.57 |  | -99999 | [5 empty] | 61600 |  | 0.03 |  | -99999 |  | 39.73 |  | -99999 |  | 0.1 |  | 3.61 |  | -99999 |  | -99999 |  | 0.01 |  | -99999 |  | 0.01 |  | 1.18 |  | 0.02 |  | -99999 |  | -99999 |  | 0.53 |  | -99999 |  | 0.07 |  | -99999 |  | 438022 |  | 0.03 |  |  | 2023 | Biao Jiang, Denghong Wang, Xiulang Pu, Yu Liu, Yuchuan Chen, Wenjun Wang, Wenwen Ma, Chengliang Wang, Qiang Wang, Wei Chen, Genesis of the newly discovered Pb–Zn vein of the Sucha giant fluorite deposit in Inner Mongolia: Constraints from LA-ICP-MS trace element of pyrite and sphalerite, Applied Geochemistry, Volume 158, 2023 |  | CHN |  | 111.272083 | 43.116806 | [6 empty] | Located from Mindat | Placed on mine buildings |  | 2025-11-18
| Su-Cha |  | Basin hydrothermal | Mississippi Valley-type (MVT) | MVT zinc-lead |  |  | Pb, Zn | Jiang et al., 2023 |  |  | 670-11-2 | [5 empty] | ore material | hand specimen | grab | rock | [9 empty] | sphalerite | [8 empty] | LA-ICPMS | Thermo Element II single-receiver high-resolution magnetic sector ICP-MS coupled to a New Wave UP 213 | National Testing Centre of the Chinese Academy of Geological Sciences | 40 μm spot size with a repetition rate of 10 Hz, 10–30 J/cm2 laser flow and energy of 0.176 mJ. During the analysis process, first 15 s of background value acquisition, then 45 s of sample denudation, and finally 15 s of cleaning the system; Li, Be, B, Na, Mg, Al, Si, P, S, K, Ca, Sc, Ti, V, Cr, Mn, Co, Ni, Cu, Ga, Ge, As, Se, Rb, Sr, Y, Zr, Nb, Mo, Ag, Cd, In, Sn, Sb, Te, Cs, Ba, La, Ce, Pr, Nd, Sm, Eu, Gd, Tb, Dy, Ho, Er, Tm, Yb, Lu, Hf, Ta, W, Re, Au, Tl, Bi, Pb, Th, U | Mass-1 | 0.82 |  | 26.99 |  | 2.57 |  | -99999 |  | 1.01 |  | 0.39 |  | 1.73 |  | 0.22 |  |  |  | -99999 |  | 2593 |  | 0.02 |  |  |  | 481 |  | 25700 |  | -99999 |  | 91.22 |  | -99999 |  | 0.01 |  | -99999 |  |  |  | 133797 |  | 0.41 |  | 0.02 |  | 3.93 |  | 0.01 |  |  |  | 0.01 |  | 54.39 |  |  |  | 469 |  | -99999 |  | -99999 |  | -99999 |  | 49.62 |  | 3105 |  | 0.25 |  | 1067 |  | -99999 |  | 0.01 |  | 51.8 |  |  |  | 158700 |  | 1.75 |  |  |  | 0.02 |  |  |  | -99999 |  | 0.02 | [5 empty] | 64200 |  | 0.64 |  | -99999 |  | 60.72 |  | 221 |  | 0.03 |  | 121 |  | 0.32 |  | -99999 |  | -99999 |  | -99999 |  | -99999 |  | 6.46 |  | 0.01 |  | 0.01 |  | 0.02 |  | 0.54 |  | 0.01 |  | -99999 |  | 0.01 |  | 429506 |  | 0.5 |  |  | 2023 | Biao Jiang, Denghong Wang, Xiulang Pu, Yu Liu, Yuchuan Chen, Wenjun Wang, Wenwen Ma, Chengliang Wang, Qiang Wang, Wei Chen, Genesis of the newly discovered Pb–Zn vein of the Sucha giant fluorite deposit in Inner Mongolia: Constraints from LA-ICP-MS trace element of pyrite and sphalerite, Applied Geochemistry, Volume 158, 2023 |  | CHN |  | 111.272083 | 43.116806 | [6 empty] | Located from Mindat | Placed on mine buildings |  | 2025-11-18
| Su-Cha |  | Basin hydrothermal | Mississippi Valley-type (MVT) | MVT zinc-lead |  |  | Pb, Zn | Jiang et al., 2023 |  |  | 670-11-3 | [5 empty] | ore material | hand specimen | grab | rock | [9 empty] | sphalerite | [8 empty] | LA-ICPMS | Thermo Element II single-receiver high-resolution magnetic sector ICP-MS coupled to a New Wave UP 213 | National Testing Centre of the Chinese Academy of Geological Sciences | 40 μm spot size with a repetition rate of 10 Hz, 10–30 J/cm2 laser flow and energy of 0.176 mJ. During the analysis process, first 15 s of background value acquisition, then 45 s of sample denudation, and finally 15 s of cleaning the system; Li, Be, B, Na, Mg, Al, Si, P, S, K, Ca, Sc, Ti, V, Cr, Mn, Co, Ni, Cu, Ga, Ge, As, Se, Rb, Sr, Y, Zr, Nb, Mo, Ag, Cd, In, Sn, Sb, Te, Cs, Ba, La, Ce, Pr, Nd, Sm, Eu, Gd, Tb, Dy, Ho, Er, Tm, Yb, Lu, Hf, Ta, W, Re, Au, Tl, Bi, Pb, Th, U | Mass-1 | 2.42 |  | 33426 |  | 18.8 |  | -99999 |  | 45.55 |  | 2.77 |  | 11.15 |  | 0.01 |  |  |  | -99999 |  | 1762 |  | 0.14 |  |  |  | 708 |  | 820700 |  | 0.18 |  | 175 |  | 0.17 |  | 0.01 |  | 0.01 |  |  |  | 274558 |  | 0.29 |  | -99999 |  | 7.2 |  | 0.03 |  |  |  | -99999 |  | 20.62 |  |  |  | 3556 |  | 0.34 |  | 0.88 |  | -99999 |  | 764 |  | 5047 |  | -99999 |  | 81484 |  | 0.17 |  | -99999 |  | 12259 |  |  |  | -99999 |  | 0.89 |  |  |  | 0.01 |  |  |  | 3.7 |  | -99999 | [5 empty] | -99999 |  | 0.11 |  | -99999 |  | 14.52 |  | -99999 |  | 0.03 |  | 147 |  | 16.81 |  | -99999 |  | 0.04 |  | -99999 |  | 0.01 |  | 47.58 |  | -99999 |  | 0.01 |  | 0.01 |  | 0.6 |  | -99999 |  | 0.11 |  | 0.01 |  | 455707 |  | 3.86 |  |  | 2023 | Biao Jiang, Denghong Wang, Xiulang Pu, Yu Liu, Yuchuan Chen, Wenjun Wang, Wenwen Ma, Chengliang Wang, Qiang Wang, Wei Chen, Genesis of the newly discovered Pb–Zn vein of the Sucha giant fluorite deposit in Inner Mongolia: Constraints from LA-ICP-MS trace element of pyrite and sphalerite, Applied Geochemistry, Volume 158, 2023 |  | CHN |  | 111.272083 | 43.116806 | [6 empty] | Located from Mindat | Placed on mine buildings |  | 2025-11-18
| Su-Cha |  | Basin hydrothermal | Mississippi Valley-type (MVT) | MVT zinc-lead |  |  | Pb, Zn | Jiang et al., 2023 |  |  | 670-13-1 | [5 empty] | ore material | hand specimen | grab | rock | [9 empty] | sphalerite | [8 empty] | LA-ICPMS | Thermo Element II single-receiver high-resolution magnetic sector ICP-MS coupled to a New Wave UP 213 | National Testing Centre of the Chinese Academy of Geological Sciences | 40 μm spot size with a repetition rate of 10 Hz, 10–30 J/cm2 laser flow and energy of 0.176 mJ. During the analysis process, first 15 s of background value acquisition, then 45 s of sample denudation, and finally 15 s of cleaning the system; Li, Be, B, Na, Mg, Al, Si, P, S, K, Ca, Sc, Ti, V, Cr, Mn, Co, Ni, Cu, Ga, Ge, As, Se, Rb, Sr, Y, Zr, Nb, Mo, Ag, Cd, In, Sn, Sb, Te, Cs, Ba, La, Ce, Pr, Nd, Sm, Eu, Gd, Tb, Dy, Ho, Er, Tm, Yb, Lu, Hf, Ta, W, Re, Au, Tl, Bi, Pb, Th, U | Mass-1 | 5.05 |  | 30.8 |  | 3.09 |  | -99999 |  | 3.4 |  | 0.42 |  | 0.27 |  | 0.16 |  |  |  | -99999 |  | 3813 |  | 0.01 |  |  |  | 208 |  | 300 |  | 0.16 |  | 1129 |  | -99999 |  | 0.01 |  | -99999 |  |  |  | 166449 |  | 0.56 |  | -99999 |  | 2.02 |  | -99999 |  |  |  | 0.01 |  | 64.71 |  |  |  | 274 |  | -99999 |  | 1.27 |  | -99999 |  | -99999 |  | 16118 |  | 1.07 |  | 52.5 |  | 0.12 |  | 0.02 |  | 43.09 |  |  |  | -99999 |  | 4.68 |  |  |  | -99999 |  |  |  | -99999 |  | -99999 | [5 empty] | 51800 |  | 0.14 |  | 1.23 |  | 41.43 |  | 336 |  | 0.09 |  | -99999 |  | 0.4 |  | -99999 |  | -99999 |  | -99999 |  | -99999 |  | -99999 |  | 0.03 |  | -99999 |  | -99999 |  | 0.34 |  | 0.02 |  | 0.03 |  | -99999 |  | 378459 |  | 0.13 |  |  | 2023 | Biao Jiang, Denghong Wang, Xiulang Pu, Yu Liu, Yuchuan Chen, Wenjun Wang, Wenwen Ma, Chengliang Wang, Qiang Wang, Wei Chen, Genesis of the newly discovered Pb–Zn vein of the Sucha giant fluorite deposit in Inner Mongolia: Constraints from LA-ICP-MS trace element of pyrite and sphalerite, Applied Geochemistry, Volume 158, 2023 |  | CHN |  | 111.272083 | 43.116806 | [6 empty] | Located from Mindat | Placed on mine buildings |  | 2025-11-18
| Su-Cha |  | Basin hydrothermal | Mississippi Valley-type (MVT) | MVT zinc-lead |  |  | Pb, Zn | Jiang et al., 2023 |  |  | 670-13-2 | [5 empty] | ore material | hand specimen | grab | rock | [9 empty] | sphalerite | [8 empty] | LA-ICPMS | Thermo Element II single-receiver high-resolution magnetic sector ICP-MS coupled to a New Wave UP 213 | National Testing Centre of the Chinese Academy of Geological Sciences | 40 μm spot size with a repetition rate of 10 Hz, 10–30 J/cm2 laser flow and energy of 0.176 mJ. During the analysis process, first 15 s of background value acquisition, then 45 s of sample denudation, and finally 15 s of cleaning the system; Li, Be, B, Na, Mg, Al, Si, P, S, K, Ca, Sc, Ti, V, Cr, Mn, Co, Ni, Cu, Ga, Ge, As, Se, Rb, Sr, Y, Zr, Nb, Mo, Ag, Cd, In, Sn, Sb, Te, Cs, Ba, La, Ce, Pr, Nd, Sm, Eu, Gd, Tb, Dy, Ho, Er, Tm, Yb, Lu, Hf, Ta, W, Re, Au, Tl, Bi, Pb, Th, U | Mass-1 | 3.26 |  | -99999 |  | 6.58 |  | -99999 |  | 4.34 |  | -99999 |  | 8.89 |  | 3.56 |  |  |  | -99999 |  | 3944 |  | -99999 |  |  |  | 230 |  | 500 |  | 0.02 |  | 7200 |  | 0.02 |  | -99999 |  | -99999 |  |  |  | 142998 |  | -99999 |  | -99999 |  | 4.14 |  | -99999 |  |  |  | -99999 |  | 56.86 |  |  |  | 272 |  | -99999 |  | 2.58 |  | 0.01 |  | -99999 |  | 16444 |  | 0.09 |  | 94.6 |  | -99999 |  | 0.04 |  | 50.35 |  |  |  | -99999 |  | 3.74 |  |  |  | -99999 |  |  |  | 0.13 |  | 0.01 | [5 empty] | 53400 |  | 0.59 |  | -99999 |  | 45.86 |  | -99999 |  | -99999 |  | 1.07 |  | 0.15 |  | -99999 |  | -99999 |  | -99999 |  | -99999 |  | -99999 |  | 0.07 |  | -99999 |  | -99999 |  | 0.83 |  | -99999 |  | -99999 |  | -99999 |  | 401601 |  | 0.14 |  |  | 2023 | Biao Jiang, Denghong Wang, Xiulang Pu, Yu Liu, Yuchuan Chen, Wenjun Wang, Wenwen Ma, Chengliang Wang, Qiang Wang, Wei Chen, Genesis of the newly discovered Pb–Zn vein of the Sucha giant fluorite deposit in Inner Mongolia: Constraints from LA-ICP-MS trace element of pyrite and sphalerite, Applied Geochemistry, Volume 158, 2023 |  | CHN |  | 111.272083 | 43.116806 | [6 empty] | Located from Mindat | Placed on mine buildings |  | 2025-11-18
| Su-Cha |  | Basin hydrothermal | Mississippi Valley-type (MVT) | MVT zinc-lead |  |  | Pb, Zn | Jiang et al., 2023 |  |  | 670-13-3 | [5 empty] | ore material | hand specimen | grab | rock | [9 empty] | sphalerite | [8 empty] | LA-ICPMS | Thermo Element II single-receiver high-resolution magnetic sector ICP-MS coupled to a New Wave UP 213 | National Testing Centre of the Chinese Academy of Geological Sciences | 40 μm spot size with a repetition rate of 10 Hz, 10–30 J/cm2 laser flow and energy of 0.176 mJ. During the analysis process, first 15 s of background value acquisition, then 45 s of sample denudation, and finally 15 s of cleaning the system; Li, Be, B, Na, Mg, Al, Si, P, S, K, Ca, Sc, Ti, V, Cr, Mn, Co, Ni, Cu, Ga, Ge, As, Se, Rb, Sr, Y, Zr, Nb, Mo, Ag, Cd, In, Sn, Sb, Te, Cs, Ba, La, Ce, Pr, Nd, Sm, Eu, Gd, Tb, Dy, Ho, Er, Tm, Yb, Lu, Hf, Ta, W, Re, Au, Tl, Bi, Pb, Th, U | Mass-1 | 5.38 |  | 35420 |  | 22.15 |  | -99999 |  | 3.97 |  | 1.91 |  | 11.73 |  | 0.02 |  |  |  | -99999 |  | 2761 |  | 0.08 |  |  |  | 279 |  | 2176000 |  | 0.12 |  | 5345 |  | -99999 |  | 0.01 |  | -99999 |  |  |  | 244286 |  | -99999 |  | -99999 |  | 16.1 |  | 0.02 |  |  |  | 0.01 |  | 18.72 |  |  |  | 4109 |  | 0.26 |  | 0.88 |  | -99999 |  | 367 |  | 29914 |  | 0.74 |  | 76310 |  | 0.46 |  | 0.02 |  | 11997 |  |  |  | -99999 |  | 1.49 |  |  |  | 0.02 |  |  |  | 4.55 |  | -99999 | [5 empty] | -99999 |  | 0.16 |  | -99999 |  | -99999 |  | -99999 |  | -99999 |  | 98.57 |  | 13.83 |  | -99999 |  | 0.03 |  | -99999 |  | 0.01 |  | 137 |  | 0.03 |  | -99999 |  | 0.01 |  | 0.86 |  | 0.01 |  | 0.1 |  | -99999 |  | 444537 |  | 2.69 |  |  | 2023 | Biao Jiang, Denghong Wang, Xiulang Pu, Yu Liu, Yuchuan Chen, Wenjun Wang, Wenwen Ma, Chengliang Wang, Qiang Wang, Wei Chen, Genesis of the newly discovered Pb–Zn vein of the Sucha giant fluorite deposit in Inner Mongolia: Constraints from LA-ICP-MS trace element of pyrite and sphalerite, Applied Geochemistry, Volume 158, 2023 |  | CHN |  | 111.272083 | 43.116806 | [6 empty] | Located from Mindat | Placed on mine buildings |  | 2025-11-18