## Sheet1
Uploaded | deposit_name | deposit_local_id | deposit_environment | deposit_group | deposit_type | primary_commodities | secondary_commodities | all_commodities | deposit_source | sample_uid | sample_name | sample_local_id | feature_type | feature_name | feature_uid | top_depth_m | bottom_depth_m | sample_deposit_relation | sample_type | sampling_method | material_class | material_class_comments | province | strat_unit_name | strat_unit_uid | strat_grouping | earth_material_group | earth_material_qualifier | earth_material | metamorphic_grade | mineral | paragenetic_stage | mode_of_occurrence | texture | color | alteration | sample_description | associated_minerals | sample_preparation | analytical_method | instrument_type_model | laboratory_location/if reported | operating_conditions/if reported | standards_used/if reported | ag_ppm | ag_detection_limit | al_ppm | al_detection_limit | as_ppm | as_detection_limit | au_ppm | au_detection_limit | b_ppm | b_detection_limit | ba_ppm | ba_detection_limit | be_ppm | be_detection_limit | bi_ppm | bi_detection_limit | br_ppm | br_detection_limit | ca_ppm | ca_detection_limit | cd_ppm | cd_detection_limit | ce_ppm | ce_detection_limit | cl_ppm | cl_detection_limit | co_ppm | co_detection_limit | cr_ppm | cr_detection_limit | cs_ppm | cs_detection_limit | cu_ppm | cu_detection_limit | dy_ppm | dy_detection_limit | er_ppm | er_detection_limit | eu_ppm | eu_detection_limit | f_ppm | f_detection_limit | fe_ppm | fe_detection_limit | ga_ppm | ga_detection_limit | gd_ppm | gd_detection_limit | ge_ppm | ge_detection_limit | hf_ppm | hf_detection_limit | hg_ppm | hg_detection_limit | ho_ppm | ho_detection_limit | in_ppm | in_detection_limit | ir_ppm | ir_detection_limit | k_ppm | k_detection_limit | la_ppm | la_detection_limit | li_ppm | li_detection_limit | lu_ppm | lu_detection_limit | mg_ppm | mg_detection_limit | mn_ppm | mn_detection_limit | mo_ppm | mo_detection_limit | na_ppm | na_detection_limit | nb_ppm | nb_detection_limit | nd_ppm | nd_detection_limit | ni_ppm | ni_detection_limit | os_ppm | os_detection_limit | p_ppm | p_detection_limit | pb_ppm | pb_detection_limit | pd_ppm | pd_detection_limit | pr_ppm | pr_detection_limit | pt_ppm | pt_detection_limit | rb_ppm | rb_detection_limit | re_ppm | re_detection_limit | rh_ppm | rh_detection_limit | ru_ppm | ru_detection_limit | s_ppm | s_detection_limit | sb_ppm | sb_detection_limit | sc_ppm | sc_detection_limit | se_ppm | se_detection_limit | si_ppm | si_detection_limit | sm_ppm | sm_detection_limit | sn_ppm | sn_detection_limit | sr_ppm | sr_detection_limit | ta_ppm | ta_detection_limit | tb_ppm | tb_detection_limit | te_ppm | te_detection_limit | th_ppm | th_detection_limit | ti_ppm | ti_detection_limit | tl_ppm | tl_detection_limit | tm_ppm | tm_detection_limit | u_ppm | u_detection_limit | v_ppm | v_detection_limit | w_ppm | w_detection_limit | y_ppm | y_detection_limit | yb_ppm | yb_detection_limit | zn_ppm | zn_detection_limit | zr_ppm | zr_detection_limit | analysis_datetime | publication_date | sample_source | submitter | country | state | deposit_longitude_wgs84 | deposit_latitude_wgs84 | sample_longitude_wgs84 | sample_latitude_wgs84 | sample_easting | sample_northing | sample_utm_zone | sample_location_description | location_source | location_accuracy | comments | last_update
| Zhaxikang |  | unknown | unknown | unknown |  |  | Pb, Zn, Sb, Ag | Lan et al. 2024 |  | zxk08-1Sp-2 | [6 empty] | ore material | unknown | grab | rock | [9 empty] | sphalerite | Sp1 | [7 empty] | LA-ICPMS | ASI RESOLution-LRS155 laser microprobe equipped with a Coherent Compex-Pro 193 nm ArF excimer laser. An Agilent 7700x ICPMS instrument was used to acquire ion-signal intensities. | State Key Laboratory of Ore Deposit Geochemistry, Institute of Geochemistry, Chinese Academy of Sciences (SKLODG) | Helium (350 ml/min) was applied as a carrier gas. The ablated aerosol was mixed with Ar (900 ml/min) as a transport gas, before exiting the cell. Each analysis incorporated a background acquisition of approximately 30 s (gas blank) followed by 60 s of data acquisition from the sample. Analysis was run with 26 μm pit size, 5 Hz pulse frequency, and 3 J⋅cm􀀀 2 fluence. 55Mn, 57Fe, 59Co, 60Ni, 65Cu, 66Zn, 69Ga, 72Ge, 75As, 77Se, 95Mo, 107Ag, 111Cd, 115In, 118Sn, 121Sb, 125Te, 205Tl, 208Pb and 209Bi | STDGL3, GSD-1G. In-house standard pure pyrite Py was used for the calibration of the concentrations of sulfur. Sulfide reference material MASS-1 was analyzed as an unknown sample to check the analytical accuracy. | 54.25 |  |  |  | 235.98 | [9 empty] | -99999 | [5 empty] | 1172 | [5 empty] | -99999 | [5 empty] | 19744 | [9 empty] | 48441.2388 |  | 2.28 |  |  |  | -99999 | [7 empty] | 12.65 | [13 empty] | 3791 |  | 0.13 | [7 empty] | 0.63 | [5 empty] | 83.99 | [17 empty] | 42.96 |  |  |  | 9.39 | [5 empty] | 53.48 | [7 empty] | -99999 | [5 empty] | -99999 | [18 empty] | 2024 | Qing Lan, Ruizhong Hu, Xianwu Bi, Jiafei Xiao, Zhi Zhang, Shanling Fu, In-situ analysis of sphalerite trace elements and sulfur isotope of the Zhaxikang Pb-Zn-Sb-Ag deposit in southern Tibet: Implications for source and mineralization process, Ore Geology Reviews, Volume 167, 2024 |  | CHN |  | 92.004293 | 28.386926 | [6 empty] | Found surface disturbance from approximate location |  |  | 2025-11-18
| Zhaxikang |  | unknown | unknown | unknown |  |  | Pb, Zn, Sb, Ag | Lan et al. 2024 |  | zxk08-1Sp-3 | [6 empty] | ore material | unknown | grab | rock | [9 empty] | sphalerite | Sp1 | [7 empty] | LA-ICPMS | ASI RESOLution-LRS155 laser microprobe equipped with a Coherent Compex-Pro 193 nm ArF excimer laser. An Agilent 7700x ICPMS instrument was used to acquire ion-signal intensities. | State Key Laboratory of Ore Deposit Geochemistry, Institute of Geochemistry, Chinese Academy of Sciences (SKLODG) | Helium (350 ml/min) was applied as a carrier gas. The ablated aerosol was mixed with Ar (900 ml/min) as a transport gas, before exiting the cell. Each analysis incorporated a background acquisition of approximately 30 s (gas blank) followed by 60 s of data acquisition from the sample. Analysis was run with 26 μm pit size, 5 Hz pulse frequency, and 3 J⋅cm􀀀 2 fluence. 55Mn, 57Fe, 59Co, 60Ni, 65Cu, 66Zn, 69Ga, 72Ge, 75As, 77Se, 95Mo, 107Ag, 111Cd, 115In, 118Sn, 121Sb, 125Te, 205Tl, 208Pb and 209Bi | STDGL3, GSD-1G. In-house standard pure pyrite Py was used for the calibration of the concentrations of sulfur. Sulfide reference material MASS-1 was analyzed as an unknown sample to check the analytical accuracy. | 6.95 |  |  |  | -99999 | [9 empty] | -99999 | [5 empty] | 954 | [5 empty] | -99999 | [5 empty] | 1507 | [9 empty] | 48034.962 |  | 3.6 |  |  |  | -99999 | [7 empty] | 5.79 | [13 empty] | 1777 |  | 0.09 | [7 empty] | 0.34 | [5 empty] | 5.57 | [17 empty] | 28.76 |  |  |  | 4.48 | [5 empty] | 63.92 | [7 empty] | -99999 | [5 empty] | -99999 | [18 empty] | 2024 | Qing Lan, Ruizhong Hu, Xianwu Bi, Jiafei Xiao, Zhi Zhang, Shanling Fu, In-situ analysis of sphalerite trace elements and sulfur isotope of the Zhaxikang Pb-Zn-Sb-Ag deposit in southern Tibet: Implications for source and mineralization process, Ore Geology Reviews, Volume 167, 2024 |  | CHN |  | 92.004293 | 28.386926 | [6 empty] | Found surface disturbance from approximate location |  |  | 2025-11-18
| Zhaxikang |  | unknown | unknown | unknown |  |  | Pb, Zn, Sb, Ag | Lan et al. 2024 |  | zxk08-1Sp-4 | [6 empty] | ore material | unknown | grab | rock | [9 empty] | sphalerite | Sp1 | [7 empty] | LA-ICPMS | ASI RESOLution-LRS155 laser microprobe equipped with a Coherent Compex-Pro 193 nm ArF excimer laser. An Agilent 7700x ICPMS instrument was used to acquire ion-signal intensities. | State Key Laboratory of Ore Deposit Geochemistry, Institute of Geochemistry, Chinese Academy of Sciences (SKLODG) | Helium (350 ml/min) was applied as a carrier gas. The ablated aerosol was mixed with Ar (900 ml/min) as a transport gas, before exiting the cell. Each analysis incorporated a background acquisition of approximately 30 s (gas blank) followed by 60 s of data acquisition from the sample. Analysis was run with 26 μm pit size, 5 Hz pulse frequency, and 3 J⋅cm􀀀 2 fluence. 55Mn, 57Fe, 59Co, 60Ni, 65Cu, 66Zn, 69Ga, 72Ge, 75As, 77Se, 95Mo, 107Ag, 111Cd, 115In, 118Sn, 121Sb, 125Te, 205Tl, 208Pb and 209Bi | STDGL3, GSD-1G. In-house standard pure pyrite Py was used for the calibration of the concentrations of sulfur. Sulfide reference material MASS-1 was analyzed as an unknown sample to check the analytical accuracy. | 37.79 |  |  |  | 49.02 | [9 empty] | -99999 | [5 empty] | 1168 | [5 empty] | -99999 | [5 empty] | 12480 | [9 empty] | 53700.3893 |  | 3.39 |  |  |  | -99999 | [7 empty] | 10.23 | [13 empty] | 3381 |  | 0.11 | [7 empty] | -99999 | [5 empty] | 11.09 | [17 empty] | 2.62 |  |  |  | 6.69 | [5 empty] | 259.96 | [7 empty] | -99999 | [5 empty] | -99999 | [18 empty] | 2024 | Qing Lan, Ruizhong Hu, Xianwu Bi, Jiafei Xiao, Zhi Zhang, Shanling Fu, In-situ analysis of sphalerite trace elements and sulfur isotope of the Zhaxikang Pb-Zn-Sb-Ag deposit in southern Tibet: Implications for source and mineralization process, Ore Geology Reviews, Volume 167, 2024 |  | CHN |  | 92.004293 | 28.386926 | [6 empty] | Found surface disturbance from approximate location |  |  | 2025-11-18
| Zhaxikang |  | unknown | unknown | unknown |  |  | Pb, Zn, Sb, Ag | Lan et al. 2024 |  | zxk08-1Sp-5 | [6 empty] | ore material | unknown | grab | rock | [9 empty] | sphalerite | Sp1 | [7 empty] | LA-ICPMS | ASI RESOLution-LRS155 laser microprobe equipped with a Coherent Compex-Pro 193 nm ArF excimer laser. An Agilent 7700x ICPMS instrument was used to acquire ion-signal intensities. | State Key Laboratory of Ore Deposit Geochemistry, Institute of Geochemistry, Chinese Academy of Sciences (SKLODG) | Helium (350 ml/min) was applied as a carrier gas. The ablated aerosol was mixed with Ar (900 ml/min) as a transport gas, before exiting the cell. Each analysis incorporated a background acquisition of approximately 30 s (gas blank) followed by 60 s of data acquisition from the sample. Analysis was run with 26 μm pit size, 5 Hz pulse frequency, and 3 J⋅cm􀀀 2 fluence. 55Mn, 57Fe, 59Co, 60Ni, 65Cu, 66Zn, 69Ga, 72Ge, 75As, 77Se, 95Mo, 107Ag, 111Cd, 115In, 118Sn, 121Sb, 125Te, 205Tl, 208Pb and 209Bi | STDGL3, GSD-1G. In-house standard pure pyrite Py was used for the calibration of the concentrations of sulfur. Sulfide reference material MASS-1 was analyzed as an unknown sample to check the analytical accuracy. | 39.98 |  |  |  | 256.35 | [9 empty] | 0.09 | [5 empty] | 986 | [5 empty] | -99999 | [5 empty] | 16156 | [9 empty] | 61900.8457 |  | 1.81 |  |  |  | -99999 | [7 empty] | 8.11 | [13 empty] | 25000 |  | 0.54 | [7 empty] | -99999 | [5 empty] | 15.42 | [17 empty] | 8.28 |  |  |  | -99999 | [5 empty] | 35.84 | [7 empty] | 3.08 | [5 empty] | -99999 | [18 empty] | 2024 | Qing Lan, Ruizhong Hu, Xianwu Bi, Jiafei Xiao, Zhi Zhang, Shanling Fu, In-situ analysis of sphalerite trace elements and sulfur isotope of the Zhaxikang Pb-Zn-Sb-Ag deposit in southern Tibet: Implications for source and mineralization process, Ore Geology Reviews, Volume 167, 2024 |  | CHN |  | 92.004293 | 28.386926 | [6 empty] | Found surface disturbance from approximate location |  |  | 2025-11-18
| Zhaxikang |  | unknown | unknown | unknown |  |  | Pb, Zn, Sb, Ag | Lan et al. 2024 |  | zxk08-1Sp-6 | [6 empty] | ore material | unknown | grab | rock | [9 empty] | sphalerite | Sp1 | [7 empty] | LA-ICPMS | ASI RESOLution-LRS155 laser microprobe equipped with a Coherent Compex-Pro 193 nm ArF excimer laser. An Agilent 7700x ICPMS instrument was used to acquire ion-signal intensities. | State Key Laboratory of Ore Deposit Geochemistry, Institute of Geochemistry, Chinese Academy of Sciences (SKLODG) | Helium (350 ml/min) was applied as a carrier gas. The ablated aerosol was mixed with Ar (900 ml/min) as a transport gas, before exiting the cell. Each analysis incorporated a background acquisition of approximately 30 s (gas blank) followed by 60 s of data acquisition from the sample. Analysis was run with 26 μm pit size, 5 Hz pulse frequency, and 3 J⋅cm􀀀 2 fluence. 55Mn, 57Fe, 59Co, 60Ni, 65Cu, 66Zn, 69Ga, 72Ge, 75As, 77Se, 95Mo, 107Ag, 111Cd, 115In, 118Sn, 121Sb, 125Te, 205Tl, 208Pb and 209Bi | STDGL3, GSD-1G. In-house standard pure pyrite Py was used for the calibration of the concentrations of sulfur. Sulfide reference material MASS-1 was analyzed as an unknown sample to check the analytical accuracy. | 3.14 |  |  |  | 5.58 | [9 empty] | -99999 | [5 empty] | 1148 | [5 empty] | 0.11 | [5 empty] | 704.71 | [9 empty] | 48179.465 |  | 2.96 |  |  |  | 1.62 | [7 empty] | 6.74 | [13 empty] | 1008 |  | 0.08 | [7 empty] | -99999 | [5 empty] | 0.61 | [17 empty] | 0.31 |  |  |  | -99999 | [5 empty] | 433.38 | [7 empty] | 0.74 | [5 empty] | -99999 | [18 empty] | 2024 | Qing Lan, Ruizhong Hu, Xianwu Bi, Jiafei Xiao, Zhi Zhang, Shanling Fu, In-situ analysis of sphalerite trace elements and sulfur isotope of the Zhaxikang Pb-Zn-Sb-Ag deposit in southern Tibet: Implications for source and mineralization process, Ore Geology Reviews, Volume 167, 2024 |  | CHN |  | 92.004293 | 28.386926 | [6 empty] | Found surface disturbance from approximate location |  |  | 2025-11-18
| Zhaxikang |  | unknown | unknown | unknown |  |  | Pb, Zn, Sb, Ag | Lan et al. 2024 |  | zxk08-1Sp-7 | [6 empty] | ore material | unknown | grab | rock | [9 empty] | sphalerite | Sp1 | [7 empty] | LA-ICPMS | ASI RESOLution-LRS155 laser microprobe equipped with a Coherent Compex-Pro 193 nm ArF excimer laser. An Agilent 7700x ICPMS instrument was used to acquire ion-signal intensities. | State Key Laboratory of Ore Deposit Geochemistry, Institute of Geochemistry, Chinese Academy of Sciences (SKLODG) | Helium (350 ml/min) was applied as a carrier gas. The ablated aerosol was mixed with Ar (900 ml/min) as a transport gas, before exiting the cell. Each analysis incorporated a background acquisition of approximately 30 s (gas blank) followed by 60 s of data acquisition from the sample. Analysis was run with 26 μm pit size, 5 Hz pulse frequency, and 3 J⋅cm􀀀 2 fluence. 55Mn, 57Fe, 59Co, 60Ni, 65Cu, 66Zn, 69Ga, 72Ge, 75As, 77Se, 95Mo, 107Ag, 111Cd, 115In, 118Sn, 121Sb, 125Te, 205Tl, 208Pb and 209Bi | STDGL3, GSD-1G. In-house standard pure pyrite Py was used for the calibration of the concentrations of sulfur. Sulfide reference material MASS-1 was analyzed as an unknown sample to check the analytical accuracy. | 5.92 |  |  |  | -99999 | [9 empty] | -99999 | [5 empty] | 1088 | [5 empty] | 0.05 | [5 empty] | 1270 | [9 empty] | 56951.2226 |  | 3.48 |  |  |  | -99999 | [7 empty] | 6.1 | [13 empty] | 2215 |  | 0.03 | [7 empty] | -99999 | [5 empty] | 0.48 | [17 empty] | -99999 |  |  |  | -99999 | [5 empty] | 102.1 | [7 empty] | 0.92 | [5 empty] | -99999 | [18 empty] | 2024 | Qing Lan, Ruizhong Hu, Xianwu Bi, Jiafei Xiao, Zhi Zhang, Shanling Fu, In-situ analysis of sphalerite trace elements and sulfur isotope of the Zhaxikang Pb-Zn-Sb-Ag deposit in southern Tibet: Implications for source and mineralization process, Ore Geology Reviews, Volume 167, 2024 |  | CHN |  | 92.004293 | 28.386926 | [6 empty] | Found surface disturbance from approximate location |  |  | 2025-11-18
| Zhaxikang |  | unknown | unknown | unknown |  |  | Pb, Zn, Sb, Ag | Lan et al. 2024 |  | zxk08-1Sp-8 | [6 empty] | ore material | unknown | grab | rock | [9 empty] | sphalerite | Sp1 | [7 empty] | LA-ICPMS | ASI RESOLution-LRS155 laser microprobe equipped with a Coherent Compex-Pro 193 nm ArF excimer laser. An Agilent 7700x ICPMS instrument was used to acquire ion-signal intensities. | State Key Laboratory of Ore Deposit Geochemistry, Institute of Geochemistry, Chinese Academy of Sciences (SKLODG) | Helium (350 ml/min) was applied as a carrier gas. The ablated aerosol was mixed with Ar (900 ml/min) as a transport gas, before exiting the cell. Each analysis incorporated a background acquisition of approximately 30 s (gas blank) followed by 60 s of data acquisition from the sample. Analysis was run with 26 μm pit size, 5 Hz pulse frequency, and 3 J⋅cm􀀀 2 fluence. 55Mn, 57Fe, 59Co, 60Ni, 65Cu, 66Zn, 69Ga, 72Ge, 75As, 77Se, 95Mo, 107Ag, 111Cd, 115In, 118Sn, 121Sb, 125Te, 205Tl, 208Pb and 209Bi | STDGL3, GSD-1G. In-house standard pure pyrite Py was used for the calibration of the concentrations of sulfur. Sulfide reference material MASS-1 was analyzed as an unknown sample to check the analytical accuracy. | 2.64 |  |  |  | -99999 | [9 empty] | -99999 | [5 empty] | 1053 | [5 empty] | 0.13 | [5 empty] | 87.36 | [9 empty] | 40331.5714 |  | 2.56 |  |  |  | -99999 | [7 empty] | 8.26 | [13 empty] | 924 |  | 0.05 | [7 empty] | -99999 | [5 empty] | 5.53 | [17 empty] | 3.14 |  |  |  | -99999 | [5 empty] | 53.54 | [7 empty] | 1.7 | [5 empty] | -99999 | [18 empty] | 2024 | Qing Lan, Ruizhong Hu, Xianwu Bi, Jiafei Xiao, Zhi Zhang, Shanling Fu, In-situ analysis of sphalerite trace elements and sulfur isotope of the Zhaxikang Pb-Zn-Sb-Ag deposit in southern Tibet: Implications for source and mineralization process, Ore Geology Reviews, Volume 167, 2024 |  | CHN |  | 92.004293 | 28.386926 | [6 empty] | Found surface disturbance from approximate location |  |  | 2025-11-18
| Zhaxikang |  | unknown | unknown | unknown |  |  | Pb, Zn, Sb, Ag | Lan et al. 2024 |  | zxk08-1Sp-8(2) | [6 empty] | ore material | unknown | grab | rock | [9 empty] | sphalerite | Sp1 | [7 empty] | LA-ICPMS | ASI RESOLution-LRS155 laser microprobe equipped with a Coherent Compex-Pro 193 nm ArF excimer laser. An Agilent 7700x ICPMS instrument was used to acquire ion-signal intensities. | State Key Laboratory of Ore Deposit Geochemistry, Institute of Geochemistry, Chinese Academy of Sciences (SKLODG) | Helium (350 ml/min) was applied as a carrier gas. The ablated aerosol was mixed with Ar (900 ml/min) as a transport gas, before exiting the cell. Each analysis incorporated a background acquisition of approximately 30 s (gas blank) followed by 60 s of data acquisition from the sample. Analysis was run with 26 μm pit size, 5 Hz pulse frequency, and 3 J⋅cm􀀀 2 fluence. 55Mn, 57Fe, 59Co, 60Ni, 65Cu, 66Zn, 69Ga, 72Ge, 75As, 77Se, 95Mo, 107Ag, 111Cd, 115In, 118Sn, 121Sb, 125Te, 205Tl, 208Pb and 209Bi | STDGL3, GSD-1G. In-house standard pure pyrite Py was used for the calibration of the concentrations of sulfur. Sulfide reference material MASS-1 was analyzed as an unknown sample to check the analytical accuracy. | 2.64 |  |  |  | 5.45 | [9 empty] | -99999 | [5 empty] | 1012 | [5 empty] | 0.08 | [5 empty] | 89.78 | [9 empty] | 39260.6326 |  | 2.67 |  |  |  | -99999 | [7 empty] | 7.78 | [13 empty] | 2117 |  | 0.09 | [7 empty] | -99999 | [5 empty] | 4.67 | [17 empty] | 3.71 |  |  |  | -99999 | [5 empty] | 53.63 | [7 empty] | 2.03 | [5 empty] | -99999 | [18 empty] | 2024 | Qing Lan, Ruizhong Hu, Xianwu Bi, Jiafei Xiao, Zhi Zhang, Shanling Fu, In-situ analysis of sphalerite trace elements and sulfur isotope of the Zhaxikang Pb-Zn-Sb-Ag deposit in southern Tibet: Implications for source and mineralization process, Ore Geology Reviews, Volume 167, 2024 |  | CHN |  | 92.004293 | 28.386926 | [6 empty] | Found surface disturbance from approximate location |  |  | 2025-11-18
| Zhaxikang |  | unknown | unknown | unknown |  |  | Pb, Zn, Sb, Ag | Lan et al. 2024 |  | zxk08-1Sp-9 | [6 empty] | ore material | unknown | grab | rock | [9 empty] | sphalerite | Sp1 | [7 empty] | LA-ICPMS | ASI RESOLution-LRS155 laser microprobe equipped with a Coherent Compex-Pro 193 nm ArF excimer laser. An Agilent 7700x ICPMS instrument was used to acquire ion-signal intensities. | State Key Laboratory of Ore Deposit Geochemistry, Institute of Geochemistry, Chinese Academy of Sciences (SKLODG) | Helium (350 ml/min) was applied as a carrier gas. The ablated aerosol was mixed with Ar (900 ml/min) as a transport gas, before exiting the cell. Each analysis incorporated a background acquisition of approximately 30 s (gas blank) followed by 60 s of data acquisition from the sample. Analysis was run with 26 μm pit size, 5 Hz pulse frequency, and 3 J⋅cm􀀀 2 fluence. 55Mn, 57Fe, 59Co, 60Ni, 65Cu, 66Zn, 69Ga, 72Ge, 75As, 77Se, 95Mo, 107Ag, 111Cd, 115In, 118Sn, 121Sb, 125Te, 205Tl, 208Pb and 209Bi | STDGL3, GSD-1G. In-house standard pure pyrite Py was used for the calibration of the concentrations of sulfur. Sulfide reference material MASS-1 was analyzed as an unknown sample to check the analytical accuracy. | 7.03 |  |  |  | 7.11 | [9 empty] | -99999 | [5 empty] | 1320 | [5 empty] | -99999 | [5 empty] | 3219 | [9 empty] | 49724.3164 |  | 2.31 |  |  |  | 2.64 | [7 empty] | 11.94 | [13 empty] | 966 |  | 0.06 | [7 empty] | -99999 | [5 empty] | 7.57 | [17 empty] | 1.48 |  |  |  | -99999 | [5 empty] | 523.09 | [7 empty] | -99999 | [5 empty] | -99999 | [18 empty] | 2024 | Qing Lan, Ruizhong Hu, Xianwu Bi, Jiafei Xiao, Zhi Zhang, Shanling Fu, In-situ analysis of sphalerite trace elements and sulfur isotope of the Zhaxikang Pb-Zn-Sb-Ag deposit in southern Tibet: Implications for source and mineralization process, Ore Geology Reviews, Volume 167, 2024 |  | CHN |  | 92.004293 | 28.386926 | [6 empty] | Found surface disturbance from approximate location |  |  | 2025-11-18
| Zhaxikang |  | unknown | unknown | unknown |  |  | Pb, Zn, Sb, Ag | Lan et al. 2024 |  | zxk08-1Sp-10 | [6 empty] | ore material | unknown | grab | rock | [9 empty] | sphalerite | Sp1 | [7 empty] | LA-ICPMS | ASI RESOLution-LRS155 laser microprobe equipped with a Coherent Compex-Pro 193 nm ArF excimer laser. An Agilent 7700x ICPMS instrument was used to acquire ion-signal intensities. | State Key Laboratory of Ore Deposit Geochemistry, Institute of Geochemistry, Chinese Academy of Sciences (SKLODG) | Helium (350 ml/min) was applied as a carrier gas. The ablated aerosol was mixed with Ar (900 ml/min) as a transport gas, before exiting the cell. Each analysis incorporated a background acquisition of approximately 30 s (gas blank) followed by 60 s of data acquisition from the sample. Analysis was run with 26 μm pit size, 5 Hz pulse frequency, and 3 J⋅cm􀀀 2 fluence. 55Mn, 57Fe, 59Co, 60Ni, 65Cu, 66Zn, 69Ga, 72Ge, 75As, 77Se, 95Mo, 107Ag, 111Cd, 115In, 118Sn, 121Sb, 125Te, 205Tl, 208Pb and 209Bi | STDGL3, GSD-1G. In-house standard pure pyrite Py was used for the calibration of the concentrations of sulfur. Sulfide reference material MASS-1 was analyzed as an unknown sample to check the analytical accuracy. | 8.52 |  |  |  | -99999 | [9 empty] | -99999 | [5 empty] | 1227 | [5 empty] | 0.07 | [5 empty] | 2623 | [9 empty] | 51865.2399 |  | 2.08 |  |  |  | -99999 | [7 empty] | 6.2 | [13 empty] | 1377 |  | -99999 | [7 empty] | -99999 | [5 empty] | 0.73 | [17 empty] | 0.6 |  |  |  | -99999 | [5 empty] | 538.68 | [7 empty] | -99999 | [5 empty] | -99999 | [18 empty] | 2024 | Qing Lan, Ruizhong Hu, Xianwu Bi, Jiafei Xiao, Zhi Zhang, Shanling Fu, In-situ analysis of sphalerite trace elements and sulfur isotope of the Zhaxikang Pb-Zn-Sb-Ag deposit in southern Tibet: Implications for source and mineralization process, Ore Geology Reviews, Volume 167, 2024 |  | CHN |  | 92.004293 | 28.386926 | [6 empty] | Found surface disturbance from approximate location |  |  | 2025-11-18
| Zhaxikang |  | unknown | unknown | unknown |  |  | Pb, Zn, Sb, Ag | Lan et al. 2024 |  | zxk08-1Sp-11 | [6 empty] | ore material | unknown | grab | rock | [9 empty] | sphalerite | Sp1 | [7 empty] | LA-ICPMS | ASI RESOLution-LRS155 laser microprobe equipped with a Coherent Compex-Pro 193 nm ArF excimer laser. An Agilent 7700x ICPMS instrument was used to acquire ion-signal intensities. | State Key Laboratory of Ore Deposit Geochemistry, Institute of Geochemistry, Chinese Academy of Sciences (SKLODG) | Helium (350 ml/min) was applied as a carrier gas. The ablated aerosol was mixed with Ar (900 ml/min) as a transport gas, before exiting the cell. Each analysis incorporated a background acquisition of approximately 30 s (gas blank) followed by 60 s of data acquisition from the sample. Analysis was run with 26 μm pit size, 5 Hz pulse frequency, and 3 J⋅cm􀀀 2 fluence. 55Mn, 57Fe, 59Co, 60Ni, 65Cu, 66Zn, 69Ga, 72Ge, 75As, 77Se, 95Mo, 107Ag, 111Cd, 115In, 118Sn, 121Sb, 125Te, 205Tl, 208Pb and 209Bi | STDGL3, GSD-1G. In-house standard pure pyrite Py was used for the calibration of the concentrations of sulfur. Sulfide reference material MASS-1 was analyzed as an unknown sample to check the analytical accuracy. | 3.6 |  |  |  | -99999 | [9 empty] | -99999 | [5 empty] | 1115 | [5 empty] | 0.07 | [5 empty] | 207.28 | [9 empty] | 45078.8557 |  | 4.58 |  |  |  | -99999 | [7 empty] | 30.19 | [13 empty] | 1451 |  | -99999 | [7 empty] | -99999 | [5 empty] | 4.61 | [17 empty] | 6.72 |  |  |  | -99999 | [5 empty] | 127.16 | [7 empty] | 1.12 | [5 empty] | -99999 | [18 empty] | 2024 | Qing Lan, Ruizhong Hu, Xianwu Bi, Jiafei Xiao, Zhi Zhang, Shanling Fu, In-situ analysis of sphalerite trace elements and sulfur isotope of the Zhaxikang Pb-Zn-Sb-Ag deposit in southern Tibet: Implications for source and mineralization process, Ore Geology Reviews, Volume 167, 2024 |  | CHN |  | 92.004293 | 28.386926 | [6 empty] | Found surface disturbance from approximate location |  |  | 2025-11-18
| Zhaxikang |  | unknown | unknown | unknown |  |  | Pb, Zn, Sb, Ag | Lan et al. 2024 |  | zxk08-5Sp-1 | [6 empty] | ore material | unknown | grab | rock | [9 empty] | sphalerite | Sp1 | [7 empty] | LA-ICPMS | ASI RESOLution-LRS155 laser microprobe equipped with a Coherent Compex-Pro 193 nm ArF excimer laser. An Agilent 7700x ICPMS instrument was used to acquire ion-signal intensities. | State Key Laboratory of Ore Deposit Geochemistry, Institute of Geochemistry, Chinese Academy of Sciences (SKLODG) | Helium (350 ml/min) was applied as a carrier gas. The ablated aerosol was mixed with Ar (900 ml/min) as a transport gas, before exiting the cell. Each analysis incorporated a background acquisition of approximately 30 s (gas blank) followed by 60 s of data acquisition from the sample. Analysis was run with 26 μm pit size, 5 Hz pulse frequency, and 3 J⋅cm􀀀 2 fluence. 55Mn, 57Fe, 59Co, 60Ni, 65Cu, 66Zn, 69Ga, 72Ge, 75As, 77Se, 95Mo, 107Ag, 111Cd, 115In, 118Sn, 121Sb, 125Te, 205Tl, 208Pb and 209Bi | STDGL3, GSD-1G. In-house standard pure pyrite Py was used for the calibration of the concentrations of sulfur. Sulfide reference material MASS-1 was analyzed as an unknown sample to check the analytical accuracy. | 16.79 |  |  |  | 8.6 | [9 empty] | -99999 | [5 empty] | 986 | [5 empty] | -99999 | [5 empty] | 4214 | [9 empty] | 44200.3018 |  | 2.66 |  |  |  | -99999 | [7 empty] | 5.66 | [13 empty] | 2019 |  | 0.16 | [7 empty] | -99999 | [5 empty] | 9.23 | [17 empty] | 13.96 |  |  |  | -99999 | [5 empty] | 84.95 | [7 empty] | -99999 | [5 empty] | -99999 | [18 empty] | 2024 | Qing Lan, Ruizhong Hu, Xianwu Bi, Jiafei Xiao, Zhi Zhang, Shanling Fu, In-situ analysis of sphalerite trace elements and sulfur isotope of the Zhaxikang Pb-Zn-Sb-Ag deposit in southern Tibet: Implications for source and mineralization process, Ore Geology Reviews, Volume 167, 2024 |  | CHN |  | 92.004293 | 28.386926 | [6 empty] | Found surface disturbance from approximate location |  |  | 2025-11-18
| Zhaxikang |  | unknown | unknown | unknown |  |  | Pb, Zn, Sb, Ag | Lan et al. 2024 |  | zxk08-5Sp-8 | [6 empty] | ore material | unknown | grab | rock | [9 empty] | sphalerite | Sp1 | [7 empty] | LA-ICPMS | ASI RESOLution-LRS155 laser microprobe equipped with a Coherent Compex-Pro 193 nm ArF excimer laser. An Agilent 7700x ICPMS instrument was used to acquire ion-signal intensities. | State Key Laboratory of Ore Deposit Geochemistry, Institute of Geochemistry, Chinese Academy of Sciences (SKLODG) | Helium (350 ml/min) was applied as a carrier gas. The ablated aerosol was mixed with Ar (900 ml/min) as a transport gas, before exiting the cell. Each analysis incorporated a background acquisition of approximately 30 s (gas blank) followed by 60 s of data acquisition from the sample. Analysis was run with 26 μm pit size, 5 Hz pulse frequency, and 3 J⋅cm􀀀 2 fluence. 55Mn, 57Fe, 59Co, 60Ni, 65Cu, 66Zn, 69Ga, 72Ge, 75As, 77Se, 95Mo, 107Ag, 111Cd, 115In, 118Sn, 121Sb, 125Te, 205Tl, 208Pb and 209Bi | STDGL3, GSD-1G. In-house standard pure pyrite Py was used for the calibration of the concentrations of sulfur. Sulfide reference material MASS-1 was analyzed as an unknown sample to check the analytical accuracy. | 2.33 |  |  |  | -99999 | [9 empty] | -99999 | [5 empty] | 1114 | [5 empty] | -99999 | [5 empty] | 373.62 | [9 empty] | 43746.9819 |  | 1.34 |  |  |  | -99999 | [7 empty] | 2.81 | [13 empty] | 1098 |  | 0.07 | [7 empty] | -99999 | [5 empty] | 2.45 | [17 empty] | -99999 |  |  |  | -99999 | [5 empty] | 88.41 | [7 empty] | 1.39 | [5 empty] | -99999 | [18 empty] | 2024 | Qing Lan, Ruizhong Hu, Xianwu Bi, Jiafei Xiao, Zhi Zhang, Shanling Fu, In-situ analysis of sphalerite trace elements and sulfur isotope of the Zhaxikang Pb-Zn-Sb-Ag deposit in southern Tibet: Implications for source and mineralization process, Ore Geology Reviews, Volume 167, 2024 |  | CHN |  | 92.004293 | 28.386926 | [6 empty] | Found surface disturbance from approximate location |  |  | 2025-11-18
| Zhaxikang |  | unknown | unknown | unknown |  |  | Pb, Zn, Sb, Ag | Lan et al. 2024 |  | zxk08-5Sp-10 | [6 empty] | ore material | unknown | grab | rock | [9 empty] | sphalerite | Sp1 | [7 empty] | LA-ICPMS | ASI RESOLution-LRS155 laser microprobe equipped with a Coherent Compex-Pro 193 nm ArF excimer laser. An Agilent 7700x ICPMS instrument was used to acquire ion-signal intensities. | State Key Laboratory of Ore Deposit Geochemistry, Institute of Geochemistry, Chinese Academy of Sciences (SKLODG) | Helium (350 ml/min) was applied as a carrier gas. The ablated aerosol was mixed with Ar (900 ml/min) as a transport gas, before exiting the cell. Each analysis incorporated a background acquisition of approximately 30 s (gas blank) followed by 60 s of data acquisition from the sample. Analysis was run with 26 μm pit size, 5 Hz pulse frequency, and 3 J⋅cm􀀀 2 fluence. 55Mn, 57Fe, 59Co, 60Ni, 65Cu, 66Zn, 69Ga, 72Ge, 75As, 77Se, 95Mo, 107Ag, 111Cd, 115In, 118Sn, 121Sb, 125Te, 205Tl, 208Pb and 209Bi | STDGL3, GSD-1G. In-house standard pure pyrite Py was used for the calibration of the concentrations of sulfur. Sulfide reference material MASS-1 was analyzed as an unknown sample to check the analytical accuracy. | 280.47 |  |  |  | 27.31 | [9 empty] | 0.07 | [5 empty] | 1180 | [5 empty] | -99999 | [5 empty] | 1048 | [9 empty] | 57689.8806 |  | 2.47 |  |  |  | -99999 | [7 empty] | 7.41 | [13 empty] | 1400 |  | 0.06 | [7 empty] | -99999 | [5 empty] | 14.81 | [17 empty] | 642.76 |  |  |  | -99999 | [5 empty] | 232.42 | [7 empty] | -99999 | [5 empty] | -99999 | [18 empty] | 2024 | Qing Lan, Ruizhong Hu, Xianwu Bi, Jiafei Xiao, Zhi Zhang, Shanling Fu, In-situ analysis of sphalerite trace elements and sulfur isotope of the Zhaxikang Pb-Zn-Sb-Ag deposit in southern Tibet: Implications for source and mineralization process, Ore Geology Reviews, Volume 167, 2024 |  | CHN |  | 92.004293 | 28.386926 | [6 empty] | Found surface disturbance from approximate location |  |  | 2025-11-18
| Zhaxikang |  | unknown | unknown | unknown |  |  | Pb, Zn, Sb, Ag | Lan et al. 2024 |  | zxk08-5Sp-10(2) | [6 empty] | ore material | unknown | grab | rock | [9 empty] | sphalerite | Sp1 | [7 empty] | LA-ICPMS | ASI RESOLution-LRS155 laser microprobe equipped with a Coherent Compex-Pro 193 nm ArF excimer laser. An Agilent 7700x ICPMS instrument was used to acquire ion-signal intensities. | State Key Laboratory of Ore Deposit Geochemistry, Institute of Geochemistry, Chinese Academy of Sciences (SKLODG) | Helium (350 ml/min) was applied as a carrier gas. The ablated aerosol was mixed with Ar (900 ml/min) as a transport gas, before exiting the cell. Each analysis incorporated a background acquisition of approximately 30 s (gas blank) followed by 60 s of data acquisition from the sample. Analysis was run with 26 μm pit size, 5 Hz pulse frequency, and 3 J⋅cm􀀀 2 fluence. 55Mn, 57Fe, 59Co, 60Ni, 65Cu, 66Zn, 69Ga, 72Ge, 75As, 77Se, 95Mo, 107Ag, 111Cd, 115In, 118Sn, 121Sb, 125Te, 205Tl, 208Pb and 209Bi | STDGL3, GSD-1G. In-house standard pure pyrite Py was used for the calibration of the concentrations of sulfur. Sulfide reference material MASS-1 was analyzed as an unknown sample to check the analytical accuracy. | 8.55 |  |  |  | 51.67 | [9 empty] | 0.06 | [5 empty] | 1223 | [5 empty] | -99999 | [5 empty] | 331.63 | [9 empty] | 73096.5274 |  | 2.22 |  |  |  | -99999 | [7 empty] | 6.88 | [13 empty] | 1283 |  | 0.02 | [7 empty] | -99999 | [5 empty] | 30.72 | [17 empty] | 26.51 |  |  |  | -99999 | [5 empty] | 182.78 | [7 empty] | -99999 | [5 empty] | -99999 | [18 empty] | 2024 | Qing Lan, Ruizhong Hu, Xianwu Bi, Jiafei Xiao, Zhi Zhang, Shanling Fu, In-situ analysis of sphalerite trace elements and sulfur isotope of the Zhaxikang Pb-Zn-Sb-Ag deposit in southern Tibet: Implications for source and mineralization process, Ore Geology Reviews, Volume 167, 2024 |  | CHN |  | 92.004293 | 28.386926 | [6 empty] | Found surface disturbance from approximate location |  |  | 2025-11-18
| Zhaxikang |  | unknown | unknown | unknown |  |  | Pb, Zn, Sb, Ag | Lan et al. 2024 |  | zxk08-2Sp-1 | [6 empty] | ore material | unknown | grab | rock | [9 empty] | sphalerite | Sp2 | [7 empty] | LA-ICPMS | ASI RESOLution-LRS155 laser microprobe equipped with a Coherent Compex-Pro 193 nm ArF excimer laser. An Agilent 7700x ICPMS instrument was used to acquire ion-signal intensities. | State Key Laboratory of Ore Deposit Geochemistry, Institute of Geochemistry, Chinese Academy of Sciences (SKLODG) | Helium (350 ml/min) was applied as a carrier gas. The ablated aerosol was mixed with Ar (900 ml/min) as a transport gas, before exiting the cell. Each analysis incorporated a background acquisition of approximately 30 s (gas blank) followed by 60 s of data acquisition from the sample. Analysis was run with 26 μm pit size, 5 Hz pulse frequency, and 3 J⋅cm􀀀 2 fluence. 55Mn, 57Fe, 59Co, 60Ni, 65Cu, 66Zn, 69Ga, 72Ge, 75As, 77Se, 95Mo, 107Ag, 111Cd, 115In, 118Sn, 121Sb, 125Te, 205Tl, 208Pb and 209Bi | STDGL3, GSD-1G. In-house standard pure pyrite Py was used for the calibration of the concentrations of sulfur. Sulfide reference material MASS-1 was analyzed as an unknown sample to check the analytical accuracy. | 1.23 |  |  |  | 31.87 | [9 empty] | -99999 | [5 empty] | 1406 | [5 empty] | -99999 | [5 empty] | 27.26 | [9 empty] | 69795.0971 |  | 1.19 |  |  |  | 0.62 | [7 empty] | 6.92 | [13 empty] | 1084 |  | 0.07 | [7 empty] | -99999 | [5 empty] | 29.08 | [17 empty] | 10.38 |  |  |  | -99999 | [5 empty] | 2.95 | [7 empty] | -99999 | [5 empty] | -99999 | [18 empty] | 2024 | Qing Lan, Ruizhong Hu, Xianwu Bi, Jiafei Xiao, Zhi Zhang, Shanling Fu, In-situ analysis of sphalerite trace elements and sulfur isotope of the Zhaxikang Pb-Zn-Sb-Ag deposit in southern Tibet: Implications for source and mineralization process, Ore Geology Reviews, Volume 167, 2024 |  | CHN |  | 92.004293 | 28.386926 | [6 empty] | Found surface disturbance from approximate location |  |  | 2025-11-18
| Zhaxikang |  | unknown | unknown | unknown |  |  | Pb, Zn, Sb, Ag | Lan et al. 2024 |  | zxk08-2Sp-2 | [6 empty] | ore material | unknown | grab | rock | [9 empty] | sphalerite | Sp2 | [7 empty] | LA-ICPMS | ASI RESOLution-LRS155 laser microprobe equipped with a Coherent Compex-Pro 193 nm ArF excimer laser. An Agilent 7700x ICPMS instrument was used to acquire ion-signal intensities. | State Key Laboratory of Ore Deposit Geochemistry, Institute of Geochemistry, Chinese Academy of Sciences (SKLODG) | Helium (350 ml/min) was applied as a carrier gas. The ablated aerosol was mixed with Ar (900 ml/min) as a transport gas, before exiting the cell. Each analysis incorporated a background acquisition of approximately 30 s (gas blank) followed by 60 s of data acquisition from the sample. Analysis was run with 26 μm pit size, 5 Hz pulse frequency, and 3 J⋅cm􀀀 2 fluence. 55Mn, 57Fe, 59Co, 60Ni, 65Cu, 66Zn, 69Ga, 72Ge, 75As, 77Se, 95Mo, 107Ag, 111Cd, 115In, 118Sn, 121Sb, 125Te, 205Tl, 208Pb and 209Bi | STDGL3, GSD-1G. In-house standard pure pyrite Py was used for the calibration of the concentrations of sulfur. Sulfide reference material MASS-1 was analyzed as an unknown sample to check the analytical accuracy. | 0.98 |  |  |  | 2.65 | [9 empty] | -99999 | [5 empty] | 1486 | [5 empty] | -99999 | [5 empty] | 30.44 | [9 empty] | 65972.6467 |  | 2.66 |  |  |  | 0.73 | [7 empty] | 12.2 | [13 empty] | 1061 |  | 0.03 | [7 empty] | -99999 | [5 empty] | 1.72 | [17 empty] | 1.94 |  |  |  | -99999 | [5 empty] | 9.67 | [7 empty] | -99999 | [5 empty] | -99999 | [18 empty] | 2024 | Qing Lan, Ruizhong Hu, Xianwu Bi, Jiafei Xiao, Zhi Zhang, Shanling Fu, In-situ analysis of sphalerite trace elements and sulfur isotope of the Zhaxikang Pb-Zn-Sb-Ag deposit in southern Tibet: Implications for source and mineralization process, Ore Geology Reviews, Volume 167, 2024 |  | CHN |  | 92.004293 | 28.386926 | [6 empty] | Found surface disturbance from approximate location |  |  | 2025-11-18
| Zhaxikang |  | unknown | unknown | unknown |  |  | Pb, Zn, Sb, Ag | Lan et al. 2024 |  | zxk08-2Sp-3 | [6 empty] | ore material | unknown | grab | rock | [9 empty] | sphalerite | Sp2 | [7 empty] | LA-ICPMS | ASI RESOLution-LRS155 laser microprobe equipped with a Coherent Compex-Pro 193 nm ArF excimer laser. An Agilent 7700x ICPMS instrument was used to acquire ion-signal intensities. | State Key Laboratory of Ore Deposit Geochemistry, Institute of Geochemistry, Chinese Academy of Sciences (SKLODG) | Helium (350 ml/min) was applied as a carrier gas. The ablated aerosol was mixed with Ar (900 ml/min) as a transport gas, before exiting the cell. Each analysis incorporated a background acquisition of approximately 30 s (gas blank) followed by 60 s of data acquisition from the sample. Analysis was run with 26 μm pit size, 5 Hz pulse frequency, and 3 J⋅cm􀀀 2 fluence. 55Mn, 57Fe, 59Co, 60Ni, 65Cu, 66Zn, 69Ga, 72Ge, 75As, 77Se, 95Mo, 107Ag, 111Cd, 115In, 118Sn, 121Sb, 125Te, 205Tl, 208Pb and 209Bi | STDGL3, GSD-1G. In-house standard pure pyrite Py was used for the calibration of the concentrations of sulfur. Sulfide reference material MASS-1 was analyzed as an unknown sample to check the analytical accuracy. | 1.32 |  |  |  | 14.69 | [9 empty] | -99999 | [5 empty] | 1447 | [5 empty] | 0.05 | [5 empty] | 89.93 | [9 empty] | 63254.0289 |  | 2.28 |  |  |  | -99999 | [7 empty] | 18.64 | [13 empty] | 1026 |  | 0.04 | [7 empty] | -99999 | [5 empty] | 1.14 | [17 empty] | 1.16 |  |  |  | 1.81 | [5 empty] | 52.85 | [7 empty] | -99999 | [5 empty] | -99999 | [18 empty] | 2024 | Qing Lan, Ruizhong Hu, Xianwu Bi, Jiafei Xiao, Zhi Zhang, Shanling Fu, In-situ analysis of sphalerite trace elements and sulfur isotope of the Zhaxikang Pb-Zn-Sb-Ag deposit in southern Tibet: Implications for source and mineralization process, Ore Geology Reviews, Volume 167, 2024 |  | CHN |  | 92.004293 | 28.386926 | [6 empty] | Found surface disturbance from approximate location |  |  | 2025-11-18
| Zhaxikang |  | unknown | unknown | unknown |  |  | Pb, Zn, Sb, Ag | Lan et al. 2024 |  | zxk08-2Sp-4 | [6 empty] | ore material | unknown | grab | rock | [9 empty] | sphalerite | Sp2 | [7 empty] | LA-ICPMS | ASI RESOLution-LRS155 laser microprobe equipped with a Coherent Compex-Pro 193 nm ArF excimer laser. An Agilent 7700x ICPMS instrument was used to acquire ion-signal intensities. | State Key Laboratory of Ore Deposit Geochemistry, Institute of Geochemistry, Chinese Academy of Sciences (SKLODG) | Helium (350 ml/min) was applied as a carrier gas. The ablated aerosol was mixed with Ar (900 ml/min) as a transport gas, before exiting the cell. Each analysis incorporated a background acquisition of approximately 30 s (gas blank) followed by 60 s of data acquisition from the sample. Analysis was run with 26 μm pit size, 5 Hz pulse frequency, and 3 J⋅cm􀀀 2 fluence. 55Mn, 57Fe, 59Co, 60Ni, 65Cu, 66Zn, 69Ga, 72Ge, 75As, 77Se, 95Mo, 107Ag, 111Cd, 115In, 118Sn, 121Sb, 125Te, 205Tl, 208Pb and 209Bi | STDGL3, GSD-1G. In-house standard pure pyrite Py was used for the calibration of the concentrations of sulfur. Sulfide reference material MASS-1 was analyzed as an unknown sample to check the analytical accuracy. | 1.67 |  |  |  | -99999 | [9 empty] | 0.03 | [5 empty] | 1488 | [5 empty] | 0.06 | [5 empty] | 56.21 | [9 empty] | 66861.0574 |  | 1.01 |  |  |  | 0.81 | [7 empty] | 6.76 | [13 empty] | 985 |  | 0.03 | [7 empty] | -99999 | [5 empty] | 1.24 | [17 empty] | 1.98 |  |  |  | -99999 | [5 empty] | 4.07 | [7 empty] | -99999 | [5 empty] | -99999 | [18 empty] | 2024 | Qing Lan, Ruizhong Hu, Xianwu Bi, Jiafei Xiao, Zhi Zhang, Shanling Fu, In-situ analysis of sphalerite trace elements and sulfur isotope of the Zhaxikang Pb-Zn-Sb-Ag deposit in southern Tibet: Implications for source and mineralization process, Ore Geology Reviews, Volume 167, 2024 |  | CHN |  | 92.004293 | 28.386926 | [6 empty] | Found surface disturbance from approximate location |  |  | 2025-11-18
| Zhaxikang |  | unknown | unknown | unknown |  |  | Pb, Zn, Sb, Ag | Lan et al. 2024 |  | zxk08-2Sp-5 | [6 empty] | ore material | unknown | grab | rock | [9 empty] | sphalerite | Sp2 | [7 empty] | LA-ICPMS | ASI RESOLution-LRS155 laser microprobe equipped with a Coherent Compex-Pro 193 nm ArF excimer laser. An Agilent 7700x ICPMS instrument was used to acquire ion-signal intensities. | State Key Laboratory of Ore Deposit Geochemistry, Institute of Geochemistry, Chinese Academy of Sciences (SKLODG) | Helium (350 ml/min) was applied as a carrier gas. The ablated aerosol was mixed with Ar (900 ml/min) as a transport gas, before exiting the cell. Each analysis incorporated a background acquisition of approximately 30 s (gas blank) followed by 60 s of data acquisition from the sample. Analysis was run with 26 μm pit size, 5 Hz pulse frequency, and 3 J⋅cm􀀀 2 fluence. 55Mn, 57Fe, 59Co, 60Ni, 65Cu, 66Zn, 69Ga, 72Ge, 75As, 77Se, 95Mo, 107Ag, 111Cd, 115In, 118Sn, 121Sb, 125Te, 205Tl, 208Pb and 209Bi | STDGL3, GSD-1G. In-house standard pure pyrite Py was used for the calibration of the concentrations of sulfur. Sulfide reference material MASS-1 was analyzed as an unknown sample to check the analytical accuracy. | 1.2 |  |  |  | -99999 | [9 empty] | -99999 | [5 empty] | 1540 | [5 empty] | -99999 | [5 empty] | 31.95 | [9 empty] | 69231.0401 |  | 1.84 |  |  |  | 1.06 | [7 empty] | 12.12 | [13 empty] | 1066 |  | -99999 | [7 empty] | -99999 | [5 empty] | 0.85 | [17 empty] | 0.77 |  |  |  | -99999 | [5 empty] | 17.14 | [7 empty] | 0.39 | [5 empty] | -99999 | [18 empty] | 2024 | Qing Lan, Ruizhong Hu, Xianwu Bi, Jiafei Xiao, Zhi Zhang, Shanling Fu, In-situ analysis of sphalerite trace elements and sulfur isotope of the Zhaxikang Pb-Zn-Sb-Ag deposit in southern Tibet: Implications for source and mineralization process, Ore Geology Reviews, Volume 167, 2024 |  | CHN |  | 92.004293 | 28.386926 | [6 empty] | Found surface disturbance from approximate location |  |  | 2025-11-18
| Zhaxikang |  | unknown | unknown | unknown |  |  | Pb, Zn, Sb, Ag | Lan et al. 2024 |  | zxk08-2Sp-6 | [6 empty] | ore material | unknown | grab | rock | [9 empty] | sphalerite | Sp2 | [7 empty] | LA-ICPMS | ASI RESOLution-LRS155 laser microprobe equipped with a Coherent Compex-Pro 193 nm ArF excimer laser. An Agilent 7700x ICPMS instrument was used to acquire ion-signal intensities. | State Key Laboratory of Ore Deposit Geochemistry, Institute of Geochemistry, Chinese Academy of Sciences (SKLODG) | Helium (350 ml/min) was applied as a carrier gas. The ablated aerosol was mixed with Ar (900 ml/min) as a transport gas, before exiting the cell. Each analysis incorporated a background acquisition of approximately 30 s (gas blank) followed by 60 s of data acquisition from the sample. Analysis was run with 26 μm pit size, 5 Hz pulse frequency, and 3 J⋅cm􀀀 2 fluence. 55Mn, 57Fe, 59Co, 60Ni, 65Cu, 66Zn, 69Ga, 72Ge, 75As, 77Se, 95Mo, 107Ag, 111Cd, 115In, 118Sn, 121Sb, 125Te, 205Tl, 208Pb and 209Bi | STDGL3, GSD-1G. In-house standard pure pyrite Py was used for the calibration of the concentrations of sulfur. Sulfide reference material MASS-1 was analyzed as an unknown sample to check the analytical accuracy. | 1.08 |  |  |  | 3.61 | [9 empty] | 0.02 | [5 empty] | 1470 | [5 empty] | -99999 | [5 empty] | 55.16 | [9 empty] | 68247.7448 |  | 2.17 |  |  |  | -99999 | [7 empty] | 18.75 | [13 empty] | 1018 |  | 0.04 | [7 empty] | -99999 | [5 empty] | 1.1 | [17 empty] | 0.45 |  |  |  | -99999 | [5 empty] | 30.47 | [7 empty] | -99999 | [5 empty] | -99999 | [18 empty] | 2024 | Qing Lan, Ruizhong Hu, Xianwu Bi, Jiafei Xiao, Zhi Zhang, Shanling Fu, In-situ analysis of sphalerite trace elements and sulfur isotope of the Zhaxikang Pb-Zn-Sb-Ag deposit in southern Tibet: Implications for source and mineralization process, Ore Geology Reviews, Volume 167, 2024 |  | CHN |  | 92.004293 | 28.386926 | [6 empty] | Found surface disturbance from approximate location |  |  | 2025-11-18
| Zhaxikang |  | unknown | unknown | unknown |  |  | Pb, Zn, Sb, Ag | Lan et al. 2024 |  | zxk08-2Sp-22 | [6 empty] | ore material | unknown | grab | rock | [9 empty] | sphalerite | Sp1 | [7 empty] | LA-ICPMS | ASI RESOLution-LRS155 laser microprobe equipped with a Coherent Compex-Pro 193 nm ArF excimer laser. An Agilent 7700x ICPMS instrument was used to acquire ion-signal intensities. | State Key Laboratory of Ore Deposit Geochemistry, Institute of Geochemistry, Chinese Academy of Sciences (SKLODG) | Helium (350 ml/min) was applied as a carrier gas. The ablated aerosol was mixed with Ar (900 ml/min) as a transport gas, before exiting the cell. Each analysis incorporated a background acquisition of approximately 30 s (gas blank) followed by 60 s of data acquisition from the sample. Analysis was run with 26 μm pit size, 5 Hz pulse frequency, and 3 J⋅cm􀀀 2 fluence. 55Mn, 57Fe, 59Co, 60Ni, 65Cu, 66Zn, 69Ga, 72Ge, 75As, 77Se, 95Mo, 107Ag, 111Cd, 115In, 118Sn, 121Sb, 125Te, 205Tl, 208Pb and 209Bi | STDGL3, GSD-1G. In-house standard pure pyrite Py was used for the calibration of the concentrations of sulfur. Sulfide reference material MASS-1 was analyzed as an unknown sample to check the analytical accuracy. | 39.68 |  |  |  | 62.13 | [9 empty] | -99999 | [5 empty] | 1049 | [5 empty] | -99999 | [5 empty] | 13237 | [9 empty] | 57011.5528 |  | 1.45 |  |  |  | -99999 | [7 empty] | 5.28 | [13 empty] | 2820 |  | -99999 | [7 empty] | -99999 | [5 empty] | 4.53 | [17 empty] | 4.63 |  |  |  | -99999 | [5 empty] | 15.75 | [7 empty] | -99999 | [5 empty] | -99999 | [18 empty] | 2024 | Qing Lan, Ruizhong Hu, Xianwu Bi, Jiafei Xiao, Zhi Zhang, Shanling Fu, In-situ analysis of sphalerite trace elements and sulfur isotope of the Zhaxikang Pb-Zn-Sb-Ag deposit in southern Tibet: Implications for source and mineralization process, Ore Geology Reviews, Volume 167, 2024 |  | CHN |  | 92.004293 | 28.386926 | [6 empty] | Found surface disturbance from approximate location |  |  | 2025-11-18
| Zhaxikang |  | unknown | unknown | unknown |  |  | Pb, Zn, Sb, Ag | Lan et al. 2024 |  | zxk08-2Sp-23 | [6 empty] | ore material | unknown | grab | rock | [9 empty] | sphalerite | Sp1 | [7 empty] | LA-ICPMS | ASI RESOLution-LRS155 laser microprobe equipped with a Coherent Compex-Pro 193 nm ArF excimer laser. An Agilent 7700x ICPMS instrument was used to acquire ion-signal intensities. | State Key Laboratory of Ore Deposit Geochemistry, Institute of Geochemistry, Chinese Academy of Sciences (SKLODG) | Helium (350 ml/min) was applied as a carrier gas. The ablated aerosol was mixed with Ar (900 ml/min) as a transport gas, before exiting the cell. Each analysis incorporated a background acquisition of approximately 30 s (gas blank) followed by 60 s of data acquisition from the sample. Analysis was run with 26 μm pit size, 5 Hz pulse frequency, and 3 J⋅cm􀀀 2 fluence. 55Mn, 57Fe, 59Co, 60Ni, 65Cu, 66Zn, 69Ga, 72Ge, 75As, 77Se, 95Mo, 107Ag, 111Cd, 115In, 118Sn, 121Sb, 125Te, 205Tl, 208Pb and 209Bi | STDGL3, GSD-1G. In-house standard pure pyrite Py was used for the calibration of the concentrations of sulfur. Sulfide reference material MASS-1 was analyzed as an unknown sample to check the analytical accuracy. | 8.64 |  |  |  | 348.93 | [9 empty] | 0.08 | [5 empty] | 958 | [5 empty] | -99999 | [5 empty] | 195.73 | [9 empty] | 81450 |  | 2.03 |  |  |  | 1.7 | [7 empty] | 4.03 | [13 empty] | 1071 |  | 0.06 | [7 empty] | -99999 | [5 empty] | 111.33 | [17 empty] | 37.75 |  |  |  | -99999 | [5 empty] | 19.74 | [7 empty] | -99999 | [5 empty] | -99999 | [18 empty] | 2024 | Qing Lan, Ruizhong Hu, Xianwu Bi, Jiafei Xiao, Zhi Zhang, Shanling Fu, In-situ analysis of sphalerite trace elements and sulfur isotope of the Zhaxikang Pb-Zn-Sb-Ag deposit in southern Tibet: Implications for source and mineralization process, Ore Geology Reviews, Volume 167, 2024 |  | CHN |  | 92.004293 | 28.386926 | [6 empty] | Found surface disturbance from approximate location |  |  | 2025-11-18
| Zhaxikang |  | unknown | unknown | unknown |  |  | Pb, Zn, Sb, Ag | Lan et al. 2024 |  | zxk02-1Sp-1 | [6 empty] | ore material | unknown | grab | rock | [9 empty] | sphalerite | Sp2 | [7 empty] | LA-ICPMS | ASI RESOLution-LRS155 laser microprobe equipped with a Coherent Compex-Pro 193 nm ArF excimer laser. An Agilent 7700x ICPMS instrument was used to acquire ion-signal intensities. | State Key Laboratory of Ore Deposit Geochemistry, Institute of Geochemistry, Chinese Academy of Sciences (SKLODG) | Helium (350 ml/min) was applied as a carrier gas. The ablated aerosol was mixed with Ar (900 ml/min) as a transport gas, before exiting the cell. Each analysis incorporated a background acquisition of approximately 30 s (gas blank) followed by 60 s of data acquisition from the sample. Analysis was run with 26 μm pit size, 5 Hz pulse frequency, and 3 J⋅cm􀀀 2 fluence. 55Mn, 57Fe, 59Co, 60Ni, 65Cu, 66Zn, 69Ga, 72Ge, 75As, 77Se, 95Mo, 107Ag, 111Cd, 115In, 118Sn, 121Sb, 125Te, 205Tl, 208Pb and 209Bi | STDGL3, GSD-1G. In-house standard pure pyrite Py was used for the calibration of the concentrations of sulfur. Sulfide reference material MASS-1 was analyzed as an unknown sample to check the analytical accuracy. | 3.92 |  |  |  | -99999 | [9 empty] | -99999 | [5 empty] | 1146 | [5 empty] | -99999 | [5 empty] | 135.19 | [9 empty] | 47774.747 |  | 1.78 |  |  |  | 1.62 | [7 empty] | 26.56 | [13 empty] | 3505 |  | 0.12 | [7 empty] | -99999 | [5 empty] | 294.47 | [17 empty] | 8.47 |  |  |  | 3.3 | [5 empty] | 3.97 | [7 empty] | 3.31 | [5 empty] | -99999 | [18 empty] | 2024 | Qing Lan, Ruizhong Hu, Xianwu Bi, Jiafei Xiao, Zhi Zhang, Shanling Fu, In-situ analysis of sphalerite trace elements and sulfur isotope of the Zhaxikang Pb-Zn-Sb-Ag deposit in southern Tibet: Implications for source and mineralization process, Ore Geology Reviews, Volume 167, 2024 |  | CHN |  | 92.004293 | 28.386926 | [6 empty] | Found surface disturbance from approximate location |  |  | 2025-11-18
| Zhaxikang |  | unknown | unknown | unknown |  |  | Pb, Zn, Sb, Ag | Lan et al. 2024 |  | zxk02-1Sp-2 | [6 empty] | ore material | unknown | grab | rock | [9 empty] | sphalerite | Sp2 | [7 empty] | LA-ICPMS | ASI RESOLution-LRS155 laser microprobe equipped with a Coherent Compex-Pro 193 nm ArF excimer laser. An Agilent 7700x ICPMS instrument was used to acquire ion-signal intensities. | State Key Laboratory of Ore Deposit Geochemistry, Institute of Geochemistry, Chinese Academy of Sciences (SKLODG) | Helium (350 ml/min) was applied as a carrier gas. The ablated aerosol was mixed with Ar (900 ml/min) as a transport gas, before exiting the cell. Each analysis incorporated a background acquisition of approximately 30 s (gas blank) followed by 60 s of data acquisition from the sample. Analysis was run with 26 μm pit size, 5 Hz pulse frequency, and 3 J⋅cm􀀀 2 fluence. 55Mn, 57Fe, 59Co, 60Ni, 65Cu, 66Zn, 69Ga, 72Ge, 75As, 77Se, 95Mo, 107Ag, 111Cd, 115In, 118Sn, 121Sb, 125Te, 205Tl, 208Pb and 209Bi | STDGL3, GSD-1G. In-house standard pure pyrite Py was used for the calibration of the concentrations of sulfur. Sulfide reference material MASS-1 was analyzed as an unknown sample to check the analytical accuracy. | 0.9 |  |  |  | -99999 | [9 empty] | 0.19 | [5 empty] | 1046 | [5 empty] | 0.04 | [5 empty] | 54.35 | [9 empty] | 50568.6994 |  | 3.27 |  |  |  | 1.46 | [7 empty] | 45.9 | [13 empty] | 724 |  | -99999 | [7 empty] | -99999 | [5 empty] | -99999 | [17 empty] | 0.29 |  |  |  | -99999 | [5 empty] | 18.02 | [7 empty] | 2.58 | [5 empty] | -99999 | [18 empty] | 2024 | Qing Lan, Ruizhong Hu, Xianwu Bi, Jiafei Xiao, Zhi Zhang, Shanling Fu, In-situ analysis of sphalerite trace elements and sulfur isotope of the Zhaxikang Pb-Zn-Sb-Ag deposit in southern Tibet: Implications for source and mineralization process, Ore Geology Reviews, Volume 167, 2024 |  | CHN |  | 92.004293 | 28.386926 | [6 empty] | Found surface disturbance from approximate location |  |  | 2025-11-18
| Zhaxikang |  | unknown | unknown | unknown |  |  | Pb, Zn, Sb, Ag | Lan et al. 2024 |  | zxk02-1Sp-3 | [6 empty] | ore material | unknown | grab | rock | [9 empty] | sphalerite | Sp2 | [7 empty] | LA-ICPMS | ASI RESOLution-LRS155 laser microprobe equipped with a Coherent Compex-Pro 193 nm ArF excimer laser. An Agilent 7700x ICPMS instrument was used to acquire ion-signal intensities. | State Key Laboratory of Ore Deposit Geochemistry, Institute of Geochemistry, Chinese Academy of Sciences (SKLODG) | Helium (350 ml/min) was applied as a carrier gas. The ablated aerosol was mixed with Ar (900 ml/min) as a transport gas, before exiting the cell. Each analysis incorporated a background acquisition of approximately 30 s (gas blank) followed by 60 s of data acquisition from the sample. Analysis was run with 26 μm pit size, 5 Hz pulse frequency, and 3 J⋅cm􀀀 2 fluence. 55Mn, 57Fe, 59Co, 60Ni, 65Cu, 66Zn, 69Ga, 72Ge, 75As, 77Se, 95Mo, 107Ag, 111Cd, 115In, 118Sn, 121Sb, 125Te, 205Tl, 208Pb and 209Bi | STDGL3, GSD-1G. In-house standard pure pyrite Py was used for the calibration of the concentrations of sulfur. Sulfide reference material MASS-1 was analyzed as an unknown sample to check the analytical accuracy. | 3.97 |  |  |  | 10.43 | [9 empty] | 0.15 | [5 empty] | 1136 | [5 empty] | 0.05 | [5 empty] | 561.92 | [9 empty] | 48186.7514 |  | 1.52 |  |  |  | -99999 | [7 empty] | 15.86 | [13 empty] | 2768 |  | -99999 | [7 empty] | -99999 | [5 empty] | 4.51 | [17 empty] | 10.12 |  |  |  | 4.26 | [5 empty] | 8.53 | [7 empty] | 2.56 | [5 empty] | -99999 | [18 empty] | 2024 | Qing Lan, Ruizhong Hu, Xianwu Bi, Jiafei Xiao, Zhi Zhang, Shanling Fu, In-situ analysis of sphalerite trace elements and sulfur isotope of the Zhaxikang Pb-Zn-Sb-Ag deposit in southern Tibet: Implications for source and mineralization process, Ore Geology Reviews, Volume 167, 2024 |  | CHN |  | 92.004293 | 28.386926 | [6 empty] | Found surface disturbance from approximate location |  |  | 2025-11-18
| Zhaxikang |  | unknown | unknown | unknown |  |  | Pb, Zn, Sb, Ag | Lan et al. 2024 |  | zxk02-1Sp-5 | [6 empty] | ore material | unknown | grab | rock | [9 empty] | sphalerite | Sp2 | [7 empty] | LA-ICPMS | ASI RESOLution-LRS155 laser microprobe equipped with a Coherent Compex-Pro 193 nm ArF excimer laser. An Agilent 7700x ICPMS instrument was used to acquire ion-signal intensities. | State Key Laboratory of Ore Deposit Geochemistry, Institute of Geochemistry, Chinese Academy of Sciences (SKLODG) | Helium (350 ml/min) was applied as a carrier gas. The ablated aerosol was mixed with Ar (900 ml/min) as a transport gas, before exiting the cell. Each analysis incorporated a background acquisition of approximately 30 s (gas blank) followed by 60 s of data acquisition from the sample. Analysis was run with 26 μm pit size, 5 Hz pulse frequency, and 3 J⋅cm􀀀 2 fluence. 55Mn, 57Fe, 59Co, 60Ni, 65Cu, 66Zn, 69Ga, 72Ge, 75As, 77Se, 95Mo, 107Ag, 111Cd, 115In, 118Sn, 121Sb, 125Te, 205Tl, 208Pb and 209Bi | STDGL3, GSD-1G. In-house standard pure pyrite Py was used for the calibration of the concentrations of sulfur. Sulfide reference material MASS-1 was analyzed as an unknown sample to check the analytical accuracy. | 3.42 |  |  |  | 2.88 | [9 empty] | -99999 | [5 empty] | 1214 | [5 empty] | 0.05 | [5 empty] | 513.42 | [9 empty] | 50283.3724 |  | 2.33 |  |  |  | -99999 | [7 empty] | 33.83 | [13 empty] | 1872 |  | -99999 | [7 empty] | -99999 | [5 empty] | 2.39 | [17 empty] | 5.34 |  |  |  | 5.75 | [5 empty] | 28.11 | [7 empty] | -99999 | [5 empty] | -99999 | [18 empty] | 2024 | Qing Lan, Ruizhong Hu, Xianwu Bi, Jiafei Xiao, Zhi Zhang, Shanling Fu, In-situ analysis of sphalerite trace elements and sulfur isotope of the Zhaxikang Pb-Zn-Sb-Ag deposit in southern Tibet: Implications for source and mineralization process, Ore Geology Reviews, Volume 167, 2024 |  | CHN |  | 92.004293 | 28.386926 | [6 empty] | Found surface disturbance from approximate location |  |  | 2025-11-18
| Zhaxikang |  | unknown | unknown | unknown |  |  | Pb, Zn, Sb, Ag | Lan et al. 2024 |  | zxk02-1Sp-6 | [6 empty] | ore material | unknown | grab | rock | [9 empty] | sphalerite | Sp2 | [7 empty] | LA-ICPMS | ASI RESOLution-LRS155 laser microprobe equipped with a Coherent Compex-Pro 193 nm ArF excimer laser. An Agilent 7700x ICPMS instrument was used to acquire ion-signal intensities. | State Key Laboratory of Ore Deposit Geochemistry, Institute of Geochemistry, Chinese Academy of Sciences (SKLODG) | Helium (350 ml/min) was applied as a carrier gas. The ablated aerosol was mixed with Ar (900 ml/min) as a transport gas, before exiting the cell. Each analysis incorporated a background acquisition of approximately 30 s (gas blank) followed by 60 s of data acquisition from the sample. Analysis was run with 26 μm pit size, 5 Hz pulse frequency, and 3 J⋅cm􀀀 2 fluence. 55Mn, 57Fe, 59Co, 60Ni, 65Cu, 66Zn, 69Ga, 72Ge, 75As, 77Se, 95Mo, 107Ag, 111Cd, 115In, 118Sn, 121Sb, 125Te, 205Tl, 208Pb and 209Bi | STDGL3, GSD-1G. In-house standard pure pyrite Py was used for the calibration of the concentrations of sulfur. Sulfide reference material MASS-1 was analyzed as an unknown sample to check the analytical accuracy. | 3.4 |  |  |  | -99999 | [9 empty] | -99999 | [5 empty] | 1133 | [5 empty] | -99999 | [5 empty] | 683.41 | [9 empty] | 46667.0901 |  | 3.44 |  |  |  | -99999 | [7 empty] | 45.07 | [13 empty] | 1379 |  | 0.07 | [7 empty] | -99999 | [5 empty] | 0.47 | [17 empty] | 3.71 |  |  |  | 5.78 | [5 empty] | 9.16 | [7 empty] | -99999 | [5 empty] | -99999 | [18 empty] | 2024 | Qing Lan, Ruizhong Hu, Xianwu Bi, Jiafei Xiao, Zhi Zhang, Shanling Fu, In-situ analysis of sphalerite trace elements and sulfur isotope of the Zhaxikang Pb-Zn-Sb-Ag deposit in southern Tibet: Implications for source and mineralization process, Ore Geology Reviews, Volume 167, 2024 |  | CHN |  | 92.004293 | 28.386926 | [6 empty] | Found surface disturbance from approximate location |  |  | 2025-11-18
| Zhaxikang |  | unknown | unknown | unknown |  |  | Pb, Zn, Sb, Ag | Lan et al. 2024 |  | zxk02-1Sp-8 | [6 empty] | ore material | unknown | grab | rock | [9 empty] | sphalerite | Sp2 | [7 empty] | LA-ICPMS | ASI RESOLution-LRS155 laser microprobe equipped with a Coherent Compex-Pro 193 nm ArF excimer laser. An Agilent 7700x ICPMS instrument was used to acquire ion-signal intensities. | State Key Laboratory of Ore Deposit Geochemistry, Institute of Geochemistry, Chinese Academy of Sciences (SKLODG) | Helium (350 ml/min) was applied as a carrier gas. The ablated aerosol was mixed with Ar (900 ml/min) as a transport gas, before exiting the cell. Each analysis incorporated a background acquisition of approximately 30 s (gas blank) followed by 60 s of data acquisition from the sample. Analysis was run with 26 μm pit size, 5 Hz pulse frequency, and 3 J⋅cm􀀀 2 fluence. 55Mn, 57Fe, 59Co, 60Ni, 65Cu, 66Zn, 69Ga, 72Ge, 75As, 77Se, 95Mo, 107Ag, 111Cd, 115In, 118Sn, 121Sb, 125Te, 205Tl, 208Pb and 209Bi | STDGL3, GSD-1G. In-house standard pure pyrite Py was used for the calibration of the concentrations of sulfur. Sulfide reference material MASS-1 was analyzed as an unknown sample to check the analytical accuracy. | 0.66 |  |  |  | -99999 | [9 empty] | -99999 | [5 empty] | 1211 | [5 empty] | 0.09 | [5 empty] | 23 | [9 empty] | 62604.791 |  | 1.56 |  |  |  | -99999 | [7 empty] | 8.99 | [13 empty] | 822 |  | 0.05 | [7 empty] | -99999 | [5 empty] | -99999 | [17 empty] | 0.59 |  |  |  | 5.86 | [5 empty] | 10.26 | [7 empty] | -99999 | [5 empty] | -99999 | [18 empty] | 2024 | Qing Lan, Ruizhong Hu, Xianwu Bi, Jiafei Xiao, Zhi Zhang, Shanling Fu, In-situ analysis of sphalerite trace elements and sulfur isotope of the Zhaxikang Pb-Zn-Sb-Ag deposit in southern Tibet: Implications for source and mineralization process, Ore Geology Reviews, Volume 167, 2024 |  | CHN |  | 92.004293 | 28.386926 | [6 empty] | Found surface disturbance from approximate location |  |  | 2025-11-18
| Zhaxikang |  | unknown | unknown | unknown |  |  | Pb, Zn, Sb, Ag | Lan et al. 2024 |  | zxk02-1Sp-9 | [6 empty] | ore material | unknown | grab | rock | [9 empty] | sphalerite | Sp2 | [7 empty] | LA-ICPMS | ASI RESOLution-LRS155 laser microprobe equipped with a Coherent Compex-Pro 193 nm ArF excimer laser. An Agilent 7700x ICPMS instrument was used to acquire ion-signal intensities. | State Key Laboratory of Ore Deposit Geochemistry, Institute of Geochemistry, Chinese Academy of Sciences (SKLODG) | Helium (350 ml/min) was applied as a carrier gas. The ablated aerosol was mixed with Ar (900 ml/min) as a transport gas, before exiting the cell. Each analysis incorporated a background acquisition of approximately 30 s (gas blank) followed by 60 s of data acquisition from the sample. Analysis was run with 26 μm pit size, 5 Hz pulse frequency, and 3 J⋅cm􀀀 2 fluence. 55Mn, 57Fe, 59Co, 60Ni, 65Cu, 66Zn, 69Ga, 72Ge, 75As, 77Se, 95Mo, 107Ag, 111Cd, 115In, 118Sn, 121Sb, 125Te, 205Tl, 208Pb and 209Bi | STDGL3, GSD-1G. In-house standard pure pyrite Py was used for the calibration of the concentrations of sulfur. Sulfide reference material MASS-1 was analyzed as an unknown sample to check the analytical accuracy. | 0.66 |  |  |  | -99999 | [9 empty] | -99999 | [5 empty] | 1093 | [5 empty] | 0.03 | [5 empty] | 10.65 | [9 empty] | 57004.3162 |  | 1.01 |  |  |  | -99999 | [7 empty] | 3.29 | [13 empty] | 754 |  | -99999 | [7 empty] | -99999 | [5 empty] | -99999 | [17 empty] | -99999 |  |  |  | 3.34 | [5 empty] | 4.92 | [7 empty] | -99999 | [5 empty] | -99999 | [18 empty] | 2024 | Qing Lan, Ruizhong Hu, Xianwu Bi, Jiafei Xiao, Zhi Zhang, Shanling Fu, In-situ analysis of sphalerite trace elements and sulfur isotope of the Zhaxikang Pb-Zn-Sb-Ag deposit in southern Tibet: Implications for source and mineralization process, Ore Geology Reviews, Volume 167, 2024 |  | CHN |  | 92.004293 | 28.386926 | [6 empty] | Found surface disturbance from approximate location |  |  | 2025-11-18
| Zhaxikang |  | unknown | unknown | unknown |  |  | Pb, Zn, Sb, Ag | Lan et al. 2024 |  | zxk02-1Sp-10 | [6 empty] | ore material | unknown | grab | rock | [9 empty] | sphalerite | Sp2 | [7 empty] | LA-ICPMS | ASI RESOLution-LRS155 laser microprobe equipped with a Coherent Compex-Pro 193 nm ArF excimer laser. An Agilent 7700x ICPMS instrument was used to acquire ion-signal intensities. | State Key Laboratory of Ore Deposit Geochemistry, Institute of Geochemistry, Chinese Academy of Sciences (SKLODG) | Helium (350 ml/min) was applied as a carrier gas. The ablated aerosol was mixed with Ar (900 ml/min) as a transport gas, before exiting the cell. Each analysis incorporated a background acquisition of approximately 30 s (gas blank) followed by 60 s of data acquisition from the sample. Analysis was run with 26 μm pit size, 5 Hz pulse frequency, and 3 J⋅cm􀀀 2 fluence. 55Mn, 57Fe, 59Co, 60Ni, 65Cu, 66Zn, 69Ga, 72Ge, 75As, 77Se, 95Mo, 107Ag, 111Cd, 115In, 118Sn, 121Sb, 125Te, 205Tl, 208Pb and 209Bi | STDGL3, GSD-1G. In-house standard pure pyrite Py was used for the calibration of the concentrations of sulfur. Sulfide reference material MASS-1 was analyzed as an unknown sample to check the analytical accuracy. | 0.91 |  |  |  | -99999 | [9 empty] | -99999 | [5 empty] | 1206 | [5 empty] | 0.05 | [5 empty] | 10.88 | [9 empty] | 62775.0437 |  | 1.14 |  |  |  | -99999 | [7 empty] | 5.24 | [13 empty] | 830 |  | 0.11 | [7 empty] | -99999 | [5 empty] | 0.16 | [17 empty] | -99999 |  |  |  | -99999 | [5 empty] | 5.88 | [7 empty] | -99999 | [5 empty] | -99999 | [18 empty] | 2024 | Qing Lan, Ruizhong Hu, Xianwu Bi, Jiafei Xiao, Zhi Zhang, Shanling Fu, In-situ analysis of sphalerite trace elements and sulfur isotope of the Zhaxikang Pb-Zn-Sb-Ag deposit in southern Tibet: Implications for source and mineralization process, Ore Geology Reviews, Volume 167, 2024 |  | CHN |  | 92.004293 | 28.386926 | [6 empty] | Found surface disturbance from approximate location |  |  | 2025-11-18
| Zhaxikang |  | unknown | unknown | unknown |  |  | Pb, Zn, Sb, Ag | Lan et al. 2024 |  | zxk02-1Sp-11 | [6 empty] | ore material | unknown | grab | rock | [9 empty] | sphalerite | Sp2 | [7 empty] | LA-ICPMS | ASI RESOLution-LRS155 laser microprobe equipped with a Coherent Compex-Pro 193 nm ArF excimer laser. An Agilent 7700x ICPMS instrument was used to acquire ion-signal intensities. | State Key Laboratory of Ore Deposit Geochemistry, Institute of Geochemistry, Chinese Academy of Sciences (SKLODG) | Helium (350 ml/min) was applied as a carrier gas. The ablated aerosol was mixed with Ar (900 ml/min) as a transport gas, before exiting the cell. Each analysis incorporated a background acquisition of approximately 30 s (gas blank) followed by 60 s of data acquisition from the sample. Analysis was run with 26 μm pit size, 5 Hz pulse frequency, and 3 J⋅cm􀀀 2 fluence. 55Mn, 57Fe, 59Co, 60Ni, 65Cu, 66Zn, 69Ga, 72Ge, 75As, 77Se, 95Mo, 107Ag, 111Cd, 115In, 118Sn, 121Sb, 125Te, 205Tl, 208Pb and 209Bi | STDGL3, GSD-1G. In-house standard pure pyrite Py was used for the calibration of the concentrations of sulfur. Sulfide reference material MASS-1 was analyzed as an unknown sample to check the analytical accuracy. | 5.41 |  |  |  | 43.57 | [9 empty] | -99999 | [5 empty] | 1049 | [5 empty] | 0.09 | [5 empty] | 343.51 | [9 empty] | 44670.8671 |  | 2.61 |  |  |  | 1.89 | [7 empty] | 5.32 | [13 empty] | 3270 |  | 0.09 | [7 empty] | -99999 | [5 empty] | 15.09 | [17 empty] | 17.05 |  |  |  | -99999 | [5 empty] | 28.82 | [7 empty] | -99999 | [5 empty] | -99999 | [18 empty] | 2024 | Qing Lan, Ruizhong Hu, Xianwu Bi, Jiafei Xiao, Zhi Zhang, Shanling Fu, In-situ analysis of sphalerite trace elements and sulfur isotope of the Zhaxikang Pb-Zn-Sb-Ag deposit in southern Tibet: Implications for source and mineralization process, Ore Geology Reviews, Volume 167, 2024 |  | CHN |  | 92.004293 | 28.386926 | [6 empty] | Found surface disturbance from approximate location |  |  | 2025-11-18
| Zhaxikang |  | unknown | unknown | unknown |  |  | Pb, Zn, Sb, Ag | Lan et al. 2024 |  | zxk02-1Sp-11(2) | [6 empty] | ore material | unknown | grab | rock | [9 empty] | sphalerite | Sp2 | [7 empty] | LA-ICPMS | ASI RESOLution-LRS155 laser microprobe equipped with a Coherent Compex-Pro 193 nm ArF excimer laser. An Agilent 7700x ICPMS instrument was used to acquire ion-signal intensities. | State Key Laboratory of Ore Deposit Geochemistry, Institute of Geochemistry, Chinese Academy of Sciences (SKLODG) | Helium (350 ml/min) was applied as a carrier gas. The ablated aerosol was mixed with Ar (900 ml/min) as a transport gas, before exiting the cell. Each analysis incorporated a background acquisition of approximately 30 s (gas blank) followed by 60 s of data acquisition from the sample. Analysis was run with 26 μm pit size, 5 Hz pulse frequency, and 3 J⋅cm􀀀 2 fluence. 55Mn, 57Fe, 59Co, 60Ni, 65Cu, 66Zn, 69Ga, 72Ge, 75As, 77Se, 95Mo, 107Ag, 111Cd, 115In, 118Sn, 121Sb, 125Te, 205Tl, 208Pb and 209Bi | STDGL3, GSD-1G. In-house standard pure pyrite Py was used for the calibration of the concentrations of sulfur. Sulfide reference material MASS-1 was analyzed as an unknown sample to check the analytical accuracy. | 11.51 |  |  |  | 87.18 | [9 empty] | -99999 | [5 empty] | 1109 | [5 empty] | 0.04 | [5 empty] | 654.2 | [9 empty] | 50262.8096 |  | 2.18 |  |  |  | -99999 | [7 empty] | 5.56 | [13 empty] | 1755 |  | 0.14 | [7 empty] | 0.27 | [5 empty] | 15.4 | [17 empty] | 30 |  |  |  | 4.59 | [5 empty] | 27.43 | [7 empty] | -99999 | [5 empty] | -99999 | [18 empty] | 2024 | Qing Lan, Ruizhong Hu, Xianwu Bi, Jiafei Xiao, Zhi Zhang, Shanling Fu, In-situ analysis of sphalerite trace elements and sulfur isotope of the Zhaxikang Pb-Zn-Sb-Ag deposit in southern Tibet: Implications for source and mineralization process, Ore Geology Reviews, Volume 167, 2024 |  | CHN |  | 92.004293 | 28.386926 | [6 empty] | Found surface disturbance from approximate location |  |  | 2025-11-18
| Zhaxikang |  | unknown | unknown | unknown |  |  | Pb, Zn, Sb, Ag | Lan et al. 2024 |  | zxk02-1Sp-12 | [6 empty] | ore material | unknown | grab | rock | [9 empty] | sphalerite | Sp2 | [7 empty] | LA-ICPMS | ASI RESOLution-LRS155 laser microprobe equipped with a Coherent Compex-Pro 193 nm ArF excimer laser. An Agilent 7700x ICPMS instrument was used to acquire ion-signal intensities. | State Key Laboratory of Ore Deposit Geochemistry, Institute of Geochemistry, Chinese Academy of Sciences (SKLODG) | Helium (350 ml/min) was applied as a carrier gas. The ablated aerosol was mixed with Ar (900 ml/min) as a transport gas, before exiting the cell. Each analysis incorporated a background acquisition of approximately 30 s (gas blank) followed by 60 s of data acquisition from the sample. Analysis was run with 26 μm pit size, 5 Hz pulse frequency, and 3 J⋅cm􀀀 2 fluence. 55Mn, 57Fe, 59Co, 60Ni, 65Cu, 66Zn, 69Ga, 72Ge, 75As, 77Se, 95Mo, 107Ag, 111Cd, 115In, 118Sn, 121Sb, 125Te, 205Tl, 208Pb and 209Bi | STDGL3, GSD-1G. In-house standard pure pyrite Py was used for the calibration of the concentrations of sulfur. Sulfide reference material MASS-1 was analyzed as an unknown sample to check the analytical accuracy. | 0.8 |  |  |  | -99999 | [9 empty] | -99999 | [5 empty] | 1045 | [5 empty] | 0.05 | [5 empty] | 9.86 | [9 empty] | 56690.6878 |  | 1.14 |  |  |  | -99999 | [7 empty] | 10.98 | [13 empty] | 829 |  | -99999 | [7 empty] | -99999 | [5 empty] | -99999 | [17 empty] | -99999 |  |  |  | -99999 | [5 empty] | 1.29 | [7 empty] | -99999 | [5 empty] | -99999 | [18 empty] | 2024 | Qing Lan, Ruizhong Hu, Xianwu Bi, Jiafei Xiao, Zhi Zhang, Shanling Fu, In-situ analysis of sphalerite trace elements and sulfur isotope of the Zhaxikang Pb-Zn-Sb-Ag deposit in southern Tibet: Implications for source and mineralization process, Ore Geology Reviews, Volume 167, 2024 |  | CHN |  | 92.004293 | 28.386926 | [6 empty] | Found surface disturbance from approximate location |  |  | 2025-11-18
| Zhaxikang |  | unknown | unknown | unknown |  |  | Pb, Zn, Sb, Ag | Lan et al. 2024 |  | zxk02-1Sp-13 | [6 empty] | ore material | unknown | grab | rock | [9 empty] | sphalerite | Sp2 | [7 empty] | LA-ICPMS | ASI RESOLution-LRS155 laser microprobe equipped with a Coherent Compex-Pro 193 nm ArF excimer laser. An Agilent 7700x ICPMS instrument was used to acquire ion-signal intensities. | State Key Laboratory of Ore Deposit Geochemistry, Institute of Geochemistry, Chinese Academy of Sciences (SKLODG) | Helium (350 ml/min) was applied as a carrier gas. The ablated aerosol was mixed with Ar (900 ml/min) as a transport gas, before exiting the cell. Each analysis incorporated a background acquisition of approximately 30 s (gas blank) followed by 60 s of data acquisition from the sample. Analysis was run with 26 μm pit size, 5 Hz pulse frequency, and 3 J⋅cm􀀀 2 fluence. 55Mn, 57Fe, 59Co, 60Ni, 65Cu, 66Zn, 69Ga, 72Ge, 75As, 77Se, 95Mo, 107Ag, 111Cd, 115In, 118Sn, 121Sb, 125Te, 205Tl, 208Pb and 209Bi | STDGL3, GSD-1G. In-house standard pure pyrite Py was used for the calibration of the concentrations of sulfur. Sulfide reference material MASS-1 was analyzed as an unknown sample to check the analytical accuracy. | 0.87 |  |  |  | -99999 | [9 empty] | -99999 | [5 empty] | 1051 | [5 empty] | -99999 | [5 empty] | 24.17 | [9 empty] | 56960.6855 |  | 0.95 |  |  |  | -99999 | [7 empty] | 22.28 | [13 empty] | 840 |  | -99999 | [7 empty] | 0.19 | [5 empty] | -99999 | [17 empty] | -99999 |  |  |  | -99999 | [5 empty] | 5.28 | [7 empty] | -99999 | [5 empty] | -99999 | [18 empty] | 2024 | Qing Lan, Ruizhong Hu, Xianwu Bi, Jiafei Xiao, Zhi Zhang, Shanling Fu, In-situ analysis of sphalerite trace elements and sulfur isotope of the Zhaxikang Pb-Zn-Sb-Ag deposit in southern Tibet: Implications for source and mineralization process, Ore Geology Reviews, Volume 167, 2024 |  | CHN |  | 92.004293 | 28.386926 | [6 empty] | Found surface disturbance from approximate location |  |  | 2025-11-18
| Zhaxikang |  | unknown | unknown | unknown |  |  | Pb, Zn, Sb, Ag | Lan et al. 2024 |  | zxk02-1Sp-14 | [6 empty] | ore material | unknown | grab | rock | [9 empty] | sphalerite | Sp2 | [7 empty] | LA-ICPMS | ASI RESOLution-LRS155 laser microprobe equipped with a Coherent Compex-Pro 193 nm ArF excimer laser. An Agilent 7700x ICPMS instrument was used to acquire ion-signal intensities. | State Key Laboratory of Ore Deposit Geochemistry, Institute of Geochemistry, Chinese Academy of Sciences (SKLODG) | Helium (350 ml/min) was applied as a carrier gas. The ablated aerosol was mixed with Ar (900 ml/min) as a transport gas, before exiting the cell. Each analysis incorporated a background acquisition of approximately 30 s (gas blank) followed by 60 s of data acquisition from the sample. Analysis was run with 26 μm pit size, 5 Hz pulse frequency, and 3 J⋅cm􀀀 2 fluence. 55Mn, 57Fe, 59Co, 60Ni, 65Cu, 66Zn, 69Ga, 72Ge, 75As, 77Se, 95Mo, 107Ag, 111Cd, 115In, 118Sn, 121Sb, 125Te, 205Tl, 208Pb and 209Bi | STDGL3, GSD-1G. In-house standard pure pyrite Py was used for the calibration of the concentrations of sulfur. Sulfide reference material MASS-1 was analyzed as an unknown sample to check the analytical accuracy. | 1.09 |  |  |  | -99999 | [9 empty] | -99999 | [5 empty] | 1035 | [5 empty] | -99999 | [5 empty] | 44 | [9 empty] | 55113.1869 |  | 1.85 |  |  |  | -99999 | [7 empty] | 40.17 | [13 empty] | 810 |  | -99999 | [7 empty] | 0.17 | [5 empty] | -99999 | [17 empty] | -99999 |  |  |  | 5.34 | [5 empty] | 10.8 | [7 empty] | -99999 | [5 empty] | -99999 | [18 empty] | 2024 | Qing Lan, Ruizhong Hu, Xianwu Bi, Jiafei Xiao, Zhi Zhang, Shanling Fu, In-situ analysis of sphalerite trace elements and sulfur isotope of the Zhaxikang Pb-Zn-Sb-Ag deposit in southern Tibet: Implications for source and mineralization process, Ore Geology Reviews, Volume 167, 2024 |  | CHN |  | 92.004293 | 28.386926 | [6 empty] | Found surface disturbance from approximate location |  |  | 2025-11-18
| Zhaxikang |  | unknown | unknown | unknown |  |  | Pb, Zn, Sb, Ag | Lan et al. 2024 |  | zxk02-1Sp-15 | [6 empty] | ore material | unknown | grab | rock | [9 empty] | sphalerite | Sp2 | [7 empty] | LA-ICPMS | ASI RESOLution-LRS155 laser microprobe equipped with a Coherent Compex-Pro 193 nm ArF excimer laser. An Agilent 7700x ICPMS instrument was used to acquire ion-signal intensities. | State Key Laboratory of Ore Deposit Geochemistry, Institute of Geochemistry, Chinese Academy of Sciences (SKLODG) | Helium (350 ml/min) was applied as a carrier gas. The ablated aerosol was mixed with Ar (900 ml/min) as a transport gas, before exiting the cell. Each analysis incorporated a background acquisition of approximately 30 s (gas blank) followed by 60 s of data acquisition from the sample. Analysis was run with 26 μm pit size, 5 Hz pulse frequency, and 3 J⋅cm􀀀 2 fluence. 55Mn, 57Fe, 59Co, 60Ni, 65Cu, 66Zn, 69Ga, 72Ge, 75As, 77Se, 95Mo, 107Ag, 111Cd, 115In, 118Sn, 121Sb, 125Te, 205Tl, 208Pb and 209Bi | STDGL3, GSD-1G. In-house standard pure pyrite Py was used for the calibration of the concentrations of sulfur. Sulfide reference material MASS-1 was analyzed as an unknown sample to check the analytical accuracy. | 3.89 |  |  |  | 4.45 | [9 empty] | -99999 | [5 empty] | 970 | [5 empty] | -99999 | [5 empty] | 34.17 | [9 empty] | 48426.1092 |  | 1.48 |  |  |  | -99999 | [7 empty] | 17.73 | [13 empty] | 809 |  | -99999 | [7 empty] | 0.26 | [5 empty] | 4.88 | [17 empty] | 5.38 |  |  |  | -99999 | [5 empty] | 11.4 | [7 empty] | -99999 | [5 empty] | -99999 | [18 empty] | 2024 | Qing Lan, Ruizhong Hu, Xianwu Bi, Jiafei Xiao, Zhi Zhang, Shanling Fu, In-situ analysis of sphalerite trace elements and sulfur isotope of the Zhaxikang Pb-Zn-Sb-Ag deposit in southern Tibet: Implications for source and mineralization process, Ore Geology Reviews, Volume 167, 2024 |  | CHN |  | 92.004293 | 28.386926 | [6 empty] | Found surface disturbance from approximate location |  |  | 2025-11-18
| Zhaxikang |  | unknown | unknown | unknown |  |  | Pb, Zn, Sb, Ag | Lan et al. 2024 |  | zxk02-1Sp-16 | [6 empty] | ore material | unknown | grab | rock | [9 empty] | sphalerite | Sp2 | [7 empty] | LA-ICPMS | ASI RESOLution-LRS155 laser microprobe equipped with a Coherent Compex-Pro 193 nm ArF excimer laser. An Agilent 7700x ICPMS instrument was used to acquire ion-signal intensities. | State Key Laboratory of Ore Deposit Geochemistry, Institute of Geochemistry, Chinese Academy of Sciences (SKLODG) | Helium (350 ml/min) was applied as a carrier gas. The ablated aerosol was mixed with Ar (900 ml/min) as a transport gas, before exiting the cell. Each analysis incorporated a background acquisition of approximately 30 s (gas blank) followed by 60 s of data acquisition from the sample. Analysis was run with 26 μm pit size, 5 Hz pulse frequency, and 3 J⋅cm􀀀 2 fluence. 55Mn, 57Fe, 59Co, 60Ni, 65Cu, 66Zn, 69Ga, 72Ge, 75As, 77Se, 95Mo, 107Ag, 111Cd, 115In, 118Sn, 121Sb, 125Te, 205Tl, 208Pb and 209Bi | STDGL3, GSD-1G. In-house standard pure pyrite Py was used for the calibration of the concentrations of sulfur. Sulfide reference material MASS-1 was analyzed as an unknown sample to check the analytical accuracy. | 2.03 |  |  |  | 3.16 | [9 empty] | 0.14 | [5 empty] | 1218 | [5 empty] | 0.2 | [5 empty] | 197.88 | [9 empty] | 63070.0434 |  | 2.64 |  |  |  | -99999 | [7 empty] | 16.44 | [13 empty] | 1084 |  | -99999 | [7 empty] | -99999 | [5 empty] | -99999 | [17 empty] | 2.32 |  |  |  | -99999 | [5 empty] | 14.42 | [7 empty] | -99999 | [5 empty] | -99999 | [18 empty] | 2024 | Qing Lan, Ruizhong Hu, Xianwu Bi, Jiafei Xiao, Zhi Zhang, Shanling Fu, In-situ analysis of sphalerite trace elements and sulfur isotope of the Zhaxikang Pb-Zn-Sb-Ag deposit in southern Tibet: Implications for source and mineralization process, Ore Geology Reviews, Volume 167, 2024 |  | CHN |  | 92.004293 | 28.386926 | [6 empty] | Found surface disturbance from approximate location |  |  | 2025-11-18
| Zhaxikang |  | unknown | unknown | unknown |  |  | Pb, Zn, Sb, Ag | Lan et al. 2024 |  | zxk02-1Sp-17 | [6 empty] | ore material | unknown | grab | rock | [9 empty] | sphalerite | Sp2 | [7 empty] | LA-ICPMS | ASI RESOLution-LRS155 laser microprobe equipped with a Coherent Compex-Pro 193 nm ArF excimer laser. An Agilent 7700x ICPMS instrument was used to acquire ion-signal intensities. | State Key Laboratory of Ore Deposit Geochemistry, Institute of Geochemistry, Chinese Academy of Sciences (SKLODG) | Helium (350 ml/min) was applied as a carrier gas. The ablated aerosol was mixed with Ar (900 ml/min) as a transport gas, before exiting the cell. Each analysis incorporated a background acquisition of approximately 30 s (gas blank) followed by 60 s of data acquisition from the sample. Analysis was run with 26 μm pit size, 5 Hz pulse frequency, and 3 J⋅cm􀀀 2 fluence. 55Mn, 57Fe, 59Co, 60Ni, 65Cu, 66Zn, 69Ga, 72Ge, 75As, 77Se, 95Mo, 107Ag, 111Cd, 115In, 118Sn, 121Sb, 125Te, 205Tl, 208Pb and 209Bi | STDGL3, GSD-1G. In-house standard pure pyrite Py was used for the calibration of the concentrations of sulfur. Sulfide reference material MASS-1 was analyzed as an unknown sample to check the analytical accuracy. | 2.43 |  |  |  | 2.66 | [9 empty] | -99999 | [5 empty] | 1017 | [5 empty] | -99999 | [5 empty] | 28.76 | [9 empty] | 53544.8292 |  | 3.16 |  |  |  | 1.21 | [7 empty] | 24.61 | [13 empty] | 878 |  | 0.04 | [7 empty] | -99999 | [5 empty] | 1.51 | [17 empty] | 2.6 |  |  |  | 2.07 | [5 empty] | 6.82 | [7 empty] | 1.8 | [5 empty] | -99999 | [18 empty] | 2024 | Qing Lan, Ruizhong Hu, Xianwu Bi, Jiafei Xiao, Zhi Zhang, Shanling Fu, In-situ analysis of sphalerite trace elements and sulfur isotope of the Zhaxikang Pb-Zn-Sb-Ag deposit in southern Tibet: Implications for source and mineralization process, Ore Geology Reviews, Volume 167, 2024 |  | CHN |  | 92.004293 | 28.386926 | [6 empty] | Found surface disturbance from approximate location |  |  | 2025-11-18
| Zhaxikang |  | unknown | unknown | unknown |  |  | Pb, Zn, Sb, Ag | Lan et al. 2024 |  | zxk02-1Sp-18 | [6 empty] | ore material | unknown | grab | rock | [9 empty] | sphalerite | Sp2 | [7 empty] | LA-ICPMS | ASI RESOLution-LRS155 laser microprobe equipped with a Coherent Compex-Pro 193 nm ArF excimer laser. An Agilent 7700x ICPMS instrument was used to acquire ion-signal intensities. | State Key Laboratory of Ore Deposit Geochemistry, Institute of Geochemistry, Chinese Academy of Sciences (SKLODG) | Helium (350 ml/min) was applied as a carrier gas. The ablated aerosol was mixed with Ar (900 ml/min) as a transport gas, before exiting the cell. Each analysis incorporated a background acquisition of approximately 30 s (gas blank) followed by 60 s of data acquisition from the sample. Analysis was run with 26 μm pit size, 5 Hz pulse frequency, and 3 J⋅cm􀀀 2 fluence. 55Mn, 57Fe, 59Co, 60Ni, 65Cu, 66Zn, 69Ga, 72Ge, 75As, 77Se, 95Mo, 107Ag, 111Cd, 115In, 118Sn, 121Sb, 125Te, 205Tl, 208Pb and 209Bi | STDGL3, GSD-1G. In-house standard pure pyrite Py was used for the calibration of the concentrations of sulfur. Sulfide reference material MASS-1 was analyzed as an unknown sample to check the analytical accuracy. | 1.06 |  |  |  | -99999 | [9 empty] | -99999 | [5 empty] | 1206 | [5 empty] | 1.2 | [5 empty] | 35.58 | [9 empty] | 60293.7467 |  | 0.93 |  |  |  | -99999 | [7 empty] | 27.94 | [13 empty] | 957 |  | -99999 | [7 empty] | -99999 | [5 empty] | 0.26 | [17 empty] | 0.45 |  |  |  | -99999 | [5 empty] | 12.77 | [7 empty] | -99999 | [5 empty] | -99999 | [18 empty] | 2024 | Qing Lan, Ruizhong Hu, Xianwu Bi, Jiafei Xiao, Zhi Zhang, Shanling Fu, In-situ analysis of sphalerite trace elements and sulfur isotope of the Zhaxikang Pb-Zn-Sb-Ag deposit in southern Tibet: Implications for source and mineralization process, Ore Geology Reviews, Volume 167, 2024 |  | CHN |  | 92.004293 | 28.386926 | [6 empty] | Found surface disturbance from approximate location |  |  | 2025-11-18
| Zhaxikang |  | unknown | unknown | unknown |  |  | Pb, Zn, Sb, Ag | Lan et al. 2024 |  | zxk02-1Sp-19 | [6 empty] | ore material | unknown | grab | rock | [9 empty] | sphalerite | Sp2 | [7 empty] | LA-ICPMS | ASI RESOLution-LRS155 laser microprobe equipped with a Coherent Compex-Pro 193 nm ArF excimer laser. An Agilent 7700x ICPMS instrument was used to acquire ion-signal intensities. | State Key Laboratory of Ore Deposit Geochemistry, Institute of Geochemistry, Chinese Academy of Sciences (SKLODG) | Helium (350 ml/min) was applied as a carrier gas. The ablated aerosol was mixed with Ar (900 ml/min) as a transport gas, before exiting the cell. Each analysis incorporated a background acquisition of approximately 30 s (gas blank) followed by 60 s of data acquisition from the sample. Analysis was run with 26 μm pit size, 5 Hz pulse frequency, and 3 J⋅cm􀀀 2 fluence. 55Mn, 57Fe, 59Co, 60Ni, 65Cu, 66Zn, 69Ga, 72Ge, 75As, 77Se, 95Mo, 107Ag, 111Cd, 115In, 118Sn, 121Sb, 125Te, 205Tl, 208Pb and 209Bi | STDGL3, GSD-1G. In-house standard pure pyrite Py was used for the calibration of the concentrations of sulfur. Sulfide reference material MASS-1 was analyzed as an unknown sample to check the analytical accuracy. | 1.71 |  |  |  | -99999 | [9 empty] | -99999 | [5 empty] | 1048 | [5 empty] | 0.04 | [5 empty] | 72.62 | [9 empty] | 50222.7492 |  | 1.04 |  |  |  | -99999 | [7 empty] | 21.6 | [13 empty] | 2407 |  | -99999 | [7 empty] | -99999 | [5 empty] | 0.33 | [17 empty] | 0.33 |  |  |  | 2.77 | [5 empty] | 8.64 | [7 empty] | -99999 | [5 empty] | -99999 | [18 empty] | 2024 | Qing Lan, Ruizhong Hu, Xianwu Bi, Jiafei Xiao, Zhi Zhang, Shanling Fu, In-situ analysis of sphalerite trace elements and sulfur isotope of the Zhaxikang Pb-Zn-Sb-Ag deposit in southern Tibet: Implications for source and mineralization process, Ore Geology Reviews, Volume 167, 2024 |  | CHN |  | 92.004293 | 28.386926 | [6 empty] | Found surface disturbance from approximate location |  |  | 2025-11-18
| Zhaxikang |  | unknown | unknown | unknown |  |  | Pb, Zn, Sb, Ag | Lan et al. 2024 |  | zxk02-1Sp-20 | [6 empty] | ore material | unknown | grab | rock | [9 empty] | sphalerite | Sp2 | [7 empty] | LA-ICPMS | ASI RESOLution-LRS155 laser microprobe equipped with a Coherent Compex-Pro 193 nm ArF excimer laser. An Agilent 7700x ICPMS instrument was used to acquire ion-signal intensities. | State Key Laboratory of Ore Deposit Geochemistry, Institute of Geochemistry, Chinese Academy of Sciences (SKLODG) | Helium (350 ml/min) was applied as a carrier gas. The ablated aerosol was mixed with Ar (900 ml/min) as a transport gas, before exiting the cell. Each analysis incorporated a background acquisition of approximately 30 s (gas blank) followed by 60 s of data acquisition from the sample. Analysis was run with 26 μm pit size, 5 Hz pulse frequency, and 3 J⋅cm􀀀 2 fluence. 55Mn, 57Fe, 59Co, 60Ni, 65Cu, 66Zn, 69Ga, 72Ge, 75As, 77Se, 95Mo, 107Ag, 111Cd, 115In, 118Sn, 121Sb, 125Te, 205Tl, 208Pb and 209Bi | STDGL3, GSD-1G. In-house standard pure pyrite Py was used for the calibration of the concentrations of sulfur. Sulfide reference material MASS-1 was analyzed as an unknown sample to check the analytical accuracy. | 0.89 |  |  |  | -99999 | [9 empty] | -99999 | [5 empty] | 1047 | [5 empty] | 0.18 | [5 empty] | 38.28 | [9 empty] | 51464.186 |  | 2.17 |  |  |  | -99999 | [7 empty] | 20.41 | [13 empty] | 3095 |  | -99999 | [7 empty] | 0.43 | [5 empty] | -99999 | [17 empty] | 0.33 |  |  |  | -99999 | [5 empty] | 13.86 | [7 empty] | -99999 | [5 empty] | -99999 | [18 empty] | 2024 | Qing Lan, Ruizhong Hu, Xianwu Bi, Jiafei Xiao, Zhi Zhang, Shanling Fu, In-situ analysis of sphalerite trace elements and sulfur isotope of the Zhaxikang Pb-Zn-Sb-Ag deposit in southern Tibet: Implications for source and mineralization process, Ore Geology Reviews, Volume 167, 2024 |  | CHN |  | 92.004293 | 28.386926 | [6 empty] | Found surface disturbance from approximate location |  |  | 2025-11-18
| Zhaxikang |  | unknown | unknown | unknown |  |  | Pb, Zn, Sb, Ag | Lan et al. 2024 |  | zxk02-1Sp-23 | [6 empty] | ore material | unknown | grab | rock | [9 empty] | sphalerite | Sp2 | [7 empty] | LA-ICPMS | ASI RESOLution-LRS155 laser microprobe equipped with a Coherent Compex-Pro 193 nm ArF excimer laser. An Agilent 7700x ICPMS instrument was used to acquire ion-signal intensities. | State Key Laboratory of Ore Deposit Geochemistry, Institute of Geochemistry, Chinese Academy of Sciences (SKLODG) | Helium (350 ml/min) was applied as a carrier gas. The ablated aerosol was mixed with Ar (900 ml/min) as a transport gas, before exiting the cell. Each analysis incorporated a background acquisition of approximately 30 s (gas blank) followed by 60 s of data acquisition from the sample. Analysis was run with 26 μm pit size, 5 Hz pulse frequency, and 3 J⋅cm􀀀 2 fluence. 55Mn, 57Fe, 59Co, 60Ni, 65Cu, 66Zn, 69Ga, 72Ge, 75As, 77Se, 95Mo, 107Ag, 111Cd, 115In, 118Sn, 121Sb, 125Te, 205Tl, 208Pb and 209Bi | STDGL3, GSD-1G. In-house standard pure pyrite Py was used for the calibration of the concentrations of sulfur. Sulfide reference material MASS-1 was analyzed as an unknown sample to check the analytical accuracy. | 4.65 |  |  |  | -99999 | [9 empty] | -99999 | [5 empty] | 946 | [5 empty] | -99999 | [5 empty] | 44.81 | [9 empty] | 46316.4522 |  | 3.53 |  |  |  | 1.54 | [7 empty] | 32.9 | [13 empty] | 1346 |  | 0.03 | [7 empty] | -99999 | [5 empty] | 4.38 | [17 empty] | 9.42 |  |  |  | 3.78 | [5 empty] | 12.78 | [7 empty] | 0.97 | [5 empty] | -99999 | [18 empty] | 2024 | Qing Lan, Ruizhong Hu, Xianwu Bi, Jiafei Xiao, Zhi Zhang, Shanling Fu, In-situ analysis of sphalerite trace elements and sulfur isotope of the Zhaxikang Pb-Zn-Sb-Ag deposit in southern Tibet: Implications for source and mineralization process, Ore Geology Reviews, Volume 167, 2024 |  | CHN |  | 92.004293 | 28.386926 | [6 empty] | Found surface disturbance from approximate location |  |  | 2025-11-18
| Zhaxikang |  | unknown | unknown | unknown |  |  | Pb, Zn, Sb, Ag | Lan et al. 2024 |  | zxk02-1Sp-24 | [6 empty] | ore material | unknown | grab | rock | [9 empty] | sphalerite | Sp2 | [7 empty] | LA-ICPMS | ASI RESOLution-LRS155 laser microprobe equipped with a Coherent Compex-Pro 193 nm ArF excimer laser. An Agilent 7700x ICPMS instrument was used to acquire ion-signal intensities. | State Key Laboratory of Ore Deposit Geochemistry, Institute of Geochemistry, Chinese Academy of Sciences (SKLODG) | Helium (350 ml/min) was applied as a carrier gas. The ablated aerosol was mixed with Ar (900 ml/min) as a transport gas, before exiting the cell. Each analysis incorporated a background acquisition of approximately 30 s (gas blank) followed by 60 s of data acquisition from the sample. Analysis was run with 26 μm pit size, 5 Hz pulse frequency, and 3 J⋅cm􀀀 2 fluence. 55Mn, 57Fe, 59Co, 60Ni, 65Cu, 66Zn, 69Ga, 72Ge, 75As, 77Se, 95Mo, 107Ag, 111Cd, 115In, 118Sn, 121Sb, 125Te, 205Tl, 208Pb and 209Bi | STDGL3, GSD-1G. In-house standard pure pyrite Py was used for the calibration of the concentrations of sulfur. Sulfide reference material MASS-1 was analyzed as an unknown sample to check the analytical accuracy. | 1.45 |  |  |  | 15.68 | [9 empty] | 0.09 | [5 empty] | 1017 | [5 empty] | -99999 | [5 empty] | 39.98 | [9 empty] | 49944.3099 |  | 1.37 |  |  |  | -99999 | [7 empty] | 17.53 | [13 empty] | 1287 |  | 0.09 | [7 empty] | -99999 | [5 empty] | 0.53 | [17 empty] | 0.83 |  |  |  | -99999 | [5 empty] | 19.25 | [7 empty] | -99999 | [5 empty] | -99999 | [18 empty] | 2024 | Qing Lan, Ruizhong Hu, Xianwu Bi, Jiafei Xiao, Zhi Zhang, Shanling Fu, In-situ analysis of sphalerite trace elements and sulfur isotope of the Zhaxikang Pb-Zn-Sb-Ag deposit in southern Tibet: Implications for source and mineralization process, Ore Geology Reviews, Volume 167, 2024 |  | CHN |  | 92.004293 | 28.386926 | [6 empty] | Found surface disturbance from approximate location |  |  | 2025-11-18
| Zhaxikang |  | unknown | unknown | unknown |  |  | Pb, Zn, Sb, Ag | Lan et al. 2024 |  | zxk02-1Sp-25 | [6 empty] | ore material | unknown | grab | rock | [9 empty] | sphalerite | Sp2 | [7 empty] | LA-ICPMS | ASI RESOLution-LRS155 laser microprobe equipped with a Coherent Compex-Pro 193 nm ArF excimer laser. An Agilent 7700x ICPMS instrument was used to acquire ion-signal intensities. | State Key Laboratory of Ore Deposit Geochemistry, Institute of Geochemistry, Chinese Academy of Sciences (SKLODG) | Helium (350 ml/min) was applied as a carrier gas. The ablated aerosol was mixed with Ar (900 ml/min) as a transport gas, before exiting the cell. Each analysis incorporated a background acquisition of approximately 30 s (gas blank) followed by 60 s of data acquisition from the sample. Analysis was run with 26 μm pit size, 5 Hz pulse frequency, and 3 J⋅cm􀀀 2 fluence. 55Mn, 57Fe, 59Co, 60Ni, 65Cu, 66Zn, 69Ga, 72Ge, 75As, 77Se, 95Mo, 107Ag, 111Cd, 115In, 118Sn, 121Sb, 125Te, 205Tl, 208Pb and 209Bi | STDGL3, GSD-1G. In-house standard pure pyrite Py was used for the calibration of the concentrations of sulfur. Sulfide reference material MASS-1 was analyzed as an unknown sample to check the analytical accuracy. | 1.43 |  |  |  | -99999 | [9 empty] | -99999 | [5 empty] | 1192 | [5 empty] | -99999 | [5 empty] | 169.84 | [9 empty] | 57221.0879 |  | 1.97 |  |  |  | 1.68 | [7 empty] | 52.43 | [13 empty] | 928 |  | 0.03 | [7 empty] | -99999 | [5 empty] | 0.16 | [17 empty] | 0.36 |  |  |  | -99999 | [5 empty] | 49.3 | [7 empty] | -99999 | [5 empty] | -99999 | [18 empty] | 2024 | Qing Lan, Ruizhong Hu, Xianwu Bi, Jiafei Xiao, Zhi Zhang, Shanling Fu, In-situ analysis of sphalerite trace elements and sulfur isotope of the Zhaxikang Pb-Zn-Sb-Ag deposit in southern Tibet: Implications for source and mineralization process, Ore Geology Reviews, Volume 167, 2024 |  | CHN |  | 92.004293 | 28.386926 | [6 empty] | Found surface disturbance from approximate location |  |  | 2025-11-18
| Zhaxikang |  | unknown | unknown | unknown |  |  | Pb, Zn, Sb, Ag | Lan et al. 2024 |  | zxk02-1Sp-27 | [6 empty] | ore material | unknown | grab | rock | [9 empty] | sphalerite | Sp2 | [7 empty] | LA-ICPMS | ASI RESOLution-LRS155 laser microprobe equipped with a Coherent Compex-Pro 193 nm ArF excimer laser. An Agilent 7700x ICPMS instrument was used to acquire ion-signal intensities. | State Key Laboratory of Ore Deposit Geochemistry, Institute of Geochemistry, Chinese Academy of Sciences (SKLODG) | Helium (350 ml/min) was applied as a carrier gas. The ablated aerosol was mixed with Ar (900 ml/min) as a transport gas, before exiting the cell. Each analysis incorporated a background acquisition of approximately 30 s (gas blank) followed by 60 s of data acquisition from the sample. Analysis was run with 26 μm pit size, 5 Hz pulse frequency, and 3 J⋅cm􀀀 2 fluence. 55Mn, 57Fe, 59Co, 60Ni, 65Cu, 66Zn, 69Ga, 72Ge, 75As, 77Se, 95Mo, 107Ag, 111Cd, 115In, 118Sn, 121Sb, 125Te, 205Tl, 208Pb and 209Bi | STDGL3, GSD-1G. In-house standard pure pyrite Py was used for the calibration of the concentrations of sulfur. Sulfide reference material MASS-1 was analyzed as an unknown sample to check the analytical accuracy. | 0.74 |  |  |  | -99999 | [9 empty] | -99999 | [5 empty] | 1058 | [5 empty] | -99999 | [5 empty] | 22.01 | [9 empty] | 57774.1757 |  | 1.16 |  |  |  | -99999 | [7 empty] | 20.07 | [13 empty] | 859 |  | 0.06 | [7 empty] | -99999 | [5 empty] | 0.08 | [17 empty] | -99999 |  |  |  | -99999 | [5 empty] | 6.07 | [7 empty] | 1.1 | [5 empty] | -99999 | [18 empty] | 2024 | Qing Lan, Ruizhong Hu, Xianwu Bi, Jiafei Xiao, Zhi Zhang, Shanling Fu, In-situ analysis of sphalerite trace elements and sulfur isotope of the Zhaxikang Pb-Zn-Sb-Ag deposit in southern Tibet: Implications for source and mineralization process, Ore Geology Reviews, Volume 167, 2024 |  | CHN |  | 92.004293 | 28.386926 | [6 empty] | Found surface disturbance from approximate location |  |  | 2025-11-18
| Zhaxikang |  | unknown | unknown | unknown |  |  | Pb, Zn, Sb, Ag | Lan et al. 2024 |  | zxk02-1Sp-29 | [6 empty] | ore material | unknown | grab | rock | [9 empty] | sphalerite | Sp2 | [7 empty] | LA-ICPMS | ASI RESOLution-LRS155 laser microprobe equipped with a Coherent Compex-Pro 193 nm ArF excimer laser. An Agilent 7700x ICPMS instrument was used to acquire ion-signal intensities. | State Key Laboratory of Ore Deposit Geochemistry, Institute of Geochemistry, Chinese Academy of Sciences (SKLODG) | Helium (350 ml/min) was applied as a carrier gas. The ablated aerosol was mixed with Ar (900 ml/min) as a transport gas, before exiting the cell. Each analysis incorporated a background acquisition of approximately 30 s (gas blank) followed by 60 s of data acquisition from the sample. Analysis was run with 26 μm pit size, 5 Hz pulse frequency, and 3 J⋅cm􀀀 2 fluence. 55Mn, 57Fe, 59Co, 60Ni, 65Cu, 66Zn, 69Ga, 72Ge, 75As, 77Se, 95Mo, 107Ag, 111Cd, 115In, 118Sn, 121Sb, 125Te, 205Tl, 208Pb and 209Bi | STDGL3, GSD-1G. In-house standard pure pyrite Py was used for the calibration of the concentrations of sulfur. Sulfide reference material MASS-1 was analyzed as an unknown sample to check the analytical accuracy. | 3.53 |  |  |  | -99999 | [9 empty] | -99999 | [5 empty] | 1048 | [5 empty] | -99999 | [5 empty] | 295.13 | [9 empty] | 55526.5284 |  | 1.76 |  |  |  | -99999 | [7 empty] | 10.22 | [13 empty] | 1580 |  | 0.11 | [7 empty] | -99999 | [5 empty] | 3.03 | [17 empty] | 7.78 |  |  |  | -99999 | [5 empty] | 2.95 | [7 empty] | 1.07 | [5 empty] | -99999 | [18 empty] | 2024 | Qing Lan, Ruizhong Hu, Xianwu Bi, Jiafei Xiao, Zhi Zhang, Shanling Fu, In-situ analysis of sphalerite trace elements and sulfur isotope of the Zhaxikang Pb-Zn-Sb-Ag deposit in southern Tibet: Implications for source and mineralization process, Ore Geology Reviews, Volume 167, 2024 |  | CHN |  | 92.004293 | 28.386926 | [6 empty] | Found surface disturbance from approximate location |  |  | 2025-11-18
| Zhaxikang |  | unknown | unknown | unknown |  |  | Pb, Zn, Sb, Ag | Lan et al. 2024 |  | zxk02-1Sp-29(2) | [6 empty] | ore material | unknown | grab | rock | [9 empty] | sphalerite | Sp2 | [7 empty] | LA-ICPMS | ASI RESOLution-LRS155 laser microprobe equipped with a Coherent Compex-Pro 193 nm ArF excimer laser. An Agilent 7700x ICPMS instrument was used to acquire ion-signal intensities. | State Key Laboratory of Ore Deposit Geochemistry, Institute of Geochemistry, Chinese Academy of Sciences (SKLODG) | Helium (350 ml/min) was applied as a carrier gas. The ablated aerosol was mixed with Ar (900 ml/min) as a transport gas, before exiting the cell. Each analysis incorporated a background acquisition of approximately 30 s (gas blank) followed by 60 s of data acquisition from the sample. Analysis was run with 26 μm pit size, 5 Hz pulse frequency, and 3 J⋅cm􀀀 2 fluence. 55Mn, 57Fe, 59Co, 60Ni, 65Cu, 66Zn, 69Ga, 72Ge, 75As, 77Se, 95Mo, 107Ag, 111Cd, 115In, 118Sn, 121Sb, 125Te, 205Tl, 208Pb and 209Bi | STDGL3, GSD-1G. In-house standard pure pyrite Py was used for the calibration of the concentrations of sulfur. Sulfide reference material MASS-1 was analyzed as an unknown sample to check the analytical accuracy. | 3.41 |  |  |  | -99999 | [9 empty] | -99999 | [5 empty] | 1051 | [5 empty] | -99999 | [5 empty] | 214.8 | [9 empty] | 52109.8698 |  | 1.77 |  |  |  | -99999 | [7 empty] | 11.53 | [13 empty] | 1301 |  | 0.06 | [7 empty] | -99999 | [5 empty] | 4.05 | [17 empty] | 8.05 |  |  |  | -99999 | [5 empty] | 3.21 | [7 empty] | -99999 | [5 empty] | -99999 | [18 empty] | 2024 | Qing Lan, Ruizhong Hu, Xianwu Bi, Jiafei Xiao, Zhi Zhang, Shanling Fu, In-situ analysis of sphalerite trace elements and sulfur isotope of the Zhaxikang Pb-Zn-Sb-Ag deposit in southern Tibet: Implications for source and mineralization process, Ore Geology Reviews, Volume 167, 2024 |  | CHN |  | 92.004293 | 28.386926 | [6 empty] | Found surface disturbance from approximate location |  |  | 2025-11-18
| Zhaxikang |  | unknown | unknown | unknown |  |  | Pb, Zn, Sb, Ag | Lan et al. 2024 |  | zxk02-1Sp-31 | [6 empty] | ore material | unknown | grab | rock | [9 empty] | sphalerite | Sp2 | [7 empty] | LA-ICPMS | ASI RESOLution-LRS155 laser microprobe equipped with a Coherent Compex-Pro 193 nm ArF excimer laser. An Agilent 7700x ICPMS instrument was used to acquire ion-signal intensities. | State Key Laboratory of Ore Deposit Geochemistry, Institute of Geochemistry, Chinese Academy of Sciences (SKLODG) | Helium (350 ml/min) was applied as a carrier gas. The ablated aerosol was mixed with Ar (900 ml/min) as a transport gas, before exiting the cell. Each analysis incorporated a background acquisition of approximately 30 s (gas blank) followed by 60 s of data acquisition from the sample. Analysis was run with 26 μm pit size, 5 Hz pulse frequency, and 3 J⋅cm􀀀 2 fluence. 55Mn, 57Fe, 59Co, 60Ni, 65Cu, 66Zn, 69Ga, 72Ge, 75As, 77Se, 95Mo, 107Ag, 111Cd, 115In, 118Sn, 121Sb, 125Te, 205Tl, 208Pb and 209Bi | STDGL3, GSD-1G. In-house standard pure pyrite Py was used for the calibration of the concentrations of sulfur. Sulfide reference material MASS-1 was analyzed as an unknown sample to check the analytical accuracy. | 1.97 |  |  |  | -99999 | [9 empty] | -99999 | [5 empty] | 1092 | [5 empty] | -99999 | [5 empty] | 216.3 | [9 empty] | 55477.8002 |  | 3.31 |  |  |  | -99999 | [7 empty] | 49.98 | [13 empty] | 1069 |  | -99999 | [7 empty] | -99999 | [5 empty] | 0.2 | [17 empty] | 2.4 |  |  |  | -99999 | [5 empty] | 32.22 | [7 empty] | -99999 | [5 empty] | -99999 | [18 empty] | 2024 | Qing Lan, Ruizhong Hu, Xianwu Bi, Jiafei Xiao, Zhi Zhang, Shanling Fu, In-situ analysis of sphalerite trace elements and sulfur isotope of the Zhaxikang Pb-Zn-Sb-Ag deposit in southern Tibet: Implications for source and mineralization process, Ore Geology Reviews, Volume 167, 2024 |  | CHN |  | 92.004293 | 28.386926 | [6 empty] | Found surface disturbance from approximate location |  |  | 2025-11-18
| Zhaxikang |  | unknown | unknown | unknown |  |  | Pb, Zn, Sb, Ag | Lan et al. 2024 |  | zxk02-1Sp-33 | [6 empty] | ore material | unknown | grab | rock | [9 empty] | sphalerite | Sp2 | [7 empty] | LA-ICPMS | ASI RESOLution-LRS155 laser microprobe equipped with a Coherent Compex-Pro 193 nm ArF excimer laser. An Agilent 7700x ICPMS instrument was used to acquire ion-signal intensities. | State Key Laboratory of Ore Deposit Geochemistry, Institute of Geochemistry, Chinese Academy of Sciences (SKLODG) | Helium (350 ml/min) was applied as a carrier gas. The ablated aerosol was mixed with Ar (900 ml/min) as a transport gas, before exiting the cell. Each analysis incorporated a background acquisition of approximately 30 s (gas blank) followed by 60 s of data acquisition from the sample. Analysis was run with 26 μm pit size, 5 Hz pulse frequency, and 3 J⋅cm􀀀 2 fluence. 55Mn, 57Fe, 59Co, 60Ni, 65Cu, 66Zn, 69Ga, 72Ge, 75As, 77Se, 95Mo, 107Ag, 111Cd, 115In, 118Sn, 121Sb, 125Te, 205Tl, 208Pb and 209Bi | STDGL3, GSD-1G. In-house standard pure pyrite Py was used for the calibration of the concentrations of sulfur. Sulfide reference material MASS-1 was analyzed as an unknown sample to check the analytical accuracy. | 5.67 |  |  |  | -99999 | [9 empty] | -99999 | [5 empty] | 1142 | [5 empty] | 0.13 | [5 empty] | 2589 | [9 empty] | 56358.6472 |  | 1.24 |  |  |  | -99999 | [7 empty] | 38.5 | [13 empty] | 1746 |  | 0.06 | [7 empty] | 0.21 | [5 empty] | 2.46 | [17 empty] | 6.04 |  |  |  | -99999 | [5 empty] | 18.47 | [7 empty] | 0.7 | [5 empty] | -99999 | [18 empty] | 2024 | Qing Lan, Ruizhong Hu, Xianwu Bi, Jiafei Xiao, Zhi Zhang, Shanling Fu, In-situ analysis of sphalerite trace elements and sulfur isotope of the Zhaxikang Pb-Zn-Sb-Ag deposit in southern Tibet: Implications for source and mineralization process, Ore Geology Reviews, Volume 167, 2024 |  | CHN |  | 92.004293 | 28.386926 | [6 empty] | Found surface disturbance from approximate location |  |  | 2025-11-18
| Zhaxikang |  | unknown | unknown | unknown |  |  | Pb, Zn, Sb, Ag | Lan et al. 2024 |  | zxk02-1Sp-34 | [6 empty] | ore material | unknown | grab | rock | [9 empty] | sphalerite | Sp2 | [7 empty] | LA-ICPMS | ASI RESOLution-LRS155 laser microprobe equipped with a Coherent Compex-Pro 193 nm ArF excimer laser. An Agilent 7700x ICPMS instrument was used to acquire ion-signal intensities. | State Key Laboratory of Ore Deposit Geochemistry, Institute of Geochemistry, Chinese Academy of Sciences (SKLODG) | Helium (350 ml/min) was applied as a carrier gas. The ablated aerosol was mixed with Ar (900 ml/min) as a transport gas, before exiting the cell. Each analysis incorporated a background acquisition of approximately 30 s (gas blank) followed by 60 s of data acquisition from the sample. Analysis was run with 26 μm pit size, 5 Hz pulse frequency, and 3 J⋅cm􀀀 2 fluence. 55Mn, 57Fe, 59Co, 60Ni, 65Cu, 66Zn, 69Ga, 72Ge, 75As, 77Se, 95Mo, 107Ag, 111Cd, 115In, 118Sn, 121Sb, 125Te, 205Tl, 208Pb and 209Bi | STDGL3, GSD-1G. In-house standard pure pyrite Py was used for the calibration of the concentrations of sulfur. Sulfide reference material MASS-1 was analyzed as an unknown sample to check the analytical accuracy. | 4.85 |  |  |  | 2.78 | [9 empty] | -99999 | [5 empty] | 1160 | [5 empty] | 0.1 | [5 empty] | 373.47 | [9 empty] | 58311.4331 |  | 3.08 |  |  |  | -99999 | [7 empty] | 39.43 | [13 empty] | 810 |  | 0.07 | [7 empty] | 0.25 | [5 empty] | 0.64 | [17 empty] | 9.58 |  |  |  | 3.62 | [5 empty] | 18.96 | [7 empty] | -99999 | [5 empty] | -99999 | [18 empty] | 2024 | Qing Lan, Ruizhong Hu, Xianwu Bi, Jiafei Xiao, Zhi Zhang, Shanling Fu, In-situ analysis of sphalerite trace elements and sulfur isotope of the Zhaxikang Pb-Zn-Sb-Ag deposit in southern Tibet: Implications for source and mineralization process, Ore Geology Reviews, Volume 167, 2024 |  | CHN |  | 92.004293 | 28.386926 | [6 empty] | Found surface disturbance from approximate location |  |  | 2025-11-18
| Zhaxikang |  | unknown | unknown | unknown |  |  | Pb, Zn, Sb, Ag | Lan et al. 2024 |  | zxk02-1Sp-36 | [6 empty] | ore material | unknown | grab | rock | [9 empty] | sphalerite | Sp2 | [7 empty] | LA-ICPMS | ASI RESOLution-LRS155 laser microprobe equipped with a Coherent Compex-Pro 193 nm ArF excimer laser. An Agilent 7700x ICPMS instrument was used to acquire ion-signal intensities. | State Key Laboratory of Ore Deposit Geochemistry, Institute of Geochemistry, Chinese Academy of Sciences (SKLODG) | Helium (350 ml/min) was applied as a carrier gas. The ablated aerosol was mixed with Ar (900 ml/min) as a transport gas, before exiting the cell. Each analysis incorporated a background acquisition of approximately 30 s (gas blank) followed by 60 s of data acquisition from the sample. Analysis was run with 26 μm pit size, 5 Hz pulse frequency, and 3 J⋅cm􀀀 2 fluence. 55Mn, 57Fe, 59Co, 60Ni, 65Cu, 66Zn, 69Ga, 72Ge, 75As, 77Se, 95Mo, 107Ag, 111Cd, 115In, 118Sn, 121Sb, 125Te, 205Tl, 208Pb and 209Bi | STDGL3, GSD-1G. In-house standard pure pyrite Py was used for the calibration of the concentrations of sulfur. Sulfide reference material MASS-1 was analyzed as an unknown sample to check the analytical accuracy. | 1.29 |  |  |  | -99999 | [9 empty] | -99999 | [5 empty] | 1011 | [5 empty] | -99999 | [5 empty] | 16.73 | [9 empty] | 50139.7265 |  | 0.63 |  |  |  | -99999 | [7 empty] | 2.44 | [13 empty] | 657 |  | -99999 | [7 empty] | 0.31 | [5 empty] | -99999 | [17 empty] | 0.81 |  |  |  | 4.52 | [5 empty] | 10.52 | [7 empty] | 0.96 | [5 empty] | -99999 | [18 empty] | 2024 | Qing Lan, Ruizhong Hu, Xianwu Bi, Jiafei Xiao, Zhi Zhang, Shanling Fu, In-situ analysis of sphalerite trace elements and sulfur isotope of the Zhaxikang Pb-Zn-Sb-Ag deposit in southern Tibet: Implications for source and mineralization process, Ore Geology Reviews, Volume 167, 2024 |  | CHN |  | 92.004293 | 28.386926 | [6 empty] | Found surface disturbance from approximate location |  |  | 2025-11-18
| Zhaxikang |  | unknown | unknown | unknown |  |  | Pb, Zn, Sb, Ag | Lan et al. 2024 |  | zxk02-1Sp-37 | [6 empty] | ore material | unknown | grab | rock | [9 empty] | sphalerite | Sp2 | [7 empty] | LA-ICPMS | ASI RESOLution-LRS155 laser microprobe equipped with a Coherent Compex-Pro 193 nm ArF excimer laser. An Agilent 7700x ICPMS instrument was used to acquire ion-signal intensities. | State Key Laboratory of Ore Deposit Geochemistry, Institute of Geochemistry, Chinese Academy of Sciences (SKLODG) | Helium (350 ml/min) was applied as a carrier gas. The ablated aerosol was mixed with Ar (900 ml/min) as a transport gas, before exiting the cell. Each analysis incorporated a background acquisition of approximately 30 s (gas blank) followed by 60 s of data acquisition from the sample. Analysis was run with 26 μm pit size, 5 Hz pulse frequency, and 3 J⋅cm􀀀 2 fluence. 55Mn, 57Fe, 59Co, 60Ni, 65Cu, 66Zn, 69Ga, 72Ge, 75As, 77Se, 95Mo, 107Ag, 111Cd, 115In, 118Sn, 121Sb, 125Te, 205Tl, 208Pb and 209Bi | STDGL3, GSD-1G. In-house standard pure pyrite Py was used for the calibration of the concentrations of sulfur. Sulfide reference material MASS-1 was analyzed as an unknown sample to check the analytical accuracy. | 1.43 |  |  |  | -99999 | [9 empty] | -99999 | [5 empty] | 1103 | [5 empty] | -99999 | [5 empty] | 138.52 | [9 empty] | 50811.8833 |  | 3.06 |  |  |  | -99999 | [7 empty] | 7.94 | [13 empty] | 655 |  | 0.06 | [7 empty] | -99999 | [5 empty] | 0.45 | [17 empty] | 0.8 |  |  |  | 6.11 | [5 empty] | 101.56 | [7 empty] | -99999 | [5 empty] | -99999 | [18 empty] | 2024 | Qing Lan, Ruizhong Hu, Xianwu Bi, Jiafei Xiao, Zhi Zhang, Shanling Fu, In-situ analysis of sphalerite trace elements and sulfur isotope of the Zhaxikang Pb-Zn-Sb-Ag deposit in southern Tibet: Implications for source and mineralization process, Ore Geology Reviews, Volume 167, 2024 |  | CHN |  | 92.004293 | 28.386926 | [6 empty] | Found surface disturbance from approximate location |  |  | 2025-11-18
| Zhaxikang |  | unknown | unknown | unknown |  |  | Pb, Zn, Sb, Ag | Lan et al. 2024 |  | zxk02-1Sp-38 | [6 empty] | ore material | unknown | grab | rock | [9 empty] | sphalerite | Sp2 | [7 empty] | LA-ICPMS | ASI RESOLution-LRS155 laser microprobe equipped with a Coherent Compex-Pro 193 nm ArF excimer laser. An Agilent 7700x ICPMS instrument was used to acquire ion-signal intensities. | State Key Laboratory of Ore Deposit Geochemistry, Institute of Geochemistry, Chinese Academy of Sciences (SKLODG) | Helium (350 ml/min) was applied as a carrier gas. The ablated aerosol was mixed with Ar (900 ml/min) as a transport gas, before exiting the cell. Each analysis incorporated a background acquisition of approximately 30 s (gas blank) followed by 60 s of data acquisition from the sample. Analysis was run with 26 μm pit size, 5 Hz pulse frequency, and 3 J⋅cm􀀀 2 fluence. 55Mn, 57Fe, 59Co, 60Ni, 65Cu, 66Zn, 69Ga, 72Ge, 75As, 77Se, 95Mo, 107Ag, 111Cd, 115In, 118Sn, 121Sb, 125Te, 205Tl, 208Pb and 209Bi | STDGL3, GSD-1G. In-house standard pure pyrite Py was used for the calibration of the concentrations of sulfur. Sulfide reference material MASS-1 was analyzed as an unknown sample to check the analytical accuracy. | 1.46 |  |  |  | -99999 | [9 empty] | -99999 | [5 empty] | 1074 | [5 empty] | 0.07 | [5 empty] | 147.64 | [9 empty] | 51759.5575 |  | 2.98 |  |  |  | -99999 | [7 empty] | 8.02 | [13 empty] | 802 |  | 0.1 | [7 empty] | -99999 | [5 empty] | 0.27 | [17 empty] | 1.39 |  |  |  | -99999 | [5 empty] | 108.37 | [7 empty] | -99999 | [5 empty] | -99999 | [18 empty] | 2024 | Qing Lan, Ruizhong Hu, Xianwu Bi, Jiafei Xiao, Zhi Zhang, Shanling Fu, In-situ analysis of sphalerite trace elements and sulfur isotope of the Zhaxikang Pb-Zn-Sb-Ag deposit in southern Tibet: Implications for source and mineralization process, Ore Geology Reviews, Volume 167, 2024 |  | CHN |  | 92.004293 | 28.386926 | [6 empty] | Found surface disturbance from approximate location |  |  | 2025-11-18
| Zhaxikang |  | unknown | unknown | unknown |  |  | Pb, Zn, Sb, Ag | Lan et al. 2024 |  | zxk02-1Sp-41 | [6 empty] | ore material | unknown | grab | rock | [9 empty] | sphalerite | Sp2 | [7 empty] | LA-ICPMS | ASI RESOLution-LRS155 laser microprobe equipped with a Coherent Compex-Pro 193 nm ArF excimer laser. An Agilent 7700x ICPMS instrument was used to acquire ion-signal intensities. | State Key Laboratory of Ore Deposit Geochemistry, Institute of Geochemistry, Chinese Academy of Sciences (SKLODG) | Helium (350 ml/min) was applied as a carrier gas. The ablated aerosol was mixed with Ar (900 ml/min) as a transport gas, before exiting the cell. Each analysis incorporated a background acquisition of approximately 30 s (gas blank) followed by 60 s of data acquisition from the sample. Analysis was run with 26 μm pit size, 5 Hz pulse frequency, and 3 J⋅cm􀀀 2 fluence. 55Mn, 57Fe, 59Co, 60Ni, 65Cu, 66Zn, 69Ga, 72Ge, 75As, 77Se, 95Mo, 107Ag, 111Cd, 115In, 118Sn, 121Sb, 125Te, 205Tl, 208Pb and 209Bi | STDGL3, GSD-1G. In-house standard pure pyrite Py was used for the calibration of the concentrations of sulfur. Sulfide reference material MASS-1 was analyzed as an unknown sample to check the analytical accuracy. | 1.11 |  |  |  | -99999 | [9 empty] | -99999 | [5 empty] | 1040 | [5 empty] | 0.09 | [5 empty] | 84.82 | [9 empty] | 48753.3777 |  | 3.07 |  |  |  | 1.79 | [7 empty] | 9.68 | [13 empty] | 638 |  | 0.02 | [7 empty] | -99999 | [5 empty] | -99999 | [17 empty] | -99999 |  |  |  | -99999 | [5 empty] | 60.95 | [7 empty] | -99999 | [5 empty] | -99999 | [18 empty] | 2024 | Qing Lan, Ruizhong Hu, Xianwu Bi, Jiafei Xiao, Zhi Zhang, Shanling Fu, In-situ analysis of sphalerite trace elements and sulfur isotope of the Zhaxikang Pb-Zn-Sb-Ag deposit in southern Tibet: Implications for source and mineralization process, Ore Geology Reviews, Volume 167, 2024 |  | CHN |  | 92.004293 | 28.386926 | [6 empty] | Found surface disturbance from approximate location |  |  | 2025-11-18
| Zhaxikang |  | unknown | unknown | unknown |  |  | Pb, Zn, Sb, Ag | Lan et al. 2024 |  | zxk02-1Sp-42 | [6 empty] | ore material | unknown | grab | rock | [9 empty] | sphalerite | Sp2 | [7 empty] | LA-ICPMS | ASI RESOLution-LRS155 laser microprobe equipped with a Coherent Compex-Pro 193 nm ArF excimer laser. An Agilent 7700x ICPMS instrument was used to acquire ion-signal intensities. | State Key Laboratory of Ore Deposit Geochemistry, Institute of Geochemistry, Chinese Academy of Sciences (SKLODG) | Helium (350 ml/min) was applied as a carrier gas. The ablated aerosol was mixed with Ar (900 ml/min) as a transport gas, before exiting the cell. Each analysis incorporated a background acquisition of approximately 30 s (gas blank) followed by 60 s of data acquisition from the sample. Analysis was run with 26 μm pit size, 5 Hz pulse frequency, and 3 J⋅cm􀀀 2 fluence. 55Mn, 57Fe, 59Co, 60Ni, 65Cu, 66Zn, 69Ga, 72Ge, 75As, 77Se, 95Mo, 107Ag, 111Cd, 115In, 118Sn, 121Sb, 125Te, 205Tl, 208Pb and 209Bi | STDGL3, GSD-1G. In-house standard pure pyrite Py was used for the calibration of the concentrations of sulfur. Sulfide reference material MASS-1 was analyzed as an unknown sample to check the analytical accuracy. | 0.8 |  |  |  | -99999 | [9 empty] | -99999 | [5 empty] | 1041 | [5 empty] | 3.29 | [5 empty] | 32.28 | [9 empty] | 47020.1112 |  | 2.03 |  |  |  | -99999 | [7 empty] | 16.28 | [13 empty] | 639 |  | 0.02 | [7 empty] | -99999 | [5 empty] | 0.06 | [17 empty] | -99999 |  |  |  | -99999 | [5 empty] | 13.48 | [7 empty] | -99999 | [5 empty] | -99999 | [18 empty] | 2024 | Qing Lan, Ruizhong Hu, Xianwu Bi, Jiafei Xiao, Zhi Zhang, Shanling Fu, In-situ analysis of sphalerite trace elements and sulfur isotope of the Zhaxikang Pb-Zn-Sb-Ag deposit in southern Tibet: Implications for source and mineralization process, Ore Geology Reviews, Volume 167, 2024 |  | CHN |  | 92.004293 | 28.386926 | [6 empty] | Found surface disturbance from approximate location |  |  | 2025-11-18
| Zhaxikang |  | unknown | unknown | unknown |  |  | Pb, Zn, Sb, Ag | Lan et al. 2024 |  | zxk02-1Sp-43 | [6 empty] | ore material | unknown | grab | rock | [9 empty] | sphalerite | Sp2 | [7 empty] | LA-ICPMS | ASI RESOLution-LRS155 laser microprobe equipped with a Coherent Compex-Pro 193 nm ArF excimer laser. An Agilent 7700x ICPMS instrument was used to acquire ion-signal intensities. | State Key Laboratory of Ore Deposit Geochemistry, Institute of Geochemistry, Chinese Academy of Sciences (SKLODG) | Helium (350 ml/min) was applied as a carrier gas. The ablated aerosol was mixed with Ar (900 ml/min) as a transport gas, before exiting the cell. Each analysis incorporated a background acquisition of approximately 30 s (gas blank) followed by 60 s of data acquisition from the sample. Analysis was run with 26 μm pit size, 5 Hz pulse frequency, and 3 J⋅cm􀀀 2 fluence. 55Mn, 57Fe, 59Co, 60Ni, 65Cu, 66Zn, 69Ga, 72Ge, 75As, 77Se, 95Mo, 107Ag, 111Cd, 115In, 118Sn, 121Sb, 125Te, 205Tl, 208Pb and 209Bi | STDGL3, GSD-1G. In-house standard pure pyrite Py was used for the calibration of the concentrations of sulfur. Sulfide reference material MASS-1 was analyzed as an unknown sample to check the analytical accuracy. | 1.52 |  |  |  | -99999 | [9 empty] | -99999 | [5 empty] | 1107 | [5 empty] | 0.12 | [5 empty] | 66.04 | [9 empty] | 61133.5227 |  | 2.72 |  |  |  | -99999 | [7 empty] | 40.22 | [13 empty] | 838 |  | -99999 | [7 empty] | 0.24 | [5 empty] | 0.47 | [17 empty] | 0.45 |  |  |  | 3.49 | [5 empty] | 28.79 | [7 empty] | -99999 | [5 empty] | -99999 | [18 empty] | 2024 | Qing Lan, Ruizhong Hu, Xianwu Bi, Jiafei Xiao, Zhi Zhang, Shanling Fu, In-situ analysis of sphalerite trace elements and sulfur isotope of the Zhaxikang Pb-Zn-Sb-Ag deposit in southern Tibet: Implications for source and mineralization process, Ore Geology Reviews, Volume 167, 2024 |  | CHN |  | 92.004293 | 28.386926 | [6 empty] | Found surface disturbance from approximate location |  |  | 2025-11-18
| Zhaxikang |  | unknown | unknown | unknown |  |  | Pb, Zn, Sb, Ag | Lan et al. 2024 |  | zxk02-1Sp-44 | [6 empty] | ore material | unknown | grab | rock | [9 empty] | sphalerite | Sp2 | [7 empty] | LA-ICPMS | ASI RESOLution-LRS155 laser microprobe equipped with a Coherent Compex-Pro 193 nm ArF excimer laser. An Agilent 7700x ICPMS instrument was used to acquire ion-signal intensities. | State Key Laboratory of Ore Deposit Geochemistry, Institute of Geochemistry, Chinese Academy of Sciences (SKLODG) | Helium (350 ml/min) was applied as a carrier gas. The ablated aerosol was mixed with Ar (900 ml/min) as a transport gas, before exiting the cell. Each analysis incorporated a background acquisition of approximately 30 s (gas blank) followed by 60 s of data acquisition from the sample. Analysis was run with 26 μm pit size, 5 Hz pulse frequency, and 3 J⋅cm􀀀 2 fluence. 55Mn, 57Fe, 59Co, 60Ni, 65Cu, 66Zn, 69Ga, 72Ge, 75As, 77Se, 95Mo, 107Ag, 111Cd, 115In, 118Sn, 121Sb, 125Te, 205Tl, 208Pb and 209Bi | STDGL3, GSD-1G. In-house standard pure pyrite Py was used for the calibration of the concentrations of sulfur. Sulfide reference material MASS-1 was analyzed as an unknown sample to check the analytical accuracy. | 1.02 |  |  |  | -99999 | [9 empty] | -99999 | [5 empty] | 1038 | [5 empty] | -99999 | [5 empty] | 6.04 | [9 empty] | 58987.6035 |  | 1.3 |  |  |  | -99999 | [7 empty] | 4.26 | [13 empty] | 825 |  | -99999 | [7 empty] | -99999 | [5 empty] | -99999 | [17 empty] | -99999 |  |  |  | -99999 | [5 empty] | 1.04 | [7 empty] | -99999 | [5 empty] | -99999 | [18 empty] | 2024 | Qing Lan, Ruizhong Hu, Xianwu Bi, Jiafei Xiao, Zhi Zhang, Shanling Fu, In-situ analysis of sphalerite trace elements and sulfur isotope of the Zhaxikang Pb-Zn-Sb-Ag deposit in southern Tibet: Implications for source and mineralization process, Ore Geology Reviews, Volume 167, 2024 |  | CHN |  | 92.004293 | 28.386926 | [6 empty] | Found surface disturbance from approximate location |  |  | 2025-11-18
| Zhaxikang |  | unknown | unknown | unknown |  |  | Pb, Zn, Sb, Ag | Lan et al. 2024 |  | zxk02-1Sp-45 | [6 empty] | ore material | unknown | grab | rock | [9 empty] | sphalerite | Sp2 | [7 empty] | LA-ICPMS | ASI RESOLution-LRS155 laser microprobe equipped with a Coherent Compex-Pro 193 nm ArF excimer laser. An Agilent 7700x ICPMS instrument was used to acquire ion-signal intensities. | State Key Laboratory of Ore Deposit Geochemistry, Institute of Geochemistry, Chinese Academy of Sciences (SKLODG) | Helium (350 ml/min) was applied as a carrier gas. The ablated aerosol was mixed with Ar (900 ml/min) as a transport gas, before exiting the cell. Each analysis incorporated a background acquisition of approximately 30 s (gas blank) followed by 60 s of data acquisition from the sample. Analysis was run with 26 μm pit size, 5 Hz pulse frequency, and 3 J⋅cm􀀀 2 fluence. 55Mn, 57Fe, 59Co, 60Ni, 65Cu, 66Zn, 69Ga, 72Ge, 75As, 77Se, 95Mo, 107Ag, 111Cd, 115In, 118Sn, 121Sb, 125Te, 205Tl, 208Pb and 209Bi | STDGL3, GSD-1G. In-house standard pure pyrite Py was used for the calibration of the concentrations of sulfur. Sulfide reference material MASS-1 was analyzed as an unknown sample to check the analytical accuracy. | 0.75 |  |  |  | -99999 | [9 empty] | -99999 | [5 empty] | 1120 | [5 empty] | 0.08 | [5 empty] | 27.9 | [9 empty] | 61686.0131 |  | 1.05 |  |  |  | 2.27 | [7 empty] | 26.39 | [13 empty] | 830 |  | -99999 | [7 empty] | 0.24 | [5 empty] | 0.13 | [17 empty] | 0.25 |  |  |  | 4.35 | [5 empty] | 4.68 | [7 empty] | -99999 | [5 empty] | -99999 | [18 empty] | 2024 | Qing Lan, Ruizhong Hu, Xianwu Bi, Jiafei Xiao, Zhi Zhang, Shanling Fu, In-situ analysis of sphalerite trace elements and sulfur isotope of the Zhaxikang Pb-Zn-Sb-Ag deposit in southern Tibet: Implications for source and mineralization process, Ore Geology Reviews, Volume 167, 2024 |  | CHN |  | 92.004293 | 28.386926 | [6 empty] | Found surface disturbance from approximate location |  |  | 2025-11-18
| Zhaxikang |  | unknown | unknown | unknown |  |  | Pb, Zn, Sb, Ag | Lan et al. 2024 |  | zxk02-1Sp-46 | [6 empty] | ore material | unknown | grab | rock | [9 empty] | sphalerite | Sp2 | [7 empty] | LA-ICPMS | ASI RESOLution-LRS155 laser microprobe equipped with a Coherent Compex-Pro 193 nm ArF excimer laser. An Agilent 7700x ICPMS instrument was used to acquire ion-signal intensities. | State Key Laboratory of Ore Deposit Geochemistry, Institute of Geochemistry, Chinese Academy of Sciences (SKLODG) | Helium (350 ml/min) was applied as a carrier gas. The ablated aerosol was mixed with Ar (900 ml/min) as a transport gas, before exiting the cell. Each analysis incorporated a background acquisition of approximately 30 s (gas blank) followed by 60 s of data acquisition from the sample. Analysis was run with 26 μm pit size, 5 Hz pulse frequency, and 3 J⋅cm􀀀 2 fluence. 55Mn, 57Fe, 59Co, 60Ni, 65Cu, 66Zn, 69Ga, 72Ge, 75As, 77Se, 95Mo, 107Ag, 111Cd, 115In, 118Sn, 121Sb, 125Te, 205Tl, 208Pb and 209Bi | STDGL3, GSD-1G. In-house standard pure pyrite Py was used for the calibration of the concentrations of sulfur. Sulfide reference material MASS-1 was analyzed as an unknown sample to check the analytical accuracy. | 3.22 |  |  |  | 3.12 | [9 empty] | -99999 | [5 empty] | 1059 | [5 empty] | -99999 | [5 empty] | 119.97 | [9 empty] | 52936.1653 |  | 1.9 |  |  |  | -99999 | [7 empty] | 49.78 | [13 empty] | 814 |  | -99999 | [7 empty] | 0.49 | [5 empty] | 2.48 | [17 empty] | 8.18 |  |  |  | 6.16 | [5 empty] | 61.98 | [7 empty] | -99999 | [5 empty] | -99999 | [18 empty] | 2024 | Qing Lan, Ruizhong Hu, Xianwu Bi, Jiafei Xiao, Zhi Zhang, Shanling Fu, In-situ analysis of sphalerite trace elements and sulfur isotope of the Zhaxikang Pb-Zn-Sb-Ag deposit in southern Tibet: Implications for source and mineralization process, Ore Geology Reviews, Volume 167, 2024 |  | CHN |  | 92.004293 | 28.386926 | [6 empty] | Found surface disturbance from approximate location |  |  | 2025-11-18
| Zhaxikang |  | unknown | unknown | unknown |  |  | Pb, Zn, Sb, Ag | Lan et al. 2024 |  | zxk02-1Sp-48 | [6 empty] | ore material | unknown | grab | rock | [9 empty] | sphalerite | Sp2 | [7 empty] | LA-ICPMS | ASI RESOLution-LRS155 laser microprobe equipped with a Coherent Compex-Pro 193 nm ArF excimer laser. An Agilent 7700x ICPMS instrument was used to acquire ion-signal intensities. | State Key Laboratory of Ore Deposit Geochemistry, Institute of Geochemistry, Chinese Academy of Sciences (SKLODG) | Helium (350 ml/min) was applied as a carrier gas. The ablated aerosol was mixed with Ar (900 ml/min) as a transport gas, before exiting the cell. Each analysis incorporated a background acquisition of approximately 30 s (gas blank) followed by 60 s of data acquisition from the sample. Analysis was run with 26 μm pit size, 5 Hz pulse frequency, and 3 J⋅cm􀀀 2 fluence. 55Mn, 57Fe, 59Co, 60Ni, 65Cu, 66Zn, 69Ga, 72Ge, 75As, 77Se, 95Mo, 107Ag, 111Cd, 115In, 118Sn, 121Sb, 125Te, 205Tl, 208Pb and 209Bi | STDGL3, GSD-1G. In-house standard pure pyrite Py was used for the calibration of the concentrations of sulfur. Sulfide reference material MASS-1 was analyzed as an unknown sample to check the analytical accuracy. | 1.69 |  |  |  | 1.89 | [9 empty] | -99999 | [5 empty] | 1083 | [5 empty] | -99999 | [5 empty] | 106.71 | [9 empty] | 58782.3825 |  | 1.24 |  |  |  | -99999 | [7 empty] | 6.34 | [13 empty] | 845 |  | -99999 | [7 empty] | 0.4 | [5 empty] | 0.38 | [17 empty] | 3.22 |  |  |  | 3.01 | [5 empty] | 4.43 | [7 empty] | -99999 | [5 empty] | -99999 | [18 empty] | 2024 | Qing Lan, Ruizhong Hu, Xianwu Bi, Jiafei Xiao, Zhi Zhang, Shanling Fu, In-situ analysis of sphalerite trace elements and sulfur isotope of the Zhaxikang Pb-Zn-Sb-Ag deposit in southern Tibet: Implications for source and mineralization process, Ore Geology Reviews, Volume 167, 2024 |  | CHN |  | 92.004293 | 28.386926 | [6 empty] | Found surface disturbance from approximate location |  |  | 2025-11-18
| Zhaxikang |  | unknown | unknown | unknown |  |  | Pb, Zn, Sb, Ag | Lan et al. 2024 |  | zxk02-1Sp-50 | [6 empty] | ore material | unknown | grab | rock | [9 empty] | sphalerite | Sp2 | [7 empty] | LA-ICPMS | ASI RESOLution-LRS155 laser microprobe equipped with a Coherent Compex-Pro 193 nm ArF excimer laser. An Agilent 7700x ICPMS instrument was used to acquire ion-signal intensities. | State Key Laboratory of Ore Deposit Geochemistry, Institute of Geochemistry, Chinese Academy of Sciences (SKLODG) | Helium (350 ml/min) was applied as a carrier gas. The ablated aerosol was mixed with Ar (900 ml/min) as a transport gas, before exiting the cell. Each analysis incorporated a background acquisition of approximately 30 s (gas blank) followed by 60 s of data acquisition from the sample. Analysis was run with 26 μm pit size, 5 Hz pulse frequency, and 3 J⋅cm􀀀 2 fluence. 55Mn, 57Fe, 59Co, 60Ni, 65Cu, 66Zn, 69Ga, 72Ge, 75As, 77Se, 95Mo, 107Ag, 111Cd, 115In, 118Sn, 121Sb, 125Te, 205Tl, 208Pb and 209Bi | STDGL3, GSD-1G. In-house standard pure pyrite Py was used for the calibration of the concentrations of sulfur. Sulfide reference material MASS-1 was analyzed as an unknown sample to check the analytical accuracy. | 1.64 |  |  |  | -99999 | [9 empty] | -99999 | [5 empty] | 1100 | [5 empty] | 3.5 | [5 empty] | 59.4 | [9 empty] | 47993.9581 |  | 1.29 |  |  |  | 1.59 | [7 empty] | 5.77 | [13 empty] | 741 |  | -99999 | [7 empty] | -99999 | [5 empty] | 0.73 | [17 empty] | 1.39 |  |  |  | -99999 | [5 empty] | 45.84 | [7 empty] | -99999 | [5 empty] | -99999 | [18 empty] | 2024 | Qing Lan, Ruizhong Hu, Xianwu Bi, Jiafei Xiao, Zhi Zhang, Shanling Fu, In-situ analysis of sphalerite trace elements and sulfur isotope of the Zhaxikang Pb-Zn-Sb-Ag deposit in southern Tibet: Implications for source and mineralization process, Ore Geology Reviews, Volume 167, 2024 |  | CHN |  | 92.004293 | 28.386926 | [6 empty] | Found surface disturbance from approximate location |  |  | 2025-11-18
| Zhaxikang |  | unknown | unknown | unknown |  |  | Pb, Zn, Sb, Ag | Lan et al. 2024 |  | zxk06-3Sp-01 | [6 empty] | ore material | unknown | grab | rock | [9 empty] | sphalerite | Sp3 | [7 empty] | LA-ICPMS | ASI RESOLution-LRS155 laser microprobe equipped with a Coherent Compex-Pro 193 nm ArF excimer laser. An Agilent 7700x ICPMS instrument was used to acquire ion-signal intensities. | State Key Laboratory of Ore Deposit Geochemistry, Institute of Geochemistry, Chinese Academy of Sciences (SKLODG) | Helium (350 ml/min) was applied as a carrier gas. The ablated aerosol was mixed with Ar (900 ml/min) as a transport gas, before exiting the cell. Each analysis incorporated a background acquisition of approximately 30 s (gas blank) followed by 60 s of data acquisition from the sample. Analysis was run with 26 μm pit size, 5 Hz pulse frequency, and 3 J⋅cm􀀀 2 fluence. 55Mn, 57Fe, 59Co, 60Ni, 65Cu, 66Zn, 69Ga, 72Ge, 75As, 77Se, 95Mo, 107Ag, 111Cd, 115In, 118Sn, 121Sb, 125Te, 205Tl, 208Pb and 209Bi | STDGL3, GSD-1G. In-house standard pure pyrite Py was used for the calibration of the concentrations of sulfur. Sulfide reference material MASS-1 was analyzed as an unknown sample to check the analytical accuracy. | 2.41 |  |  |  | -99999 | [9 empty] | -99999 | [5 empty] | 1699 | [5 empty] | -99999 | [5 empty] | 14.73 | [9 empty] | 30402.854 |  | 1.84 |  |  |  | -99999 | [7 empty] | 15.32 | [13 empty] | 20723 |  | 0.8 | [7 empty] | -99999 | [5 empty] | 18.42 | [17 empty] | 25.89 |  |  |  | -99999 | [5 empty] | 4.82 | [7 empty] | -99999 | [5 empty] | 0.08 | [18 empty] | 2024 | Qing Lan, Ruizhong Hu, Xianwu Bi, Jiafei Xiao, Zhi Zhang, Shanling Fu, In-situ analysis of sphalerite trace elements and sulfur isotope of the Zhaxikang Pb-Zn-Sb-Ag deposit in southern Tibet: Implications for source and mineralization process, Ore Geology Reviews, Volume 167, 2024 |  | CHN |  | 92.004293 | 28.386926 | [6 empty] | Found surface disturbance from approximate location |  |  | 2025-11-18
| Zhaxikang |  | unknown | unknown | unknown |  |  | Pb, Zn, Sb, Ag | Lan et al. 2024 |  | zxk06-3Sp-02 | [6 empty] | ore material | unknown | grab | rock | [9 empty] | sphalerite | Sp3 | [7 empty] | LA-ICPMS | ASI RESOLution-LRS155 laser microprobe equipped with a Coherent Compex-Pro 193 nm ArF excimer laser. An Agilent 7700x ICPMS instrument was used to acquire ion-signal intensities. | State Key Laboratory of Ore Deposit Geochemistry, Institute of Geochemistry, Chinese Academy of Sciences (SKLODG) | Helium (350 ml/min) was applied as a carrier gas. The ablated aerosol was mixed with Ar (900 ml/min) as a transport gas, before exiting the cell. Each analysis incorporated a background acquisition of approximately 30 s (gas blank) followed by 60 s of data acquisition from the sample. Analysis was run with 26 μm pit size, 5 Hz pulse frequency, and 3 J⋅cm􀀀 2 fluence. 55Mn, 57Fe, 59Co, 60Ni, 65Cu, 66Zn, 69Ga, 72Ge, 75As, 77Se, 95Mo, 107Ag, 111Cd, 115In, 118Sn, 121Sb, 125Te, 205Tl, 208Pb and 209Bi | STDGL3, GSD-1G. In-house standard pure pyrite Py was used for the calibration of the concentrations of sulfur. Sulfide reference material MASS-1 was analyzed as an unknown sample to check the analytical accuracy. | 28.6 |  |  |  | 1.07 | [9 empty] | -99999 | [5 empty] | 2010 | [5 empty] | -99999 | [5 empty] | 49.24 | [9 empty] | 21936.6275 |  | 1.08 |  |  |  | -99999 | [7 empty] | 12.37 | [13 empty] | 3111 |  | 0.09 | [7 empty] | -99999 | [5 empty] | 25.88 | [17 empty] | 61.25 |  |  |  | -99999 | [5 empty] | 17.3 | [7 empty] | -99999 | [5 empty] | 0.09 | [18 empty] | 2024 | Qing Lan, Ruizhong Hu, Xianwu Bi, Jiafei Xiao, Zhi Zhang, Shanling Fu, In-situ analysis of sphalerite trace elements and sulfur isotope of the Zhaxikang Pb-Zn-Sb-Ag deposit in southern Tibet: Implications for source and mineralization process, Ore Geology Reviews, Volume 167, 2024 |  | CHN |  | 92.004293 | 28.386926 | [6 empty] | Found surface disturbance from approximate location |  |  | 2025-11-18
| Zhaxikang |  | unknown | unknown | unknown |  |  | Pb, Zn, Sb, Ag | Lan et al. 2024 |  | zxk06-3Sp-03 | [6 empty] | ore material | unknown | grab | rock | [9 empty] | sphalerite | Sp3 | [7 empty] | LA-ICPMS | ASI RESOLution-LRS155 laser microprobe equipped with a Coherent Compex-Pro 193 nm ArF excimer laser. An Agilent 7700x ICPMS instrument was used to acquire ion-signal intensities. | State Key Laboratory of Ore Deposit Geochemistry, Institute of Geochemistry, Chinese Academy of Sciences (SKLODG) | Helium (350 ml/min) was applied as a carrier gas. The ablated aerosol was mixed with Ar (900 ml/min) as a transport gas, before exiting the cell. Each analysis incorporated a background acquisition of approximately 30 s (gas blank) followed by 60 s of data acquisition from the sample. Analysis was run with 26 μm pit size, 5 Hz pulse frequency, and 3 J⋅cm􀀀 2 fluence. 55Mn, 57Fe, 59Co, 60Ni, 65Cu, 66Zn, 69Ga, 72Ge, 75As, 77Se, 95Mo, 107Ag, 111Cd, 115In, 118Sn, 121Sb, 125Te, 205Tl, 208Pb and 209Bi | STDGL3, GSD-1G. In-house standard pure pyrite Py was used for the calibration of the concentrations of sulfur. Sulfide reference material MASS-1 was analyzed as an unknown sample to check the analytical accuracy. | 3.84 |  |  |  | -99999 | [9 empty] | 0.06 | [5 empty] | 1925 | [5 empty] | 0.04 | [5 empty] | 12.62 | [9 empty] | 23831.5667 |  | 1.53 |  |  |  | -99999 | [7 empty] | 15.21 | [13 empty] | 1849 |  | -99999 | [7 empty] | 0.76 | [5 empty] | 2.23 | [17 empty] | -99999 |  |  |  | -99999 | [5 empty] | 2.02 | [7 empty] | -99999 | [5 empty] | -99999 | [18 empty] | 2024 | Qing Lan, Ruizhong Hu, Xianwu Bi, Jiafei Xiao, Zhi Zhang, Shanling Fu, In-situ analysis of sphalerite trace elements and sulfur isotope of the Zhaxikang Pb-Zn-Sb-Ag deposit in southern Tibet: Implications for source and mineralization process, Ore Geology Reviews, Volume 167, 2024 |  | CHN |  | 92.004293 | 28.386926 | [6 empty] | Found surface disturbance from approximate location |  |  | 2025-11-18
| Zhaxikang |  | unknown | unknown | unknown |  |  | Pb, Zn, Sb, Ag | Lan et al. 2024 |  | zxk06-3Sp-04 | [6 empty] | ore material | unknown | grab | rock | [9 empty] | sphalerite | Sp3 | [7 empty] | LA-ICPMS | ASI RESOLution-LRS155 laser microprobe equipped with a Coherent Compex-Pro 193 nm ArF excimer laser. An Agilent 7700x ICPMS instrument was used to acquire ion-signal intensities. | State Key Laboratory of Ore Deposit Geochemistry, Institute of Geochemistry, Chinese Academy of Sciences (SKLODG) | Helium (350 ml/min) was applied as a carrier gas. The ablated aerosol was mixed with Ar (900 ml/min) as a transport gas, before exiting the cell. Each analysis incorporated a background acquisition of approximately 30 s (gas blank) followed by 60 s of data acquisition from the sample. Analysis was run with 26 μm pit size, 5 Hz pulse frequency, and 3 J⋅cm􀀀 2 fluence. 55Mn, 57Fe, 59Co, 60Ni, 65Cu, 66Zn, 69Ga, 72Ge, 75As, 77Se, 95Mo, 107Ag, 111Cd, 115In, 118Sn, 121Sb, 125Te, 205Tl, 208Pb and 209Bi | STDGL3, GSD-1G. In-house standard pure pyrite Py was used for the calibration of the concentrations of sulfur. Sulfide reference material MASS-1 was analyzed as an unknown sample to check the analytical accuracy. | 9.51 |  |  |  | 0.29 | [9 empty] | -99999 | [5 empty] | 1981 | [5 empty] | -99999 | [5 empty] | 23.15 | [9 empty] | 24178.5216 |  | 1.06 |  |  |  | -99999 | [7 empty] | 15.5 | [13 empty] | 1679 |  | -99999 | [7 empty] | -99999 | [5 empty] | 9.89 | [17 empty] | 15.14 |  |  |  | -99999 | [5 empty] | 8.68 | [7 empty] | -99999 | [5 empty] | 0.03 | [18 empty] | 2024 | Qing Lan, Ruizhong Hu, Xianwu Bi, Jiafei Xiao, Zhi Zhang, Shanling Fu, In-situ analysis of sphalerite trace elements and sulfur isotope of the Zhaxikang Pb-Zn-Sb-Ag deposit in southern Tibet: Implications for source and mineralization process, Ore Geology Reviews, Volume 167, 2024 |  | CHN |  | 92.004293 | 28.386926 | [6 empty] | Found surface disturbance from approximate location |  |  | 2025-11-18
| Zhaxikang |  | unknown | unknown | unknown |  |  | Pb, Zn, Sb, Ag | Lan et al. 2024 |  | zxk06-3Sp-05 | [6 empty] | ore material | unknown | grab | rock | [9 empty] | sphalerite | Sp3 | [7 empty] | LA-ICPMS | ASI RESOLution-LRS155 laser microprobe equipped with a Coherent Compex-Pro 193 nm ArF excimer laser. An Agilent 7700x ICPMS instrument was used to acquire ion-signal intensities. | State Key Laboratory of Ore Deposit Geochemistry, Institute of Geochemistry, Chinese Academy of Sciences (SKLODG) | Helium (350 ml/min) was applied as a carrier gas. The ablated aerosol was mixed with Ar (900 ml/min) as a transport gas, before exiting the cell. Each analysis incorporated a background acquisition of approximately 30 s (gas blank) followed by 60 s of data acquisition from the sample. Analysis was run with 26 μm pit size, 5 Hz pulse frequency, and 3 J⋅cm􀀀 2 fluence. 55Mn, 57Fe, 59Co, 60Ni, 65Cu, 66Zn, 69Ga, 72Ge, 75As, 77Se, 95Mo, 107Ag, 111Cd, 115In, 118Sn, 121Sb, 125Te, 205Tl, 208Pb and 209Bi | STDGL3, GSD-1G. In-house standard pure pyrite Py was used for the calibration of the concentrations of sulfur. Sulfide reference material MASS-1 was analyzed as an unknown sample to check the analytical accuracy. | 38.39 |  |  |  | 0.36 | [9 empty] | -99999 | [5 empty] | 1884 | [5 empty] | -99999 | [5 empty] | 42.54 | [9 empty] | 23051.1671 |  | 2.7 |  |  |  | 1.45 | [7 empty] | 30.53 | [13 empty] | 427 |  | 0.06 | [7 empty] | -99999 | [5 empty] | 120.89 | [17 empty] | 21.73 |  |  |  | -99999 | [5 empty] | 5.48 | [7 empty] | -99999 | [5 empty] | 0.09 | [18 empty] | 2024 | Qing Lan, Ruizhong Hu, Xianwu Bi, Jiafei Xiao, Zhi Zhang, Shanling Fu, In-situ analysis of sphalerite trace elements and sulfur isotope of the Zhaxikang Pb-Zn-Sb-Ag deposit in southern Tibet: Implications for source and mineralization process, Ore Geology Reviews, Volume 167, 2024 |  | CHN |  | 92.004293 | 28.386926 | [6 empty] | Found surface disturbance from approximate location |  |  | 2025-11-18
| Zhaxikang |  | unknown | unknown | unknown |  |  | Pb, Zn, Sb, Ag | Lan et al. 2024 |  | zxk06-3Sp-06 | [6 empty] | ore material | unknown | grab | rock | [9 empty] | sphalerite | Sp3 | [7 empty] | LA-ICPMS | ASI RESOLution-LRS155 laser microprobe equipped with a Coherent Compex-Pro 193 nm ArF excimer laser. An Agilent 7700x ICPMS instrument was used to acquire ion-signal intensities. | State Key Laboratory of Ore Deposit Geochemistry, Institute of Geochemistry, Chinese Academy of Sciences (SKLODG) | Helium (350 ml/min) was applied as a carrier gas. The ablated aerosol was mixed with Ar (900 ml/min) as a transport gas, before exiting the cell. Each analysis incorporated a background acquisition of approximately 30 s (gas blank) followed by 60 s of data acquisition from the sample. Analysis was run with 26 μm pit size, 5 Hz pulse frequency, and 3 J⋅cm􀀀 2 fluence. 55Mn, 57Fe, 59Co, 60Ni, 65Cu, 66Zn, 69Ga, 72Ge, 75As, 77Se, 95Mo, 107Ag, 111Cd, 115In, 118Sn, 121Sb, 125Te, 205Tl, 208Pb and 209Bi | STDGL3, GSD-1G. In-house standard pure pyrite Py was used for the calibration of the concentrations of sulfur. Sulfide reference material MASS-1 was analyzed as an unknown sample to check the analytical accuracy. | 5.97 |  |  |  | 1.13 | [9 empty] | -99999 | [5 empty] | 1930 | [5 empty] | -99999 | [5 empty] | 26.13 | [9 empty] | 25579.4377 |  | 1.08 |  |  |  | 1.11 | [7 empty] | 27.15 | [13 empty] | 428 |  | -99999 | [7 empty] | 0.58 | [5 empty] | 5.3 | [17 empty] | 14.78 |  |  |  | -99999 | [5 empty] | 6.87 | [7 empty] | -99999 | [5 empty] | 0.07 | [18 empty] | 2024 | Qing Lan, Ruizhong Hu, Xianwu Bi, Jiafei Xiao, Zhi Zhang, Shanling Fu, In-situ analysis of sphalerite trace elements and sulfur isotope of the Zhaxikang Pb-Zn-Sb-Ag deposit in southern Tibet: Implications for source and mineralization process, Ore Geology Reviews, Volume 167, 2024 |  | CHN |  | 92.004293 | 28.386926 | [6 empty] | Found surface disturbance from approximate location |  |  | 2025-11-18
| Zhaxikang |  | unknown | unknown | unknown |  |  | Pb, Zn, Sb, Ag | Lan et al. 2024 |  | zxk06-3Sp-07 | [6 empty] | ore material | unknown | grab | rock | [9 empty] | sphalerite | Sp3 | [7 empty] | LA-ICPMS | ASI RESOLution-LRS155 laser microprobe equipped with a Coherent Compex-Pro 193 nm ArF excimer laser. An Agilent 7700x ICPMS instrument was used to acquire ion-signal intensities. | State Key Laboratory of Ore Deposit Geochemistry, Institute of Geochemistry, Chinese Academy of Sciences (SKLODG) | Helium (350 ml/min) was applied as a carrier gas. The ablated aerosol was mixed with Ar (900 ml/min) as a transport gas, before exiting the cell. Each analysis incorporated a background acquisition of approximately 30 s (gas blank) followed by 60 s of data acquisition from the sample. Analysis was run with 26 μm pit size, 5 Hz pulse frequency, and 3 J⋅cm􀀀 2 fluence. 55Mn, 57Fe, 59Co, 60Ni, 65Cu, 66Zn, 69Ga, 72Ge, 75As, 77Se, 95Mo, 107Ag, 111Cd, 115In, 118Sn, 121Sb, 125Te, 205Tl, 208Pb and 209Bi | STDGL3, GSD-1G. In-house standard pure pyrite Py was used for the calibration of the concentrations of sulfur. Sulfide reference material MASS-1 was analyzed as an unknown sample to check the analytical accuracy. | 6.75 |  |  |  | 0.43 | [9 empty] | -99999 | [5 empty] | 2002 | [5 empty] | -99999 | [5 empty] | 27.66 | [9 empty] | 25414.3727 |  | 1.43 |  |  |  | -99999 | [7 empty] | 16.76 | [13 empty] | 395 |  | 0.16 | [7 empty] | -99999 | [5 empty] | 2.75 | [17 empty] | 21.48 |  |  |  | -99999 | [5 empty] | 12.89 | [7 empty] | -99999 | [5 empty] | -99999 | [18 empty] | 2024 | Qing Lan, Ruizhong Hu, Xianwu Bi, Jiafei Xiao, Zhi Zhang, Shanling Fu, In-situ analysis of sphalerite trace elements and sulfur isotope of the Zhaxikang Pb-Zn-Sb-Ag deposit in southern Tibet: Implications for source and mineralization process, Ore Geology Reviews, Volume 167, 2024 |  | CHN |  | 92.004293 | 28.386926 | [6 empty] | Found surface disturbance from approximate location |  |  | 2025-11-18
| Zhaxikang |  | unknown | unknown | unknown |  |  | Pb, Zn, Sb, Ag | Lan et al. 2024 |  | zxk06-3Sp-08 | [6 empty] | ore material | unknown | grab | rock | [9 empty] | sphalerite | Sp3 | [7 empty] | LA-ICPMS | ASI RESOLution-LRS155 laser microprobe equipped with a Coherent Compex-Pro 193 nm ArF excimer laser. An Agilent 7700x ICPMS instrument was used to acquire ion-signal intensities. | State Key Laboratory of Ore Deposit Geochemistry, Institute of Geochemistry, Chinese Academy of Sciences (SKLODG) | Helium (350 ml/min) was applied as a carrier gas. The ablated aerosol was mixed with Ar (900 ml/min) as a transport gas, before exiting the cell. Each analysis incorporated a background acquisition of approximately 30 s (gas blank) followed by 60 s of data acquisition from the sample. Analysis was run with 26 μm pit size, 5 Hz pulse frequency, and 3 J⋅cm􀀀 2 fluence. 55Mn, 57Fe, 59Co, 60Ni, 65Cu, 66Zn, 69Ga, 72Ge, 75As, 77Se, 95Mo, 107Ag, 111Cd, 115In, 118Sn, 121Sb, 125Te, 205Tl, 208Pb and 209Bi | STDGL3, GSD-1G. In-house standard pure pyrite Py was used for the calibration of the concentrations of sulfur. Sulfide reference material MASS-1 was analyzed as an unknown sample to check the analytical accuracy. | 20.25 |  |  |  | -99999 | [9 empty] | -99999 | [5 empty] | 1970 | [5 empty] | -99999 | [5 empty] | 37.51 | [9 empty] | 21683.5627 |  | 2.24 |  |  |  | -99999 | [7 empty] | 21.74 | [13 empty] | 2384 |  | 0.12 | [7 empty] | -99999 | [5 empty] | 31.95 | [17 empty] | 25.56 |  |  |  | -99999 | [5 empty] | 9.81 | [7 empty] | -99999 | [5 empty] | -99999 | [18 empty] | 2024 | Qing Lan, Ruizhong Hu, Xianwu Bi, Jiafei Xiao, Zhi Zhang, Shanling Fu, In-situ analysis of sphalerite trace elements and sulfur isotope of the Zhaxikang Pb-Zn-Sb-Ag deposit in southern Tibet: Implications for source and mineralization process, Ore Geology Reviews, Volume 167, 2024 |  | CHN |  | 92.004293 | 28.386926 | [6 empty] | Found surface disturbance from approximate location |  |  | 2025-11-18
| Zhaxikang |  | unknown | unknown | unknown |  |  | Pb, Zn, Sb, Ag | Lan et al. 2024 |  | zxk06-3Sp-09 | [6 empty] | ore material | unknown | grab | rock | [9 empty] | sphalerite | Sp3 | [7 empty] | LA-ICPMS | ASI RESOLution-LRS155 laser microprobe equipped with a Coherent Compex-Pro 193 nm ArF excimer laser. An Agilent 7700x ICPMS instrument was used to acquire ion-signal intensities. | State Key Laboratory of Ore Deposit Geochemistry, Institute of Geochemistry, Chinese Academy of Sciences (SKLODG) | Helium (350 ml/min) was applied as a carrier gas. The ablated aerosol was mixed with Ar (900 ml/min) as a transport gas, before exiting the cell. Each analysis incorporated a background acquisition of approximately 30 s (gas blank) followed by 60 s of data acquisition from the sample. Analysis was run with 26 μm pit size, 5 Hz pulse frequency, and 3 J⋅cm􀀀 2 fluence. 55Mn, 57Fe, 59Co, 60Ni, 65Cu, 66Zn, 69Ga, 72Ge, 75As, 77Se, 95Mo, 107Ag, 111Cd, 115In, 118Sn, 121Sb, 125Te, 205Tl, 208Pb and 209Bi | STDGL3, GSD-1G. In-house standard pure pyrite Py was used for the calibration of the concentrations of sulfur. Sulfide reference material MASS-1 was analyzed as an unknown sample to check the analytical accuracy. | 8.82 |  |  |  | -99999 | [9 empty] | -99999 | [5 empty] | 2009 | [5 empty] | -99999 | [5 empty] | 19.75 | [9 empty] | 19304.5004 |  | 1.29 |  |  |  | -99999 | [7 empty] | 18.07 | [13 empty] | 1196 |  | 0.1 | [7 empty] | -99999 | [5 empty] | 17.87 | [17 empty] | 7.32 |  |  |  | -99999 | [5 empty] | 5.29 | [7 empty] | -99999 | [5 empty] | 0.06 | [18 empty] | 2024 | Qing Lan, Ruizhong Hu, Xianwu Bi, Jiafei Xiao, Zhi Zhang, Shanling Fu, In-situ analysis of sphalerite trace elements and sulfur isotope of the Zhaxikang Pb-Zn-Sb-Ag deposit in southern Tibet: Implications for source and mineralization process, Ore Geology Reviews, Volume 167, 2024 |  | CHN |  | 92.004293 | 28.386926 | [6 empty] | Found surface disturbance from approximate location |  |  | 2025-11-18
| Zhaxikang |  | unknown | unknown | unknown |  |  | Pb, Zn, Sb, Ag | Lan et al. 2024 |  | zxk06-3Sp-10 | [6 empty] | ore material | unknown | grab | rock | [9 empty] | sphalerite | Sp3 | [7 empty] | LA-ICPMS | ASI RESOLution-LRS155 laser microprobe equipped with a Coherent Compex-Pro 193 nm ArF excimer laser. An Agilent 7700x ICPMS instrument was used to acquire ion-signal intensities. | State Key Laboratory of Ore Deposit Geochemistry, Institute of Geochemistry, Chinese Academy of Sciences (SKLODG) | Helium (350 ml/min) was applied as a carrier gas. The ablated aerosol was mixed with Ar (900 ml/min) as a transport gas, before exiting the cell. Each analysis incorporated a background acquisition of approximately 30 s (gas blank) followed by 60 s of data acquisition from the sample. Analysis was run with 26 μm pit size, 5 Hz pulse frequency, and 3 J⋅cm􀀀 2 fluence. 55Mn, 57Fe, 59Co, 60Ni, 65Cu, 66Zn, 69Ga, 72Ge, 75As, 77Se, 95Mo, 107Ag, 111Cd, 115In, 118Sn, 121Sb, 125Te, 205Tl, 208Pb and 209Bi | STDGL3, GSD-1G. In-house standard pure pyrite Py was used for the calibration of the concentrations of sulfur. Sulfide reference material MASS-1 was analyzed as an unknown sample to check the analytical accuracy. | 6.73 |  |  |  | 0.38 | [9 empty] | -99999 | [5 empty] | 1950 | [5 empty] | -99999 | [5 empty] | 15.54 | [9 empty] | 20240.025 |  | 1.62 |  |  |  | -99999 | [7 empty] | 16.68 | [13 empty] | 442 |  | -99999 | [7 empty] | -99999 | [5 empty] | 12.58 | [17 empty] | 5.53 |  |  |  | -99999 | [5 empty] | 4.86 | [7 empty] | -99999 | [5 empty] | 0.07 | [18 empty] | 2024 | Qing Lan, Ruizhong Hu, Xianwu Bi, Jiafei Xiao, Zhi Zhang, Shanling Fu, In-situ analysis of sphalerite trace elements and sulfur isotope of the Zhaxikang Pb-Zn-Sb-Ag deposit in southern Tibet: Implications for source and mineralization process, Ore Geology Reviews, Volume 167, 2024 |  | CHN |  | 92.004293 | 28.386926 | [6 empty] | Found surface disturbance from approximate location |  |  | 2025-11-18
| Zhaxikang |  | unknown | unknown | unknown |  |  | Pb, Zn, Sb, Ag | Lan et al. 2024 |  | zxk06-3Sp-11 | [6 empty] | ore material | unknown | grab | rock | [9 empty] | sphalerite | Sp3 | [7 empty] | LA-ICPMS | ASI RESOLution-LRS155 laser microprobe equipped with a Coherent Compex-Pro 193 nm ArF excimer laser. An Agilent 7700x ICPMS instrument was used to acquire ion-signal intensities. | State Key Laboratory of Ore Deposit Geochemistry, Institute of Geochemistry, Chinese Academy of Sciences (SKLODG) | Helium (350 ml/min) was applied as a carrier gas. The ablated aerosol was mixed with Ar (900 ml/min) as a transport gas, before exiting the cell. Each analysis incorporated a background acquisition of approximately 30 s (gas blank) followed by 60 s of data acquisition from the sample. Analysis was run with 26 μm pit size, 5 Hz pulse frequency, and 3 J⋅cm􀀀 2 fluence. 55Mn, 57Fe, 59Co, 60Ni, 65Cu, 66Zn, 69Ga, 72Ge, 75As, 77Se, 95Mo, 107Ag, 111Cd, 115In, 118Sn, 121Sb, 125Te, 205Tl, 208Pb and 209Bi | STDGL3, GSD-1G. In-house standard pure pyrite Py was used for the calibration of the concentrations of sulfur. Sulfide reference material MASS-1 was analyzed as an unknown sample to check the analytical accuracy. | 2.18 |  |  |  | -99999 | [9 empty] | -99999 | [5 empty] | 2199 | [5 empty] | -99999 | [5 empty] | 40.21 | [9 empty] | 21526.4233 |  | 9.53 |  |  |  | 1.3 | [7 empty] | 54.71 | [13 empty] | 4924 |  | 0.21 | [7 empty] | -99999 | [5 empty] | 0.26 | [17 empty] | -99999 |  |  |  | -99999 | [5 empty] | 5.02 | [7 empty] | -99999 | [5 empty] | -99999 | [18 empty] | 2024 | Qing Lan, Ruizhong Hu, Xianwu Bi, Jiafei Xiao, Zhi Zhang, Shanling Fu, In-situ analysis of sphalerite trace elements and sulfur isotope of the Zhaxikang Pb-Zn-Sb-Ag deposit in southern Tibet: Implications for source and mineralization process, Ore Geology Reviews, Volume 167, 2024 |  | CHN |  | 92.004293 | 28.386926 | [6 empty] | Found surface disturbance from approximate location |  |  | 2025-11-18
| Zhaxikang |  | unknown | unknown | unknown |  |  | Pb, Zn, Sb, Ag | Lan et al. 2024 |  | zxk06-3Sp-12 | [6 empty] | ore material | unknown | grab | rock | [9 empty] | sphalerite | Sp3 | [7 empty] | LA-ICPMS | ASI RESOLution-LRS155 laser microprobe equipped with a Coherent Compex-Pro 193 nm ArF excimer laser. An Agilent 7700x ICPMS instrument was used to acquire ion-signal intensities. | State Key Laboratory of Ore Deposit Geochemistry, Institute of Geochemistry, Chinese Academy of Sciences (SKLODG) | Helium (350 ml/min) was applied as a carrier gas. The ablated aerosol was mixed with Ar (900 ml/min) as a transport gas, before exiting the cell. Each analysis incorporated a background acquisition of approximately 30 s (gas blank) followed by 60 s of data acquisition from the sample. Analysis was run with 26 μm pit size, 5 Hz pulse frequency, and 3 J⋅cm􀀀 2 fluence. 55Mn, 57Fe, 59Co, 60Ni, 65Cu, 66Zn, 69Ga, 72Ge, 75As, 77Se, 95Mo, 107Ag, 111Cd, 115In, 118Sn, 121Sb, 125Te, 205Tl, 208Pb and 209Bi | STDGL3, GSD-1G. In-house standard pure pyrite Py was used for the calibration of the concentrations of sulfur. Sulfide reference material MASS-1 was analyzed as an unknown sample to check the analytical accuracy. | 0.93 |  |  |  | -99999 | [9 empty] | -99999 | [5 empty] | 2274 | [5 empty] | -99999 | [5 empty] | 28.77 | [9 empty] | 23633.8668 |  | 7.77 |  |  |  | -99999 | [7 empty] | 36.7 | [13 empty] | 6333 |  | 0.28 | [7 empty] | -99999 | [5 empty] | -99999 | [17 empty] | -99999 |  |  |  | -99999 | [5 empty] | 3.22 | [7 empty] | 1.34 | [5 empty] | -99999 | [18 empty] | 2024 | Qing Lan, Ruizhong Hu, Xianwu Bi, Jiafei Xiao, Zhi Zhang, Shanling Fu, In-situ analysis of sphalerite trace elements and sulfur isotope of the Zhaxikang Pb-Zn-Sb-Ag deposit in southern Tibet: Implications for source and mineralization process, Ore Geology Reviews, Volume 167, 2024 |  | CHN |  | 92.004293 | 28.386926 | [6 empty] | Found surface disturbance from approximate location |  |  | 2025-11-18
| Zhaxikang |  | unknown | unknown | unknown |  |  | Pb, Zn, Sb, Ag | Lan et al. 2024 |  | zxk06-3Sp-13 | [6 empty] | ore material | unknown | grab | rock | [9 empty] | sphalerite | Sp3 | [7 empty] | LA-ICPMS | ASI RESOLution-LRS155 laser microprobe equipped with a Coherent Compex-Pro 193 nm ArF excimer laser. An Agilent 7700x ICPMS instrument was used to acquire ion-signal intensities. | State Key Laboratory of Ore Deposit Geochemistry, Institute of Geochemistry, Chinese Academy of Sciences (SKLODG) | Helium (350 ml/min) was applied as a carrier gas. The ablated aerosol was mixed with Ar (900 ml/min) as a transport gas, before exiting the cell. Each analysis incorporated a background acquisition of approximately 30 s (gas blank) followed by 60 s of data acquisition from the sample. Analysis was run with 26 μm pit size, 5 Hz pulse frequency, and 3 J⋅cm􀀀 2 fluence. 55Mn, 57Fe, 59Co, 60Ni, 65Cu, 66Zn, 69Ga, 72Ge, 75As, 77Se, 95Mo, 107Ag, 111Cd, 115In, 118Sn, 121Sb, 125Te, 205Tl, 208Pb and 209Bi | STDGL3, GSD-1G. In-house standard pure pyrite Py was used for the calibration of the concentrations of sulfur. Sulfide reference material MASS-1 was analyzed as an unknown sample to check the analytical accuracy. | 1.9 |  |  |  | 0.21 | [9 empty] | -99999 | [5 empty] | 2376 | [5 empty] | -99999 | [5 empty] | 30.71 | [9 empty] | 27699.9185 |  | 9.38 |  |  |  | -99999 | [7 empty] | 39.77 | [13 empty] | 6769 |  | 0.25 | [7 empty] | -99999 | [5 empty] | -99999 | [17 empty] | -99999 |  |  |  | 3.58 | [5 empty] | 1.79 | [7 empty] | 1.33 | [5 empty] | -99999 | [18 empty] | 2024 | Qing Lan, Ruizhong Hu, Xianwu Bi, Jiafei Xiao, Zhi Zhang, Shanling Fu, In-situ analysis of sphalerite trace elements and sulfur isotope of the Zhaxikang Pb-Zn-Sb-Ag deposit in southern Tibet: Implications for source and mineralization process, Ore Geology Reviews, Volume 167, 2024 |  | CHN |  | 92.004293 | 28.386926 | [6 empty] | Found surface disturbance from approximate location |  |  | 2025-11-18
| Zhaxikang |  | unknown | unknown | unknown |  |  | Pb, Zn, Sb, Ag | Lan et al. 2024 |  | zxk06-3Sp-14 | [6 empty] | ore material | unknown | grab | rock | [9 empty] | sphalerite | Sp3 | [7 empty] | LA-ICPMS | ASI RESOLution-LRS155 laser microprobe equipped with a Coherent Compex-Pro 193 nm ArF excimer laser. An Agilent 7700x ICPMS instrument was used to acquire ion-signal intensities. | State Key Laboratory of Ore Deposit Geochemistry, Institute of Geochemistry, Chinese Academy of Sciences (SKLODG) | Helium (350 ml/min) was applied as a carrier gas. The ablated aerosol was mixed with Ar (900 ml/min) as a transport gas, before exiting the cell. Each analysis incorporated a background acquisition of approximately 30 s (gas blank) followed by 60 s of data acquisition from the sample. Analysis was run with 26 μm pit size, 5 Hz pulse frequency, and 3 J⋅cm􀀀 2 fluence. 55Mn, 57Fe, 59Co, 60Ni, 65Cu, 66Zn, 69Ga, 72Ge, 75As, 77Se, 95Mo, 107Ag, 111Cd, 115In, 118Sn, 121Sb, 125Te, 205Tl, 208Pb and 209Bi | STDGL3, GSD-1G. In-house standard pure pyrite Py was used for the calibration of the concentrations of sulfur. Sulfide reference material MASS-1 was analyzed as an unknown sample to check the analytical accuracy. | 6.21 |  |  |  | 1.72 | [9 empty] | 0.04 | [5 empty] | 2108 | [5 empty] | -99999 | [5 empty] | 36.79 | [9 empty] | 14791.6978 |  | 15.14 |  |  |  | 1.7 | [7 empty] | 44.39 | [13 empty] | 4030 |  | 0.22 | [7 empty] | -99999 | [5 empty] | 12079 | [17 empty] | 11808 |  |  |  | 3.79 | [5 empty] | 11.98 | [7 empty] | 1.16 | [5 empty] | -99999 | [18 empty] | 2024 | Qing Lan, Ruizhong Hu, Xianwu Bi, Jiafei Xiao, Zhi Zhang, Shanling Fu, In-situ analysis of sphalerite trace elements and sulfur isotope of the Zhaxikang Pb-Zn-Sb-Ag deposit in southern Tibet: Implications for source and mineralization process, Ore Geology Reviews, Volume 167, 2024 |  | CHN |  | 92.004293 | 28.386926 | [6 empty] | Found surface disturbance from approximate location |  |  | 2025-11-18
| Zhaxikang |  | unknown | unknown | unknown |  |  | Pb, Zn, Sb, Ag | Lan et al. 2024 |  | zxk06-3Sp-15 | [6 empty] | ore material | unknown | grab | rock | [9 empty] | sphalerite | Sp3 | [7 empty] | LA-ICPMS | ASI RESOLution-LRS155 laser microprobe equipped with a Coherent Compex-Pro 193 nm ArF excimer laser. An Agilent 7700x ICPMS instrument was used to acquire ion-signal intensities. | State Key Laboratory of Ore Deposit Geochemistry, Institute of Geochemistry, Chinese Academy of Sciences (SKLODG) | Helium (350 ml/min) was applied as a carrier gas. The ablated aerosol was mixed with Ar (900 ml/min) as a transport gas, before exiting the cell. Each analysis incorporated a background acquisition of approximately 30 s (gas blank) followed by 60 s of data acquisition from the sample. Analysis was run with 26 μm pit size, 5 Hz pulse frequency, and 3 J⋅cm􀀀 2 fluence. 55Mn, 57Fe, 59Co, 60Ni, 65Cu, 66Zn, 69Ga, 72Ge, 75As, 77Se, 95Mo, 107Ag, 111Cd, 115In, 118Sn, 121Sb, 125Te, 205Tl, 208Pb and 209Bi | STDGL3, GSD-1G. In-house standard pure pyrite Py was used for the calibration of the concentrations of sulfur. Sulfide reference material MASS-1 was analyzed as an unknown sample to check the analytical accuracy. | 3.86 |  |  |  | 0.56 | [9 empty] | -99999 | [5 empty] | 1598 | [5 empty] | 0.04 | [5 empty] | 49.05 | [9 empty] | 13684.3914 |  | 14.38 |  |  |  | -99999 | [7 empty] | 59.78 | [13 empty] | 2703 |  | -99999 | [7 empty] | -99999 | [5 empty] | 1232 | [17 empty] | 1208 |  |  |  | -99999 | [5 empty] | 7.61 | [7 empty] | -99999 | [5 empty] | 0.04 | [18 empty] | 2024 | Qing Lan, Ruizhong Hu, Xianwu Bi, Jiafei Xiao, Zhi Zhang, Shanling Fu, In-situ analysis of sphalerite trace elements and sulfur isotope of the Zhaxikang Pb-Zn-Sb-Ag deposit in southern Tibet: Implications for source and mineralization process, Ore Geology Reviews, Volume 167, 2024 |  | CHN |  | 92.004293 | 28.386926 | [6 empty] | Found surface disturbance from approximate location |  |  | 2025-11-18
| Zhaxikang |  | unknown | unknown | unknown |  |  | Pb, Zn, Sb, Ag | Lan et al. 2024 |  | zxk06-3Sp-16 | [6 empty] | ore material | unknown | grab | rock | [9 empty] | sphalerite | Sp3 | [7 empty] | LA-ICPMS | ASI RESOLution-LRS155 laser microprobe equipped with a Coherent Compex-Pro 193 nm ArF excimer laser. An Agilent 7700x ICPMS instrument was used to acquire ion-signal intensities. | State Key Laboratory of Ore Deposit Geochemistry, Institute of Geochemistry, Chinese Academy of Sciences (SKLODG) | Helium (350 ml/min) was applied as a carrier gas. The ablated aerosol was mixed with Ar (900 ml/min) as a transport gas, before exiting the cell. Each analysis incorporated a background acquisition of approximately 30 s (gas blank) followed by 60 s of data acquisition from the sample. Analysis was run with 26 μm pit size, 5 Hz pulse frequency, and 3 J⋅cm􀀀 2 fluence. 55Mn, 57Fe, 59Co, 60Ni, 65Cu, 66Zn, 69Ga, 72Ge, 75As, 77Se, 95Mo, 107Ag, 111Cd, 115In, 118Sn, 121Sb, 125Te, 205Tl, 208Pb and 209Bi | STDGL3, GSD-1G. In-house standard pure pyrite Py was used for the calibration of the concentrations of sulfur. Sulfide reference material MASS-1 was analyzed as an unknown sample to check the analytical accuracy. | 11.85 |  |  |  | -99999 | [9 empty] | -99999 | [5 empty] | 1828 | [5 empty] | -99999 | [5 empty] | 18.97 | [9 empty] | 19992.7755 |  | 1.41 |  |  |  | 1.48 | [7 empty] | 14.86 | [13 empty] | 476 |  | -99999 | [7 empty] | -99999 | [5 empty] | 23.86 | [17 empty] | 7.09 |  |  |  | -99999 | [5 empty] | 4.17 | [7 empty] | -99999 | [5 empty] | -99999 | [18 empty] | 2024 | Qing Lan, Ruizhong Hu, Xianwu Bi, Jiafei Xiao, Zhi Zhang, Shanling Fu, In-situ analysis of sphalerite trace elements and sulfur isotope of the Zhaxikang Pb-Zn-Sb-Ag deposit in southern Tibet: Implications for source and mineralization process, Ore Geology Reviews, Volume 167, 2024 |  | CHN |  | 92.004293 | 28.386926 | [6 empty] | Found surface disturbance from approximate location |  |  | 2025-11-18
| Zhaxikang |  | unknown | unknown | unknown |  |  | Pb, Zn, Sb, Ag | Lan et al. 2024 |  | zxk06-3Sp-17 | [6 empty] | ore material | unknown | grab | rock | [9 empty] | sphalerite | Sp3 | [7 empty] | LA-ICPMS | ASI RESOLution-LRS155 laser microprobe equipped with a Coherent Compex-Pro 193 nm ArF excimer laser. An Agilent 7700x ICPMS instrument was used to acquire ion-signal intensities. | State Key Laboratory of Ore Deposit Geochemistry, Institute of Geochemistry, Chinese Academy of Sciences (SKLODG) | Helium (350 ml/min) was applied as a carrier gas. The ablated aerosol was mixed with Ar (900 ml/min) as a transport gas, before exiting the cell. Each analysis incorporated a background acquisition of approximately 30 s (gas blank) followed by 60 s of data acquisition from the sample. Analysis was run with 26 μm pit size, 5 Hz pulse frequency, and 3 J⋅cm􀀀 2 fluence. 55Mn, 57Fe, 59Co, 60Ni, 65Cu, 66Zn, 69Ga, 72Ge, 75As, 77Se, 95Mo, 107Ag, 111Cd, 115In, 118Sn, 121Sb, 125Te, 205Tl, 208Pb and 209Bi | STDGL3, GSD-1G. In-house standard pure pyrite Py was used for the calibration of the concentrations of sulfur. Sulfide reference material MASS-1 was analyzed as an unknown sample to check the analytical accuracy. | 9.35 |  |  |  | 0.53 | [9 empty] | -99999 | [5 empty] | 1844 | [5 empty] | -99999 | [5 empty] | 24.05 | [9 empty] | 21479.8624 |  | 1.88 |  |  |  | -99999 | [7 empty] | 13.93 | [13 empty] | 1359 |  | -99999 | [7 empty] | -99999 | [5 empty] | 8.74 | [17 empty] | 21.4 |  |  |  | 2.38 | [5 empty] | 9.17 | [7 empty] | -99999 | [5 empty] | -99999 | [18 empty] | 2024 | Qing Lan, Ruizhong Hu, Xianwu Bi, Jiafei Xiao, Zhi Zhang, Shanling Fu, In-situ analysis of sphalerite trace elements and sulfur isotope of the Zhaxikang Pb-Zn-Sb-Ag deposit in southern Tibet: Implications for source and mineralization process, Ore Geology Reviews, Volume 167, 2024 |  | CHN |  | 92.004293 | 28.386926 | [6 empty] | Found surface disturbance from approximate location |  |  | 2025-11-18
| Zhaxikang |  | unknown | unknown | unknown |  |  | Pb, Zn, Sb, Ag | Lan et al. 2024 |  | zxk06-3Sp-18 | [6 empty] | ore material | unknown | grab | rock | [9 empty] | sphalerite | Sp3 | [7 empty] | LA-ICPMS | ASI RESOLution-LRS155 laser microprobe equipped with a Coherent Compex-Pro 193 nm ArF excimer laser. An Agilent 7700x ICPMS instrument was used to acquire ion-signal intensities. | State Key Laboratory of Ore Deposit Geochemistry, Institute of Geochemistry, Chinese Academy of Sciences (SKLODG) | Helium (350 ml/min) was applied as a carrier gas. The ablated aerosol was mixed with Ar (900 ml/min) as a transport gas, before exiting the cell. Each analysis incorporated a background acquisition of approximately 30 s (gas blank) followed by 60 s of data acquisition from the sample. Analysis was run with 26 μm pit size, 5 Hz pulse frequency, and 3 J⋅cm􀀀 2 fluence. 55Mn, 57Fe, 59Co, 60Ni, 65Cu, 66Zn, 69Ga, 72Ge, 75As, 77Se, 95Mo, 107Ag, 111Cd, 115In, 118Sn, 121Sb, 125Te, 205Tl, 208Pb and 209Bi | STDGL3, GSD-1G. In-house standard pure pyrite Py was used for the calibration of the concentrations of sulfur. Sulfide reference material MASS-1 was analyzed as an unknown sample to check the analytical accuracy. | 17.77 |  |  |  | 1.66 | [9 empty] | -99999 | [5 empty] | 1932 | [5 empty] | -99999 | [5 empty] | 73.77 | [9 empty] | 25265.1193 |  | 2.76 |  |  |  | -99999 | [7 empty] | 17.06 | [13 empty] | 1016 |  | 0.05 | [7 empty] | -99999 | [5 empty] | 12.02 | [17 empty] | 61.06 |  |  |  | -99999 | [5 empty] | 36.39 | [7 empty] | -99999 | [5 empty] | 0.22 | [18 empty] | 2024 | Qing Lan, Ruizhong Hu, Xianwu Bi, Jiafei Xiao, Zhi Zhang, Shanling Fu, In-situ analysis of sphalerite trace elements and sulfur isotope of the Zhaxikang Pb-Zn-Sb-Ag deposit in southern Tibet: Implications for source and mineralization process, Ore Geology Reviews, Volume 167, 2024 |  | CHN |  | 92.004293 | 28.386926 | [6 empty] | Found surface disturbance from approximate location |  |  | 2025-11-18
| Zhaxikang |  | unknown | unknown | unknown |  |  | Pb, Zn, Sb, Ag | Lan et al. 2024 |  | zxk06-3Sp-18(2) | [6 empty] | ore material | unknown | grab | rock | [9 empty] | sphalerite | Sp3 | [7 empty] | LA-ICPMS | ASI RESOLution-LRS155 laser microprobe equipped with a Coherent Compex-Pro 193 nm ArF excimer laser. An Agilent 7700x ICPMS instrument was used to acquire ion-signal intensities. | State Key Laboratory of Ore Deposit Geochemistry, Institute of Geochemistry, Chinese Academy of Sciences (SKLODG) | Helium (350 ml/min) was applied as a carrier gas. The ablated aerosol was mixed with Ar (900 ml/min) as a transport gas, before exiting the cell. Each analysis incorporated a background acquisition of approximately 30 s (gas blank) followed by 60 s of data acquisition from the sample. Analysis was run with 26 μm pit size, 5 Hz pulse frequency, and 3 J⋅cm􀀀 2 fluence. 55Mn, 57Fe, 59Co, 60Ni, 65Cu, 66Zn, 69Ga, 72Ge, 75As, 77Se, 95Mo, 107Ag, 111Cd, 115In, 118Sn, 121Sb, 125Te, 205Tl, 208Pb and 209Bi | STDGL3, GSD-1G. In-house standard pure pyrite Py was used for the calibration of the concentrations of sulfur. Sulfide reference material MASS-1 was analyzed as an unknown sample to check the analytical accuracy. | 17.07 |  |  |  | 1.71 | [9 empty] | -99999 | [5 empty] | 1944 | [5 empty] | -99999 | [5 empty] | 62.86 | [9 empty] | 23133.4704 |  | 2.88 |  |  |  | -99999 | [7 empty] | 18.36 | [13 empty] | 1186 |  | 0.1 | [7 empty] | -99999 | [5 empty] | 19.29 | [17 empty] | 68.13 |  |  |  | -99999 | [5 empty] | 31.37 | [7 empty] | -99999 | [5 empty] | 0.18 | [18 empty] | 2024 | Qing Lan, Ruizhong Hu, Xianwu Bi, Jiafei Xiao, Zhi Zhang, Shanling Fu, In-situ analysis of sphalerite trace elements and sulfur isotope of the Zhaxikang Pb-Zn-Sb-Ag deposit in southern Tibet: Implications for source and mineralization process, Ore Geology Reviews, Volume 167, 2024 |  | CHN |  | 92.004293 | 28.386926 | [6 empty] | Found surface disturbance from approximate location |  |  | 2025-11-18
| Zhaxikang |  | unknown | unknown | unknown |  |  | Pb, Zn, Sb, Ag | Lan et al. 2024 |  | zxk06-3Sp-19 | [6 empty] | ore material | unknown | grab | rock | [9 empty] | sphalerite | Sp3 | [7 empty] | LA-ICPMS | ASI RESOLution-LRS155 laser microprobe equipped with a Coherent Compex-Pro 193 nm ArF excimer laser. An Agilent 7700x ICPMS instrument was used to acquire ion-signal intensities. | State Key Laboratory of Ore Deposit Geochemistry, Institute of Geochemistry, Chinese Academy of Sciences (SKLODG) | Helium (350 ml/min) was applied as a carrier gas. The ablated aerosol was mixed with Ar (900 ml/min) as a transport gas, before exiting the cell. Each analysis incorporated a background acquisition of approximately 30 s (gas blank) followed by 60 s of data acquisition from the sample. Analysis was run with 26 μm pit size, 5 Hz pulse frequency, and 3 J⋅cm􀀀 2 fluence. 55Mn, 57Fe, 59Co, 60Ni, 65Cu, 66Zn, 69Ga, 72Ge, 75As, 77Se, 95Mo, 107Ag, 111Cd, 115In, 118Sn, 121Sb, 125Te, 205Tl, 208Pb and 209Bi | STDGL3, GSD-1G. In-house standard pure pyrite Py was used for the calibration of the concentrations of sulfur. Sulfide reference material MASS-1 was analyzed as an unknown sample to check the analytical accuracy. | 7.08 |  |  |  | 0.53 | [9 empty] | 0.04 | [5 empty] | 1848 | [5 empty] | -99999 | [5 empty] | 15.2 | [9 empty] | 22041.565 |  | 1.25 |  |  |  | 1.24 | [7 empty] | 13.97 | [13 empty] | 1599 |  | -99999 | [7 empty] | -99999 | [5 empty] | 10.05 | [17 empty] | 9.03 |  |  |  | -99999 | [5 empty] | 4.94 | [7 empty] | -99999 | [5 empty] | -99999 | [18 empty] | 2024 | Qing Lan, Ruizhong Hu, Xianwu Bi, Jiafei Xiao, Zhi Zhang, Shanling Fu, In-situ analysis of sphalerite trace elements and sulfur isotope of the Zhaxikang Pb-Zn-Sb-Ag deposit in southern Tibet: Implications for source and mineralization process, Ore Geology Reviews, Volume 167, 2024 |  | CHN |  | 92.004293 | 28.386926 | [6 empty] | Found surface disturbance from approximate location |  |  | 2025-11-18
| Zhaxikang |  | unknown | unknown | unknown |  |  | Pb, Zn, Sb, Ag | Lan et al. 2024 |  | zxk02-1Sp-01 | [6 empty] | ore material | unknown | grab | rock | [9 empty] | sphalerite | Sp3 | [7 empty] | LA-ICPMS | ASI RESOLution-LRS155 laser microprobe equipped with a Coherent Compex-Pro 193 nm ArF excimer laser. An Agilent 7700x ICPMS instrument was used to acquire ion-signal intensities. | State Key Laboratory of Ore Deposit Geochemistry, Institute of Geochemistry, Chinese Academy of Sciences (SKLODG) | Helium (350 ml/min) was applied as a carrier gas. The ablated aerosol was mixed with Ar (900 ml/min) as a transport gas, before exiting the cell. Each analysis incorporated a background acquisition of approximately 30 s (gas blank) followed by 60 s of data acquisition from the sample. Analysis was run with 26 μm pit size, 5 Hz pulse frequency, and 3 J⋅cm􀀀 2 fluence. 55Mn, 57Fe, 59Co, 60Ni, 65Cu, 66Zn, 69Ga, 72Ge, 75As, 77Se, 95Mo, 107Ag, 111Cd, 115In, 118Sn, 121Sb, 125Te, 205Tl, 208Pb and 209Bi | STDGL3, GSD-1G. In-house standard pure pyrite Py was used for the calibration of the concentrations of sulfur. Sulfide reference material MASS-1 was analyzed as an unknown sample to check the analytical accuracy. | 1.66 |  |  |  | 0.38 | [9 empty] | -99999 | [5 empty] | 1581 | [5 empty] | 0.13 | [5 empty] | 14.6 | [9 empty] | 21986.405 |  | 0.52 |  |  |  | -99999 | [7 empty] | 23.36 | [13 empty] | 240 |  | -99999 | [7 empty] | -99999 | [5 empty] | -99999 | [17 empty] | -99999 |  |  |  | -99999 | [5 empty] | 1.45 | [7 empty] | -99999 | [5 empty] | -99999 | [18 empty] | 2024 | Qing Lan, Ruizhong Hu, Xianwu Bi, Jiafei Xiao, Zhi Zhang, Shanling Fu, In-situ analysis of sphalerite trace elements and sulfur isotope of the Zhaxikang Pb-Zn-Sb-Ag deposit in southern Tibet: Implications for source and mineralization process, Ore Geology Reviews, Volume 167, 2024 |  | CHN |  | 92.004293 | 28.386926 | [6 empty] | Found surface disturbance from approximate location |  |  | 2025-11-18
| Zhaxikang |  | unknown | unknown | unknown |  |  | Pb, Zn, Sb, Ag | Lan et al. 2024 |  | zxk02-1Sp-02 | [6 empty] | ore material | unknown | grab | rock | [9 empty] | sphalerite | Sp3 | [7 empty] | LA-ICPMS | ASI RESOLution-LRS155 laser microprobe equipped with a Coherent Compex-Pro 193 nm ArF excimer laser. An Agilent 7700x ICPMS instrument was used to acquire ion-signal intensities. | State Key Laboratory of Ore Deposit Geochemistry, Institute of Geochemistry, Chinese Academy of Sciences (SKLODG) | Helium (350 ml/min) was applied as a carrier gas. The ablated aerosol was mixed with Ar (900 ml/min) as a transport gas, before exiting the cell. Each analysis incorporated a background acquisition of approximately 30 s (gas blank) followed by 60 s of data acquisition from the sample. Analysis was run with 26 μm pit size, 5 Hz pulse frequency, and 3 J⋅cm􀀀 2 fluence. 55Mn, 57Fe, 59Co, 60Ni, 65Cu, 66Zn, 69Ga, 72Ge, 75As, 77Se, 95Mo, 107Ag, 111Cd, 115In, 118Sn, 121Sb, 125Te, 205Tl, 208Pb and 209Bi | STDGL3, GSD-1G. In-house standard pure pyrite Py was used for the calibration of the concentrations of sulfur. Sulfide reference material MASS-1 was analyzed as an unknown sample to check the analytical accuracy. | 1.52 |  |  |  | -99999 | [9 empty] | -99999 | [5 empty] | 1548 | [5 empty] | -99999 | [5 empty] | 11.95 | [9 empty] | 18705.7961 |  | 0.69 |  |  |  | 1.94 | [7 empty] | 13.16 | [13 empty] | 201 |  | -99999 | [7 empty] | -99999 | [5 empty] | 0.25 | [17 empty] | -99999 |  |  |  | -99999 | [5 empty] | 4.9 | [7 empty] | -99999 | [5 empty] | -99999 | [18 empty] | 2024 | Qing Lan, Ruizhong Hu, Xianwu Bi, Jiafei Xiao, Zhi Zhang, Shanling Fu, In-situ analysis of sphalerite trace elements and sulfur isotope of the Zhaxikang Pb-Zn-Sb-Ag deposit in southern Tibet: Implications for source and mineralization process, Ore Geology Reviews, Volume 167, 2024 |  | CHN |  | 92.004293 | 28.386926 | [6 empty] | Found surface disturbance from approximate location |  |  | 2025-11-18
| Zhaxikang |  | unknown | unknown | unknown |  |  | Pb, Zn, Sb, Ag | Lan et al. 2024 |  | zxk02-1Sp-03 | [6 empty] | ore material | unknown | grab | rock | [9 empty] | sphalerite | Sp3 | [7 empty] | LA-ICPMS | ASI RESOLution-LRS155 laser microprobe equipped with a Coherent Compex-Pro 193 nm ArF excimer laser. An Agilent 7700x ICPMS instrument was used to acquire ion-signal intensities. | State Key Laboratory of Ore Deposit Geochemistry, Institute of Geochemistry, Chinese Academy of Sciences (SKLODG) | Helium (350 ml/min) was applied as a carrier gas. The ablated aerosol was mixed with Ar (900 ml/min) as a transport gas, before exiting the cell. Each analysis incorporated a background acquisition of approximately 30 s (gas blank) followed by 60 s of data acquisition from the sample. Analysis was run with 26 μm pit size, 5 Hz pulse frequency, and 3 J⋅cm􀀀 2 fluence. 55Mn, 57Fe, 59Co, 60Ni, 65Cu, 66Zn, 69Ga, 72Ge, 75As, 77Se, 95Mo, 107Ag, 111Cd, 115In, 118Sn, 121Sb, 125Te, 205Tl, 208Pb and 209Bi | STDGL3, GSD-1G. In-house standard pure pyrite Py was used for the calibration of the concentrations of sulfur. Sulfide reference material MASS-1 was analyzed as an unknown sample to check the analytical accuracy. | 1.6 |  |  |  | 10.92 | [9 empty] | -99999 | [5 empty] | 1552 | [5 empty] | -99999 | [5 empty] | 48.57 | [9 empty] | 25815.3124 |  | 7.43 |  |  |  | -99999 | [7 empty] | 48.36 | [13 empty] | 1264 |  | 0.1 | [7 empty] | -99999 | [5 empty] | 0.47 | [17 empty] | -99999 |  |  |  | -99999 | [5 empty] | 17.25 | [7 empty] | -99999 | [5 empty] | 0.05 | [18 empty] | 2024 | Qing Lan, Ruizhong Hu, Xianwu Bi, Jiafei Xiao, Zhi Zhang, Shanling Fu, In-situ analysis of sphalerite trace elements and sulfur isotope of the Zhaxikang Pb-Zn-Sb-Ag deposit in southern Tibet: Implications for source and mineralization process, Ore Geology Reviews, Volume 167, 2024 |  | CHN |  | 92.004293 | 28.386926 | [6 empty] | Found surface disturbance from approximate location |  |  | 2025-11-18
| Zhaxikang |  | unknown | unknown | unknown |  |  | Pb, Zn, Sb, Ag | Lan et al. 2024 |  | zxk02-1Sp-04 | [6 empty] | ore material | unknown | grab | rock | [9 empty] | sphalerite | Sp3 | [7 empty] | LA-ICPMS | ASI RESOLution-LRS155 laser microprobe equipped with a Coherent Compex-Pro 193 nm ArF excimer laser. An Agilent 7700x ICPMS instrument was used to acquire ion-signal intensities. | State Key Laboratory of Ore Deposit Geochemistry, Institute of Geochemistry, Chinese Academy of Sciences (SKLODG) | Helium (350 ml/min) was applied as a carrier gas. The ablated aerosol was mixed with Ar (900 ml/min) as a transport gas, before exiting the cell. Each analysis incorporated a background acquisition of approximately 30 s (gas blank) followed by 60 s of data acquisition from the sample. Analysis was run with 26 μm pit size, 5 Hz pulse frequency, and 3 J⋅cm􀀀 2 fluence. 55Mn, 57Fe, 59Co, 60Ni, 65Cu, 66Zn, 69Ga, 72Ge, 75As, 77Se, 95Mo, 107Ag, 111Cd, 115In, 118Sn, 121Sb, 125Te, 205Tl, 208Pb and 209Bi | STDGL3, GSD-1G. In-house standard pure pyrite Py was used for the calibration of the concentrations of sulfur. Sulfide reference material MASS-1 was analyzed as an unknown sample to check the analytical accuracy. | 2.54 |  |  |  | 0.49 | [9 empty] | -99999 | [5 empty] | 1629 | [5 empty] | -99999 | [5 empty] | 18.98 | [9 empty] | 17770.9488 |  | 1.52 |  |  |  | -99999 | [7 empty] | 30.45 | [13 empty] | 182 |  | -99999 | [7 empty] | -99999 | [5 empty] | -99999 | [17 empty] | -99999 |  |  |  | -99999 | [5 empty] | 4.98 | [7 empty] | -99999 | [5 empty] | 0.03 | [18 empty] | 2024 | Qing Lan, Ruizhong Hu, Xianwu Bi, Jiafei Xiao, Zhi Zhang, Shanling Fu, In-situ analysis of sphalerite trace elements and sulfur isotope of the Zhaxikang Pb-Zn-Sb-Ag deposit in southern Tibet: Implications for source and mineralization process, Ore Geology Reviews, Volume 167, 2024 |  | CHN |  | 92.004293 | 28.386926 | [6 empty] | Found surface disturbance from approximate location |  |  | 2025-11-18
| Zhaxikang |  | unknown | unknown | unknown |  |  | Pb, Zn, Sb, Ag | Lan et al. 2024 |  | zxk02-1Sp-05 | [6 empty] | ore material | unknown | grab | rock | [9 empty] | sphalerite | Sp3 | [7 empty] | LA-ICPMS | ASI RESOLution-LRS155 laser microprobe equipped with a Coherent Compex-Pro 193 nm ArF excimer laser. An Agilent 7700x ICPMS instrument was used to acquire ion-signal intensities. | State Key Laboratory of Ore Deposit Geochemistry, Institute of Geochemistry, Chinese Academy of Sciences (SKLODG) | Helium (350 ml/min) was applied as a carrier gas. The ablated aerosol was mixed with Ar (900 ml/min) as a transport gas, before exiting the cell. Each analysis incorporated a background acquisition of approximately 30 s (gas blank) followed by 60 s of data acquisition from the sample. Analysis was run with 26 μm pit size, 5 Hz pulse frequency, and 3 J⋅cm􀀀 2 fluence. 55Mn, 57Fe, 59Co, 60Ni, 65Cu, 66Zn, 69Ga, 72Ge, 75As, 77Se, 95Mo, 107Ag, 111Cd, 115In, 118Sn, 121Sb, 125Te, 205Tl, 208Pb and 209Bi | STDGL3, GSD-1G. In-house standard pure pyrite Py was used for the calibration of the concentrations of sulfur. Sulfide reference material MASS-1 was analyzed as an unknown sample to check the analytical accuracy. | 2.55 |  |  |  | 0.23 | [9 empty] | -99999 | [5 empty] | 1565 | [5 empty] | -99999 | [5 empty] | 16.13 | [9 empty] | 18318.6045 |  | 0.71 |  |  |  | 2.16 | [7 empty] | 24.23 | [13 empty] | 194 |  | -99999 | [7 empty] | -99999 | [5 empty] | 0.12 | [17 empty] | -99999 |  |  |  | -99999 | [5 empty] | 3.78 | [7 empty] | -99999 | [5 empty] | -99999 | [18 empty] | 2024 | Qing Lan, Ruizhong Hu, Xianwu Bi, Jiafei Xiao, Zhi Zhang, Shanling Fu, In-situ analysis of sphalerite trace elements and sulfur isotope of the Zhaxikang Pb-Zn-Sb-Ag deposit in southern Tibet: Implications for source and mineralization process, Ore Geology Reviews, Volume 167, 2024 |  | CHN |  | 92.004293 | 28.386926 | [6 empty] | Found surface disturbance from approximate location |  |  | 2025-11-18