## Sheet1
Uploaded | deposit_name | deposit_local_id | deposit_environment | deposit_group | deposit_type | primary_commodities | secondary_commodities | all_commodities | deposit_source | sample_uid | sample_name | sample_local_id | feature_type | feature_name | feature_uid | top_depth_m | bottom_depth_m | sample_deposit_relation | sample_type | sampling_method | material_class | material_class_comments | province | strat_unit_name | strat_unit_uid | strat_grouping | earth_material_group | earth_material_qualifier | earth_material | metamorphic_grade | mineral | paragenetic_stage | mode_of_occurrence | texture | color | alteration | sample_description | associated_minerals | sample_preparation | analytical_method | instrument_type_model | laboratory_location/if reported | operating_conditions/if reported | standards_used/if reported | ag_ppm | ag_detection_limit | al_ppm | al_detection_limit | as_ppm | as_detection_limit | au_ppm | au_detection_limit | b_ppm | b_detection_limit | ba_ppm | ba_detection_limit | be_ppm | be_detection_limit | bi_ppm | bi_detection_limit | br_ppm | br_detection_limit | ca_ppm | ca_detection_limit | cd_ppm | cd_detection_limit | ce_ppm | ce_detection_limit | cl_ppm | cl_detection_limit | co_ppm | co_detection_limit | cr_ppm | cr_detection_limit | cs_ppm | cs_detection_limit | cu_ppm | cu_detection_limit | dy_ppm | dy_detection_limit | er_ppm | er_detection_limit | eu_ppm | eu_detection_limit | f_ppm | f_detection_limit | fe_ppm | fe_detection_limit | ga_ppm | ga_detection_limit | gd_ppm | gd_detection_limit | ge_ppm | ge_detection_limit | hf_ppm | hf_detection_limit | hg_ppm | hg_detection_limit | ho_ppm | ho_detection_limit | in_ppm | in_detection_limit | ir_ppm | ir_detection_limit | k_ppm | k_detection_limit | la_ppm | la_detection_limit | li_ppm | li_detection_limit | lu_ppm | lu_detection_limit | mg_ppm | mg_detection_limit | mn_ppm | mn_detection_limit | mo_ppm | mo_detection_limit | na_ppm | na_detection_limit | nb_ppm | nb_detection_limit | nd_ppm | nd_detection_limit | ni_ppm | ni_detection_limit | os_ppm | os_detection_limit | p_ppm | p_detection_limit | pb_ppm | pb_detection_limit | pd_ppm | pd_detection_limit | pr_ppm | pr_detection_limit | pt_ppm | pt_detection_limit | rb_ppm | rb_detection_limit | re_ppm | re_detection_limit | rh_ppm | rh_detection_limit | ru_ppm | ru_detection_limit | s_ppm | s_detection_limit | sb_ppm | sb_detection_limit | sc_ppm | sc_detection_limit | se_ppm | se_detection_limit | si_ppm | si_detection_limit | sm_ppm | sm_detection_limit | sn_ppm | sn_detection_limit | sr_ppm | sr_detection_limit | ta_ppm | ta_detection_limit | tb_ppm | tb_detection_limit | te_ppm | te_detection_limit | th_ppm | th_detection_limit | ti_ppm | ti_detection_limit | tl_ppm | tl_detection_limit | tm_ppm | tm_detection_limit | u_ppm | u_detection_limit | v_ppm | v_detection_limit | w_ppm | w_detection_limit | y_ppm | y_detection_limit | yb_ppm | yb_detection_limit | zn_ppm | zn_detection_limit | zr_ppm | zr_detection_limit | analysis_datetime | publication_date | sample_source | submitter | country | state | deposit_longitude_wgs84 | deposit_latitude_wgs84 | sample_longitude_wgs84 | sample_latitude_wgs84 | sample_easting | sample_northing | sample_utm_zone | sample_location_description | location_source | location_accuracy | comments | last_update
| Huangtupo |  | Volcanic basin hydrothermal | Volcanogenic massive sulfide (VMS) | Bimodal felsic VMS |  |  | Cu, Zn, Au | Sun et al., 2023 |  | YK94-17 | YK94-17-1 | [5 empty] | ore material | borehole specimen | grab | rock | [9 empty] | pyrite | pyrite1 | [7 empty] | LA-ICPMS | Laser sampling was performed using a GeolasPro laser ablation system that consists of a COMPexPro 102 ArF excimer laser (wavelength of 193 nm and maximum energy of 200 mJ) and a MicroLas optical system. An Agilent 7700e ICP-MS instrument was used to acquire ion-signal intensities. | Wuhan SampleSolution Analytical Technology Co., Ltd., Wuhan, China | laser spot size and frequency were set to 44 μm and 7 Hz, respectively; Si, S, Ti, V, Cr, Mn, Fe, Co, Ni, Cu, Zn, Ga, Ge, As, Se, Mo, Ag, Cd, In, Sn, Sb, Ba, W, Au, Tl, Pb, and Bi. | NIST 610 and NIST 612; MASS-1 | 3.87 | 0.008 |  |  | 1984.93 | 0.3 | 0.91 | 0.004 |  |  | 1.72 | 0.016 |  |  | 17.88 | 0.005 |  |  |  |  | 0.49 | 0.05 |  |  |  |  | 4586.56 | 0.005 | 15600 | 0.14 |  |  | 1591.97 | 0.05 | [36 empty] | 136200 | 0.07 | 0.48 | 0.01 | [6 empty] | 6634.23 | 0.1 |  |  |  |  | 32.49 | 0.004 | [16 empty] | 0.29 | 0.015 |  |  | 409.04 | 5 |  |  |  |  | 0.03 | 0.04 | [10 empty] | 102300 | 0.005 | 0.01 | 0.002 |  |  |  |  | 0.3 | 0.01 | 0.21 | 0.007 |  |  |  |  | 30.07 | 0.1 |  |  |  | 2023 | Bingke Sun, Xinbiao Lv, Shouguo Wang, Thomas Ulrich, Zhihui Dai, Banxiao Ruan, Evolution of an ancient VMS ore-forming system recorded by pyrite and sphalerite mineral texture, trace elements, and sulfur isotope: A case study from the Huangtupo Cu-Zn (-Au) deposit, Eastern Tianshan, NW China, Ore Geology Reviews, Volume 158, 2023 |  | CHN |  | 91.919722 | 42.617972 | [6 empty] | Located from Mindat | Multiple mine buildings and an open pit in the vicinity; 3 km | ERT generated local id | 2025-11-18
| Huangtupo |  | Volcanic basin hydrothermal | Volcanogenic massive sulfide (VMS) | Bimodal felsic VMS |  |  | Cu, Zn, Au | Sun et al., 2023 |  | YK94-17 | YK94-17-2 | [5 empty] | ore material | borehole specimen | grab | rock | [9 empty] | pyrite | pyrite1 | [7 empty] | LA-ICPMS | Laser sampling was performed using a GeolasPro laser ablation system that consists of a COMPexPro 102 ArF excimer laser (wavelength of 193 nm and maximum energy of 200 mJ) and a MicroLas optical system. An Agilent 7700e ICP-MS instrument was used to acquire ion-signal intensities. | Wuhan SampleSolution Analytical Technology Co., Ltd., Wuhan, China | laser spot size and frequency were set to 44 μm and 7 Hz, respectively; Si, S, Ti, V, Cr, Mn, Fe, Co, Ni, Cu, Zn, Ga, Ge, As, Se, Mo, Ag, Cd, In, Sn, Sb, Ba, W, Au, Tl, Pb, and Bi. | NIST 610 and NIST 612; MASS-1 | 0 | 0.008 |  |  | 1331.62 | 0.3 | 0.16 | 0.004 |  |  | 0.67 | 0.016 |  |  | 0.75 | 0.005 |  |  |  |  | 0.11 | 0.05 |  |  |  |  | 3331.01 | 0.005 | 6200 | 0.14 |  |  | 49.08 | 0.05 | [36 empty] | 21600 | 0.07 | 0 | 0.01 | [6 empty] | 9340.98 | 0.1 |  |  |  |  | 0.42 | 0.004 | [16 empty] | 0.03 | 0.015 |  |  | 590.92 | 5 |  |  |  |  | 1.01 | 0.04 | [10 empty] | 108400 | 0.005 | 0.03 | 0.002 |  |  |  |  | 0.22 | 0.01 | 1.25 | 0.007 |  |  |  |  | 5.12 | 0.1 |  |  |  | 2023 | Bingke Sun, Xinbiao Lv, Shouguo Wang, Thomas Ulrich, Zhihui Dai, Banxiao Ruan, Evolution of an ancient VMS ore-forming system recorded by pyrite and sphalerite mineral texture, trace elements, and sulfur isotope: A case study from the Huangtupo Cu-Zn (-Au) deposit, Eastern Tianshan, NW China, Ore Geology Reviews, Volume 158, 2023 |  | CHN |  | 91.919722 | 42.617972 | [6 empty] | Located from Mindat | Multiple mine buildings and an open pit in the vicinity; 3 km | ERT generated local id | 2025-11-18
| Huangtupo |  | Volcanic basin hydrothermal | Volcanogenic massive sulfide (VMS) | Bimodal felsic VMS |  |  | Cu, Zn, Au | Sun et al., 2023 |  | YK94-17 | YK94-17-3 | [5 empty] | ore material | borehole specimen | grab | rock | [9 empty] | pyrite | pyrite1 | [7 empty] | LA-ICPMS | Laser sampling was performed using a GeolasPro laser ablation system that consists of a COMPexPro 102 ArF excimer laser (wavelength of 193 nm and maximum energy of 200 mJ) and a MicroLas optical system. An Agilent 7700e ICP-MS instrument was used to acquire ion-signal intensities. | Wuhan SampleSolution Analytical Technology Co., Ltd., Wuhan, China | laser spot size and frequency were set to 44 μm and 7 Hz, respectively; Si, S, Ti, V, Cr, Mn, Fe, Co, Ni, Cu, Zn, Ga, Ge, As, Se, Mo, Ag, Cd, In, Sn, Sb, Ba, W, Au, Tl, Pb, and Bi. | NIST 610 and NIST 612; MASS-1 | 1.78 | 0.008 |  |  | 5500.88 | 0.3 | 0.37 | 0.004 |  |  | 0.77 | 0.016 |  |  | 12.7 | 0.005 |  |  |  |  | 0.09 | 0.05 |  |  |  |  | 2451.39 | 0.005 | 2100 | 0.14 |  |  | 61.45 | 0.05 | [36 empty] | 22200 | 0.07 | 0.02 | 0.01 | [6 empty] | 18655.71 | 0.1 |  |  |  |  | 40.12 | 0.004 | [16 empty] | 1.3 | 0.015 |  |  | 455.14 | 5 |  |  |  |  | 0.28 | 0.04 | [10 empty] | 67800 | 0.005 | 0.01 | 0.002 |  |  |  |  | 0.09 | 0.01 | 0.06 | 0.007 |  |  |  |  | 8.24 | 0.1 |  |  |  | 2023 | Bingke Sun, Xinbiao Lv, Shouguo Wang, Thomas Ulrich, Zhihui Dai, Banxiao Ruan, Evolution of an ancient VMS ore-forming system recorded by pyrite and sphalerite mineral texture, trace elements, and sulfur isotope: A case study from the Huangtupo Cu-Zn (-Au) deposit, Eastern Tianshan, NW China, Ore Geology Reviews, Volume 158, 2023 |  | CHN |  | 91.919722 | 42.617972 | [6 empty] | Located from Mindat | Multiple mine buildings and an open pit in the vicinity; 3 km | ERT generated local id | 2025-11-18
| Huangtupo |  | Volcanic basin hydrothermal | Volcanogenic massive sulfide (VMS) | Bimodal felsic VMS |  |  | Cu, Zn, Au | Sun et al., 2023 |  | YK94-17 | YK94-17-4 | [5 empty] | ore material | borehole specimen | grab | rock | [9 empty] | pyrite | pyrite1 | [7 empty] | LA-ICPMS | Laser sampling was performed using a GeolasPro laser ablation system that consists of a COMPexPro 102 ArF excimer laser (wavelength of 193 nm and maximum energy of 200 mJ) and a MicroLas optical system. An Agilent 7700e ICP-MS instrument was used to acquire ion-signal intensities. | Wuhan SampleSolution Analytical Technology Co., Ltd., Wuhan, China | laser spot size and frequency were set to 44 μm and 7 Hz, respectively; Si, S, Ti, V, Cr, Mn, Fe, Co, Ni, Cu, Zn, Ga, Ge, As, Se, Mo, Ag, Cd, In, Sn, Sb, Ba, W, Au, Tl, Pb, and Bi. | NIST 610 and NIST 612; MASS-1 | 1.28 | 0.008 |  |  | 2575.64 | 0.3 | 0.51 | 0.004 |  |  | 0.71 | 0.016 |  |  | 3.28 | 0.005 |  |  |  |  | 0 | 0.05 |  |  |  |  | 4117.39 | 0.005 | 0 | 0.14 |  |  | 23.97 | 0.05 | [36 empty] | 145400 | 0.07 | 0.35 | 0.01 | [6 empty] | 28.26 | 0.1 |  |  |  |  | 149.91 | 0.004 | [16 empty] | 10.65 | 0.015 |  |  | 183.97 | 5 |  |  |  |  | 0 | 0.04 | [10 empty] | 5010500 | 0.005 | 0.05 | 0.002 |  |  |  |  | 1.6 | 0.01 | 0.95 | 0.007 |  |  |  |  | 343 | 0.1 |  |  |  | 2023 | Bingke Sun, Xinbiao Lv, Shouguo Wang, Thomas Ulrich, Zhihui Dai, Banxiao Ruan, Evolution of an ancient VMS ore-forming system recorded by pyrite and sphalerite mineral texture, trace elements, and sulfur isotope: A case study from the Huangtupo Cu-Zn (-Au) deposit, Eastern Tianshan, NW China, Ore Geology Reviews, Volume 158, 2023 |  | CHN |  | 91.919722 | 42.617972 | [6 empty] | Located from Mindat | Multiple mine buildings and an open pit in the vicinity; 3 km | ERT generated local id | 2025-11-18
| Huangtupo |  | Volcanic basin hydrothermal | Volcanogenic massive sulfide (VMS) | Bimodal felsic VMS |  |  | Cu, Zn, Au | Sun et al., 2023 |  | YK91-16 | YK91-16-1 | [5 empty] | ore material | borehole specimen | grab | rock | [9 empty] | pyrite | pyrite1 | [7 empty] | LA-ICPMS | Laser sampling was performed using a GeolasPro laser ablation system that consists of a COMPexPro 102 ArF excimer laser (wavelength of 193 nm and maximum energy of 200 mJ) and a MicroLas optical system. An Agilent 7700e ICP-MS instrument was used to acquire ion-signal intensities. | Wuhan SampleSolution Analytical Technology Co., Ltd., Wuhan, China | laser spot size and frequency were set to 44 μm and 7 Hz, respectively; Si, S, Ti, V, Cr, Mn, Fe, Co, Ni, Cu, Zn, Ga, Ge, As, Se, Mo, Ag, Cd, In, Sn, Sb, Ba, W, Au, Tl, Pb, and Bi. | NIST 610 and NIST 612; MASS-1 | 15.5 | 0.008 |  |  | 17172.08 | 0.3 | 7.1 | 0.004 |  |  | 35 | 0.016 |  |  | 14.47 | 0.005 |  |  |  |  | 0.8 | 0.05 |  |  |  |  | 3138.42 | 0.005 | 31100 | 0.14 |  |  | 216.05 | 0.05 | [36 empty] | 180800 | 0.07 | 4.19 | 0.01 | [6 empty] | 634.25 | 0.1 |  |  |  |  | 2421.82 | 0.004 | [16 empty] | 0 | 0.015 |  |  | 227.72 | 5 |  |  |  |  | 3.57 | 0.04 | [10 empty] | 8755000 | 0.005 | 0.8 | 0.002 |  |  |  |  | 11.46 | 0.01 | 0.45 | 0.007 |  |  |  |  | 128.5 | 0.1 |  |  |  | 2023 | Bingke Sun, Xinbiao Lv, Shouguo Wang, Thomas Ulrich, Zhihui Dai, Banxiao Ruan, Evolution of an ancient VMS ore-forming system recorded by pyrite and sphalerite mineral texture, trace elements, and sulfur isotope: A case study from the Huangtupo Cu-Zn (-Au) deposit, Eastern Tianshan, NW China, Ore Geology Reviews, Volume 158, 2023 |  | CHN |  | 91.919722 | 42.617972 | [6 empty] | Located from Mindat | Multiple mine buildings and an open pit in the vicinity; 3 km | ERT generated local id | 2025-11-18
| Huangtupo |  | Volcanic basin hydrothermal | Volcanogenic massive sulfide (VMS) | Bimodal felsic VMS |  |  | Cu, Zn, Au | Sun et al., 2023 |  | YK91-16 | YK91-16-2 | [5 empty] | ore material | borehole specimen | grab | rock | [9 empty] | pyrite | pyrite1 | [7 empty] | LA-ICPMS | Laser sampling was performed using a GeolasPro laser ablation system that consists of a COMPexPro 102 ArF excimer laser (wavelength of 193 nm and maximum energy of 200 mJ) and a MicroLas optical system. An Agilent 7700e ICP-MS instrument was used to acquire ion-signal intensities. | Wuhan SampleSolution Analytical Technology Co., Ltd., Wuhan, China | laser spot size and frequency were set to 44 μm and 7 Hz, respectively; Si, S, Ti, V, Cr, Mn, Fe, Co, Ni, Cu, Zn, Ga, Ge, As, Se, Mo, Ag, Cd, In, Sn, Sb, Ba, W, Au, Tl, Pb, and Bi. | NIST 610 and NIST 612; MASS-1 | 5.27 | 0.008 |  |  | 11815.67 | 0.3 | 4.58 | 0.004 |  |  | 9.02 | 0.016 |  |  | 46.07 | 0.005 |  |  |  |  | 0 | 0.05 |  |  |  |  | 710.64 | 0.005 | 86400 | 0.14 |  |  | 459.02 | 0.05 | [36 empty] | 868800 | 0.07 | 0.09 | 0.01 | [6 empty] | 47.91 | 0.1 |  |  |  |  | 2329.13 | 0.004 | [16 empty] | 0 | 0.015 |  |  | 372.09 | 5 |  |  |  |  | 2.28 | 0.04 | [10 empty] | 31592900 | 0.005 | 1.39 | 0.002 |  |  |  |  | 36.17 | 0.01 | 1.04 | 0.007 |  |  |  |  | 169.53 | 0.1 |  |  |  | 2023 | Bingke Sun, Xinbiao Lv, Shouguo Wang, Thomas Ulrich, Zhihui Dai, Banxiao Ruan, Evolution of an ancient VMS ore-forming system recorded by pyrite and sphalerite mineral texture, trace elements, and sulfur isotope: A case study from the Huangtupo Cu-Zn (-Au) deposit, Eastern Tianshan, NW China, Ore Geology Reviews, Volume 158, 2023 |  | CHN |  | 91.919722 | 42.617972 | [6 empty] | Located from Mindat | Multiple mine buildings and an open pit in the vicinity; 3 km | ERT generated local id | 2025-11-18
| Huangtupo |  | Volcanic basin hydrothermal | Volcanogenic massive sulfide (VMS) | Bimodal felsic VMS |  |  | Cu, Zn, Au | Sun et al., 2023 |  | YK91-17 | YK91-17-1 | [5 empty] | ore material | borehole specimen | grab | rock | [9 empty] | pyrite | pyrite1 | [7 empty] | LA-ICPMS | Laser sampling was performed using a GeolasPro laser ablation system that consists of a COMPexPro 102 ArF excimer laser (wavelength of 193 nm and maximum energy of 200 mJ) and a MicroLas optical system. An Agilent 7700e ICP-MS instrument was used to acquire ion-signal intensities. | Wuhan SampleSolution Analytical Technology Co., Ltd., Wuhan, China | laser spot size and frequency were set to 44 μm and 7 Hz, respectively; Si, S, Ti, V, Cr, Mn, Fe, Co, Ni, Cu, Zn, Ga, Ge, As, Se, Mo, Ag, Cd, In, Sn, Sb, Ba, W, Au, Tl, Pb, and Bi. | NIST 610 and NIST 612; MASS-1 | 8.49 | 0.008 |  |  | 14685.86 | 0.3 | 3.65 | 0.004 |  |  | 11.71 | 0.016 |  |  | 14.71 | 0.005 |  |  |  |  | 1.66 | 0.05 |  |  |  |  | 2833.6 | 0.005 | 25900 | 0.14 |  |  | 231.48 | 0.05 | [36 empty] | 735600 | 0.07 | 0.59 | 0.01 | [6 empty] | 21.55 | 0.1 |  |  |  |  | 3449.87 | 0.004 | [16 empty] | 0 | 0.015 |  |  | 659.56 | 5 |  |  |  |  | 9.13 | 0.04 | [10 empty] | 6897500 | 0.005 | 2.15 | 0.002 |  |  |  |  | 21 | 0.01 | 2.1 | 0.007 |  |  |  |  | 264.51 | 0.1 |  |  |  | 2023 | Bingke Sun, Xinbiao Lv, Shouguo Wang, Thomas Ulrich, Zhihui Dai, Banxiao Ruan, Evolution of an ancient VMS ore-forming system recorded by pyrite and sphalerite mineral texture, trace elements, and sulfur isotope: A case study from the Huangtupo Cu-Zn (-Au) deposit, Eastern Tianshan, NW China, Ore Geology Reviews, Volume 158, 2023 |  | CHN |  | 91.919722 | 42.617972 | [6 empty] | Located from Mindat | Multiple mine buildings and an open pit in the vicinity; 3 km | ERT generated local id | 2025-11-18
| Huangtupo |  | Volcanic basin hydrothermal | Volcanogenic massive sulfide (VMS) | Bimodal felsic VMS |  |  | Cu, Zn, Au | Sun et al., 2023 |  | YK91-17 | YK91-17-2 | [5 empty] | ore material | borehole specimen | grab | rock | [9 empty] | pyrite | pyrite1 | [7 empty] | LA-ICPMS | Laser sampling was performed using a GeolasPro laser ablation system that consists of a COMPexPro 102 ArF excimer laser (wavelength of 193 nm and maximum energy of 200 mJ) and a MicroLas optical system. An Agilent 7700e ICP-MS instrument was used to acquire ion-signal intensities. | Wuhan SampleSolution Analytical Technology Co., Ltd., Wuhan, China | laser spot size and frequency were set to 44 μm and 7 Hz, respectively; Si, S, Ti, V, Cr, Mn, Fe, Co, Ni, Cu, Zn, Ga, Ge, As, Se, Mo, Ag, Cd, In, Sn, Sb, Ba, W, Au, Tl, Pb, and Bi. | NIST 610 and NIST 612; MASS-1 | 14.75 | 0.008 |  |  | 14144.97 | 0.3 | 4.69 | 0.004 |  |  | 160.53 | 0.016 |  |  | 45.4 | 0.005 |  |  |  |  | 0.36 | 0.05 |  |  |  |  | 1050.14 | 0.005 | 178900 | 0.14 |  |  | 594.21 | 0.05 | [36 empty] | 846500 | 0.07 | 0.87 | 0.01 | [6 empty] | 19.78 | 0.1 |  |  |  |  | 3856.91 | 0.004 | [16 empty] | 0 | 0.015 |  |  | 481.16 | 5 |  |  |  |  | 5.79 | 0.04 | [10 empty] | 8294600 | 0.005 | 0.82 | 0.002 |  |  |  |  | 37.65 | 0.01 | 7.98 | 0.007 |  |  |  |  | 5.45 | 0.1 |  |  |  | 2023 | Bingke Sun, Xinbiao Lv, Shouguo Wang, Thomas Ulrich, Zhihui Dai, Banxiao Ruan, Evolution of an ancient VMS ore-forming system recorded by pyrite and sphalerite mineral texture, trace elements, and sulfur isotope: A case study from the Huangtupo Cu-Zn (-Au) deposit, Eastern Tianshan, NW China, Ore Geology Reviews, Volume 158, 2023 |  | CHN |  | 91.919722 | 42.617972 | [6 empty] | Located from Mindat | Multiple mine buildings and an open pit in the vicinity; 3 km | ERT generated local id | 2025-11-18
| Huangtupo |  | Volcanic basin hydrothermal | Volcanogenic massive sulfide (VMS) | Bimodal felsic VMS |  |  | Cu, Zn, Au | Sun et al., 2023 |  | YK91-17 | YK91-17-3 | [5 empty] | ore material | borehole specimen | grab | rock | [9 empty] | pyrite | pyrite1 | [7 empty] | LA-ICPMS | Laser sampling was performed using a GeolasPro laser ablation system that consists of a COMPexPro 102 ArF excimer laser (wavelength of 193 nm and maximum energy of 200 mJ) and a MicroLas optical system. An Agilent 7700e ICP-MS instrument was used to acquire ion-signal intensities. | Wuhan SampleSolution Analytical Technology Co., Ltd., Wuhan, China | laser spot size and frequency were set to 44 μm and 7 Hz, respectively; Si, S, Ti, V, Cr, Mn, Fe, Co, Ni, Cu, Zn, Ga, Ge, As, Se, Mo, Ag, Cd, In, Sn, Sb, Ba, W, Au, Tl, Pb, and Bi. | NIST 610 and NIST 612; MASS-1 | 1.72 | 0.008 |  |  | 1460.88 | 0.3 | 0.47 | 0.004 |  |  | 1.27 | 0.016 |  |  | 14.7 | 0.005 |  |  |  |  | 0.39 | 0.05 |  |  |  |  | 655.39 | 0.005 | 2100 | 0.14 |  |  | 241.55 | 0.05 | [36 empty] | 26200 | 0.07 | 0.42 | 0.01 | [6 empty] | 8957.71 | 0.1 |  |  |  |  | 42.12 | 0.004 | [16 empty] | 3.34 | 0.015 |  |  | 335.14 | 5 |  |  |  |  | 2.28 | 0.04 | [10 empty] | 617200 | 0.005 | 0.31 | 0.002 |  |  |  |  | 1.29 | 0.01 | 1.06 | 0.007 |  |  |  |  | 8.24 | 0.1 |  |  |  | 2023 | Bingke Sun, Xinbiao Lv, Shouguo Wang, Thomas Ulrich, Zhihui Dai, Banxiao Ruan, Evolution of an ancient VMS ore-forming system recorded by pyrite and sphalerite mineral texture, trace elements, and sulfur isotope: A case study from the Huangtupo Cu-Zn (-Au) deposit, Eastern Tianshan, NW China, Ore Geology Reviews, Volume 158, 2023 |  | CHN |  | 91.919722 | 42.617972 | [6 empty] | Located from Mindat | Multiple mine buildings and an open pit in the vicinity; 3 km | ERT generated local id | 2025-11-18
| Huangtupo |  | Volcanic basin hydrothermal | Volcanogenic massive sulfide (VMS) | Bimodal felsic VMS |  |  | Cu, Zn, Au | Sun et al., 2023 |  | YK91-17 | YK91-17-4 | [5 empty] | ore material | borehole specimen | grab | rock | [9 empty] | pyrite | pyrite1 | [7 empty] | LA-ICPMS | Laser sampling was performed using a GeolasPro laser ablation system that consists of a COMPexPro 102 ArF excimer laser (wavelength of 193 nm and maximum energy of 200 mJ) and a MicroLas optical system. An Agilent 7700e ICP-MS instrument was used to acquire ion-signal intensities. | Wuhan SampleSolution Analytical Technology Co., Ltd., Wuhan, China | laser spot size and frequency were set to 44 μm and 7 Hz, respectively; Si, S, Ti, V, Cr, Mn, Fe, Co, Ni, Cu, Zn, Ga, Ge, As, Se, Mo, Ag, Cd, In, Sn, Sb, Ba, W, Au, Tl, Pb, and Bi. | NIST 610 and NIST 612; MASS-1 | 1.23 | 0.008 |  |  | 2475.44 | 0.3 | 0.31 | 0.004 |  |  | 3.11 | 0.016 |  |  | 2.38 | 0.005 |  |  |  |  | 0 | 0.05 |  |  |  |  | 3114.39 | 0.005 | 21000 | 0.14 |  |  | 243.37 | 0.05 | [36 empty] | 135400 | 0.07 | 3.35 | 0.01 | [6 empty] | 448.26 | 0.1 |  |  |  |  | 129.91 | 0.004 | [16 empty] | 14.65 | 0.015 |  |  | 153.97 | 5 |  |  |  |  | 0 | 0.04 | [10 empty] | 3710500 | 0.005 | 0.05 | 0.002 |  |  |  |  | 2.4 | 0.01 | 1.95 | 0.007 |  |  |  |  | 343 | 0.1 |  |  |  | 2023 | Bingke Sun, Xinbiao Lv, Shouguo Wang, Thomas Ulrich, Zhihui Dai, Banxiao Ruan, Evolution of an ancient VMS ore-forming system recorded by pyrite and sphalerite mineral texture, trace elements, and sulfur isotope: A case study from the Huangtupo Cu-Zn (-Au) deposit, Eastern Tianshan, NW China, Ore Geology Reviews, Volume 158, 2023 |  | CHN |  | 91.919722 | 42.617972 | [6 empty] | Located from Mindat | Multiple mine buildings and an open pit in the vicinity; 3 km | ERT generated local id | 2025-11-18
| Huangtupo |  | Volcanic basin hydrothermal | Volcanogenic massive sulfide (VMS) | Bimodal felsic VMS |  |  | Cu, Zn, Au | Sun et al., 2023 |  | YK91-17 | YK91-17-5 | [5 empty] | ore material | borehole specimen | grab | rock | [9 empty] | pyrite | pyrite1 | [7 empty] | LA-ICPMS | Laser sampling was performed using a GeolasPro laser ablation system that consists of a COMPexPro 102 ArF excimer laser (wavelength of 193 nm and maximum energy of 200 mJ) and a MicroLas optical system. An Agilent 7700e ICP-MS instrument was used to acquire ion-signal intensities. | Wuhan SampleSolution Analytical Technology Co., Ltd., Wuhan, China | laser spot size and frequency were set to 44 μm and 7 Hz, respectively; Si, S, Ti, V, Cr, Mn, Fe, Co, Ni, Cu, Zn, Ga, Ge, As, Se, Mo, Ag, Cd, In, Sn, Sb, Ba, W, Au, Tl, Pb, and Bi. | NIST 610 and NIST 612; MASS-1 | 12.5 | 0.008 |  |  | 9172.78 | 0.3 | 2.1 | 0.004 |  |  | 15.2 | 0.016 |  |  | 13.43 | 0.005 |  |  |  |  | 0.3 | 0.05 |  |  |  |  | 3123.5 | 0.005 | 181100 | 0.14 |  |  | 234.06 | 0.05 | [36 empty] | 580500 | 0.07 | 2.19 | 0.01 | [6 empty] | 100.34 | 0.1 |  |  |  |  | 2241.82 | 0.004 | [16 empty] | 47.72 | 0.015 |  |  | 0 | 5 |  |  |  |  | 2.54 | 0.04 | [10 empty] | 5754000 | 0.005 | 0.4 | 0.002 |  |  |  |  | 14.46 | 0.01 | 3.35 | 0.007 |  |  |  |  | 265.5 | 0.1 |  |  |  | 2023 | Bingke Sun, Xinbiao Lv, Shouguo Wang, Thomas Ulrich, Zhihui Dai, Banxiao Ruan, Evolution of an ancient VMS ore-forming system recorded by pyrite and sphalerite mineral texture, trace elements, and sulfur isotope: A case study from the Huangtupo Cu-Zn (-Au) deposit, Eastern Tianshan, NW China, Ore Geology Reviews, Volume 158, 2023 |  | CHN |  | 91.919722 | 42.617972 | [6 empty] | Located from Mindat | Multiple mine buildings and an open pit in the vicinity; 3 km | ERT generated local id | 2025-11-18
| Huangtupo |  | Volcanic basin hydrothermal | Volcanogenic massive sulfide (VMS) | Bimodal felsic VMS |  |  | Cu, Zn, Au | Sun et al., 2023 |  | YK111-29 | YK111-29-1 | [5 empty] | ore material | borehole specimen | grab | rock | [9 empty] | pyrite | pyrite1 | [7 empty] | LA-ICPMS | Laser sampling was performed using a GeolasPro laser ablation system that consists of a COMPexPro 102 ArF excimer laser (wavelength of 193 nm and maximum energy of 200 mJ) and a MicroLas optical system. An Agilent 7700e ICP-MS instrument was used to acquire ion-signal intensities. | Wuhan SampleSolution Analytical Technology Co., Ltd., Wuhan, China | laser spot size and frequency were set to 44 μm and 7 Hz, respectively; Si, S, Ti, V, Cr, Mn, Fe, Co, Ni, Cu, Zn, Ga, Ge, As, Se, Mo, Ag, Cd, In, Sn, Sb, Ba, W, Au, Tl, Pb, and Bi. | NIST 610 and NIST 612; MASS-1 | 3.27 | 0.008 |  |  | 4885.68 | 0.3 | 3.53 | 0.004 |  |  | 2.02 | 0.016 |  |  | 36.04 | 0.005 |  |  |  |  | 0 | 0.05 |  |  |  |  | 2710.64 | 0.005 | 46400 | 0.14 |  |  | 553.32 | 0.05 | [36 empty] | 368800 | 0.07 | 0.39 | 0.01 | [6 empty] | 44.41 | 0.1 |  |  |  |  | 1329.13 | 0.004 | [16 empty] | 52.09 | 0.015 |  |  | 0 | 5 |  |  |  |  | 3.24 | 0.04 | [10 empty] | 12592900 | 0.005 | 1.39 | 0.002 |  |  |  |  | 26.18 | 0.01 | 1.04 | 0.007 |  |  |  |  | 5.45 | 0.1 |  |  |  | 2023 | Bingke Sun, Xinbiao Lv, Shouguo Wang, Thomas Ulrich, Zhihui Dai, Banxiao Ruan, Evolution of an ancient VMS ore-forming system recorded by pyrite and sphalerite mineral texture, trace elements, and sulfur isotope: A case study from the Huangtupo Cu-Zn (-Au) deposit, Eastern Tianshan, NW China, Ore Geology Reviews, Volume 158, 2023 |  | CHN |  | 91.919722 | 42.617972 | [6 empty] | Located from Mindat | Multiple mine buildings and an open pit in the vicinity; 3 km | ERT generated local id | 2025-11-18
| Huangtupo |  | Volcanic basin hydrothermal | Volcanogenic massive sulfide (VMS) | Bimodal felsic VMS |  |  | Cu, Zn, Au | Sun et al., 2023 |  | YK111-29 | YK111-29-2 | [5 empty] | ore material | borehole specimen | grab | rock | [9 empty] | pyrite | pyrite1 | [7 empty] | LA-ICPMS | Laser sampling was performed using a GeolasPro laser ablation system that consists of a COMPexPro 102 ArF excimer laser (wavelength of 193 nm and maximum energy of 200 mJ) and a MicroLas optical system. An Agilent 7700e ICP-MS instrument was used to acquire ion-signal intensities. | Wuhan SampleSolution Analytical Technology Co., Ltd., Wuhan, China | laser spot size and frequency were set to 44 μm and 7 Hz, respectively; Si, S, Ti, V, Cr, Mn, Fe, Co, Ni, Cu, Zn, Ga, Ge, As, Se, Mo, Ag, Cd, In, Sn, Sb, Ba, W, Au, Tl, Pb, and Bi. | NIST 610 and NIST 612; MASS-1 | 0 | 0.008 |  |  | 1434.62 | 0.3 | 0.15 | 0.004 |  |  | 2.67 | 0.016 |  |  | 3.73 | 0.005 |  |  |  |  | 2.11 | 0.05 |  |  |  |  | 2301.01 | 0.005 | 23200 | 0.14 |  |  | 44.48 | 0.05 | [36 empty] | 41600 | 0.07 | 0 | 0.01 | [6 empty] | 3344.98 | 0.1 |  |  |  |  | 2.42 | 0.004 | [16 empty] | 4.05 | 0.015 |  |  | 690.42 | 5 |  |  |  |  | 1.22 | 0.04 | [10 empty] | 1458200 | 0.005 | 0.03 | 0.002 |  |  |  |  | 2.32 | 0.01 | 1.25 | 0.007 |  |  |  |  | 62.78 | 0.1 |  |  |  | 2023 | Bingke Sun, Xinbiao Lv, Shouguo Wang, Thomas Ulrich, Zhihui Dai, Banxiao Ruan, Evolution of an ancient VMS ore-forming system recorded by pyrite and sphalerite mineral texture, trace elements, and sulfur isotope: A case study from the Huangtupo Cu-Zn (-Au) deposit, Eastern Tianshan, NW China, Ore Geology Reviews, Volume 158, 2023 |  | CHN |  | 91.919722 | 42.617972 | [6 empty] | Located from Mindat | Multiple mine buildings and an open pit in the vicinity; 3 km | ERT generated local id | 2025-11-18
| Huangtupo |  | Volcanic basin hydrothermal | Volcanogenic massive sulfide (VMS) | Bimodal felsic VMS |  |  | Cu, Zn, Au | Sun et al., 2023 |  | YK111-29 | YK111-29-3 | [5 empty] | ore material | borehole specimen | grab | rock | [9 empty] | pyrite | pyrite1 | [7 empty] | LA-ICPMS | Laser sampling was performed using a GeolasPro laser ablation system that consists of a COMPexPro 102 ArF excimer laser (wavelength of 193 nm and maximum energy of 200 mJ) and a MicroLas optical system. An Agilent 7700e ICP-MS instrument was used to acquire ion-signal intensities. | Wuhan SampleSolution Analytical Technology Co., Ltd., Wuhan, China | laser spot size and frequency were set to 44 μm and 7 Hz, respectively; Si, S, Ti, V, Cr, Mn, Fe, Co, Ni, Cu, Zn, Ga, Ge, As, Se, Mo, Ag, Cd, In, Sn, Sb, Ba, W, Au, Tl, Pb, and Bi. | NIST 610 and NIST 612; MASS-1 | 3.78 | 0.008 |  |  | 2300.84 | 0.3 | 0.57 | 0.004 |  |  | 3.47 | 0.016 |  |  | 13.72 | 0.005 |  |  |  |  | 0.29 | 0.05 |  |  |  |  | 3051.89 | 0.005 | 12100 | 0.14 |  |  | 31.45 | 0.05 | [36 empty] | 72200 | 0.07 | 0.32 | 0.01 | [6 empty] | 5655.76 | 0.1 |  |  |  |  | 45.12 | 0.004 | [16 empty] | 14.3 | 0.015 |  |  | 135.14 | 5 |  |  |  |  | 3.28 | 0.04 | [10 empty] | 437900 | 0.005 | 0.11 | 0.002 |  |  |  |  | 3.09 | 0.01 | 3.46 | 0.007 |  |  |  |  | 126.11 | 0.1 |  |  |  | 2023 | Bingke Sun, Xinbiao Lv, Shouguo Wang, Thomas Ulrich, Zhihui Dai, Banxiao Ruan, Evolution of an ancient VMS ore-forming system recorded by pyrite and sphalerite mineral texture, trace elements, and sulfur isotope: A case study from the Huangtupo Cu-Zn (-Au) deposit, Eastern Tianshan, NW China, Ore Geology Reviews, Volume 158, 2023 |  | CHN |  | 91.919722 | 42.617972 | [6 empty] | Located from Mindat | Multiple mine buildings and an open pit in the vicinity; 3 km | ERT generated local id | 2025-11-18
| Huangtupo |  | Volcanic basin hydrothermal | Volcanogenic massive sulfide (VMS) | Bimodal felsic VMS |  |  | Cu, Zn, Au | Sun et al., 2023 |  | YK111-29 | YK111-29-4 | [5 empty] | ore material | borehole specimen | grab | rock | [9 empty] | pyrite | pyrite1 | [7 empty] | LA-ICPMS | Laser sampling was performed using a GeolasPro laser ablation system that consists of a COMPexPro 102 ArF excimer laser (wavelength of 193 nm and maximum energy of 200 mJ) and a MicroLas optical system. An Agilent 7700e ICP-MS instrument was used to acquire ion-signal intensities. | Wuhan SampleSolution Analytical Technology Co., Ltd., Wuhan, China | laser spot size and frequency were set to 44 μm and 7 Hz, respectively; Si, S, Ti, V, Cr, Mn, Fe, Co, Ni, Cu, Zn, Ga, Ge, As, Se, Mo, Ag, Cd, In, Sn, Sb, Ba, W, Au, Tl, Pb, and Bi. | NIST 610 and NIST 612; MASS-1 | 4.87 | 0.008 |  |  | 18567.36 | 0.3 | 4.71 | 0.004 |  |  | 0 | 0.016 |  |  | 31.36 | 0.005 |  |  |  |  | 0 | 0.05 |  |  |  |  | 459.33 | 0.005 | 21600 | 0.14 |  |  | 238.75 | 0.05 | [36 empty] | 82000 | 0.07 | 0.15 | 0.01 | [6 empty] | 291.8 | 0.1 |  |  |  |  | 261.24 | 0.004 | [16 empty] | 23.56 | 0.015 |  |  | 1366.98 | 5 |  |  |  |  | 3.6 | 0.04 | [10 empty] | 473900 | 0.005 | 0 | 0.002 |  |  |  |  | 0.25 | 0.01 | 0.1 | 0.007 |  |  |  |  | 37.2 | 0.1 |  |  |  | 2023 | Bingke Sun, Xinbiao Lv, Shouguo Wang, Thomas Ulrich, Zhihui Dai, Banxiao Ruan, Evolution of an ancient VMS ore-forming system recorded by pyrite and sphalerite mineral texture, trace elements, and sulfur isotope: A case study from the Huangtupo Cu-Zn (-Au) deposit, Eastern Tianshan, NW China, Ore Geology Reviews, Volume 158, 2023 |  | CHN |  | 91.919722 | 42.617972 | [6 empty] | Located from Mindat | Multiple mine buildings and an open pit in the vicinity; 3 km | ERT generated local id | 2025-11-18
| Huangtupo |  | Volcanic basin hydrothermal | Volcanogenic massive sulfide (VMS) | Bimodal felsic VMS |  |  | Cu, Zn, Au | Sun et al., 2023 |  | YK111-29 | YK111-29-5 | [5 empty] | ore material | borehole specimen | grab | rock | [9 empty] | pyrite | pyrite1 | [7 empty] | LA-ICPMS | Laser sampling was performed using a GeolasPro laser ablation system that consists of a COMPexPro 102 ArF excimer laser (wavelength of 193 nm and maximum energy of 200 mJ) and a MicroLas optical system. An Agilent 7700e ICP-MS instrument was used to acquire ion-signal intensities. | Wuhan SampleSolution Analytical Technology Co., Ltd., Wuhan, China | laser spot size and frequency were set to 44 μm and 7 Hz, respectively; Si, S, Ti, V, Cr, Mn, Fe, Co, Ni, Cu, Zn, Ga, Ge, As, Se, Mo, Ag, Cd, In, Sn, Sb, Ba, W, Au, Tl, Pb, and Bi. | NIST 610 and NIST 612; MASS-1 | 1.2 | 0.008 |  |  | 16023.41 | 0.3 | 1.64 | 0.004 |  |  | 0 | 0.016 |  |  | 0.8 | 0.005 |  |  |  |  | 0 | 0.05 |  |  |  |  | 1088.54 | 0.005 | 0 | 0.14 |  |  | 74.62 | 0.05 | [36 empty] | 25000 | 0.07 | 0.5 | 0.01 | [6 empty] | 67.92 | 0.1 |  |  |  |  | 18.22 | 0.004 | [16 empty] | 2.31 | 0.015 |  |  | 2046.02 | 5 |  |  |  |  | 0 | 0.04 | [10 empty] | 400300 | 0.005 | 0.06 | 0.002 |  |  |  |  | 0 | 0.01 | 0.05 | 0.007 |  |  |  |  | 50.51 | 0.1 |  |  |  | 2023 | Bingke Sun, Xinbiao Lv, Shouguo Wang, Thomas Ulrich, Zhihui Dai, Banxiao Ruan, Evolution of an ancient VMS ore-forming system recorded by pyrite and sphalerite mineral texture, trace elements, and sulfur isotope: A case study from the Huangtupo Cu-Zn (-Au) deposit, Eastern Tianshan, NW China, Ore Geology Reviews, Volume 158, 2023 |  | CHN |  | 91.919722 | 42.617972 | [6 empty] | Located from Mindat | Multiple mine buildings and an open pit in the vicinity; 3 km | ERT generated local id | 2025-11-18
| Huangtupo |  | Volcanic basin hydrothermal | Volcanogenic massive sulfide (VMS) | Bimodal felsic VMS |  |  | Cu, Zn, Au | Sun et al., 2023 |  | YK111-29 | YK111-29-6 | [5 empty] | ore material | borehole specimen | grab | rock | [9 empty] | pyrite | pyrite1 | [7 empty] | LA-ICPMS | Laser sampling was performed using a GeolasPro laser ablation system that consists of a COMPexPro 102 ArF excimer laser (wavelength of 193 nm and maximum energy of 200 mJ) and a MicroLas optical system. An Agilent 7700e ICP-MS instrument was used to acquire ion-signal intensities. | Wuhan SampleSolution Analytical Technology Co., Ltd., Wuhan, China | laser spot size and frequency were set to 44 μm and 7 Hz, respectively; Si, S, Ti, V, Cr, Mn, Fe, Co, Ni, Cu, Zn, Ga, Ge, As, Se, Mo, Ag, Cd, In, Sn, Sb, Ba, W, Au, Tl, Pb, and Bi. | NIST 610 and NIST 612; MASS-1 | 40.31 | 0.008 |  |  | 3689.28 | 0.3 | 0.74 | 0.004 |  |  | 1.71 | 0.016 |  |  | 0.06 | 0.005 |  |  |  |  | 0 | 0.05 |  |  |  |  | 110.58 | 0.005 | 46000 | 0.14 |  |  | 1777.26 | 0.05 | [36 empty] | 199000 | 0.07 | 1.79 | 0.01 | [6 empty] | 35.6 | 0.1 |  |  |  |  | 405.41 | 0.004 | [16 empty] | 28.91 | 0.015 |  |  | 765.95 | 5 |  |  |  |  | 4.74 | 0.04 | [10 empty] | 475300 | 0.005 | 0.33 | 0.002 |  |  |  |  | 8.48 | 0.01 | 0 | 0.007 |  |  |  |  | 172.98 | 0.1 |  |  |  | 2023 | Bingke Sun, Xinbiao Lv, Shouguo Wang, Thomas Ulrich, Zhihui Dai, Banxiao Ruan, Evolution of an ancient VMS ore-forming system recorded by pyrite and sphalerite mineral texture, trace elements, and sulfur isotope: A case study from the Huangtupo Cu-Zn (-Au) deposit, Eastern Tianshan, NW China, Ore Geology Reviews, Volume 158, 2023 |  | CHN |  | 91.919722 | 42.617972 | [6 empty] | Located from Mindat | Multiple mine buildings and an open pit in the vicinity; 3 km | ERT generated local id | 2025-11-18
| Huangtupo |  | Volcanic basin hydrothermal | Volcanogenic massive sulfide (VMS) | Bimodal felsic VMS |  |  | Cu, Zn, Au | Sun et al., 2023 |  | YK111-30 | YK111-30-1 | [5 empty] | ore material | borehole specimen | grab | rock | [9 empty] | pyrite | pyrite1 | [7 empty] | LA-ICPMS | Laser sampling was performed using a GeolasPro laser ablation system that consists of a COMPexPro 102 ArF excimer laser (wavelength of 193 nm and maximum energy of 200 mJ) and a MicroLas optical system. An Agilent 7700e ICP-MS instrument was used to acquire ion-signal intensities. | Wuhan SampleSolution Analytical Technology Co., Ltd., Wuhan, China | laser spot size and frequency were set to 44 μm and 7 Hz, respectively; Si, S, Ti, V, Cr, Mn, Fe, Co, Ni, Cu, Zn, Ga, Ge, As, Se, Mo, Ag, Cd, In, Sn, Sb, Ba, W, Au, Tl, Pb, and Bi. | NIST 610 and NIST 612; MASS-1 | 4.02 | 0.008 |  |  | 33237.27 | 0.3 | 2.45 | 0.004 |  |  | 1.19 | 0.016 |  |  | 20.48 | 0.005 |  |  |  |  | 1.11 | 0.05 |  |  |  |  | 1108.3 | 0.005 | 66900 | 0.14 |  |  | 1114.39 | 0.05 | [36 empty] | 163300 | 0.07 | 1.3 | 0.01 | [6 empty] | 6676.46 | 0.1 |  |  |  |  | 85.93 | 0.004 | [16 empty] | 11.9 | 0.015 |  |  | 4553.36 | 5 |  |  |  |  | 0.85 | 0.04 | [10 empty] | 806800 | 0.005 | 0.18 | 0.002 |  |  |  |  | 4.2 | 0.01 | 12.41 | 0.007 |  |  |  |  | 51.9 | 0.1 |  |  |  | 2023 | Bingke Sun, Xinbiao Lv, Shouguo Wang, Thomas Ulrich, Zhihui Dai, Banxiao Ruan, Evolution of an ancient VMS ore-forming system recorded by pyrite and sphalerite mineral texture, trace elements, and sulfur isotope: A case study from the Huangtupo Cu-Zn (-Au) deposit, Eastern Tianshan, NW China, Ore Geology Reviews, Volume 158, 2023 |  | CHN |  | 91.919722 | 42.617972 | [6 empty] | Located from Mindat | Multiple mine buildings and an open pit in the vicinity; 3 km | ERT generated local id | 2025-11-18
| Huangtupo |  | Volcanic basin hydrothermal | Volcanogenic massive sulfide (VMS) | Bimodal felsic VMS |  |  | Cu, Zn, Au | Sun et al., 2023 |  | YK111-30 | YK111-30-2 | [5 empty] | ore material | borehole specimen | grab | rock | [9 empty] | pyrite | pyrite1 | [7 empty] | LA-ICPMS | Laser sampling was performed using a GeolasPro laser ablation system that consists of a COMPexPro 102 ArF excimer laser (wavelength of 193 nm and maximum energy of 200 mJ) and a MicroLas optical system. An Agilent 7700e ICP-MS instrument was used to acquire ion-signal intensities. | Wuhan SampleSolution Analytical Technology Co., Ltd., Wuhan, China | laser spot size and frequency were set to 44 μm and 7 Hz, respectively; Si, S, Ti, V, Cr, Mn, Fe, Co, Ni, Cu, Zn, Ga, Ge, As, Se, Mo, Ag, Cd, In, Sn, Sb, Ba, W, Au, Tl, Pb, and Bi. | NIST 610 and NIST 612; MASS-1 | 0.13 | 0.008 |  |  | 2974.4 | 0.3 | 0.08 | 0.004 |  |  | 2.28 | 0.016 |  |  | 10.67 | 0.005 |  |  |  |  | 0.54 | 0.05 |  |  |  |  | 755.8 | 0.005 | 58300 | 0.14 |  |  | 1622.94 | 0.05 | [36 empty] | 153800 | 0.07 | 1.34 | 0.01 | [6 empty] | 1485.92 | 0.1 |  |  |  |  | 20.07 | 0.004 | [16 empty] | 11.01 | 0.015 |  |  | 6862.18 | 5 |  |  |  |  | 0 | 0.04 | [10 empty] | 339100 | 0.005 | 0.11 | 0.002 |  |  |  |  | 10.78 | 0.01 | 1.75 | 0.007 |  |  |  |  | 71.44 | 0.1 |  |  |  | 2023 | Bingke Sun, Xinbiao Lv, Shouguo Wang, Thomas Ulrich, Zhihui Dai, Banxiao Ruan, Evolution of an ancient VMS ore-forming system recorded by pyrite and sphalerite mineral texture, trace elements, and sulfur isotope: A case study from the Huangtupo Cu-Zn (-Au) deposit, Eastern Tianshan, NW China, Ore Geology Reviews, Volume 158, 2023 |  | CHN |  | 91.919722 | 42.617972 | [6 empty] | Located from Mindat | Multiple mine buildings and an open pit in the vicinity; 3 km | ERT generated local id | 2025-11-18
| Huangtupo |  | Volcanic basin hydrothermal | Volcanogenic massive sulfide (VMS) | Bimodal felsic VMS |  |  | Cu, Zn, Au | Sun et al., 2023 |  | YK111-30 | YK111-30-3 | [5 empty] | ore material | borehole specimen | grab | rock | [9 empty] | pyrite | pyrite1 | [7 empty] | LA-ICPMS | Laser sampling was performed using a GeolasPro laser ablation system that consists of a COMPexPro 102 ArF excimer laser (wavelength of 193 nm and maximum energy of 200 mJ) and a MicroLas optical system. An Agilent 7700e ICP-MS instrument was used to acquire ion-signal intensities. | Wuhan SampleSolution Analytical Technology Co., Ltd., Wuhan, China | laser spot size and frequency were set to 44 μm and 7 Hz, respectively; Si, S, Ti, V, Cr, Mn, Fe, Co, Ni, Cu, Zn, Ga, Ge, As, Se, Mo, Ag, Cd, In, Sn, Sb, Ba, W, Au, Tl, Pb, and Bi. | NIST 610 and NIST 612; MASS-1 | 54.38 | 0.008 |  |  | 2460.42 | 0.3 | 4.86 | 0.004 |  |  | 3.34 | 0.016 |  |  | 19.81 | 0.005 |  |  |  |  | 39.95 | 0.05 |  |  |  |  | 153.8 | 0.005 | 41700 | 0.14 |  |  | 3303.56 | 0.05 | [36 empty] | 303100 | 0.07 | 22.86 | 0.01 | [6 empty] | 3.27 | 0.1 |  |  |  |  | 449.9 | 0.004 | [16 empty] | 11.68 | 0.015 |  |  | 0 | 5 |  |  |  |  | 0.38 | 0.04 | [10 empty] | 160900 | 0.005 | 6.5 | 0.002 |  |  |  |  | 13.96 | 0.01 | 0.01 | 0.007 |  |  |  |  | 757.33 | 0.1 |  |  |  | 2023 | Bingke Sun, Xinbiao Lv, Shouguo Wang, Thomas Ulrich, Zhihui Dai, Banxiao Ruan, Evolution of an ancient VMS ore-forming system recorded by pyrite and sphalerite mineral texture, trace elements, and sulfur isotope: A case study from the Huangtupo Cu-Zn (-Au) deposit, Eastern Tianshan, NW China, Ore Geology Reviews, Volume 158, 2023 |  | CHN |  | 91.919722 | 42.617972 | [6 empty] | Located from Mindat | Multiple mine buildings and an open pit in the vicinity; 3 km | ERT generated local id | 2025-11-18
| Huangtupo |  | Volcanic basin hydrothermal | Volcanogenic massive sulfide (VMS) | Bimodal felsic VMS |  |  | Cu, Zn, Au | Sun et al., 2023 |  | YK111-20 | YK111-20-1 | [5 empty] | ore material | borehole specimen | grab | rock | [9 empty] | pyrite | pyrite2 | [7 empty] | LA-ICPMS | Laser sampling was performed using a GeolasPro laser ablation system that consists of a COMPexPro 102 ArF excimer laser (wavelength of 193 nm and maximum energy of 200 mJ) and a MicroLas optical system. An Agilent 7700e ICP-MS instrument was used to acquire ion-signal intensities. | Wuhan SampleSolution Analytical Technology Co., Ltd., Wuhan, China | laser spot size and frequency were set to 44 μm and 7 Hz, respectively; Si, S, Ti, V, Cr, Mn, Fe, Co, Ni, Cu, Zn, Ga, Ge, As, Se, Mo, Ag, Cd, In, Sn, Sb, Ba, W, Au, Tl, Pb, and Bi. | NIST 610 and NIST 612; MASS-1 | 0.07 | 0.008 |  |  | 2.6 | 0.3 | 0.03 | 0.004 |  |  | 0.12 | 0.016 |  |  | 3.08 | 0.005 |  |  |  |  | 0 | 0.05 |  |  |  |  | 22.16 | 0.005 | 0 | 0.14 |  |  | 300.02 | 0.05 | [36 empty] | 0 | 0.07 | 0.02 | 0.01 | [6 empty] | 0 | 0.1 |  |  |  |  | 0.08 | 0.004 | [16 empty] | 0 | 0.015 |  |  | 19.9 | 5 |  |  |  |  | 0 | 0.04 | [10 empty] | 61400 | 0.005 | 0 | 0.002 |  |  |  |  | 0.01 | 0.01 | 0.01 | 0.007 |  |  |  |  | 2.23 | 0.1 |  |  |  | 2023 | Bingke Sun, Xinbiao Lv, Shouguo Wang, Thomas Ulrich, Zhihui Dai, Banxiao Ruan, Evolution of an ancient VMS ore-forming system recorded by pyrite and sphalerite mineral texture, trace elements, and sulfur isotope: A case study from the Huangtupo Cu-Zn (-Au) deposit, Eastern Tianshan, NW China, Ore Geology Reviews, Volume 158, 2023 |  | CHN |  | 91.919722 | 42.617972 | [6 empty] | Located from Mindat | Multiple mine buildings and an open pit in the vicinity; 3 km | ERT generated local id | 2025-11-18
| Huangtupo |  | Volcanic basin hydrothermal | Volcanogenic massive sulfide (VMS) | Bimodal felsic VMS |  |  | Cu, Zn, Au | Sun et al., 2023 |  | YK111-20 | YK111-20-2 | [5 empty] | ore material | borehole specimen | grab | rock | [9 empty] | pyrite | pyrite2 | [7 empty] | LA-ICPMS | Laser sampling was performed using a GeolasPro laser ablation system that consists of a COMPexPro 102 ArF excimer laser (wavelength of 193 nm and maximum energy of 200 mJ) and a MicroLas optical system. An Agilent 7700e ICP-MS instrument was used to acquire ion-signal intensities. | Wuhan SampleSolution Analytical Technology Co., Ltd., Wuhan, China | laser spot size and frequency were set to 44 μm and 7 Hz, respectively; Si, S, Ti, V, Cr, Mn, Fe, Co, Ni, Cu, Zn, Ga, Ge, As, Se, Mo, Ag, Cd, In, Sn, Sb, Ba, W, Au, Tl, Pb, and Bi. | NIST 610 and NIST 612; MASS-1 | 21.17 | 0.008 |  |  | 6.47 | 0.3 | 0.33 | 0.004 |  |  | 0.05 | 0.016 |  |  | 0.93 | 0.005 |  |  |  |  | 0.19 | 0.05 |  |  |  |  | 1.34 | 0.005 | 164200 | 0.14 |  |  | 59.65 | 0.05 | [36 empty] | 8900 | 0.07 | 0.01 | 0.01 | [6 empty] | 2.79 | 0.1 |  |  |  |  | 1.57 | 0.004 | [16 empty] | 0.28 | 0.015 |  |  | 27.36 | 5 |  |  |  |  | 0.27 | 0.04 | [10 empty] | 60000 | 0.005 | 0.01 | 0.002 |  |  |  |  | 0.03 | 0.01 | 0.01 | 0.007 |  |  |  |  | 10.34 | 0.1 |  |  |  | 2023 | Bingke Sun, Xinbiao Lv, Shouguo Wang, Thomas Ulrich, Zhihui Dai, Banxiao Ruan, Evolution of an ancient VMS ore-forming system recorded by pyrite and sphalerite mineral texture, trace elements, and sulfur isotope: A case study from the Huangtupo Cu-Zn (-Au) deposit, Eastern Tianshan, NW China, Ore Geology Reviews, Volume 158, 2023 |  | CHN |  | 91.919722 | 42.617972 | [6 empty] | Located from Mindat | Multiple mine buildings and an open pit in the vicinity; 3 km | ERT generated local id | 2025-11-18
| Huangtupo |  | Volcanic basin hydrothermal | Volcanogenic massive sulfide (VMS) | Bimodal felsic VMS |  |  | Cu, Zn, Au | Sun et al., 2023 |  | YK111-20 | YK111-20-3 | [5 empty] | ore material | borehole specimen | grab | rock | [9 empty] | pyrite | pyrite2 | [7 empty] | LA-ICPMS | Laser sampling was performed using a GeolasPro laser ablation system that consists of a COMPexPro 102 ArF excimer laser (wavelength of 193 nm and maximum energy of 200 mJ) and a MicroLas optical system. An Agilent 7700e ICP-MS instrument was used to acquire ion-signal intensities. | Wuhan SampleSolution Analytical Technology Co., Ltd., Wuhan, China | laser spot size and frequency were set to 44 μm and 7 Hz, respectively; Si, S, Ti, V, Cr, Mn, Fe, Co, Ni, Cu, Zn, Ga, Ge, As, Se, Mo, Ag, Cd, In, Sn, Sb, Ba, W, Au, Tl, Pb, and Bi. | NIST 610 and NIST 612; MASS-1 | 0 | 0.008 |  |  | 10.42 | 0.3 | 0.04 | 0.004 |  |  | 0.03 | 0.016 |  |  | 0 | 0.005 |  |  |  |  | 0 | 0.05 |  |  |  |  | 17.64 | 0.005 | 24700 | 0.14 |  |  | 1.21 | 0.05 | [36 empty] | 3000 | 0.07 | 0 | 0.01 | [6 empty] | 2.92 | 0.1 |  |  |  |  | 1.32 | 0.004 | [16 empty] | 0 | 0.015 |  |  | 0 | 5 |  |  |  |  | 0 | 0.04 | [10 empty] | 77300 | 0.005 | 0 | 0.002 |  |  |  |  | 0 | 0.01 | 0.02 | 0.007 |  |  |  |  | 8.9 | 0.1 |  |  |  | 2023 | Bingke Sun, Xinbiao Lv, Shouguo Wang, Thomas Ulrich, Zhihui Dai, Banxiao Ruan, Evolution of an ancient VMS ore-forming system recorded by pyrite and sphalerite mineral texture, trace elements, and sulfur isotope: A case study from the Huangtupo Cu-Zn (-Au) deposit, Eastern Tianshan, NW China, Ore Geology Reviews, Volume 158, 2023 |  | CHN |  | 91.919722 | 42.617972 | [6 empty] | Located from Mindat | Multiple mine buildings and an open pit in the vicinity; 3 km | ERT generated local id | 2025-11-18
| Huangtupo |  | Volcanic basin hydrothermal | Volcanogenic massive sulfide (VMS) | Bimodal felsic VMS |  |  | Cu, Zn, Au | Sun et al., 2023 |  | YK111-20 | YK111-20-4 | [5 empty] | ore material | borehole specimen | grab | rock | [9 empty] | pyrite | pyrite2 | [7 empty] | LA-ICPMS | Laser sampling was performed using a GeolasPro laser ablation system that consists of a COMPexPro 102 ArF excimer laser (wavelength of 193 nm and maximum energy of 200 mJ) and a MicroLas optical system. An Agilent 7700e ICP-MS instrument was used to acquire ion-signal intensities. | Wuhan SampleSolution Analytical Technology Co., Ltd., Wuhan, China | laser spot size and frequency were set to 44 μm and 7 Hz, respectively; Si, S, Ti, V, Cr, Mn, Fe, Co, Ni, Cu, Zn, Ga, Ge, As, Se, Mo, Ag, Cd, In, Sn, Sb, Ba, W, Au, Tl, Pb, and Bi. | NIST 610 and NIST 612; MASS-1 | 1.64 | 0.008 |  |  | 8.03 | 0.3 | 0.48 | 0.004 |  |  | 0.43 | 0.016 |  |  | 1.09 | 0.005 |  |  |  |  | 0.09 | 0.05 |  |  |  |  | 19.61 | 0.005 | 31800 | 0.14 |  |  | 51.36 | 0.05 | [36 empty] | 141100 | 0.07 | 0.03 | 0.01 | [6 empty] | 2.87 | 0.1 |  |  |  |  | 9.52 | 0.004 | [16 empty] | 0.1 | 0.015 |  |  | 222.91 | 5 |  |  |  |  | 0.29 | 0.04 | [10 empty] | 71100 | 0.005 | 0 | 0.002 |  |  |  |  | 0.02 | 0.01 | 0 | 0.007 |  |  |  |  | 8.02 | 0.1 |  |  |  | 2023 | Bingke Sun, Xinbiao Lv, Shouguo Wang, Thomas Ulrich, Zhihui Dai, Banxiao Ruan, Evolution of an ancient VMS ore-forming system recorded by pyrite and sphalerite mineral texture, trace elements, and sulfur isotope: A case study from the Huangtupo Cu-Zn (-Au) deposit, Eastern Tianshan, NW China, Ore Geology Reviews, Volume 158, 2023 |  | CHN |  | 91.919722 | 42.617972 | [6 empty] | Located from Mindat | Multiple mine buildings and an open pit in the vicinity; 3 km | ERT generated local id | 2025-11-18
| Huangtupo |  | Volcanic basin hydrothermal | Volcanogenic massive sulfide (VMS) | Bimodal felsic VMS |  |  | Cu, Zn, Au | Sun et al., 2023 |  | YK111-20 | YK111-20-5 | [5 empty] | ore material | borehole specimen | grab | rock | [9 empty] | pyrite | pyrite2 | [7 empty] | LA-ICPMS | Laser sampling was performed using a GeolasPro laser ablation system that consists of a COMPexPro 102 ArF excimer laser (wavelength of 193 nm and maximum energy of 200 mJ) and a MicroLas optical system. An Agilent 7700e ICP-MS instrument was used to acquire ion-signal intensities. | Wuhan SampleSolution Analytical Technology Co., Ltd., Wuhan, China | laser spot size and frequency were set to 44 μm and 7 Hz, respectively; Si, S, Ti, V, Cr, Mn, Fe, Co, Ni, Cu, Zn, Ga, Ge, As, Se, Mo, Ag, Cd, In, Sn, Sb, Ba, W, Au, Tl, Pb, and Bi. | NIST 610 and NIST 612; MASS-1 | 0.02 | 0.008 |  |  | 81.8 | 0.3 | 0.03 | 0.004 |  |  | 0.04 | 0.016 |  |  | 0 | 0.005 |  |  |  |  | 0.07 | 0.05 |  |  |  |  | 0 | 0.005 | 7300 | 0.14 |  |  | 122.05 | 0.05 | [36 empty] | 0 | 0.07 | 0.04 | 0.01 | [6 empty] | 0.17 | 0.1 |  |  |  |  | 0.09 | 0.004 | [16 empty] | 0.01 | 0.015 |  |  | 109.64 | 5 |  |  |  |  | 0 | 0.04 | [10 empty] | 53300 | 0.005 | 0 | 0.002 |  |  |  |  | 0.07 | 0.01 | 0 | 0.007 |  |  |  |  | 2.09 | 0.1 |  |  |  | 2023 | Bingke Sun, Xinbiao Lv, Shouguo Wang, Thomas Ulrich, Zhihui Dai, Banxiao Ruan, Evolution of an ancient VMS ore-forming system recorded by pyrite and sphalerite mineral texture, trace elements, and sulfur isotope: A case study from the Huangtupo Cu-Zn (-Au) deposit, Eastern Tianshan, NW China, Ore Geology Reviews, Volume 158, 2023 |  | CHN |  | 91.919722 | 42.617972 | [6 empty] | Located from Mindat | Multiple mine buildings and an open pit in the vicinity; 3 km | ERT generated local id | 2025-11-18
| Huangtupo |  | Volcanic basin hydrothermal | Volcanogenic massive sulfide (VMS) | Bimodal felsic VMS |  |  | Cu, Zn, Au | Sun et al., 2023 |  | YK111-21 | YK111-21-1 | [5 empty] | ore material | borehole specimen | grab | rock | [9 empty] | pyrite | pyrite2 | [7 empty] | LA-ICPMS | Laser sampling was performed using a GeolasPro laser ablation system that consists of a COMPexPro 102 ArF excimer laser (wavelength of 193 nm and maximum energy of 200 mJ) and a MicroLas optical system. An Agilent 7700e ICP-MS instrument was used to acquire ion-signal intensities. | Wuhan SampleSolution Analytical Technology Co., Ltd., Wuhan, China | laser spot size and frequency were set to 44 μm and 7 Hz, respectively; Si, S, Ti, V, Cr, Mn, Fe, Co, Ni, Cu, Zn, Ga, Ge, As, Se, Mo, Ag, Cd, In, Sn, Sb, Ba, W, Au, Tl, Pb, and Bi. | NIST 610 and NIST 612; MASS-1 | 37.29 | 0.008 |  |  | 10.36 | 0.3 | 2.1 | 0.004 |  |  | 0.03 | 0.016 |  |  | 0.44 | 0.005 |  |  |  |  | 0.21 | 0.05 |  |  |  |  | 0 | 0.005 | 15700 | 0.14 |  |  | 195.67 | 0.05 | [36 empty] | 3100 | 0.07 | 0.06 | 0.01 | [6 empty] | 0.26 | 0.1 |  |  |  |  | 2.74 | 0.004 | [16 empty] | 0.01 | 0.015 |  |  | 873.77 | 5 |  |  |  |  | 0.01 | 0.04 | [10 empty] | 63200 | 0.005 | 0.01 | 0.002 |  |  |  |  | 0 | 0.01 | 0 | 0.007 |  |  |  |  | 3.55 | 0.1 |  |  |  | 2023 | Bingke Sun, Xinbiao Lv, Shouguo Wang, Thomas Ulrich, Zhihui Dai, Banxiao Ruan, Evolution of an ancient VMS ore-forming system recorded by pyrite and sphalerite mineral texture, trace elements, and sulfur isotope: A case study from the Huangtupo Cu-Zn (-Au) deposit, Eastern Tianshan, NW China, Ore Geology Reviews, Volume 158, 2023 |  | CHN |  | 91.919722 | 42.617972 | [6 empty] | Located from Mindat | Multiple mine buildings and an open pit in the vicinity; 3 km | ERT generated local id | 2025-11-18
| Huangtupo |  | Volcanic basin hydrothermal | Volcanogenic massive sulfide (VMS) | Bimodal felsic VMS |  |  | Cu, Zn, Au | Sun et al., 2023 |  | YK111-21 | YK111-21-2 | [5 empty] | ore material | borehole specimen | grab | rock | [9 empty] | pyrite | pyrite2 | [7 empty] | LA-ICPMS | Laser sampling was performed using a GeolasPro laser ablation system that consists of a COMPexPro 102 ArF excimer laser (wavelength of 193 nm and maximum energy of 200 mJ) and a MicroLas optical system. An Agilent 7700e ICP-MS instrument was used to acquire ion-signal intensities. | Wuhan SampleSolution Analytical Technology Co., Ltd., Wuhan, China | laser spot size and frequency were set to 44 μm and 7 Hz, respectively; Si, S, Ti, V, Cr, Mn, Fe, Co, Ni, Cu, Zn, Ga, Ge, As, Se, Mo, Ag, Cd, In, Sn, Sb, Ba, W, Au, Tl, Pb, and Bi. | NIST 610 and NIST 612; MASS-1 | 8.13 | 0.008 |  |  | 15.98 | 0.3 | 0.14 | 0.004 |  |  | 0 | 0.016 |  |  | 4.84 | 0.005 |  |  |  |  | 0 | 0.05 |  |  |  |  | 1.5 | 0.005 | 5300 | 0.14 |  |  | 118.58 | 0.05 | [36 empty] | 0 | 0.07 | 0.13 | 0.01 | [6 empty] | 0 | 0.1 |  |  |  |  | 27.94 | 0.004 | [16 empty] | 1.27 | 0.015 |  |  | 560.66 | 5 |  |  |  |  | 0.1 | 0.04 | [10 empty] | 59000 | 0.005 | 0.01 | 0.002 |  |  |  |  | 0.13 | 0.01 | 0 | 0.007 |  |  |  |  | 2.83 | 0.1 |  |  |  | 2023 | Bingke Sun, Xinbiao Lv, Shouguo Wang, Thomas Ulrich, Zhihui Dai, Banxiao Ruan, Evolution of an ancient VMS ore-forming system recorded by pyrite and sphalerite mineral texture, trace elements, and sulfur isotope: A case study from the Huangtupo Cu-Zn (-Au) deposit, Eastern Tianshan, NW China, Ore Geology Reviews, Volume 158, 2023 |  | CHN |  | 91.919722 | 42.617972 | [6 empty] | Located from Mindat | Multiple mine buildings and an open pit in the vicinity; 3 km | ERT generated local id | 2025-11-18
| Huangtupo |  | Volcanic basin hydrothermal | Volcanogenic massive sulfide (VMS) | Bimodal felsic VMS |  |  | Cu, Zn, Au | Sun et al., 2023 |  | YK111-21 | YK111-21-3 | [5 empty] | ore material | borehole specimen | grab | rock | [9 empty] | pyrite | pyrite2 | [7 empty] | LA-ICPMS | Laser sampling was performed using a GeolasPro laser ablation system that consists of a COMPexPro 102 ArF excimer laser (wavelength of 193 nm and maximum energy of 200 mJ) and a MicroLas optical system. An Agilent 7700e ICP-MS instrument was used to acquire ion-signal intensities. | Wuhan SampleSolution Analytical Technology Co., Ltd., Wuhan, China | laser spot size and frequency were set to 44 μm and 7 Hz, respectively; Si, S, Ti, V, Cr, Mn, Fe, Co, Ni, Cu, Zn, Ga, Ge, As, Se, Mo, Ag, Cd, In, Sn, Sb, Ba, W, Au, Tl, Pb, and Bi. | NIST 610 and NIST 612; MASS-1 | 0.39 | 0.008 |  |  | 0 | 0.3 | 0.5 | 0.004 |  |  | 0.02 | 0.016 |  |  | 0.23 | 0.005 |  |  |  |  | 0 | 0.05 |  |  |  |  | 77.3 | 0.005 | 0 | 0.14 |  |  | 224.38 | 0.05 | [36 empty] | 12100 | 0.07 | 0 | 0.01 | [6 empty] | 1.32 | 0.1 |  |  |  |  | 0.45 | 0.004 | [16 empty] | 0.06 | 0.015 |  |  | 126.97 | 5 |  |  |  |  | 0.03 | 0.04 | [10 empty] | 53700 | 0.005 | 0 | 0.002 |  |  |  |  | 0.02 | 0.01 | 0 | 0.007 |  |  |  |  | 2.39 | 0.1 |  |  |  | 2023 | Bingke Sun, Xinbiao Lv, Shouguo Wang, Thomas Ulrich, Zhihui Dai, Banxiao Ruan, Evolution of an ancient VMS ore-forming system recorded by pyrite and sphalerite mineral texture, trace elements, and sulfur isotope: A case study from the Huangtupo Cu-Zn (-Au) deposit, Eastern Tianshan, NW China, Ore Geology Reviews, Volume 158, 2023 |  | CHN |  | 91.919722 | 42.617972 | [6 empty] | Located from Mindat | Multiple mine buildings and an open pit in the vicinity; 3 km | ERT generated local id | 2025-11-18
| Huangtupo |  | Volcanic basin hydrothermal | Volcanogenic massive sulfide (VMS) | Bimodal felsic VMS |  |  | Cu, Zn, Au | Sun et al., 2023 |  | YK94-14 | YK94-14-1 | [5 empty] | ore material | borehole specimen | grab | rock | [9 empty] | pyrite | pyrite2 | [7 empty] | LA-ICPMS | Laser sampling was performed using a GeolasPro laser ablation system that consists of a COMPexPro 102 ArF excimer laser (wavelength of 193 nm and maximum energy of 200 mJ) and a MicroLas optical system. An Agilent 7700e ICP-MS instrument was used to acquire ion-signal intensities. | Wuhan SampleSolution Analytical Technology Co., Ltd., Wuhan, China | laser spot size and frequency were set to 44 μm and 7 Hz, respectively; Si, S, Ti, V, Cr, Mn, Fe, Co, Ni, Cu, Zn, Ga, Ge, As, Se, Mo, Ag, Cd, In, Sn, Sb, Ba, W, Au, Tl, Pb, and Bi. | NIST 610 and NIST 612; MASS-1 | 37.96 | 0.008 |  |  | 14.44 | 0.3 | 1.38 | 0.004 |  |  | 0.12 | 0.016 |  |  | 0.34 | 0.005 |  |  |  |  | 0.17 | 0.05 |  |  |  |  | 1.54 | 0.005 | 54200 | 0.14 |  |  | 227.9 | 0.05 | [36 empty] | 8200 | 0.07 | 0.16 | 0.01 | [6 empty] | 0.83 | 0.1 |  |  |  |  | 4.58 | 0.004 | [16 empty] | 0.12 | 0.015 |  |  | 310.12 | 5 |  |  |  |  | 0.08 | 0.04 | [10 empty] | 64100 | 0.005 | 0.01 | 0.002 |  |  |  |  | 0 | 0.01 | 0.01 | 0.007 |  |  |  |  | 2.82 | 0.1 |  |  |  | 2023 | Bingke Sun, Xinbiao Lv, Shouguo Wang, Thomas Ulrich, Zhihui Dai, Banxiao Ruan, Evolution of an ancient VMS ore-forming system recorded by pyrite and sphalerite mineral texture, trace elements, and sulfur isotope: A case study from the Huangtupo Cu-Zn (-Au) deposit, Eastern Tianshan, NW China, Ore Geology Reviews, Volume 158, 2023 |  | CHN |  | 91.919722 | 42.617972 | [6 empty] | Located from Mindat | Multiple mine buildings and an open pit in the vicinity; 3 km | ERT generated local id | 2025-11-18
| Huangtupo |  | Volcanic basin hydrothermal | Volcanogenic massive sulfide (VMS) | Bimodal felsic VMS |  |  | Cu, Zn, Au | Sun et al., 2023 |  | YK94-14 | YK94-14-2 | [5 empty] | ore material | borehole specimen | grab | rock | [9 empty] | pyrite | pyrite2 | [7 empty] | LA-ICPMS | Laser sampling was performed using a GeolasPro laser ablation system that consists of a COMPexPro 102 ArF excimer laser (wavelength of 193 nm and maximum energy of 200 mJ) and a MicroLas optical system. An Agilent 7700e ICP-MS instrument was used to acquire ion-signal intensities. | Wuhan SampleSolution Analytical Technology Co., Ltd., Wuhan, China | laser spot size and frequency were set to 44 μm and 7 Hz, respectively; Si, S, Ti, V, Cr, Mn, Fe, Co, Ni, Cu, Zn, Ga, Ge, As, Se, Mo, Ag, Cd, In, Sn, Sb, Ba, W, Au, Tl, Pb, and Bi. | NIST 610 and NIST 612; MASS-1 | 21.05 | 0.008 |  |  | 11.79 | 0.3 | 1.08 | 0.004 |  |  | 0.11 | 0.016 |  |  | 0.82 | 0.005 |  |  |  |  | 0 | 0.05 |  |  |  |  | 70.72 | 0.005 | 2400 | 0.14 |  |  | 17.36 | 0.05 | [36 empty] | 0 | 0.07 | 0.02 | 0.01 | [6 empty] | 1.09 | 0.1 |  |  |  |  | 4.46 | 0.004 | [16 empty] | 0 | 0.015 |  |  | 783.64 | 5 |  |  |  |  | 0.3 | 0.04 | [10 empty] | 76400 | 0.005 | 0.01 | 0.002 |  |  |  |  | 0.04 | 0.01 | 0.02 | 0.007 |  |  |  |  | 2.64 | 0.1 |  |  |  | 2023 | Bingke Sun, Xinbiao Lv, Shouguo Wang, Thomas Ulrich, Zhihui Dai, Banxiao Ruan, Evolution of an ancient VMS ore-forming system recorded by pyrite and sphalerite mineral texture, trace elements, and sulfur isotope: A case study from the Huangtupo Cu-Zn (-Au) deposit, Eastern Tianshan, NW China, Ore Geology Reviews, Volume 158, 2023 |  | CHN |  | 91.919722 | 42.617972 | [6 empty] | Located from Mindat | Multiple mine buildings and an open pit in the vicinity; 3 km | ERT generated local id | 2025-11-18
| Huangtupo |  | Volcanic basin hydrothermal | Volcanogenic massive sulfide (VMS) | Bimodal felsic VMS |  |  | Cu, Zn, Au | Sun et al., 2023 |  | YK94-14 | YK94-14-3 | [5 empty] | ore material | borehole specimen | grab | rock | [9 empty] | pyrite | pyrite2 | [7 empty] | LA-ICPMS | Laser sampling was performed using a GeolasPro laser ablation system that consists of a COMPexPro 102 ArF excimer laser (wavelength of 193 nm and maximum energy of 200 mJ) and a MicroLas optical system. An Agilent 7700e ICP-MS instrument was used to acquire ion-signal intensities. | Wuhan SampleSolution Analytical Technology Co., Ltd., Wuhan, China | laser spot size and frequency were set to 44 μm and 7 Hz, respectively; Si, S, Ti, V, Cr, Mn, Fe, Co, Ni, Cu, Zn, Ga, Ge, As, Se, Mo, Ag, Cd, In, Sn, Sb, Ba, W, Au, Tl, Pb, and Bi. | NIST 610 and NIST 612; MASS-1 | 0.33 | 0.008 |  |  | 1.64 | 0.3 | 0.27 | 0.004 |  |  | 0 | 0.016 |  |  | 0.03 | 0.005 |  |  |  |  | 0 | 0.05 |  |  |  |  | 0.28 | 0.005 | 0 | 0.14 |  |  | 15.62 | 0.05 | [36 empty] | 600 | 0.07 | 0.02 | 0.01 | [6 empty] | 0.47 | 0.1 |  |  |  |  | 0.08 | 0.004 | [16 empty] | 0 | 0.015 |  |  | 476.15 | 5 |  |  |  |  | 0.47 | 0.04 | [10 empty] | 76000 | 0.005 | 0 | 0.002 |  |  |  |  | 0.04 | 0.01 | 0 | 0.007 |  |  |  |  | 2.2 | 0.1 |  |  |  | 2023 | Bingke Sun, Xinbiao Lv, Shouguo Wang, Thomas Ulrich, Zhihui Dai, Banxiao Ruan, Evolution of an ancient VMS ore-forming system recorded by pyrite and sphalerite mineral texture, trace elements, and sulfur isotope: A case study from the Huangtupo Cu-Zn (-Au) deposit, Eastern Tianshan, NW China, Ore Geology Reviews, Volume 158, 2023 |  | CHN |  | 91.919722 | 42.617972 | [6 empty] | Located from Mindat | Multiple mine buildings and an open pit in the vicinity; 3 km | ERT generated local id | 2025-11-18
| Huangtupo |  | Volcanic basin hydrothermal | Volcanogenic massive sulfide (VMS) | Bimodal felsic VMS |  |  | Cu, Zn, Au | Sun et al., 2023 |  | YK94-14 | YK94-14-4 | [5 empty] | ore material | borehole specimen | grab | rock | [9 empty] | pyrite | pyrite2 | [7 empty] | LA-ICPMS | Laser sampling was performed using a GeolasPro laser ablation system that consists of a COMPexPro 102 ArF excimer laser (wavelength of 193 nm and maximum energy of 200 mJ) and a MicroLas optical system. An Agilent 7700e ICP-MS instrument was used to acquire ion-signal intensities. | Wuhan SampleSolution Analytical Technology Co., Ltd., Wuhan, China | laser spot size and frequency were set to 44 μm and 7 Hz, respectively; Si, S, Ti, V, Cr, Mn, Fe, Co, Ni, Cu, Zn, Ga, Ge, As, Se, Mo, Ag, Cd, In, Sn, Sb, Ba, W, Au, Tl, Pb, and Bi. | NIST 610 and NIST 612; MASS-1 | 16.47 | 0.008 |  |  | 331.52 | 0.3 | 0.23 | 0.004 |  |  | 0.08 | 0.016 |  |  | 0.37 | 0.005 |  |  |  |  | 0.07 | 0.05 |  |  |  |  | 52.32 | 0.005 | 0 | 0.14 |  |  | 70.86 | 0.05 | [36 empty] | 500 | 0.07 | 1.07 | 0.01 | [6 empty] | 1.32 | 0.1 |  |  |  |  | 1.54 | 0.004 | [16 empty] | 0.08 | 0.015 |  |  | 515.91 | 5 |  |  |  |  | 1.5 | 0.04 | [10 empty] | 48900 | 0.005 | 0.02 | 0.002 |  |  |  |  | 0 | 0.01 | 0 | 0.007 |  |  |  |  | 2.31 | 0.1 |  |  |  | 2023 | Bingke Sun, Xinbiao Lv, Shouguo Wang, Thomas Ulrich, Zhihui Dai, Banxiao Ruan, Evolution of an ancient VMS ore-forming system recorded by pyrite and sphalerite mineral texture, trace elements, and sulfur isotope: A case study from the Huangtupo Cu-Zn (-Au) deposit, Eastern Tianshan, NW China, Ore Geology Reviews, Volume 158, 2023 |  | CHN |  | 91.919722 | 42.617972 | [6 empty] | Located from Mindat | Multiple mine buildings and an open pit in the vicinity; 3 km | ERT generated local id | 2025-11-18
| Huangtupo |  | Volcanic basin hydrothermal | Volcanogenic massive sulfide (VMS) | Bimodal felsic VMS |  |  | Cu, Zn, Au | Sun et al., 2023 |  | YK94-10 | YK94-10-1 | [5 empty] | ore material | borehole specimen | grab | rock | [9 empty] | pyrite | pyrite2 | [7 empty] | LA-ICPMS | Laser sampling was performed using a GeolasPro laser ablation system that consists of a COMPexPro 102 ArF excimer laser (wavelength of 193 nm and maximum energy of 200 mJ) and a MicroLas optical system. An Agilent 7700e ICP-MS instrument was used to acquire ion-signal intensities. | Wuhan SampleSolution Analytical Technology Co., Ltd., Wuhan, China | laser spot size and frequency were set to 44 μm and 7 Hz, respectively; Si, S, Ti, V, Cr, Mn, Fe, Co, Ni, Cu, Zn, Ga, Ge, As, Se, Mo, Ag, Cd, In, Sn, Sb, Ba, W, Au, Tl, Pb, and Bi. | NIST 610 and NIST 612; MASS-1 | 28.4 | 0.008 |  |  | 57.71 | 0.3 | 0.83 | 0.004 |  |  | 0 | 0.016 |  |  | 10.67 | 0.005 |  |  |  |  | 0 | 0.05 |  |  |  |  | 39.46 | 0.005 | 0 | 0.14 |  |  | 65.34 | 0.05 | [36 empty] | 0 | 0.07 | 0 | 0.01 | [6 empty] | 15.36 | 0.1 |  |  |  |  | 70.14 | 0.004 | [16 empty] | 6.61 | 0.015 |  |  | 1375.88 | 5 |  |  |  |  | 2.36 | 0.04 | [10 empty] | 576600 | 0.005 | 0.19 | 0.002 |  |  |  |  | 0 | 0.01 | 0 | 0.007 |  |  |  |  | 67.71 | 0.1 |  |  |  | 2023 | Bingke Sun, Xinbiao Lv, Shouguo Wang, Thomas Ulrich, Zhihui Dai, Banxiao Ruan, Evolution of an ancient VMS ore-forming system recorded by pyrite and sphalerite mineral texture, trace elements, and sulfur isotope: A case study from the Huangtupo Cu-Zn (-Au) deposit, Eastern Tianshan, NW China, Ore Geology Reviews, Volume 158, 2023 |  | CHN |  | 91.919722 | 42.617972 | [6 empty] | Located from Mindat | Multiple mine buildings and an open pit in the vicinity; 3 km | ERT generated local id | 2025-11-18
| Huangtupo |  | Volcanic basin hydrothermal | Volcanogenic massive sulfide (VMS) | Bimodal felsic VMS |  |  | Cu, Zn, Au | Sun et al., 2023 |  | YK94-10 | YK94-10-2 | [5 empty] | ore material | borehole specimen | grab | rock | [9 empty] | pyrite | pyrite2 | [7 empty] | LA-ICPMS | Laser sampling was performed using a GeolasPro laser ablation system that consists of a COMPexPro 102 ArF excimer laser (wavelength of 193 nm and maximum energy of 200 mJ) and a MicroLas optical system. An Agilent 7700e ICP-MS instrument was used to acquire ion-signal intensities. | Wuhan SampleSolution Analytical Technology Co., Ltd., Wuhan, China | laser spot size and frequency were set to 44 μm and 7 Hz, respectively; Si, S, Ti, V, Cr, Mn, Fe, Co, Ni, Cu, Zn, Ga, Ge, As, Se, Mo, Ag, Cd, In, Sn, Sb, Ba, W, Au, Tl, Pb, and Bi. | NIST 610 and NIST 612; MASS-1 | 1.46 | 0.008 |  |  | 23.03 | 0.3 | 0.43 | 0.004 |  |  | 0.34 | 0.016 |  |  | 1.31 | 0.005 |  |  |  |  | 0.3 | 0.05 |  |  |  |  | 14.65 | 0.005 | 21800 | 0.14 |  |  | 41.36 | 0.05 | [36 empty] | 61400 | 0.07 | 0.43 | 0.01 | [6 empty] | 25.57 | 0.1 |  |  |  |  | 3.52 | 0.004 | [16 empty] | 0.43 | 0.015 |  |  | 232.49 | 5 |  |  |  |  | 0.24 | 0.04 | [10 empty] | 71400 | 0.005 | 0 | 0.002 |  |  |  |  | 0.4 | 0.01 | 0 | 0.007 |  |  |  |  | 4.29 | 0.1 |  |  |  | 2023 | Bingke Sun, Xinbiao Lv, Shouguo Wang, Thomas Ulrich, Zhihui Dai, Banxiao Ruan, Evolution of an ancient VMS ore-forming system recorded by pyrite and sphalerite mineral texture, trace elements, and sulfur isotope: A case study from the Huangtupo Cu-Zn (-Au) deposit, Eastern Tianshan, NW China, Ore Geology Reviews, Volume 158, 2023 |  | CHN |  | 91.919722 | 42.617972 | [6 empty] | Located from Mindat | Multiple mine buildings and an open pit in the vicinity; 3 km | ERT generated local id | 2025-11-18
| Huangtupo |  | Volcanic basin hydrothermal | Volcanogenic massive sulfide (VMS) | Bimodal felsic VMS |  |  | Cu, Zn, Au | Sun et al., 2023 |  | YK94-10 | YK94-10-3 | [5 empty] | ore material | borehole specimen | grab | rock | [9 empty] | pyrite | pyrite2 | [7 empty] | LA-ICPMS | Laser sampling was performed using a GeolasPro laser ablation system that consists of a COMPexPro 102 ArF excimer laser (wavelength of 193 nm and maximum energy of 200 mJ) and a MicroLas optical system. An Agilent 7700e ICP-MS instrument was used to acquire ion-signal intensities. | Wuhan SampleSolution Analytical Technology Co., Ltd., Wuhan, China | laser spot size and frequency were set to 44 μm and 7 Hz, respectively; Si, S, Ti, V, Cr, Mn, Fe, Co, Ni, Cu, Zn, Ga, Ge, As, Se, Mo, Ag, Cd, In, Sn, Sb, Ba, W, Au, Tl, Pb, and Bi. | NIST 610 and NIST 612; MASS-1 | 16.69 | 0.008 |  |  | 272.45 | 0.3 | 0.39 | 0.004 |  |  | 0.62 | 0.016 |  |  | 1.27 | 0.005 |  |  |  |  | 0 | 0.05 |  |  |  |  | 446.48 | 0.005 | 0 | 0.14 |  |  | 74.66 | 0.05 | [36 empty] | 22300 | 0.07 | 0 | 0.01 | [6 empty] | 82.37 | 0.1 |  |  |  |  | 74.31 | 0.004 | [16 empty] | 0.38 | 0.015 |  |  | 355.04 | 5 |  |  |  |  | 0 | 0.04 | [10 empty] | 598900 | 0.005 | 0 | 0.002 |  |  |  |  | 0.21 | 0.01 | 0 | 0.007 |  |  |  |  | 14.08 | 0.1 |  |  |  | 2023 | Bingke Sun, Xinbiao Lv, Shouguo Wang, Thomas Ulrich, Zhihui Dai, Banxiao Ruan, Evolution of an ancient VMS ore-forming system recorded by pyrite and sphalerite mineral texture, trace elements, and sulfur isotope: A case study from the Huangtupo Cu-Zn (-Au) deposit, Eastern Tianshan, NW China, Ore Geology Reviews, Volume 158, 2023 |  | CHN |  | 91.919722 | 42.617972 | [6 empty] | Located from Mindat | Multiple mine buildings and an open pit in the vicinity; 3 km | ERT generated local id | 2025-11-18
| Huangtupo |  | Volcanic basin hydrothermal | Volcanogenic massive sulfide (VMS) | Bimodal felsic VMS |  |  | Cu, Zn, Au | Sun et al., 2023 |  | YK94-10 | YK94-10-4 | [5 empty] | ore material | borehole specimen | grab | rock | [9 empty] | pyrite | pyrite2 | [7 empty] | LA-ICPMS | Laser sampling was performed using a GeolasPro laser ablation system that consists of a COMPexPro 102 ArF excimer laser (wavelength of 193 nm and maximum energy of 200 mJ) and a MicroLas optical system. An Agilent 7700e ICP-MS instrument was used to acquire ion-signal intensities. | Wuhan SampleSolution Analytical Technology Co., Ltd., Wuhan, China | laser spot size and frequency were set to 44 μm and 7 Hz, respectively; Si, S, Ti, V, Cr, Mn, Fe, Co, Ni, Cu, Zn, Ga, Ge, As, Se, Mo, Ag, Cd, In, Sn, Sb, Ba, W, Au, Tl, Pb, and Bi. | NIST 610 and NIST 612; MASS-1 | 0 | 0.008 |  |  | 19.72 | 0.3 | 0 | 0.004 |  |  | 0.32 | 0.016 |  |  | 0.02 | 0.005 |  |  |  |  | 0.91 | 0.05 |  |  |  |  | 997.63 | 0.005 | 20300 | 0.14 |  |  | 12.72 | 0.05 | [36 empty] | 37300 | 0.07 | 0 | 0.01 | [6 empty] | 79.77 | 0.1 |  |  |  |  | 0.51 | 0.004 | [16 empty] | 0.05 | 0.015 |  |  | 0 | 5 |  |  |  |  | 0 | 0.04 | [10 empty] | 331100 | 0.005 | 0.05 | 0.002 |  |  |  |  | 0.15 | 0.01 | 0.09 | 0.007 |  |  |  |  | 52.61 | 0.1 |  |  |  | 2023 | Bingke Sun, Xinbiao Lv, Shouguo Wang, Thomas Ulrich, Zhihui Dai, Banxiao Ruan, Evolution of an ancient VMS ore-forming system recorded by pyrite and sphalerite mineral texture, trace elements, and sulfur isotope: A case study from the Huangtupo Cu-Zn (-Au) deposit, Eastern Tianshan, NW China, Ore Geology Reviews, Volume 158, 2023 |  | CHN |  | 91.919722 | 42.617972 | [6 empty] | Located from Mindat | Multiple mine buildings and an open pit in the vicinity; 3 km | ERT generated local id | 2025-11-18
| Huangtupo |  | Volcanic basin hydrothermal | Volcanogenic massive sulfide (VMS) | Bimodal felsic VMS |  |  | Cu, Zn, Au | Sun et al., 2023 |  | YK91-14 | YK91-14-1 | [5 empty] | ore material | borehole specimen | grab | rock | [9 empty] | pyrite | pyrite2 | [7 empty] | LA-ICPMS | Laser sampling was performed using a GeolasPro laser ablation system that consists of a COMPexPro 102 ArF excimer laser (wavelength of 193 nm and maximum energy of 200 mJ) and a MicroLas optical system. An Agilent 7700e ICP-MS instrument was used to acquire ion-signal intensities. | Wuhan SampleSolution Analytical Technology Co., Ltd., Wuhan, China | laser spot size and frequency were set to 44 μm and 7 Hz, respectively; Si, S, Ti, V, Cr, Mn, Fe, Co, Ni, Cu, Zn, Ga, Ge, As, Se, Mo, Ag, Cd, In, Sn, Sb, Ba, W, Au, Tl, Pb, and Bi. | NIST 610 and NIST 612; MASS-1 | 63.34 | 0.008 |  |  | 476.09 | 0.3 | 4.36 | 0.004 |  |  | 1.83 | 0.016 |  |  | 45.48 | 0.005 |  |  |  |  | 0 | 0.05 |  |  |  |  | 858.09 | 0.005 | 31500 | 0.14 |  |  | 31.39 | 0.05 | [36 empty] | 191500 | 0.07 | 0.13 | 0.01 | [6 empty] | 15.86 | 0.1 |  |  |  |  | 175.22 | 0.004 | [16 empty] | 1.33 | 0.015 |  |  | 407.23 | 5 |  |  |  |  | 0.35 | 0.04 | [10 empty] | 495600 | 0.005 | 0.24 | 0.002 |  |  |  |  | 2.99 | 0.01 | 0.11 | 0.007 |  |  |  |  | 25.07 | 0.1 |  |  |  | 2023 | Bingke Sun, Xinbiao Lv, Shouguo Wang, Thomas Ulrich, Zhihui Dai, Banxiao Ruan, Evolution of an ancient VMS ore-forming system recorded by pyrite and sphalerite mineral texture, trace elements, and sulfur isotope: A case study from the Huangtupo Cu-Zn (-Au) deposit, Eastern Tianshan, NW China, Ore Geology Reviews, Volume 158, 2023 |  | CHN |  | 91.919722 | 42.617972 | [6 empty] | Located from Mindat | Multiple mine buildings and an open pit in the vicinity; 3 km | ERT generated local id | 2025-11-18
| Huangtupo |  | Volcanic basin hydrothermal | Volcanogenic massive sulfide (VMS) | Bimodal felsic VMS |  |  | Cu, Zn, Au | Sun et al., 2023 |  | YK91-14 | YK91-14-2 | [5 empty] | ore material | borehole specimen | grab | rock | [9 empty] | pyrite | pyrite2 | [7 empty] | LA-ICPMS | Laser sampling was performed using a GeolasPro laser ablation system that consists of a COMPexPro 102 ArF excimer laser (wavelength of 193 nm and maximum energy of 200 mJ) and a MicroLas optical system. An Agilent 7700e ICP-MS instrument was used to acquire ion-signal intensities. | Wuhan SampleSolution Analytical Technology Co., Ltd., Wuhan, China | laser spot size and frequency were set to 44 μm and 7 Hz, respectively; Si, S, Ti, V, Cr, Mn, Fe, Co, Ni, Cu, Zn, Ga, Ge, As, Se, Mo, Ag, Cd, In, Sn, Sb, Ba, W, Au, Tl, Pb, and Bi. | NIST 610 and NIST 612; MASS-1 | 0 | 0.008 |  |  | 0 | 0.3 | 0.11 | 0.004 |  |  | 0.66 | 0.016 |  |  | 0.17 | 0.005 |  |  |  |  | 0 | 0.05 |  |  |  |  | 872.32 | 0.005 | 133300 | 0.14 |  |  | 263.04 | 0.05 | [36 empty] | 0 | 0.07 | 0 | 0.01 | [6 empty] | 51.22 | 0.1 |  |  |  |  | 17.64 | 0.004 | [16 empty] | 0.46 | 0.015 |  |  | 0 | 5 |  |  |  |  | 5.11 | 0.04 | [10 empty] | 506000 | 0.005 | 0.03 | 0.002 |  |  |  |  | 0 | 0.01 | 0.07 | 0.007 |  |  |  |  | 200.25 | 0.1 |  |  |  | 2023 | Bingke Sun, Xinbiao Lv, Shouguo Wang, Thomas Ulrich, Zhihui Dai, Banxiao Ruan, Evolution of an ancient VMS ore-forming system recorded by pyrite and sphalerite mineral texture, trace elements, and sulfur isotope: A case study from the Huangtupo Cu-Zn (-Au) deposit, Eastern Tianshan, NW China, Ore Geology Reviews, Volume 158, 2023 |  | CHN |  | 91.919722 | 42.617972 | [6 empty] | Located from Mindat | Multiple mine buildings and an open pit in the vicinity; 3 km | ERT generated local id | 2025-11-18
| Huangtupo |  | Volcanic basin hydrothermal | Volcanogenic massive sulfide (VMS) | Bimodal felsic VMS |  |  | Cu, Zn, Au | Sun et al., 2023 |  | YK91-14 | YK91-14-3 | [5 empty] | ore material | borehole specimen | grab | rock | [9 empty] | pyrite | pyrite2 | [7 empty] | LA-ICPMS | Laser sampling was performed using a GeolasPro laser ablation system that consists of a COMPexPro 102 ArF excimer laser (wavelength of 193 nm and maximum energy of 200 mJ) and a MicroLas optical system. An Agilent 7700e ICP-MS instrument was used to acquire ion-signal intensities. | Wuhan SampleSolution Analytical Technology Co., Ltd., Wuhan, China | laser spot size and frequency were set to 44 μm and 7 Hz, respectively; Si, S, Ti, V, Cr, Mn, Fe, Co, Ni, Cu, Zn, Ga, Ge, As, Se, Mo, Ag, Cd, In, Sn, Sb, Ba, W, Au, Tl, Pb, and Bi. | NIST 610 and NIST 612; MASS-1 | 0.01 | 0.008 |  |  | 2.13 | 0.3 | 0.01 | 0.004 |  |  | 0.08 | 0.016 |  |  | 0 | 0.005 |  |  |  |  | 0 | 0.05 |  |  |  |  | 575.52 | 0.005 | 0 | 0.14 |  |  | 0.87 | 0.05 | [36 empty] | 0 | 0.07 | 0 | 0.01 | [6 empty] | 8.75 | 0.1 |  |  |  |  | 0.32 | 0.004 | [16 empty] | 0 | 0.015 |  |  | 0 | 5 |  |  |  |  | 0.03 | 0.04 | [10 empty] | 404300 | 0.005 | 0 | 0.002 |  |  |  |  | 1.63 | 0.01 | 0.03 | 0.007 |  |  |  |  | 0.87 | 0.1 |  |  |  | 2023 | Bingke Sun, Xinbiao Lv, Shouguo Wang, Thomas Ulrich, Zhihui Dai, Banxiao Ruan, Evolution of an ancient VMS ore-forming system recorded by pyrite and sphalerite mineral texture, trace elements, and sulfur isotope: A case study from the Huangtupo Cu-Zn (-Au) deposit, Eastern Tianshan, NW China, Ore Geology Reviews, Volume 158, 2023 |  | CHN |  | 91.919722 | 42.617972 | [6 empty] | Located from Mindat | Multiple mine buildings and an open pit in the vicinity; 3 km | ERT generated local id | 2025-11-18
| Huangtupo |  | Volcanic basin hydrothermal | Volcanogenic massive sulfide (VMS) | Bimodal felsic VMS |  |  | Cu, Zn, Au | Sun et al., 2023 |  | YK91-14 | YK91-14-4 | [5 empty] | ore material | borehole specimen | grab | rock | [9 empty] | pyrite | pyrite2 | [7 empty] | LA-ICPMS | Laser sampling was performed using a GeolasPro laser ablation system that consists of a COMPexPro 102 ArF excimer laser (wavelength of 193 nm and maximum energy of 200 mJ) and a MicroLas optical system. An Agilent 7700e ICP-MS instrument was used to acquire ion-signal intensities. | Wuhan SampleSolution Analytical Technology Co., Ltd., Wuhan, China | laser spot size and frequency were set to 44 μm and 7 Hz, respectively; Si, S, Ti, V, Cr, Mn, Fe, Co, Ni, Cu, Zn, Ga, Ge, As, Se, Mo, Ag, Cd, In, Sn, Sb, Ba, W, Au, Tl, Pb, and Bi. | NIST 610 and NIST 612; MASS-1 | 0 | 0.008 |  |  | 0.72 | 0.3 | 0 | 0.004 |  |  | 0 | 0.016 |  |  | 0.17 | 0.005 |  |  |  |  | 0.24 | 0.05 |  |  |  |  | 218.5 | 0.005 | 8300 | 0.14 |  |  | 0.95 | 0.05 | [36 empty] | 0 | 0.07 | 0.02 | 0.01 | [6 empty] | 5.15 | 0.1 |  |  |  |  | 0.34 | 0.004 | [16 empty] | 0 | 0.015 |  |  | 6.95 | 5 |  |  |  |  | 0 | 0.04 | [10 empty] | 60500 | 0.005 | 0 | 0.002 |  |  |  |  | 0.27 | 0.01 | 0 | 0.007 |  |  |  |  | 2.03 | 0.1 |  |  |  | 2023 | Bingke Sun, Xinbiao Lv, Shouguo Wang, Thomas Ulrich, Zhihui Dai, Banxiao Ruan, Evolution of an ancient VMS ore-forming system recorded by pyrite and sphalerite mineral texture, trace elements, and sulfur isotope: A case study from the Huangtupo Cu-Zn (-Au) deposit, Eastern Tianshan, NW China, Ore Geology Reviews, Volume 158, 2023 |  | CHN |  | 91.919722 | 42.617972 | [6 empty] | Located from Mindat | Multiple mine buildings and an open pit in the vicinity; 3 km | ERT generated local id | 2025-11-18
| Huangtupo |  | Volcanic basin hydrothermal | Volcanogenic massive sulfide (VMS) | Bimodal felsic VMS |  |  | Cu, Zn, Au | Sun et al., 2023 |  | YK91-14 | YK91-14-5 | [5 empty] | ore material | borehole specimen | grab | rock | [9 empty] | pyrite | pyrite2 | [7 empty] | LA-ICPMS | Laser sampling was performed using a GeolasPro laser ablation system that consists of a COMPexPro 102 ArF excimer laser (wavelength of 193 nm and maximum energy of 200 mJ) and a MicroLas optical system. An Agilent 7700e ICP-MS instrument was used to acquire ion-signal intensities. | Wuhan SampleSolution Analytical Technology Co., Ltd., Wuhan, China | laser spot size and frequency were set to 44 μm and 7 Hz, respectively; Si, S, Ti, V, Cr, Mn, Fe, Co, Ni, Cu, Zn, Ga, Ge, As, Se, Mo, Ag, Cd, In, Sn, Sb, Ba, W, Au, Tl, Pb, and Bi. | NIST 610 and NIST 612; MASS-1 | 0.02 | 0.008 |  |  | 1.48 | 0.3 | 0.01 | 0.004 |  |  | 0 | 0.016 |  |  | 0.08 | 0.005 |  |  |  |  | 0.08 | 0.05 |  |  |  |  | 320.34 | 0.005 | 3900 | 0.14 |  |  | 1.03 | 0.05 | [36 empty] | 43000 | 0.07 | 0 | 0.01 | [6 empty] | 27.76 | 0.1 |  |  |  |  | 0.2 | 0.004 | [16 empty] | 0.02 | 0.015 |  |  | 0 | 5 |  |  |  |  | 0.16 | 0.04 | [10 empty] | 60500 | 0.005 | 0 | 0.002 |  |  |  |  | 0.69 | 0.01 | 0.07 | 0.007 |  |  |  |  | 3.29 | 0.1 |  |  |  | 2023 | Bingke Sun, Xinbiao Lv, Shouguo Wang, Thomas Ulrich, Zhihui Dai, Banxiao Ruan, Evolution of an ancient VMS ore-forming system recorded by pyrite and sphalerite mineral texture, trace elements, and sulfur isotope: A case study from the Huangtupo Cu-Zn (-Au) deposit, Eastern Tianshan, NW China, Ore Geology Reviews, Volume 158, 2023 |  | CHN |  | 91.919722 | 42.617972 | [6 empty] | Located from Mindat | Multiple mine buildings and an open pit in the vicinity; 3 km | ERT generated local id | 2025-11-18
| Huangtupo |  | Volcanic basin hydrothermal | Volcanogenic massive sulfide (VMS) | Bimodal felsic VMS |  |  | Cu, Zn, Au | Sun et al., 2023 |  | YK91-16 | YK91-16-1 | [5 empty] | ore material | borehole specimen | grab | rock | [9 empty] | pyrite | pyrite2 | [7 empty] | LA-ICPMS | Laser sampling was performed using a GeolasPro laser ablation system that consists of a COMPexPro 102 ArF excimer laser (wavelength of 193 nm and maximum energy of 200 mJ) and a MicroLas optical system. An Agilent 7700e ICP-MS instrument was used to acquire ion-signal intensities. | Wuhan SampleSolution Analytical Technology Co., Ltd., Wuhan, China | laser spot size and frequency were set to 44 μm and 7 Hz, respectively; Si, S, Ti, V, Cr, Mn, Fe, Co, Ni, Cu, Zn, Ga, Ge, As, Se, Mo, Ag, Cd, In, Sn, Sb, Ba, W, Au, Tl, Pb, and Bi. | NIST 610 and NIST 612; MASS-1 | 0.02 | 0.008 |  |  | 1.77 | 0.3 | 0.01 | 0.004 |  |  | 0.04 | 0.016 |  |  | 0.02 | 0.005 |  |  |  |  | 0.32 | 0.05 |  |  |  |  | 769.93 | 0.005 | 3600 | 0.14 |  |  | 0.57 | 0.05 | [36 empty] | 4600 | 0.07 | 0 | 0.01 | [6 empty] | 8.14 | 0.1 |  |  |  |  | 0.04 | 0.004 | [16 empty] | 0 | 0.015 |  |  | 0 | 5 |  |  |  |  | 0.44 | 0.04 | [10 empty] | 61300 | 0.005 | 0 | 0.002 |  |  |  |  | 0.04 | 0.01 | 0.02 | 0.007 |  |  |  |  | 2.16 | 0.1 |  |  |  | 2023 | Bingke Sun, Xinbiao Lv, Shouguo Wang, Thomas Ulrich, Zhihui Dai, Banxiao Ruan, Evolution of an ancient VMS ore-forming system recorded by pyrite and sphalerite mineral texture, trace elements, and sulfur isotope: A case study from the Huangtupo Cu-Zn (-Au) deposit, Eastern Tianshan, NW China, Ore Geology Reviews, Volume 158, 2023 |  | CHN |  | 91.919722 | 42.617972 | [6 empty] | Located from Mindat | Multiple mine buildings and an open pit in the vicinity; 3 km | ERT generated local id | 2025-11-18
| Huangtupo |  | Volcanic basin hydrothermal | Volcanogenic massive sulfide (VMS) | Bimodal felsic VMS |  |  | Cu, Zn, Au | Sun et al., 2023 |  | YK91-16 | YK91-16-2 | [5 empty] | ore material | borehole specimen | grab | rock | [9 empty] | pyrite | pyrite2 | [7 empty] | LA-ICPMS | Laser sampling was performed using a GeolasPro laser ablation system that consists of a COMPexPro 102 ArF excimer laser (wavelength of 193 nm and maximum energy of 200 mJ) and a MicroLas optical system. An Agilent 7700e ICP-MS instrument was used to acquire ion-signal intensities. | Wuhan SampleSolution Analytical Technology Co., Ltd., Wuhan, China | laser spot size and frequency were set to 44 μm and 7 Hz, respectively; Si, S, Ti, V, Cr, Mn, Fe, Co, Ni, Cu, Zn, Ga, Ge, As, Se, Mo, Ag, Cd, In, Sn, Sb, Ba, W, Au, Tl, Pb, and Bi. | NIST 610 and NIST 612; MASS-1 | 0 | 0.008 |  |  | 2.32 | 0.3 | 0.02 | 0.004 |  |  | 0 | 0.016 |  |  | 0 | 0.005 |  |  |  |  | 0 | 0.05 |  |  |  |  | 403.05 | 0.005 | 3900 | 0.14 |  |  | 0.2 | 0.05 | [36 empty] | 7600 | 0.07 | 0 | 0.01 | [6 empty] | 8.68 | 0.1 |  |  |  |  | 0.03 | 0.004 | [16 empty] | 0 | 0.015 |  |  | 0 | 5 |  |  |  |  | 0.11 | 0.04 | [10 empty] | 67000 | 0.005 | 0.01 | 0.002 |  |  |  |  | 0.04 | 0.01 | 0 | 0.007 |  |  |  |  | 73.89 | 0.1 |  |  |  | 2023 | Bingke Sun, Xinbiao Lv, Shouguo Wang, Thomas Ulrich, Zhihui Dai, Banxiao Ruan, Evolution of an ancient VMS ore-forming system recorded by pyrite and sphalerite mineral texture, trace elements, and sulfur isotope: A case study from the Huangtupo Cu-Zn (-Au) deposit, Eastern Tianshan, NW China, Ore Geology Reviews, Volume 158, 2023 |  | CHN |  | 91.919722 | 42.617972 | [6 empty] | Located from Mindat | Multiple mine buildings and an open pit in the vicinity; 3 km | ERT generated local id | 2025-11-18
| Huangtupo |  | Volcanic basin hydrothermal | Volcanogenic massive sulfide (VMS) | Bimodal felsic VMS |  |  | Cu, Zn, Au | Sun et al., 2023 |  | YK91-16 | YK91-16-3 | [5 empty] | ore material | borehole specimen | grab | rock | [9 empty] | pyrite | pyrite2 | [7 empty] | LA-ICPMS | Laser sampling was performed using a GeolasPro laser ablation system that consists of a COMPexPro 102 ArF excimer laser (wavelength of 193 nm and maximum energy of 200 mJ) and a MicroLas optical system. An Agilent 7700e ICP-MS instrument was used to acquire ion-signal intensities. | Wuhan SampleSolution Analytical Technology Co., Ltd., Wuhan, China | laser spot size and frequency were set to 44 μm and 7 Hz, respectively; Si, S, Ti, V, Cr, Mn, Fe, Co, Ni, Cu, Zn, Ga, Ge, As, Se, Mo, Ag, Cd, In, Sn, Sb, Ba, W, Au, Tl, Pb, and Bi. | NIST 610 and NIST 612; MASS-1 | 2.74 | 0.008 |  |  | 7.12 | 0.3 | 0.06 | 0.004 |  |  | 0.06 | 0.016 |  |  | 2.33 | 0.005 |  |  |  |  | 0.07 | 0.05 |  |  |  |  | 16.52 | 0.005 | 4000 | 0.14 |  |  | 319.74 | 0.05 | [36 empty] | 9300 | 0.07 | 0.06 | 0.01 | [6 empty] | 3.15 | 0.1 |  |  |  |  | 6.63 | 0.004 | [16 empty] | 0.74 | 0.015 |  |  | 176.23 | 5 |  |  |  |  | 0.42 | 0.04 | [10 empty] | 59300 | 0.005 | 0 | 0.002 |  |  |  |  | 0 | 0.01 | 0.01 | 0.007 |  |  |  |  | 30.62 | 0.1 |  |  |  | 2023 | Bingke Sun, Xinbiao Lv, Shouguo Wang, Thomas Ulrich, Zhihui Dai, Banxiao Ruan, Evolution of an ancient VMS ore-forming system recorded by pyrite and sphalerite mineral texture, trace elements, and sulfur isotope: A case study from the Huangtupo Cu-Zn (-Au) deposit, Eastern Tianshan, NW China, Ore Geology Reviews, Volume 158, 2023 |  | CHN |  | 91.919722 | 42.617972 | [6 empty] | Located from Mindat | Multiple mine buildings and an open pit in the vicinity; 3 km | ERT generated local id | 2025-11-18
| Huangtupo |  | Volcanic basin hydrothermal | Volcanogenic massive sulfide (VMS) | Bimodal felsic VMS |  |  | Cu, Zn, Au | Sun et al., 2023 |  | YK111-17 | YK111-17-1 | [5 empty] | ore material | borehole specimen | grab | rock | [9 empty] | pyrite | pyrite3 | [7 empty] | LA-ICPMS | Laser sampling was performed using a GeolasPro laser ablation system that consists of a COMPexPro 102 ArF excimer laser (wavelength of 193 nm and maximum energy of 200 mJ) and a MicroLas optical system. An Agilent 7700e ICP-MS instrument was used to acquire ion-signal intensities. | Wuhan SampleSolution Analytical Technology Co., Ltd., Wuhan, China | laser spot size and frequency were set to 44 μm and 7 Hz, respectively; Si, S, Ti, V, Cr, Mn, Fe, Co, Ni, Cu, Zn, Ga, Ge, As, Se, Mo, Ag, Cd, In, Sn, Sb, Ba, W, Au, Tl, Pb, and Bi. | NIST 610 and NIST 612; MASS-1 | 0.03 | 0.008 |  |  | 12.78 | 0.3 | 0 | 0.004 |  |  | 0 | 0.016 |  |  | 0.46 | 0.005 |  |  |  |  | 0.15 | 0.05 |  |  |  |  | 3.93 | 0.005 | 0 | 0.14 |  |  | 1.89 | 0.05 | [36 empty] | 0 | 0.07 | 0 | 0.01 | [6 empty] | 0.62 | 0.1 |  |  |  |  | 0.19 | 0.004 | [16 empty] | 0.04 | 0.015 |  |  | 0 | 5 |  |  |  |  | 0 | 0.04 | [10 empty] | 74200 | 0.005 | 0.01 | 0.002 |  |  |  |  | 0 | 0.01 | 0 | 0.007 |  |  |  |  | 1.27 | 0.1 |  |  |  | 2023 | Bingke Sun, Xinbiao Lv, Shouguo Wang, Thomas Ulrich, Zhihui Dai, Banxiao Ruan, Evolution of an ancient VMS ore-forming system recorded by pyrite and sphalerite mineral texture, trace elements, and sulfur isotope: A case study from the Huangtupo Cu-Zn (-Au) deposit, Eastern Tianshan, NW China, Ore Geology Reviews, Volume 158, 2023 |  | CHN |  | 91.919722 | 42.617972 | [6 empty] | Located from Mindat | Multiple mine buildings and an open pit in the vicinity; 3 km | ERT generated local id | 2025-11-18
| Huangtupo |  | Volcanic basin hydrothermal | Volcanogenic massive sulfide (VMS) | Bimodal felsic VMS |  |  | Cu, Zn, Au | Sun et al., 2023 |  | YK111-17 | YK111-17-2 | [5 empty] | ore material | borehole specimen | grab | rock | [9 empty] | pyrite | pyrite3 | [7 empty] | LA-ICPMS | Laser sampling was performed using a GeolasPro laser ablation system that consists of a COMPexPro 102 ArF excimer laser (wavelength of 193 nm and maximum energy of 200 mJ) and a MicroLas optical system. An Agilent 7700e ICP-MS instrument was used to acquire ion-signal intensities. | Wuhan SampleSolution Analytical Technology Co., Ltd., Wuhan, China | laser spot size and frequency were set to 44 μm and 7 Hz, respectively; Si, S, Ti, V, Cr, Mn, Fe, Co, Ni, Cu, Zn, Ga, Ge, As, Se, Mo, Ag, Cd, In, Sn, Sb, Ba, W, Au, Tl, Pb, and Bi. | NIST 610 and NIST 612; MASS-1 | 0.2 | 0.008 |  |  | 8.19 | 0.3 | 0 | 0.004 |  |  | 0.18 | 0.016 |  |  | 0.59 | 0.005 |  |  |  |  | 0 | 0.05 |  |  |  |  | 3.48 | 0.005 | 78300 | 0.14 |  |  | 2.95 | 0.05 | [36 empty] | 5500 | 0.07 | 1.11 | 0.01 | [6 empty] | 18.6 | 0.1 |  |  |  |  | 1.67 | 0.004 | [16 empty] | 0 | 0.015 |  |  | 0 | 5 |  |  |  |  | 0.63 | 0.04 | [10 empty] | 53000 | 0.005 | 0 | 0.002 |  |  |  |  | 0.05 | 0.01 | 0.16 | 0.007 |  |  |  |  | 34.37 | 0.1 |  |  |  | 2023 | Bingke Sun, Xinbiao Lv, Shouguo Wang, Thomas Ulrich, Zhihui Dai, Banxiao Ruan, Evolution of an ancient VMS ore-forming system recorded by pyrite and sphalerite mineral texture, trace elements, and sulfur isotope: A case study from the Huangtupo Cu-Zn (-Au) deposit, Eastern Tianshan, NW China, Ore Geology Reviews, Volume 158, 2023 |  | CHN |  | 91.919722 | 42.617972 | [6 empty] | Located from Mindat | Multiple mine buildings and an open pit in the vicinity; 3 km | ERT generated local id | 2025-11-18
| Huangtupo |  | Volcanic basin hydrothermal | Volcanogenic massive sulfide (VMS) | Bimodal felsic VMS |  |  | Cu, Zn, Au | Sun et al., 2023 |  | YK111-18 | YK111-18-1 | [5 empty] | ore material | borehole specimen | grab | rock | [9 empty] | pyrite | pyrite3 | [7 empty] | LA-ICPMS | Laser sampling was performed using a GeolasPro laser ablation system that consists of a COMPexPro 102 ArF excimer laser (wavelength of 193 nm and maximum energy of 200 mJ) and a MicroLas optical system. An Agilent 7700e ICP-MS instrument was used to acquire ion-signal intensities. | Wuhan SampleSolution Analytical Technology Co., Ltd., Wuhan, China | laser spot size and frequency were set to 44 μm and 7 Hz, respectively; Si, S, Ti, V, Cr, Mn, Fe, Co, Ni, Cu, Zn, Ga, Ge, As, Se, Mo, Ag, Cd, In, Sn, Sb, Ba, W, Au, Tl, Pb, and Bi. | NIST 610 and NIST 612; MASS-1 | 0 | 0.008 |  |  | 6.72 | 0.3 | 0 | 0.004 |  |  | 0.02 | 0.016 |  |  | 0.01 | 0.005 |  |  |  |  | 0.18 | 0.05 |  |  |  |  | 0.62 | 0.005 | 1400 | 0.14 |  |  | 1.2 | 0.05 | [36 empty] | 4900 | 0.07 | 0.05 | 0.01 | [6 empty] | 0.66 | 0.1 |  |  |  |  | 0.02 | 0.004 | [16 empty] | 0.05 | 0.015 |  |  | 0 | 5 |  |  |  |  | 0.44 | 0.04 | [10 empty] | 61900 | 0.005 | 0.02 | 0.002 |  |  |  |  | 0 | 0.01 | 0.02 | 0.007 |  |  |  |  | 0 | 0.1 |  |  |  | 2023 | Bingke Sun, Xinbiao Lv, Shouguo Wang, Thomas Ulrich, Zhihui Dai, Banxiao Ruan, Evolution of an ancient VMS ore-forming system recorded by pyrite and sphalerite mineral texture, trace elements, and sulfur isotope: A case study from the Huangtupo Cu-Zn (-Au) deposit, Eastern Tianshan, NW China, Ore Geology Reviews, Volume 158, 2023 |  | CHN |  | 91.919722 | 42.617972 | [6 empty] | Located from Mindat | Multiple mine buildings and an open pit in the vicinity; 3 km | ERT generated local id | 2025-11-18
| Huangtupo |  | Volcanic basin hydrothermal | Volcanogenic massive sulfide (VMS) | Bimodal felsic VMS |  |  | Cu, Zn, Au | Sun et al., 2023 |  | YK111-18 | YK111-18-2 | [5 empty] | ore material | borehole specimen | grab | rock | [9 empty] | pyrite | pyrite3 | [7 empty] | LA-ICPMS | Laser sampling was performed using a GeolasPro laser ablation system that consists of a COMPexPro 102 ArF excimer laser (wavelength of 193 nm and maximum energy of 200 mJ) and a MicroLas optical system. An Agilent 7700e ICP-MS instrument was used to acquire ion-signal intensities. | Wuhan SampleSolution Analytical Technology Co., Ltd., Wuhan, China | laser spot size and frequency were set to 44 μm and 7 Hz, respectively; Si, S, Ti, V, Cr, Mn, Fe, Co, Ni, Cu, Zn, Ga, Ge, As, Se, Mo, Ag, Cd, In, Sn, Sb, Ba, W, Au, Tl, Pb, and Bi. | NIST 610 and NIST 612; MASS-1 | 45.43 | 0.008 |  |  | 156.67 | 0.3 | 1.69 | 0.004 |  |  | 0.47 | 0.016 |  |  | 173.01 | 0.005 |  |  |  |  | 0.4 | 0.05 |  |  |  |  | 63.3 | 0.005 | 58700 | 0.14 |  |  | 537 | 0.05 | [36 empty] | 717800 | 0.07 | 79.2 | 0.01 | [6 empty] | 20.77 | 0.1 |  |  |  |  | 868.82 | 0.004 | [16 empty] | 32.96 | 0.015 |  |  | 35.61 | 5 |  |  |  |  | 0.34 | 0.04 | [10 empty] | 192400 | 0.005 | 6 | 0.002 |  |  |  |  | 1.11 | 0.01 | 0.04 | 0.007 |  |  |  |  | 488.18 | 0.1 |  |  |  | 2023 | Bingke Sun, Xinbiao Lv, Shouguo Wang, Thomas Ulrich, Zhihui Dai, Banxiao Ruan, Evolution of an ancient VMS ore-forming system recorded by pyrite and sphalerite mineral texture, trace elements, and sulfur isotope: A case study from the Huangtupo Cu-Zn (-Au) deposit, Eastern Tianshan, NW China, Ore Geology Reviews, Volume 158, 2023 |  | CHN |  | 91.919722 | 42.617972 | [6 empty] | Located from Mindat | Multiple mine buildings and an open pit in the vicinity; 3 km | ERT generated local id | 2025-11-18
| Huangtupo |  | Volcanic basin hydrothermal | Volcanogenic massive sulfide (VMS) | Bimodal felsic VMS |  |  | Cu, Zn, Au | Sun et al., 2023 |  | YK111-18 | YK111-18-3 | [5 empty] | ore material | borehole specimen | grab | rock | [9 empty] | pyrite | pyrite3 | [7 empty] | LA-ICPMS | Laser sampling was performed using a GeolasPro laser ablation system that consists of a COMPexPro 102 ArF excimer laser (wavelength of 193 nm and maximum energy of 200 mJ) and a MicroLas optical system. An Agilent 7700e ICP-MS instrument was used to acquire ion-signal intensities. | Wuhan SampleSolution Analytical Technology Co., Ltd., Wuhan, China | laser spot size and frequency were set to 44 μm and 7 Hz, respectively; Si, S, Ti, V, Cr, Mn, Fe, Co, Ni, Cu, Zn, Ga, Ge, As, Se, Mo, Ag, Cd, In, Sn, Sb, Ba, W, Au, Tl, Pb, and Bi. | NIST 610 and NIST 612; MASS-1 | 63.53 | 0.008 |  |  | 289.9 | 0.3 | 1.92 | 0.004 |  |  | 0.55 | 0.016 |  |  | 252.24 | 0.005 |  |  |  |  | 0.3 | 0.05 |  |  |  |  | 142.82 | 0.005 | 9600 | 0.14 |  |  | 470.99 | 0.05 | [36 empty] | 993800 | 0.07 | 6.59 | 0.01 | [6 empty] | 16.85 | 0.1 |  |  |  |  | 370.89 | 0.004 | [16 empty] | 93.92 | 0.015 |  |  | 67.56 | 5 |  |  |  |  | 0.57 | 0.04 | [10 empty] | 84100 | 0.005 | 7.57 | 0.002 |  |  |  |  | 1.82 | 0.01 | 0.97 | 0.007 |  |  |  |  | 35.65 | 0.1 |  |  |  | 2023 | Bingke Sun, Xinbiao Lv, Shouguo Wang, Thomas Ulrich, Zhihui Dai, Banxiao Ruan, Evolution of an ancient VMS ore-forming system recorded by pyrite and sphalerite mineral texture, trace elements, and sulfur isotope: A case study from the Huangtupo Cu-Zn (-Au) deposit, Eastern Tianshan, NW China, Ore Geology Reviews, Volume 158, 2023 |  | CHN |  | 91.919722 | 42.617972 | [6 empty] | Located from Mindat | Multiple mine buildings and an open pit in the vicinity; 3 km | ERT generated local id | 2025-11-18
| Huangtupo |  | Volcanic basin hydrothermal | Volcanogenic massive sulfide (VMS) | Bimodal felsic VMS |  |  | Cu, Zn, Au | Sun et al., 2023 |  | YK111-18 | YK111-18-4 | [5 empty] | ore material | borehole specimen | grab | rock | [9 empty] | pyrite | pyrite3 | [7 empty] | LA-ICPMS | Laser sampling was performed using a GeolasPro laser ablation system that consists of a COMPexPro 102 ArF excimer laser (wavelength of 193 nm and maximum energy of 200 mJ) and a MicroLas optical system. An Agilent 7700e ICP-MS instrument was used to acquire ion-signal intensities. | Wuhan SampleSolution Analytical Technology Co., Ltd., Wuhan, China | laser spot size and frequency were set to 44 μm and 7 Hz, respectively; Si, S, Ti, V, Cr, Mn, Fe, Co, Ni, Cu, Zn, Ga, Ge, As, Se, Mo, Ag, Cd, In, Sn, Sb, Ba, W, Au, Tl, Pb, and Bi. | NIST 610 and NIST 612; MASS-1 | 10.01 | 0.008 |  |  | 30.48 | 0.3 | 1.3 | 0.004 |  |  | 0.04 | 0.016 |  |  | 14.82 | 0.005 |  |  |  |  | 0 | 0.05 |  |  |  |  | 8.83 | 0.005 | 0 | 0.14 |  |  | 20.03 | 0.05 | [36 empty] | 8600 | 0.07 | 0 | 0.01 | [6 empty] | 0 | 0.1 |  |  |  |  | 23.13 | 0.004 | [16 empty] | 0.16 | 0.015 |  |  | 696.91 | 5 |  |  |  |  | 0 | 0.04 | [10 empty] | 53100 | 0.005 | 0 | 0.002 |  |  |  |  | 0.04 | 0.01 | 0.01 | 0.007 |  |  |  |  | 2.87 | 0.1 |  |  |  | 2023 | Bingke Sun, Xinbiao Lv, Shouguo Wang, Thomas Ulrich, Zhihui Dai, Banxiao Ruan, Evolution of an ancient VMS ore-forming system recorded by pyrite and sphalerite mineral texture, trace elements, and sulfur isotope: A case study from the Huangtupo Cu-Zn (-Au) deposit, Eastern Tianshan, NW China, Ore Geology Reviews, Volume 158, 2023 |  | CHN |  | 91.919722 | 42.617972 | [6 empty] | Located from Mindat | Multiple mine buildings and an open pit in the vicinity; 3 km | ERT generated local id | 2025-11-18
| Huangtupo |  | Volcanic basin hydrothermal | Volcanogenic massive sulfide (VMS) | Bimodal felsic VMS |  |  | Cu, Zn, Au | Sun et al., 2023 |  | YK112-15 | YK112-15-1 | [5 empty] | ore material | borehole specimen | grab | rock | [9 empty] | pyrite | pyrite3 | [7 empty] | LA-ICPMS | Laser sampling was performed using a GeolasPro laser ablation system that consists of a COMPexPro 102 ArF excimer laser (wavelength of 193 nm and maximum energy of 200 mJ) and a MicroLas optical system. An Agilent 7700e ICP-MS instrument was used to acquire ion-signal intensities. | Wuhan SampleSolution Analytical Technology Co., Ltd., Wuhan, China | laser spot size and frequency were set to 44 μm and 7 Hz, respectively; Si, S, Ti, V, Cr, Mn, Fe, Co, Ni, Cu, Zn, Ga, Ge, As, Se, Mo, Ag, Cd, In, Sn, Sb, Ba, W, Au, Tl, Pb, and Bi. | NIST 610 and NIST 612; MASS-1 | 1.85 | 0.008 |  |  | 682.31 | 0.3 | 0 | 0.004 |  |  | 0.05 | 0.016 |  |  | 0 | 0.005 |  |  |  |  | 0 | 0.05 |  |  |  |  | 0.06 | 0.005 | 0 | 0.14 |  |  | 2.8 | 0.05 | [36 empty] | 226700 | 0.07 | 0.21 | 0.01 | [6 empty] | 0 | 0.1 |  |  |  |  | 24.63 | 0.004 | [16 empty] | 45.74 | 0.015 |  |  | 0 | 5 |  |  |  |  | 0.16 | 0.04 | [10 empty] | 51300 | 0.005 | 8.67 | 0.002 |  |  |  |  | 0 | 0.01 | 0.01 | 0.007 |  |  |  |  | 3.73 | 0.1 |  |  |  | 2023 | Bingke Sun, Xinbiao Lv, Shouguo Wang, Thomas Ulrich, Zhihui Dai, Banxiao Ruan, Evolution of an ancient VMS ore-forming system recorded by pyrite and sphalerite mineral texture, trace elements, and sulfur isotope: A case study from the Huangtupo Cu-Zn (-Au) deposit, Eastern Tianshan, NW China, Ore Geology Reviews, Volume 158, 2023 |  | CHN |  | 91.919722 | 42.617972 | [6 empty] | Located from Mindat | Multiple mine buildings and an open pit in the vicinity; 3 km | ERT generated local id | 2025-11-18
| Huangtupo |  | Volcanic basin hydrothermal | Volcanogenic massive sulfide (VMS) | Bimodal felsic VMS |  |  | Cu, Zn, Au | Sun et al., 2023 |  | YK112-15 | YK112-15-2 | [5 empty] | ore material | borehole specimen | grab | rock | [9 empty] | pyrite | pyrite3 | [7 empty] | LA-ICPMS | Laser sampling was performed using a GeolasPro laser ablation system that consists of a COMPexPro 102 ArF excimer laser (wavelength of 193 nm and maximum energy of 200 mJ) and a MicroLas optical system. An Agilent 7700e ICP-MS instrument was used to acquire ion-signal intensities. | Wuhan SampleSolution Analytical Technology Co., Ltd., Wuhan, China | laser spot size and frequency were set to 44 μm and 7 Hz, respectively; Si, S, Ti, V, Cr, Mn, Fe, Co, Ni, Cu, Zn, Ga, Ge, As, Se, Mo, Ag, Cd, In, Sn, Sb, Ba, W, Au, Tl, Pb, and Bi. | NIST 610 and NIST 612; MASS-1 | 8 | 0.008 |  |  | 689.68 | 0.3 | 0.01 | 0.004 |  |  | 0.02 | 0.016 |  |  | 0 | 0.005 |  |  |  |  | 0 | 0.05 |  |  |  |  | 0 | 0.005 | 4300 | 0.14 |  |  | 31.73 | 0.05 | [36 empty] | 326300 | 0.07 | 2.21 | 0.01 | [6 empty] | 1.49 | 0.1 |  |  |  |  | 62.78 | 0.004 | [16 empty] | 42.56 | 0.015 |  |  | 0 | 5 |  |  |  |  | 0.22 | 0.04 | [10 empty] | 60000 | 0.005 | 50.72 | 0.002 |  |  |  |  | 0.03 | 0.01 | 3.08 | 0.007 |  |  |  |  | 7.37 | 0.1 |  |  |  | 2023 | Bingke Sun, Xinbiao Lv, Shouguo Wang, Thomas Ulrich, Zhihui Dai, Banxiao Ruan, Evolution of an ancient VMS ore-forming system recorded by pyrite and sphalerite mineral texture, trace elements, and sulfur isotope: A case study from the Huangtupo Cu-Zn (-Au) deposit, Eastern Tianshan, NW China, Ore Geology Reviews, Volume 158, 2023 |  | CHN |  | 91.919722 | 42.617972 | [6 empty] | Located from Mindat | Multiple mine buildings and an open pit in the vicinity; 3 km | ERT generated local id | 2025-11-18
| Huangtupo |  | Volcanic basin hydrothermal | Volcanogenic massive sulfide (VMS) | Bimodal felsic VMS |  |  | Cu, Zn, Au | Sun et al., 2023 |  | YK112-15 | YK112-15-3 | [5 empty] | ore material | borehole specimen | grab | rock | [9 empty] | pyrite | pyrite3 | [7 empty] | LA-ICPMS | Laser sampling was performed using a GeolasPro laser ablation system that consists of a COMPexPro 102 ArF excimer laser (wavelength of 193 nm and maximum energy of 200 mJ) and a MicroLas optical system. An Agilent 7700e ICP-MS instrument was used to acquire ion-signal intensities. | Wuhan SampleSolution Analytical Technology Co., Ltd., Wuhan, China | laser spot size and frequency were set to 44 μm and 7 Hz, respectively; Si, S, Ti, V, Cr, Mn, Fe, Co, Ni, Cu, Zn, Ga, Ge, As, Se, Mo, Ag, Cd, In, Sn, Sb, Ba, W, Au, Tl, Pb, and Bi. | NIST 610 and NIST 612; MASS-1 | 23.78 | 0.008 |  |  | 491.41 | 0.3 | 0.12 | 0.004 |  |  | 0.06 | 0.016 |  |  | 0 | 0.005 |  |  |  |  | 0.16 | 0.05 |  |  |  |  | 0 | 0.005 | 6000 | 0.14 |  |  | 30.69 | 0.05 | [36 empty] | 145300 | 0.07 | 0.83 | 0.01 | [6 empty] | 1.11 | 0.1 |  |  |  |  | 431.18 | 0.004 | [16 empty] | 37.69 | 0.015 |  |  | 0 | 5 |  |  |  |  | 0.05 | 0.04 | [10 empty] | 60300 | 0.005 | 70.49 | 0.002 |  |  |  |  | 0.01 | 0.01 | 6.83 | 0.007 |  |  |  |  | 4.21 | 0.1 |  |  |  | 2023 | Bingke Sun, Xinbiao Lv, Shouguo Wang, Thomas Ulrich, Zhihui Dai, Banxiao Ruan, Evolution of an ancient VMS ore-forming system recorded by pyrite and sphalerite mineral texture, trace elements, and sulfur isotope: A case study from the Huangtupo Cu-Zn (-Au) deposit, Eastern Tianshan, NW China, Ore Geology Reviews, Volume 158, 2023 |  | CHN |  | 91.919722 | 42.617972 | [6 empty] | Located from Mindat | Multiple mine buildings and an open pit in the vicinity; 3 km | ERT generated local id | 2025-11-18
| Huangtupo |  | Volcanic basin hydrothermal | Volcanogenic massive sulfide (VMS) | Bimodal felsic VMS |  |  | Cu, Zn, Au | Sun et al., 2023 |  | YK94-14 | YK94-14-1 | [5 empty] | ore material | borehole specimen | grab | rock | [9 empty] | pyrite | pyrite3 | [7 empty] | LA-ICPMS | Laser sampling was performed using a GeolasPro laser ablation system that consists of a COMPexPro 102 ArF excimer laser (wavelength of 193 nm and maximum energy of 200 mJ) and a MicroLas optical system. An Agilent 7700e ICP-MS instrument was used to acquire ion-signal intensities. | Wuhan SampleSolution Analytical Technology Co., Ltd., Wuhan, China | laser spot size and frequency were set to 44 μm and 7 Hz, respectively; Si, S, Ti, V, Cr, Mn, Fe, Co, Ni, Cu, Zn, Ga, Ge, As, Se, Mo, Ag, Cd, In, Sn, Sb, Ba, W, Au, Tl, Pb, and Bi. | NIST 610 and NIST 612; MASS-1 | 1.33 | 0.008 |  |  | 19.79 | 0.3 | 0 | 0.004 |  |  | 0.15 | 0.016 |  |  | 0.31 | 0.005 |  |  |  |  | 0 | 0.05 |  |  |  |  | 160.1 | 0.005 | 21900 | 0.14 |  |  | 777.62 | 0.05 | [36 empty] | 60400 | 0.07 | 0.15 | 0.01 | [6 empty] | 19.26 | 0.1 |  |  |  |  | 2.51 | 0.004 | [16 empty] | 0.07 | 0.015 |  |  | 1455.75 | 5 |  |  |  |  | 1.81 | 0.04 | [10 empty] | 414400 | 0.005 | 0 | 0.002 |  |  |  |  | 0.18 | 0.01 | 0 | 0.007 |  |  |  |  | 17.25 | 0.1 |  |  |  | 2023 | Bingke Sun, Xinbiao Lv, Shouguo Wang, Thomas Ulrich, Zhihui Dai, Banxiao Ruan, Evolution of an ancient VMS ore-forming system recorded by pyrite and sphalerite mineral texture, trace elements, and sulfur isotope: A case study from the Huangtupo Cu-Zn (-Au) deposit, Eastern Tianshan, NW China, Ore Geology Reviews, Volume 158, 2023 |  | CHN |  | 91.919722 | 42.617972 | [6 empty] | Located from Mindat | Multiple mine buildings and an open pit in the vicinity; 3 km | ERT generated local id | 2025-11-18
| Huangtupo |  | Volcanic basin hydrothermal | Volcanogenic massive sulfide (VMS) | Bimodal felsic VMS |  |  | Cu, Zn, Au | Sun et al., 2023 |  | YK94-14 | YK94-14-2 | [5 empty] | ore material | borehole specimen | grab | rock | [9 empty] | pyrite | pyrite3 | [7 empty] | LA-ICPMS | Laser sampling was performed using a GeolasPro laser ablation system that consists of a COMPexPro 102 ArF excimer laser (wavelength of 193 nm and maximum energy of 200 mJ) and a MicroLas optical system. An Agilent 7700e ICP-MS instrument was used to acquire ion-signal intensities. | Wuhan SampleSolution Analytical Technology Co., Ltd., Wuhan, China | laser spot size and frequency were set to 44 μm and 7 Hz, respectively; Si, S, Ti, V, Cr, Mn, Fe, Co, Ni, Cu, Zn, Ga, Ge, As, Se, Mo, Ag, Cd, In, Sn, Sb, Ba, W, Au, Tl, Pb, and Bi. | NIST 610 and NIST 612; MASS-1 | 0.19 | 0.008 |  |  | 25.89 | 0.3 | 0.1 | 0.004 |  |  | 1.73 | 0.016 |  |  | 0.07 | 0.005 |  |  |  |  | 0 | 0.05 |  |  |  |  | 108.22 | 0.005 | 64500 | 0.14 |  |  | 92.08 | 0.05 | [36 empty] | 4700 | 0.07 | 0 | 0.01 | [6 empty] | 143.06 | 0.1 |  |  |  |  | 2.26 | 0.004 | [16 empty] | 0 | 0.015 |  |  | 1153.76 | 5 |  |  |  |  | 0.21 | 0.04 | [10 empty] | 465600 | 0.005 | 0.02 | 0.002 |  |  |  |  | 0.06 | 0.01 | 0.17 | 0.007 |  |  |  |  | 131.65 | 0.1 |  |  |  | 2023 | Bingke Sun, Xinbiao Lv, Shouguo Wang, Thomas Ulrich, Zhihui Dai, Banxiao Ruan, Evolution of an ancient VMS ore-forming system recorded by pyrite and sphalerite mineral texture, trace elements, and sulfur isotope: A case study from the Huangtupo Cu-Zn (-Au) deposit, Eastern Tianshan, NW China, Ore Geology Reviews, Volume 158, 2023 |  | CHN |  | 91.919722 | 42.617972 | [6 empty] | Located from Mindat | Multiple mine buildings and an open pit in the vicinity; 3 km | ERT generated local id | 2025-11-18
| Huangtupo |  | Volcanic basin hydrothermal | Volcanogenic massive sulfide (VMS) | Bimodal felsic VMS |  |  | Cu, Zn, Au | Sun et al., 2023 |  | YK94-14 | YK94-14-3 | [5 empty] | ore material | borehole specimen | grab | rock | [9 empty] | pyrite | pyrite3 | [7 empty] | LA-ICPMS | Laser sampling was performed using a GeolasPro laser ablation system that consists of a COMPexPro 102 ArF excimer laser (wavelength of 193 nm and maximum energy of 200 mJ) and a MicroLas optical system. An Agilent 7700e ICP-MS instrument was used to acquire ion-signal intensities. | Wuhan SampleSolution Analytical Technology Co., Ltd., Wuhan, China | laser spot size and frequency were set to 44 μm and 7 Hz, respectively; Si, S, Ti, V, Cr, Mn, Fe, Co, Ni, Cu, Zn, Ga, Ge, As, Se, Mo, Ag, Cd, In, Sn, Sb, Ba, W, Au, Tl, Pb, and Bi. | NIST 610 and NIST 612; MASS-1 | 0.95 | 0.008 |  |  | 44.67 | 0.3 | 0 | 0.004 |  |  | 0 | 0.016 |  |  | 0 | 0.005 |  |  |  |  | 0 | 0.05 |  |  |  |  | 131.82 | 0.005 | 0 | 0.14 |  |  | 117.28 | 0.05 | [36 empty] | 39100 | 0.07 | 0.13 | 0.01 | [6 empty] | 118.79 | 0.1 |  |  |  |  | 0.28 | 0.004 | [16 empty] | 0.06 | 0.015 |  |  | 60.81 | 5 |  |  |  |  | 4.09 | 0.04 | [10 empty] | 463800 | 0.005 | 0.06 | 0.002 |  |  |  |  | 0.07 | 0.01 | 0 | 0.007 |  |  |  |  | 61.98 | 0.1 |  |  |  | 2023 | Bingke Sun, Xinbiao Lv, Shouguo Wang, Thomas Ulrich, Zhihui Dai, Banxiao Ruan, Evolution of an ancient VMS ore-forming system recorded by pyrite and sphalerite mineral texture, trace elements, and sulfur isotope: A case study from the Huangtupo Cu-Zn (-Au) deposit, Eastern Tianshan, NW China, Ore Geology Reviews, Volume 158, 2023 |  | CHN |  | 91.919722 | 42.617972 | [6 empty] | Located from Mindat | Multiple mine buildings and an open pit in the vicinity; 3 km | ERT generated local id | 2025-11-18
| Huangtupo |  | Volcanic basin hydrothermal | Volcanogenic massive sulfide (VMS) | Bimodal felsic VMS |  |  | Cu, Zn, Au | Sun et al., 2023 |  | YK94-14 | YK94-14-4 | [5 empty] | ore material | borehole specimen | grab | rock | [9 empty] | pyrite | pyrite3 | [7 empty] | LA-ICPMS | Laser sampling was performed using a GeolasPro laser ablation system that consists of a COMPexPro 102 ArF excimer laser (wavelength of 193 nm and maximum energy of 200 mJ) and a MicroLas optical system. An Agilent 7700e ICP-MS instrument was used to acquire ion-signal intensities. | Wuhan SampleSolution Analytical Technology Co., Ltd., Wuhan, China | laser spot size and frequency were set to 44 μm and 7 Hz, respectively; Si, S, Ti, V, Cr, Mn, Fe, Co, Ni, Cu, Zn, Ga, Ge, As, Se, Mo, Ag, Cd, In, Sn, Sb, Ba, W, Au, Tl, Pb, and Bi. | NIST 610 and NIST 612; MASS-1 | 0 | 0.008 |  |  | 0 | 0.3 | 0 | 0.004 |  |  | 0 | 0.016 |  |  | 0.22 | 0.005 |  |  |  |  | 0 | 0.05 |  |  |  |  | 14.53 | 0.005 | 2400 | 0.14 |  |  | 1.2 | 0.05 | [36 empty] | 700 | 0.07 | 0 | 0.01 | [6 empty] | 0.81 | 0.1 |  |  |  |  | 0 | 0.004 | [16 empty] | 0 | 0.015 |  |  | 562.53 | 5 |  |  |  |  | 0.17 | 0.04 | [10 empty] | 88200 | 0.005 | 0 | 0.002 |  |  |  |  | 0 | 0.01 | 0.01 | 0.007 |  |  |  |  | 515.1 | 0.1 |  |  |  | 2023 | Bingke Sun, Xinbiao Lv, Shouguo Wang, Thomas Ulrich, Zhihui Dai, Banxiao Ruan, Evolution of an ancient VMS ore-forming system recorded by pyrite and sphalerite mineral texture, trace elements, and sulfur isotope: A case study from the Huangtupo Cu-Zn (-Au) deposit, Eastern Tianshan, NW China, Ore Geology Reviews, Volume 158, 2023 |  | CHN |  | 91.919722 | 42.617972 | [6 empty] | Located from Mindat | Multiple mine buildings and an open pit in the vicinity; 3 km | ERT generated local id | 2025-11-18
| Huangtupo |  | Volcanic basin hydrothermal | Volcanogenic massive sulfide (VMS) | Bimodal felsic VMS |  |  | Cu, Zn, Au | Sun et al., 2023 |  | YK94-14 | YK94-14-5 | [5 empty] | ore material | borehole specimen | grab | rock | [9 empty] | pyrite | pyrite3 | [7 empty] | LA-ICPMS | Laser sampling was performed using a GeolasPro laser ablation system that consists of a COMPexPro 102 ArF excimer laser (wavelength of 193 nm and maximum energy of 200 mJ) and a MicroLas optical system. An Agilent 7700e ICP-MS instrument was used to acquire ion-signal intensities. | Wuhan SampleSolution Analytical Technology Co., Ltd., Wuhan, China | laser spot size and frequency were set to 44 μm and 7 Hz, respectively; Si, S, Ti, V, Cr, Mn, Fe, Co, Ni, Cu, Zn, Ga, Ge, As, Se, Mo, Ag, Cd, In, Sn, Sb, Ba, W, Au, Tl, Pb, and Bi. | NIST 610 and NIST 612; MASS-1 | 0.03 | 0.008 |  |  | 0.97 | 0.3 | 0.02 | 0.004 |  |  | 0 | 0.016 |  |  | 4.25 | 0.005 |  |  |  |  | 0 | 0.05 |  |  |  |  | 74.72 | 0.005 | 2400 | 0.14 |  |  | 532.01 | 0.05 | [36 empty] | 2000 | 0.07 | 0 | 0.01 | [6 empty] | 0.48 | 0.1 |  |  |  |  | 0.35 | 0.004 | [16 empty] | 0 | 0.015 |  |  | 65.94 | 5 |  |  |  |  | 0.07 | 0.04 | [10 empty] | 83200 | 0.005 | 0.02 | 0.002 |  |  |  |  | 0 | 0.01 | 0 | 0.007 |  |  |  |  | 49.57 | 0.1 |  |  |  | 2023 | Bingke Sun, Xinbiao Lv, Shouguo Wang, Thomas Ulrich, Zhihui Dai, Banxiao Ruan, Evolution of an ancient VMS ore-forming system recorded by pyrite and sphalerite mineral texture, trace elements, and sulfur isotope: A case study from the Huangtupo Cu-Zn (-Au) deposit, Eastern Tianshan, NW China, Ore Geology Reviews, Volume 158, 2023 |  | CHN |  | 91.919722 | 42.617972 | [6 empty] | Located from Mindat | Multiple mine buildings and an open pit in the vicinity; 3 km | ERT generated local id | 2025-11-18
| Huangtupo |  | Volcanic basin hydrothermal | Volcanogenic massive sulfide (VMS) | Bimodal felsic VMS |  |  | Cu, Zn, Au | Sun et al., 2023 |  | YK91-12 | YK91-12-1 | [5 empty] | ore material | borehole specimen | grab | rock | [9 empty] | pyrite | pyrite3 | [7 empty] | LA-ICPMS | Laser sampling was performed using a GeolasPro laser ablation system that consists of a COMPexPro 102 ArF excimer laser (wavelength of 193 nm and maximum energy of 200 mJ) and a MicroLas optical system. An Agilent 7700e ICP-MS instrument was used to acquire ion-signal intensities. | Wuhan SampleSolution Analytical Technology Co., Ltd., Wuhan, China | laser spot size and frequency were set to 44 μm and 7 Hz, respectively; Si, S, Ti, V, Cr, Mn, Fe, Co, Ni, Cu, Zn, Ga, Ge, As, Se, Mo, Ag, Cd, In, Sn, Sb, Ba, W, Au, Tl, Pb, and Bi. | NIST 610 and NIST 612; MASS-1 | 0.23 | 0.008 |  |  | 13.44 | 0.3 | 0 | 0.004 |  |  | 0.02 | 0.016 |  |  | 1.23 | 0.005 |  |  |  |  | 0 | 0.05 |  |  |  |  | 10.4 | 0.005 | 0 | 0.14 |  |  | 3.16 | 0.05 | [36 empty] | 7600 | 0.07 | 0.89 | 0.01 | [6 empty] | 0 | 0.1 |  |  |  |  | 1.29 | 0.004 | [16 empty] | 0.22 | 0.015 |  |  | 94.71 | 5 |  |  |  |  | 0.22 | 0.04 | [10 empty] | 88500 | 0.005 | 0.01 | 0.002 |  |  |  |  | 0.02 | 0.01 | 0 | 0.007 |  |  |  |  | 3.14 | 0.1 |  |  |  | 2023 | Bingke Sun, Xinbiao Lv, Shouguo Wang, Thomas Ulrich, Zhihui Dai, Banxiao Ruan, Evolution of an ancient VMS ore-forming system recorded by pyrite and sphalerite mineral texture, trace elements, and sulfur isotope: A case study from the Huangtupo Cu-Zn (-Au) deposit, Eastern Tianshan, NW China, Ore Geology Reviews, Volume 158, 2023 |  | CHN |  | 91.919722 | 42.617972 | [6 empty] | Located from Mindat | Multiple mine buildings and an open pit in the vicinity; 3 km | ERT generated local id | 2025-11-18
| Huangtupo |  | Volcanic basin hydrothermal | Volcanogenic massive sulfide (VMS) | Bimodal felsic VMS |  |  | Cu, Zn, Au | Sun et al., 2023 |  | YK91-12 | YK91-12-2 | [5 empty] | ore material | borehole specimen | grab | rock | [9 empty] | pyrite | pyrite3 | [7 empty] | LA-ICPMS | Laser sampling was performed using a GeolasPro laser ablation system that consists of a COMPexPro 102 ArF excimer laser (wavelength of 193 nm and maximum energy of 200 mJ) and a MicroLas optical system. An Agilent 7700e ICP-MS instrument was used to acquire ion-signal intensities. | Wuhan SampleSolution Analytical Technology Co., Ltd., Wuhan, China | laser spot size and frequency were set to 44 μm and 7 Hz, respectively; Si, S, Ti, V, Cr, Mn, Fe, Co, Ni, Cu, Zn, Ga, Ge, As, Se, Mo, Ag, Cd, In, Sn, Sb, Ba, W, Au, Tl, Pb, and Bi. | NIST 610 and NIST 612; MASS-1 | 4.34 | 0.008 |  |  | 3.42 | 0.3 | 0.29 | 0.004 |  |  | 3.74 | 0.016 |  |  | 0.51 | 0.005 |  |  |  |  | 0 | 0.05 |  |  |  |  | 1.95 | 0.005 | 87900 | 0.14 |  |  | 207.64 | 0.05 | [36 empty] | 3555200 | 0.07 | 5.21 | 0.01 | [6 empty] | 25.42 | 0.1 |  |  |  |  | 563.47 | 0.004 | [16 empty] | 38.58 | 0.015 |  |  | 105.92 | 5 |  |  |  |  | 6 | 0.04 | [10 empty] | 314600 | 0.005 | 0.58 | 0.002 |  |  |  |  | 4.96 | 0.01 | 0.37 | 0.007 |  |  |  |  | 193.32 | 0.1 |  |  |  | 2023 | Bingke Sun, Xinbiao Lv, Shouguo Wang, Thomas Ulrich, Zhihui Dai, Banxiao Ruan, Evolution of an ancient VMS ore-forming system recorded by pyrite and sphalerite mineral texture, trace elements, and sulfur isotope: A case study from the Huangtupo Cu-Zn (-Au) deposit, Eastern Tianshan, NW China, Ore Geology Reviews, Volume 158, 2023 |  | CHN |  | 91.919722 | 42.617972 | [6 empty] | Located from Mindat | Multiple mine buildings and an open pit in the vicinity; 3 km | ERT generated local id | 2025-11-18
| Huangtupo |  | Volcanic basin hydrothermal | Volcanogenic massive sulfide (VMS) | Bimodal felsic VMS |  |  | Cu, Zn, Au | Sun et al., 2023 |  | YK91-12 | YK91-12-3 | [5 empty] | ore material | borehole specimen | grab | rock | [9 empty] | pyrite | pyrite3 | [7 empty] | LA-ICPMS | Laser sampling was performed using a GeolasPro laser ablation system that consists of a COMPexPro 102 ArF excimer laser (wavelength of 193 nm and maximum energy of 200 mJ) and a MicroLas optical system. An Agilent 7700e ICP-MS instrument was used to acquire ion-signal intensities. | Wuhan SampleSolution Analytical Technology Co., Ltd., Wuhan, China | laser spot size and frequency were set to 44 μm and 7 Hz, respectively; Si, S, Ti, V, Cr, Mn, Fe, Co, Ni, Cu, Zn, Ga, Ge, As, Se, Mo, Ag, Cd, In, Sn, Sb, Ba, W, Au, Tl, Pb, and Bi. | NIST 610 and NIST 612; MASS-1 | 1.71 | 0.008 |  |  | 629.6 | 0.3 | 0.67 | 0.004 |  |  | 0.09 | 0.016 |  |  | 0.02 | 0.005 |  |  |  |  | 0 | 0.05 |  |  |  |  | 0.04 | 0.005 | 7900 | 0.14 |  |  | 55.72 | 0.05 | [36 empty] | 25300 | 0.07 | 0.09 | 0.01 | [6 empty] | 2.63 | 0.1 |  |  |  |  | 113.62 | 0.004 | [16 empty] | 6.83 | 0.015 |  |  | 0 | 5 |  |  |  |  | 0.04 | 0.04 | [10 empty] | 84500 | 0.005 | 0.21 | 0.002 |  |  |  |  | 0.09 | 0.01 | 0 | 0.007 |  |  |  |  | 3.25 | 0.1 |  |  |  | 2023 | Bingke Sun, Xinbiao Lv, Shouguo Wang, Thomas Ulrich, Zhihui Dai, Banxiao Ruan, Evolution of an ancient VMS ore-forming system recorded by pyrite and sphalerite mineral texture, trace elements, and sulfur isotope: A case study from the Huangtupo Cu-Zn (-Au) deposit, Eastern Tianshan, NW China, Ore Geology Reviews, Volume 158, 2023 |  | CHN |  | 91.919722 | 42.617972 | [6 empty] | Located from Mindat | Multiple mine buildings and an open pit in the vicinity; 3 km | ERT generated local id | 2025-11-18
| Huangtupo |  | Volcanic basin hydrothermal | Volcanogenic massive sulfide (VMS) | Bimodal felsic VMS |  |  | Cu, Zn, Au | Sun et al., 2023 |  | YK91-10 | YK91-10-1 | [5 empty] | ore material | borehole specimen | grab | rock | [9 empty] | pyrite | pyrite3 | [7 empty] | LA-ICPMS | Laser sampling was performed using a GeolasPro laser ablation system that consists of a COMPexPro 102 ArF excimer laser (wavelength of 193 nm and maximum energy of 200 mJ) and a MicroLas optical system. An Agilent 7700e ICP-MS instrument was used to acquire ion-signal intensities. | Wuhan SampleSolution Analytical Technology Co., Ltd., Wuhan, China | laser spot size and frequency were set to 44 μm and 7 Hz, respectively; Si, S, Ti, V, Cr, Mn, Fe, Co, Ni, Cu, Zn, Ga, Ge, As, Se, Mo, Ag, Cd, In, Sn, Sb, Ba, W, Au, Tl, Pb, and Bi. | NIST 610 and NIST 612; MASS-1 | 4.01 | 0.008 |  |  | 20.48 | 0.3 | 1.3 | 0.004 |  |  | 0.04 | 0.016 |  |  | 14.82 | 0.005 |  |  |  |  | 0 | 0.05 |  |  |  |  | 0.13 | 0.005 | 12300 | 0.14 |  |  | 20.33 | 0.05 | [36 empty] | 2258700 | 0.07 | 0 | 0.01 | [6 empty] | 0 | 0.1 |  |  |  |  | 23.14 | 0.004 | [16 empty] | 0.16 | 0.015 |  |  | 636.31 | 5 |  |  |  |  | 0 | 0.04 | [10 empty] | 330700 | 0.005 | 0 | 0.002 |  |  |  |  | 3.83 | 0.01 | 0.01 | 0.007 |  |  |  |  | 4.15 | 0.1 |  |  |  | 2023 | Bingke Sun, Xinbiao Lv, Shouguo Wang, Thomas Ulrich, Zhihui Dai, Banxiao Ruan, Evolution of an ancient VMS ore-forming system recorded by pyrite and sphalerite mineral texture, trace elements, and sulfur isotope: A case study from the Huangtupo Cu-Zn (-Au) deposit, Eastern Tianshan, NW China, Ore Geology Reviews, Volume 158, 2023 |  | CHN |  | 91.919722 | 42.617972 | [6 empty] | Located from Mindat | Multiple mine buildings and an open pit in the vicinity; 3 km | ERT generated local id | 2025-11-18
| Huangtupo |  | Volcanic basin hydrothermal | Volcanogenic massive sulfide (VMS) | Bimodal felsic VMS |  |  | Cu, Zn, Au | Sun et al., 2023 |  | YK91-10 | YK91-10-2 | [5 empty] | ore material | borehole specimen | grab | rock | [9 empty] | pyrite | pyrite3 | [7 empty] | LA-ICPMS | Laser sampling was performed using a GeolasPro laser ablation system that consists of a COMPexPro 102 ArF excimer laser (wavelength of 193 nm and maximum energy of 200 mJ) and a MicroLas optical system. An Agilent 7700e ICP-MS instrument was used to acquire ion-signal intensities. | Wuhan SampleSolution Analytical Technology Co., Ltd., Wuhan, China | laser spot size and frequency were set to 44 μm and 7 Hz, respectively; Si, S, Ti, V, Cr, Mn, Fe, Co, Ni, Cu, Zn, Ga, Ge, As, Se, Mo, Ag, Cd, In, Sn, Sb, Ba, W, Au, Tl, Pb, and Bi. | NIST 610 and NIST 612; MASS-1 | 33.53 | 0.008 |  |  | 489.9 | 0.3 | 1.92 | 0.004 |  |  | 0.65 | 0.016 |  |  | 42.24 | 0.005 |  |  |  |  | 0.8 | 0.05 |  |  |  |  | 52.82 | 0.005 | 4600 | 0.14 |  |  | 230.99 | 0.05 | [36 empty] | 293800 | 0.07 | 5.55 | 0.01 | [6 empty] | 36.55 | 0.1 |  |  |  |  | 270.24 | 0.004 | [16 empty] | 53.92 | 0.015 |  |  | 367.55 | 5 |  |  |  |  | 0.67 | 0.04 | [10 empty] | 55100 | 0.005 | 5.57 | 0.002 |  |  |  |  | 1.62 | 0.01 | 0.67 | 0.007 |  |  |  |  | 128.09 | 0.1 |  |  |  | 2023 | Bingke Sun, Xinbiao Lv, Shouguo Wang, Thomas Ulrich, Zhihui Dai, Banxiao Ruan, Evolution of an ancient VMS ore-forming system recorded by pyrite and sphalerite mineral texture, trace elements, and sulfur isotope: A case study from the Huangtupo Cu-Zn (-Au) deposit, Eastern Tianshan, NW China, Ore Geology Reviews, Volume 158, 2023 |  | CHN |  | 91.919722 | 42.617972 | [6 empty] | Located from Mindat | Multiple mine buildings and an open pit in the vicinity; 3 km | ERT generated local id | 2025-11-18
| Huangtupo |  | Volcanic basin hydrothermal | Volcanogenic massive sulfide (VMS) | Bimodal felsic VMS |  |  | Cu, Zn, Au | Sun et al., 2023 |  | YK91-10 | YK91-10-3 | [5 empty] | ore material | borehole specimen | grab | rock | [9 empty] | pyrite | pyrite3 | [7 empty] | LA-ICPMS | Laser sampling was performed using a GeolasPro laser ablation system that consists of a COMPexPro 102 ArF excimer laser (wavelength of 193 nm and maximum energy of 200 mJ) and a MicroLas optical system. An Agilent 7700e ICP-MS instrument was used to acquire ion-signal intensities. | Wuhan SampleSolution Analytical Technology Co., Ltd., Wuhan, China | laser spot size and frequency were set to 44 μm and 7 Hz, respectively; Si, S, Ti, V, Cr, Mn, Fe, Co, Ni, Cu, Zn, Ga, Ge, As, Se, Mo, Ag, Cd, In, Sn, Sb, Ba, W, Au, Tl, Pb, and Bi. | NIST 610 and NIST 612; MASS-1 | 23.01 | 0.008 |  |  | 598.54 | 0.3 | 1.39 | 0.004 |  |  | 0.33 | 0.016 |  |  | 0 | 0.005 |  |  |  |  | 4.35 | 0.05 |  |  |  |  | 0 | 0.005 | 28400 | 0.14 |  |  | 37.34 | 0.05 | [36 empty] | 253100 | 0.07 | 2.31 | 0.01 | [6 empty] | 0 | 0.1 |  |  |  |  | 343.95 | 0.004 | [16 empty] | 46.59 | 0.015 |  |  | 0 | 5 |  |  |  |  | 2.68 | 0.04 | [10 empty] | 162300 | 0.005 | 4.72 | 0.002 |  |  |  |  | 1.32 | 0.01 | 1.39 | 0.007 |  |  |  |  | 35.87 | 0.1 |  |  |  | 2023 | Bingke Sun, Xinbiao Lv, Shouguo Wang, Thomas Ulrich, Zhihui Dai, Banxiao Ruan, Evolution of an ancient VMS ore-forming system recorded by pyrite and sphalerite mineral texture, trace elements, and sulfur isotope: A case study from the Huangtupo Cu-Zn (-Au) deposit, Eastern Tianshan, NW China, Ore Geology Reviews, Volume 158, 2023 |  | CHN |  | 91.919722 | 42.617972 | [6 empty] | Located from Mindat | Multiple mine buildings and an open pit in the vicinity; 3 km | ERT generated local id | 2025-11-18
| Huangtupo |  | Volcanic basin hydrothermal | Volcanogenic massive sulfide (VMS) | Bimodal felsic VMS |  |  | Cu, Zn, Au | Sun et al., 2023 |  | YK91-10 | YK91-10-4 | [5 empty] | ore material | borehole specimen | grab | rock | [9 empty] | pyrite | pyrite3 | [7 empty] | LA-ICPMS | Laser sampling was performed using a GeolasPro laser ablation system that consists of a COMPexPro 102 ArF excimer laser (wavelength of 193 nm and maximum energy of 200 mJ) and a MicroLas optical system. An Agilent 7700e ICP-MS instrument was used to acquire ion-signal intensities. | Wuhan SampleSolution Analytical Technology Co., Ltd., Wuhan, China | laser spot size and frequency were set to 44 μm and 7 Hz, respectively; Si, S, Ti, V, Cr, Mn, Fe, Co, Ni, Cu, Zn, Ga, Ge, As, Se, Mo, Ag, Cd, In, Sn, Sb, Ba, W, Au, Tl, Pb, and Bi. | NIST 610 and NIST 612; MASS-1 | 2.74 | 0.008 |  |  | 7.12 | 0.3 | 0.06 | 0.004 |  |  | 0.06 | 0.016 |  |  | 2.33 | 0.005 |  |  |  |  | 0.07 | 0.05 |  |  |  |  | 16.52 | 0.005 | 4000 | 0.14 |  |  | 319.74 | 0.05 | [36 empty] | 9300 | 0.07 | 0.06 | 0.01 | [6 empty] | 3.15 | 0.1 |  |  |  |  | 6.63 | 0.004 | [16 empty] | 0.74 | 0.015 |  |  | 176.23 | 5 |  |  |  |  | 0.42 | 0.04 | [10 empty] | 59300 | 0.005 | 0 | 0.002 |  |  |  |  | 0 | 0.01 | 0.01 | 0.007 |  |  |  |  | 86.05 | 0.1 |  |  |  | 2023 | Bingke Sun, Xinbiao Lv, Shouguo Wang, Thomas Ulrich, Zhihui Dai, Banxiao Ruan, Evolution of an ancient VMS ore-forming system recorded by pyrite and sphalerite mineral texture, trace elements, and sulfur isotope: A case study from the Huangtupo Cu-Zn (-Au) deposit, Eastern Tianshan, NW China, Ore Geology Reviews, Volume 158, 2023 |  | CHN |  | 91.919722 | 42.617972 | [6 empty] | Located from Mindat | Multiple mine buildings and an open pit in the vicinity; 3 km | ERT generated local id | 2025-11-18
| Huangtupo |  | Volcanic basin hydrothermal | Volcanogenic massive sulfide (VMS) | Bimodal felsic VMS |  |  | Cu, Zn, Au | Sun et al., 2023 |  | YK91-9 | YK91-9-1 | [5 empty] | ore material | borehole specimen | grab | rock | [9 empty] | pyrite | pyrite4a | [7 empty] | LA-ICPMS | Laser sampling was performed using a GeolasPro laser ablation system that consists of a COMPexPro 102 ArF excimer laser (wavelength of 193 nm and maximum energy of 200 mJ) and a MicroLas optical system. An Agilent 7700e ICP-MS instrument was used to acquire ion-signal intensities. | Wuhan SampleSolution Analytical Technology Co., Ltd., Wuhan, China | laser spot size and frequency were set to 44 μm and 7 Hz, respectively; Si, S, Ti, V, Cr, Mn, Fe, Co, Ni, Cu, Zn, Ga, Ge, As, Se, Mo, Ag, Cd, In, Sn, Sb, Ba, W, Au, Tl, Pb, and Bi. | NIST 610 and NIST 612; MASS-1 | 4.44 | 0.008 |  |  | 3401.5 | 0.3 | 3.02 | 0.004 |  |  | 8.17 | 0.016 |  |  | 20.92 | 0.005 |  |  |  |  | 3.01 | 0.05 |  |  |  |  | 12.91 | 0.005 | 39400 | 0.14 |  |  | 1649.04 | 0.05 | [36 empty] | 467200 | 0.07 | 1.72 | 0.01 | [6 empty] | 0.32 | 0.1 |  |  |  |  | 7.19 | 0.004 | [16 empty] | 0.91 | 0.015 |  |  | 82.59 | 5 |  |  |  |  | 0.88 | 0.04 | [10 empty] | 41000 | 0.005 | 0.03 | 0.002 |  |  |  |  | 0.08 | 0.01 | 0.02 | 0.007 |  |  |  |  | 1073.89 | 0.1 |  |  |  | 2023 | Bingke Sun, Xinbiao Lv, Shouguo Wang, Thomas Ulrich, Zhihui Dai, Banxiao Ruan, Evolution of an ancient VMS ore-forming system recorded by pyrite and sphalerite mineral texture, trace elements, and sulfur isotope: A case study from the Huangtupo Cu-Zn (-Au) deposit, Eastern Tianshan, NW China, Ore Geology Reviews, Volume 158, 2023 |  | CHN |  | 91.919722 | 42.617972 | [6 empty] | Located from Mindat | Multiple mine buildings and an open pit in the vicinity; 3 km | ERT generated local id | 2025-11-18
| Huangtupo |  | Volcanic basin hydrothermal | Volcanogenic massive sulfide (VMS) | Bimodal felsic VMS |  |  | Cu, Zn, Au | Sun et al., 2023 |  | YK91-9 | YK91-9-2 | [5 empty] | ore material | borehole specimen | grab | rock | [9 empty] | pyrite | pyrite4a | [7 empty] | LA-ICPMS | Laser sampling was performed using a GeolasPro laser ablation system that consists of a COMPexPro 102 ArF excimer laser (wavelength of 193 nm and maximum energy of 200 mJ) and a MicroLas optical system. An Agilent 7700e ICP-MS instrument was used to acquire ion-signal intensities. | Wuhan SampleSolution Analytical Technology Co., Ltd., Wuhan, China | laser spot size and frequency were set to 44 μm and 7 Hz, respectively; Si, S, Ti, V, Cr, Mn, Fe, Co, Ni, Cu, Zn, Ga, Ge, As, Se, Mo, Ag, Cd, In, Sn, Sb, Ba, W, Au, Tl, Pb, and Bi. | NIST 610 and NIST 612; MASS-1 | 29.41 | 0.008 |  |  | 8302.12 | 0.3 | 0.77 | 0.004 |  |  | 168.92 | 0.016 |  |  | 0.45 | 0.005 |  |  |  |  | 0 | 0.05 |  |  |  |  | 0 | 0.005 | 65200 | 0.14 |  |  | 2102.6 | 0.05 | [36 empty] | 400100 | 0.07 | 1.19 | 0.01 | [6 empty] | 2.06 | 0.1 |  |  |  |  | 528.91 | 0.004 | [16 empty] | 290.26 | 0.015 |  |  | 0 | 5 |  |  |  |  | 2.8 | 0.04 | [10 empty] | 481600 | 0.005 | 15.27 | 0.002 |  |  |  |  | 2.57 | 0.01 | 0.09 | 0.007 |  |  |  |  | 925.53 | 0.1 |  |  |  | 2023 | Bingke Sun, Xinbiao Lv, Shouguo Wang, Thomas Ulrich, Zhihui Dai, Banxiao Ruan, Evolution of an ancient VMS ore-forming system recorded by pyrite and sphalerite mineral texture, trace elements, and sulfur isotope: A case study from the Huangtupo Cu-Zn (-Au) deposit, Eastern Tianshan, NW China, Ore Geology Reviews, Volume 158, 2023 |  | CHN |  | 91.919722 | 42.617972 | [6 empty] | Located from Mindat | Multiple mine buildings and an open pit in the vicinity; 3 km | ERT generated local id | 2025-11-18
| Huangtupo |  | Volcanic basin hydrothermal | Volcanogenic massive sulfide (VMS) | Bimodal felsic VMS |  |  | Cu, Zn, Au | Sun et al., 2023 |  | YK91-9 | YK91-9-3 | [5 empty] | ore material | borehole specimen | grab | rock | [9 empty] | pyrite | pyrite4a | [7 empty] | LA-ICPMS | Laser sampling was performed using a GeolasPro laser ablation system that consists of a COMPexPro 102 ArF excimer laser (wavelength of 193 nm and maximum energy of 200 mJ) and a MicroLas optical system. An Agilent 7700e ICP-MS instrument was used to acquire ion-signal intensities. | Wuhan SampleSolution Analytical Technology Co., Ltd., Wuhan, China | laser spot size and frequency were set to 44 μm and 7 Hz, respectively; Si, S, Ti, V, Cr, Mn, Fe, Co, Ni, Cu, Zn, Ga, Ge, As, Se, Mo, Ag, Cd, In, Sn, Sb, Ba, W, Au, Tl, Pb, and Bi. | NIST 610 and NIST 612; MASS-1 | 43.8 | 0.008 |  |  | 25.57 | 0.3 | 4.47 | 0.004 |  |  | 0.07 | 0.016 |  |  | 7.29 | 0.005 |  |  |  |  | 0.19 | 0.05 |  |  |  |  | 10.48 | 0.005 | 173200 | 0.14 |  |  | 92 | 0.05 | [36 empty] | 4300 | 0.07 | 45.42 | 0.01 | [6 empty] | 32.34 | 0.1 |  |  |  |  | 53.5 | 0.004 | [16 empty] | 0.55 | 0.015 |  |  | 35.86 | 5 |  |  |  |  | 0.71 | 0.04 | [10 empty] | 88700 | 0.005 | 0.03 | 0.002 |  |  |  |  | 0.04 | 0.01 | 0.04 | 0.007 |  |  |  |  | 40.3 | 0.1 |  |  |  | 2023 | Bingke Sun, Xinbiao Lv, Shouguo Wang, Thomas Ulrich, Zhihui Dai, Banxiao Ruan, Evolution of an ancient VMS ore-forming system recorded by pyrite and sphalerite mineral texture, trace elements, and sulfur isotope: A case study from the Huangtupo Cu-Zn (-Au) deposit, Eastern Tianshan, NW China, Ore Geology Reviews, Volume 158, 2023 |  | CHN |  | 91.919722 | 42.617972 | [6 empty] | Located from Mindat | Multiple mine buildings and an open pit in the vicinity; 3 km | ERT generated local id | 2025-11-18
| Huangtupo |  | Volcanic basin hydrothermal | Volcanogenic massive sulfide (VMS) | Bimodal felsic VMS |  |  | Cu, Zn, Au | Sun et al., 2023 |  | YK91-9 | YK91-9-4 | [5 empty] | ore material | borehole specimen | grab | rock | [9 empty] | pyrite | pyrite4a | [7 empty] | LA-ICPMS | Laser sampling was performed using a GeolasPro laser ablation system that consists of a COMPexPro 102 ArF excimer laser (wavelength of 193 nm and maximum energy of 200 mJ) and a MicroLas optical system. An Agilent 7700e ICP-MS instrument was used to acquire ion-signal intensities. | Wuhan SampleSolution Analytical Technology Co., Ltd., Wuhan, China | laser spot size and frequency were set to 44 μm and 7 Hz, respectively; Si, S, Ti, V, Cr, Mn, Fe, Co, Ni, Cu, Zn, Ga, Ge, As, Se, Mo, Ag, Cd, In, Sn, Sb, Ba, W, Au, Tl, Pb, and Bi. | NIST 610 and NIST 612; MASS-1 | 11.25 | 0.008 |  |  | 3634.26 | 0.3 | 3.51 | 0.004 |  |  | 4.22 | 0.016 |  |  | 32.76 | 0.005 |  |  |  |  | 3.7 | 0.05 |  |  |  |  | 21.43 | 0.005 | 181600 | 0.14 |  |  | 3038.53 | 0.05 | [36 empty] | 678200 | 0.07 | 3.49 | 0.01 | [6 empty] | 1.17 | 0.1 |  |  |  |  | 14.66 | 0.004 | [16 empty] | 2.21 | 0.015 |  |  | 148.82 | 5 |  |  |  |  | 0.03 | 0.04 | [10 empty] | 86900 | 0.005 | 0.02 | 0.002 |  |  |  |  | 0 | 0.01 | 0.01 | 0.007 |  |  |  |  | 1771.67 | 0.1 |  |  |  | 2023 | Bingke Sun, Xinbiao Lv, Shouguo Wang, Thomas Ulrich, Zhihui Dai, Banxiao Ruan, Evolution of an ancient VMS ore-forming system recorded by pyrite and sphalerite mineral texture, trace elements, and sulfur isotope: A case study from the Huangtupo Cu-Zn (-Au) deposit, Eastern Tianshan, NW China, Ore Geology Reviews, Volume 158, 2023 |  | CHN |  | 91.919722 | 42.617972 | [6 empty] | Located from Mindat | Multiple mine buildings and an open pit in the vicinity; 3 km | ERT generated local id | 2025-11-18
| Huangtupo |  | Volcanic basin hydrothermal | Volcanogenic massive sulfide (VMS) | Bimodal felsic VMS |  |  | Cu, Zn, Au | Sun et al., 2023 |  | YK91-9 | YK91-9-5 | [5 empty] | ore material | borehole specimen | grab | rock | [9 empty] | pyrite | pyrite4a | [7 empty] | LA-ICPMS | Laser sampling was performed using a GeolasPro laser ablation system that consists of a COMPexPro 102 ArF excimer laser (wavelength of 193 nm and maximum energy of 200 mJ) and a MicroLas optical system. An Agilent 7700e ICP-MS instrument was used to acquire ion-signal intensities. | Wuhan SampleSolution Analytical Technology Co., Ltd., Wuhan, China | laser spot size and frequency were set to 44 μm and 7 Hz, respectively; Si, S, Ti, V, Cr, Mn, Fe, Co, Ni, Cu, Zn, Ga, Ge, As, Se, Mo, Ag, Cd, In, Sn, Sb, Ba, W, Au, Tl, Pb, and Bi. | NIST 610 and NIST 612; MASS-1 | 72.53 | 0.008 |  |  | 71.21 | 0.3 | 4.6 | 0.004 |  |  | 0 | 0.016 |  |  | 24.82 | 0.005 |  |  |  |  | 0.3 | 0.05 |  |  |  |  | 8.29 | 0.005 | 0 | 0.14 |  |  | 14720.42 | 0.05 | [36 empty] | 7100 | 0.07 | 0 | 0.01 | [6 empty] | 1.75 | 0.1 |  |  |  |  | 0.39 | 0.004 | [16 empty] | 71.76 | 0.015 |  |  | 353.68 | 5 |  |  |  |  | 1.13 | 0.04 | [10 empty] | 72100 | 0.005 | 0.02 | 0.002 |  |  |  |  | 0.03 | 0.01 | 0 | 0.007 |  |  |  |  | 44.7 | 0.1 |  |  |  | 2023 | Bingke Sun, Xinbiao Lv, Shouguo Wang, Thomas Ulrich, Zhihui Dai, Banxiao Ruan, Evolution of an ancient VMS ore-forming system recorded by pyrite and sphalerite mineral texture, trace elements, and sulfur isotope: A case study from the Huangtupo Cu-Zn (-Au) deposit, Eastern Tianshan, NW China, Ore Geology Reviews, Volume 158, 2023 |  | CHN |  | 91.919722 | 42.617972 | [6 empty] | Located from Mindat | Multiple mine buildings and an open pit in the vicinity; 3 km | ERT generated local id | 2025-11-18
| Huangtupo |  | Volcanic basin hydrothermal | Volcanogenic massive sulfide (VMS) | Bimodal felsic VMS |  |  | Cu, Zn, Au | Sun et al., 2023 |  | YK91-10 | YK91-10-1 | [5 empty] | ore material | borehole specimen | grab | rock | [9 empty] | pyrite | pyrite4a | [7 empty] | LA-ICPMS | Laser sampling was performed using a GeolasPro laser ablation system that consists of a COMPexPro 102 ArF excimer laser (wavelength of 193 nm and maximum energy of 200 mJ) and a MicroLas optical system. An Agilent 7700e ICP-MS instrument was used to acquire ion-signal intensities. | Wuhan SampleSolution Analytical Technology Co., Ltd., Wuhan, China | laser spot size and frequency were set to 44 μm and 7 Hz, respectively; Si, S, Ti, V, Cr, Mn, Fe, Co, Ni, Cu, Zn, Ga, Ge, As, Se, Mo, Ag, Cd, In, Sn, Sb, Ba, W, Au, Tl, Pb, and Bi. | NIST 610 and NIST 612; MASS-1 | 192.78 | 0.008 |  |  | 15249.21 | 0.3 | 8.03 | 0.004 |  |  | 129.21 | 0.016 |  |  | 23.91 | 0.005 |  |  |  |  | 2.55 | 0.05 |  |  |  |  | 0.93 | 0.005 | 23000 | 0.14 |  |  | 1407.37 | 0.05 | [36 empty] | 1387700 | 0.07 | 6.48 | 0.01 | [6 empty] | 48.78 | 0.1 |  |  |  |  | 182.03 | 0.004 | [16 empty] | 2083.53 | 0.015 |  |  | 28.94 | 5 |  |  |  |  | 0.1 | 0.04 | [10 empty] | 61000 | 0.005 | 167.77 | 0.002 |  |  |  |  | 4.23 | 0.01 | 0.21 | 0.007 |  |  |  |  | 399.47 | 0.1 |  |  |  | 2023 | Bingke Sun, Xinbiao Lv, Shouguo Wang, Thomas Ulrich, Zhihui Dai, Banxiao Ruan, Evolution of an ancient VMS ore-forming system recorded by pyrite and sphalerite mineral texture, trace elements, and sulfur isotope: A case study from the Huangtupo Cu-Zn (-Au) deposit, Eastern Tianshan, NW China, Ore Geology Reviews, Volume 158, 2023 |  | CHN |  | 91.919722 | 42.617972 | [6 empty] | Located from Mindat | Multiple mine buildings and an open pit in the vicinity; 3 km | ERT generated local id | 2025-11-18
| Huangtupo |  | Volcanic basin hydrothermal | Volcanogenic massive sulfide (VMS) | Bimodal felsic VMS |  |  | Cu, Zn, Au | Sun et al., 2023 |  | YK91-10 | YK91-10-2 | [5 empty] | ore material | borehole specimen | grab | rock | [9 empty] | pyrite | pyrite4a | [7 empty] | LA-ICPMS | Laser sampling was performed using a GeolasPro laser ablation system that consists of a COMPexPro 102 ArF excimer laser (wavelength of 193 nm and maximum energy of 200 mJ) and a MicroLas optical system. An Agilent 7700e ICP-MS instrument was used to acquire ion-signal intensities. | Wuhan SampleSolution Analytical Technology Co., Ltd., Wuhan, China | laser spot size and frequency were set to 44 μm and 7 Hz, respectively; Si, S, Ti, V, Cr, Mn, Fe, Co, Ni, Cu, Zn, Ga, Ge, As, Se, Mo, Ag, Cd, In, Sn, Sb, Ba, W, Au, Tl, Pb, and Bi. | NIST 610 and NIST 612; MASS-1 | 123.71 | 0.008 |  |  | 17257.16 | 0.3 | 3.04 | 0.004 |  |  | 1.84 | 0.016 |  |  | 16.62 | 0.005 |  |  |  |  | 0.28 | 0.05 |  |  |  |  | 0.45 | 0.005 | 30000 | 0.14 |  |  | 1055.16 | 0.05 | [36 empty] | 1834300 | 0.07 | 4.39 | 0.01 | [6 empty] | 38.18 | 0.1 |  |  |  |  | 79.24 | 0.004 | [16 empty] | 1783.02 | 0.015 |  |  | 25.07 | 5 |  |  |  |  | 0.85 | 0.04 | [10 empty] | 57500 | 0.005 | 221.15 | 0.002 |  |  |  |  | 0.22 | 0.01 | 0.14 | 0.007 |  |  |  |  | 48.99 | 0.1 |  |  |  | 2023 | Bingke Sun, Xinbiao Lv, Shouguo Wang, Thomas Ulrich, Zhihui Dai, Banxiao Ruan, Evolution of an ancient VMS ore-forming system recorded by pyrite and sphalerite mineral texture, trace elements, and sulfur isotope: A case study from the Huangtupo Cu-Zn (-Au) deposit, Eastern Tianshan, NW China, Ore Geology Reviews, Volume 158, 2023 |  | CHN |  | 91.919722 | 42.617972 | [6 empty] | Located from Mindat | Multiple mine buildings and an open pit in the vicinity; 3 km | ERT generated local id | 2025-11-18
| Huangtupo |  | Volcanic basin hydrothermal | Volcanogenic massive sulfide (VMS) | Bimodal felsic VMS |  |  | Cu, Zn, Au | Sun et al., 2023 |  | YK91-10 | YK91-10-3 | [5 empty] | ore material | borehole specimen | grab | rock | [9 empty] | pyrite | pyrite4a | [7 empty] | LA-ICPMS | Laser sampling was performed using a GeolasPro laser ablation system that consists of a COMPexPro 102 ArF excimer laser (wavelength of 193 nm and maximum energy of 200 mJ) and a MicroLas optical system. An Agilent 7700e ICP-MS instrument was used to acquire ion-signal intensities. | Wuhan SampleSolution Analytical Technology Co., Ltd., Wuhan, China | laser spot size and frequency were set to 44 μm and 7 Hz, respectively; Si, S, Ti, V, Cr, Mn, Fe, Co, Ni, Cu, Zn, Ga, Ge, As, Se, Mo, Ag, Cd, In, Sn, Sb, Ba, W, Au, Tl, Pb, and Bi. | NIST 610 and NIST 612; MASS-1 | 93.82 | 0.008 |  |  | 10030.28 | 0.3 | 1.28 | 0.004 |  |  | 19.47 | 0.016 |  |  | 31.38 | 0.005 |  |  |  |  | 30.73 | 0.05 |  |  |  |  | 2.14 | 0.005 | 44800 | 0.14 |  |  | 772.91 | 0.05 | [36 empty] | 1796000 | 0.07 | 8.03 | 0.01 | [6 empty] | 52.13 | 0.1 |  |  |  |  | 153.3 | 0.004 | [16 empty] | 1096.96 | 0.015 |  |  | 40.02 | 5 |  |  |  |  | 0.32 | 0.04 | [10 empty] | 61600 | 0.005 | 147.35 | 0.002 |  |  |  |  | 0.83 | 0.01 | 0.32 | 0.007 |  |  |  |  | 9615.42 | 0.1 |  |  |  | 2023 | Bingke Sun, Xinbiao Lv, Shouguo Wang, Thomas Ulrich, Zhihui Dai, Banxiao Ruan, Evolution of an ancient VMS ore-forming system recorded by pyrite and sphalerite mineral texture, trace elements, and sulfur isotope: A case study from the Huangtupo Cu-Zn (-Au) deposit, Eastern Tianshan, NW China, Ore Geology Reviews, Volume 158, 2023 |  | CHN |  | 91.919722 | 42.617972 | [6 empty] | Located from Mindat | Multiple mine buildings and an open pit in the vicinity; 3 km | ERT generated local id | 2025-11-18
| Huangtupo |  | Volcanic basin hydrothermal | Volcanogenic massive sulfide (VMS) | Bimodal felsic VMS |  |  | Cu, Zn, Au | Sun et al., 2023 |  | YK91-10 | YK91-10-4 | [5 empty] | ore material | borehole specimen | grab | rock | [9 empty] | pyrite | pyrite4a | [7 empty] | LA-ICPMS | Laser sampling was performed using a GeolasPro laser ablation system that consists of a COMPexPro 102 ArF excimer laser (wavelength of 193 nm and maximum energy of 200 mJ) and a MicroLas optical system. An Agilent 7700e ICP-MS instrument was used to acquire ion-signal intensities. | Wuhan SampleSolution Analytical Technology Co., Ltd., Wuhan, China | laser spot size and frequency were set to 44 μm and 7 Hz, respectively; Si, S, Ti, V, Cr, Mn, Fe, Co, Ni, Cu, Zn, Ga, Ge, As, Se, Mo, Ag, Cd, In, Sn, Sb, Ba, W, Au, Tl, Pb, and Bi. | NIST 610 and NIST 612; MASS-1 | 68.6 | 0.008 |  |  | 17039.29 | 0.3 | 2.75 | 0.004 |  |  | 20.42 | 0.016 |  |  | 4.15 | 0.005 |  |  |  |  | 0.03 | 0.05 |  |  |  |  | 0.06 | 0.005 | 25600 | 0.14 |  |  | 1668.8 | 0.05 | [36 empty] | 1930600 | 0.07 | 7.13 | 0.01 | [6 empty] | 8.33 | 0.1 |  |  |  |  | 53.34 | 0.004 | [16 empty] | 2981.23 | 0.015 |  |  | 0 | 5 |  |  |  |  | 0.46 | 0.04 | [10 empty] | 70300 | 0.005 | 308.98 | 0.002 |  |  |  |  | 0.41 | 0.01 | 0.43 | 0.007 |  |  |  |  | 73.95 | 0.1 |  |  |  | 2023 | Bingke Sun, Xinbiao Lv, Shouguo Wang, Thomas Ulrich, Zhihui Dai, Banxiao Ruan, Evolution of an ancient VMS ore-forming system recorded by pyrite and sphalerite mineral texture, trace elements, and sulfur isotope: A case study from the Huangtupo Cu-Zn (-Au) deposit, Eastern Tianshan, NW China, Ore Geology Reviews, Volume 158, 2023 |  | CHN |  | 91.919722 | 42.617972 | [6 empty] | Located from Mindat | Multiple mine buildings and an open pit in the vicinity; 3 km | ERT generated local id | 2025-11-18
| Huangtupo |  | Volcanic basin hydrothermal | Volcanogenic massive sulfide (VMS) | Bimodal felsic VMS |  |  | Cu, Zn, Au | Sun et al., 2023 |  | YK91-10 | YK91-10-5 | [5 empty] | ore material | borehole specimen | grab | rock | [9 empty] | pyrite | pyrite4a | [7 empty] | LA-ICPMS | Laser sampling was performed using a GeolasPro laser ablation system that consists of a COMPexPro 102 ArF excimer laser (wavelength of 193 nm and maximum energy of 200 mJ) and a MicroLas optical system. An Agilent 7700e ICP-MS instrument was used to acquire ion-signal intensities. | Wuhan SampleSolution Analytical Technology Co., Ltd., Wuhan, China | laser spot size and frequency were set to 44 μm and 7 Hz, respectively; Si, S, Ti, V, Cr, Mn, Fe, Co, Ni, Cu, Zn, Ga, Ge, As, Se, Mo, Ag, Cd, In, Sn, Sb, Ba, W, Au, Tl, Pb, and Bi. | NIST 610 and NIST 612; MASS-1 | 34.25 | 0.008 |  |  | 182.6 | 0.3 | 1.18 | 0.004 |  |  | 0.1 | 0.016 |  |  | 0.67 | 0.005 |  |  |  |  | 0.47 | 0.05 |  |  |  |  | 14.49 | 0.005 | 27700 | 0.14 |  |  | 1346.28 | 0.05 | [36 empty] | 16700 | 0.07 | 0.21 | 0.01 | [6 empty] | 14.67 | 0.1 |  |  |  |  | 87.84 | 0.004 | [16 empty] | 21.62 | 0.015 |  |  | 62.54 | 5 |  |  |  |  | 0.05 | 0.04 | [10 empty] | 577400 | 0.005 | 0.09 | 0.002 |  |  |  |  | 0.41 | 0.01 | 0.13 | 0.007 |  |  |  |  | 76.07 | 0.1 |  |  |  | 2023 | Bingke Sun, Xinbiao Lv, Shouguo Wang, Thomas Ulrich, Zhihui Dai, Banxiao Ruan, Evolution of an ancient VMS ore-forming system recorded by pyrite and sphalerite mineral texture, trace elements, and sulfur isotope: A case study from the Huangtupo Cu-Zn (-Au) deposit, Eastern Tianshan, NW China, Ore Geology Reviews, Volume 158, 2023 |  | CHN |  | 91.919722 | 42.617972 | [6 empty] | Located from Mindat | Multiple mine buildings and an open pit in the vicinity; 3 km | ERT generated local id | 2025-11-18
| Huangtupo |  | Volcanic basin hydrothermal | Volcanogenic massive sulfide (VMS) | Bimodal felsic VMS |  |  | Cu, Zn, Au | Sun et al., 2023 |  | YK94-6 | YK94-6-1 | [5 empty] | ore material | borehole specimen | grab | rock | [9 empty] | pyrite | pyrite4a | [7 empty] | LA-ICPMS | Laser sampling was performed using a GeolasPro laser ablation system that consists of a COMPexPro 102 ArF excimer laser (wavelength of 193 nm and maximum energy of 200 mJ) and a MicroLas optical system. An Agilent 7700e ICP-MS instrument was used to acquire ion-signal intensities. | Wuhan SampleSolution Analytical Technology Co., Ltd., Wuhan, China | laser spot size and frequency were set to 44 μm and 7 Hz, respectively; Si, S, Ti, V, Cr, Mn, Fe, Co, Ni, Cu, Zn, Ga, Ge, As, Se, Mo, Ag, Cd, In, Sn, Sb, Ba, W, Au, Tl, Pb, and Bi. | NIST 610 and NIST 612; MASS-1 | 0.06 | 0.008 |  |  | 6668.37 | 0.3 | 4.32 | 0.004 |  |  | 3.1 | 0.016 |  |  | 0.35 | 0.005 |  |  |  |  | 0 | 0.05 |  |  |  |  | 106.22 | 0.005 | 193300 | 0.14 |  |  | 2424.83 | 0.05 | [36 empty] | 9200 | 0.07 | 0.15 | 0.01 | [6 empty] | 261.26 | 0.1 |  |  |  |  | 25.49 | 0.004 | [16 empty] | 3.98 | 0.015 |  |  | 772.47 | 5 |  |  |  |  | 3.83 | 0.04 | [10 empty] | 562600 | 0.005 | 0.07 | 0.002 |  |  |  |  | 0 | 0.01 | 0.25 | 0.007 |  |  |  |  | 85.92 | 0.1 |  |  |  | 2023 | Bingke Sun, Xinbiao Lv, Shouguo Wang, Thomas Ulrich, Zhihui Dai, Banxiao Ruan, Evolution of an ancient VMS ore-forming system recorded by pyrite and sphalerite mineral texture, trace elements, and sulfur isotope: A case study from the Huangtupo Cu-Zn (-Au) deposit, Eastern Tianshan, NW China, Ore Geology Reviews, Volume 158, 2023 |  | CHN |  | 91.919722 | 42.617972 | [6 empty] | Located from Mindat | Multiple mine buildings and an open pit in the vicinity; 3 km | ERT generated local id | 2025-11-18
| Huangtupo |  | Volcanic basin hydrothermal | Volcanogenic massive sulfide (VMS) | Bimodal felsic VMS |  |  | Cu, Zn, Au | Sun et al., 2023 |  | YK94-6 | YK94-6-2 | [5 empty] | ore material | borehole specimen | grab | rock | [9 empty] | pyrite | pyrite4a | [7 empty] | LA-ICPMS | Laser sampling was performed using a GeolasPro laser ablation system that consists of a COMPexPro 102 ArF excimer laser (wavelength of 193 nm and maximum energy of 200 mJ) and a MicroLas optical system. An Agilent 7700e ICP-MS instrument was used to acquire ion-signal intensities. | Wuhan SampleSolution Analytical Technology Co., Ltd., Wuhan, China | laser spot size and frequency were set to 44 μm and 7 Hz, respectively; Si, S, Ti, V, Cr, Mn, Fe, Co, Ni, Cu, Zn, Ga, Ge, As, Se, Mo, Ag, Cd, In, Sn, Sb, Ba, W, Au, Tl, Pb, and Bi. | NIST 610 and NIST 612; MASS-1 | 35.38 | 0.008 |  |  | 13162.21 | 0.3 | 20.35 | 0.004 |  |  | 1.79 | 0.016 |  |  | 84.07 | 0.005 |  |  |  |  | 164.77 | 0.05 |  |  |  |  | 294.32 | 0.005 | 0 | 0.14 |  |  | 10507.08 | 0.05 | [36 empty] | 226100 | 0.07 | 0.25 | 0.01 | [6 empty] | 96.43 | 0.1 |  |  |  |  | 2372.62 | 0.004 | [16 empty] | 91.65 | 0.015 |  |  | 45.32 | 5 |  |  |  |  | 9.2 | 0.04 | [10 empty] | 475200 | 0.005 | 0.53 | 0.002 |  |  |  |  | 1.97 | 0.01 | 0 | 0.007 |  |  |  |  | 50.51 | 0.1 |  |  |  | 2023 | Bingke Sun, Xinbiao Lv, Shouguo Wang, Thomas Ulrich, Zhihui Dai, Banxiao Ruan, Evolution of an ancient VMS ore-forming system recorded by pyrite and sphalerite mineral texture, trace elements, and sulfur isotope: A case study from the Huangtupo Cu-Zn (-Au) deposit, Eastern Tianshan, NW China, Ore Geology Reviews, Volume 158, 2023 |  | CHN |  | 91.919722 | 42.617972 | [6 empty] | Located from Mindat | Multiple mine buildings and an open pit in the vicinity; 3 km | ERT generated local id | 2025-11-18
| Huangtupo |  | Volcanic basin hydrothermal | Volcanogenic massive sulfide (VMS) | Bimodal felsic VMS |  |  | Cu, Zn, Au | Sun et al., 2023 |  | YK94-6 | YK94-6-3 | [5 empty] | ore material | borehole specimen | grab | rock | [9 empty] | pyrite | pyrite4a | [7 empty] | LA-ICPMS | Laser sampling was performed using a GeolasPro laser ablation system that consists of a COMPexPro 102 ArF excimer laser (wavelength of 193 nm and maximum energy of 200 mJ) and a MicroLas optical system. An Agilent 7700e ICP-MS instrument was used to acquire ion-signal intensities. | Wuhan SampleSolution Analytical Technology Co., Ltd., Wuhan, China | laser spot size and frequency were set to 44 μm and 7 Hz, respectively; Si, S, Ti, V, Cr, Mn, Fe, Co, Ni, Cu, Zn, Ga, Ge, As, Se, Mo, Ag, Cd, In, Sn, Sb, Ba, W, Au, Tl, Pb, and Bi. | NIST 610 and NIST 612; MASS-1 | 1.2 | 0.008 |  |  | 16023.41 | 0.3 | 1.64 | 0.004 |  |  | 0 | 0.016 |  |  | 0.8 | 0.005 |  |  |  |  | 0 | 0.05 |  |  |  |  | 188.54 | 0.005 | 0 | 0.14 |  |  | 74.62 | 0.05 | [36 empty] | 25000 | 0.07 | 0.5 | 0.01 | [6 empty] | 67.92 | 0.1 |  |  |  |  | 18.22 | 0.004 | [16 empty] | 2.31 | 0.015 |  |  | 35.68 | 5 |  |  |  |  | 0 | 0.04 | [10 empty] | 400300 | 0.005 | 0.06 | 0.002 |  |  |  |  | 0 | 0.01 | 0.05 | 0.007 |  |  |  |  | 9986.84 | 0.1 |  |  |  | 2023 | Bingke Sun, Xinbiao Lv, Shouguo Wang, Thomas Ulrich, Zhihui Dai, Banxiao Ruan, Evolution of an ancient VMS ore-forming system recorded by pyrite and sphalerite mineral texture, trace elements, and sulfur isotope: A case study from the Huangtupo Cu-Zn (-Au) deposit, Eastern Tianshan, NW China, Ore Geology Reviews, Volume 158, 2023 |  | CHN |  | 91.919722 | 42.617972 | [6 empty] | Located from Mindat | Multiple mine buildings and an open pit in the vicinity; 3 km | ERT generated local id | 2025-11-18
| Huangtupo |  | Volcanic basin hydrothermal | Volcanogenic massive sulfide (VMS) | Bimodal felsic VMS |  |  | Cu, Zn, Au | Sun et al., 2023 |  | YK94-6 | YK94-6-4 | [5 empty] | ore material | borehole specimen | grab | rock | [9 empty] | pyrite | pyrite4a | [7 empty] | LA-ICPMS | Laser sampling was performed using a GeolasPro laser ablation system that consists of a COMPexPro 102 ArF excimer laser (wavelength of 193 nm and maximum energy of 200 mJ) and a MicroLas optical system. An Agilent 7700e ICP-MS instrument was used to acquire ion-signal intensities. | Wuhan SampleSolution Analytical Technology Co., Ltd., Wuhan, China | laser spot size and frequency were set to 44 μm and 7 Hz, respectively; Si, S, Ti, V, Cr, Mn, Fe, Co, Ni, Cu, Zn, Ga, Ge, As, Se, Mo, Ag, Cd, In, Sn, Sb, Ba, W, Au, Tl, Pb, and Bi. | NIST 610 and NIST 612; MASS-1 | 62.92 | 0.008 |  |  | 4265.44 | 0.3 | 1.9 | 0.004 |  |  | 0.01 | 0.016 |  |  | 0.07 | 0.005 |  |  |  |  | 2.81 | 0.05 |  |  |  |  | 0.49 | 0.005 | 63300 | 0.14 |  |  | 11028.55 | 0.05 | [36 empty] | 121600 | 0.07 | 60.09 | 0.01 | [6 empty] | 28.15 | 0.1 |  |  |  |  | 52559.14 | 0.004 | [16 empty] | 61.17 | 0.015 |  |  | 0 | 5 |  |  |  |  | 1.51 | 0.04 | [10 empty] | 377100 | 0.005 | 0.19 | 0.002 |  |  |  |  | 0.04 | 0.01 | 0.11 | 0.007 |  |  |  |  | 3155.93 | 0.1 |  |  |  | 2023 | Bingke Sun, Xinbiao Lv, Shouguo Wang, Thomas Ulrich, Zhihui Dai, Banxiao Ruan, Evolution of an ancient VMS ore-forming system recorded by pyrite and sphalerite mineral texture, trace elements, and sulfur isotope: A case study from the Huangtupo Cu-Zn (-Au) deposit, Eastern Tianshan, NW China, Ore Geology Reviews, Volume 158, 2023 |  | CHN |  | 91.919722 | 42.617972 | [6 empty] | Located from Mindat | Multiple mine buildings and an open pit in the vicinity; 3 km | ERT generated local id | 2025-11-18
| Huangtupo |  | Volcanic basin hydrothermal | Volcanogenic massive sulfide (VMS) | Bimodal felsic VMS |  |  | Cu, Zn, Au | Sun et al., 2023 |  | YK94-6 | YK94-6-5 | [5 empty] | ore material | borehole specimen | grab | rock | [9 empty] | pyrite | pyrite4a | [7 empty] | LA-ICPMS | Laser sampling was performed using a GeolasPro laser ablation system that consists of a COMPexPro 102 ArF excimer laser (wavelength of 193 nm and maximum energy of 200 mJ) and a MicroLas optical system. An Agilent 7700e ICP-MS instrument was used to acquire ion-signal intensities. | Wuhan SampleSolution Analytical Technology Co., Ltd., Wuhan, China | laser spot size and frequency were set to 44 μm and 7 Hz, respectively; Si, S, Ti, V, Cr, Mn, Fe, Co, Ni, Cu, Zn, Ga, Ge, As, Se, Mo, Ag, Cd, In, Sn, Sb, Ba, W, Au, Tl, Pb, and Bi. | NIST 610 and NIST 612; MASS-1 | 422.79 | 0.008 |  |  | 21193.6 | 0.3 | 8.75 | 0.004 |  |  | 1.74 | 0.016 |  |  | 24.18 | 0.005 |  |  |  |  | 37.22 | 0.05 |  |  |  |  | 0.34 | 0.005 | 11000 | 0.14 |  |  | 3789.07 | 0.05 | [36 empty] | 3952900 | 0.07 | 14.55 | 0.01 | [6 empty] | 78.97 | 0.1 |  |  |  |  | 515.35 | 0.004 | [16 empty] | 1865.62 | 0.015 |  |  | 19.47 | 5 |  |  |  |  | 0.16 | 0.04 | [10 empty] | 70600 | 0.005 | 376.55 | 0.002 |  |  |  |  | 0.92 | 0.01 | 0.09 | 0.007 |  |  |  |  | 15641.23 | 0.1 |  |  |  | 2023 | Bingke Sun, Xinbiao Lv, Shouguo Wang, Thomas Ulrich, Zhihui Dai, Banxiao Ruan, Evolution of an ancient VMS ore-forming system recorded by pyrite and sphalerite mineral texture, trace elements, and sulfur isotope: A case study from the Huangtupo Cu-Zn (-Au) deposit, Eastern Tianshan, NW China, Ore Geology Reviews, Volume 158, 2023 |  | CHN |  | 91.919722 | 42.617972 | [6 empty] | Located from Mindat | Multiple mine buildings and an open pit in the vicinity; 3 km | ERT generated local id | 2025-11-18
| Huangtupo |  | Volcanic basin hydrothermal | Volcanogenic massive sulfide (VMS) | Bimodal felsic VMS |  |  | Cu, Zn, Au | Sun et al., 2023 |  | YK94-8 | YK94-8-1 | [5 empty] | ore material | borehole specimen | grab | rock | [9 empty] | pyrite | pyrite4a | [7 empty] | LA-ICPMS | Laser sampling was performed using a GeolasPro laser ablation system that consists of a COMPexPro 102 ArF excimer laser (wavelength of 193 nm and maximum energy of 200 mJ) and a MicroLas optical system. An Agilent 7700e ICP-MS instrument was used to acquire ion-signal intensities. | Wuhan SampleSolution Analytical Technology Co., Ltd., Wuhan, China | laser spot size and frequency were set to 44 μm and 7 Hz, respectively; Si, S, Ti, V, Cr, Mn, Fe, Co, Ni, Cu, Zn, Ga, Ge, As, Se, Mo, Ag, Cd, In, Sn, Sb, Ba, W, Au, Tl, Pb, and Bi. | NIST 610 and NIST 612; MASS-1 | 2.04 | 0.008 |  |  | 330.72 | 0.3 | 0.46 | 0.004 |  |  | 0.04 | 0.016 |  |  | 9.18 | 0.005 |  |  |  |  | 0 | 0.05 |  |  |  |  | 144.05 | 0.005 | 10300 | 0.14 |  |  | 16383.83 | 0.05 | [36 empty] | 42000 | 0.07 | 0.56 | 0.01 | [6 empty] | 4.46 | 0.1 |  |  |  |  | 6.34 | 0.004 | [16 empty] | 1.61 | 0.015 |  |  | 40.52 | 5 |  |  |  |  | 0.09 | 0.04 | [10 empty] | 63400 | 0.005 | 0.06 | 0.002 |  |  |  |  | 0.08 | 0.01 | 0 | 0.007 |  |  |  |  | 3.43 | 0.1 |  |  |  | 2023 | Bingke Sun, Xinbiao Lv, Shouguo Wang, Thomas Ulrich, Zhihui Dai, Banxiao Ruan, Evolution of an ancient VMS ore-forming system recorded by pyrite and sphalerite mineral texture, trace elements, and sulfur isotope: A case study from the Huangtupo Cu-Zn (-Au) deposit, Eastern Tianshan, NW China, Ore Geology Reviews, Volume 158, 2023 |  | CHN |  | 91.919722 | 42.617972 | [6 empty] | Located from Mindat | Multiple mine buildings and an open pit in the vicinity; 3 km | ERT generated local id | 2025-11-18
| Huangtupo |  | Volcanic basin hydrothermal | Volcanogenic massive sulfide (VMS) | Bimodal felsic VMS |  |  | Cu, Zn, Au | Sun et al., 2023 |  | YK94-8 | YK94-8-2 | [5 empty] | ore material | borehole specimen | grab | rock | [9 empty] | pyrite | pyrite4a | [7 empty] | LA-ICPMS | Laser sampling was performed using a GeolasPro laser ablation system that consists of a COMPexPro 102 ArF excimer laser (wavelength of 193 nm and maximum energy of 200 mJ) and a MicroLas optical system. An Agilent 7700e ICP-MS instrument was used to acquire ion-signal intensities. | Wuhan SampleSolution Analytical Technology Co., Ltd., Wuhan, China | laser spot size and frequency were set to 44 μm and 7 Hz, respectively; Si, S, Ti, V, Cr, Mn, Fe, Co, Ni, Cu, Zn, Ga, Ge, As, Se, Mo, Ag, Cd, In, Sn, Sb, Ba, W, Au, Tl, Pb, and Bi. | NIST 610 and NIST 612; MASS-1 | 83.07 | 0.008 |  |  | 13.18 | 0.3 | 4.17 | 0.004 |  |  | 0.11 | 0.016 |  |  | 18.91 | 0.005 |  |  |  |  | 0 | 0.05 |  |  |  |  | 0.43 | 0.005 | 0 | 0.14 |  |  | 18765.8 | 0.05 | [36 empty] | 42600 | 0.07 | 0 | 0.01 | [6 empty] | 52.34 | 0.1 |  |  |  |  | 55.02 | 0.004 | [16 empty] | 0 | 0.015 |  |  | 0 | 5 |  |  |  |  | 0 | 0.04 | [10 empty] | 519900 | 0.005 | 0.03 | 0.002 |  |  |  |  | 0.16 | 0.01 | 0.05 | 0.007 |  |  |  |  | 14.88 | 0.1 |  |  |  | 2023 | Bingke Sun, Xinbiao Lv, Shouguo Wang, Thomas Ulrich, Zhihui Dai, Banxiao Ruan, Evolution of an ancient VMS ore-forming system recorded by pyrite and sphalerite mineral texture, trace elements, and sulfur isotope: A case study from the Huangtupo Cu-Zn (-Au) deposit, Eastern Tianshan, NW China, Ore Geology Reviews, Volume 158, 2023 |  | CHN |  | 91.919722 | 42.617972 | [6 empty] | Located from Mindat | Multiple mine buildings and an open pit in the vicinity; 3 km | ERT generated local id | 2025-11-18
| Huangtupo |  | Volcanic basin hydrothermal | Volcanogenic massive sulfide (VMS) | Bimodal felsic VMS |  |  | Cu, Zn, Au | Sun et al., 2023 |  | YK94-8 | YK94-8-3 | [5 empty] | ore material | borehole specimen | grab | rock | [9 empty] | pyrite | pyrite4a | [7 empty] | LA-ICPMS | Laser sampling was performed using a GeolasPro laser ablation system that consists of a COMPexPro 102 ArF excimer laser (wavelength of 193 nm and maximum energy of 200 mJ) and a MicroLas optical system. An Agilent 7700e ICP-MS instrument was used to acquire ion-signal intensities. | Wuhan SampleSolution Analytical Technology Co., Ltd., Wuhan, China | laser spot size and frequency were set to 44 μm and 7 Hz, respectively; Si, S, Ti, V, Cr, Mn, Fe, Co, Ni, Cu, Zn, Ga, Ge, As, Se, Mo, Ag, Cd, In, Sn, Sb, Ba, W, Au, Tl, Pb, and Bi. | NIST 610 and NIST 612; MASS-1 | 1043.82 | 0.008 |  |  | 78015.17 | 0.3 | 37.59 | 0.004 |  |  | 0.93 | 0.016 |  |  | 0 | 0.005 |  |  |  |  | 107.08 | 0.05 |  |  |  |  | 0.29 | 0.005 | 150500 | 0.14 |  |  | 14549.05 | 0.05 | [36 empty] | 1362000 | 0.07 | 2.69 | 0.01 | [6 empty] | 0 | 0.1 |  |  |  |  | 2899.35 | 0.004 | [16 empty] | 9315.9 | 0.015 |  |  | 0 | 5 |  |  |  |  | 0.24 | 0.04 | [10 empty] | 349000 | 0.005 | 23.24 | 0.002 |  |  |  |  | 0 | 0.01 | 0 | 0.007 |  |  |  |  | 4025.88 | 0.1 |  |  |  | 2023 | Bingke Sun, Xinbiao Lv, Shouguo Wang, Thomas Ulrich, Zhihui Dai, Banxiao Ruan, Evolution of an ancient VMS ore-forming system recorded by pyrite and sphalerite mineral texture, trace elements, and sulfur isotope: A case study from the Huangtupo Cu-Zn (-Au) deposit, Eastern Tianshan, NW China, Ore Geology Reviews, Volume 158, 2023 |  | CHN |  | 91.919722 | 42.617972 | [6 empty] | Located from Mindat | Multiple mine buildings and an open pit in the vicinity; 3 km | ERT generated local id | 2025-11-18
| Huangtupo |  | Volcanic basin hydrothermal | Volcanogenic massive sulfide (VMS) | Bimodal felsic VMS |  |  | Cu, Zn, Au | Sun et al., 2023 |  | YK111-12 | YK111-12-1 | [5 empty] | ore material | borehole specimen | grab | rock | [9 empty] | pyrite | pyrite4b | [7 empty] | LA-ICPMS | Laser sampling was performed using a GeolasPro laser ablation system that consists of a COMPexPro 102 ArF excimer laser (wavelength of 193 nm and maximum energy of 200 mJ) and a MicroLas optical system. An Agilent 7700e ICP-MS instrument was used to acquire ion-signal intensities. | Wuhan SampleSolution Analytical Technology Co., Ltd., Wuhan, China | laser spot size and frequency were set to 44 μm and 7 Hz, respectively; Si, S, Ti, V, Cr, Mn, Fe, Co, Ni, Cu, Zn, Ga, Ge, As, Se, Mo, Ag, Cd, In, Sn, Sb, Ba, W, Au, Tl, Pb, and Bi. | NIST 610 and NIST 612; MASS-1 | 0 | 0.008 |  |  | 11417.82 | 0.3 | 9.3 | 0.004 |  |  | 0.55 | 0.016 |  |  | 0.49 | 0.005 |  |  |  |  | 0 | 0.05 |  |  |  |  | 82.77 | 0.005 | 6900 | 0.14 |  |  | 8.41 | 0.05 | [36 empty] | 5700 | 0.07 | 1.8 | 0.01 | [6 empty] | 0 | 0.1 |  |  |  |  | 0.65 | 0.004 | [16 empty] | 0 | 0.015 |  |  | 63.19 | 5 |  |  |  |  | 0.5 | 0.04 | [10 empty] | 72700 | 0.005 | 0.02 | 0.002 |  |  |  |  | 0.02 | 0.01 | 0.02 | 0.007 |  |  |  |  | 5.81 | 0.1 |  |  |  | 2023 | Bingke Sun, Xinbiao Lv, Shouguo Wang, Thomas Ulrich, Zhihui Dai, Banxiao Ruan, Evolution of an ancient VMS ore-forming system recorded by pyrite and sphalerite mineral texture, trace elements, and sulfur isotope: A case study from the Huangtupo Cu-Zn (-Au) deposit, Eastern Tianshan, NW China, Ore Geology Reviews, Volume 158, 2023 |  | CHN |  | 91.919722 | 42.617972 | [6 empty] | Located from Mindat | Multiple mine buildings and an open pit in the vicinity; 3 km | ERT generated local id | 2025-11-18
| Huangtupo |  | Volcanic basin hydrothermal | Volcanogenic massive sulfide (VMS) | Bimodal felsic VMS |  |  | Cu, Zn, Au | Sun et al., 2023 |  | YK111-12 | YK111-12-2 | [5 empty] | ore material | borehole specimen | grab | rock | [9 empty] | pyrite | pyrite4b | [7 empty] | LA-ICPMS | Laser sampling was performed using a GeolasPro laser ablation system that consists of a COMPexPro 102 ArF excimer laser (wavelength of 193 nm and maximum energy of 200 mJ) and a MicroLas optical system. An Agilent 7700e ICP-MS instrument was used to acquire ion-signal intensities. | Wuhan SampleSolution Analytical Technology Co., Ltd., Wuhan, China | laser spot size and frequency were set to 44 μm and 7 Hz, respectively; Si, S, Ti, V, Cr, Mn, Fe, Co, Ni, Cu, Zn, Ga, Ge, As, Se, Mo, Ag, Cd, In, Sn, Sb, Ba, W, Au, Tl, Pb, and Bi. | NIST 610 and NIST 612; MASS-1 | 0.03 | 0.008 |  |  | 3293.29 | 0.3 | 0.34 | 0.004 |  |  | 1.96 | 0.016 |  |  | 0.14 | 0.005 |  |  |  |  | 0 | 0.05 |  |  |  |  | 20.63 | 0.005 | 33300 | 0.14 |  |  | 6.53 | 0.05 | [36 empty] | 4800 | 0.07 | 0 | 0.01 | [6 empty] | 0.24 | 0.1 |  |  |  |  | 0.61 | 0.004 | [16 empty] | 0 | 0.015 |  |  | 111.17 | 5 |  |  |  |  | 0.2 | 0.04 | [10 empty] | 65000 | 0.005 | 0.05 | 0.002 |  |  |  |  | 0.04 | 0.01 | 0.01 | 0.007 |  |  |  |  | 5.17 | 0.1 |  |  |  | 2023 | Bingke Sun, Xinbiao Lv, Shouguo Wang, Thomas Ulrich, Zhihui Dai, Banxiao Ruan, Evolution of an ancient VMS ore-forming system recorded by pyrite and sphalerite mineral texture, trace elements, and sulfur isotope: A case study from the Huangtupo Cu-Zn (-Au) deposit, Eastern Tianshan, NW China, Ore Geology Reviews, Volume 158, 2023 |  | CHN |  | 91.919722 | 42.617972 | [6 empty] | Located from Mindat | Multiple mine buildings and an open pit in the vicinity; 3 km | ERT generated local id | 2025-11-18
| Huangtupo |  | Volcanic basin hydrothermal | Volcanogenic massive sulfide (VMS) | Bimodal felsic VMS |  |  | Cu, Zn, Au | Sun et al., 2023 |  | YK111-12 | YK111-12-3 | [5 empty] | ore material | borehole specimen | grab | rock | [9 empty] | pyrite | pyrite4b | [7 empty] | LA-ICPMS | Laser sampling was performed using a GeolasPro laser ablation system that consists of a COMPexPro 102 ArF excimer laser (wavelength of 193 nm and maximum energy of 200 mJ) and a MicroLas optical system. An Agilent 7700e ICP-MS instrument was used to acquire ion-signal intensities. | Wuhan SampleSolution Analytical Technology Co., Ltd., Wuhan, China | laser spot size and frequency were set to 44 μm and 7 Hz, respectively; Si, S, Ti, V, Cr, Mn, Fe, Co, Ni, Cu, Zn, Ga, Ge, As, Se, Mo, Ag, Cd, In, Sn, Sb, Ba, W, Au, Tl, Pb, and Bi. | NIST 610 and NIST 612; MASS-1 | 25.93 | 0.008 |  |  | 17388.23 | 0.3 | 0.49 | 0.004 |  |  | 0.18 | 0.016 |  |  | 6.98 | 0.005 |  |  |  |  | 0.15 | 0.05 |  |  |  |  | 0.33 | 0.005 | 10200 | 0.14 |  |  | 220.51 | 0.05 | [36 empty] | 2175200 | 0.07 | 0.28 | 0.01 | [6 empty] | 18.36 | 0.1 |  |  |  |  | 90.9 | 0.004 | [16 empty] | 84.09 | 0.015 |  |  | 10.29 | 5 |  |  |  |  | 0.03 | 0.04 | [10 empty] | 69400 | 0.005 | 41.37 | 0.002 |  |  |  |  | 1.2 | 0.01 | 0.25 | 0.007 |  |  |  |  | 13.77 | 0.1 |  |  |  | 2023 | Bingke Sun, Xinbiao Lv, Shouguo Wang, Thomas Ulrich, Zhihui Dai, Banxiao Ruan, Evolution of an ancient VMS ore-forming system recorded by pyrite and sphalerite mineral texture, trace elements, and sulfur isotope: A case study from the Huangtupo Cu-Zn (-Au) deposit, Eastern Tianshan, NW China, Ore Geology Reviews, Volume 158, 2023 |  | CHN |  | 91.919722 | 42.617972 | [6 empty] | Located from Mindat | Multiple mine buildings and an open pit in the vicinity; 3 km | ERT generated local id | 2025-11-18
| Huangtupo |  | Volcanic basin hydrothermal | Volcanogenic massive sulfide (VMS) | Bimodal felsic VMS |  |  | Cu, Zn, Au | Sun et al., 2023 |  | YK111-13 | YK111-13-1 | [5 empty] | ore material | borehole specimen | grab | rock | [9 empty] | pyrite | pyrite4b | [7 empty] | LA-ICPMS | Laser sampling was performed using a GeolasPro laser ablation system that consists of a COMPexPro 102 ArF excimer laser (wavelength of 193 nm and maximum energy of 200 mJ) and a MicroLas optical system. An Agilent 7700e ICP-MS instrument was used to acquire ion-signal intensities. | Wuhan SampleSolution Analytical Technology Co., Ltd., Wuhan, China | laser spot size and frequency were set to 44 μm and 7 Hz, respectively; Si, S, Ti, V, Cr, Mn, Fe, Co, Ni, Cu, Zn, Ga, Ge, As, Se, Mo, Ag, Cd, In, Sn, Sb, Ba, W, Au, Tl, Pb, and Bi. | NIST 610 and NIST 612; MASS-1 | 143.51 | 0.008 |  |  | 3984.89 | 0.3 | 3.67 | 0.004 |  |  | 10.27 | 0.016 |  |  | 31.19 | 0.005 |  |  |  |  | 0.4 | 0.05 |  |  |  |  | 16.35 | 0.005 | 13300 | 0.14 |  |  | 905.44 | 0.05 | [36 empty] | 2890900 | 0.07 | 1.43 | 0.01 | [6 empty] | 119.11 | 0.1 |  |  |  |  | 1202.32 | 0.004 | [16 empty] | 465.06 | 0.015 |  |  | 19.38 | 5 |  |  |  |  | 0.1 | 0.04 | [10 empty] | 90600 | 0.005 | 29.71 | 0.002 |  |  |  |  | 5.26 | 0.01 | 0.46 | 0.007 |  |  |  |  | 62.02 | 0.1 |  |  |  | 2023 | Bingke Sun, Xinbiao Lv, Shouguo Wang, Thomas Ulrich, Zhihui Dai, Banxiao Ruan, Evolution of an ancient VMS ore-forming system recorded by pyrite and sphalerite mineral texture, trace elements, and sulfur isotope: A case study from the Huangtupo Cu-Zn (-Au) deposit, Eastern Tianshan, NW China, Ore Geology Reviews, Volume 158, 2023 |  | CHN |  | 91.919722 | 42.617972 | [6 empty] | Located from Mindat | Multiple mine buildings and an open pit in the vicinity; 3 km | ERT generated local id | 2025-11-18
| Huangtupo |  | Volcanic basin hydrothermal | Volcanogenic massive sulfide (VMS) | Bimodal felsic VMS |  |  | Cu, Zn, Au | Sun et al., 2023 |  | YK111-13 | YK111-13-2 | [5 empty] | ore material | borehole specimen | grab | rock | [9 empty] | pyrite | pyrite4b | [7 empty] | LA-ICPMS | Laser sampling was performed using a GeolasPro laser ablation system that consists of a COMPexPro 102 ArF excimer laser (wavelength of 193 nm and maximum energy of 200 mJ) and a MicroLas optical system. An Agilent 7700e ICP-MS instrument was used to acquire ion-signal intensities. | Wuhan SampleSolution Analytical Technology Co., Ltd., Wuhan, China | laser spot size and frequency were set to 44 μm and 7 Hz, respectively; Si, S, Ti, V, Cr, Mn, Fe, Co, Ni, Cu, Zn, Ga, Ge, As, Se, Mo, Ag, Cd, In, Sn, Sb, Ba, W, Au, Tl, Pb, and Bi. | NIST 610 and NIST 612; MASS-1 | 56.2 | 0.008 |  |  | 9695.77 | 0.3 | 0.78 | 0.004 |  |  | 0.12 | 0.016 |  |  | 0 | 0.005 |  |  |  |  | 0.08 | 0.05 |  |  |  |  | 0 | 0.005 | 30000 | 0.14 |  |  | 283.99 | 0.05 | [36 empty] | 2982300 | 0.07 | 18.45 | 0.01 | [6 empty] | 0.16 | 0.1 |  |  |  |  | 2026.77 | 0.004 | [16 empty] | 561.26 | 0.015 |  |  | 20.3 | 5 |  |  |  |  | 0.1 | 0.04 | [10 empty] | 65000 | 0.005 | 399.38 | 0.002 |  |  |  |  | 0.16 | 0.01 | 0 | 0.007 |  |  |  |  | 87.02 | 0.1 |  |  |  | 2023 | Bingke Sun, Xinbiao Lv, Shouguo Wang, Thomas Ulrich, Zhihui Dai, Banxiao Ruan, Evolution of an ancient VMS ore-forming system recorded by pyrite and sphalerite mineral texture, trace elements, and sulfur isotope: A case study from the Huangtupo Cu-Zn (-Au) deposit, Eastern Tianshan, NW China, Ore Geology Reviews, Volume 158, 2023 |  | CHN |  | 91.919722 | 42.617972 | [6 empty] | Located from Mindat | Multiple mine buildings and an open pit in the vicinity; 3 km | ERT generated local id | 2025-11-18
| Huangtupo |  | Volcanic basin hydrothermal | Volcanogenic massive sulfide (VMS) | Bimodal felsic VMS |  |  | Cu, Zn, Au | Sun et al., 2023 |  | YK111-13 | YK111-13-3 | [5 empty] | ore material | borehole specimen | grab | rock | [9 empty] | pyrite | pyrite4b | [7 empty] | LA-ICPMS | Laser sampling was performed using a GeolasPro laser ablation system that consists of a COMPexPro 102 ArF excimer laser (wavelength of 193 nm and maximum energy of 200 mJ) and a MicroLas optical system. An Agilent 7700e ICP-MS instrument was used to acquire ion-signal intensities. | Wuhan SampleSolution Analytical Technology Co., Ltd., Wuhan, China | laser spot size and frequency were set to 44 μm and 7 Hz, respectively; Si, S, Ti, V, Cr, Mn, Fe, Co, Ni, Cu, Zn, Ga, Ge, As, Se, Mo, Ag, Cd, In, Sn, Sb, Ba, W, Au, Tl, Pb, and Bi. | NIST 610 and NIST 612; MASS-1 | 8.02 | 0.008 |  |  | 595.96 | 0.3 | 0.36 | 0.004 |  |  | 0.19 | 0.016 |  |  | 38.44 | 0.005 |  |  |  |  | 0.15 | 0.05 |  |  |  |  | 53.68 | 0.005 | 0 | 0.14 |  |  | 190.32 | 0.05 | [36 empty] | 138500 | 0.07 | 1.66 | 0.01 | [6 empty] | 1.11 | 0.1 |  |  |  |  | 255.75 | 0.004 | [16 empty] | 19.09 | 0.015 |  |  | 74.08 | 5 |  |  |  |  | 0.07 | 0.04 | [10 empty] | 73800 | 0.005 | 11.95 | 0.002 |  |  |  |  | 0.09 | 0.01 | 0.01 | 0.007 |  |  |  |  | 4.2 | 0.1 |  |  |  | 2023 | Bingke Sun, Xinbiao Lv, Shouguo Wang, Thomas Ulrich, Zhihui Dai, Banxiao Ruan, Evolution of an ancient VMS ore-forming system recorded by pyrite and sphalerite mineral texture, trace elements, and sulfur isotope: A case study from the Huangtupo Cu-Zn (-Au) deposit, Eastern Tianshan, NW China, Ore Geology Reviews, Volume 158, 2023 |  | CHN |  | 91.919722 | 42.617972 | [6 empty] | Located from Mindat | Multiple mine buildings and an open pit in the vicinity; 3 km | ERT generated local id | 2025-11-18
| Huangtupo |  | Volcanic basin hydrothermal | Volcanogenic massive sulfide (VMS) | Bimodal felsic VMS |  |  | Cu, Zn, Au | Sun et al., 2023 |  | YK111-13 | YK111-13-4 | [5 empty] | ore material | borehole specimen | grab | rock | [9 empty] | pyrite | pyrite4b | [7 empty] | LA-ICPMS | Laser sampling was performed using a GeolasPro laser ablation system that consists of a COMPexPro 102 ArF excimer laser (wavelength of 193 nm and maximum energy of 200 mJ) and a MicroLas optical system. An Agilent 7700e ICP-MS instrument was used to acquire ion-signal intensities. | Wuhan SampleSolution Analytical Technology Co., Ltd., Wuhan, China | laser spot size and frequency were set to 44 μm and 7 Hz, respectively; Si, S, Ti, V, Cr, Mn, Fe, Co, Ni, Cu, Zn, Ga, Ge, As, Se, Mo, Ag, Cd, In, Sn, Sb, Ba, W, Au, Tl, Pb, and Bi. | NIST 610 and NIST 612; MASS-1 | 38.16 | 0.008 |  |  | 5460.74 | 0.3 | 1.38 | 0.004 |  |  | 0.24 | 0.016 |  |  | 157.5 | 0.005 |  |  |  |  | 0.29 | 0.05 |  |  |  |  | 155.54 | 0.005 | 12100 | 0.14 |  |  | 750.35 | 0.05 | [36 empty] | 689400 | 0.07 | 4.76 | 0.01 | [6 empty] | 6.88 | 0.1 |  |  |  |  | 511.94 | 0.004 | [16 empty] | 169.36 | 0.015 |  |  | 5.9 | 5 |  |  |  |  | 0.14 | 0.04 | [10 empty] | 601600 | 0.005 | 27.52 | 0.002 |  |  |  |  | 1.17 | 0.01 | 0.82 | 0.007 |  |  |  |  | 66.18 | 0.1 |  |  |  | 2023 | Bingke Sun, Xinbiao Lv, Shouguo Wang, Thomas Ulrich, Zhihui Dai, Banxiao Ruan, Evolution of an ancient VMS ore-forming system recorded by pyrite and sphalerite mineral texture, trace elements, and sulfur isotope: A case study from the Huangtupo Cu-Zn (-Au) deposit, Eastern Tianshan, NW China, Ore Geology Reviews, Volume 158, 2023 |  | CHN |  | 91.919722 | 42.617972 | [6 empty] | Located from Mindat | Multiple mine buildings and an open pit in the vicinity; 3 km | ERT generated local id | 2025-11-18
| Huangtupo |  | Volcanic basin hydrothermal | Volcanogenic massive sulfide (VMS) | Bimodal felsic VMS |  |  | Cu, Zn, Au | Sun et al., 2023 |  | YK91-9 | YK91-9-1 | [5 empty] | ore material | borehole specimen | grab | rock | [9 empty] | pyrite | pyrite4b | [7 empty] | LA-ICPMS | Laser sampling was performed using a GeolasPro laser ablation system that consists of a COMPexPro 102 ArF excimer laser (wavelength of 193 nm and maximum energy of 200 mJ) and a MicroLas optical system. An Agilent 7700e ICP-MS instrument was used to acquire ion-signal intensities. | Wuhan SampleSolution Analytical Technology Co., Ltd., Wuhan, China | laser spot size and frequency were set to 44 μm and 7 Hz, respectively; Si, S, Ti, V, Cr, Mn, Fe, Co, Ni, Cu, Zn, Ga, Ge, As, Se, Mo, Ag, Cd, In, Sn, Sb, Ba, W, Au, Tl, Pb, and Bi. | NIST 610 and NIST 612; MASS-1 | 7.48 | 0.008 |  |  | 487.23 | 0.3 | 0.31 | 0.004 |  |  | 0.16 | 0.016 |  |  | 28.1 | 0.005 |  |  |  |  | 0.08 | 0.05 |  |  |  |  | 25.13 | 0.005 | 4500 | 0.14 |  |  | 98.8 | 0.05 | [36 empty] | 778700 | 0.07 | 18.54 | 0.01 | [6 empty] | 2.75 | 0.1 |  |  |  |  | 41.41 | 0.004 | [16 empty] | 5.85 | 0.015 |  |  | 13.21 | 5 |  |  |  |  | 0.25 | 0.04 | [10 empty] | 111700 | 0.005 | 1.34 | 0.002 |  |  |  |  | 1.55 | 0.01 | 0 | 0.007 |  |  |  |  | 15.1 | 0.1 |  |  |  | 2023 | Bingke Sun, Xinbiao Lv, Shouguo Wang, Thomas Ulrich, Zhihui Dai, Banxiao Ruan, Evolution of an ancient VMS ore-forming system recorded by pyrite and sphalerite mineral texture, trace elements, and sulfur isotope: A case study from the Huangtupo Cu-Zn (-Au) deposit, Eastern Tianshan, NW China, Ore Geology Reviews, Volume 158, 2023 |  | CHN |  | 91.919722 | 42.617972 | [6 empty] | Located from Mindat | Multiple mine buildings and an open pit in the vicinity; 3 km | ERT generated local id | 2025-11-18
| Huangtupo |  | Volcanic basin hydrothermal | Volcanogenic massive sulfide (VMS) | Bimodal felsic VMS |  |  | Cu, Zn, Au | Sun et al., 2023 |  | YK91-9 | YK91-9-2 | [5 empty] | ore material | borehole specimen | grab | rock | [9 empty] | pyrite | pyrite4b | [7 empty] | LA-ICPMS | Laser sampling was performed using a GeolasPro laser ablation system that consists of a COMPexPro 102 ArF excimer laser (wavelength of 193 nm and maximum energy of 200 mJ) and a MicroLas optical system. An Agilent 7700e ICP-MS instrument was used to acquire ion-signal intensities. | Wuhan SampleSolution Analytical Technology Co., Ltd., Wuhan, China | laser spot size and frequency were set to 44 μm and 7 Hz, respectively; Si, S, Ti, V, Cr, Mn, Fe, Co, Ni, Cu, Zn, Ga, Ge, As, Se, Mo, Ag, Cd, In, Sn, Sb, Ba, W, Au, Tl, Pb, and Bi. | NIST 610 and NIST 612; MASS-1 | 7.12 | 0.008 |  |  | 1217.15 | 0.3 | 1.38 | 0.004 |  |  | 1.4 | 0.016 |  |  | 0.07 | 0.005 |  |  |  |  | 0.08 | 0.05 |  |  |  |  | 0.87 | 0.005 | 11300 | 0.14 |  |  | 42.43 | 0.05 | [36 empty] | 21900 | 0.07 | 0.32 | 0.01 | [6 empty] | 10.82 | 0.1 |  |  |  |  | 82.01 | 0.004 | [16 empty] | 18.65 | 0.015 |  |  | 107.22 | 5 |  |  |  |  | 0 | 0.04 | [10 empty] | 73200 | 0.005 | 2.33 | 0.002 |  |  |  |  | 0.01 | 0.01 | 0 | 0.007 |  |  |  |  | 5.79 | 0.1 |  |  |  | 2023 | Bingke Sun, Xinbiao Lv, Shouguo Wang, Thomas Ulrich, Zhihui Dai, Banxiao Ruan, Evolution of an ancient VMS ore-forming system recorded by pyrite and sphalerite mineral texture, trace elements, and sulfur isotope: A case study from the Huangtupo Cu-Zn (-Au) deposit, Eastern Tianshan, NW China, Ore Geology Reviews, Volume 158, 2023 |  | CHN |  | 91.919722 | 42.617972 | [6 empty] | Located from Mindat | Multiple mine buildings and an open pit in the vicinity; 3 km | ERT generated local id | 2025-11-18
| Huangtupo |  | Volcanic basin hydrothermal | Volcanogenic massive sulfide (VMS) | Bimodal felsic VMS |  |  | Cu, Zn, Au | Sun et al., 2023 |  | YK91-9 | YK91-9-3 | [5 empty] | ore material | borehole specimen | grab | rock | [9 empty] | pyrite | pyrite4b | [7 empty] | LA-ICPMS | Laser sampling was performed using a GeolasPro laser ablation system that consists of a COMPexPro 102 ArF excimer laser (wavelength of 193 nm and maximum energy of 200 mJ) and a MicroLas optical system. An Agilent 7700e ICP-MS instrument was used to acquire ion-signal intensities. | Wuhan SampleSolution Analytical Technology Co., Ltd., Wuhan, China | laser spot size and frequency were set to 44 μm and 7 Hz, respectively; Si, S, Ti, V, Cr, Mn, Fe, Co, Ni, Cu, Zn, Ga, Ge, As, Se, Mo, Ag, Cd, In, Sn, Sb, Ba, W, Au, Tl, Pb, and Bi. | NIST 610 and NIST 612; MASS-1 | 2.51 | 0.008 |  |  | 23034.68 | 0.3 | 0.24 | 0.004 |  |  | 2.34 | 0.016 |  |  | 0 | 0.005 |  |  |  |  | 0 | 0.05 |  |  |  |  | 0.02 | 0.005 | 12100 | 0.14 |  |  | 22.61 | 0.05 | [36 empty] | 494000 | 0.07 | 4.92 | 0.01 | [6 empty] | 0.09 | 0.1 |  |  |  |  | 191.31 | 0.004 | [16 empty] | 4158.01 | 0.015 |  |  | 0 | 5 |  |  |  |  | 0.18 | 0.04 | [10 empty] | 45300 | 0.005 | 125.07 | 0.002 |  |  |  |  | 0.24 | 0.01 | 0.77 | 0.007 |  |  |  |  | 23.61 | 0.1 |  |  |  | 2023 | Bingke Sun, Xinbiao Lv, Shouguo Wang, Thomas Ulrich, Zhihui Dai, Banxiao Ruan, Evolution of an ancient VMS ore-forming system recorded by pyrite and sphalerite mineral texture, trace elements, and sulfur isotope: A case study from the Huangtupo Cu-Zn (-Au) deposit, Eastern Tianshan, NW China, Ore Geology Reviews, Volume 158, 2023 |  | CHN |  | 91.919722 | 42.617972 | [6 empty] | Located from Mindat | Multiple mine buildings and an open pit in the vicinity; 3 km | ERT generated local id | 2025-11-18
| Huangtupo |  | Volcanic basin hydrothermal | Volcanogenic massive sulfide (VMS) | Bimodal felsic VMS |  |  | Cu, Zn, Au | Sun et al., 2023 |  | YK91-10 | YK91-10-1 | [5 empty] | ore material | borehole specimen | grab | rock | [9 empty] | pyrite | pyrite4b | [7 empty] | LA-ICPMS | Laser sampling was performed using a GeolasPro laser ablation system that consists of a COMPexPro 102 ArF excimer laser (wavelength of 193 nm and maximum energy of 200 mJ) and a MicroLas optical system. An Agilent 7700e ICP-MS instrument was used to acquire ion-signal intensities. | Wuhan SampleSolution Analytical Technology Co., Ltd., Wuhan, China | laser spot size and frequency were set to 44 μm and 7 Hz, respectively; Si, S, Ti, V, Cr, Mn, Fe, Co, Ni, Cu, Zn, Ga, Ge, As, Se, Mo, Ag, Cd, In, Sn, Sb, Ba, W, Au, Tl, Pb, and Bi. | NIST 610 and NIST 612; MASS-1 | 196.17 | 0.008 |  |  | 2935.78 | 0.3 | 0.08 | 0.004 |  |  | 4.85 | 0.016 |  |  | 0.01 | 0.005 |  |  |  |  | 1.89 | 0.05 |  |  |  |  | 0.04 | 0.005 | 47700 | 0.14 |  |  | 2394.26 | 0.05 | [36 empty] | 429900 | 0.07 | 1.13 | 0.01 | [6 empty] | 1.06 | 0.1 |  |  |  |  | 735.9 | 0.004 | [16 empty] | 1228.3 | 0.015 |  |  | 0 | 5 |  |  |  |  | 0.25 | 0.04 | [10 empty] | 48800 | 0.005 | 6.14 | 0.002 |  |  |  |  | 0.09 | 0.01 | 2.79 | 0.007 |  |  |  |  | 127.7 | 0.1 |  |  |  | 2023 | Bingke Sun, Xinbiao Lv, Shouguo Wang, Thomas Ulrich, Zhihui Dai, Banxiao Ruan, Evolution of an ancient VMS ore-forming system recorded by pyrite and sphalerite mineral texture, trace elements, and sulfur isotope: A case study from the Huangtupo Cu-Zn (-Au) deposit, Eastern Tianshan, NW China, Ore Geology Reviews, Volume 158, 2023 |  | CHN |  | 91.919722 | 42.617972 | [6 empty] | Located from Mindat | Multiple mine buildings and an open pit in the vicinity; 3 km | ERT generated local id | 2025-11-18
| Huangtupo |  | Volcanic basin hydrothermal | Volcanogenic massive sulfide (VMS) | Bimodal felsic VMS |  |  | Cu, Zn, Au | Sun et al., 2023 |  | YK91-10 | YK91-10-2 | [5 empty] | ore material | borehole specimen | grab | rock | [9 empty] | pyrite | pyrite4b | [7 empty] | LA-ICPMS | Laser sampling was performed using a GeolasPro laser ablation system that consists of a COMPexPro 102 ArF excimer laser (wavelength of 193 nm and maximum energy of 200 mJ) and a MicroLas optical system. An Agilent 7700e ICP-MS instrument was used to acquire ion-signal intensities. | Wuhan SampleSolution Analytical Technology Co., Ltd., Wuhan, China | laser spot size and frequency were set to 44 μm and 7 Hz, respectively; Si, S, Ti, V, Cr, Mn, Fe, Co, Ni, Cu, Zn, Ga, Ge, As, Se, Mo, Ag, Cd, In, Sn, Sb, Ba, W, Au, Tl, Pb, and Bi. | NIST 610 and NIST 612; MASS-1 | 34.84 | 0.008 |  |  | 22165.91 | 0.3 | 0.5 | 0.004 |  |  | 0.22 | 0.016 |  |  | 0.2 | 0.005 |  |  |  |  | 0.14 | 0.05 |  |  |  |  | 0.03 | 0.005 | 1000 | 0.14 |  |  | 89.12 | 0.05 | [36 empty] | 759100 | 0.07 | 3.21 | 0.01 | [6 empty] | 0.41 | 0.1 |  |  |  |  | 697.92 | 0.004 | [16 empty] | 51.97 | 0.015 |  |  | 69.62 | 5 |  |  |  |  | 0.37 | 0.04 | [10 empty] | 71600 | 0.005 | 656.53 | 0.002 |  |  |  |  | 0.37 | 0.01 | 0.14 | 0.007 |  |  |  |  | 18.87 | 0.1 |  |  |  | 2023 | Bingke Sun, Xinbiao Lv, Shouguo Wang, Thomas Ulrich, Zhihui Dai, Banxiao Ruan, Evolution of an ancient VMS ore-forming system recorded by pyrite and sphalerite mineral texture, trace elements, and sulfur isotope: A case study from the Huangtupo Cu-Zn (-Au) deposit, Eastern Tianshan, NW China, Ore Geology Reviews, Volume 158, 2023 |  | CHN |  | 91.919722 | 42.617972 | [6 empty] | Located from Mindat | Multiple mine buildings and an open pit in the vicinity; 3 km | ERT generated local id | 2025-11-18
| Huangtupo |  | Volcanic basin hydrothermal | Volcanogenic massive sulfide (VMS) | Bimodal felsic VMS |  |  | Cu, Zn, Au | Sun et al., 2023 |  | YK91-10 | YK91-10-3 | [5 empty] | ore material | borehole specimen | grab | rock | [9 empty] | pyrite | pyrite4b | [7 empty] | LA-ICPMS | Laser sampling was performed using a GeolasPro laser ablation system that consists of a COMPexPro 102 ArF excimer laser (wavelength of 193 nm and maximum energy of 200 mJ) and a MicroLas optical system. An Agilent 7700e ICP-MS instrument was used to acquire ion-signal intensities. | Wuhan SampleSolution Analytical Technology Co., Ltd., Wuhan, China | laser spot size and frequency were set to 44 μm and 7 Hz, respectively; Si, S, Ti, V, Cr, Mn, Fe, Co, Ni, Cu, Zn, Ga, Ge, As, Se, Mo, Ag, Cd, In, Sn, Sb, Ba, W, Au, Tl, Pb, and Bi. | NIST 610 and NIST 612; MASS-1 | 18.95 | 0.008 |  |  | 806.67 | 0.3 | 5.44 | 0.004 |  |  | 8.14 | 0.016 |  |  | 0.46 | 0.005 |  |  |  |  | 0.03 | 0.05 |  |  |  |  | 10.65 | 0.005 | 21900 | 0.14 |  |  | 296.01 | 0.05 | [36 empty] | 1392700 | 0.07 | 5.48 | 0.01 | [6 empty] | 57.42 | 0.1 |  |  |  |  | 132.94 | 0.004 | [16 empty] | 42.6 | 0.015 |  |  | 6.73 | 5 |  |  |  |  | 0.01 | 0.04 | [10 empty] | 77800 | 0.005 | 0.09 | 0.002 |  |  |  |  | 1.63 | 0.01 | 0.11 | 0.007 |  |  |  |  | 115.54 | 0.1 |  |  |  | 2023 | Bingke Sun, Xinbiao Lv, Shouguo Wang, Thomas Ulrich, Zhihui Dai, Banxiao Ruan, Evolution of an ancient VMS ore-forming system recorded by pyrite and sphalerite mineral texture, trace elements, and sulfur isotope: A case study from the Huangtupo Cu-Zn (-Au) deposit, Eastern Tianshan, NW China, Ore Geology Reviews, Volume 158, 2023 |  | CHN |  | 91.919722 | 42.617972 | [6 empty] | Located from Mindat | Multiple mine buildings and an open pit in the vicinity; 3 km | ERT generated local id | 2025-11-18
| Huangtupo |  | Volcanic basin hydrothermal | Volcanogenic massive sulfide (VMS) | Bimodal felsic VMS |  |  | Cu, Zn, Au | Sun et al., 2023 |  | YK91-10 | YK91-10-4 | [5 empty] | ore material | borehole specimen | grab | rock | [9 empty] | pyrite | pyrite4b | [7 empty] | LA-ICPMS | Laser sampling was performed using a GeolasPro laser ablation system that consists of a COMPexPro 102 ArF excimer laser (wavelength of 193 nm and maximum energy of 200 mJ) and a MicroLas optical system. An Agilent 7700e ICP-MS instrument was used to acquire ion-signal intensities. | Wuhan SampleSolution Analytical Technology Co., Ltd., Wuhan, China | laser spot size and frequency were set to 44 μm and 7 Hz, respectively; Si, S, Ti, V, Cr, Mn, Fe, Co, Ni, Cu, Zn, Ga, Ge, As, Se, Mo, Ag, Cd, In, Sn, Sb, Ba, W, Au, Tl, Pb, and Bi. | NIST 610 and NIST 612; MASS-1 | 50.73 | 0.008 |  |  | 15682.55 | 0.3 | 0.66 | 0.004 |  |  | 0.26 | 0.016 |  |  | 10.89 | 0.005 |  |  |  |  | 0 | 0.05 |  |  |  |  | 0.02 | 0.005 | 9900 | 0.14 |  |  | 395.14 | 0.05 | [36 empty] | 1822000 | 0.07 | 2.98 | 0.01 | [6 empty] | 20.74 | 0.1 |  |  |  |  | 62.4 | 0.004 | [16 empty] | 286.11 | 0.015 |  |  | 32.35 | 5 |  |  |  |  | 0.21 | 0.04 | [10 empty] | 73800 | 0.005 | 142.43 | 0.002 |  |  |  |  | 7.8 | 0.01 | 0.2 | 0.007 |  |  |  |  | 30.26 | 0.1 |  |  |  | 2023 | Bingke Sun, Xinbiao Lv, Shouguo Wang, Thomas Ulrich, Zhihui Dai, Banxiao Ruan, Evolution of an ancient VMS ore-forming system recorded by pyrite and sphalerite mineral texture, trace elements, and sulfur isotope: A case study from the Huangtupo Cu-Zn (-Au) deposit, Eastern Tianshan, NW China, Ore Geology Reviews, Volume 158, 2023 |  | CHN |  | 91.919722 | 42.617972 | [6 empty] | Located from Mindat | Multiple mine buildings and an open pit in the vicinity; 3 km | ERT generated local id | 2025-11-18
| Huangtupo |  | Volcanic basin hydrothermal | Volcanogenic massive sulfide (VMS) | Bimodal felsic VMS |  |  | Cu, Zn, Au | Sun et al., 2023 |  | YK91-10 | YK91-10-5 | [5 empty] | ore material | borehole specimen | grab | rock | [9 empty] | pyrite | pyrite4b | [7 empty] | LA-ICPMS | Laser sampling was performed using a GeolasPro laser ablation system that consists of a COMPexPro 102 ArF excimer laser (wavelength of 193 nm and maximum energy of 200 mJ) and a MicroLas optical system. An Agilent 7700e ICP-MS instrument was used to acquire ion-signal intensities. | Wuhan SampleSolution Analytical Technology Co., Ltd., Wuhan, China | laser spot size and frequency were set to 44 μm and 7 Hz, respectively; Si, S, Ti, V, Cr, Mn, Fe, Co, Ni, Cu, Zn, Ga, Ge, As, Se, Mo, Ag, Cd, In, Sn, Sb, Ba, W, Au, Tl, Pb, and Bi. | NIST 610 and NIST 612; MASS-1 | 23.95 | 0.008 |  |  | 12831.5 | 0.3 | 1.97 | 0.004 |  |  | 1.85 | 0.016 |  |  | 0.01 | 0.005 |  |  |  |  | 0 | 0.05 |  |  |  |  | 0 | 0.005 | 700 | 0.14 |  |  | 283.64 | 0.05 | [36 empty] | 417100 | 0.07 | 2.2 | 0.01 | [6 empty] | 1.52 | 0.1 |  |  |  |  | 547.36 | 0.004 | [16 empty] | 2544.65 | 0.015 |  |  | 0 | 5 |  |  |  |  | 0.68 | 0.04 | [10 empty] | 56100 | 0.005 | 127.1 | 0.002 |  |  |  |  | 1.49 | 0.01 | 0.7 | 0.007 |  |  |  |  | 37.4 | 0.1 |  |  |  | 2023 | Bingke Sun, Xinbiao Lv, Shouguo Wang, Thomas Ulrich, Zhihui Dai, Banxiao Ruan, Evolution of an ancient VMS ore-forming system recorded by pyrite and sphalerite mineral texture, trace elements, and sulfur isotope: A case study from the Huangtupo Cu-Zn (-Au) deposit, Eastern Tianshan, NW China, Ore Geology Reviews, Volume 158, 2023 |  | CHN |  | 91.919722 | 42.617972 | [6 empty] | Located from Mindat | Multiple mine buildings and an open pit in the vicinity; 3 km | ERT generated local id | 2025-11-18
| Huangtupo |  | Volcanic basin hydrothermal | Volcanogenic massive sulfide (VMS) | Bimodal felsic VMS |  |  | Cu, Zn, Au | Sun et al., 2023 |  | YK91-10 | YK91-10-6 | [5 empty] | ore material | borehole specimen | grab | rock | [9 empty] | pyrite | pyrite4b | [7 empty] | LA-ICPMS | Laser sampling was performed using a GeolasPro laser ablation system that consists of a COMPexPro 102 ArF excimer laser (wavelength of 193 nm and maximum energy of 200 mJ) and a MicroLas optical system. An Agilent 7700e ICP-MS instrument was used to acquire ion-signal intensities. | Wuhan SampleSolution Analytical Technology Co., Ltd., Wuhan, China | laser spot size and frequency were set to 44 μm and 7 Hz, respectively; Si, S, Ti, V, Cr, Mn, Fe, Co, Ni, Cu, Zn, Ga, Ge, As, Se, Mo, Ag, Cd, In, Sn, Sb, Ba, W, Au, Tl, Pb, and Bi. | NIST 610 and NIST 612; MASS-1 | 0.03 | 0.008 |  |  | 10558.4 | 0.3 | 7.73 | 0.004 |  |  | 0.05 | 0.016 |  |  | 0.15 | 0.005 |  |  |  |  | 0.1 | 0.05 |  |  |  |  | 118.26 | 0.005 | 25700 | 0.14 |  |  | 9.12 | 0.05 | [36 empty] | 0 | 0.07 | 1.09 | 0.01 | [6 empty] | 0.21 | 0.1 |  |  |  |  | 0.37 | 0.004 | [16 empty] | 0 | 0.015 |  |  | 326.65 | 5 |  |  |  |  | 0.26 | 0.04 | [10 empty] | 70400 | 0.005 | 0.01 | 0.002 |  |  |  |  | 0.03 | 0.01 | 0.01 | 0.007 |  |  |  |  | 3.13 | 0.1 |  |  |  | 2023 | Bingke Sun, Xinbiao Lv, Shouguo Wang, Thomas Ulrich, Zhihui Dai, Banxiao Ruan, Evolution of an ancient VMS ore-forming system recorded by pyrite and sphalerite mineral texture, trace elements, and sulfur isotope: A case study from the Huangtupo Cu-Zn (-Au) deposit, Eastern Tianshan, NW China, Ore Geology Reviews, Volume 158, 2023 |  | CHN |  | 91.919722 | 42.617972 | [6 empty] | Located from Mindat | Multiple mine buildings and an open pit in the vicinity; 3 km | ERT generated local id | 2025-11-18
| Huangtupo |  | Volcanic basin hydrothermal | Volcanogenic massive sulfide (VMS) | Bimodal felsic VMS |  |  | Cu, Zn, Au | Sun et al., 2023 |  | YK91-6 | YK91-6-1 | [5 empty] | ore material | borehole specimen | grab | rock | [9 empty] | pyrite | pyrite4c | [7 empty] | LA-ICPMS | Laser sampling was performed using a GeolasPro laser ablation system that consists of a COMPexPro 102 ArF excimer laser (wavelength of 193 nm and maximum energy of 200 mJ) and a MicroLas optical system. An Agilent 7700e ICP-MS instrument was used to acquire ion-signal intensities. | Wuhan SampleSolution Analytical Technology Co., Ltd., Wuhan, China | laser spot size and frequency were set to 44 μm and 7 Hz, respectively; Si, S, Ti, V, Cr, Mn, Fe, Co, Ni, Cu, Zn, Ga, Ge, As, Se, Mo, Ag, Cd, In, Sn, Sb, Ba, W, Au, Tl, Pb, and Bi. | NIST 610 and NIST 612; MASS-1 | 16.55 | 0.008 |  |  | 345.95 | 0.3 | 0.79 | 0.004 |  |  | 3.3 | 0.016 |  |  | 0 | 0.005 |  |  |  |  | 0.17 | 0.05 |  |  |  |  | 0.29 | 0.005 | 127700 | 0.14 |  |  | 1083.36 | 0.05 | [36 empty] | 1857400 | 0.07 | 0 | 0.01 | [6 empty] | 7.03 | 0.1 |  |  |  |  | 282.34 | 0.004 | [16 empty] | 525.54 | 0.015 |  |  | 0 | 5 |  |  |  |  | 1.35 | 0.04 | [10 empty] | 553400 | 0.005 | 184.65 | 0.002 |  |  |  |  | 1.02 | 0.01 | 7.98 | 0.007 |  |  |  |  | 41.3 | 0.1 |  |  |  | 2023 | Bingke Sun, Xinbiao Lv, Shouguo Wang, Thomas Ulrich, Zhihui Dai, Banxiao Ruan, Evolution of an ancient VMS ore-forming system recorded by pyrite and sphalerite mineral texture, trace elements, and sulfur isotope: A case study from the Huangtupo Cu-Zn (-Au) deposit, Eastern Tianshan, NW China, Ore Geology Reviews, Volume 158, 2023 |  | CHN |  | 91.919722 | 42.617972 | [6 empty] | Located from Mindat | Multiple mine buildings and an open pit in the vicinity; 3 km | ERT generated local id | 2025-11-18
| Huangtupo |  | Volcanic basin hydrothermal | Volcanogenic massive sulfide (VMS) | Bimodal felsic VMS |  |  | Cu, Zn, Au | Sun et al., 2023 |  | YK91-6 | YK91-6-2 | [5 empty] | ore material | borehole specimen | grab | rock | [9 empty] | pyrite | pyrite4c | [7 empty] | LA-ICPMS | Laser sampling was performed using a GeolasPro laser ablation system that consists of a COMPexPro 102 ArF excimer laser (wavelength of 193 nm and maximum energy of 200 mJ) and a MicroLas optical system. An Agilent 7700e ICP-MS instrument was used to acquire ion-signal intensities. | Wuhan SampleSolution Analytical Technology Co., Ltd., Wuhan, China | laser spot size and frequency were set to 44 μm and 7 Hz, respectively; Si, S, Ti, V, Cr, Mn, Fe, Co, Ni, Cu, Zn, Ga, Ge, As, Se, Mo, Ag, Cd, In, Sn, Sb, Ba, W, Au, Tl, Pb, and Bi. | NIST 610 and NIST 612; MASS-1 | 1189.86 | 0.008 |  |  | 100170.61 | 0.3 | 60.28 | 0.004 |  |  | 5.94 | 0.016 |  |  | 0 | 0.005 |  |  |  |  | 2.25 | 0.05 |  |  |  |  | 0.12 | 0.005 | 128100 | 0.14 |  |  | 11853.81 | 0.05 | [36 empty] | 23090700 | 0.07 | 155.64 | 0.01 | [6 empty] | 22.45 | 0.1 |  |  |  |  | 11888.39 | 0.004 | [16 empty] | 23008.07 | 0.015 |  |  | 0 | 5 |  |  |  |  | 3.25 | 0.04 | [10 empty] | 288300 | 0.005 | 913.46 | 0.002 |  |  |  |  | 1.66 | 0.01 | 0 | 0.007 |  |  |  |  | 2047.56 | 0.1 |  |  |  | 2023 | Bingke Sun, Xinbiao Lv, Shouguo Wang, Thomas Ulrich, Zhihui Dai, Banxiao Ruan, Evolution of an ancient VMS ore-forming system recorded by pyrite and sphalerite mineral texture, trace elements, and sulfur isotope: A case study from the Huangtupo Cu-Zn (-Au) deposit, Eastern Tianshan, NW China, Ore Geology Reviews, Volume 158, 2023 |  | CHN |  | 91.919722 | 42.617972 | [6 empty] | Located from Mindat | Multiple mine buildings and an open pit in the vicinity; 3 km | ERT generated local id | 2025-11-18
| Huangtupo |  | Volcanic basin hydrothermal | Volcanogenic massive sulfide (VMS) | Bimodal felsic VMS |  |  | Cu, Zn, Au | Sun et al., 2023 |  | YK91-9 | YK91-9-1 | [5 empty] | ore material | borehole specimen | grab | rock | [9 empty] | pyrite | pyrite4c | [7 empty] | LA-ICPMS | Laser sampling was performed using a GeolasPro laser ablation system that consists of a COMPexPro 102 ArF excimer laser (wavelength of 193 nm and maximum energy of 200 mJ) and a MicroLas optical system. An Agilent 7700e ICP-MS instrument was used to acquire ion-signal intensities. | Wuhan SampleSolution Analytical Technology Co., Ltd., Wuhan, China | laser spot size and frequency were set to 44 μm and 7 Hz, respectively; Si, S, Ti, V, Cr, Mn, Fe, Co, Ni, Cu, Zn, Ga, Ge, As, Se, Mo, Ag, Cd, In, Sn, Sb, Ba, W, Au, Tl, Pb, and Bi. | NIST 610 and NIST 612; MASS-1 | 757.73 | 0.008 |  |  | 85170.56 | 0.3 | 58.11 | 0.004 |  |  | 1.42 | 0.016 |  |  | 0.07 | 0.005 |  |  |  |  | 12.55 | 0.05 |  |  |  |  | 0.15 | 0.005 | 40700 | 0.14 |  |  | 19236.29 | 0.05 | [36 empty] | 20162200 | 0.07 | 145.03 | 0.01 | [6 empty] | 13.37 | 0.1 |  |  |  |  | 24166.27 | 0.004 | [16 empty] | 15148.68 | 0.015 |  |  | 0 | 5 |  |  |  |  | 1.22 | 0.04 | [10 empty] | 298800 | 0.005 | 654.02 | 0.002 |  |  |  |  | 1.23 | 0.01 | 0.36 | 0.007 |  |  |  |  | 6866.4 | 0.1 |  |  |  | 2023 | Bingke Sun, Xinbiao Lv, Shouguo Wang, Thomas Ulrich, Zhihui Dai, Banxiao Ruan, Evolution of an ancient VMS ore-forming system recorded by pyrite and sphalerite mineral texture, trace elements, and sulfur isotope: A case study from the Huangtupo Cu-Zn (-Au) deposit, Eastern Tianshan, NW China, Ore Geology Reviews, Volume 158, 2023 |  | CHN |  | 91.919722 | 42.617972 | [6 empty] | Located from Mindat | Multiple mine buildings and an open pit in the vicinity; 3 km | ERT generated local id | 2025-11-18
| Huangtupo |  | Volcanic basin hydrothermal | Volcanogenic massive sulfide (VMS) | Bimodal felsic VMS |  |  | Cu, Zn, Au | Sun et al., 2023 |  | YK91-9 | YK91-9-2 | [5 empty] | ore material | borehole specimen | grab | rock | [9 empty] | pyrite | pyrite4c | [7 empty] | LA-ICPMS | Laser sampling was performed using a GeolasPro laser ablation system that consists of a COMPexPro 102 ArF excimer laser (wavelength of 193 nm and maximum energy of 200 mJ) and a MicroLas optical system. An Agilent 7700e ICP-MS instrument was used to acquire ion-signal intensities. | Wuhan SampleSolution Analytical Technology Co., Ltd., Wuhan, China | laser spot size and frequency were set to 44 μm and 7 Hz, respectively; Si, S, Ti, V, Cr, Mn, Fe, Co, Ni, Cu, Zn, Ga, Ge, As, Se, Mo, Ag, Cd, In, Sn, Sb, Ba, W, Au, Tl, Pb, and Bi. | NIST 610 and NIST 612; MASS-1 | 35.65 | 0.008 |  |  | 23536.87 | 0.3 | 2.47 | 0.004 |  |  | 0.2 | 0.016 |  |  | 0.01 | 0.005 |  |  |  |  | 1.31 | 0.05 |  |  |  |  | 0 | 0.005 | 9600 | 0.14 |  |  | 1696.48 | 0.05 | [36 empty] | 14408000 | 0.07 | 40.92 | 0.01 | [6 empty] | 3.21 | 0.1 |  |  |  |  | 436.43 | 0.004 | [16 empty] | 3240.76 | 0.015 |  |  | 4.51 | 5 |  |  |  |  | 0.25 | 0.04 | [10 empty] | 83300 | 0.005 | 423.46 | 0.002 |  |  |  |  | 0.41 | 0.01 | 0.01 | 0.007 |  |  |  |  | 724.52 | 0.1 |  |  |  | 2023 | Bingke Sun, Xinbiao Lv, Shouguo Wang, Thomas Ulrich, Zhihui Dai, Banxiao Ruan, Evolution of an ancient VMS ore-forming system recorded by pyrite and sphalerite mineral texture, trace elements, and sulfur isotope: A case study from the Huangtupo Cu-Zn (-Au) deposit, Eastern Tianshan, NW China, Ore Geology Reviews, Volume 158, 2023 |  | CHN |  | 91.919722 | 42.617972 | [6 empty] | Located from Mindat | Multiple mine buildings and an open pit in the vicinity; 3 km | ERT generated local id | 2025-11-18
| Huangtupo |  | Volcanic basin hydrothermal | Volcanogenic massive sulfide (VMS) | Bimodal felsic VMS |  |  | Cu, Zn, Au | Sun et al., 2023 |  | YK91-9 | YK91-9-3 | [5 empty] | ore material | borehole specimen | grab | rock | [9 empty] | pyrite | pyrite4c | [7 empty] | LA-ICPMS | Laser sampling was performed using a GeolasPro laser ablation system that consists of a COMPexPro 102 ArF excimer laser (wavelength of 193 nm and maximum energy of 200 mJ) and a MicroLas optical system. An Agilent 7700e ICP-MS instrument was used to acquire ion-signal intensities. | Wuhan SampleSolution Analytical Technology Co., Ltd., Wuhan, China | laser spot size and frequency were set to 44 μm and 7 Hz, respectively; Si, S, Ti, V, Cr, Mn, Fe, Co, Ni, Cu, Zn, Ga, Ge, As, Se, Mo, Ag, Cd, In, Sn, Sb, Ba, W, Au, Tl, Pb, and Bi. | NIST 610 and NIST 612; MASS-1 | 57.25 | 0.008 |  |  | 20463.81 | 0.3 | 2.6 | 0.004 |  |  | 0.23 | 0.016 |  |  | 0 | 0.005 |  |  |  |  | 1.5 | 0.05 |  |  |  |  | 0 | 0.005 | 8100 | 0.14 |  |  | 1067 | 0.05 | [36 empty] | 9014900 | 0.07 | 24.12 | 0.01 | [6 empty] | 0.26 | 0.1 |  |  |  |  | 602.18 | 0.004 | [16 empty] | 3330.98 | 0.015 |  |  | 0 | 5 |  |  |  |  | 0.12 | 0.04 | [10 empty] | 80100 | 0.005 | 163.15 | 0.002 |  |  |  |  | 0.1 | 0.01 | 0 | 0.007 |  |  |  |  | 611.21 | 0.1 |  |  |  | 2023 | Bingke Sun, Xinbiao Lv, Shouguo Wang, Thomas Ulrich, Zhihui Dai, Banxiao Ruan, Evolution of an ancient VMS ore-forming system recorded by pyrite and sphalerite mineral texture, trace elements, and sulfur isotope: A case study from the Huangtupo Cu-Zn (-Au) deposit, Eastern Tianshan, NW China, Ore Geology Reviews, Volume 158, 2023 |  | CHN |  | 91.919722 | 42.617972 | [6 empty] | Located from Mindat | Multiple mine buildings and an open pit in the vicinity; 3 km | ERT generated local id | 2025-11-18
| Huangtupo |  | Volcanic basin hydrothermal | Volcanogenic massive sulfide (VMS) | Bimodal felsic VMS |  |  | Cu, Zn, Au | Sun et al., 2023 |  | YK91-9 | YK91-9-4 | [5 empty] | ore material | borehole specimen | grab | rock | [9 empty] | pyrite | pyrite4c | [7 empty] | LA-ICPMS | Laser sampling was performed using a GeolasPro laser ablation system that consists of a COMPexPro 102 ArF excimer laser (wavelength of 193 nm and maximum energy of 200 mJ) and a MicroLas optical system. An Agilent 7700e ICP-MS instrument was used to acquire ion-signal intensities. | Wuhan SampleSolution Analytical Technology Co., Ltd., Wuhan, China | laser spot size and frequency were set to 44 μm and 7 Hz, respectively; Si, S, Ti, V, Cr, Mn, Fe, Co, Ni, Cu, Zn, Ga, Ge, As, Se, Mo, Ag, Cd, In, Sn, Sb, Ba, W, Au, Tl, Pb, and Bi. | NIST 610 and NIST 612; MASS-1 | 142.74 | 0.008 |  |  | 10805.46 | 0.3 | 4.07 | 0.004 |  |  | 0.51 | 0.016 |  |  | 0 | 0.005 |  |  |  |  | 1.87 | 0.05 |  |  |  |  | 0.01 | 0.005 | 1300 | 0.14 |  |  | 2019.38 | 0.05 | [36 empty] | 11134500 | 0.07 | 23.63 | 0.01 | [6 empty] | 1.71 | 0.1 |  |  |  |  | 7768.78 | 0.004 | [16 empty] | 3933.8 | 0.015 |  |  | 0 | 5 |  |  |  |  | 0.19 | 0.04 | [10 empty] | 78300 | 0.005 | 361.56 | 0.002 |  |  |  |  | 0.15 | 0.01 | 0 | 0.007 |  |  |  |  | 1183.26 | 0.1 |  |  |  | 2023 | Bingke Sun, Xinbiao Lv, Shouguo Wang, Thomas Ulrich, Zhihui Dai, Banxiao Ruan, Evolution of an ancient VMS ore-forming system recorded by pyrite and sphalerite mineral texture, trace elements, and sulfur isotope: A case study from the Huangtupo Cu-Zn (-Au) deposit, Eastern Tianshan, NW China, Ore Geology Reviews, Volume 158, 2023 |  | CHN |  | 91.919722 | 42.617972 | [6 empty] | Located from Mindat | Multiple mine buildings and an open pit in the vicinity; 3 km | ERT generated local id | 2025-11-18
| Huangtupo |  | Volcanic basin hydrothermal | Volcanogenic massive sulfide (VMS) | Bimodal felsic VMS |  |  | Cu, Zn, Au | Sun et al., 2023 |  | YK91-10 | YK91-10-1 | [5 empty] | ore material | borehole specimen | grab | rock | [9 empty] | pyrite | pyrite4c | [7 empty] | LA-ICPMS | Laser sampling was performed using a GeolasPro laser ablation system that consists of a COMPexPro 102 ArF excimer laser (wavelength of 193 nm and maximum energy of 200 mJ) and a MicroLas optical system. An Agilent 7700e ICP-MS instrument was used to acquire ion-signal intensities. | Wuhan SampleSolution Analytical Technology Co., Ltd., Wuhan, China | laser spot size and frequency were set to 44 μm and 7 Hz, respectively; Si, S, Ti, V, Cr, Mn, Fe, Co, Ni, Cu, Zn, Ga, Ge, As, Se, Mo, Ag, Cd, In, Sn, Sb, Ba, W, Au, Tl, Pb, and Bi. | NIST 610 and NIST 612; MASS-1 | 415.63 | 0.008 |  |  | 11998.06 | 0.3 | 2.25 | 0.004 |  |  | 1.94 | 0.016 |  |  | 98.39 | 0.005 |  |  |  |  | 1.26 | 0.05 |  |  |  |  | 99.51 | 0.005 | 6700 | 0.14 |  |  | 4230.06 | 0.05 | [36 empty] | 30176100 | 0.07 | 7.3 | 0.01 | [6 empty] | 5.91 | 0.1 |  |  |  |  | 322.94 | 0.004 | [16 empty] | 51.56 | 0.015 |  |  | 2.43 | 5 |  |  |  |  | 0 | 0.04 | [10 empty] | 80800 | 0.005 | 115.98 | 0.002 |  |  |  |  | 0.83 | 0.01 | 0.03 | 0.007 |  |  |  |  | 35.57 | 0.1 |  |  |  | 2023 | Bingke Sun, Xinbiao Lv, Shouguo Wang, Thomas Ulrich, Zhihui Dai, Banxiao Ruan, Evolution of an ancient VMS ore-forming system recorded by pyrite and sphalerite mineral texture, trace elements, and sulfur isotope: A case study from the Huangtupo Cu-Zn (-Au) deposit, Eastern Tianshan, NW China, Ore Geology Reviews, Volume 158, 2023 |  | CHN |  | 91.919722 | 42.617972 | [6 empty] | Located from Mindat | Multiple mine buildings and an open pit in the vicinity; 3 km | ERT generated local id | 2025-11-18
| Huangtupo |  | Volcanic basin hydrothermal | Volcanogenic massive sulfide (VMS) | Bimodal felsic VMS |  |  | Cu, Zn, Au | Sun et al., 2023 |  | YK91-10 | YK91-10-2 | [5 empty] | ore material | borehole specimen | grab | rock | [9 empty] | pyrite | pyrite4c | [7 empty] | LA-ICPMS | Laser sampling was performed using a GeolasPro laser ablation system that consists of a COMPexPro 102 ArF excimer laser (wavelength of 193 nm and maximum energy of 200 mJ) and a MicroLas optical system. An Agilent 7700e ICP-MS instrument was used to acquire ion-signal intensities. | Wuhan SampleSolution Analytical Technology Co., Ltd., Wuhan, China | laser spot size and frequency were set to 44 μm and 7 Hz, respectively; Si, S, Ti, V, Cr, Mn, Fe, Co, Ni, Cu, Zn, Ga, Ge, As, Se, Mo, Ag, Cd, In, Sn, Sb, Ba, W, Au, Tl, Pb, and Bi. | NIST 610 and NIST 612; MASS-1 | 687.42 | 0.008 |  |  | 17626.04 | 0.3 | 2.6 | 0.004 |  |  | 1.57 | 0.016 |  |  | 131.92 | 0.005 |  |  |  |  | 1.15 | 0.05 |  |  |  |  | 114.57 | 0.005 | 23100 | 0.14 |  |  | 4790.05 | 0.05 | [36 empty] | 46929300 | 0.07 | 14.59 | 0.01 | [6 empty] | 4.94 | 0.1 |  |  |  |  | 1237.9 | 0.004 | [16 empty] | 89.53 | 0.015 |  |  | 39.96 | 5 |  |  |  |  | 0.07 | 0.04 | [10 empty] | 71300 | 0.005 | 116.03 | 0.002 |  |  |  |  | 6.01 | 0.01 | 0.02 | 0.007 |  |  |  |  | 46.54 | 0.1 |  |  |  | 2023 | Bingke Sun, Xinbiao Lv, Shouguo Wang, Thomas Ulrich, Zhihui Dai, Banxiao Ruan, Evolution of an ancient VMS ore-forming system recorded by pyrite and sphalerite mineral texture, trace elements, and sulfur isotope: A case study from the Huangtupo Cu-Zn (-Au) deposit, Eastern Tianshan, NW China, Ore Geology Reviews, Volume 158, 2023 |  | CHN |  | 91.919722 | 42.617972 | [6 empty] | Located from Mindat | Multiple mine buildings and an open pit in the vicinity; 3 km | ERT generated local id | 2025-11-18
| Huangtupo |  | Volcanic basin hydrothermal | Volcanogenic massive sulfide (VMS) | Bimodal felsic VMS |  |  | Cu, Zn, Au | Sun et al., 2023 |  | YK91-10 | YK91-10-3 | [5 empty] | ore material | borehole specimen | grab | rock | [9 empty] | pyrite | pyrite4c | [7 empty] | LA-ICPMS | Laser sampling was performed using a GeolasPro laser ablation system that consists of a COMPexPro 102 ArF excimer laser (wavelength of 193 nm and maximum energy of 200 mJ) and a MicroLas optical system. An Agilent 7700e ICP-MS instrument was used to acquire ion-signal intensities. | Wuhan SampleSolution Analytical Technology Co., Ltd., Wuhan, China | laser spot size and frequency were set to 44 μm and 7 Hz, respectively; Si, S, Ti, V, Cr, Mn, Fe, Co, Ni, Cu, Zn, Ga, Ge, As, Se, Mo, Ag, Cd, In, Sn, Sb, Ba, W, Au, Tl, Pb, and Bi. | NIST 610 and NIST 612; MASS-1 | 37.05 | 0.008 |  |  | 325.57 | 0.3 | 0.96 | 0.004 |  |  | 18.53 | 0.016 |  |  | 1.33 | 0.005 |  |  |  |  | 10.85 | 0.05 |  |  |  |  | 0.4 | 0.005 | 38800 | 0.14 |  |  | 2735.62 | 0.05 | [36 empty] | 49500 | 0.07 | 0.2 | 0.01 | [6 empty] | 21.42 | 0.1 |  |  |  |  | 154.12 | 0.004 | [16 empty] | 22.54 | 0.015 |  |  | 30.96 | 5 |  |  |  |  | 0.85 | 0.04 | [10 empty] | 72200 | 0.005 | 0.78 | 0.002 |  |  |  |  | 0.21 | 0.01 | 0.07 | 0.007 |  |  |  |  | 4437.28 | 0.1 |  |  |  | 2023 | Bingke Sun, Xinbiao Lv, Shouguo Wang, Thomas Ulrich, Zhihui Dai, Banxiao Ruan, Evolution of an ancient VMS ore-forming system recorded by pyrite and sphalerite mineral texture, trace elements, and sulfur isotope: A case study from the Huangtupo Cu-Zn (-Au) deposit, Eastern Tianshan, NW China, Ore Geology Reviews, Volume 158, 2023 |  | CHN |  | 91.919722 | 42.617972 | [6 empty] | Located from Mindat | Multiple mine buildings and an open pit in the vicinity; 3 km | ERT generated local id | 2025-11-18
| Huangtupo |  | Volcanic basin hydrothermal | Volcanogenic massive sulfide (VMS) | Bimodal felsic VMS |  |  | Cu, Zn, Au | Sun et al., 2023 |  | YK91-10 | YK91-10-4 | [5 empty] | ore material | borehole specimen | grab | rock | [9 empty] | pyrite | pyrite4c | [7 empty] | LA-ICPMS | Laser sampling was performed using a GeolasPro laser ablation system that consists of a COMPexPro 102 ArF excimer laser (wavelength of 193 nm and maximum energy of 200 mJ) and a MicroLas optical system. An Agilent 7700e ICP-MS instrument was used to acquire ion-signal intensities. | Wuhan SampleSolution Analytical Technology Co., Ltd., Wuhan, China | laser spot size and frequency were set to 44 μm and 7 Hz, respectively; Si, S, Ti, V, Cr, Mn, Fe, Co, Ni, Cu, Zn, Ga, Ge, As, Se, Mo, Ag, Cd, In, Sn, Sb, Ba, W, Au, Tl, Pb, and Bi. | NIST 610 and NIST 612; MASS-1 | 235.08 | 0.008 |  |  | 14960.18 | 0.3 | 5.17 | 0.004 |  |  | 5.7 | 0.016 |  |  | 1.62 | 0.005 |  |  |  |  | 0.88 | 0.05 |  |  |  |  | 0.77 | 0.005 | 60300 | 0.14 |  |  | 632.69 | 0.05 | [36 empty] | 966400 | 0.07 | 2.98 | 0.01 | [6 empty] | 10.39 | 0.1 |  |  |  |  | 810.51 | 0.004 | [16 empty] | 1410.37 | 0.015 |  |  | 0 | 5 |  |  |  |  | 0.81 | 0.04 | [10 empty] | 51200 | 0.005 | 82.89 | 0.002 |  |  |  |  | 1.31 | 0.01 | 0.12 | 0.007 |  |  |  |  | 48.32 | 0.1 |  |  |  | 2023 | Bingke Sun, Xinbiao Lv, Shouguo Wang, Thomas Ulrich, Zhihui Dai, Banxiao Ruan, Evolution of an ancient VMS ore-forming system recorded by pyrite and sphalerite mineral texture, trace elements, and sulfur isotope: A case study from the Huangtupo Cu-Zn (-Au) deposit, Eastern Tianshan, NW China, Ore Geology Reviews, Volume 158, 2023 |  | CHN |  | 91.919722 | 42.617972 | [6 empty] | Located from Mindat | Multiple mine buildings and an open pit in the vicinity; 3 km | ERT generated local id | 2025-11-18
| Huangtupo |  | Volcanic basin hydrothermal | Volcanogenic massive sulfide (VMS) | Bimodal felsic VMS |  |  | Cu, Zn, Au | Sun et al., 2023 |  | YK91-10 | YK91-10-5 | [5 empty] | ore material | borehole specimen | grab | rock | [9 empty] | pyrite | pyrite4c | [7 empty] | LA-ICPMS | Laser sampling was performed using a GeolasPro laser ablation system that consists of a COMPexPro 102 ArF excimer laser (wavelength of 193 nm and maximum energy of 200 mJ) and a MicroLas optical system. An Agilent 7700e ICP-MS instrument was used to acquire ion-signal intensities. | Wuhan SampleSolution Analytical Technology Co., Ltd., Wuhan, China | laser spot size and frequency were set to 44 μm and 7 Hz, respectively; Si, S, Ti, V, Cr, Mn, Fe, Co, Ni, Cu, Zn, Ga, Ge, As, Se, Mo, Ag, Cd, In, Sn, Sb, Ba, W, Au, Tl, Pb, and Bi. | NIST 610 and NIST 612; MASS-1 | 143.04 | 0.008 |  |  | 4508.02 | 0.3 | 1.91 | 0.004 |  |  | 1.76 | 0.016 |  |  | 0.56 | 0.005 |  |  |  |  | 20.72 | 0.05 |  |  |  |  | 28.42 | 0.005 | 8200 | 0.14 |  |  | 513.08 | 0.05 | [36 empty] | 11666100 | 0.07 | 3.8 | 0.01 | [6 empty] | 26.69 | 0.1 |  |  |  |  | 108.85 | 0.004 | [16 empty] | 515.7 | 0.015 |  |  | 50.37 | 5 |  |  |  |  | 0 | 0.04 | [10 empty] | 66500 | 0.005 | 5.29 | 0.002 |  |  |  |  | 1.12 | 0.01 | 0.21 | 0.007 |  |  |  |  | 9604.19 | 0.1 |  |  |  | 2023 | Bingke Sun, Xinbiao Lv, Shouguo Wang, Thomas Ulrich, Zhihui Dai, Banxiao Ruan, Evolution of an ancient VMS ore-forming system recorded by pyrite and sphalerite mineral texture, trace elements, and sulfur isotope: A case study from the Huangtupo Cu-Zn (-Au) deposit, Eastern Tianshan, NW China, Ore Geology Reviews, Volume 158, 2023 |  | CHN |  | 91.919722 | 42.617972 | [6 empty] | Located from Mindat | Multiple mine buildings and an open pit in the vicinity; 3 km | ERT generated local id | 2025-11-18
| Huangtupo |  | Volcanic basin hydrothermal | Volcanogenic massive sulfide (VMS) | Bimodal felsic VMS |  |  | Cu, Zn, Au | Sun et al., 2023 |  | YK91-10 | YK91-10-6 | [5 empty] | ore material | borehole specimen | grab | rock | [9 empty] | pyrite | pyrite4c | [7 empty] | LA-ICPMS | Laser sampling was performed using a GeolasPro laser ablation system that consists of a COMPexPro 102 ArF excimer laser (wavelength of 193 nm and maximum energy of 200 mJ) and a MicroLas optical system. An Agilent 7700e ICP-MS instrument was used to acquire ion-signal intensities. | Wuhan SampleSolution Analytical Technology Co., Ltd., Wuhan, China | laser spot size and frequency were set to 44 μm and 7 Hz, respectively; Si, S, Ti, V, Cr, Mn, Fe, Co, Ni, Cu, Zn, Ga, Ge, As, Se, Mo, Ag, Cd, In, Sn, Sb, Ba, W, Au, Tl, Pb, and Bi. | NIST 610 and NIST 612; MASS-1 | 742.44 | 0.008 |  |  | 9073.17 | 0.3 | 8.93 | 0.004 |  |  | 11.4 | 0.016 |  |  | 4.01 | 0.005 |  |  |  |  | 5.53 | 0.05 |  |  |  |  | 43.52 | 0.005 | 137500 | 0.14 |  |  | 2137.8 | 0.05 | [36 empty] | 15722500 | 0.07 | 4.81 | 0.01 | [6 empty] | 101.68 | 0.1 |  |  |  |  | 2723.07 | 0.004 | [16 empty] | 319.66 | 0.015 |  |  | 44.13 | 5 |  |  |  |  | 0.49 | 0.04 | [10 empty] | 439000 | 0.005 | 113.7 | 0.002 |  |  |  |  | 10.7 | 0.01 | 3.83 | 0.007 |  |  |  |  | 2120.3 | 0.1 |  |  |  | 2023 | Bingke Sun, Xinbiao Lv, Shouguo Wang, Thomas Ulrich, Zhihui Dai, Banxiao Ruan, Evolution of an ancient VMS ore-forming system recorded by pyrite and sphalerite mineral texture, trace elements, and sulfur isotope: A case study from the Huangtupo Cu-Zn (-Au) deposit, Eastern Tianshan, NW China, Ore Geology Reviews, Volume 158, 2023 |  | CHN |  | 91.919722 | 42.617972 | [6 empty] | Located from Mindat | Multiple mine buildings and an open pit in the vicinity; 3 km | ERT generated local id | 2025-11-18
| Huangtupo |  | Volcanic basin hydrothermal | Volcanogenic massive sulfide (VMS) | Bimodal felsic VMS |  |  | Cu, Zn, Au | Sun et al., 2023 |  | YK111-12 | YK111-12-1 | [5 empty] | ore material | borehole specimen | grab | rock | [9 empty] | pyrite | pyrite4c | [7 empty] | LA-ICPMS | Laser sampling was performed using a GeolasPro laser ablation system that consists of a COMPexPro 102 ArF excimer laser (wavelength of 193 nm and maximum energy of 200 mJ) and a MicroLas optical system. An Agilent 7700e ICP-MS instrument was used to acquire ion-signal intensities. | Wuhan SampleSolution Analytical Technology Co., Ltd., Wuhan, China | laser spot size and frequency were set to 44 μm and 7 Hz, respectively; Si, S, Ti, V, Cr, Mn, Fe, Co, Ni, Cu, Zn, Ga, Ge, As, Se, Mo, Ag, Cd, In, Sn, Sb, Ba, W, Au, Tl, Pb, and Bi. | NIST 610 and NIST 612; MASS-1 | 821.58 | 0.008 |  |  | 9211.69 | 0.3 | 4.45 | 0.004 |  |  | 6.5 | 0.016 |  |  | 5.04 | 0.005 |  |  |  |  | 4.77 | 0.05 |  |  |  |  | 38.85 | 0.005 | 41400 | 0.14 |  |  | 1408.21 | 0.05 | [36 empty] | 2933900 | 0.07 | 21.94 | 0.01 | [6 empty] | 70.25 | 0.1 |  |  |  |  | 2185.95 | 0.004 | [16 empty] | 304.59 | 0.015 |  |  | 77.61 | 5 |  |  |  |  | 0.46 | 0.04 | [10 empty] | 50700 | 0.005 | 140.74 | 0.002 |  |  |  |  | 0.66 | 0.01 | 0.08 | 0.007 |  |  |  |  | 2112.6 | 0.1 |  |  |  | 2023 | Bingke Sun, Xinbiao Lv, Shouguo Wang, Thomas Ulrich, Zhihui Dai, Banxiao Ruan, Evolution of an ancient VMS ore-forming system recorded by pyrite and sphalerite mineral texture, trace elements, and sulfur isotope: A case study from the Huangtupo Cu-Zn (-Au) deposit, Eastern Tianshan, NW China, Ore Geology Reviews, Volume 158, 2023 |  | CHN |  | 91.919722 | 42.617972 | [6 empty] | Located from Mindat | Multiple mine buildings and an open pit in the vicinity; 3 km | ERT generated local id | 2025-11-18
| Huangtupo |  | Volcanic basin hydrothermal | Volcanogenic massive sulfide (VMS) | Bimodal felsic VMS |  |  | Cu, Zn, Au | Sun et al., 2023 |  | YK111-12 | YK111-12-2 | [5 empty] | ore material | borehole specimen | grab | rock | [9 empty] | pyrite | pyrite4c | [7 empty] | LA-ICPMS | Laser sampling was performed using a GeolasPro laser ablation system that consists of a COMPexPro 102 ArF excimer laser (wavelength of 193 nm and maximum energy of 200 mJ) and a MicroLas optical system. An Agilent 7700e ICP-MS instrument was used to acquire ion-signal intensities. | Wuhan SampleSolution Analytical Technology Co., Ltd., Wuhan, China | laser spot size and frequency were set to 44 μm and 7 Hz, respectively; Si, S, Ti, V, Cr, Mn, Fe, Co, Ni, Cu, Zn, Ga, Ge, As, Se, Mo, Ag, Cd, In, Sn, Sb, Ba, W, Au, Tl, Pb, and Bi. | NIST 610 and NIST 612; MASS-1 | 548.2 | 0.008 |  |  | 4580.43 | 0.3 | 11.96 | 0.004 |  |  | 157.93 | 0.016 |  |  | 3.94 | 0.005 |  |  |  |  | 55.11 | 0.05 |  |  |  |  | 147.01 | 0.005 | 99400 | 0.14 |  |  | 1625.58 | 0.05 | [36 empty] | 9963500 | 0.07 | 30.96 | 0.01 | [6 empty] | 112.8 | 0.1 |  |  |  |  | 2564.41 | 0.004 | [16 empty] | 292.41 | 0.015 |  |  | 6.88 | 5 |  |  |  |  | 1.13 | 0.04 | [10 empty] | 480100 | 0.005 | 46.58 | 0.002 |  |  |  |  | 14.63 | 0.01 | 4.64 | 0.007 |  |  |  |  | 2476.81 | 0.1 |  |  |  | 2023 | Bingke Sun, Xinbiao Lv, Shouguo Wang, Thomas Ulrich, Zhihui Dai, Banxiao Ruan, Evolution of an ancient VMS ore-forming system recorded by pyrite and sphalerite mineral texture, trace elements, and sulfur isotope: A case study from the Huangtupo Cu-Zn (-Au) deposit, Eastern Tianshan, NW China, Ore Geology Reviews, Volume 158, 2023 |  | CHN |  | 91.919722 | 42.617972 | [6 empty] | Located from Mindat | Multiple mine buildings and an open pit in the vicinity; 3 km | ERT generated local id | 2025-11-18
| Huangtupo |  | Volcanic basin hydrothermal | Volcanogenic massive sulfide (VMS) | Bimodal felsic VMS |  |  | Cu, Zn, Au | Sun et al., 2023 |  | YK111-12 | YK111-12-3 | [5 empty] | ore material | borehole specimen | grab | rock | [9 empty] | pyrite | pyrite4c | [7 empty] | LA-ICPMS | Laser sampling was performed using a GeolasPro laser ablation system that consists of a COMPexPro 102 ArF excimer laser (wavelength of 193 nm and maximum energy of 200 mJ) and a MicroLas optical system. An Agilent 7700e ICP-MS instrument was used to acquire ion-signal intensities. | Wuhan SampleSolution Analytical Technology Co., Ltd., Wuhan, China | laser spot size and frequency were set to 44 μm and 7 Hz, respectively; Si, S, Ti, V, Cr, Mn, Fe, Co, Ni, Cu, Zn, Ga, Ge, As, Se, Mo, Ag, Cd, In, Sn, Sb, Ba, W, Au, Tl, Pb, and Bi. | NIST 610 and NIST 612; MASS-1 | 621.21 | 0.008 |  |  | 4606.98 | 0.3 | 81.3 | 0.004 |  |  | 2.02 | 0.016 |  |  | 0.01 | 0.005 |  |  |  |  | 0.19 | 0.05 |  |  |  |  | 1.4 | 0.005 | 18900 | 0.14 |  |  | 772.7 | 0.05 | [36 empty] | 12449200 | 0.07 | 0.98 | 0.01 | [6 empty] | 2.16 | 0.1 |  |  |  |  | 391.6 | 0.004 | [16 empty] | 505.68 | 0.015 |  |  | 51.26 | 5 |  |  |  |  | 0.06 | 0.04 | [10 empty] | 154900 | 0.005 | 16.29 | 0.002 |  |  |  |  | 0.82 | 0.01 | 10.94 | 0.007 |  |  |  |  | 34.51 | 0.1 |  |  |  | 2023 | Bingke Sun, Xinbiao Lv, Shouguo Wang, Thomas Ulrich, Zhihui Dai, Banxiao Ruan, Evolution of an ancient VMS ore-forming system recorded by pyrite and sphalerite mineral texture, trace elements, and sulfur isotope: A case study from the Huangtupo Cu-Zn (-Au) deposit, Eastern Tianshan, NW China, Ore Geology Reviews, Volume 158, 2023 |  | CHN |  | 91.919722 | 42.617972 | [6 empty] | Located from Mindat | Multiple mine buildings and an open pit in the vicinity; 3 km | ERT generated local id | 2025-11-18
| Huangtupo |  | Volcanic basin hydrothermal | Volcanogenic massive sulfide (VMS) | Bimodal felsic VMS |  |  | Cu, Zn, Au | Sun et al., 2023 |  | YK111-12 | YK111-12-4 | [5 empty] | ore material | borehole specimen | grab | rock | [9 empty] | pyrite | pyrite4c | [7 empty] | LA-ICPMS | Laser sampling was performed using a GeolasPro laser ablation system that consists of a COMPexPro 102 ArF excimer laser (wavelength of 193 nm and maximum energy of 200 mJ) and a MicroLas optical system. An Agilent 7700e ICP-MS instrument was used to acquire ion-signal intensities. | Wuhan SampleSolution Analytical Technology Co., Ltd., Wuhan, China | laser spot size and frequency were set to 44 μm and 7 Hz, respectively; Si, S, Ti, V, Cr, Mn, Fe, Co, Ni, Cu, Zn, Ga, Ge, As, Se, Mo, Ag, Cd, In, Sn, Sb, Ba, W, Au, Tl, Pb, and Bi. | NIST 610 and NIST 612; MASS-1 | 497.41 | 0.008 |  |  | 104185.7 | 0.3 | 30.19 | 0.004 |  |  | 1.38 | 0.016 |  |  | 0.05 | 0.005 |  |  |  |  | 6.45 | 0.05 |  |  |  |  | 0.21 | 0.005 | 146600 | 0.14 |  |  | 8822.75 | 0.05 | [36 empty] | 64169800 | 0.07 | 193.99 | 0.01 | [6 empty] | 23.54 | 0.1 |  |  |  |  | 2889.8 | 0.004 | [16 empty] | 31789.14 | 0.015 |  |  | 0 | 5 |  |  |  |  | 3.15 | 0.04 | [10 empty] | 259300 | 0.005 | 4766.33 | 0.002 |  |  |  |  | 0.89 | 0.01 | 0 | 0.007 |  |  |  |  | 5058.72 | 0.1 |  |  |  | 2023 | Bingke Sun, Xinbiao Lv, Shouguo Wang, Thomas Ulrich, Zhihui Dai, Banxiao Ruan, Evolution of an ancient VMS ore-forming system recorded by pyrite and sphalerite mineral texture, trace elements, and sulfur isotope: A case study from the Huangtupo Cu-Zn (-Au) deposit, Eastern Tianshan, NW China, Ore Geology Reviews, Volume 158, 2023 |  | CHN |  | 91.919722 | 42.617972 | [6 empty] | Located from Mindat | Multiple mine buildings and an open pit in the vicinity; 3 km | ERT generated local id | 2025-11-18
| Huangtupo |  | Volcanic basin hydrothermal | Volcanogenic massive sulfide (VMS) | Bimodal felsic VMS |  |  | Cu, Zn, Au | Sun et al., 2023 |  | YK111-12 | YK111-12-5 | [5 empty] | ore material | borehole specimen | grab | rock | [9 empty] | pyrite | pyrite4c | [7 empty] | LA-ICPMS | Laser sampling was performed using a GeolasPro laser ablation system that consists of a COMPexPro 102 ArF excimer laser (wavelength of 193 nm and maximum energy of 200 mJ) and a MicroLas optical system. An Agilent 7700e ICP-MS instrument was used to acquire ion-signal intensities. | Wuhan SampleSolution Analytical Technology Co., Ltd., Wuhan, China | laser spot size and frequency were set to 44 μm and 7 Hz, respectively; Si, S, Ti, V, Cr, Mn, Fe, Co, Ni, Cu, Zn, Ga, Ge, As, Se, Mo, Ag, Cd, In, Sn, Sb, Ba, W, Au, Tl, Pb, and Bi. | NIST 610 and NIST 612; MASS-1 | 1242.96 | 0.008 |  |  | 51892 | 0.3 | 39.65 | 0.004 |  |  | 5.4 | 0.016 |  |  | 0.02 | 0.005 |  |  |  |  | 334.49 | 0.05 |  |  |  |  | 0.05 | 0.005 | 65300 | 0.14 |  |  | 21512.49 | 0.05 | [36 empty] | 29805100 | 0.07 | 128.53 | 0.01 | [6 empty] | 15.83 | 0.1 |  |  |  |  | 2890.37 | 0.004 | [16 empty] | 30996.43 | 0.015 |  |  | 0 | 5 |  |  |  |  | 1.58 | 0.04 | [10 empty] | 229400 | 0.005 | 1235.03 | 0.002 |  |  |  |  | 0.62 | 0.01 | 0 | 0.007 |  |  |  |  | 2467.2 | 0.1 |  |  |  | 2023 | Bingke Sun, Xinbiao Lv, Shouguo Wang, Thomas Ulrich, Zhihui Dai, Banxiao Ruan, Evolution of an ancient VMS ore-forming system recorded by pyrite and sphalerite mineral texture, trace elements, and sulfur isotope: A case study from the Huangtupo Cu-Zn (-Au) deposit, Eastern Tianshan, NW China, Ore Geology Reviews, Volume 158, 2023 |  | CHN |  | 91.919722 | 42.617972 | [6 empty] | Located from Mindat | Multiple mine buildings and an open pit in the vicinity; 3 km | ERT generated local id | 2025-11-18
| Huangtupo |  | Volcanic basin hydrothermal | Volcanogenic massive sulfide (VMS) | Bimodal felsic VMS |  |  | Cu, Zn, Au | Sun et al., 2023 |  | YK111-12 | YK111-12-6 | [5 empty] | ore material | borehole specimen | grab | rock | [9 empty] | pyrite | pyrite4c | [7 empty] | LA-ICPMS | Laser sampling was performed using a GeolasPro laser ablation system that consists of a COMPexPro 102 ArF excimer laser (wavelength of 193 nm and maximum energy of 200 mJ) and a MicroLas optical system. An Agilent 7700e ICP-MS instrument was used to acquire ion-signal intensities. | Wuhan SampleSolution Analytical Technology Co., Ltd., Wuhan, China | laser spot size and frequency were set to 44 μm and 7 Hz, respectively; Si, S, Ti, V, Cr, Mn, Fe, Co, Ni, Cu, Zn, Ga, Ge, As, Se, Mo, Ag, Cd, In, Sn, Sb, Ba, W, Au, Tl, Pb, and Bi. | NIST 610 and NIST 612; MASS-1 | 567.15 | 0.008 |  |  | 102436.56 | 0.3 | 32.54 | 0.004 |  |  | 1.41 | 0.016 |  |  | 0.06 | 0.005 |  |  |  |  | 5.48 | 0.05 |  |  |  |  | 0.36 | 0.005 | 101000 | 0.14 |  |  | 11797.4 | 0.05 | [36 empty] | 45566600 | 0.07 | 187.46 | 0.01 | [6 empty] | 18.63 | 0.1 |  |  |  |  | 10831.89 | 0.004 | [16 empty] | 13799.74 | 0.015 |  |  | 181.17 | 5 |  |  |  |  | 0 | 0.04 | [10 empty] | 284000 | 0.005 | 938.86 | 0.002 |  |  |  |  | 0.98 | 0.01 | 0.11 | 0.007 |  |  |  |  | 160.82 | 0.1 |  |  |  | 2023 | Bingke Sun, Xinbiao Lv, Shouguo Wang, Thomas Ulrich, Zhihui Dai, Banxiao Ruan, Evolution of an ancient VMS ore-forming system recorded by pyrite and sphalerite mineral texture, trace elements, and sulfur isotope: A case study from the Huangtupo Cu-Zn (-Au) deposit, Eastern Tianshan, NW China, Ore Geology Reviews, Volume 158, 2023 |  | CHN |  | 91.919722 | 42.617972 | [6 empty] | Located from Mindat | Multiple mine buildings and an open pit in the vicinity; 3 km | ERT generated local id | 2025-11-18
| Huangtupo |  | Volcanic basin hydrothermal | Volcanogenic massive sulfide (VMS) | Bimodal felsic VMS |  |  | Cu, Zn, Au | Sun et al., 2023 |  | YK111-12 | YK111-12-7 | [5 empty] | ore material | borehole specimen | grab | rock | [9 empty] | pyrite | pyrite4c | [7 empty] | LA-ICPMS | Laser sampling was performed using a GeolasPro laser ablation system that consists of a COMPexPro 102 ArF excimer laser (wavelength of 193 nm and maximum energy of 200 mJ) and a MicroLas optical system. An Agilent 7700e ICP-MS instrument was used to acquire ion-signal intensities. | Wuhan SampleSolution Analytical Technology Co., Ltd., Wuhan, China | laser spot size and frequency were set to 44 μm and 7 Hz, respectively; Si, S, Ti, V, Cr, Mn, Fe, Co, Ni, Cu, Zn, Ga, Ge, As, Se, Mo, Ag, Cd, In, Sn, Sb, Ba, W, Au, Tl, Pb, and Bi. | NIST 610 and NIST 612; MASS-1 | 146.21 | 0.008 |  |  | 59712.01 | 0.3 | 18.88 | 0.004 |  |  | 0.85 | 0.016 |  |  | 0.01 | 0.005 |  |  |  |  | 1.01 | 0.05 |  |  |  |  | 4.92 | 0.005 | 93200 | 0.14 |  |  | 5605.23 | 0.05 | [36 empty] | 9845900 | 0.07 | 16.36 | 0.01 | [6 empty] | 22.07 | 0.1 |  |  |  |  | 1990.22 | 0.004 | [16 empty] | 712.16 | 0.015 |  |  | 1039.96 | 5 |  |  |  |  | 0 | 0.04 | [10 empty] | 326500 | 0.005 | 190.19 | 0.002 |  |  |  |  | 4.36 | 0.01 | 0 | 0.007 |  |  |  |  | 10721.22 | 0.1 |  |  |  | 2023 | Bingke Sun, Xinbiao Lv, Shouguo Wang, Thomas Ulrich, Zhihui Dai, Banxiao Ruan, Evolution of an ancient VMS ore-forming system recorded by pyrite and sphalerite mineral texture, trace elements, and sulfur isotope: A case study from the Huangtupo Cu-Zn (-Au) deposit, Eastern Tianshan, NW China, Ore Geology Reviews, Volume 158, 2023 |  | CHN |  | 91.919722 | 42.617972 | [6 empty] | Located from Mindat | Multiple mine buildings and an open pit in the vicinity; 3 km | ERT generated local id | 2025-11-18
| Huangtupo |  | Volcanic basin hydrothermal | Volcanogenic massive sulfide (VMS) | Bimodal felsic VMS |  |  | Cu, Zn, Au | Sun et al., 2023 |  | YK111-12 | YK111-12-8 | [5 empty] | ore material | borehole specimen | grab | rock | [9 empty] | pyrite | pyrite4c | [7 empty] | LA-ICPMS | Laser sampling was performed using a GeolasPro laser ablation system that consists of a COMPexPro 102 ArF excimer laser (wavelength of 193 nm and maximum energy of 200 mJ) and a MicroLas optical system. An Agilent 7700e ICP-MS instrument was used to acquire ion-signal intensities. | Wuhan SampleSolution Analytical Technology Co., Ltd., Wuhan, China | laser spot size and frequency were set to 44 μm and 7 Hz, respectively; Si, S, Ti, V, Cr, Mn, Fe, Co, Ni, Cu, Zn, Ga, Ge, As, Se, Mo, Ag, Cd, In, Sn, Sb, Ba, W, Au, Tl, Pb, and Bi. | NIST 610 and NIST 612; MASS-1 | 21.44 | 0.008 |  |  | 18781.5 | 0.3 | 3.88 | 0.004 |  |  | 7.39 | 0.016 |  |  | 1.86 | 0.005 |  |  |  |  | 0 | 0.05 |  |  |  |  | 169.82 | 0.005 | 93300 | 0.14 |  |  | 1832.88 | 0.05 | [36 empty] | 15849600 | 0.07 | 0.75 | 0.01 | [6 empty] | 257.96 | 0.1 |  |  |  |  | 2820.69 | 0.004 | [16 empty] | 1841.31 | 0.015 |  |  | 505.44 | 5 |  |  |  |  | 3.14 | 0.04 | [10 empty] | 382300 | 0.005 | 56.06 | 0.002 |  |  |  |  | 5.83 | 0.01 | 0.32 | 0.007 |  |  |  |  | 2968.37 | 0.1 |  |  |  | 2023 | Bingke Sun, Xinbiao Lv, Shouguo Wang, Thomas Ulrich, Zhihui Dai, Banxiao Ruan, Evolution of an ancient VMS ore-forming system recorded by pyrite and sphalerite mineral texture, trace elements, and sulfur isotope: A case study from the Huangtupo Cu-Zn (-Au) deposit, Eastern Tianshan, NW China, Ore Geology Reviews, Volume 158, 2023 |  | CHN |  | 91.919722 | 42.617972 | [6 empty] | Located from Mindat | Multiple mine buildings and an open pit in the vicinity; 3 km | ERT generated local id | 2025-11-18
| Huangtupo |  | Volcanic basin hydrothermal | Volcanogenic massive sulfide (VMS) | Bimodal felsic VMS |  |  | Cu, Zn, Au | Sun et al., 2023 |  | YK111-13 | YK111-13-1 | [5 empty] | ore material | borehole specimen | grab | rock | [9 empty] | pyrite | pyrite4c | [7 empty] | LA-ICPMS | Laser sampling was performed using a GeolasPro laser ablation system that consists of a COMPexPro 102 ArF excimer laser (wavelength of 193 nm and maximum energy of 200 mJ) and a MicroLas optical system. An Agilent 7700e ICP-MS instrument was used to acquire ion-signal intensities. | Wuhan SampleSolution Analytical Technology Co., Ltd., Wuhan, China | laser spot size and frequency were set to 44 μm and 7 Hz, respectively; Si, S, Ti, V, Cr, Mn, Fe, Co, Ni, Cu, Zn, Ga, Ge, As, Se, Mo, Ag, Cd, In, Sn, Sb, Ba, W, Au, Tl, Pb, and Bi. | NIST 610 and NIST 612; MASS-1 | 16.54 | 0.008 |  |  | 3811.92 | 0.3 | 2.48 | 0.004 |  |  | 9.29 | 0.016 |  |  | 3.72 | 0.005 |  |  |  |  | 1.65 | 0.05 |  |  |  |  | 420.06 | 0.005 | 74100 | 0.14 |  |  | 452.12 | 0.05 | [36 empty] | 9708600 | 0.07 | 0.82 | 0.01 | [6 empty] | 90.9 | 0.1 |  |  |  |  | 926.09 | 0.004 | [16 empty] | 324.92 | 0.015 |  |  | 2877.88 | 5 |  |  |  |  | 1.08 | 0.04 | [10 empty] | 976900 | 0.005 | 3.96 | 0.002 |  |  |  |  | 0.74 | 0.01 | 0.41 | 0.007 |  |  |  |  | 564.67 | 0.1 |  |  |  | 2023 | Bingke Sun, Xinbiao Lv, Shouguo Wang, Thomas Ulrich, Zhihui Dai, Banxiao Ruan, Evolution of an ancient VMS ore-forming system recorded by pyrite and sphalerite mineral texture, trace elements, and sulfur isotope: A case study from the Huangtupo Cu-Zn (-Au) deposit, Eastern Tianshan, NW China, Ore Geology Reviews, Volume 158, 2023 |  | CHN |  | 91.919722 | 42.617972 | [6 empty] | Located from Mindat | Multiple mine buildings and an open pit in the vicinity; 3 km | ERT generated local id | 2025-11-18
| Huangtupo |  | Volcanic basin hydrothermal | Volcanogenic massive sulfide (VMS) | Bimodal felsic VMS |  |  | Cu, Zn, Au | Sun et al., 2023 |  | YK111-13 | YK111-13-2 | [5 empty] | ore material | borehole specimen | grab | rock | [9 empty] | pyrite | pyrite4c | [7 empty] | LA-ICPMS | Laser sampling was performed using a GeolasPro laser ablation system that consists of a COMPexPro 102 ArF excimer laser (wavelength of 193 nm and maximum energy of 200 mJ) and a MicroLas optical system. An Agilent 7700e ICP-MS instrument was used to acquire ion-signal intensities. | Wuhan SampleSolution Analytical Technology Co., Ltd., Wuhan, China | laser spot size and frequency were set to 44 μm and 7 Hz, respectively; Si, S, Ti, V, Cr, Mn, Fe, Co, Ni, Cu, Zn, Ga, Ge, As, Se, Mo, Ag, Cd, In, Sn, Sb, Ba, W, Au, Tl, Pb, and Bi. | NIST 610 and NIST 612; MASS-1 | 29.01 | 0.008 |  |  | 7698.54 | 0.3 | 1.19 | 0.004 |  |  | 0.43 | 0.016 |  |  | 0 | 0.005 |  |  |  |  | 4.65 | 0.05 |  |  |  |  | 0 | 0.005 | 38300 | 0.14 |  |  | 10937.6 | 0.05 | [36 empty] | 2458700 | 0.07 | 2.89 | 0.01 | [6 empty] | 0 | 0.1 |  |  |  |  | 380.97 | 0.004 | [16 empty] | 166.36 | 0.015 |  |  | 0 | 5 |  |  |  |  | 2.14 | 0.04 | [10 empty] | 360700 | 0.005 | 7.72 | 0.002 |  |  |  |  | 1.05 | 0.01 | 1.79 | 0.007 |  |  |  |  | 3.89 | 0.1 |  |  |  | 2023 | Bingke Sun, Xinbiao Lv, Shouguo Wang, Thomas Ulrich, Zhihui Dai, Banxiao Ruan, Evolution of an ancient VMS ore-forming system recorded by pyrite and sphalerite mineral texture, trace elements, and sulfur isotope: A case study from the Huangtupo Cu-Zn (-Au) deposit, Eastern Tianshan, NW China, Ore Geology Reviews, Volume 158, 2023 |  | CHN |  | 91.919722 | 42.617972 | [6 empty] | Located from Mindat | Multiple mine buildings and an open pit in the vicinity; 3 km | ERT generated local id | 2025-11-18
| Huangtupo |  | Volcanic basin hydrothermal | Volcanogenic massive sulfide (VMS) | Bimodal felsic VMS |  |  | Cu, Zn, Au | Sun et al., 2023 |  | YK111-13 | YK111-13-3 | [5 empty] | ore material | borehole specimen | grab | rock | [9 empty] | pyrite | pyrite4c | [7 empty] | LA-ICPMS | Laser sampling was performed using a GeolasPro laser ablation system that consists of a COMPexPro 102 ArF excimer laser (wavelength of 193 nm and maximum energy of 200 mJ) and a MicroLas optical system. An Agilent 7700e ICP-MS instrument was used to acquire ion-signal intensities. | Wuhan SampleSolution Analytical Technology Co., Ltd., Wuhan, China | laser spot size and frequency were set to 44 μm and 7 Hz, respectively; Si, S, Ti, V, Cr, Mn, Fe, Co, Ni, Cu, Zn, Ga, Ge, As, Se, Mo, Ag, Cd, In, Sn, Sb, Ba, W, Au, Tl, Pb, and Bi. | NIST 610 and NIST 612; MASS-1 | 260.12 | 0.008 |  |  | 102337.63 | 0.3 | 22.59 | 0.004 |  |  | 1 | 0.016 |  |  | 0 | 0.005 |  |  |  |  | 2.66 | 0.05 |  |  |  |  | 0.21 | 0.005 | 18500 | 0.14 |  |  | 5768.25 | 0.05 | [36 empty] | 52248200 | 0.07 | 106.28 | 0.01 | [6 empty] | 7.41 | 0.1 |  |  |  |  | 2501.3 | 0.004 | [16 empty] | 21911.73 | 0.015 |  |  | 309.59 | 5 |  |  |  |  | 0.69 | 0.04 | [10 empty] | 300900 | 0.005 | 1130.21 | 0.002 |  |  |  |  | 0.42 | 0.01 | 0 | 0.007 |  |  |  |  | 1145.64 | 0.1 |  |  |  | 2023 | Bingke Sun, Xinbiao Lv, Shouguo Wang, Thomas Ulrich, Zhihui Dai, Banxiao Ruan, Evolution of an ancient VMS ore-forming system recorded by pyrite and sphalerite mineral texture, trace elements, and sulfur isotope: A case study from the Huangtupo Cu-Zn (-Au) deposit, Eastern Tianshan, NW China, Ore Geology Reviews, Volume 158, 2023 |  | CHN |  | 91.919722 | 42.617972 | [6 empty] | Located from Mindat | Multiple mine buildings and an open pit in the vicinity; 3 km | ERT generated local id | 2025-11-18
| Huangtupo |  | Volcanic basin hydrothermal | Volcanogenic massive sulfide (VMS) | Bimodal felsic VMS |  |  | Cu, Zn, Au | Sun et al., 2023 |  | YK91-3 | YK91-3-1 | [5 empty] | ore material | borehole specimen | grab | rock | [9 empty] | pyrite | pyrite5 | [7 empty] | LA-ICPMS | Laser sampling was performed using a GeolasPro laser ablation system that consists of a COMPexPro 102 ArF excimer laser (wavelength of 193 nm and maximum energy of 200 mJ) and a MicroLas optical system. An Agilent 7700e ICP-MS instrument was used to acquire ion-signal intensities. | Wuhan SampleSolution Analytical Technology Co., Ltd., Wuhan, China | laser spot size and frequency were set to 44 μm and 7 Hz, respectively; Si, S, Ti, V, Cr, Mn, Fe, Co, Ni, Cu, Zn, Ga, Ge, As, Se, Mo, Ag, Cd, In, Sn, Sb, Ba, W, Au, Tl, Pb, and Bi. | NIST 610 and NIST 612; MASS-1 | 5.65 | 0.008 |  |  | 18.96 | 0.3 | 1.46 | 0.004 |  |  | 4.64 | 0.016 |  |  | 1.45 | 0.005 |  |  |  |  | 1 | 0.05 |  |  |  |  | 2234.72 | 0.005 | 92800 | 0.14 |  |  | 28.55 | 0.05 | [36 empty] | 165200 | 0.07 | 3.27 | 0.01 | [6 empty] | 6.03 | 0.1 |  |  |  |  | 554.45 | 0.004 | [16 empty] | 9.6 | 0.015 |  |  | 16.92 | 5 |  |  |  |  | 1 | 0.04 | [10 empty] | 223400 | 0.005 | 1.43 | 0.002 |  |  |  |  | 5.54 | 0.01 | 1.77 | 0.007 |  |  |  |  | 104.34 | 0.1 |  |  |  | 2023 | Bingke Sun, Xinbiao Lv, Shouguo Wang, Thomas Ulrich, Zhihui Dai, Banxiao Ruan, Evolution of an ancient VMS ore-forming system recorded by pyrite and sphalerite mineral texture, trace elements, and sulfur isotope: A case study from the Huangtupo Cu-Zn (-Au) deposit, Eastern Tianshan, NW China, Ore Geology Reviews, Volume 158, 2023 |  | CHN |  | 91.919722 | 42.617972 | [6 empty] | Located from Mindat | Multiple mine buildings and an open pit in the vicinity; 3 km | ERT generated local id | 2025-11-18
| Huangtupo |  | Volcanic basin hydrothermal | Volcanogenic massive sulfide (VMS) | Bimodal felsic VMS |  |  | Cu, Zn, Au | Sun et al., 2023 |  | YK91-3 | YK91-3-2 | [5 empty] | ore material | borehole specimen | grab | rock | [9 empty] | pyrite | pyrite5 | [7 empty] | LA-ICPMS | Laser sampling was performed using a GeolasPro laser ablation system that consists of a COMPexPro 102 ArF excimer laser (wavelength of 193 nm and maximum energy of 200 mJ) and a MicroLas optical system. An Agilent 7700e ICP-MS instrument was used to acquire ion-signal intensities. | Wuhan SampleSolution Analytical Technology Co., Ltd., Wuhan, China | laser spot size and frequency were set to 44 μm and 7 Hz, respectively; Si, S, Ti, V, Cr, Mn, Fe, Co, Ni, Cu, Zn, Ga, Ge, As, Se, Mo, Ag, Cd, In, Sn, Sb, Ba, W, Au, Tl, Pb, and Bi. | NIST 610 and NIST 612; MASS-1 | 7.28 | 0.008 |  |  | 162.38 | 0.3 | 0.51 | 0.004 |  |  | 2.64 | 0.016 |  |  | 0.03 | 0.005 |  |  |  |  | 0.36 | 0.05 |  |  |  |  | 670.85 | 0.005 | 30700 | 0.14 |  |  | 312.86 | 0.05 | [36 empty] | 142600 | 0.07 | 1 | 0.01 | [6 empty] | 0.74 | 0.1 |  |  |  |  | 207.36 | 0.004 | [16 empty] | 9.89 | 0.015 |  |  | 0 | 5 |  |  |  |  | 0 | 0.04 | [10 empty] | 56200 | 0.005 | 1.36 | 0.002 |  |  |  |  | 0.04 | 0.01 | 1.33 | 0.007 |  |  |  |  | 49.88 | 0.1 |  |  |  | 2023 | Bingke Sun, Xinbiao Lv, Shouguo Wang, Thomas Ulrich, Zhihui Dai, Banxiao Ruan, Evolution of an ancient VMS ore-forming system recorded by pyrite and sphalerite mineral texture, trace elements, and sulfur isotope: A case study from the Huangtupo Cu-Zn (-Au) deposit, Eastern Tianshan, NW China, Ore Geology Reviews, Volume 158, 2023 |  | CHN |  | 91.919722 | 42.617972 | [6 empty] | Located from Mindat | Multiple mine buildings and an open pit in the vicinity; 3 km | ERT generated local id | 2025-11-18
| Huangtupo |  | Volcanic basin hydrothermal | Volcanogenic massive sulfide (VMS) | Bimodal felsic VMS |  |  | Cu, Zn, Au | Sun et al., 2023 |  | YK91-3 | YK91-3-3 | [5 empty] | ore material | borehole specimen | grab | rock | [9 empty] | pyrite | pyrite5 | [7 empty] | LA-ICPMS | Laser sampling was performed using a GeolasPro laser ablation system that consists of a COMPexPro 102 ArF excimer laser (wavelength of 193 nm and maximum energy of 200 mJ) and a MicroLas optical system. An Agilent 7700e ICP-MS instrument was used to acquire ion-signal intensities. | Wuhan SampleSolution Analytical Technology Co., Ltd., Wuhan, China | laser spot size and frequency were set to 44 μm and 7 Hz, respectively; Si, S, Ti, V, Cr, Mn, Fe, Co, Ni, Cu, Zn, Ga, Ge, As, Se, Mo, Ag, Cd, In, Sn, Sb, Ba, W, Au, Tl, Pb, and Bi. | NIST 610 and NIST 612; MASS-1 | 0.07 | 0.008 |  |  | 20.58 | 0.3 | 0.04 | 0.004 |  |  | 5.06 | 0.016 |  |  | 0.05 | 0.005 |  |  |  |  | 1.65 | 0.05 |  |  |  |  | 1342.56 | 0.005 | 11300 | 0.14 |  |  | 9.1 | 0.05 | [36 empty] | 169400 | 0.07 | 0.56 | 0.01 | [6 empty] | 0.91 | 0.1 |  |  |  |  | 19.46 | 0.004 | [16 empty] | 0.31 | 0.015 |  |  | 0 | 5 |  |  |  |  | 0.19 | 0.04 | [10 empty] | 320900 | 0.005 | 0.03 | 0.002 |  |  |  |  | 0.12 | 0.01 | 2.55 | 0.007 |  |  |  |  | 124.39 | 0.1 |  |  |  | 2023 | Bingke Sun, Xinbiao Lv, Shouguo Wang, Thomas Ulrich, Zhihui Dai, Banxiao Ruan, Evolution of an ancient VMS ore-forming system recorded by pyrite and sphalerite mineral texture, trace elements, and sulfur isotope: A case study from the Huangtupo Cu-Zn (-Au) deposit, Eastern Tianshan, NW China, Ore Geology Reviews, Volume 158, 2023 |  | CHN |  | 91.919722 | 42.617972 | [6 empty] | Located from Mindat | Multiple mine buildings and an open pit in the vicinity; 3 km | ERT generated local id | 2025-11-18
| Huangtupo |  | Volcanic basin hydrothermal | Volcanogenic massive sulfide (VMS) | Bimodal felsic VMS |  |  | Cu, Zn, Au | Sun et al., 2023 |  | YK91-6 | YK91-6-1 | [5 empty] | ore material | borehole specimen | grab | rock | [9 empty] | pyrite | pyrite5 | [7 empty] | LA-ICPMS | Laser sampling was performed using a GeolasPro laser ablation system that consists of a COMPexPro 102 ArF excimer laser (wavelength of 193 nm and maximum energy of 200 mJ) and a MicroLas optical system. An Agilent 7700e ICP-MS instrument was used to acquire ion-signal intensities. | Wuhan SampleSolution Analytical Technology Co., Ltd., Wuhan, China | laser spot size and frequency were set to 44 μm and 7 Hz, respectively; Si, S, Ti, V, Cr, Mn, Fe, Co, Ni, Cu, Zn, Ga, Ge, As, Se, Mo, Ag, Cd, In, Sn, Sb, Ba, W, Au, Tl, Pb, and Bi. | NIST 610 and NIST 612; MASS-1 | 0.82 | 0.008 |  |  | 557.12 | 0.3 | 0.35 | 0.004 |  |  | 4.66 | 0.016 |  |  | 4.27 | 0.005 |  |  |  |  | 1.92 | 0.05 |  |  |  |  | 2493.72 | 0.005 | 26300 | 0.14 |  |  | 46.87 | 0.05 | [36 empty] | 77000 | 0.07 | 34.47 | 0.01 | [6 empty] | 26.63 | 0.1 |  |  |  |  | 633.34 | 0.004 | [16 empty] | 1.49 | 0.015 |  |  | 667.19 | 5 |  |  |  |  | 0.26 | 0.04 | [10 empty] | 283100 | 0.005 | 1.18 | 0.002 |  |  |  |  | 0.13 | 0.01 | 0.18 | 0.007 |  |  |  |  | 528.26 | 0.1 |  |  |  | 2023 | Bingke Sun, Xinbiao Lv, Shouguo Wang, Thomas Ulrich, Zhihui Dai, Banxiao Ruan, Evolution of an ancient VMS ore-forming system recorded by pyrite and sphalerite mineral texture, trace elements, and sulfur isotope: A case study from the Huangtupo Cu-Zn (-Au) deposit, Eastern Tianshan, NW China, Ore Geology Reviews, Volume 158, 2023 |  | CHN |  | 91.919722 | 42.617972 | [6 empty] | Located from Mindat | Multiple mine buildings and an open pit in the vicinity; 3 km | ERT generated local id | 2025-11-18
| Huangtupo |  | Volcanic basin hydrothermal | Volcanogenic massive sulfide (VMS) | Bimodal felsic VMS |  |  | Cu, Zn, Au | Sun et al., 2023 |  | YK91-6 | YK91-6-2 | [5 empty] | ore material | borehole specimen | grab | rock | [9 empty] | pyrite | pyrite5 | [7 empty] | LA-ICPMS | Laser sampling was performed using a GeolasPro laser ablation system that consists of a COMPexPro 102 ArF excimer laser (wavelength of 193 nm and maximum energy of 200 mJ) and a MicroLas optical system. An Agilent 7700e ICP-MS instrument was used to acquire ion-signal intensities. | Wuhan SampleSolution Analytical Technology Co., Ltd., Wuhan, China | laser spot size and frequency were set to 44 μm and 7 Hz, respectively; Si, S, Ti, V, Cr, Mn, Fe, Co, Ni, Cu, Zn, Ga, Ge, As, Se, Mo, Ag, Cd, In, Sn, Sb, Ba, W, Au, Tl, Pb, and Bi. | NIST 610 and NIST 612; MASS-1 | 0.86 | 0.008 |  |  | 7.39 | 0.3 | 0.34 | 0.004 |  |  | 0.32 | 0.016 |  |  | 29 | 0.005 |  |  |  |  | 0.19 | 0.05 |  |  |  |  | 920.86 | 0.005 | 255800 | 0.14 |  |  | 22.62 | 0.05 | [36 empty] | 24700 | 0.07 | 0.91 | 0.01 | [6 empty] | 100.17 | 0.1 |  |  |  |  | 22.78 | 0.004 | [16 empty] | 1.63 | 0.015 |  |  | 368.67 | 5 |  |  |  |  | 0.2 | 0.04 | [10 empty] | 311700 | 0.005 | 0 | 0.002 |  |  |  |  | 6.32 | 0.01 | 0.66 | 0.007 |  |  |  |  | 5.12 | 0.1 |  |  |  | 2023 | Bingke Sun, Xinbiao Lv, Shouguo Wang, Thomas Ulrich, Zhihui Dai, Banxiao Ruan, Evolution of an ancient VMS ore-forming system recorded by pyrite and sphalerite mineral texture, trace elements, and sulfur isotope: A case study from the Huangtupo Cu-Zn (-Au) deposit, Eastern Tianshan, NW China, Ore Geology Reviews, Volume 158, 2023 |  | CHN |  | 91.919722 | 42.617972 | [6 empty] | Located from Mindat | Multiple mine buildings and an open pit in the vicinity; 3 km | ERT generated local id | 2025-11-18
| Huangtupo |  | Volcanic basin hydrothermal | Volcanogenic massive sulfide (VMS) | Bimodal felsic VMS |  |  | Cu, Zn, Au | Sun et al., 2023 |  | YK94-1 | YK94-1-1 | [5 empty] | ore material | borehole specimen | grab | rock | [9 empty] | pyrite | pyrite5 | [7 empty] | LA-ICPMS | Laser sampling was performed using a GeolasPro laser ablation system that consists of a COMPexPro 102 ArF excimer laser (wavelength of 193 nm and maximum energy of 200 mJ) and a MicroLas optical system. An Agilent 7700e ICP-MS instrument was used to acquire ion-signal intensities. | Wuhan SampleSolution Analytical Technology Co., Ltd., Wuhan, China | laser spot size and frequency were set to 44 μm and 7 Hz, respectively; Si, S, Ti, V, Cr, Mn, Fe, Co, Ni, Cu, Zn, Ga, Ge, As, Se, Mo, Ag, Cd, In, Sn, Sb, Ba, W, Au, Tl, Pb, and Bi. | NIST 610 and NIST 612; MASS-1 | 0.2 | 0.008 |  |  | 6.16 | 0.3 | 0.03 | 0.004 |  |  | 0.98 | 0.016 |  |  | 6.38 | 0.005 |  |  |  |  | 0.12 | 0.05 |  |  |  |  | 1082.54 | 0.005 | 62700 | 0.14 |  |  | 13.62 | 0.05 | [36 empty] | 10000 | 0.07 | 0.03 | 0.01 | [6 empty] | 34.41 | 0.1 |  |  |  |  | 1.3 | 0.004 | [16 empty] | 0 | 0.015 |  |  | 429.6 | 5 |  |  |  |  | 0.31 | 0.04 | [10 empty] | 124300 | 0.005 | 0.02 | 0.002 |  |  |  |  | 2.54 | 0.01 | 1.14 | 0.007 |  |  |  |  | 14.9 | 0.1 |  |  |  | 2023 | Bingke Sun, Xinbiao Lv, Shouguo Wang, Thomas Ulrich, Zhihui Dai, Banxiao Ruan, Evolution of an ancient VMS ore-forming system recorded by pyrite and sphalerite mineral texture, trace elements, and sulfur isotope: A case study from the Huangtupo Cu-Zn (-Au) deposit, Eastern Tianshan, NW China, Ore Geology Reviews, Volume 158, 2023 |  | CHN |  | 91.919722 | 42.617972 | [6 empty] | Located from Mindat | Multiple mine buildings and an open pit in the vicinity; 3 km | ERT generated local id | 2025-11-18
| Huangtupo |  | Volcanic basin hydrothermal | Volcanogenic massive sulfide (VMS) | Bimodal felsic VMS |  |  | Cu, Zn, Au | Sun et al., 2023 |  | YK94-1 | YK94-1-2 | [5 empty] | ore material | borehole specimen | grab | rock | [9 empty] | pyrite | pyrite5 | [7 empty] | LA-ICPMS | Laser sampling was performed using a GeolasPro laser ablation system that consists of a COMPexPro 102 ArF excimer laser (wavelength of 193 nm and maximum energy of 200 mJ) and a MicroLas optical system. An Agilent 7700e ICP-MS instrument was used to acquire ion-signal intensities. | Wuhan SampleSolution Analytical Technology Co., Ltd., Wuhan, China | laser spot size and frequency were set to 44 μm and 7 Hz, respectively; Si, S, Ti, V, Cr, Mn, Fe, Co, Ni, Cu, Zn, Ga, Ge, As, Se, Mo, Ag, Cd, In, Sn, Sb, Ba, W, Au, Tl, Pb, and Bi. | NIST 610 and NIST 612; MASS-1 | 0 | 0.008 |  |  | 12.68 | 0.3 | 0 | 0.004 |  |  | 0.11 | 0.016 |  |  | 0.01 | 0.005 |  |  |  |  | 0 | 0.05 |  |  |  |  | 76.58 | 0.005 | 4700 | 0.14 |  |  | 11.9 | 0.05 | [36 empty] | 6500 | 0.07 | 0.03 | 0.01 | [6 empty] | 12.99 | 0.1 |  |  |  |  | 0.7 | 0.004 | [16 empty] | 0 | 0.015 |  |  | 764.38 | 5 |  |  |  |  | 0 | 0.04 | [10 empty] | 88600 | 0.005 | 0 | 0.002 |  |  |  |  | 0.04 | 0.01 | 0 | 0.007 |  |  |  |  | 17 | 0.1 |  |  |  | 2023 | Bingke Sun, Xinbiao Lv, Shouguo Wang, Thomas Ulrich, Zhihui Dai, Banxiao Ruan, Evolution of an ancient VMS ore-forming system recorded by pyrite and sphalerite mineral texture, trace elements, and sulfur isotope: A case study from the Huangtupo Cu-Zn (-Au) deposit, Eastern Tianshan, NW China, Ore Geology Reviews, Volume 158, 2023 |  | CHN |  | 91.919722 | 42.617972 | [6 empty] | Located from Mindat | Multiple mine buildings and an open pit in the vicinity; 3 km | ERT generated local id | 2025-11-18
| Huangtupo |  | Volcanic basin hydrothermal | Volcanogenic massive sulfide (VMS) | Bimodal felsic VMS |  |  | Cu, Zn, Au | Sun et al., 2023 |  | YK94-1 | YK94-1-3 | [5 empty] | ore material | borehole specimen | grab | rock | [9 empty] | pyrite | pyrite5 | [7 empty] | LA-ICPMS | Laser sampling was performed using a GeolasPro laser ablation system that consists of a COMPexPro 102 ArF excimer laser (wavelength of 193 nm and maximum energy of 200 mJ) and a MicroLas optical system. An Agilent 7700e ICP-MS instrument was used to acquire ion-signal intensities. | Wuhan SampleSolution Analytical Technology Co., Ltd., Wuhan, China | laser spot size and frequency were set to 44 μm and 7 Hz, respectively; Si, S, Ti, V, Cr, Mn, Fe, Co, Ni, Cu, Zn, Ga, Ge, As, Se, Mo, Ag, Cd, In, Sn, Sb, Ba, W, Au, Tl, Pb, and Bi. | NIST 610 and NIST 612; MASS-1 | 0.07 | 0.008 |  |  | 15.06 | 0.3 | 0 | 0.004 |  |  | 0 | 0.016 |  |  | 0 | 0.005 |  |  |  |  | 0 | 0.05 |  |  |  |  | 68.2 | 0.005 | 0 | 0.14 |  |  | 7.98 | 0.05 | [36 empty] | 0 | 0.07 | 0 | 0.01 | [6 empty] | 25.1 | 0.1 |  |  |  |  | 0.08 | 0.004 | [16 empty] | 0 | 0.015 |  |  | 280.54 | 5 |  |  |  |  | 0.02 | 0.04 | [10 empty] | 58500 | 0.005 | 0 | 0.002 |  |  |  |  | 0.02 | 0.01 | 0.01 | 0.007 |  |  |  |  | 1.15 | 0.1 |  |  |  | 2023 | Bingke Sun, Xinbiao Lv, Shouguo Wang, Thomas Ulrich, Zhihui Dai, Banxiao Ruan, Evolution of an ancient VMS ore-forming system recorded by pyrite and sphalerite mineral texture, trace elements, and sulfur isotope: A case study from the Huangtupo Cu-Zn (-Au) deposit, Eastern Tianshan, NW China, Ore Geology Reviews, Volume 158, 2023 |  | CHN |  | 91.919722 | 42.617972 | [6 empty] | Located from Mindat | Multiple mine buildings and an open pit in the vicinity; 3 km | ERT generated local id | 2025-11-18
| Huangtupo |  | Volcanic basin hydrothermal | Volcanogenic massive sulfide (VMS) | Bimodal felsic VMS |  |  | Cu, Zn, Au | Sun et al., 2023 |  | YK94-1 | YK94-1-4 | [5 empty] | ore material | borehole specimen | grab | rock | [9 empty] | pyrite | pyrite5 | [7 empty] | LA-ICPMS | Laser sampling was performed using a GeolasPro laser ablation system that consists of a COMPexPro 102 ArF excimer laser (wavelength of 193 nm and maximum energy of 200 mJ) and a MicroLas optical system. An Agilent 7700e ICP-MS instrument was used to acquire ion-signal intensities. | Wuhan SampleSolution Analytical Technology Co., Ltd., Wuhan, China | laser spot size and frequency were set to 44 μm and 7 Hz, respectively; Si, S, Ti, V, Cr, Mn, Fe, Co, Ni, Cu, Zn, Ga, Ge, As, Se, Mo, Ag, Cd, In, Sn, Sb, Ba, W, Au, Tl, Pb, and Bi. | NIST 610 and NIST 612; MASS-1 | 0.09 | 0.008 |  |  | 14.15 | 0.3 | 0.01 | 0.004 |  |  | 0.05 | 0.016 |  |  | 1.61 | 0.005 |  |  |  |  | 0.15 | 0.05 |  |  |  |  | 22.66 | 0.005 | 0 | 0.14 |  |  | 7.93 | 0.05 | [36 empty] | 0 | 0.07 | 0.03 | 0.01 | [6 empty] | 1.7 | 0.1 |  |  |  |  | 5.92 | 0.004 | [16 empty] | 1.5 | 0.015 |  |  | 0 | 5 |  |  |  |  | 0.07 | 0.04 | [10 empty] | 57500 | 0.005 | 0.12 | 0.002 |  |  |  |  | 0 | 0.01 | 0 | 0.007 |  |  |  |  | 1.01 | 0.1 |  |  |  | 2023 | Bingke Sun, Xinbiao Lv, Shouguo Wang, Thomas Ulrich, Zhihui Dai, Banxiao Ruan, Evolution of an ancient VMS ore-forming system recorded by pyrite and sphalerite mineral texture, trace elements, and sulfur isotope: A case study from the Huangtupo Cu-Zn (-Au) deposit, Eastern Tianshan, NW China, Ore Geology Reviews, Volume 158, 2023 |  | CHN |  | 91.919722 | 42.617972 | [6 empty] | Located from Mindat | Multiple mine buildings and an open pit in the vicinity; 3 km | ERT generated local id | 2025-11-18
| Huangtupo |  | Volcanic basin hydrothermal | Volcanogenic massive sulfide (VMS) | Bimodal felsic VMS |  |  | Cu, Zn, Au | Sun et al., 2023 |  | YK94-1 | YK94-1-5 | [5 empty] | ore material | borehole specimen | grab | rock | [9 empty] | pyrite | pyrite5 | [7 empty] | LA-ICPMS | Laser sampling was performed using a GeolasPro laser ablation system that consists of a COMPexPro 102 ArF excimer laser (wavelength of 193 nm and maximum energy of 200 mJ) and a MicroLas optical system. An Agilent 7700e ICP-MS instrument was used to acquire ion-signal intensities. | Wuhan SampleSolution Analytical Technology Co., Ltd., Wuhan, China | laser spot size and frequency were set to 44 μm and 7 Hz, respectively; Si, S, Ti, V, Cr, Mn, Fe, Co, Ni, Cu, Zn, Ga, Ge, As, Se, Mo, Ag, Cd, In, Sn, Sb, Ba, W, Au, Tl, Pb, and Bi. | NIST 610 and NIST 612; MASS-1 | 0.8 | 0.008 |  |  | 36.39 | 0.3 | 0.02 | 0.004 |  |  | 0.07 | 0.016 |  |  | 4.89 | 0.005 |  |  |  |  | 0.08 | 0.05 |  |  |  |  | 57.22 | 0.005 | 0 | 0.14 |  |  | 10.31 | 0.05 | [36 empty] | 5100 | 0.07 | 0 | 0.01 | [6 empty] | 1.15 | 0.1 |  |  |  |  | 10.78 | 0.004 | [16 empty] | 0.43 | 0.015 |  |  | 50.74 | 5 |  |  |  |  | 0 | 0.04 | [10 empty] | 84000 | 0.005 | 0 | 0.002 |  |  |  |  | 0.04 | 0.01 | 0 | 0.007 |  |  |  |  | 3.21 | 0.1 |  |  |  | 2023 | Bingke Sun, Xinbiao Lv, Shouguo Wang, Thomas Ulrich, Zhihui Dai, Banxiao Ruan, Evolution of an ancient VMS ore-forming system recorded by pyrite and sphalerite mineral texture, trace elements, and sulfur isotope: A case study from the Huangtupo Cu-Zn (-Au) deposit, Eastern Tianshan, NW China, Ore Geology Reviews, Volume 158, 2023 |  | CHN |  | 91.919722 | 42.617972 | [6 empty] | Located from Mindat | Multiple mine buildings and an open pit in the vicinity; 3 km | ERT generated local id | 2025-11-18
| Huangtupo |  | Volcanic basin hydrothermal | Volcanogenic massive sulfide (VMS) | Bimodal felsic VMS |  |  | Cu, Zn, Au | Sun et al., 2023 |  | YK94-3 | YK94-3-1 | [5 empty] | ore material | borehole specimen | grab | rock | [9 empty] | pyrite | pyrite5 | [7 empty] | LA-ICPMS | Laser sampling was performed using a GeolasPro laser ablation system that consists of a COMPexPro 102 ArF excimer laser (wavelength of 193 nm and maximum energy of 200 mJ) and a MicroLas optical system. An Agilent 7700e ICP-MS instrument was used to acquire ion-signal intensities. | Wuhan SampleSolution Analytical Technology Co., Ltd., Wuhan, China | laser spot size and frequency were set to 44 μm and 7 Hz, respectively; Si, S, Ti, V, Cr, Mn, Fe, Co, Ni, Cu, Zn, Ga, Ge, As, Se, Mo, Ag, Cd, In, Sn, Sb, Ba, W, Au, Tl, Pb, and Bi. | NIST 610 and NIST 612; MASS-1 | 0.46 | 0.008 |  |  | 5.54 | 0.3 | 0.24 | 0.004 |  |  | 0.38 | 0.016 |  |  | 22.43 | 0.005 |  |  |  |  | 0.19 | 0.05 |  |  |  |  | 760.88 | 0.005 | 66300 | 0.14 |  |  | 27.68 | 0.05 | [36 empty] | 44700 | 0.07 | 0.41 | 0.01 | [6 empty] | 104.15 | 0.1 |  |  |  |  | 5.73 | 0.004 | [16 empty] | 1.43 | 0.015 |  |  | 354.5 | 5 |  |  |  |  | 0.44 | 0.04 | [10 empty] | 351600 | 0.005 | 0 | 0.002 |  |  |  |  | 4.36 | 0.01 | 0.26 | 0.007 |  |  |  |  | 30.07 | 0.1 |  |  |  | 2023 | Bingke Sun, Xinbiao Lv, Shouguo Wang, Thomas Ulrich, Zhihui Dai, Banxiao Ruan, Evolution of an ancient VMS ore-forming system recorded by pyrite and sphalerite mineral texture, trace elements, and sulfur isotope: A case study from the Huangtupo Cu-Zn (-Au) deposit, Eastern Tianshan, NW China, Ore Geology Reviews, Volume 158, 2023 |  | CHN |  | 91.919722 | 42.617972 | [6 empty] | Located from Mindat | Multiple mine buildings and an open pit in the vicinity; 3 km | ERT generated local id | 2025-11-18
| Huangtupo |  | Volcanic basin hydrothermal | Volcanogenic massive sulfide (VMS) | Bimodal felsic VMS |  |  | Cu, Zn, Au | Sun et al., 2023 |  | YK94-3 | YK94-3-2 | [5 empty] | ore material | borehole specimen | grab | rock | [9 empty] | pyrite | pyrite5 | [7 empty] | LA-ICPMS | Laser sampling was performed using a GeolasPro laser ablation system that consists of a COMPexPro 102 ArF excimer laser (wavelength of 193 nm and maximum energy of 200 mJ) and a MicroLas optical system. An Agilent 7700e ICP-MS instrument was used to acquire ion-signal intensities. | Wuhan SampleSolution Analytical Technology Co., Ltd., Wuhan, China | laser spot size and frequency were set to 44 μm and 7 Hz, respectively; Si, S, Ti, V, Cr, Mn, Fe, Co, Ni, Cu, Zn, Ga, Ge, As, Se, Mo, Ag, Cd, In, Sn, Sb, Ba, W, Au, Tl, Pb, and Bi. | NIST 610 and NIST 612; MASS-1 | 0.46 | 0.008 |  |  | 6.54 | 0.3 | 0.23 | 0.004 |  |  | 0.38 | 0.016 |  |  | 2.33 | 0.005 |  |  |  |  | 0.12 | 0.05 |  |  |  |  | 886.74 | 0.005 | 55500 | 0.14 |  |  | 43.59 | 0.05 | [36 empty] | 5700 | 0.07 | 0.33 | 0.01 | [6 empty] | 37.47 | 0.1 |  |  |  |  | 3.34 | 0.004 | [16 empty] | 0.41 | 0.015 |  |  | 2405.84 | 5 |  |  |  |  | 0.35 | 0.04 | [10 empty] | 156600 | 0.005 | 0.45 | 0.002 |  |  |  |  | 4.64 | 0.01 | 1.39 | 0.007 |  |  |  |  | 5.45 | 0.1 |  |  |  | 2023 | Bingke Sun, Xinbiao Lv, Shouguo Wang, Thomas Ulrich, Zhihui Dai, Banxiao Ruan, Evolution of an ancient VMS ore-forming system recorded by pyrite and sphalerite mineral texture, trace elements, and sulfur isotope: A case study from the Huangtupo Cu-Zn (-Au) deposit, Eastern Tianshan, NW China, Ore Geology Reviews, Volume 158, 2023 |  | CHN |  | 91.919722 | 42.617972 | [6 empty] | Located from Mindat | Multiple mine buildings and an open pit in the vicinity; 3 km | ERT generated local id | 2025-11-18
| Huangtupo |  | Volcanic basin hydrothermal | Volcanogenic massive sulfide (VMS) | Bimodal felsic VMS |  |  | Cu, Zn, Au | Sun et al., 2023 |  | YK94-3 | YK94-3-3 | [5 empty] | ore material | borehole specimen | grab | rock | [9 empty] | pyrite | pyrite5 | [7 empty] | LA-ICPMS | Laser sampling was performed using a GeolasPro laser ablation system that consists of a COMPexPro 102 ArF excimer laser (wavelength of 193 nm and maximum energy of 200 mJ) and a MicroLas optical system. An Agilent 7700e ICP-MS instrument was used to acquire ion-signal intensities. | Wuhan SampleSolution Analytical Technology Co., Ltd., Wuhan, China | laser spot size and frequency were set to 44 μm and 7 Hz, respectively; Si, S, Ti, V, Cr, Mn, Fe, Co, Ni, Cu, Zn, Ga, Ge, As, Se, Mo, Ag, Cd, In, Sn, Sb, Ba, W, Au, Tl, Pb, and Bi. | NIST 610 and NIST 612; MASS-1 | 0 | 0.008 |  |  | 15.41 | 0.3 | 0 | 0.004 |  |  | 0.41 | 0.016 |  |  | 2.41 | 0.005 |  |  |  |  | 0 | 0.05 |  |  |  |  | 75.62 | 0.005 | 6400 | 0.14 |  |  | 15.97 | 0.05 | [36 empty] | 8500 | 0.07 | 0.23 | 0.01 | [6 empty] | 42.66 | 0.1 |  |  |  |  | 0.65 | 0.004 | [16 empty] | 0.35 | 0.015 |  |  | 2046.02 | 5 |  |  |  |  | 0 | 0.04 | [10 empty] | 45400 | 0.005 | 0.1 | 0.002 |  |  |  |  | 6.05 | 0.01 | 0 | 0.007 |  |  |  |  | 8.24 | 0.1 |  |  |  | 2023 | Bingke Sun, Xinbiao Lv, Shouguo Wang, Thomas Ulrich, Zhihui Dai, Banxiao Ruan, Evolution of an ancient VMS ore-forming system recorded by pyrite and sphalerite mineral texture, trace elements, and sulfur isotope: A case study from the Huangtupo Cu-Zn (-Au) deposit, Eastern Tianshan, NW China, Ore Geology Reviews, Volume 158, 2023 |  | CHN |  | 91.919722 | 42.617972 | [6 empty] | Located from Mindat | Multiple mine buildings and an open pit in the vicinity; 3 km | ERT generated local id | 2025-11-18
| Huangtupo |  | Volcanic basin hydrothermal | Volcanogenic massive sulfide (VMS) | Bimodal felsic VMS |  |  | Cu, Zn, Au | Sun et al., 2023 |  | YK111-3 | YK111-3-1 | [5 empty] | ore material | borehole specimen | grab | rock | [9 empty] | pyrite | pyrite5 | [7 empty] | LA-ICPMS | Laser sampling was performed using a GeolasPro laser ablation system that consists of a COMPexPro 102 ArF excimer laser (wavelength of 193 nm and maximum energy of 200 mJ) and a MicroLas optical system. An Agilent 7700e ICP-MS instrument was used to acquire ion-signal intensities. | Wuhan SampleSolution Analytical Technology Co., Ltd., Wuhan, China | laser spot size and frequency were set to 44 μm and 7 Hz, respectively; Si, S, Ti, V, Cr, Mn, Fe, Co, Ni, Cu, Zn, Ga, Ge, As, Se, Mo, Ag, Cd, In, Sn, Sb, Ba, W, Au, Tl, Pb, and Bi. | NIST 610 and NIST 612; MASS-1 | 0.08 | 0.008 |  |  | 51.28 | 0.3 | 0.14 | 0.004 |  |  | 1.08 | 0.016 |  |  | 9.98 | 0.005 |  |  |  |  | 1.32 | 0.05 |  |  |  |  | 769.57 | 0.005 | 86300 | 0.14 |  |  | 117.37 | 0.05 | [36 empty] | 49600 | 0.07 | 0.08 | 0.01 | [6 empty] | 1100.36 | 0.1 |  |  |  |  | 1.9 | 0.004 | [16 empty] | 0.86 | 0.015 |  |  | 1948.76 | 5 |  |  |  |  | 3 | 0.04 | [10 empty] | 466600 | 0.005 | 0.05 | 0.002 |  |  |  |  | 0.16 | 0.01 | 0.99 | 0.007 |  |  |  |  | 57.33 | 0.1 |  |  |  | 2023 | Bingke Sun, Xinbiao Lv, Shouguo Wang, Thomas Ulrich, Zhihui Dai, Banxiao Ruan, Evolution of an ancient VMS ore-forming system recorded by pyrite and sphalerite mineral texture, trace elements, and sulfur isotope: A case study from the Huangtupo Cu-Zn (-Au) deposit, Eastern Tianshan, NW China, Ore Geology Reviews, Volume 158, 2023 |  | CHN |  | 91.919722 | 42.617972 | [6 empty] | Located from Mindat | Multiple mine buildings and an open pit in the vicinity; 3 km | ERT generated local id | 2025-11-18
| Huangtupo |  | Volcanic basin hydrothermal | Volcanogenic massive sulfide (VMS) | Bimodal felsic VMS |  |  | Cu, Zn, Au | Sun et al., 2023 |  | YK111-3 | YK111-3-2 | [5 empty] | ore material | borehole specimen | grab | rock | [9 empty] | pyrite | pyrite5 | [7 empty] | LA-ICPMS | Laser sampling was performed using a GeolasPro laser ablation system that consists of a COMPexPro 102 ArF excimer laser (wavelength of 193 nm and maximum energy of 200 mJ) and a MicroLas optical system. An Agilent 7700e ICP-MS instrument was used to acquire ion-signal intensities. | Wuhan SampleSolution Analytical Technology Co., Ltd., Wuhan, China | laser spot size and frequency were set to 44 μm and 7 Hz, respectively; Si, S, Ti, V, Cr, Mn, Fe, Co, Ni, Cu, Zn, Ga, Ge, As, Se, Mo, Ag, Cd, In, Sn, Sb, Ba, W, Au, Tl, Pb, and Bi. | NIST 610 and NIST 612; MASS-1 | 0.47 | 0.008 |  |  | 52.28 | 0.3 | 0 | 0.004 |  |  | 1.79 | 0.016 |  |  | 8.2 | 0.005 |  |  |  |  | 1.77 | 0.05 |  |  |  |  | 3065.1 | 0.005 | 13400 | 0.14 |  |  | 77.11 | 0.05 | [36 empty] | 81300 | 0.07 | 5.04 | 0.01 | [6 empty] | 392.89 | 0.1 |  |  |  |  | 11.51 | 0.004 | [16 empty] | 0.59 | 0.015 |  |  | 7250.71 | 5 |  |  |  |  | 0.46 | 0.04 | [10 empty] | 529200 | 0.005 | 0.02 | 0.002 |  |  |  |  | 0.37 | 0.01 | 3.47 | 0.007 |  |  |  |  | 495.1 | 0.1 |  |  |  | 2023 | Bingke Sun, Xinbiao Lv, Shouguo Wang, Thomas Ulrich, Zhihui Dai, Banxiao Ruan, Evolution of an ancient VMS ore-forming system recorded by pyrite and sphalerite mineral texture, trace elements, and sulfur isotope: A case study from the Huangtupo Cu-Zn (-Au) deposit, Eastern Tianshan, NW China, Ore Geology Reviews, Volume 158, 2023 |  | CHN |  | 91.919722 | 42.617972 | [6 empty] | Located from Mindat | Multiple mine buildings and an open pit in the vicinity; 3 km | ERT generated local id | 2025-11-18
| Huangtupo |  | Volcanic basin hydrothermal | Volcanogenic massive sulfide (VMS) | Bimodal felsic VMS |  |  | Cu, Zn, Au | Sun et al., 2023 |  | YK111-3 | YK111-3-3 | [5 empty] | ore material | borehole specimen | grab | rock | [9 empty] | pyrite | pyrite5 | [7 empty] | LA-ICPMS | Laser sampling was performed using a GeolasPro laser ablation system that consists of a COMPexPro 102 ArF excimer laser (wavelength of 193 nm and maximum energy of 200 mJ) and a MicroLas optical system. An Agilent 7700e ICP-MS instrument was used to acquire ion-signal intensities. | Wuhan SampleSolution Analytical Technology Co., Ltd., Wuhan, China | laser spot size and frequency were set to 44 μm and 7 Hz, respectively; Si, S, Ti, V, Cr, Mn, Fe, Co, Ni, Cu, Zn, Ga, Ge, As, Se, Mo, Ag, Cd, In, Sn, Sb, Ba, W, Au, Tl, Pb, and Bi. | NIST 610 and NIST 612; MASS-1 | 1.08 | 0.008 |  |  | 23.67 | 0.3 | 0.76 | 0.004 |  |  | 0.62 | 0.016 |  |  | 27.24 | 0.005 |  |  |  |  | 0 | 0.05 |  |  |  |  | 3824.74 | 0.005 | 0 | 0.14 |  |  | 47.59 | 0.05 | [36 empty] | 73400 | 0.07 | 13.78 | 0.01 | [6 empty] | 248.57 | 0.1 |  |  |  |  | 25.48 | 0.004 | [16 empty] | 0 | 0.015 |  |  | 2802.49 | 5 |  |  |  |  | 4.83 | 0.04 | [10 empty] | 471600 | 0.005 | 0.17 | 0.002 |  |  |  |  | 0.16 | 0.01 | 1.73 | 0.007 |  |  |  |  | 48.28 | 0.1 |  |  |  | 2023 | Bingke Sun, Xinbiao Lv, Shouguo Wang, Thomas Ulrich, Zhihui Dai, Banxiao Ruan, Evolution of an ancient VMS ore-forming system recorded by pyrite and sphalerite mineral texture, trace elements, and sulfur isotope: A case study from the Huangtupo Cu-Zn (-Au) deposit, Eastern Tianshan, NW China, Ore Geology Reviews, Volume 158, 2023 |  | CHN |  | 91.919722 | 42.617972 | [6 empty] | Located from Mindat | Multiple mine buildings and an open pit in the vicinity; 3 km | ERT generated local id | 2025-11-18
| Huangtupo |  | Volcanic basin hydrothermal | Volcanogenic massive sulfide (VMS) | Bimodal felsic VMS |  |  | Cu, Zn, Au | Sun et al., 2023 |  | YK111-3 | YK111-3-4 | [5 empty] | ore material | borehole specimen | grab | rock | [9 empty] | pyrite | pyrite5 | [7 empty] | LA-ICPMS | Laser sampling was performed using a GeolasPro laser ablation system that consists of a COMPexPro 102 ArF excimer laser (wavelength of 193 nm and maximum energy of 200 mJ) and a MicroLas optical system. An Agilent 7700e ICP-MS instrument was used to acquire ion-signal intensities. | Wuhan SampleSolution Analytical Technology Co., Ltd., Wuhan, China | laser spot size and frequency were set to 44 μm and 7 Hz, respectively; Si, S, Ti, V, Cr, Mn, Fe, Co, Ni, Cu, Zn, Ga, Ge, As, Se, Mo, Ag, Cd, In, Sn, Sb, Ba, W, Au, Tl, Pb, and Bi. | NIST 610 and NIST 612; MASS-1 | 2.04 | 0.008 |  |  | 23.59 | 0.3 | 0.08 | 0.004 |  |  | 0 | 0.016 |  |  | 2.3 | 0.005 |  |  |  |  | 0 | 0.05 |  |  |  |  | 1975.68 | 0.005 | 55700 | 0.14 |  |  | 27.16 | 0.05 | [36 empty] | 35200 | 0.07 | 0.24 | 0.01 | [6 empty] | 81.05 | 0.1 |  |  |  |  | 7.46 | 0.004 | [16 empty] | 0 | 0.015 |  |  | 10624.83 | 5 |  |  |  |  | 3.84 | 0.04 | [10 empty] | 430600 | 0.005 | 0.09 | 0.002 |  |  |  |  | 0 | 0.01 | 0 | 0.007 |  |  |  |  | 40.07 | 0.1 |  |  |  | 2023 | Bingke Sun, Xinbiao Lv, Shouguo Wang, Thomas Ulrich, Zhihui Dai, Banxiao Ruan, Evolution of an ancient VMS ore-forming system recorded by pyrite and sphalerite mineral texture, trace elements, and sulfur isotope: A case study from the Huangtupo Cu-Zn (-Au) deposit, Eastern Tianshan, NW China, Ore Geology Reviews, Volume 158, 2023 |  | CHN |  | 91.919722 | 42.617972 | [6 empty] | Located from Mindat | Multiple mine buildings and an open pit in the vicinity; 3 km | ERT generated local id | 2025-11-18
| Huangtupo |  | Volcanic basin hydrothermal | Volcanogenic massive sulfide (VMS) | Bimodal felsic VMS |  |  | Cu, Zn, Au | Sun et al., 2023 |  | YK111-3 | YK111-3-5 | [5 empty] | ore material | borehole specimen | grab | rock | [9 empty] | pyrite | pyrite5 | [7 empty] | LA-ICPMS | Laser sampling was performed using a GeolasPro laser ablation system that consists of a COMPexPro 102 ArF excimer laser (wavelength of 193 nm and maximum energy of 200 mJ) and a MicroLas optical system. An Agilent 7700e ICP-MS instrument was used to acquire ion-signal intensities. | Wuhan SampleSolution Analytical Technology Co., Ltd., Wuhan, China | laser spot size and frequency were set to 44 μm and 7 Hz, respectively; Si, S, Ti, V, Cr, Mn, Fe, Co, Ni, Cu, Zn, Ga, Ge, As, Se, Mo, Ag, Cd, In, Sn, Sb, Ba, W, Au, Tl, Pb, and Bi. | NIST 610 and NIST 612; MASS-1 | 0.4 | 0.008 |  |  | 22.22 | 0.3 | 0.08 | 0.004 |  |  | 0 | 0.016 |  |  | 3.19 | 0.005 |  |  |  |  | 0 | 0.05 |  |  |  |  | 849.92 | 0.005 | 10300 | 0.14 |  |  | 48.46 | 0.05 | [36 empty] | 24600 | 0.07 | 0 | 0.01 | [6 empty] | 25.88 | 0.1 |  |  |  |  | 6.2 | 0.004 | [16 empty] | 0.16 | 0.015 |  |  | 10521.86 | 5 |  |  |  |  | 1.52 | 0.04 | [10 empty] | 522300 | 0.005 | 0 | 0.002 |  |  |  |  | 0.15 | 0.01 | 0.05 | 0.007 |  |  |  |  | 45.2 | 0.1 |  |  |  | 2023 | Bingke Sun, Xinbiao Lv, Shouguo Wang, Thomas Ulrich, Zhihui Dai, Banxiao Ruan, Evolution of an ancient VMS ore-forming system recorded by pyrite and sphalerite mineral texture, trace elements, and sulfur isotope: A case study from the Huangtupo Cu-Zn (-Au) deposit, Eastern Tianshan, NW China, Ore Geology Reviews, Volume 158, 2023 |  | CHN |  | 91.919722 | 42.617972 | [6 empty] | Located from Mindat | Multiple mine buildings and an open pit in the vicinity; 3 km | ERT generated local id | 2025-11-18
| Huangtupo |  | Volcanic basin hydrothermal | Volcanogenic massive sulfide (VMS) | Bimodal felsic VMS |  |  | Cu, Zn, Au | Sun et al., 2023 |  | YK111-3 | YK111-3-6 | [5 empty] | ore material | borehole specimen | grab | rock | [9 empty] | pyrite | pyrite5 | [7 empty] | LA-ICPMS | Laser sampling was performed using a GeolasPro laser ablation system that consists of a COMPexPro 102 ArF excimer laser (wavelength of 193 nm and maximum energy of 200 mJ) and a MicroLas optical system. An Agilent 7700e ICP-MS instrument was used to acquire ion-signal intensities. | Wuhan SampleSolution Analytical Technology Co., Ltd., Wuhan, China | laser spot size and frequency were set to 44 μm and 7 Hz, respectively; Si, S, Ti, V, Cr, Mn, Fe, Co, Ni, Cu, Zn, Ga, Ge, As, Se, Mo, Ag, Cd, In, Sn, Sb, Ba, W, Au, Tl, Pb, and Bi. | NIST 610 and NIST 612; MASS-1 | 0.27 | 0.008 |  |  | 22.28 | 0.3 | 0 | 0.004 |  |  | 1.69 | 0.016 |  |  | 3.2 | 0.005 |  |  |  |  | 0.7 | 0.05 |  |  |  |  | 365.1 | 0.005 | 53400 | 0.14 |  |  | 47.31 | 0.05 | [36 empty] | 61300 | 0.07 | 2.04 | 0.01 | [6 empty] | 292.39 | 0.1 |  |  |  |  | 21.21 | 0.004 | [16 empty] | 0.56 | 0.015 |  |  | 2220.73 | 5 |  |  |  |  | 0.46 | 0.04 | [10 empty] | 511200 | 0.005 | 0.34 | 0.002 |  |  |  |  | 0.57 | 0.01 | 3.77 | 0.007 |  |  |  |  | 31.62 | 0.1 |  |  |  | 2023 | Bingke Sun, Xinbiao Lv, Shouguo Wang, Thomas Ulrich, Zhihui Dai, Banxiao Ruan, Evolution of an ancient VMS ore-forming system recorded by pyrite and sphalerite mineral texture, trace elements, and sulfur isotope: A case study from the Huangtupo Cu-Zn (-Au) deposit, Eastern Tianshan, NW China, Ore Geology Reviews, Volume 158, 2023 |  | CHN |  | 91.919722 | 42.617972 | [6 empty] | Located from Mindat | Multiple mine buildings and an open pit in the vicinity; 3 km | ERT generated local id | 2025-11-18
| Huangtupo |  | Volcanic basin hydrothermal | Volcanogenic massive sulfide (VMS) | Bimodal felsic VMS |  |  | Cu, Zn, Au | Sun et al., 2023 |  | YK111-3 | YK111-3-7 | [5 empty] | ore material | borehole specimen | grab | rock | [9 empty] | pyrite | pyrite5 | [7 empty] | LA-ICPMS | Laser sampling was performed using a GeolasPro laser ablation system that consists of a COMPexPro 102 ArF excimer laser (wavelength of 193 nm and maximum energy of 200 mJ) and a MicroLas optical system. An Agilent 7700e ICP-MS instrument was used to acquire ion-signal intensities. | Wuhan SampleSolution Analytical Technology Co., Ltd., Wuhan, China | laser spot size and frequency were set to 44 μm and 7 Hz, respectively; Si, S, Ti, V, Cr, Mn, Fe, Co, Ni, Cu, Zn, Ga, Ge, As, Se, Mo, Ag, Cd, In, Sn, Sb, Ba, W, Au, Tl, Pb, and Bi. | NIST 610 and NIST 612; MASS-1 | 5.08 | 0.008 |  |  | 13.67 | 0.3 | 3.76 | 0.004 |  |  | 0.42 | 0.016 |  |  | 27.24 | 0.005 |  |  |  |  | 0 | 0.05 |  |  |  |  | 2834.44 | 0.005 | 0 | 0.14 |  |  | 57.55 | 0.05 | [36 empty] | 53400 | 0.07 | 6.78 | 0.01 | [6 empty] | 1044.57 | 0.1 |  |  |  |  | 15.48 | 0.004 | [16 empty] | 0 | 0.015 |  |  | 1402.44 | 5 |  |  |  |  | 3.43 | 0.04 | [10 empty] | 273600 | 0.005 | 2.17 | 0.002 |  |  |  |  | 0.36 | 0.01 | 2.73 | 0.007 |  |  |  |  | 182.09 | 0.1 |  |  |  | 2023 | Bingke Sun, Xinbiao Lv, Shouguo Wang, Thomas Ulrich, Zhihui Dai, Banxiao Ruan, Evolution of an ancient VMS ore-forming system recorded by pyrite and sphalerite mineral texture, trace elements, and sulfur isotope: A case study from the Huangtupo Cu-Zn (-Au) deposit, Eastern Tianshan, NW China, Ore Geology Reviews, Volume 158, 2023 |  | CHN |  | 91.919722 | 42.617972 | [6 empty] | Located from Mindat | Multiple mine buildings and an open pit in the vicinity; 3 km | ERT generated local id | 2025-11-18
| Huangtupo |  | Volcanic basin hydrothermal | Volcanogenic massive sulfide (VMS) | Bimodal felsic VMS |  |  | Cu, Zn, Au | Sun et al., 2023 |  | YK112-5 | YK112-5-1 | [5 empty] | ore material | borehole specimen | grab | rock | [9 empty] | pyrite | pyrite5 | [7 empty] | LA-ICPMS | Laser sampling was performed using a GeolasPro laser ablation system that consists of a COMPexPro 102 ArF excimer laser (wavelength of 193 nm and maximum energy of 200 mJ) and a MicroLas optical system. An Agilent 7700e ICP-MS instrument was used to acquire ion-signal intensities. | Wuhan SampleSolution Analytical Technology Co., Ltd., Wuhan, China | laser spot size and frequency were set to 44 μm and 7 Hz, respectively; Si, S, Ti, V, Cr, Mn, Fe, Co, Ni, Cu, Zn, Ga, Ge, As, Se, Mo, Ag, Cd, In, Sn, Sb, Ba, W, Au, Tl, Pb, and Bi. | NIST 610 and NIST 612; MASS-1 | 0 | 0.008 |  |  | 23.58 | 0.3 | 0.11 | 0.004 |  |  | 6.12 | 0.016 |  |  | 13.75 | 0.005 |  |  |  |  | 1.38 | 0.05 |  |  |  |  | 1798.67 | 0.005 | 75800 | 0.14 |  |  | 22.33 | 0.05 | [36 empty] | 20700 | 0.07 | 0 | 0.01 | [6 empty] | 36 | 0.1 |  |  |  |  | 1.32 | 0.004 | [16 empty] | 0.09 | 0.015 |  |  | 921.19 | 5 |  |  |  |  | 0 | 0.04 | [10 empty] | 419800 | 0.005 | 0 | 0.002 |  |  |  |  | 2.32 | 0.01 | 0 | 0.007 |  |  |  |  | 51.75 | 0.1 |  |  |  | 2023 | Bingke Sun, Xinbiao Lv, Shouguo Wang, Thomas Ulrich, Zhihui Dai, Banxiao Ruan, Evolution of an ancient VMS ore-forming system recorded by pyrite and sphalerite mineral texture, trace elements, and sulfur isotope: A case study from the Huangtupo Cu-Zn (-Au) deposit, Eastern Tianshan, NW China, Ore Geology Reviews, Volume 158, 2023 |  | CHN |  | 91.919722 | 42.617972 | [6 empty] | Located from Mindat | Multiple mine buildings and an open pit in the vicinity; 3 km | ERT generated local id | 2025-11-18
| Huangtupo |  | Volcanic basin hydrothermal | Volcanogenic massive sulfide (VMS) | Bimodal felsic VMS |  |  | Cu, Zn, Au | Sun et al., 2023 |  | YK112-5 | YK112-5-2 | [5 empty] | ore material | borehole specimen | grab | rock | [9 empty] | pyrite | pyrite5 | [7 empty] | LA-ICPMS | Laser sampling was performed using a GeolasPro laser ablation system that consists of a COMPexPro 102 ArF excimer laser (wavelength of 193 nm and maximum energy of 200 mJ) and a MicroLas optical system. An Agilent 7700e ICP-MS instrument was used to acquire ion-signal intensities. | Wuhan SampleSolution Analytical Technology Co., Ltd., Wuhan, China | laser spot size and frequency were set to 44 μm and 7 Hz, respectively; Si, S, Ti, V, Cr, Mn, Fe, Co, Ni, Cu, Zn, Ga, Ge, As, Se, Mo, Ag, Cd, In, Sn, Sb, Ba, W, Au, Tl, Pb, and Bi. | NIST 610 and NIST 612; MASS-1 | 0.44 | 0.008 |  |  | 329.9 | 0.3 | 0 | 0.004 |  |  | 0.95 | 0.016 |  |  | 1.39 | 0.005 |  |  |  |  | 0 | 0.05 |  |  |  |  | 2195.84 | 0.005 | 98900 | 0.14 |  |  | 41.22 | 0.05 | [36 empty] | 527600 | 0.07 | 0 | 0.01 | [6 empty] | 348.14 | 0.1 |  |  |  |  | 1.65 | 0.004 | [16 empty] | 0 | 0.015 |  |  | 198.28 | 5 |  |  |  |  | 0.6 | 0.04 | [10 empty] | 578900 | 0.005 | 0 | 0.002 |  |  |  |  | 1.91 | 0.01 | 0.27 | 0.007 |  |  |  |  | 29.01 | 0.1 |  |  |  | 2023 | Bingke Sun, Xinbiao Lv, Shouguo Wang, Thomas Ulrich, Zhihui Dai, Banxiao Ruan, Evolution of an ancient VMS ore-forming system recorded by pyrite and sphalerite mineral texture, trace elements, and sulfur isotope: A case study from the Huangtupo Cu-Zn (-Au) deposit, Eastern Tianshan, NW China, Ore Geology Reviews, Volume 158, 2023 |  | CHN |  | 91.919722 | 42.617972 | [6 empty] | Located from Mindat | Multiple mine buildings and an open pit in the vicinity; 3 km | ERT generated local id | 2025-11-18
| Huangtupo |  | Volcanic basin hydrothermal | Volcanogenic massive sulfide (VMS) | Bimodal felsic VMS |  |  | Cu, Zn, Au | Sun et al., 2023 |  | YK112-5 | YK112-5-3 | [5 empty] | ore material | borehole specimen | grab | rock | [9 empty] | pyrite | pyrite5 | [7 empty] | LA-ICPMS | Laser sampling was performed using a GeolasPro laser ablation system that consists of a COMPexPro 102 ArF excimer laser (wavelength of 193 nm and maximum energy of 200 mJ) and a MicroLas optical system. An Agilent 7700e ICP-MS instrument was used to acquire ion-signal intensities. | Wuhan SampleSolution Analytical Technology Co., Ltd., Wuhan, China | laser spot size and frequency were set to 44 μm and 7 Hz, respectively; Si, S, Ti, V, Cr, Mn, Fe, Co, Ni, Cu, Zn, Ga, Ge, As, Se, Mo, Ag, Cd, In, Sn, Sb, Ba, W, Au, Tl, Pb, and Bi. | NIST 610 and NIST 612; MASS-1 | 0.74 | 0.008 |  |  | 216.04 | 0.3 | 0.06 | 0.004 |  |  | 2.1 | 0.016 |  |  | 3.38 | 0.005 |  |  |  |  | 0 | 0.05 |  |  |  |  | 3652.73 | 0.005 | 32000 | 0.14 |  |  | 9.05 | 0.05 | [36 empty] | 89400 | 0.07 | 5.83 | 0.01 | [6 empty] | 825.6 | 0.1 |  |  |  |  | 3.78 | 0.004 | [16 empty] | 0.18 | 0.015 |  |  | 0 | 5 |  |  |  |  | 0 | 0.04 | [10 empty] | 339000 | 0.005 | 0.01 | 0.002 |  |  |  |  | 0.27 | 0.01 | 0.04 | 0.007 |  |  |  |  | 35.65 | 0.1 |  |  |  | 2023 | Bingke Sun, Xinbiao Lv, Shouguo Wang, Thomas Ulrich, Zhihui Dai, Banxiao Ruan, Evolution of an ancient VMS ore-forming system recorded by pyrite and sphalerite mineral texture, trace elements, and sulfur isotope: A case study from the Huangtupo Cu-Zn (-Au) deposit, Eastern Tianshan, NW China, Ore Geology Reviews, Volume 158, 2023 |  | CHN |  | 91.919722 | 42.617972 | [6 empty] | Located from Mindat | Multiple mine buildings and an open pit in the vicinity; 3 km | ERT generated local id | 2025-11-18
| Huangtupo |  | Volcanic basin hydrothermal | Volcanogenic massive sulfide (VMS) | Bimodal felsic VMS |  |  | Cu, Zn, Au | Sun et al., 2023 |  | YK112-5 | YK112-5-4 | [5 empty] | ore material | borehole specimen | grab | rock | [9 empty] | pyrite | pyrite5 | [7 empty] | LA-ICPMS | Laser sampling was performed using a GeolasPro laser ablation system that consists of a COMPexPro 102 ArF excimer laser (wavelength of 193 nm and maximum energy of 200 mJ) and a MicroLas optical system. An Agilent 7700e ICP-MS instrument was used to acquire ion-signal intensities. | Wuhan SampleSolution Analytical Technology Co., Ltd., Wuhan, China | laser spot size and frequency were set to 44 μm and 7 Hz, respectively; Si, S, Ti, V, Cr, Mn, Fe, Co, Ni, Cu, Zn, Ga, Ge, As, Se, Mo, Ag, Cd, In, Sn, Sb, Ba, W, Au, Tl, Pb, and Bi. | NIST 610 and NIST 612; MASS-1 | 5.24 | 0.008 |  |  | 352.82 | 0.3 | 0.16 | 0.004 |  |  | 1.95 | 0.016 |  |  | 15.38 | 0.005 |  |  |  |  | 1.54 | 0.05 |  |  |  |  | 437.23 | 0.005 | 87100 | 0.14 |  |  | 24.27 | 0.05 | [36 empty] | 473400 | 0.07 | 0 | 0.01 | [6 empty] | 387.48 | 0.1 |  |  |  |  | 9.08 | 0.004 | [16 empty] | 0 | 0.015 |  |  | 778.6 | 5 |  |  |  |  | 1.99 | 0.04 | [10 empty] | 464300 | 0.005 | 0.01 | 0.002 |  |  |  |  | 2.48 | 0.01 | 0.2 | 0.007 |  |  |  |  | 75.59 | 0.1 |  |  |  | 2023 | Bingke Sun, Xinbiao Lv, Shouguo Wang, Thomas Ulrich, Zhihui Dai, Banxiao Ruan, Evolution of an ancient VMS ore-forming system recorded by pyrite and sphalerite mineral texture, trace elements, and sulfur isotope: A case study from the Huangtupo Cu-Zn (-Au) deposit, Eastern Tianshan, NW China, Ore Geology Reviews, Volume 158, 2023 |  | CHN |  | 91.919722 | 42.617972 | [6 empty] | Located from Mindat | Multiple mine buildings and an open pit in the vicinity; 3 km | ERT generated local id | 2025-11-18
| Huangtupo |  | Volcanic basin hydrothermal | Volcanogenic massive sulfide (VMS) | Bimodal felsic VMS |  |  | Cu, Zn, Au | Sun et al., 2023 |  | YK112-5 | YK112-5-5 | [5 empty] | ore material | borehole specimen | grab | rock | [9 empty] | pyrite | pyrite5 | [7 empty] | LA-ICPMS | Laser sampling was performed using a GeolasPro laser ablation system that consists of a COMPexPro 102 ArF excimer laser (wavelength of 193 nm and maximum energy of 200 mJ) and a MicroLas optical system. An Agilent 7700e ICP-MS instrument was used to acquire ion-signal intensities. | Wuhan SampleSolution Analytical Technology Co., Ltd., Wuhan, China | laser spot size and frequency were set to 44 μm and 7 Hz, respectively; Si, S, Ti, V, Cr, Mn, Fe, Co, Ni, Cu, Zn, Ga, Ge, As, Se, Mo, Ag, Cd, In, Sn, Sb, Ba, W, Au, Tl, Pb, and Bi. | NIST 610 and NIST 612; MASS-1 | 3.94 | 0.008 |  |  | 358.1 | 0.3 | 0 | 0.004 |  |  | 2.14 | 0.016 |  |  | 5.29 | 0.005 |  |  |  |  | 0 | 0.05 |  |  |  |  | 1586.84 | 0.005 | 0 | 0.14 |  |  | 28.53 | 0.05 | [36 empty] | 0 | 0.07 | 0.39 | 0.01 | [6 empty] | 1046.7 | 0.1 |  |  |  |  | 2.84 | 0.004 | [16 empty] | 1.81 | 0.015 |  |  | 1221.24 | 5 |  |  |  |  | 0 | 0.04 | [10 empty] | 636300 | 0.005 | 0.03 | 0.002 |  |  |  |  | 8.79 | 0.01 | 1.24 | 0.007 |  |  |  |  | 51.21 | 0.1 |  |  |  | 2023 | Bingke Sun, Xinbiao Lv, Shouguo Wang, Thomas Ulrich, Zhihui Dai, Banxiao Ruan, Evolution of an ancient VMS ore-forming system recorded by pyrite and sphalerite mineral texture, trace elements, and sulfur isotope: A case study from the Huangtupo Cu-Zn (-Au) deposit, Eastern Tianshan, NW China, Ore Geology Reviews, Volume 158, 2023 |  | CHN |  | 91.919722 | 42.617972 | [6 empty] | Located from Mindat | Multiple mine buildings and an open pit in the vicinity; 3 km | ERT generated local id | 2025-11-18
| Huangtupo |  | Volcanic basin hydrothermal | Volcanogenic massive sulfide (VMS) | Bimodal felsic VMS |  |  | Cu, Zn, Au | Sun et al., 2023 |  | YK112-5 | YK112-5-6 | [5 empty] | ore material | borehole specimen | grab | rock | [9 empty] | pyrite | pyrite5 | [7 empty] | LA-ICPMS | Laser sampling was performed using a GeolasPro laser ablation system that consists of a COMPexPro 102 ArF excimer laser (wavelength of 193 nm and maximum energy of 200 mJ) and a MicroLas optical system. An Agilent 7700e ICP-MS instrument was used to acquire ion-signal intensities. | Wuhan SampleSolution Analytical Technology Co., Ltd., Wuhan, China | laser spot size and frequency were set to 44 μm and 7 Hz, respectively; Si, S, Ti, V, Cr, Mn, Fe, Co, Ni, Cu, Zn, Ga, Ge, As, Se, Mo, Ag, Cd, In, Sn, Sb, Ba, W, Au, Tl, Pb, and Bi. | NIST 610 and NIST 612; MASS-1 | 14.58 | 0.008 |  |  | 70.6 | 0.3 | 0.42 | 0.004 |  |  | 1.3 | 0.016 |  |  | 122.2 | 0.005 |  |  |  |  | 1.35 | 0.05 |  |  |  |  | 1183.48 | 0.005 | 178100 | 0.14 |  |  | 71.77 | 0.05 | [36 empty] | 29100 | 0.07 | 0.42 | 0.01 | [6 empty] | 1625.81 | 0.1 |  |  |  |  | 124.82 | 0.004 | [16 empty] | 4.36 | 0.015 |  |  | 1747.19 | 5 |  |  |  |  | 0.72 | 0.04 | [10 empty] | 381900 | 0.005 | 0.01 | 0.002 |  |  |  |  | 2.77 | 0.01 | 30.15 | 0.007 |  |  |  |  | 29.64 | 0.1 |  |  |  | 2023 | Bingke Sun, Xinbiao Lv, Shouguo Wang, Thomas Ulrich, Zhihui Dai, Banxiao Ruan, Evolution of an ancient VMS ore-forming system recorded by pyrite and sphalerite mineral texture, trace elements, and sulfur isotope: A case study from the Huangtupo Cu-Zn (-Au) deposit, Eastern Tianshan, NW China, Ore Geology Reviews, Volume 158, 2023 |  | CHN |  | 91.919722 | 42.617972 | [6 empty] | Located from Mindat | Multiple mine buildings and an open pit in the vicinity; 3 km | ERT generated local id | 2025-11-18
| Huangtupo |  | Volcanic basin hydrothermal | Volcanogenic massive sulfide (VMS) | Bimodal felsic VMS |  |  | Cu, Zn, Au | Sun et al., 2023 |  |  | Sun_etal_1 | [5 empty] | ore material | borehole specimen | grab | rock | [9 empty] | sphalerite | sphalerite1 | [7 empty] | EPMA | JXA-8230 EPMA (Electron Probe Micro-analyzer) equipped with an INCA X-Act spectrometer | Center for Materials Research and Analysis (CMRA), Wuhan University of Technology (WUT), China | acceleration potential of 25 kV, a beam current of 20nA, and a beam diameter of 1–2 μm | S Kα (pyrite), As Lα (GaAs), Fe Kα (pyrite), Cu Kα (chalcopyrite), Zn Kα (sphalerite), Co Kα (cobalt), Ag Lα (silver telluride), Sb Lα (stibnite), Ni Kα (nickel olivine), Cd Kα (greenockite) and Au Lα (gold) | 0 | 500 |  |  | 0 | 500 | 210 | 500 | [12 empty] | 1290 | 300 |  |  |  |  | 0 | 300 |  |  |  |  | 200 | 300 | [8 empty] | 36960 | 300 | [36 empty] | 420 | 300 | [20 empty] | 325700 | 200 | 510 | 400 | [36 empty] | 649950 | 400 |  |  |  | 2023 | Bingke Sun, Xinbiao Lv, Shouguo Wang, Thomas Ulrich, Zhihui Dai, Banxiao Ruan, Evolution of an ancient VMS ore-forming system recorded by pyrite and sphalerite mineral texture, trace elements, and sulfur isotope: A case study from the Huangtupo Cu-Zn (-Au) deposit, Eastern Tianshan, NW China, Ore Geology Reviews, Volume 158, 2023 |  | CHN |  | 91.919722 | 42.617972 | [6 empty] | Located from Mindat | Multiple mine buildings and an open pit in the vicinity; 3 km | ERT generated local id | 2025-11-18
| Huangtupo |  | Volcanic basin hydrothermal | Volcanogenic massive sulfide (VMS) | Bimodal felsic VMS |  |  | Cu, Zn, Au | Sun et al., 2023 |  |  | Sun_etal_2 | [5 empty] | ore material | borehole specimen | grab | rock | [9 empty] | sphalerite | sphalerite1 | [7 empty] | EPMA | JXA-8230 EPMA (Electron Probe Micro-analyzer) equipped with an INCA X-Act spectrometer | Center for Materials Research and Analysis (CMRA), Wuhan University of Technology (WUT), China | acceleration potential of 25 kV, a beam current of 20nA, and a beam diameter of 1–2 μm | S Kα (pyrite), As Lα (GaAs), Fe Kα (pyrite), Cu Kα (chalcopyrite), Zn Kα (sphalerite), Co Kα (cobalt), Ag Lα (silver telluride), Sb Lα (stibnite), Ni Kα (nickel olivine), Cd Kα (greenockite) and Au Lα (gold) | 0 | 500 |  |  | 0 | 500 | 0 | 500 | [12 empty] | 1590 | 300 |  |  |  |  | 0 | 300 |  |  |  |  | 0 | 300 | [8 empty] | 39510 | 300 | [36 empty] | 120 | 300 | [20 empty] | 327410 | 200 | 390 | 400 | [36 empty] | 641320 | 400 |  |  |  | 2023 | Bingke Sun, Xinbiao Lv, Shouguo Wang, Thomas Ulrich, Zhihui Dai, Banxiao Ruan, Evolution of an ancient VMS ore-forming system recorded by pyrite and sphalerite mineral texture, trace elements, and sulfur isotope: A case study from the Huangtupo Cu-Zn (-Au) deposit, Eastern Tianshan, NW China, Ore Geology Reviews, Volume 158, 2023 |  | CHN |  | 91.919722 | 42.617972 | [6 empty] | Located from Mindat | Multiple mine buildings and an open pit in the vicinity; 3 km | ERT generated local id | 2025-11-18
| Huangtupo |  | Volcanic basin hydrothermal | Volcanogenic massive sulfide (VMS) | Bimodal felsic VMS |  |  | Cu, Zn, Au | Sun et al., 2023 |  |  | Sun_etal_3 | [5 empty] | ore material | borehole specimen | grab | rock | [9 empty] | sphalerite | sphalerite1 | [7 empty] | EPMA | JXA-8230 EPMA (Electron Probe Micro-analyzer) equipped with an INCA X-Act spectrometer | Center for Materials Research and Analysis (CMRA), Wuhan University of Technology (WUT), China | acceleration potential of 25 kV, a beam current of 20nA, and a beam diameter of 1–2 μm | S Kα (pyrite), As Lα (GaAs), Fe Kα (pyrite), Cu Kα (chalcopyrite), Zn Kα (sphalerite), Co Kα (cobalt), Ag Lα (silver telluride), Sb Lα (stibnite), Ni Kα (nickel olivine), Cd Kα (greenockite) and Au Lα (gold) | 0 | 500 |  |  | 0 | 500 | 200 | 500 | [12 empty] | 1060 | 300 |  |  |  |  | 180 | 300 |  |  |  |  | 0 | 300 | [8 empty] | 36160 | 300 | [36 empty] | 370 | 300 | [20 empty] | 324050 | 200 | 410 | 400 | [36 empty] | 648650 | 400 |  |  |  | 2023 | Bingke Sun, Xinbiao Lv, Shouguo Wang, Thomas Ulrich, Zhihui Dai, Banxiao Ruan, Evolution of an ancient VMS ore-forming system recorded by pyrite and sphalerite mineral texture, trace elements, and sulfur isotope: A case study from the Huangtupo Cu-Zn (-Au) deposit, Eastern Tianshan, NW China, Ore Geology Reviews, Volume 158, 2023 |  | CHN |  | 91.919722 | 42.617972 | [6 empty] | Located from Mindat | Multiple mine buildings and an open pit in the vicinity; 3 km | ERT generated local id | 2025-11-18
| Huangtupo |  | Volcanic basin hydrothermal | Volcanogenic massive sulfide (VMS) | Bimodal felsic VMS |  |  | Cu, Zn, Au | Sun et al., 2023 |  |  | Sun_etal_4 | [5 empty] | ore material | borehole specimen | grab | rock | [9 empty] | sphalerite | sphalerite1 | [7 empty] | EPMA | JXA-8230 EPMA (Electron Probe Micro-analyzer) equipped with an INCA X-Act spectrometer | Center for Materials Research and Analysis (CMRA), Wuhan University of Technology (WUT), China | acceleration potential of 25 kV, a beam current of 20nA, and a beam diameter of 1–2 μm | S Kα (pyrite), As Lα (GaAs), Fe Kα (pyrite), Cu Kα (chalcopyrite), Zn Kα (sphalerite), Co Kα (cobalt), Ag Lα (silver telluride), Sb Lα (stibnite), Ni Kα (nickel olivine), Cd Kα (greenockite) and Au Lα (gold) | 0 | 500 |  |  | 0 | 500 | 390 | 500 | [12 empty] | 1780 | 300 |  |  |  |  | 0 | 300 |  |  |  |  | 6740 | 300 | [8 empty] | 36150 | 300 | [36 empty] | 0 | 300 | [20 empty] | 326200 | 200 | 930 | 400 | [36 empty] | 639760 | 400 |  |  |  | 2023 | Bingke Sun, Xinbiao Lv, Shouguo Wang, Thomas Ulrich, Zhihui Dai, Banxiao Ruan, Evolution of an ancient VMS ore-forming system recorded by pyrite and sphalerite mineral texture, trace elements, and sulfur isotope: A case study from the Huangtupo Cu-Zn (-Au) deposit, Eastern Tianshan, NW China, Ore Geology Reviews, Volume 158, 2023 |  | CHN |  | 91.919722 | 42.617972 | [6 empty] | Located from Mindat | Multiple mine buildings and an open pit in the vicinity; 3 km | ERT generated local id | 2025-11-18
| Huangtupo |  | Volcanic basin hydrothermal | Volcanogenic massive sulfide (VMS) | Bimodal felsic VMS |  |  | Cu, Zn, Au | Sun et al., 2023 |  |  | Sun_etal_5 | [5 empty] | ore material | borehole specimen | grab | rock | [9 empty] | sphalerite | sphalerite1 | [7 empty] | EPMA | JXA-8230 EPMA (Electron Probe Micro-analyzer) equipped with an INCA X-Act spectrometer | Center for Materials Research and Analysis (CMRA), Wuhan University of Technology (WUT), China | acceleration potential of 25 kV, a beam current of 20nA, and a beam diameter of 1–2 μm | S Kα (pyrite), As Lα (GaAs), Fe Kα (pyrite), Cu Kα (chalcopyrite), Zn Kα (sphalerite), Co Kα (cobalt), Ag Lα (silver telluride), Sb Lα (stibnite), Ni Kα (nickel olivine), Cd Kα (greenockite) and Au Lα (gold) | 0 | 500 |  |  | 210 | 500 | 0 | 500 | [12 empty] | 1240 | 300 |  |  |  |  | 280 | 300 |  |  |  |  | 1460 | 300 | [8 empty] | 32330 | 300 | [36 empty] | 260 | 300 | [20 empty] | 324030 | 200 | 510 | 400 | [36 empty] | 634780 | 400 |  |  |  | 2023 | Bingke Sun, Xinbiao Lv, Shouguo Wang, Thomas Ulrich, Zhihui Dai, Banxiao Ruan, Evolution of an ancient VMS ore-forming system recorded by pyrite and sphalerite mineral texture, trace elements, and sulfur isotope: A case study from the Huangtupo Cu-Zn (-Au) deposit, Eastern Tianshan, NW China, Ore Geology Reviews, Volume 158, 2023 |  | CHN |  | 91.919722 | 42.617972 | [6 empty] | Located from Mindat | Multiple mine buildings and an open pit in the vicinity; 3 km | ERT generated local id | 2025-11-18
| Huangtupo |  | Volcanic basin hydrothermal | Volcanogenic massive sulfide (VMS) | Bimodal felsic VMS |  |  | Cu, Zn, Au | Sun et al., 2023 |  |  | Sun_etal_6 | [5 empty] | ore material | borehole specimen | grab | rock | [9 empty] | sphalerite | sphalerite1 | [7 empty] | EPMA | JXA-8230 EPMA (Electron Probe Micro-analyzer) equipped with an INCA X-Act spectrometer | Center for Materials Research and Analysis (CMRA), Wuhan University of Technology (WUT), China | acceleration potential of 25 kV, a beam current of 20nA, and a beam diameter of 1–2 μm | S Kα (pyrite), As Lα (GaAs), Fe Kα (pyrite), Cu Kα (chalcopyrite), Zn Kα (sphalerite), Co Kα (cobalt), Ag Lα (silver telluride), Sb Lα (stibnite), Ni Kα (nickel olivine), Cd Kα (greenockite) and Au Lα (gold) | 0 | 500 |  |  | 0 | 500 | 450 | 500 | [12 empty] | 1070 | 300 |  |  |  |  | 0 | 300 |  |  |  |  | 5850 | 300 | [8 empty] | 53240 | 300 | [36 empty] | 0 | 300 | [20 empty] | 324700 | 200 | 440 | 400 | [36 empty] | 632740 | 400 |  |  |  | 2023 | Bingke Sun, Xinbiao Lv, Shouguo Wang, Thomas Ulrich, Zhihui Dai, Banxiao Ruan, Evolution of an ancient VMS ore-forming system recorded by pyrite and sphalerite mineral texture, trace elements, and sulfur isotope: A case study from the Huangtupo Cu-Zn (-Au) deposit, Eastern Tianshan, NW China, Ore Geology Reviews, Volume 158, 2023 |  | CHN |  | 91.919722 | 42.617972 | [6 empty] | Located from Mindat | Multiple mine buildings and an open pit in the vicinity; 3 km | ERT generated local id | 2025-11-18
| Huangtupo |  | Volcanic basin hydrothermal | Volcanogenic massive sulfide (VMS) | Bimodal felsic VMS |  |  | Cu, Zn, Au | Sun et al., 2023 |  |  | Sun_etal_7 | [5 empty] | ore material | borehole specimen | grab | rock | [9 empty] | sphalerite | sphalerite1 | [7 empty] | EPMA | JXA-8230 EPMA (Electron Probe Micro-analyzer) equipped with an INCA X-Act spectrometer | Center for Materials Research and Analysis (CMRA), Wuhan University of Technology (WUT), China | acceleration potential of 25 kV, a beam current of 20nA, and a beam diameter of 1–2 μm | S Kα (pyrite), As Lα (GaAs), Fe Kα (pyrite), Cu Kα (chalcopyrite), Zn Kα (sphalerite), Co Kα (cobalt), Ag Lα (silver telluride), Sb Lα (stibnite), Ni Kα (nickel olivine), Cd Kα (greenockite) and Au Lα (gold) | 0 | 500 |  |  | 0 | 500 | 0 | 500 | [12 empty] | 1520 | 300 |  |  |  |  | 350 | 300 |  |  |  |  | 1470 | 300 | [8 empty] | 40230 | 300 | [36 empty] | 230 | 300 | [20 empty] | 324370 | 200 | 460 | 400 | [36 empty] | 647140 | 400 |  |  |  | 2023 | Bingke Sun, Xinbiao Lv, Shouguo Wang, Thomas Ulrich, Zhihui Dai, Banxiao Ruan, Evolution of an ancient VMS ore-forming system recorded by pyrite and sphalerite mineral texture, trace elements, and sulfur isotope: A case study from the Huangtupo Cu-Zn (-Au) deposit, Eastern Tianshan, NW China, Ore Geology Reviews, Volume 158, 2023 |  | CHN |  | 91.919722 | 42.617972 | [6 empty] | Located from Mindat | Multiple mine buildings and an open pit in the vicinity; 3 km | ERT generated local id | 2025-11-18
| Huangtupo |  | Volcanic basin hydrothermal | Volcanogenic massive sulfide (VMS) | Bimodal felsic VMS |  |  | Cu, Zn, Au | Sun et al., 2023 |  |  | Sun_etal_8 | [5 empty] | ore material | borehole specimen | grab | rock | [9 empty] | sphalerite | sphalerite1 | [7 empty] | EPMA | JXA-8230 EPMA (Electron Probe Micro-analyzer) equipped with an INCA X-Act spectrometer | Center for Materials Research and Analysis (CMRA), Wuhan University of Technology (WUT), China | acceleration potential of 25 kV, a beam current of 20nA, and a beam diameter of 1–2 μm | S Kα (pyrite), As Lα (GaAs), Fe Kα (pyrite), Cu Kα (chalcopyrite), Zn Kα (sphalerite), Co Kα (cobalt), Ag Lα (silver telluride), Sb Lα (stibnite), Ni Kα (nickel olivine), Cd Kα (greenockite) and Au Lα (gold) | 0 | 500 |  |  | 220 | 500 | 120 | 500 | [12 empty] | 1200 | 300 |  |  |  |  | 0 | 300 |  |  |  |  | 5660 | 300 | [8 empty] | 31890 | 300 | [36 empty] | 0 | 300 | [20 empty] | 327010 | 200 | 380 | 400 | [36 empty] | 650240 | 400 |  |  |  | 2023 | Bingke Sun, Xinbiao Lv, Shouguo Wang, Thomas Ulrich, Zhihui Dai, Banxiao Ruan, Evolution of an ancient VMS ore-forming system recorded by pyrite and sphalerite mineral texture, trace elements, and sulfur isotope: A case study from the Huangtupo Cu-Zn (-Au) deposit, Eastern Tianshan, NW China, Ore Geology Reviews, Volume 158, 2023 |  | CHN |  | 91.919722 | 42.617972 | [6 empty] | Located from Mindat | Multiple mine buildings and an open pit in the vicinity; 3 km | ERT generated local id | 2025-11-18
| Huangtupo |  | Volcanic basin hydrothermal | Volcanogenic massive sulfide (VMS) | Bimodal felsic VMS |  |  | Cu, Zn, Au | Sun et al., 2023 |  |  | Sun_etal_9 | [5 empty] | ore material | borehole specimen | grab | rock | [9 empty] | sphalerite | sphalerite1 | [7 empty] | EPMA | JXA-8230 EPMA (Electron Probe Micro-analyzer) equipped with an INCA X-Act spectrometer | Center for Materials Research and Analysis (CMRA), Wuhan University of Technology (WUT), China | acceleration potential of 25 kV, a beam current of 20nA, and a beam diameter of 1–2 μm | S Kα (pyrite), As Lα (GaAs), Fe Kα (pyrite), Cu Kα (chalcopyrite), Zn Kα (sphalerite), Co Kα (cobalt), Ag Lα (silver telluride), Sb Lα (stibnite), Ni Kα (nickel olivine), Cd Kα (greenockite) and Au Lα (gold) | 0 | 500 |  |  | 0 | 500 | 0 | 500 | [12 empty] | 1040 | 300 |  |  |  |  | 0 | 300 |  |  |  |  | 70 | 300 | [8 empty] | 40450 | 300 | [36 empty] | 0 | 300 | [20 empty] | 321400 | 200 | 490 | 400 | [36 empty] | 642470 | 400 |  |  |  | 2023 | Bingke Sun, Xinbiao Lv, Shouguo Wang, Thomas Ulrich, Zhihui Dai, Banxiao Ruan, Evolution of an ancient VMS ore-forming system recorded by pyrite and sphalerite mineral texture, trace elements, and sulfur isotope: A case study from the Huangtupo Cu-Zn (-Au) deposit, Eastern Tianshan, NW China, Ore Geology Reviews, Volume 158, 2023 |  | CHN |  | 91.919722 | 42.617972 | [6 empty] | Located from Mindat | Multiple mine buildings and an open pit in the vicinity; 3 km | ERT generated local id | 2025-11-18
| Huangtupo |  | Volcanic basin hydrothermal | Volcanogenic massive sulfide (VMS) | Bimodal felsic VMS |  |  | Cu, Zn, Au | Sun et al., 2023 |  |  | Sun_etal_10 | [5 empty] | ore material | borehole specimen | grab | rock | [9 empty] | sphalerite | sphalerite1 | [7 empty] | EPMA | JXA-8230 EPMA (Electron Probe Micro-analyzer) equipped with an INCA X-Act spectrometer | Center for Materials Research and Analysis (CMRA), Wuhan University of Technology (WUT), China | acceleration potential of 25 kV, a beam current of 20nA, and a beam diameter of 1–2 μm | S Kα (pyrite), As Lα (GaAs), Fe Kα (pyrite), Cu Kα (chalcopyrite), Zn Kα (sphalerite), Co Kα (cobalt), Ag Lα (silver telluride), Sb Lα (stibnite), Ni Kα (nickel olivine), Cd Kα (greenockite) and Au Lα (gold) | 0 | 500 |  |  | 0 | 500 | 340 | 500 | [12 empty] | 890 | 300 |  |  |  |  | 230 | 300 |  |  |  |  | 2040 | 300 | [8 empty] | 46120 | 300 | [36 empty] | 0 | 300 | [20 empty] | 320170 | 200 | 370 | 400 | [36 empty] | 647450 | 400 |  |  |  | 2023 | Bingke Sun, Xinbiao Lv, Shouguo Wang, Thomas Ulrich, Zhihui Dai, Banxiao Ruan, Evolution of an ancient VMS ore-forming system recorded by pyrite and sphalerite mineral texture, trace elements, and sulfur isotope: A case study from the Huangtupo Cu-Zn (-Au) deposit, Eastern Tianshan, NW China, Ore Geology Reviews, Volume 158, 2023 |  | CHN |  | 91.919722 | 42.617972 | [6 empty] | Located from Mindat | Multiple mine buildings and an open pit in the vicinity; 3 km | ERT generated local id | 2025-11-18
| Huangtupo |  | Volcanic basin hydrothermal | Volcanogenic massive sulfide (VMS) | Bimodal felsic VMS |  |  | Cu, Zn, Au | Sun et al., 2023 |  |  | Sun_etal_11 | [5 empty] | ore material | borehole specimen | grab | rock | [9 empty] | sphalerite | sphalerite1 | [7 empty] | EPMA | JXA-8230 EPMA (Electron Probe Micro-analyzer) equipped with an INCA X-Act spectrometer | Center for Materials Research and Analysis (CMRA), Wuhan University of Technology (WUT), China | acceleration potential of 25 kV, a beam current of 20nA, and a beam diameter of 1–2 μm | S Kα (pyrite), As Lα (GaAs), Fe Kα (pyrite), Cu Kα (chalcopyrite), Zn Kα (sphalerite), Co Kα (cobalt), Ag Lα (silver telluride), Sb Lα (stibnite), Ni Kα (nickel olivine), Cd Kα (greenockite) and Au Lα (gold) | 0 | 500 |  |  | 0 | 500 | 410 | 500 | [12 empty] | 1310 | 300 |  |  |  |  | 10 | 300 |  |  |  |  | 3410 | 300 | [8 empty] | 31270 | 300 | [36 empty] | 440 | 300 | [20 empty] | 326240 | 200 | 650 | 400 | [36 empty] | 636740 | 400 |  |  |  | 2023 | Bingke Sun, Xinbiao Lv, Shouguo Wang, Thomas Ulrich, Zhihui Dai, Banxiao Ruan, Evolution of an ancient VMS ore-forming system recorded by pyrite and sphalerite mineral texture, trace elements, and sulfur isotope: A case study from the Huangtupo Cu-Zn (-Au) deposit, Eastern Tianshan, NW China, Ore Geology Reviews, Volume 158, 2023 |  | CHN |  | 91.919722 | 42.617972 | [6 empty] | Located from Mindat | Multiple mine buildings and an open pit in the vicinity; 3 km | ERT generated local id | 2025-11-18
| Huangtupo |  | Volcanic basin hydrothermal | Volcanogenic massive sulfide (VMS) | Bimodal felsic VMS |  |  | Cu, Zn, Au | Sun et al., 2023 |  |  | Sun_etal_12 | [5 empty] | ore material | borehole specimen | grab | rock | [9 empty] | sphalerite | sphalerite1 | [7 empty] | EPMA | JXA-8230 EPMA (Electron Probe Micro-analyzer) equipped with an INCA X-Act spectrometer | Center for Materials Research and Analysis (CMRA), Wuhan University of Technology (WUT), China | acceleration potential of 25 kV, a beam current of 20nA, and a beam diameter of 1–2 μm | S Kα (pyrite), As Lα (GaAs), Fe Kα (pyrite), Cu Kα (chalcopyrite), Zn Kα (sphalerite), Co Kα (cobalt), Ag Lα (silver telluride), Sb Lα (stibnite), Ni Kα (nickel olivine), Cd Kα (greenockite) and Au Lα (gold) | 0 | 500 |  |  | 0 | 500 | 0 | 500 | [12 empty] | 1280 | 300 |  |  |  |  | 0 | 300 |  |  |  |  | 1200 | 300 | [8 empty] | 30490 | 300 | [36 empty] | 0 | 300 | [20 empty] | 320820 | 200 | 810 | 400 | [36 empty] | 650470 | 400 |  |  |  | 2023 | Bingke Sun, Xinbiao Lv, Shouguo Wang, Thomas Ulrich, Zhihui Dai, Banxiao Ruan, Evolution of an ancient VMS ore-forming system recorded by pyrite and sphalerite mineral texture, trace elements, and sulfur isotope: A case study from the Huangtupo Cu-Zn (-Au) deposit, Eastern Tianshan, NW China, Ore Geology Reviews, Volume 158, 2023 |  | CHN |  | 91.919722 | 42.617972 | [6 empty] | Located from Mindat | Multiple mine buildings and an open pit in the vicinity; 3 km | ERT generated local id | 2025-11-18
| Huangtupo |  | Volcanic basin hydrothermal | Volcanogenic massive sulfide (VMS) | Bimodal felsic VMS |  |  | Cu, Zn, Au | Sun et al., 2023 |  |  | Sun_etal_13 | [5 empty] | ore material | borehole specimen | grab | rock | [9 empty] | sphalerite | sphalerite2 | [7 empty] | EPMA | JXA-8230 EPMA (Electron Probe Micro-analyzer) equipped with an INCA X-Act spectrometer | Center for Materials Research and Analysis (CMRA), Wuhan University of Technology (WUT), China | acceleration potential of 25 kV, a beam current of 20nA, and a beam diameter of 1–2 μm | S Kα (pyrite), As Lα (GaAs), Fe Kα (pyrite), Cu Kα (chalcopyrite), Zn Kα (sphalerite), Co Kα (cobalt), Ag Lα (silver telluride), Sb Lα (stibnite), Ni Kα (nickel olivine), Cd Kα (greenockite) and Au Lα (gold) | 0 | 500 |  |  | 210 | 500 | 0 | 500 | [12 empty] | 1770 | 300 |  |  |  |  | 230 | 300 |  |  |  |  | 0 | 300 | [8 empty] | 11210 | 300 | [36 empty] | 0 | 300 | [20 empty] | 325630 | 200 | 420 | 400 | [36 empty] | 664240 | 400 |  |  |  | 2023 | Bingke Sun, Xinbiao Lv, Shouguo Wang, Thomas Ulrich, Zhihui Dai, Banxiao Ruan, Evolution of an ancient VMS ore-forming system recorded by pyrite and sphalerite mineral texture, trace elements, and sulfur isotope: A case study from the Huangtupo Cu-Zn (-Au) deposit, Eastern Tianshan, NW China, Ore Geology Reviews, Volume 158, 2023 |  | CHN |  | 91.919722 | 42.617972 | [6 empty] | Located from Mindat | Multiple mine buildings and an open pit in the vicinity; 3 km | ERT generated local id | 2025-11-18
| Huangtupo |  | Volcanic basin hydrothermal | Volcanogenic massive sulfide (VMS) | Bimodal felsic VMS |  |  | Cu, Zn, Au | Sun et al., 2023 |  |  | Sun_etal_14 | [5 empty] | ore material | borehole specimen | grab | rock | [9 empty] | sphalerite | sphalerite2 | [7 empty] | EPMA | JXA-8230 EPMA (Electron Probe Micro-analyzer) equipped with an INCA X-Act spectrometer | Center for Materials Research and Analysis (CMRA), Wuhan University of Technology (WUT), China | acceleration potential of 25 kV, a beam current of 20nA, and a beam diameter of 1–2 μm | S Kα (pyrite), As Lα (GaAs), Fe Kα (pyrite), Cu Kα (chalcopyrite), Zn Kα (sphalerite), Co Kα (cobalt), Ag Lα (silver telluride), Sb Lα (stibnite), Ni Kα (nickel olivine), Cd Kα (greenockite) and Au Lα (gold) | 0 | 500 |  |  | 80 | 500 | 80 | 500 | [12 empty] | 1150 | 300 |  |  |  |  | 40 | 300 |  |  |  |  | 8800 | 300 | [8 empty] | 10050 | 300 | [36 empty] | 0 | 300 | [20 empty] | 328080 | 200 | 380 | 400 | [36 empty] | 660320 | 400 |  |  |  | 2023 | Bingke Sun, Xinbiao Lv, Shouguo Wang, Thomas Ulrich, Zhihui Dai, Banxiao Ruan, Evolution of an ancient VMS ore-forming system recorded by pyrite and sphalerite mineral texture, trace elements, and sulfur isotope: A case study from the Huangtupo Cu-Zn (-Au) deposit, Eastern Tianshan, NW China, Ore Geology Reviews, Volume 158, 2023 |  | CHN |  | 91.919722 | 42.617972 | [6 empty] | Located from Mindat | Multiple mine buildings and an open pit in the vicinity; 3 km | ERT generated local id | 2025-11-18
| Huangtupo |  | Volcanic basin hydrothermal | Volcanogenic massive sulfide (VMS) | Bimodal felsic VMS |  |  | Cu, Zn, Au | Sun et al., 2023 |  |  | Sun_etal_15 | [5 empty] | ore material | borehole specimen | grab | rock | [9 empty] | sphalerite | sphalerite2 | [7 empty] | EPMA | JXA-8230 EPMA (Electron Probe Micro-analyzer) equipped with an INCA X-Act spectrometer | Center for Materials Research and Analysis (CMRA), Wuhan University of Technology (WUT), China | acceleration potential of 25 kV, a beam current of 20nA, and a beam diameter of 1–2 μm | S Kα (pyrite), As Lα (GaAs), Fe Kα (pyrite), Cu Kα (chalcopyrite), Zn Kα (sphalerite), Co Kα (cobalt), Ag Lα (silver telluride), Sb Lα (stibnite), Ni Kα (nickel olivine), Cd Kα (greenockite) and Au Lα (gold) | 0 | 500 |  |  | 0 | 500 | 0 | 500 | [12 empty] | 1540 | 300 |  |  |  |  | 0 | 300 |  |  |  |  | 0 | 300 | [8 empty] | 5710 | 300 | [36 empty] | 0 | 300 | [20 empty] | 326250 | 200 | 610 | 400 | [36 empty] | 682810 | 400 |  |  |  | 2023 | Bingke Sun, Xinbiao Lv, Shouguo Wang, Thomas Ulrich, Zhihui Dai, Banxiao Ruan, Evolution of an ancient VMS ore-forming system recorded by pyrite and sphalerite mineral texture, trace elements, and sulfur isotope: A case study from the Huangtupo Cu-Zn (-Au) deposit, Eastern Tianshan, NW China, Ore Geology Reviews, Volume 158, 2023 |  | CHN |  | 91.919722 | 42.617972 | [6 empty] | Located from Mindat | Multiple mine buildings and an open pit in the vicinity; 3 km | ERT generated local id | 2025-11-18
| Huangtupo |  | Volcanic basin hydrothermal | Volcanogenic massive sulfide (VMS) | Bimodal felsic VMS |  |  | Cu, Zn, Au | Sun et al., 2023 |  |  | Sun_etal_16 | [5 empty] | ore material | borehole specimen | grab | rock | [9 empty] | sphalerite | sphalerite2 | [7 empty] | EPMA | JXA-8230 EPMA (Electron Probe Micro-analyzer) equipped with an INCA X-Act spectrometer | Center for Materials Research and Analysis (CMRA), Wuhan University of Technology (WUT), China | acceleration potential of 25 kV, a beam current of 20nA, and a beam diameter of 1–2 μm | S Kα (pyrite), As Lα (GaAs), Fe Kα (pyrite), Cu Kα (chalcopyrite), Zn Kα (sphalerite), Co Kα (cobalt), Ag Lα (silver telluride), Sb Lα (stibnite), Ni Kα (nickel olivine), Cd Kα (greenockite) and Au Lα (gold) | 0 | 500 |  |  | 0 | 500 | 0 | 500 | [12 empty] | 530 | 300 |  |  |  |  | 0 | 300 |  |  |  |  | 290 | 300 | [8 empty] | 6730 | 300 | [36 empty] | 150 | 300 | [20 empty] | 326920 | 200 | 660 | 400 | [36 empty] | 680850 | 400 |  |  |  | 2023 | Bingke Sun, Xinbiao Lv, Shouguo Wang, Thomas Ulrich, Zhihui Dai, Banxiao Ruan, Evolution of an ancient VMS ore-forming system recorded by pyrite and sphalerite mineral texture, trace elements, and sulfur isotope: A case study from the Huangtupo Cu-Zn (-Au) deposit, Eastern Tianshan, NW China, Ore Geology Reviews, Volume 158, 2023 |  | CHN |  | 91.919722 | 42.617972 | [6 empty] | Located from Mindat | Multiple mine buildings and an open pit in the vicinity; 3 km | ERT generated local id | 2025-11-18
| Huangtupo |  | Volcanic basin hydrothermal | Volcanogenic massive sulfide (VMS) | Bimodal felsic VMS |  |  | Cu, Zn, Au | Sun et al., 2023 |  |  | Sun_etal_17 | [5 empty] | ore material | borehole specimen | grab | rock | [9 empty] | sphalerite | sphalerite2 | [7 empty] | EPMA | JXA-8230 EPMA (Electron Probe Micro-analyzer) equipped with an INCA X-Act spectrometer | Center for Materials Research and Analysis (CMRA), Wuhan University of Technology (WUT), China | acceleration potential of 25 kV, a beam current of 20nA, and a beam diameter of 1–2 μm | S Kα (pyrite), As Lα (GaAs), Fe Kα (pyrite), Cu Kα (chalcopyrite), Zn Kα (sphalerite), Co Kα (cobalt), Ag Lα (silver telluride), Sb Lα (stibnite), Ni Kα (nickel olivine), Cd Kα (greenockite) and Au Lα (gold) | 0 | 500 |  |  | 290 | 500 | 420 | 500 | [12 empty] | 790 | 300 |  |  |  |  | 20 | 300 |  |  |  |  | 4660 | 300 | [8 empty] | 7240 | 300 | [36 empty] | 40 | 300 | [20 empty] | 326870 | 200 | 440 | 400 | [36 empty] | 673410 | 400 |  |  |  | 2023 | Bingke Sun, Xinbiao Lv, Shouguo Wang, Thomas Ulrich, Zhihui Dai, Banxiao Ruan, Evolution of an ancient VMS ore-forming system recorded by pyrite and sphalerite mineral texture, trace elements, and sulfur isotope: A case study from the Huangtupo Cu-Zn (-Au) deposit, Eastern Tianshan, NW China, Ore Geology Reviews, Volume 158, 2023 |  | CHN |  | 91.919722 | 42.617972 | [6 empty] | Located from Mindat | Multiple mine buildings and an open pit in the vicinity; 3 km | ERT generated local id | 2025-11-18
| Huangtupo |  | Volcanic basin hydrothermal | Volcanogenic massive sulfide (VMS) | Bimodal felsic VMS |  |  | Cu, Zn, Au | Sun et al., 2023 |  |  | Sun_etal_18 | [5 empty] | ore material | borehole specimen | grab | rock | [9 empty] | sphalerite | sphalerite2 | [7 empty] | EPMA | JXA-8230 EPMA (Electron Probe Micro-analyzer) equipped with an INCA X-Act spectrometer | Center for Materials Research and Analysis (CMRA), Wuhan University of Technology (WUT), China | acceleration potential of 25 kV, a beam current of 20nA, and a beam diameter of 1–2 μm | S Kα (pyrite), As Lα (GaAs), Fe Kα (pyrite), Cu Kα (chalcopyrite), Zn Kα (sphalerite), Co Kα (cobalt), Ag Lα (silver telluride), Sb Lα (stibnite), Ni Kα (nickel olivine), Cd Kα (greenockite) and Au Lα (gold) | 0 | 500 |  |  | 210 | 500 | 0 | 500 | [12 empty] | 840 | 300 |  |  |  |  | 0 | 300 |  |  |  |  | 1080 | 300 | [8 empty] | 4700 | 300 | [36 empty] | 0 | 300 | [20 empty] | 335070 | 200 | 460 | 400 | [36 empty] | 683810 | 400 |  |  |  | 2023 | Bingke Sun, Xinbiao Lv, Shouguo Wang, Thomas Ulrich, Zhihui Dai, Banxiao Ruan, Evolution of an ancient VMS ore-forming system recorded by pyrite and sphalerite mineral texture, trace elements, and sulfur isotope: A case study from the Huangtupo Cu-Zn (-Au) deposit, Eastern Tianshan, NW China, Ore Geology Reviews, Volume 158, 2023 |  | CHN |  | 91.919722 | 42.617972 | [6 empty] | Located from Mindat | Multiple mine buildings and an open pit in the vicinity; 3 km | ERT generated local id | 2025-11-18
| Huangtupo |  | Volcanic basin hydrothermal | Volcanogenic massive sulfide (VMS) | Bimodal felsic VMS |  |  | Cu, Zn, Au | Sun et al., 2023 |  |  | Sun_etal_19 | [5 empty] | ore material | borehole specimen | grab | rock | [9 empty] | sphalerite | sphalerite2 | [7 empty] | EPMA | JXA-8230 EPMA (Electron Probe Micro-analyzer) equipped with an INCA X-Act spectrometer | Center for Materials Research and Analysis (CMRA), Wuhan University of Technology (WUT), China | acceleration potential of 25 kV, a beam current of 20nA, and a beam diameter of 1–2 μm | S Kα (pyrite), As Lα (GaAs), Fe Kα (pyrite), Cu Kα (chalcopyrite), Zn Kα (sphalerite), Co Kα (cobalt), Ag Lα (silver telluride), Sb Lα (stibnite), Ni Kα (nickel olivine), Cd Kα (greenockite) and Au Lα (gold) | 0 | 500 |  |  | 0 | 500 | 0 | 500 | [12 empty] | 1100 | 300 |  |  |  |  | 50 | 300 |  |  |  |  | 5200 | 300 | [8 empty] | 8630 | 300 | [36 empty] | 0 | 300 | [20 empty] | 325370 | 200 | 640 | 400 | [36 empty] | 677170 | 400 |  |  |  | 2023 | Bingke Sun, Xinbiao Lv, Shouguo Wang, Thomas Ulrich, Zhihui Dai, Banxiao Ruan, Evolution of an ancient VMS ore-forming system recorded by pyrite and sphalerite mineral texture, trace elements, and sulfur isotope: A case study from the Huangtupo Cu-Zn (-Au) deposit, Eastern Tianshan, NW China, Ore Geology Reviews, Volume 158, 2023 |  | CHN |  | 91.919722 | 42.617972 | [6 empty] | Located from Mindat | Multiple mine buildings and an open pit in the vicinity; 3 km | ERT generated local id | 2025-11-18
| Huangtupo |  | Volcanic basin hydrothermal | Volcanogenic massive sulfide (VMS) | Bimodal felsic VMS |  |  | Cu, Zn, Au | Sun et al., 2023 |  |  | Sun_etal_20 | [5 empty] | ore material | borehole specimen | grab | rock | [9 empty] | sphalerite | sphalerite2 | [7 empty] | EPMA | JXA-8230 EPMA (Electron Probe Micro-analyzer) equipped with an INCA X-Act spectrometer | Center for Materials Research and Analysis (CMRA), Wuhan University of Technology (WUT), China | acceleration potential of 25 kV, a beam current of 20nA, and a beam diameter of 1–2 μm | S Kα (pyrite), As Lα (GaAs), Fe Kα (pyrite), Cu Kα (chalcopyrite), Zn Kα (sphalerite), Co Kα (cobalt), Ag Lα (silver telluride), Sb Lα (stibnite), Ni Kα (nickel olivine), Cd Kα (greenockite) and Au Lα (gold) | 0 | 500 |  |  | 20 | 500 | 0 | 500 | [12 empty] | 1290 | 300 |  |  |  |  | 0 | 300 |  |  |  |  | 330 | 300 | [8 empty] | 3950 | 300 | [36 empty] | 290 | 300 | [20 empty] | 329580 | 200 | 180 | 400 | [36 empty] | 686310 | 400 |  |  |  | 2023 | Bingke Sun, Xinbiao Lv, Shouguo Wang, Thomas Ulrich, Zhihui Dai, Banxiao Ruan, Evolution of an ancient VMS ore-forming system recorded by pyrite and sphalerite mineral texture, trace elements, and sulfur isotope: A case study from the Huangtupo Cu-Zn (-Au) deposit, Eastern Tianshan, NW China, Ore Geology Reviews, Volume 158, 2023 |  | CHN |  | 91.919722 | 42.617972 | [6 empty] | Located from Mindat | Multiple mine buildings and an open pit in the vicinity; 3 km | ERT generated local id | 2025-11-18
| Huangtupo |  | Volcanic basin hydrothermal | Volcanogenic massive sulfide (VMS) | Bimodal felsic VMS |  |  | Cu, Zn, Au | Sun et al., 2023 |  |  | Sun_etal_21 | [5 empty] | ore material | borehole specimen | grab | rock | [9 empty] | sphalerite | sphalerite2 | [7 empty] | EPMA | JXA-8230 EPMA (Electron Probe Micro-analyzer) equipped with an INCA X-Act spectrometer | Center for Materials Research and Analysis (CMRA), Wuhan University of Technology (WUT), China | acceleration potential of 25 kV, a beam current of 20nA, and a beam diameter of 1–2 μm | S Kα (pyrite), As Lα (GaAs), Fe Kα (pyrite), Cu Kα (chalcopyrite), Zn Kα (sphalerite), Co Kα (cobalt), Ag Lα (silver telluride), Sb Lα (stibnite), Ni Kα (nickel olivine), Cd Kα (greenockite) and Au Lα (gold) | 0 | 500 |  |  | 0 | 500 | 0 | 500 | [12 empty] | 610 | 300 |  |  |  |  | 90 | 300 |  |  |  |  | 17020 | 300 | [8 empty] | 16920 | 300 | [36 empty] | 0 | 300 | [20 empty] | 329040 | 200 | 310 | 400 | [36 empty] | 654660 | 400 |  |  |  | 2023 | Bingke Sun, Xinbiao Lv, Shouguo Wang, Thomas Ulrich, Zhihui Dai, Banxiao Ruan, Evolution of an ancient VMS ore-forming system recorded by pyrite and sphalerite mineral texture, trace elements, and sulfur isotope: A case study from the Huangtupo Cu-Zn (-Au) deposit, Eastern Tianshan, NW China, Ore Geology Reviews, Volume 158, 2023 |  | CHN |  | 91.919722 | 42.617972 | [6 empty] | Located from Mindat | Multiple mine buildings and an open pit in the vicinity; 3 km | ERT generated local id | 2025-11-18
| Huangtupo |  | Volcanic basin hydrothermal | Volcanogenic massive sulfide (VMS) | Bimodal felsic VMS |  |  | Cu, Zn, Au | Sun et al., 2023 |  |  | Sun_etal_22 | [5 empty] | ore material | borehole specimen | grab | rock | [9 empty] | sphalerite | sphalerite2 | [7 empty] | EPMA | JXA-8230 EPMA (Electron Probe Micro-analyzer) equipped with an INCA X-Act spectrometer | Center for Materials Research and Analysis (CMRA), Wuhan University of Technology (WUT), China | acceleration potential of 25 kV, a beam current of 20nA, and a beam diameter of 1–2 μm | S Kα (pyrite), As Lα (GaAs), Fe Kα (pyrite), Cu Kα (chalcopyrite), Zn Kα (sphalerite), Co Kα (cobalt), Ag Lα (silver telluride), Sb Lα (stibnite), Ni Kα (nickel olivine), Cd Kα (greenockite) and Au Lα (gold) | 0 | 500 |  |  | 0 | 500 | 280 | 500 | [12 empty] | 2090 | 300 |  |  |  |  | 0 | 300 |  |  |  |  | 190 | 300 | [8 empty] | 17110 | 300 | [36 empty] | 0 | 300 | [20 empty] | 328640 | 200 | 870 | 400 | [36 empty] | 662740 | 400 |  |  |  | 2023 | Bingke Sun, Xinbiao Lv, Shouguo Wang, Thomas Ulrich, Zhihui Dai, Banxiao Ruan, Evolution of an ancient VMS ore-forming system recorded by pyrite and sphalerite mineral texture, trace elements, and sulfur isotope: A case study from the Huangtupo Cu-Zn (-Au) deposit, Eastern Tianshan, NW China, Ore Geology Reviews, Volume 158, 2023 |  | CHN |  | 91.919722 | 42.617972 | [6 empty] | Located from Mindat | Multiple mine buildings and an open pit in the vicinity; 3 km | ERT generated local id | 2025-11-18
| Huangtupo |  | Volcanic basin hydrothermal | Volcanogenic massive sulfide (VMS) | Bimodal felsic VMS |  |  | Cu, Zn, Au | Sun et al., 2023 |  |  | Sun_etal_23 | [5 empty] | ore material | borehole specimen | grab | rock | [9 empty] | sphalerite | sphalerite2 | [7 empty] | EPMA | JXA-8230 EPMA (Electron Probe Micro-analyzer) equipped with an INCA X-Act spectrometer | Center for Materials Research and Analysis (CMRA), Wuhan University of Technology (WUT), China | acceleration potential of 25 kV, a beam current of 20nA, and a beam diameter of 1–2 μm | S Kα (pyrite), As Lα (GaAs), Fe Kα (pyrite), Cu Kα (chalcopyrite), Zn Kα (sphalerite), Co Kα (cobalt), Ag Lα (silver telluride), Sb Lα (stibnite), Ni Kα (nickel olivine), Cd Kα (greenockite) and Au Lα (gold) | 0 | 500 |  |  | 0 | 500 | 220 | 500 | [12 empty] | 1570 | 300 |  |  |  |  | 130 | 300 |  |  |  |  | 0 | 300 | [8 empty] | 17560 | 300 | [36 empty] | 0 | 300 | [20 empty] | 328860 | 200 | 230 | 400 | [36 empty] | 666670 | 400 |  |  |  | 2023 | Bingke Sun, Xinbiao Lv, Shouguo Wang, Thomas Ulrich, Zhihui Dai, Banxiao Ruan, Evolution of an ancient VMS ore-forming system recorded by pyrite and sphalerite mineral texture, trace elements, and sulfur isotope: A case study from the Huangtupo Cu-Zn (-Au) deposit, Eastern Tianshan, NW China, Ore Geology Reviews, Volume 158, 2023 |  | CHN |  | 91.919722 | 42.617972 | [6 empty] | Located from Mindat | Multiple mine buildings and an open pit in the vicinity; 3 km | ERT generated local id | 2025-11-18
| Huangtupo |  | Volcanic basin hydrothermal | Volcanogenic massive sulfide (VMS) | Bimodal felsic VMS |  |  | Cu, Zn, Au | Sun et al., 2023 |  |  | Sun_etal_24 | [5 empty] | ore material | borehole specimen | grab | rock | [9 empty] | sphalerite | sphalerite2 | [7 empty] | EPMA | JXA-8230 EPMA (Electron Probe Micro-analyzer) equipped with an INCA X-Act spectrometer | Center for Materials Research and Analysis (CMRA), Wuhan University of Technology (WUT), China | acceleration potential of 25 kV, a beam current of 20nA, and a beam diameter of 1–2 μm | S Kα (pyrite), As Lα (GaAs), Fe Kα (pyrite), Cu Kα (chalcopyrite), Zn Kα (sphalerite), Co Kα (cobalt), Ag Lα (silver telluride), Sb Lα (stibnite), Ni Kα (nickel olivine), Cd Kα (greenockite) and Au Lα (gold) | 0 | 500 |  |  | 0 | 500 | 540 | 500 | [12 empty] | 1570 | 300 |  |  |  |  | 280 | 300 |  |  |  |  | 0 | 300 | [8 empty] | 17120 | 300 | [36 empty] | 120 | 300 | [20 empty] | 330640 | 200 | 520 | 400 | [36 empty] | 665670 | 400 |  |  |  | 2023 | Bingke Sun, Xinbiao Lv, Shouguo Wang, Thomas Ulrich, Zhihui Dai, Banxiao Ruan, Evolution of an ancient VMS ore-forming system recorded by pyrite and sphalerite mineral texture, trace elements, and sulfur isotope: A case study from the Huangtupo Cu-Zn (-Au) deposit, Eastern Tianshan, NW China, Ore Geology Reviews, Volume 158, 2023 |  | CHN |  | 91.919722 | 42.617972 | [6 empty] | Located from Mindat | Multiple mine buildings and an open pit in the vicinity; 3 km | ERT generated local id | 2025-11-18
| Huangtupo |  | Volcanic basin hydrothermal | Volcanogenic massive sulfide (VMS) | Bimodal felsic VMS |  |  | Cu, Zn, Au | Sun et al., 2023 |  |  | Sun_etal_25 | [5 empty] | ore material | borehole specimen | grab | rock | [9 empty] | sphalerite | sphalerite2 | [7 empty] | EPMA | JXA-8230 EPMA (Electron Probe Micro-analyzer) equipped with an INCA X-Act spectrometer | Center for Materials Research and Analysis (CMRA), Wuhan University of Technology (WUT), China | acceleration potential of 25 kV, a beam current of 20nA, and a beam diameter of 1–2 μm | S Kα (pyrite), As Lα (GaAs), Fe Kα (pyrite), Cu Kα (chalcopyrite), Zn Kα (sphalerite), Co Kα (cobalt), Ag Lα (silver telluride), Sb Lα (stibnite), Ni Kα (nickel olivine), Cd Kα (greenockite) and Au Lα (gold) | 0 | 500 |  |  | 330 | 500 | 0 | 500 | [12 empty] | 1440 | 300 |  |  |  |  | 20 | 300 |  |  |  |  | 1960 | 300 | [8 empty] | 17440 | 300 | [36 empty] | 240 | 300 | [20 empty] | 330630 | 200 | 390 | 400 | [36 empty] | 663300 | 400 |  |  |  | 2023 | Bingke Sun, Xinbiao Lv, Shouguo Wang, Thomas Ulrich, Zhihui Dai, Banxiao Ruan, Evolution of an ancient VMS ore-forming system recorded by pyrite and sphalerite mineral texture, trace elements, and sulfur isotope: A case study from the Huangtupo Cu-Zn (-Au) deposit, Eastern Tianshan, NW China, Ore Geology Reviews, Volume 158, 2023 |  | CHN |  | 91.919722 | 42.617972 | [6 empty] | Located from Mindat | Multiple mine buildings and an open pit in the vicinity; 3 km | ERT generated local id | 2025-11-18
| Huangtupo |  | Volcanic basin hydrothermal | Volcanogenic massive sulfide (VMS) | Bimodal felsic VMS |  |  | Cu, Zn, Au | Sun et al., 2023 |  |  | Sun_etal_26 | [5 empty] | ore material | borehole specimen | grab | rock | [9 empty] | sphalerite | sphalerite2 | [7 empty] | EPMA | JXA-8230 EPMA (Electron Probe Micro-analyzer) equipped with an INCA X-Act spectrometer | Center for Materials Research and Analysis (CMRA), Wuhan University of Technology (WUT), China | acceleration potential of 25 kV, a beam current of 20nA, and a beam diameter of 1–2 μm | S Kα (pyrite), As Lα (GaAs), Fe Kα (pyrite), Cu Kα (chalcopyrite), Zn Kα (sphalerite), Co Kα (cobalt), Ag Lα (silver telluride), Sb Lα (stibnite), Ni Kα (nickel olivine), Cd Kα (greenockite) and Au Lα (gold) | 0 | 500 |  |  | 0 | 500 | 0 | 500 | [12 empty] | 1700 | 300 |  |  |  |  | 150 | 300 |  |  |  |  | 90 | 300 | [8 empty] | 16860 | 300 | [36 empty] | 110 | 300 | [20 empty] | 327790 | 200 | 370 | 400 | [36 empty] | 667820 | 400 |  |  |  | 2023 | Bingke Sun, Xinbiao Lv, Shouguo Wang, Thomas Ulrich, Zhihui Dai, Banxiao Ruan, Evolution of an ancient VMS ore-forming system recorded by pyrite and sphalerite mineral texture, trace elements, and sulfur isotope: A case study from the Huangtupo Cu-Zn (-Au) deposit, Eastern Tianshan, NW China, Ore Geology Reviews, Volume 158, 2023 |  | CHN |  | 91.919722 | 42.617972 | [6 empty] | Located from Mindat | Multiple mine buildings and an open pit in the vicinity; 3 km | ERT generated local id | 2025-11-18
| Huangtupo |  | Volcanic basin hydrothermal | Volcanogenic massive sulfide (VMS) | Bimodal felsic VMS |  |  | Cu, Zn, Au | Sun et al., 2023 |  |  | Sun_etal_27 | [5 empty] | ore material | borehole specimen | grab | rock | [9 empty] | sphalerite | sphalerite2 | [7 empty] | EPMA | JXA-8230 EPMA (Electron Probe Micro-analyzer) equipped with an INCA X-Act spectrometer | Center for Materials Research and Analysis (CMRA), Wuhan University of Technology (WUT), China | acceleration potential of 25 kV, a beam current of 20nA, and a beam diameter of 1–2 μm | S Kα (pyrite), As Lα (GaAs), Fe Kα (pyrite), Cu Kα (chalcopyrite), Zn Kα (sphalerite), Co Kα (cobalt), Ag Lα (silver telluride), Sb Lα (stibnite), Ni Kα (nickel olivine), Cd Kα (greenockite) and Au Lα (gold) | 0 | 500 |  |  | 0 | 500 | 0 | 500 | [12 empty] | 1840 | 300 |  |  |  |  | 0 | 300 |  |  |  |  | 1040 | 300 | [8 empty] | 16020 | 300 | [36 empty] | 0 | 300 | [20 empty] | 329070 | 200 | 480 | 400 | [36 empty] | 665710 | 400 |  |  |  | 2023 | Bingke Sun, Xinbiao Lv, Shouguo Wang, Thomas Ulrich, Zhihui Dai, Banxiao Ruan, Evolution of an ancient VMS ore-forming system recorded by pyrite and sphalerite mineral texture, trace elements, and sulfur isotope: A case study from the Huangtupo Cu-Zn (-Au) deposit, Eastern Tianshan, NW China, Ore Geology Reviews, Volume 158, 2023 |  | CHN |  | 91.919722 | 42.617972 | [6 empty] | Located from Mindat | Multiple mine buildings and an open pit in the vicinity; 3 km | ERT generated local id | 2025-11-18
| Huangtupo |  | Volcanic basin hydrothermal | Volcanogenic massive sulfide (VMS) | Bimodal felsic VMS |  |  | Cu, Zn, Au | Sun et al., 2023 |  |  | Sun_etal_28 | [5 empty] | ore material | borehole specimen | grab | rock | [9 empty] | sphalerite | sphalerite2 | [7 empty] | EPMA | JXA-8230 EPMA (Electron Probe Micro-analyzer) equipped with an INCA X-Act spectrometer | Center for Materials Research and Analysis (CMRA), Wuhan University of Technology (WUT), China | acceleration potential of 25 kV, a beam current of 20nA, and a beam diameter of 1–2 μm | S Kα (pyrite), As Lα (GaAs), Fe Kα (pyrite), Cu Kα (chalcopyrite), Zn Kα (sphalerite), Co Kα (cobalt), Ag Lα (silver telluride), Sb Lα (stibnite), Ni Kα (nickel olivine), Cd Kα (greenockite) and Au Lα (gold) | 0 | 500 |  |  | 190 | 500 | 0 | 500 | [12 empty] | 1400 | 300 |  |  |  |  | 0 | 300 |  |  |  |  | 980 | 300 | [8 empty] | 14580 | 300 | [36 empty] | 50 | 300 | [20 empty] | 329490 | 200 | 420 | 400 | [36 empty] | 668080 | 400 |  |  |  | 2023 | Bingke Sun, Xinbiao Lv, Shouguo Wang, Thomas Ulrich, Zhihui Dai, Banxiao Ruan, Evolution of an ancient VMS ore-forming system recorded by pyrite and sphalerite mineral texture, trace elements, and sulfur isotope: A case study from the Huangtupo Cu-Zn (-Au) deposit, Eastern Tianshan, NW China, Ore Geology Reviews, Volume 158, 2023 |  | CHN |  | 91.919722 | 42.617972 | [6 empty] | Located from Mindat | Multiple mine buildings and an open pit in the vicinity; 3 km | ERT generated local id | 2025-11-18
| Huangtupo |  | Volcanic basin hydrothermal | Volcanogenic massive sulfide (VMS) | Bimodal felsic VMS |  |  | Cu, Zn, Au | Sun et al., 2023 |  |  | Sun_etal_29 | [5 empty] | ore material | borehole specimen | grab | rock | [9 empty] | sphalerite | sphalerite2 | [7 empty] | EPMA | JXA-8230 EPMA (Electron Probe Micro-analyzer) equipped with an INCA X-Act spectrometer | Center for Materials Research and Analysis (CMRA), Wuhan University of Technology (WUT), China | acceleration potential of 25 kV, a beam current of 20nA, and a beam diameter of 1–2 μm | S Kα (pyrite), As Lα (GaAs), Fe Kα (pyrite), Cu Kα (chalcopyrite), Zn Kα (sphalerite), Co Kα (cobalt), Ag Lα (silver telluride), Sb Lα (stibnite), Ni Kα (nickel olivine), Cd Kα (greenockite) and Au Lα (gold) | 0 | 500 |  |  | 0 | 500 | 0 | 500 | [12 empty] | 1770 | 300 |  |  |  |  | 100 | 300 |  |  |  |  | 530 | 300 | [8 empty] | 7300 | 300 | [36 empty] | 0 | 300 | [20 empty] | 327300 | 200 | 330 | 400 | [36 empty] | 674550 | 400 |  |  |  | 2023 | Bingke Sun, Xinbiao Lv, Shouguo Wang, Thomas Ulrich, Zhihui Dai, Banxiao Ruan, Evolution of an ancient VMS ore-forming system recorded by pyrite and sphalerite mineral texture, trace elements, and sulfur isotope: A case study from the Huangtupo Cu-Zn (-Au) deposit, Eastern Tianshan, NW China, Ore Geology Reviews, Volume 158, 2023 |  | CHN |  | 91.919722 | 42.617972 | [6 empty] | Located from Mindat | Multiple mine buildings and an open pit in the vicinity; 3 km | ERT generated local id | 2025-11-18
| Huangtupo |  | Volcanic basin hydrothermal | Volcanogenic massive sulfide (VMS) | Bimodal felsic VMS |  |  | Cu, Zn, Au | Sun et al., 2023 |  |  | Sun_etal_30 | [5 empty] | ore material | borehole specimen | grab | rock | [9 empty] | sphalerite | sphalerite2 | [7 empty] | EPMA | JXA-8230 EPMA (Electron Probe Micro-analyzer) equipped with an INCA X-Act spectrometer | Center for Materials Research and Analysis (CMRA), Wuhan University of Technology (WUT), China | acceleration potential of 25 kV, a beam current of 20nA, and a beam diameter of 1–2 μm | S Kα (pyrite), As Lα (GaAs), Fe Kα (pyrite), Cu Kα (chalcopyrite), Zn Kα (sphalerite), Co Kα (cobalt), Ag Lα (silver telluride), Sb Lα (stibnite), Ni Kα (nickel olivine), Cd Kα (greenockite) and Au Lα (gold) | 0 | 500 |  |  | 0 | 500 | 600 | 500 | [12 empty] | 1300 | 300 |  |  |  |  | 10 | 300 |  |  |  |  | 0 | 300 | [8 empty] | 5380 | 300 | [36 empty] | 110 | 300 | [20 empty] | 325550 | 200 | 400 | 400 | [36 empty] | 674350 | 400 |  |  |  | 2023 | Bingke Sun, Xinbiao Lv, Shouguo Wang, Thomas Ulrich, Zhihui Dai, Banxiao Ruan, Evolution of an ancient VMS ore-forming system recorded by pyrite and sphalerite mineral texture, trace elements, and sulfur isotope: A case study from the Huangtupo Cu-Zn (-Au) deposit, Eastern Tianshan, NW China, Ore Geology Reviews, Volume 158, 2023 |  | CHN |  | 91.919722 | 42.617972 | [6 empty] | Located from Mindat | Multiple mine buildings and an open pit in the vicinity; 3 km | ERT generated local id | 2025-11-18
| Huangtupo |  | Volcanic basin hydrothermal | Volcanogenic massive sulfide (VMS) | Bimodal felsic VMS |  |  | Cu, Zn, Au | Sun et al., 2023 |  |  | Sun_etal_31 | [5 empty] | ore material | borehole specimen | grab | rock | [9 empty] | sphalerite | sphalerite2 | [7 empty] | EPMA | JXA-8230 EPMA (Electron Probe Micro-analyzer) equipped with an INCA X-Act spectrometer | Center for Materials Research and Analysis (CMRA), Wuhan University of Technology (WUT), China | acceleration potential of 25 kV, a beam current of 20nA, and a beam diameter of 1–2 μm | S Kα (pyrite), As Lα (GaAs), Fe Kα (pyrite), Cu Kα (chalcopyrite), Zn Kα (sphalerite), Co Kα (cobalt), Ag Lα (silver telluride), Sb Lα (stibnite), Ni Kα (nickel olivine), Cd Kα (greenockite) and Au Lα (gold) | 0 | 500 |  |  | 0 | 500 | 0 | 500 | [12 empty] | 1340 | 300 |  |  |  |  | 0 | 300 |  |  |  |  | 0 | 300 | [8 empty] | 16700 | 300 | [36 empty] | 190 | 300 | [20 empty] | 327260 | 200 | 700 | 400 | [36 empty] | 662360 | 400 |  |  |  | 2023 | Bingke Sun, Xinbiao Lv, Shouguo Wang, Thomas Ulrich, Zhihui Dai, Banxiao Ruan, Evolution of an ancient VMS ore-forming system recorded by pyrite and sphalerite mineral texture, trace elements, and sulfur isotope: A case study from the Huangtupo Cu-Zn (-Au) deposit, Eastern Tianshan, NW China, Ore Geology Reviews, Volume 158, 2023 |  | CHN |  | 91.919722 | 42.617972 | [6 empty] | Located from Mindat | Multiple mine buildings and an open pit in the vicinity; 3 km | ERT generated local id | 2025-11-18
| Huangtupo |  | Volcanic basin hydrothermal | Volcanogenic massive sulfide (VMS) | Bimodal felsic VMS |  |  | Cu, Zn, Au | Sun et al., 2023 |  |  | Sun_etal_32 | [5 empty] | ore material | borehole specimen | grab | rock | [9 empty] | sphalerite | sphalerite2 | [7 empty] | EPMA | JXA-8230 EPMA (Electron Probe Micro-analyzer) equipped with an INCA X-Act spectrometer | Center for Materials Research and Analysis (CMRA), Wuhan University of Technology (WUT), China | acceleration potential of 25 kV, a beam current of 20nA, and a beam diameter of 1–2 μm | S Kα (pyrite), As Lα (GaAs), Fe Kα (pyrite), Cu Kα (chalcopyrite), Zn Kα (sphalerite), Co Kα (cobalt), Ag Lα (silver telluride), Sb Lα (stibnite), Ni Kα (nickel olivine), Cd Kα (greenockite) and Au Lα (gold) | 0 | 500 |  |  | 0 | 500 | 0 | 500 | [12 empty] | 1430 | 300 |  |  |  |  | 180 | 300 |  |  |  |  | 0 | 300 | [8 empty] | 13760 | 300 | [36 empty] | 120 | 300 | [20 empty] | 327840 | 200 | 610 | 400 | [36 empty] | 666430 | 400 |  |  |  | 2023 | Bingke Sun, Xinbiao Lv, Shouguo Wang, Thomas Ulrich, Zhihui Dai, Banxiao Ruan, Evolution of an ancient VMS ore-forming system recorded by pyrite and sphalerite mineral texture, trace elements, and sulfur isotope: A case study from the Huangtupo Cu-Zn (-Au) deposit, Eastern Tianshan, NW China, Ore Geology Reviews, Volume 158, 2023 |  | CHN |  | 91.919722 | 42.617972 | [6 empty] | Located from Mindat | Multiple mine buildings and an open pit in the vicinity; 3 km | ERT generated local id | 2025-11-18
| Huangtupo |  | Volcanic basin hydrothermal | Volcanogenic massive sulfide (VMS) | Bimodal felsic VMS |  |  | Cu, Zn, Au | Sun et al., 2023 |  |  | Sun_etal_33 | [5 empty] | ore material | borehole specimen | grab | rock | [9 empty] | sphalerite | sphalerite2 | [7 empty] | EPMA | JXA-8230 EPMA (Electron Probe Micro-analyzer) equipped with an INCA X-Act spectrometer | Center for Materials Research and Analysis (CMRA), Wuhan University of Technology (WUT), China | acceleration potential of 25 kV, a beam current of 20nA, and a beam diameter of 1–2 μm | S Kα (pyrite), As Lα (GaAs), Fe Kα (pyrite), Cu Kα (chalcopyrite), Zn Kα (sphalerite), Co Kα (cobalt), Ag Lα (silver telluride), Sb Lα (stibnite), Ni Kα (nickel olivine), Cd Kα (greenockite) and Au Lα (gold) | 0 | 500 |  |  | 0 | 500 | 600 | 500 | [12 empty] | 1870 | 300 |  |  |  |  | 100 | 300 |  |  |  |  | 0 | 300 | [8 empty] | 7120 | 300 | [36 empty] | 300 | 300 | [20 empty] | 329440 | 200 | 540 | 400 | [36 empty] | 671570 | 400 |  |  |  | 2023 | Bingke Sun, Xinbiao Lv, Shouguo Wang, Thomas Ulrich, Zhihui Dai, Banxiao Ruan, Evolution of an ancient VMS ore-forming system recorded by pyrite and sphalerite mineral texture, trace elements, and sulfur isotope: A case study from the Huangtupo Cu-Zn (-Au) deposit, Eastern Tianshan, NW China, Ore Geology Reviews, Volume 158, 2023 |  | CHN |  | 91.919722 | 42.617972 | [6 empty] | Located from Mindat | Multiple mine buildings and an open pit in the vicinity; 3 km | ERT generated local id | 2025-11-18
| Huangtupo |  | Volcanic basin hydrothermal | Volcanogenic massive sulfide (VMS) | Bimodal felsic VMS |  |  | Cu, Zn, Au | Sun et al., 2023 |  |  | Sun_etal_34 | [5 empty] | ore material | borehole specimen | grab | rock | [9 empty] | sphalerite | sphalerite2 | [7 empty] | EPMA | JXA-8230 EPMA (Electron Probe Micro-analyzer) equipped with an INCA X-Act spectrometer | Center for Materials Research and Analysis (CMRA), Wuhan University of Technology (WUT), China | acceleration potential of 25 kV, a beam current of 20nA, and a beam diameter of 1–2 μm | S Kα (pyrite), As Lα (GaAs), Fe Kα (pyrite), Cu Kα (chalcopyrite), Zn Kα (sphalerite), Co Kα (cobalt), Ag Lα (silver telluride), Sb Lα (stibnite), Ni Kα (nickel olivine), Cd Kα (greenockite) and Au Lα (gold) | 0 | 500 |  |  | 400 | 500 | 0 | 500 | [12 empty] | 1480 | 300 |  |  |  |  | 0 | 300 |  |  |  |  | 610 | 300 | [8 empty] | 12970 | 300 | [36 empty] | 370 | 300 | [20 empty] | 328940 | 200 | 660 | 400 | [36 empty] | 665740 | 400 |  |  |  | 2023 | Bingke Sun, Xinbiao Lv, Shouguo Wang, Thomas Ulrich, Zhihui Dai, Banxiao Ruan, Evolution of an ancient VMS ore-forming system recorded by pyrite and sphalerite mineral texture, trace elements, and sulfur isotope: A case study from the Huangtupo Cu-Zn (-Au) deposit, Eastern Tianshan, NW China, Ore Geology Reviews, Volume 158, 2023 |  | CHN |  | 91.919722 | 42.617972 | [6 empty] | Located from Mindat | Multiple mine buildings and an open pit in the vicinity; 3 km | ERT generated local id | 2025-11-18
| Huangtupo |  | Volcanic basin hydrothermal | Volcanogenic massive sulfide (VMS) | Bimodal felsic VMS |  |  | Cu, Zn, Au | Sun et al., 2023 |  |  | Sun_etal_35 | [5 empty] | ore material | borehole specimen | grab | rock | [9 empty] | sphalerite | sphalerite2 | [7 empty] | EPMA | JXA-8230 EPMA (Electron Probe Micro-analyzer) equipped with an INCA X-Act spectrometer | Center for Materials Research and Analysis (CMRA), Wuhan University of Technology (WUT), China | acceleration potential of 25 kV, a beam current of 20nA, and a beam diameter of 1–2 μm | S Kα (pyrite), As Lα (GaAs), Fe Kα (pyrite), Cu Kα (chalcopyrite), Zn Kα (sphalerite), Co Kα (cobalt), Ag Lα (silver telluride), Sb Lα (stibnite), Ni Kα (nickel olivine), Cd Kα (greenockite) and Au Lα (gold) | 0 | 500 |  |  | 150 | 500 | 0 | 500 | [12 empty] | 1540 | 300 |  |  |  |  | 0 | 300 |  |  |  |  | 1150 | 300 | [8 empty] | 17030 | 300 | [36 empty] | 190 | 300 | [20 empty] | 324470 | 200 | 140 | 400 | [36 empty] | 659350 | 400 |  |  |  | 2023 | Bingke Sun, Xinbiao Lv, Shouguo Wang, Thomas Ulrich, Zhihui Dai, Banxiao Ruan, Evolution of an ancient VMS ore-forming system recorded by pyrite and sphalerite mineral texture, trace elements, and sulfur isotope: A case study from the Huangtupo Cu-Zn (-Au) deposit, Eastern Tianshan, NW China, Ore Geology Reviews, Volume 158, 2023 |  | CHN |  | 91.919722 | 42.617972 | [6 empty] | Located from Mindat | Multiple mine buildings and an open pit in the vicinity; 3 km | ERT generated local id | 2025-11-18
| Huangtupo |  | Volcanic basin hydrothermal | Volcanogenic massive sulfide (VMS) | Bimodal felsic VMS |  |  | Cu, Zn, Au | Sun et al., 2023 |  |  | Sun_etal_36 | [5 empty] | ore material | borehole specimen | grab | rock | [9 empty] | sphalerite | sphalerite2 | [7 empty] | EPMA | JXA-8230 EPMA (Electron Probe Micro-analyzer) equipped with an INCA X-Act spectrometer | Center for Materials Research and Analysis (CMRA), Wuhan University of Technology (WUT), China | acceleration potential of 25 kV, a beam current of 20nA, and a beam diameter of 1–2 μm | S Kα (pyrite), As Lα (GaAs), Fe Kα (pyrite), Cu Kα (chalcopyrite), Zn Kα (sphalerite), Co Kα (cobalt), Ag Lα (silver telluride), Sb Lα (stibnite), Ni Kα (nickel olivine), Cd Kα (greenockite) and Au Lα (gold) | 0 | 500 |  |  | 0 | 500 | 0 | 500 | [12 empty] | 1800 | 300 |  |  |  |  | 0 | 300 |  |  |  |  | 1940 | 300 | [8 empty] | 18620 | 300 | [36 empty] | 360 | 300 | [20 empty] | 329300 | 200 | 330 | 400 | [36 empty] | 663240 | 400 |  |  |  | 2023 | Bingke Sun, Xinbiao Lv, Shouguo Wang, Thomas Ulrich, Zhihui Dai, Banxiao Ruan, Evolution of an ancient VMS ore-forming system recorded by pyrite and sphalerite mineral texture, trace elements, and sulfur isotope: A case study from the Huangtupo Cu-Zn (-Au) deposit, Eastern Tianshan, NW China, Ore Geology Reviews, Volume 158, 2023 |  | CHN |  | 91.919722 | 42.617972 | [6 empty] | Located from Mindat | Multiple mine buildings and an open pit in the vicinity; 3 km | ERT generated local id | 2025-11-18
| Huangtupo |  | Volcanic basin hydrothermal | Volcanogenic massive sulfide (VMS) | Bimodal felsic VMS |  |  | Cu, Zn, Au | Sun et al., 2023 |  |  | Sun_etal_37 | [5 empty] | ore material | borehole specimen | grab | rock | [9 empty] | sphalerite | sphalerite2 | [7 empty] | EPMA | JXA-8230 EPMA (Electron Probe Micro-analyzer) equipped with an INCA X-Act spectrometer | Center for Materials Research and Analysis (CMRA), Wuhan University of Technology (WUT), China | acceleration potential of 25 kV, a beam current of 20nA, and a beam diameter of 1–2 μm | S Kα (pyrite), As Lα (GaAs), Fe Kα (pyrite), Cu Kα (chalcopyrite), Zn Kα (sphalerite), Co Kα (cobalt), Ag Lα (silver telluride), Sb Lα (stibnite), Ni Kα (nickel olivine), Cd Kα (greenockite) and Au Lα (gold) | 0 | 500 |  |  | 0 | 500 | 0 | 500 | [12 empty] | 1360 | 300 |  |  |  |  | 20 | 300 |  |  |  |  | 880 | 300 | [8 empty] | 18140 | 300 | [36 empty] | 0 | 300 | [20 empty] | 327150 | 200 | 940 | 400 | [36 empty] | 661480 | 400 |  |  |  | 2023 | Bingke Sun, Xinbiao Lv, Shouguo Wang, Thomas Ulrich, Zhihui Dai, Banxiao Ruan, Evolution of an ancient VMS ore-forming system recorded by pyrite and sphalerite mineral texture, trace elements, and sulfur isotope: A case study from the Huangtupo Cu-Zn (-Au) deposit, Eastern Tianshan, NW China, Ore Geology Reviews, Volume 158, 2023 |  | CHN |  | 91.919722 | 42.617972 | [6 empty] | Located from Mindat | Multiple mine buildings and an open pit in the vicinity; 3 km | ERT generated local id | 2025-11-18
| Huangtupo |  | Volcanic basin hydrothermal | Volcanogenic massive sulfide (VMS) | Bimodal felsic VMS |  |  | Cu, Zn, Au | Sun et al., 2023 |  |  | Sun_etal_38 | [5 empty] | ore material | borehole specimen | grab | rock | [9 empty] | sphalerite | sphalerite2 | [7 empty] | EPMA | JXA-8230 EPMA (Electron Probe Micro-analyzer) equipped with an INCA X-Act spectrometer | Center for Materials Research and Analysis (CMRA), Wuhan University of Technology (WUT), China | acceleration potential of 25 kV, a beam current of 20nA, and a beam diameter of 1–2 μm | S Kα (pyrite), As Lα (GaAs), Fe Kα (pyrite), Cu Kα (chalcopyrite), Zn Kα (sphalerite), Co Kα (cobalt), Ag Lα (silver telluride), Sb Lα (stibnite), Ni Kα (nickel olivine), Cd Kα (greenockite) and Au Lα (gold) | 0 | 500 |  |  | 0 | 500 | 0 | 500 | [12 empty] | 1570 | 300 |  |  |  |  | 140 | 300 |  |  |  |  | 1020 | 300 | [8 empty] | 18220 | 300 | [36 empty] | 160 | 300 | [20 empty] | 328230 | 200 | 420 | 400 | [36 empty] | 659560 | 400 |  |  |  | 2023 | Bingke Sun, Xinbiao Lv, Shouguo Wang, Thomas Ulrich, Zhihui Dai, Banxiao Ruan, Evolution of an ancient VMS ore-forming system recorded by pyrite and sphalerite mineral texture, trace elements, and sulfur isotope: A case study from the Huangtupo Cu-Zn (-Au) deposit, Eastern Tianshan, NW China, Ore Geology Reviews, Volume 158, 2023 |  | CHN |  | 91.919722 | 42.617972 | [6 empty] | Located from Mindat | Multiple mine buildings and an open pit in the vicinity; 3 km | ERT generated local id | 2025-11-18
| Huangtupo |  | Volcanic basin hydrothermal | Volcanogenic massive sulfide (VMS) | Bimodal felsic VMS |  |  | Cu, Zn, Au | Sun et al., 2023 |  |  | Sun_etal_39 | [5 empty] | ore material | borehole specimen | grab | rock | [9 empty] | sphalerite | sphalerite2 | [7 empty] | EPMA | JXA-8230 EPMA (Electron Probe Micro-analyzer) equipped with an INCA X-Act spectrometer | Center for Materials Research and Analysis (CMRA), Wuhan University of Technology (WUT), China | acceleration potential of 25 kV, a beam current of 20nA, and a beam diameter of 1–2 μm | S Kα (pyrite), As Lα (GaAs), Fe Kα (pyrite), Cu Kα (chalcopyrite), Zn Kα (sphalerite), Co Kα (cobalt), Ag Lα (silver telluride), Sb Lα (stibnite), Ni Kα (nickel olivine), Cd Kα (greenockite) and Au Lα (gold) | 0 | 500 |  |  | 0 | 500 | 0 | 500 | [12 empty] | 1720 | 300 |  |  |  |  | 180 | 300 |  |  |  |  | 0 | 300 | [8 empty] | 16860 | 300 | [36 empty] | 0 | 300 | [20 empty] | 326670 | 200 | 90 | 400 | [36 empty] | 666700 | 400 |  |  |  | 2023 | Bingke Sun, Xinbiao Lv, Shouguo Wang, Thomas Ulrich, Zhihui Dai, Banxiao Ruan, Evolution of an ancient VMS ore-forming system recorded by pyrite and sphalerite mineral texture, trace elements, and sulfur isotope: A case study from the Huangtupo Cu-Zn (-Au) deposit, Eastern Tianshan, NW China, Ore Geology Reviews, Volume 158, 2023 |  | CHN |  | 91.919722 | 42.617972 | [6 empty] | Located from Mindat | Multiple mine buildings and an open pit in the vicinity; 3 km | ERT generated local id | 2025-11-18
| Huangtupo |  | Volcanic basin hydrothermal | Volcanogenic massive sulfide (VMS) | Bimodal felsic VMS |  |  | Cu, Zn, Au | Sun et al., 2023 |  |  | Sun_etal_40 | [5 empty] | ore material | borehole specimen | grab | rock | [9 empty] | sphalerite | sphalerite2 | [7 empty] | EPMA | JXA-8230 EPMA (Electron Probe Micro-analyzer) equipped with an INCA X-Act spectrometer | Center for Materials Research and Analysis (CMRA), Wuhan University of Technology (WUT), China | acceleration potential of 25 kV, a beam current of 20nA, and a beam diameter of 1–2 μm | S Kα (pyrite), As Lα (GaAs), Fe Kα (pyrite), Cu Kα (chalcopyrite), Zn Kα (sphalerite), Co Kα (cobalt), Ag Lα (silver telluride), Sb Lα (stibnite), Ni Kα (nickel olivine), Cd Kα (greenockite) and Au Lα (gold) | 0 | 500 |  |  | 0 | 500 | 0 | 500 | [12 empty] | 1500 | 300 |  |  |  |  | 0 | 300 |  |  |  |  | 0 | 300 | [8 empty] | 17110 | 300 | [36 empty] | 0 | 300 | [20 empty] | 328200 | 200 | 440 | 400 | [36 empty] | 663380 | 400 |  |  |  | 2023 | Bingke Sun, Xinbiao Lv, Shouguo Wang, Thomas Ulrich, Zhihui Dai, Banxiao Ruan, Evolution of an ancient VMS ore-forming system recorded by pyrite and sphalerite mineral texture, trace elements, and sulfur isotope: A case study from the Huangtupo Cu-Zn (-Au) deposit, Eastern Tianshan, NW China, Ore Geology Reviews, Volume 158, 2023 |  | CHN |  | 91.919722 | 42.617972 | [6 empty] | Located from Mindat | Multiple mine buildings and an open pit in the vicinity; 3 km | ERT generated local id | 2025-11-18
| Huangtupo |  | Volcanic basin hydrothermal | Volcanogenic massive sulfide (VMS) | Bimodal felsic VMS |  |  | Cu, Zn, Au | Sun et al., 2023 |  |  | Sun_etal_41 | [5 empty] | ore material | borehole specimen | grab | rock | [9 empty] | sphalerite | sphalerite2 | [7 empty] | EPMA | JXA-8230 EPMA (Electron Probe Micro-analyzer) equipped with an INCA X-Act spectrometer | Center for Materials Research and Analysis (CMRA), Wuhan University of Technology (WUT), China | acceleration potential of 25 kV, a beam current of 20nA, and a beam diameter of 1–2 μm | S Kα (pyrite), As Lα (GaAs), Fe Kα (pyrite), Cu Kα (chalcopyrite), Zn Kα (sphalerite), Co Kα (cobalt), Ag Lα (silver telluride), Sb Lα (stibnite), Ni Kα (nickel olivine), Cd Kα (greenockite) and Au Lα (gold) | 0 | 500 |  |  | 80 | 500 | 0 | 500 | [12 empty] | 1960 | 300 |  |  |  |  | 210 | 300 |  |  |  |  | 0 | 300 | [8 empty] | 16410 | 300 | [36 empty] | 0 | 300 | [20 empty] | 328700 | 200 | 640 | 400 | [36 empty] | 664370 | 400 |  |  |  | 2023 | Bingke Sun, Xinbiao Lv, Shouguo Wang, Thomas Ulrich, Zhihui Dai, Banxiao Ruan, Evolution of an ancient VMS ore-forming system recorded by pyrite and sphalerite mineral texture, trace elements, and sulfur isotope: A case study from the Huangtupo Cu-Zn (-Au) deposit, Eastern Tianshan, NW China, Ore Geology Reviews, Volume 158, 2023 |  | CHN |  | 91.919722 | 42.617972 | [6 empty] | Located from Mindat | Multiple mine buildings and an open pit in the vicinity; 3 km | ERT generated local id | 2025-11-18
| Huangtupo |  | Volcanic basin hydrothermal | Volcanogenic massive sulfide (VMS) | Bimodal felsic VMS |  |  | Cu, Zn, Au | Sun et al., 2023 |  |  | Sun_etal_42 | [5 empty] | ore material | borehole specimen | grab | rock | [9 empty] | sphalerite | sphalerite2 | [7 empty] | EPMA | JXA-8230 EPMA (Electron Probe Micro-analyzer) equipped with an INCA X-Act spectrometer | Center for Materials Research and Analysis (CMRA), Wuhan University of Technology (WUT), China | acceleration potential of 25 kV, a beam current of 20nA, and a beam diameter of 1–2 μm | S Kα (pyrite), As Lα (GaAs), Fe Kα (pyrite), Cu Kα (chalcopyrite), Zn Kα (sphalerite), Co Kα (cobalt), Ag Lα (silver telluride), Sb Lα (stibnite), Ni Kα (nickel olivine), Cd Kα (greenockite) and Au Lα (gold) | 0 | 500 |  |  | 0 | 500 | 0 | 500 | [12 empty] | 1630 | 300 |  |  |  |  | 0 | 300 |  |  |  |  | 1060 | 300 | [8 empty] | 17470 | 300 | [36 empty] | 400 | 300 | [20 empty] | 327140 | 200 | 280 | 400 | [36 empty] | 662160 | 400 |  |  |  | 2023 | Bingke Sun, Xinbiao Lv, Shouguo Wang, Thomas Ulrich, Zhihui Dai, Banxiao Ruan, Evolution of an ancient VMS ore-forming system recorded by pyrite and sphalerite mineral texture, trace elements, and sulfur isotope: A case study from the Huangtupo Cu-Zn (-Au) deposit, Eastern Tianshan, NW China, Ore Geology Reviews, Volume 158, 2023 |  | CHN |  | 91.919722 | 42.617972 | [6 empty] | Located from Mindat | Multiple mine buildings and an open pit in the vicinity; 3 km | ERT generated local id | 2025-11-18
| Huangtupo |  | Volcanic basin hydrothermal | Volcanogenic massive sulfide (VMS) | Bimodal felsic VMS |  |  | Cu, Zn, Au | Sun et al., 2023 |  |  | Sun_etal_43 | [5 empty] | ore material | borehole specimen | grab | rock | [9 empty] | sphalerite | sphalerite2 | [7 empty] | EPMA | JXA-8230 EPMA (Electron Probe Micro-analyzer) equipped with an INCA X-Act spectrometer | Center for Materials Research and Analysis (CMRA), Wuhan University of Technology (WUT), China | acceleration potential of 25 kV, a beam current of 20nA, and a beam diameter of 1–2 μm | S Kα (pyrite), As Lα (GaAs), Fe Kα (pyrite), Cu Kα (chalcopyrite), Zn Kα (sphalerite), Co Kα (cobalt), Ag Lα (silver telluride), Sb Lα (stibnite), Ni Kα (nickel olivine), Cd Kα (greenockite) and Au Lα (gold) | 0 | 500 |  |  | 0 | 500 | 0 | 500 | [12 empty] | 1250 | 300 |  |  |  |  | 0 | 300 |  |  |  |  | 750 | 300 | [8 empty] | 16900 | 300 | [36 empty] | 0 | 300 | [20 empty] | 329310 | 200 | 530 | 400 | [36 empty] | 663450 | 400 |  |  |  | 2023 | Bingke Sun, Xinbiao Lv, Shouguo Wang, Thomas Ulrich, Zhihui Dai, Banxiao Ruan, Evolution of an ancient VMS ore-forming system recorded by pyrite and sphalerite mineral texture, trace elements, and sulfur isotope: A case study from the Huangtupo Cu-Zn (-Au) deposit, Eastern Tianshan, NW China, Ore Geology Reviews, Volume 158, 2023 |  | CHN |  | 91.919722 | 42.617972 | [6 empty] | Located from Mindat | Multiple mine buildings and an open pit in the vicinity; 3 km | ERT generated local id | 2025-11-18
| Huangtupo |  | Volcanic basin hydrothermal | Volcanogenic massive sulfide (VMS) | Bimodal felsic VMS |  |  | Cu, Zn, Au | Sun et al., 2023 |  |  | Sun_etal_44 | [5 empty] | ore material | borehole specimen | grab | rock | [9 empty] | sphalerite | sphalerite2 | [7 empty] | EPMA | JXA-8230 EPMA (Electron Probe Micro-analyzer) equipped with an INCA X-Act spectrometer | Center for Materials Research and Analysis (CMRA), Wuhan University of Technology (WUT), China | acceleration potential of 25 kV, a beam current of 20nA, and a beam diameter of 1–2 μm | S Kα (pyrite), As Lα (GaAs), Fe Kα (pyrite), Cu Kα (chalcopyrite), Zn Kα (sphalerite), Co Kα (cobalt), Ag Lα (silver telluride), Sb Lα (stibnite), Ni Kα (nickel olivine), Cd Kα (greenockite) and Au Lα (gold) | 0 | 500 |  |  | 0 | 500 | 0 | 500 | [12 empty] | 1260 | 300 |  |  |  |  | 130 | 300 |  |  |  |  | 0 | 300 | [8 empty] | 13740 | 300 | [36 empty] | 0 | 300 | [20 empty] | 328220 | 200 | 380 | 400 | [36 empty] | 666250 | 400 |  |  |  | 2023 | Bingke Sun, Xinbiao Lv, Shouguo Wang, Thomas Ulrich, Zhihui Dai, Banxiao Ruan, Evolution of an ancient VMS ore-forming system recorded by pyrite and sphalerite mineral texture, trace elements, and sulfur isotope: A case study from the Huangtupo Cu-Zn (-Au) deposit, Eastern Tianshan, NW China, Ore Geology Reviews, Volume 158, 2023 |  | CHN |  | 91.919722 | 42.617972 | [6 empty] | Located from Mindat | Multiple mine buildings and an open pit in the vicinity; 3 km | ERT generated local id | 2025-11-18
| Huangtupo |  | Volcanic basin hydrothermal | Volcanogenic massive sulfide (VMS) | Bimodal felsic VMS |  |  | Cu, Zn, Au | Sun et al., 2023 |  |  | Sun_etal_45 | [5 empty] | ore material | borehole specimen | grab | rock | [9 empty] | sphalerite | sphalerite2 | [7 empty] | EPMA | JXA-8230 EPMA (Electron Probe Micro-analyzer) equipped with an INCA X-Act spectrometer | Center for Materials Research and Analysis (CMRA), Wuhan University of Technology (WUT), China | acceleration potential of 25 kV, a beam current of 20nA, and a beam diameter of 1–2 μm | S Kα (pyrite), As Lα (GaAs), Fe Kα (pyrite), Cu Kα (chalcopyrite), Zn Kα (sphalerite), Co Kα (cobalt), Ag Lα (silver telluride), Sb Lα (stibnite), Ni Kα (nickel olivine), Cd Kα (greenockite) and Au Lα (gold) | 0 | 500 |  |  | 440 | 500 | 180 | 500 | [12 empty] | 1250 | 300 |  |  |  |  | 0 | 300 |  |  |  |  | 10 | 300 | [8 empty] | 5840 | 300 | [36 empty] | 80 | 300 | [20 empty] | 328910 | 200 | 630 | 400 | [36 empty] | 675140 | 400 |  |  |  | 2023 | Bingke Sun, Xinbiao Lv, Shouguo Wang, Thomas Ulrich, Zhihui Dai, Banxiao Ruan, Evolution of an ancient VMS ore-forming system recorded by pyrite and sphalerite mineral texture, trace elements, and sulfur isotope: A case study from the Huangtupo Cu-Zn (-Au) deposit, Eastern Tianshan, NW China, Ore Geology Reviews, Volume 158, 2023 |  | CHN |  | 91.919722 | 42.617972 | [6 empty] | Located from Mindat | Multiple mine buildings and an open pit in the vicinity; 3 km | ERT generated local id | 2025-11-18
| Huangtupo |  | Volcanic basin hydrothermal | Volcanogenic massive sulfide (VMS) | Bimodal felsic VMS |  |  | Cu, Zn, Au | Sun et al., 2023 |  |  | Sun_etal_46 | [5 empty] | ore material | borehole specimen | grab | rock | [9 empty] | sphalerite | sphalerite2 | [7 empty] | EPMA | JXA-8230 EPMA (Electron Probe Micro-analyzer) equipped with an INCA X-Act spectrometer | Center for Materials Research and Analysis (CMRA), Wuhan University of Technology (WUT), China | acceleration potential of 25 kV, a beam current of 20nA, and a beam diameter of 1–2 μm | S Kα (pyrite), As Lα (GaAs), Fe Kα (pyrite), Cu Kα (chalcopyrite), Zn Kα (sphalerite), Co Kα (cobalt), Ag Lα (silver telluride), Sb Lα (stibnite), Ni Kα (nickel olivine), Cd Kα (greenockite) and Au Lα (gold) | 0 | 500 |  |  | 230 | 500 | 0 | 500 | [12 empty] | 1500 | 300 |  |  |  |  | 0 | 300 |  |  |  |  | 210 | 300 | [8 empty] | 11810 | 300 | [36 empty] | 290 | 300 | [20 empty] | 327590 | 200 | 340 | 400 | [36 empty] | 669890 | 400 |  |  |  | 2023 | Bingke Sun, Xinbiao Lv, Shouguo Wang, Thomas Ulrich, Zhihui Dai, Banxiao Ruan, Evolution of an ancient VMS ore-forming system recorded by pyrite and sphalerite mineral texture, trace elements, and sulfur isotope: A case study from the Huangtupo Cu-Zn (-Au) deposit, Eastern Tianshan, NW China, Ore Geology Reviews, Volume 158, 2023 |  | CHN |  | 91.919722 | 42.617972 | [6 empty] | Located from Mindat | Multiple mine buildings and an open pit in the vicinity; 3 km | ERT generated local id | 2025-11-18
| Huangtupo |  | Volcanic basin hydrothermal | Volcanogenic massive sulfide (VMS) | Bimodal felsic VMS |  |  | Cu, Zn, Au | Sun et al., 2023 |  |  | Sun_etal_47 | [5 empty] | ore material | borehole specimen | grab | rock | [9 empty] | sphalerite | sphalerite2 | [7 empty] | EPMA | JXA-8230 EPMA (Electron Probe Micro-analyzer) equipped with an INCA X-Act spectrometer | Center for Materials Research and Analysis (CMRA), Wuhan University of Technology (WUT), China | acceleration potential of 25 kV, a beam current of 20nA, and a beam diameter of 1–2 μm | S Kα (pyrite), As Lα (GaAs), Fe Kα (pyrite), Cu Kα (chalcopyrite), Zn Kα (sphalerite), Co Kα (cobalt), Ag Lα (silver telluride), Sb Lα (stibnite), Ni Kα (nickel olivine), Cd Kα (greenockite) and Au Lα (gold) | 0 | 500 |  |  | 0 | 500 | 100 | 500 | [12 empty] | 1570 | 300 |  |  |  |  | 110 | 300 |  |  |  |  | 270 | 300 | [8 empty] | 17140 | 300 | [36 empty] | 50 | 300 | [20 empty] | 326510 | 200 | 560 | 400 | [36 empty] | 662150 | 400 |  |  |  | 2023 | Bingke Sun, Xinbiao Lv, Shouguo Wang, Thomas Ulrich, Zhihui Dai, Banxiao Ruan, Evolution of an ancient VMS ore-forming system recorded by pyrite and sphalerite mineral texture, trace elements, and sulfur isotope: A case study from the Huangtupo Cu-Zn (-Au) deposit, Eastern Tianshan, NW China, Ore Geology Reviews, Volume 158, 2023 |  | CHN |  | 91.919722 | 42.617972 | [6 empty] | Located from Mindat | Multiple mine buildings and an open pit in the vicinity; 3 km | ERT generated local id | 2025-11-18
| Huangtupo |  | Volcanic basin hydrothermal | Volcanogenic massive sulfide (VMS) | Bimodal felsic VMS |  |  | Cu, Zn, Au | Sun et al., 2023 |  |  | Sun_etal_48 | [5 empty] | ore material | borehole specimen | grab | rock | [9 empty] | sphalerite | sphalerite2 | [7 empty] | EPMA | JXA-8230 EPMA (Electron Probe Micro-analyzer) equipped with an INCA X-Act spectrometer | Center for Materials Research and Analysis (CMRA), Wuhan University of Technology (WUT), China | acceleration potential of 25 kV, a beam current of 20nA, and a beam diameter of 1–2 μm | S Kα (pyrite), As Lα (GaAs), Fe Kα (pyrite), Cu Kα (chalcopyrite), Zn Kα (sphalerite), Co Kα (cobalt), Ag Lα (silver telluride), Sb Lα (stibnite), Ni Kα (nickel olivine), Cd Kα (greenockite) and Au Lα (gold) | 0 | 500 |  |  | 440 | 500 | 0 | 500 | [12 empty] | 1810 | 300 |  |  |  |  | 0 | 300 |  |  |  |  | 0 | 300 | [8 empty] | 15940 | 300 | [36 empty] | 230 | 300 | [20 empty] | 327370 | 200 | 660 | 400 | [36 empty] | 661370 | 400 |  |  |  | 2023 | Bingke Sun, Xinbiao Lv, Shouguo Wang, Thomas Ulrich, Zhihui Dai, Banxiao Ruan, Evolution of an ancient VMS ore-forming system recorded by pyrite and sphalerite mineral texture, trace elements, and sulfur isotope: A case study from the Huangtupo Cu-Zn (-Au) deposit, Eastern Tianshan, NW China, Ore Geology Reviews, Volume 158, 2023 |  | CHN |  | 91.919722 | 42.617972 | [6 empty] | Located from Mindat | Multiple mine buildings and an open pit in the vicinity; 3 km | ERT generated local id | 2025-11-18
| Huangtupo |  | Volcanic basin hydrothermal | Volcanogenic massive sulfide (VMS) | Bimodal felsic VMS |  |  | Cu, Zn, Au | Sun et al., 2023 |  |  | Sun_etal_49 | [5 empty] | ore material | borehole specimen | grab | rock | [9 empty] | sphalerite | sphalerite2 | [7 empty] | EPMA | JXA-8230 EPMA (Electron Probe Micro-analyzer) equipped with an INCA X-Act spectrometer | Center for Materials Research and Analysis (CMRA), Wuhan University of Technology (WUT), China | acceleration potential of 25 kV, a beam current of 20nA, and a beam diameter of 1–2 μm | S Kα (pyrite), As Lα (GaAs), Fe Kα (pyrite), Cu Kα (chalcopyrite), Zn Kα (sphalerite), Co Kα (cobalt), Ag Lα (silver telluride), Sb Lα (stibnite), Ni Kα (nickel olivine), Cd Kα (greenockite) and Au Lα (gold) | 0 | 500 |  |  | 0 | 500 | 800 | 500 | [12 empty] | 1440 | 300 |  |  |  |  | 0 | 300 |  |  |  |  | 650 | 300 | [8 empty] | 12340 | 300 | [36 empty] | 0 | 300 | [20 empty] | 326050 | 200 | 370 | 400 | [36 empty] | 664710 | 400 |  |  |  | 2023 | Bingke Sun, Xinbiao Lv, Shouguo Wang, Thomas Ulrich, Zhihui Dai, Banxiao Ruan, Evolution of an ancient VMS ore-forming system recorded by pyrite and sphalerite mineral texture, trace elements, and sulfur isotope: A case study from the Huangtupo Cu-Zn (-Au) deposit, Eastern Tianshan, NW China, Ore Geology Reviews, Volume 158, 2023 |  | CHN |  | 91.919722 | 42.617972 | [6 empty] | Located from Mindat | Multiple mine buildings and an open pit in the vicinity; 3 km | ERT generated local id | 2025-11-18
| Huangtupo |  | Volcanic basin hydrothermal | Volcanogenic massive sulfide (VMS) | Bimodal felsic VMS |  |  | Cu, Zn, Au | Sun et al., 2023 |  |  | Sun_etal_50 | [5 empty] | ore material | borehole specimen | grab | rock | [9 empty] | sphalerite | sphalerite2 | [7 empty] | EPMA | JXA-8230 EPMA (Electron Probe Micro-analyzer) equipped with an INCA X-Act spectrometer | Center for Materials Research and Analysis (CMRA), Wuhan University of Technology (WUT), China | acceleration potential of 25 kV, a beam current of 20nA, and a beam diameter of 1–2 μm | S Kα (pyrite), As Lα (GaAs), Fe Kα (pyrite), Cu Kα (chalcopyrite), Zn Kα (sphalerite), Co Kα (cobalt), Ag Lα (silver telluride), Sb Lα (stibnite), Ni Kα (nickel olivine), Cd Kα (greenockite) and Au Lα (gold) | 0 | 500 |  |  | 400 | 500 | 0 | 500 | [12 empty] | 1440 | 300 |  |  |  |  | 0 | 300 |  |  |  |  | 0 | 300 | [8 empty] | 8150 | 300 | [36 empty] | 220 | 300 | [20 empty] | 327160 | 200 | 480 | 400 | [36 empty] | 676570 | 400 |  |  |  | 2023 | Bingke Sun, Xinbiao Lv, Shouguo Wang, Thomas Ulrich, Zhihui Dai, Banxiao Ruan, Evolution of an ancient VMS ore-forming system recorded by pyrite and sphalerite mineral texture, trace elements, and sulfur isotope: A case study from the Huangtupo Cu-Zn (-Au) deposit, Eastern Tianshan, NW China, Ore Geology Reviews, Volume 158, 2023 |  | CHN |  | 91.919722 | 42.617972 | [6 empty] | Located from Mindat | Multiple mine buildings and an open pit in the vicinity; 3 km | ERT generated local id | 2025-11-18
| Huangtupo |  | Volcanic basin hydrothermal | Volcanogenic massive sulfide (VMS) | Bimodal felsic VMS |  |  | Cu, Zn, Au | Sun et al., 2023 |  |  | Sun_etal_51 | [5 empty] | ore material | borehole specimen | grab | rock | [9 empty] | sphalerite | sphalerite2 | [7 empty] | EPMA | JXA-8230 EPMA (Electron Probe Micro-analyzer) equipped with an INCA X-Act spectrometer | Center for Materials Research and Analysis (CMRA), Wuhan University of Technology (WUT), China | acceleration potential of 25 kV, a beam current of 20nA, and a beam diameter of 1–2 μm | S Kα (pyrite), As Lα (GaAs), Fe Kα (pyrite), Cu Kα (chalcopyrite), Zn Kα (sphalerite), Co Kα (cobalt), Ag Lα (silver telluride), Sb Lα (stibnite), Ni Kα (nickel olivine), Cd Kα (greenockite) and Au Lα (gold) | 90 | 500 |  |  | 0 | 500 | 0 | 500 | [12 empty] | 1220 | 300 |  |  |  |  | 0 | 300 |  |  |  |  | 1890 | 300 | [8 empty] | 17700 | 300 | [36 empty] | 0 | 300 | [20 empty] | 326310 | 200 | 390 | 400 | [36 empty] | 655090 | 400 |  |  |  | 2023 | Bingke Sun, Xinbiao Lv, Shouguo Wang, Thomas Ulrich, Zhihui Dai, Banxiao Ruan, Evolution of an ancient VMS ore-forming system recorded by pyrite and sphalerite mineral texture, trace elements, and sulfur isotope: A case study from the Huangtupo Cu-Zn (-Au) deposit, Eastern Tianshan, NW China, Ore Geology Reviews, Volume 158, 2023 |  | CHN |  | 91.919722 | 42.617972 | [6 empty] | Located from Mindat | Multiple mine buildings and an open pit in the vicinity; 3 km | ERT generated local id | 2025-11-18
| Huangtupo |  | Volcanic basin hydrothermal | Volcanogenic massive sulfide (VMS) | Bimodal felsic VMS |  |  | Cu, Zn, Au | Sun et al., 2023 |  |  | Sun_etal_52 | [5 empty] | ore material | borehole specimen | grab | rock | [9 empty] | sphalerite | sphalerite2 | [7 empty] | EPMA | JXA-8230 EPMA (Electron Probe Micro-analyzer) equipped with an INCA X-Act spectrometer | Center for Materials Research and Analysis (CMRA), Wuhan University of Technology (WUT), China | acceleration potential of 25 kV, a beam current of 20nA, and a beam diameter of 1–2 μm | S Kα (pyrite), As Lα (GaAs), Fe Kα (pyrite), Cu Kα (chalcopyrite), Zn Kα (sphalerite), Co Kα (cobalt), Ag Lα (silver telluride), Sb Lα (stibnite), Ni Kα (nickel olivine), Cd Kα (greenockite) and Au Lα (gold) | 0 | 500 |  |  | 0 | 500 | 0 | 500 | [12 empty] | 1100 | 300 |  |  |  |  | 20 | 300 |  |  |  |  | 190 | 300 | [8 empty] | 6620 | 300 | [36 empty] | 230 | 300 | [20 empty] | 326360 | 200 | 720 | 400 | [36 empty] | 671560 | 400 |  |  |  | 2023 | Bingke Sun, Xinbiao Lv, Shouguo Wang, Thomas Ulrich, Zhihui Dai, Banxiao Ruan, Evolution of an ancient VMS ore-forming system recorded by pyrite and sphalerite mineral texture, trace elements, and sulfur isotope: A case study from the Huangtupo Cu-Zn (-Au) deposit, Eastern Tianshan, NW China, Ore Geology Reviews, Volume 158, 2023 |  | CHN |  | 91.919722 | 42.617972 | [6 empty] | Located from Mindat | Multiple mine buildings and an open pit in the vicinity; 3 km | ERT generated local id | 2025-11-18
| Huangtupo |  | Volcanic basin hydrothermal | Volcanogenic massive sulfide (VMS) | Bimodal felsic VMS |  |  | Cu, Zn, Au | Sun et al., 2023 |  |  | Sun_etal_53 | [5 empty] | ore material | borehole specimen | grab | rock | [9 empty] | sphalerite | sphalerite2 | [7 empty] | EPMA | JXA-8230 EPMA (Electron Probe Micro-analyzer) equipped with an INCA X-Act spectrometer | Center for Materials Research and Analysis (CMRA), Wuhan University of Technology (WUT), China | acceleration potential of 25 kV, a beam current of 20nA, and a beam diameter of 1–2 μm | S Kα (pyrite), As Lα (GaAs), Fe Kα (pyrite), Cu Kα (chalcopyrite), Zn Kα (sphalerite), Co Kα (cobalt), Ag Lα (silver telluride), Sb Lα (stibnite), Ni Kα (nickel olivine), Cd Kα (greenockite) and Au Lα (gold) | 0 | 500 |  |  | 0 | 500 | 110 | 500 | [12 empty] | 1700 | 300 |  |  |  |  | 0 | 300 |  |  |  |  | 400 | 300 | [8 empty] | 5120 | 300 | [36 empty] | 10 | 300 | [20 empty] | 326790 | 200 | 420 | 400 | [36 empty] | 674130 | 400 |  |  |  | 2023 | Bingke Sun, Xinbiao Lv, Shouguo Wang, Thomas Ulrich, Zhihui Dai, Banxiao Ruan, Evolution of an ancient VMS ore-forming system recorded by pyrite and sphalerite mineral texture, trace elements, and sulfur isotope: A case study from the Huangtupo Cu-Zn (-Au) deposit, Eastern Tianshan, NW China, Ore Geology Reviews, Volume 158, 2023 |  | CHN |  | 91.919722 | 42.617972 | [6 empty] | Located from Mindat | Multiple mine buildings and an open pit in the vicinity; 3 km | ERT generated local id | 2025-11-18
| Huangtupo |  | Volcanic basin hydrothermal | Volcanogenic massive sulfide (VMS) | Bimodal felsic VMS |  |  | Cu, Zn, Au | Sun et al., 2023 |  |  | Sun_etal_54 | [5 empty] | ore material | borehole specimen | grab | rock | [9 empty] | sphalerite | sphalerite2 | [7 empty] | EPMA | JXA-8230 EPMA (Electron Probe Micro-analyzer) equipped with an INCA X-Act spectrometer | Center for Materials Research and Analysis (CMRA), Wuhan University of Technology (WUT), China | acceleration potential of 25 kV, a beam current of 20nA, and a beam diameter of 1–2 μm | S Kα (pyrite), As Lα (GaAs), Fe Kα (pyrite), Cu Kα (chalcopyrite), Zn Kα (sphalerite), Co Kα (cobalt), Ag Lα (silver telluride), Sb Lα (stibnite), Ni Kα (nickel olivine), Cd Kα (greenockite) and Au Lα (gold) | 0 | 500 |  |  | 0 | 500 | 0 | 500 | [12 empty] | 1490 | 300 |  |  |  |  | 50 | 300 |  |  |  |  | 3320 | 300 | [8 empty] | 7060 | 300 | [36 empty] | 0 | 300 | [20 empty] | 324270 | 200 | 410 | 400 | [36 empty] | 662630 | 400 |  |  |  | 2023 | Bingke Sun, Xinbiao Lv, Shouguo Wang, Thomas Ulrich, Zhihui Dai, Banxiao Ruan, Evolution of an ancient VMS ore-forming system recorded by pyrite and sphalerite mineral texture, trace elements, and sulfur isotope: A case study from the Huangtupo Cu-Zn (-Au) deposit, Eastern Tianshan, NW China, Ore Geology Reviews, Volume 158, 2023 |  | CHN |  | 91.919722 | 42.617972 | [6 empty] | Located from Mindat | Multiple mine buildings and an open pit in the vicinity; 3 km | ERT generated local id | 2025-11-18
| Huangtupo |  | Volcanic basin hydrothermal | Volcanogenic massive sulfide (VMS) | Bimodal felsic VMS |  |  | Cu, Zn, Au | Sun et al., 2023 |  |  | Sun_etal_55 | [5 empty] | ore material | borehole specimen | grab | rock | [9 empty] | sphalerite | sphalerite2 | [7 empty] | EPMA | JXA-8230 EPMA (Electron Probe Micro-analyzer) equipped with an INCA X-Act spectrometer | Center for Materials Research and Analysis (CMRA), Wuhan University of Technology (WUT), China | acceleration potential of 25 kV, a beam current of 20nA, and a beam diameter of 1–2 μm | S Kα (pyrite), As Lα (GaAs), Fe Kα (pyrite), Cu Kα (chalcopyrite), Zn Kα (sphalerite), Co Kα (cobalt), Ag Lα (silver telluride), Sb Lα (stibnite), Ni Kα (nickel olivine), Cd Kα (greenockite) and Au Lα (gold) | 0 | 500 |  |  | 0 | 500 | 0 | 500 | [12 empty] | 1780 | 300 |  |  |  |  | 0 | 300 |  |  |  |  | 270 | 300 | [8 empty] | 6740 | 300 | [36 empty] | 230 | 300 | [20 empty] | 326750 | 200 | 650 | 400 | [36 empty] | 670730 | 400 |  |  |  | 2023 | Bingke Sun, Xinbiao Lv, Shouguo Wang, Thomas Ulrich, Zhihui Dai, Banxiao Ruan, Evolution of an ancient VMS ore-forming system recorded by pyrite and sphalerite mineral texture, trace elements, and sulfur isotope: A case study from the Huangtupo Cu-Zn (-Au) deposit, Eastern Tianshan, NW China, Ore Geology Reviews, Volume 158, 2023 |  | CHN |  | 91.919722 | 42.617972 | [6 empty] | Located from Mindat | Multiple mine buildings and an open pit in the vicinity; 3 km | ERT generated local id | 2025-11-18
| Huangtupo |  | Volcanic basin hydrothermal | Volcanogenic massive sulfide (VMS) | Bimodal felsic VMS |  |  | Cu, Zn, Au | Sun et al., 2023 |  |  | Sun_etal_56 | [5 empty] | ore material | borehole specimen | grab | rock | [9 empty] | sphalerite | sphalerite2 | [7 empty] | EPMA | JXA-8230 EPMA (Electron Probe Micro-analyzer) equipped with an INCA X-Act spectrometer | Center for Materials Research and Analysis (CMRA), Wuhan University of Technology (WUT), China | acceleration potential of 25 kV, a beam current of 20nA, and a beam diameter of 1–2 μm | S Kα (pyrite), As Lα (GaAs), Fe Kα (pyrite), Cu Kα (chalcopyrite), Zn Kα (sphalerite), Co Kα (cobalt), Ag Lα (silver telluride), Sb Lα (stibnite), Ni Kα (nickel olivine), Cd Kα (greenockite) and Au Lα (gold) | 0 | 500 |  |  | 0 | 500 | 0 | 500 | [12 empty] | 1780 | 300 |  |  |  |  | 0 | 300 |  |  |  |  | 1020 | 300 | [8 empty] | 7040 | 300 | [36 empty] | 40 | 300 | [20 empty] | 328550 | 200 | 730 | 400 | [36 empty] | 664610 | 400 |  |  |  | 2023 | Bingke Sun, Xinbiao Lv, Shouguo Wang, Thomas Ulrich, Zhihui Dai, Banxiao Ruan, Evolution of an ancient VMS ore-forming system recorded by pyrite and sphalerite mineral texture, trace elements, and sulfur isotope: A case study from the Huangtupo Cu-Zn (-Au) deposit, Eastern Tianshan, NW China, Ore Geology Reviews, Volume 158, 2023 |  | CHN |  | 91.919722 | 42.617972 | [6 empty] | Located from Mindat | Multiple mine buildings and an open pit in the vicinity; 3 km | ERT generated local id | 2025-11-18
| Huangtupo |  | Volcanic basin hydrothermal | Volcanogenic massive sulfide (VMS) | Bimodal felsic VMS |  |  | Cu, Zn, Au | Sun et al., 2023 |  |  | Sun_etal_57 | [5 empty] | ore material | borehole specimen | grab | rock | [9 empty] | sphalerite | sphalerite3 | [7 empty] | EPMA | JXA-8230 EPMA (Electron Probe Micro-analyzer) equipped with an INCA X-Act spectrometer | Center for Materials Research and Analysis (CMRA), Wuhan University of Technology (WUT), China | acceleration potential of 25 kV, a beam current of 20nA, and a beam diameter of 1–2 μm | S Kα (pyrite), As Lα (GaAs), Fe Kα (pyrite), Cu Kα (chalcopyrite), Zn Kα (sphalerite), Co Kα (cobalt), Ag Lα (silver telluride), Sb Lα (stibnite), Ni Kα (nickel olivine), Cd Kα (greenockite) and Au Lα (gold) | 0 | 500 |  |  | 210 | 500 | 500 | 500 | [12 empty] | 170 | 300 |  |  |  |  | 270 | 300 |  |  |  |  | 850 | 300 | [8 empty] | 1060 | 300 | [36 empty] | 0 | 300 | [20 empty] | 327510 | 200 | 210 | 400 | [36 empty] | 683920 | 400 |  |  |  | 2023 | Bingke Sun, Xinbiao Lv, Shouguo Wang, Thomas Ulrich, Zhihui Dai, Banxiao Ruan, Evolution of an ancient VMS ore-forming system recorded by pyrite and sphalerite mineral texture, trace elements, and sulfur isotope: A case study from the Huangtupo Cu-Zn (-Au) deposit, Eastern Tianshan, NW China, Ore Geology Reviews, Volume 158, 2023 |  | CHN |  | 91.919722 | 42.617972 | [6 empty] | Located from Mindat | Multiple mine buildings and an open pit in the vicinity; 3 km | ERT generated local id | 2025-11-18
| Huangtupo |  | Volcanic basin hydrothermal | Volcanogenic massive sulfide (VMS) | Bimodal felsic VMS |  |  | Cu, Zn, Au | Sun et al., 2023 |  |  | Sun_etal_58 | [5 empty] | ore material | borehole specimen | grab | rock | [9 empty] | sphalerite | sphalerite3 | [7 empty] | EPMA | JXA-8230 EPMA (Electron Probe Micro-analyzer) equipped with an INCA X-Act spectrometer | Center for Materials Research and Analysis (CMRA), Wuhan University of Technology (WUT), China | acceleration potential of 25 kV, a beam current of 20nA, and a beam diameter of 1–2 μm | S Kα (pyrite), As Lα (GaAs), Fe Kα (pyrite), Cu Kα (chalcopyrite), Zn Kα (sphalerite), Co Kα (cobalt), Ag Lα (silver telluride), Sb Lα (stibnite), Ni Kα (nickel olivine), Cd Kα (greenockite) and Au Lα (gold) | 0 | 500 |  |  | 0 | 500 | 0 | 500 | [12 empty] | 670 | 300 |  |  |  |  | 320 | 300 |  |  |  |  | 630 | 300 | [8 empty] | 1240 | 300 | [36 empty] | 0 | 300 | [20 empty] | 326660 | 200 | 610 | 400 | [36 empty] | 684520 | 400 |  |  |  | 2023 | Bingke Sun, Xinbiao Lv, Shouguo Wang, Thomas Ulrich, Zhihui Dai, Banxiao Ruan, Evolution of an ancient VMS ore-forming system recorded by pyrite and sphalerite mineral texture, trace elements, and sulfur isotope: A case study from the Huangtupo Cu-Zn (-Au) deposit, Eastern Tianshan, NW China, Ore Geology Reviews, Volume 158, 2023 |  | CHN |  | 91.919722 | 42.617972 | [6 empty] | Located from Mindat | Multiple mine buildings and an open pit in the vicinity; 3 km | ERT generated local id | 2025-11-18
| Huangtupo |  | Volcanic basin hydrothermal | Volcanogenic massive sulfide (VMS) | Bimodal felsic VMS |  |  | Cu, Zn, Au | Sun et al., 2023 |  |  | Sun_etal_59 | [5 empty] | ore material | borehole specimen | grab | rock | [9 empty] | sphalerite | sphalerite3 | [7 empty] | EPMA | JXA-8230 EPMA (Electron Probe Micro-analyzer) equipped with an INCA X-Act spectrometer | Center for Materials Research and Analysis (CMRA), Wuhan University of Technology (WUT), China | acceleration potential of 25 kV, a beam current of 20nA, and a beam diameter of 1–2 μm | S Kα (pyrite), As Lα (GaAs), Fe Kα (pyrite), Cu Kα (chalcopyrite), Zn Kα (sphalerite), Co Kα (cobalt), Ag Lα (silver telluride), Sb Lα (stibnite), Ni Kα (nickel olivine), Cd Kα (greenockite) and Au Lα (gold) | 0 | 500 |  |  | 170 | 500 | 60 | 500 | [12 empty] | 830 | 300 |  |  |  |  | 200 | 300 |  |  |  |  | 510 | 300 | [8 empty] | 21060 | 300 | [36 empty] | 0 | 300 | [20 empty] | 326050 | 200 | 690 | 400 | [36 empty] | 663730 | 400 |  |  |  | 2023 | Bingke Sun, Xinbiao Lv, Shouguo Wang, Thomas Ulrich, Zhihui Dai, Banxiao Ruan, Evolution of an ancient VMS ore-forming system recorded by pyrite and sphalerite mineral texture, trace elements, and sulfur isotope: A case study from the Huangtupo Cu-Zn (-Au) deposit, Eastern Tianshan, NW China, Ore Geology Reviews, Volume 158, 2023 |  | CHN |  | 91.919722 | 42.617972 | [6 empty] | Located from Mindat | Multiple mine buildings and an open pit in the vicinity; 3 km | ERT generated local id | 2025-11-18
| Huangtupo |  | Volcanic basin hydrothermal | Volcanogenic massive sulfide (VMS) | Bimodal felsic VMS |  |  | Cu, Zn, Au | Sun et al., 2023 |  |  | Sun_etal_60 | [5 empty] | ore material | borehole specimen | grab | rock | [9 empty] | sphalerite | sphalerite3 | [7 empty] | EPMA | JXA-8230 EPMA (Electron Probe Micro-analyzer) equipped with an INCA X-Act spectrometer | Center for Materials Research and Analysis (CMRA), Wuhan University of Technology (WUT), China | acceleration potential of 25 kV, a beam current of 20nA, and a beam diameter of 1–2 μm | S Kα (pyrite), As Lα (GaAs), Fe Kα (pyrite), Cu Kα (chalcopyrite), Zn Kα (sphalerite), Co Kα (cobalt), Ag Lα (silver telluride), Sb Lα (stibnite), Ni Kα (nickel olivine), Cd Kα (greenockite) and Au Lα (gold) | 0 | 500 |  |  | 0 | 500 | 0 | 500 | [12 empty] | 990 | 300 |  |  |  |  | 0 | 300 |  |  |  |  | 980 | 300 | [8 empty] | 1220 | 300 | [36 empty] | 270 | 300 | [20 empty] | 325950 | 200 | 650 | 400 | [36 empty] | 674990 | 400 |  |  |  | 2023 | Bingke Sun, Xinbiao Lv, Shouguo Wang, Thomas Ulrich, Zhihui Dai, Banxiao Ruan, Evolution of an ancient VMS ore-forming system recorded by pyrite and sphalerite mineral texture, trace elements, and sulfur isotope: A case study from the Huangtupo Cu-Zn (-Au) deposit, Eastern Tianshan, NW China, Ore Geology Reviews, Volume 158, 2023 |  | CHN |  | 91.919722 | 42.617972 | [6 empty] | Located from Mindat | Multiple mine buildings and an open pit in the vicinity; 3 km | ERT generated local id | 2025-11-18
| Huangtupo |  | Volcanic basin hydrothermal | Volcanogenic massive sulfide (VMS) | Bimodal felsic VMS |  |  | Cu, Zn, Au | Sun et al., 2023 |  |  | Sun_etal_61 | [5 empty] | ore material | borehole specimen | grab | rock | [9 empty] | sphalerite | sphalerite3 | [7 empty] | EPMA | JXA-8230 EPMA (Electron Probe Micro-analyzer) equipped with an INCA X-Act spectrometer | Center for Materials Research and Analysis (CMRA), Wuhan University of Technology (WUT), China | acceleration potential of 25 kV, a beam current of 20nA, and a beam diameter of 1–2 μm | S Kα (pyrite), As Lα (GaAs), Fe Kα (pyrite), Cu Kα (chalcopyrite), Zn Kα (sphalerite), Co Kα (cobalt), Ag Lα (silver telluride), Sb Lα (stibnite), Ni Kα (nickel olivine), Cd Kα (greenockite) and Au Lα (gold) | 0 | 500 |  |  | 230 | 500 | 0 | 500 | [12 empty] | 1430 | 300 |  |  |  |  | 20 | 300 |  |  |  |  | 4480 | 300 | [8 empty] | 12960 | 300 | [36 empty] | 90 | 300 | [20 empty] | 329590 | 200 | 360 | 400 | [36 empty] | 661860 | 400 |  |  |  | 2023 | Bingke Sun, Xinbiao Lv, Shouguo Wang, Thomas Ulrich, Zhihui Dai, Banxiao Ruan, Evolution of an ancient VMS ore-forming system recorded by pyrite and sphalerite mineral texture, trace elements, and sulfur isotope: A case study from the Huangtupo Cu-Zn (-Au) deposit, Eastern Tianshan, NW China, Ore Geology Reviews, Volume 158, 2023 |  | CHN |  | 91.919722 | 42.617972 | [6 empty] | Located from Mindat | Multiple mine buildings and an open pit in the vicinity; 3 km | ERT generated local id | 2025-11-18
| Huangtupo |  | Volcanic basin hydrothermal | Volcanogenic massive sulfide (VMS) | Bimodal felsic VMS |  |  | Cu, Zn, Au | Sun et al., 2023 |  |  | Sun_etal_62 | [5 empty] | ore material | borehole specimen | grab | rock | [9 empty] | sphalerite | sphalerite3 | [7 empty] | EPMA | JXA-8230 EPMA (Electron Probe Micro-analyzer) equipped with an INCA X-Act spectrometer | Center for Materials Research and Analysis (CMRA), Wuhan University of Technology (WUT), China | acceleration potential of 25 kV, a beam current of 20nA, and a beam diameter of 1–2 μm | S Kα (pyrite), As Lα (GaAs), Fe Kα (pyrite), Cu Kα (chalcopyrite), Zn Kα (sphalerite), Co Kα (cobalt), Ag Lα (silver telluride), Sb Lα (stibnite), Ni Kα (nickel olivine), Cd Kα (greenockite) and Au Lα (gold) | 0 | 500 |  |  | 0 | 500 | 630 | 500 | [12 empty] | 1490 | 300 |  |  |  |  | 0 | 300 |  |  |  |  | 2620 | 300 | [8 empty] | 2450 | 300 | [36 empty] | 0 | 300 | [20 empty] | 323670 | 200 | 480 | 400 | [36 empty] | 675300 | 400 |  |  |  | 2023 | Bingke Sun, Xinbiao Lv, Shouguo Wang, Thomas Ulrich, Zhihui Dai, Banxiao Ruan, Evolution of an ancient VMS ore-forming system recorded by pyrite and sphalerite mineral texture, trace elements, and sulfur isotope: A case study from the Huangtupo Cu-Zn (-Au) deposit, Eastern Tianshan, NW China, Ore Geology Reviews, Volume 158, 2023 |  | CHN |  | 91.919722 | 42.617972 | [6 empty] | Located from Mindat | Multiple mine buildings and an open pit in the vicinity; 3 km | ERT generated local id | 2025-11-18
| Huangtupo |  | Volcanic basin hydrothermal | Volcanogenic massive sulfide (VMS) | Bimodal felsic VMS |  |  | Cu, Zn, Au | Sun et al., 2023 |  |  | Sun_etal_63 | [5 empty] | ore material | borehole specimen | grab | rock | [9 empty] | sphalerite | sphalerite3 | [7 empty] | EPMA | JXA-8230 EPMA (Electron Probe Micro-analyzer) equipped with an INCA X-Act spectrometer | Center for Materials Research and Analysis (CMRA), Wuhan University of Technology (WUT), China | acceleration potential of 25 kV, a beam current of 20nA, and a beam diameter of 1–2 μm | S Kα (pyrite), As Lα (GaAs), Fe Kα (pyrite), Cu Kα (chalcopyrite), Zn Kα (sphalerite), Co Kα (cobalt), Ag Lα (silver telluride), Sb Lα (stibnite), Ni Kα (nickel olivine), Cd Kα (greenockite) and Au Lα (gold) | 0 | 500 |  |  | 250 | 500 | 0 | 500 | [12 empty] | 1170 | 300 |  |  |  |  | 20 | 300 |  |  |  |  | 5590 | 300 | [8 empty] | 4700 | 300 | [36 empty] | 80 | 300 | [20 empty] | 328600 | 200 | 240 | 400 | [36 empty] | 670850 | 400 |  |  |  | 2023 | Bingke Sun, Xinbiao Lv, Shouguo Wang, Thomas Ulrich, Zhihui Dai, Banxiao Ruan, Evolution of an ancient VMS ore-forming system recorded by pyrite and sphalerite mineral texture, trace elements, and sulfur isotope: A case study from the Huangtupo Cu-Zn (-Au) deposit, Eastern Tianshan, NW China, Ore Geology Reviews, Volume 158, 2023 |  | CHN |  | 91.919722 | 42.617972 | [6 empty] | Located from Mindat | Multiple mine buildings and an open pit in the vicinity; 3 km | ERT generated local id | 2025-11-18
| Huangtupo |  | Volcanic basin hydrothermal | Volcanogenic massive sulfide (VMS) | Bimodal felsic VMS |  |  | Cu, Zn, Au | Sun et al., 2023 |  |  | Sun_etal_64 | [5 empty] | ore material | borehole specimen | grab | rock | [9 empty] | sphalerite | sphalerite3 | [7 empty] | EPMA | JXA-8230 EPMA (Electron Probe Micro-analyzer) equipped with an INCA X-Act spectrometer | Center for Materials Research and Analysis (CMRA), Wuhan University of Technology (WUT), China | acceleration potential of 25 kV, a beam current of 20nA, and a beam diameter of 1–2 μm | S Kα (pyrite), As Lα (GaAs), Fe Kα (pyrite), Cu Kα (chalcopyrite), Zn Kα (sphalerite), Co Kα (cobalt), Ag Lα (silver telluride), Sb Lα (stibnite), Ni Kα (nickel olivine), Cd Kα (greenockite) and Au Lα (gold) | 0 | 500 |  |  | 460 | 500 | 270 | 500 | [12 empty] | 1050 | 300 |  |  |  |  | 60 | 300 |  |  |  |  | 1030 | 300 | [8 empty] | 2820 | 300 | [36 empty] | 360 | 300 | [20 empty] | 327100 | 200 | 350 | 400 | [36 empty] | 671760 | 400 |  |  |  | 2023 | Bingke Sun, Xinbiao Lv, Shouguo Wang, Thomas Ulrich, Zhihui Dai, Banxiao Ruan, Evolution of an ancient VMS ore-forming system recorded by pyrite and sphalerite mineral texture, trace elements, and sulfur isotope: A case study from the Huangtupo Cu-Zn (-Au) deposit, Eastern Tianshan, NW China, Ore Geology Reviews, Volume 158, 2023 |  | CHN |  | 91.919722 | 42.617972 | [6 empty] | Located from Mindat | Multiple mine buildings and an open pit in the vicinity; 3 km | ERT generated local id | 2025-11-18
| Huangtupo |  | Volcanic basin hydrothermal | Volcanogenic massive sulfide (VMS) | Bimodal felsic VMS |  |  | Cu, Zn, Au | Sun et al., 2023 |  |  | Sun_etal_65 | [5 empty] | ore material | borehole specimen | grab | rock | [9 empty] | sphalerite | sphalerite3 | [7 empty] | EPMA | JXA-8230 EPMA (Electron Probe Micro-analyzer) equipped with an INCA X-Act spectrometer | Center for Materials Research and Analysis (CMRA), Wuhan University of Technology (WUT), China | acceleration potential of 25 kV, a beam current of 20nA, and a beam diameter of 1–2 μm | S Kα (pyrite), As Lα (GaAs), Fe Kα (pyrite), Cu Kα (chalcopyrite), Zn Kα (sphalerite), Co Kα (cobalt), Ag Lα (silver telluride), Sb Lα (stibnite), Ni Kα (nickel olivine), Cd Kα (greenockite) and Au Lα (gold) | 0 | 500 |  |  | 180 | 500 | 0 | 500 | [12 empty] | 840 | 300 |  |  |  |  | 0 | 300 |  |  |  |  | 980 | 300 | [8 empty] | 2470 | 300 | [36 empty] | 0 | 300 | [20 empty] | 324710 | 200 | 470 | 400 | [36 empty] | 678410 | 400 |  |  |  | 2023 | Bingke Sun, Xinbiao Lv, Shouguo Wang, Thomas Ulrich, Zhihui Dai, Banxiao Ruan, Evolution of an ancient VMS ore-forming system recorded by pyrite and sphalerite mineral texture, trace elements, and sulfur isotope: A case study from the Huangtupo Cu-Zn (-Au) deposit, Eastern Tianshan, NW China, Ore Geology Reviews, Volume 158, 2023 |  | CHN |  | 91.919722 | 42.617972 | [6 empty] | Located from Mindat | Multiple mine buildings and an open pit in the vicinity; 3 km | ERT generated local id | 2025-11-18
| Huangtupo |  | Volcanic basin hydrothermal | Volcanogenic massive sulfide (VMS) | Bimodal felsic VMS |  |  | Cu, Zn, Au | Sun et al., 2023 |  |  | Sun_etal_66 | [5 empty] | ore material | borehole specimen | grab | rock | [9 empty] | sphalerite | sphalerite3 | [7 empty] | EPMA | JXA-8230 EPMA (Electron Probe Micro-analyzer) equipped with an INCA X-Act spectrometer | Center for Materials Research and Analysis (CMRA), Wuhan University of Technology (WUT), China | acceleration potential of 25 kV, a beam current of 20nA, and a beam diameter of 1–2 μm | S Kα (pyrite), As Lα (GaAs), Fe Kα (pyrite), Cu Kα (chalcopyrite), Zn Kα (sphalerite), Co Kα (cobalt), Ag Lα (silver telluride), Sb Lα (stibnite), Ni Kα (nickel olivine), Cd Kα (greenockite) and Au Lα (gold) | 0 | 500 |  |  | 0 | 500 | 0 | 500 | [12 empty] | 970 | 300 |  |  |  |  | 410 | 300 |  |  |  |  | 1470 | 300 | [8 empty] | 1480 | 300 | [36 empty] | 160 | 300 | [20 empty] | 321410 | 200 | 520 | 400 | [36 empty] | 680470 | 400 |  |  |  | 2023 | Bingke Sun, Xinbiao Lv, Shouguo Wang, Thomas Ulrich, Zhihui Dai, Banxiao Ruan, Evolution of an ancient VMS ore-forming system recorded by pyrite and sphalerite mineral texture, trace elements, and sulfur isotope: A case study from the Huangtupo Cu-Zn (-Au) deposit, Eastern Tianshan, NW China, Ore Geology Reviews, Volume 158, 2023 |  | CHN |  | 91.919722 | 42.617972 | [6 empty] | Located from Mindat | Multiple mine buildings and an open pit in the vicinity; 3 km | ERT generated local id | 2025-11-18
| Huangtupo |  | Volcanic basin hydrothermal | Volcanogenic massive sulfide (VMS) | Bimodal felsic VMS |  |  | Cu, Zn, Au | Sun et al., 2023 |  |  | Sun_etal_67 | [5 empty] | ore material | borehole specimen | grab | rock | [9 empty] | sphalerite | sphalerite3 | [7 empty] | EPMA | JXA-8230 EPMA (Electron Probe Micro-analyzer) equipped with an INCA X-Act spectrometer | Center for Materials Research and Analysis (CMRA), Wuhan University of Technology (WUT), China | acceleration potential of 25 kV, a beam current of 20nA, and a beam diameter of 1–2 μm | S Kα (pyrite), As Lα (GaAs), Fe Kα (pyrite), Cu Kα (chalcopyrite), Zn Kα (sphalerite), Co Kα (cobalt), Ag Lα (silver telluride), Sb Lα (stibnite), Ni Kα (nickel olivine), Cd Kα (greenockite) and Au Lα (gold) | 0 | 500 |  |  | 100 | 500 | 0 | 500 | [12 empty] | 780 | 300 |  |  |  |  | 0 | 300 |  |  |  |  | 5380 | 300 | [8 empty] | 1510 | 300 | [36 empty] | 0 | 300 | [20 empty] | 321470 | 200 | 340 | 400 | [36 empty] | 682140 | 400 |  |  |  | 2023 | Bingke Sun, Xinbiao Lv, Shouguo Wang, Thomas Ulrich, Zhihui Dai, Banxiao Ruan, Evolution of an ancient VMS ore-forming system recorded by pyrite and sphalerite mineral texture, trace elements, and sulfur isotope: A case study from the Huangtupo Cu-Zn (-Au) deposit, Eastern Tianshan, NW China, Ore Geology Reviews, Volume 158, 2023 |  | CHN |  | 91.919722 | 42.617972 | [6 empty] | Located from Mindat | Multiple mine buildings and an open pit in the vicinity; 3 km | ERT generated local id | 2025-11-18
| Huangtupo |  | Volcanic basin hydrothermal | Volcanogenic massive sulfide (VMS) | Bimodal felsic VMS |  |  | Cu, Zn, Au | Sun et al., 2023 |  |  | Sun_etal_68 | [5 empty] | ore material | borehole specimen | grab | rock | [9 empty] | sphalerite | sphalerite3 | [7 empty] | EPMA | JXA-8230 EPMA (Electron Probe Micro-analyzer) equipped with an INCA X-Act spectrometer | Center for Materials Research and Analysis (CMRA), Wuhan University of Technology (WUT), China | acceleration potential of 25 kV, a beam current of 20nA, and a beam diameter of 1–2 μm | S Kα (pyrite), As Lα (GaAs), Fe Kα (pyrite), Cu Kα (chalcopyrite), Zn Kα (sphalerite), Co Kα (cobalt), Ag Lα (silver telluride), Sb Lα (stibnite), Ni Kα (nickel olivine), Cd Kα (greenockite) and Au Lα (gold) | 0 | 500 |  |  | 0 | 500 | 0 | 500 | [12 empty] | 1060 | 300 |  |  |  |  | 0 | 300 |  |  |  |  | 6140 | 300 | [8 empty] | 3140 | 300 | [36 empty] | 0 | 300 | [20 empty] | 328540 | 200 | 740 | 400 | [36 empty] | 678740 | 400 |  |  |  | 2023 | Bingke Sun, Xinbiao Lv, Shouguo Wang, Thomas Ulrich, Zhihui Dai, Banxiao Ruan, Evolution of an ancient VMS ore-forming system recorded by pyrite and sphalerite mineral texture, trace elements, and sulfur isotope: A case study from the Huangtupo Cu-Zn (-Au) deposit, Eastern Tianshan, NW China, Ore Geology Reviews, Volume 158, 2023 |  | CHN |  | 91.919722 | 42.617972 | [6 empty] | Located from Mindat | Multiple mine buildings and an open pit in the vicinity; 3 km | ERT generated local id | 2025-11-18
| Huangtupo |  | Volcanic basin hydrothermal | Volcanogenic massive sulfide (VMS) | Bimodal felsic VMS |  |  | Cu, Zn, Au | Sun et al., 2023 |  |  | Sun_etal_69 | [5 empty] | ore material | borehole specimen | grab | rock | [9 empty] | sphalerite | sphalerite3 | [7 empty] | EPMA | JXA-8230 EPMA (Electron Probe Micro-analyzer) equipped with an INCA X-Act spectrometer | Center for Materials Research and Analysis (CMRA), Wuhan University of Technology (WUT), China | acceleration potential of 25 kV, a beam current of 20nA, and a beam diameter of 1–2 μm | S Kα (pyrite), As Lα (GaAs), Fe Kα (pyrite), Cu Kα (chalcopyrite), Zn Kα (sphalerite), Co Kα (cobalt), Ag Lα (silver telluride), Sb Lα (stibnite), Ni Kα (nickel olivine), Cd Kα (greenockite) and Au Lα (gold) | 0 | 500 |  |  | 380 | 500 | 280 | 500 | [12 empty] | 1240 | 300 |  |  |  |  | 230 | 300 |  |  |  |  | 7120 | 300 | [8 empty] | 2040 | 300 | [36 empty] | 0 | 300 | [20 empty] | 321470 | 200 | 650 | 400 | [36 empty] | 680150 | 400 |  |  |  | 2023 | Bingke Sun, Xinbiao Lv, Shouguo Wang, Thomas Ulrich, Zhihui Dai, Banxiao Ruan, Evolution of an ancient VMS ore-forming system recorded by pyrite and sphalerite mineral texture, trace elements, and sulfur isotope: A case study from the Huangtupo Cu-Zn (-Au) deposit, Eastern Tianshan, NW China, Ore Geology Reviews, Volume 158, 2023 |  | CHN |  | 91.919722 | 42.617972 | [6 empty] | Located from Mindat | Multiple mine buildings and an open pit in the vicinity; 3 km | ERT generated local id | 2025-11-18
| Huangtupo |  | Volcanic basin hydrothermal | Volcanogenic massive sulfide (VMS) | Bimodal felsic VMS |  |  | Cu, Zn, Au | Sun et al., 2023 |  |  | Sun_etal_70 | [5 empty] | ore material | borehole specimen | grab | rock | [9 empty] | sphalerite | sphalerite3 | [7 empty] | EPMA | JXA-8230 EPMA (Electron Probe Micro-analyzer) equipped with an INCA X-Act spectrometer | Center for Materials Research and Analysis (CMRA), Wuhan University of Technology (WUT), China | acceleration potential of 25 kV, a beam current of 20nA, and a beam diameter of 1–2 μm | S Kα (pyrite), As Lα (GaAs), Fe Kα (pyrite), Cu Kα (chalcopyrite), Zn Kα (sphalerite), Co Kα (cobalt), Ag Lα (silver telluride), Sb Lα (stibnite), Ni Kα (nickel olivine), Cd Kα (greenockite) and Au Lα (gold) | 0 | 500 |  |  | 0 | 500 | 0 | 500 | [12 empty] | 1410 | 300 |  |  |  |  | 0 | 300 |  |  |  |  | 3050 | 300 | [8 empty] | 22470 | 300 | [36 empty] | 400 | 300 | [20 empty] | 328740 | 200 | 340 | 400 | [36 empty] | 655710 | 400 |  |  |  | 2023 | Bingke Sun, Xinbiao Lv, Shouguo Wang, Thomas Ulrich, Zhihui Dai, Banxiao Ruan, Evolution of an ancient VMS ore-forming system recorded by pyrite and sphalerite mineral texture, trace elements, and sulfur isotope: A case study from the Huangtupo Cu-Zn (-Au) deposit, Eastern Tianshan, NW China, Ore Geology Reviews, Volume 158, 2023 |  | CHN |  | 91.919722 | 42.617972 | [6 empty] | Located from Mindat | Multiple mine buildings and an open pit in the vicinity; 3 km | ERT generated local id | 2025-11-18
| Huangtupo |  | Volcanic basin hydrothermal | Volcanogenic massive sulfide (VMS) | Bimodal felsic VMS |  |  | Cu, Zn, Au | Sun et al., 2023 |  |  | Sun_etal_71 | [5 empty] | ore material | borehole specimen | grab | rock | [9 empty] | sphalerite | sphalerite3 | [7 empty] | EPMA | JXA-8230 EPMA (Electron Probe Micro-analyzer) equipped with an INCA X-Act spectrometer | Center for Materials Research and Analysis (CMRA), Wuhan University of Technology (WUT), China | acceleration potential of 25 kV, a beam current of 20nA, and a beam diameter of 1–2 μm | S Kα (pyrite), As Lα (GaAs), Fe Kα (pyrite), Cu Kα (chalcopyrite), Zn Kα (sphalerite), Co Kα (cobalt), Ag Lα (silver telluride), Sb Lα (stibnite), Ni Kα (nickel olivine), Cd Kα (greenockite) and Au Lα (gold) | 0 | 500 |  |  | 0 | 500 | 200 | 500 | [12 empty] | 1080 | 300 |  |  |  |  | 0 | 300 |  |  |  |  | 2410 | 300 | [8 empty] | 3040 | 300 | [36 empty] | 0 | 300 | [20 empty] | 328540 | 200 | 470 | 400 | [36 empty] | 676570 | 400 |  |  |  | 2023 | Bingke Sun, Xinbiao Lv, Shouguo Wang, Thomas Ulrich, Zhihui Dai, Banxiao Ruan, Evolution of an ancient VMS ore-forming system recorded by pyrite and sphalerite mineral texture, trace elements, and sulfur isotope: A case study from the Huangtupo Cu-Zn (-Au) deposit, Eastern Tianshan, NW China, Ore Geology Reviews, Volume 158, 2023 |  | CHN |  | 91.919722 | 42.617972 | [6 empty] | Located from Mindat | Multiple mine buildings and an open pit in the vicinity; 3 km | ERT generated local id | 2025-11-18
| Huangtupo |  | Volcanic basin hydrothermal | Volcanogenic massive sulfide (VMS) | Bimodal felsic VMS |  |  | Cu, Zn, Au | Sun et al., 2023 |  |  | Sun_etal_72 | [5 empty] | ore material | borehole specimen | grab | rock | [9 empty] | sphalerite | sphalerite3 | [7 empty] | EPMA | JXA-8230 EPMA (Electron Probe Micro-analyzer) equipped with an INCA X-Act spectrometer | Center for Materials Research and Analysis (CMRA), Wuhan University of Technology (WUT), China | acceleration potential of 25 kV, a beam current of 20nA, and a beam diameter of 1–2 μm | S Kα (pyrite), As Lα (GaAs), Fe Kα (pyrite), Cu Kα (chalcopyrite), Zn Kα (sphalerite), Co Kα (cobalt), Ag Lα (silver telluride), Sb Lα (stibnite), Ni Kα (nickel olivine), Cd Kα (greenockite) and Au Lα (gold) | 0 | 500 |  |  | 0 | 500 | 120 | 500 | [12 empty] | 980 | 300 |  |  |  |  | 210 | 300 |  |  |  |  | 2070 | 300 | [8 empty] | 1830 | 300 | [36 empty] | 0 | 300 | [20 empty] | 326410 | 200 | 640 | 400 | [36 empty] | 684750 | 400 |  |  |  | 2023 | Bingke Sun, Xinbiao Lv, Shouguo Wang, Thomas Ulrich, Zhihui Dai, Banxiao Ruan, Evolution of an ancient VMS ore-forming system recorded by pyrite and sphalerite mineral texture, trace elements, and sulfur isotope: A case study from the Huangtupo Cu-Zn (-Au) deposit, Eastern Tianshan, NW China, Ore Geology Reviews, Volume 158, 2023 |  | CHN |  | 91.919722 | 42.617972 | [6 empty] | Located from Mindat | Multiple mine buildings and an open pit in the vicinity; 3 km | ERT generated local id | 2025-11-18
| Huangtupo |  | Volcanic basin hydrothermal | Volcanogenic massive sulfide (VMS) | Bimodal felsic VMS |  |  | Cu, Zn, Au | Sun et al., 2023 |  |  | Sun_etal_73 | [5 empty] | ore material | borehole specimen | grab | rock | [9 empty] | sphalerite | sphalerite3 | [7 empty] | EPMA | JXA-8230 EPMA (Electron Probe Micro-analyzer) equipped with an INCA X-Act spectrometer | Center for Materials Research and Analysis (CMRA), Wuhan University of Technology (WUT), China | acceleration potential of 25 kV, a beam current of 20nA, and a beam diameter of 1–2 μm | S Kα (pyrite), As Lα (GaAs), Fe Kα (pyrite), Cu Kα (chalcopyrite), Zn Kα (sphalerite), Co Kα (cobalt), Ag Lα (silver telluride), Sb Lα (stibnite), Ni Kα (nickel olivine), Cd Kα (greenockite) and Au Lα (gold) | 0 | 500 |  |  | 210 | 500 | 180 | 500 | [12 empty] | 1710 | 300 |  |  |  |  | 0 | 300 |  |  |  |  | 6030 | 300 | [8 empty] | 3040 | 300 | [36 empty] | 180 | 300 | [20 empty] | 326740 | 200 | 680 | 400 | [36 empty] | 680540 | 400 |  |  |  | 2023 | Bingke Sun, Xinbiao Lv, Shouguo Wang, Thomas Ulrich, Zhihui Dai, Banxiao Ruan, Evolution of an ancient VMS ore-forming system recorded by pyrite and sphalerite mineral texture, trace elements, and sulfur isotope: A case study from the Huangtupo Cu-Zn (-Au) deposit, Eastern Tianshan, NW China, Ore Geology Reviews, Volume 158, 2023 |  | CHN |  | 91.919722 | 42.617972 | [6 empty] | Located from Mindat | Multiple mine buildings and an open pit in the vicinity; 3 km | ERT generated local id | 2025-11-18
| Huangtupo |  | Volcanic basin hydrothermal | Volcanogenic massive sulfide (VMS) | Bimodal felsic VMS |  |  | Cu, Zn, Au | Sun et al., 2023 |  |  | Sun_etal_74 | [5 empty] | ore material | borehole specimen | grab | rock | [9 empty] | sphalerite | sphalerite3 | [7 empty] | EPMA | JXA-8230 EPMA (Electron Probe Micro-analyzer) equipped with an INCA X-Act spectrometer | Center for Materials Research and Analysis (CMRA), Wuhan University of Technology (WUT), China | acceleration potential of 25 kV, a beam current of 20nA, and a beam diameter of 1–2 μm | S Kα (pyrite), As Lα (GaAs), Fe Kα (pyrite), Cu Kα (chalcopyrite), Zn Kα (sphalerite), Co Kα (cobalt), Ag Lα (silver telluride), Sb Lα (stibnite), Ni Kα (nickel olivine), Cd Kα (greenockite) and Au Lα (gold) | 0 | 500 |  |  | 0 | 500 | 0 | 500 | [12 empty] | 1040 | 300 |  |  |  |  | 0 | 300 |  |  |  |  | 4050 | 300 | [8 empty] | 4150 | 300 | [36 empty] | 340 | 300 | [20 empty] | 321450 | 200 | 240 | 400 | [36 empty] | 678540 | 400 |  |  |  | 2023 | Bingke Sun, Xinbiao Lv, Shouguo Wang, Thomas Ulrich, Zhihui Dai, Banxiao Ruan, Evolution of an ancient VMS ore-forming system recorded by pyrite and sphalerite mineral texture, trace elements, and sulfur isotope: A case study from the Huangtupo Cu-Zn (-Au) deposit, Eastern Tianshan, NW China, Ore Geology Reviews, Volume 158, 2023 |  | CHN |  | 91.919722 | 42.617972 | [6 empty] | Located from Mindat | Multiple mine buildings and an open pit in the vicinity; 3 km | ERT generated local id | 2025-11-18
| Huangtupo |  | Volcanic basin hydrothermal | Volcanogenic massive sulfide (VMS) | Bimodal felsic VMS |  |  | Cu, Zn, Au | Sun et al., 2023 |  |  | Sun_etal_75 | [5 empty] | ore material | borehole specimen | grab | rock | [9 empty] | sphalerite | sphalerite3 | [7 empty] | EPMA | JXA-8230 EPMA (Electron Probe Micro-analyzer) equipped with an INCA X-Act spectrometer | Center for Materials Research and Analysis (CMRA), Wuhan University of Technology (WUT), China | acceleration potential of 25 kV, a beam current of 20nA, and a beam diameter of 1–2 μm | S Kα (pyrite), As Lα (GaAs), Fe Kα (pyrite), Cu Kα (chalcopyrite), Zn Kα (sphalerite), Co Kα (cobalt), Ag Lα (silver telluride), Sb Lα (stibnite), Ni Kα (nickel olivine), Cd Kα (greenockite) and Au Lα (gold) | 0 | 500 |  |  | 0 | 500 | 0 | 500 | [12 empty] | 1400 | 300 |  |  |  |  | 0 | 300 |  |  |  |  | 3070 | 300 | [8 empty] | 1760 | 300 | [36 empty] | 0 | 300 | [20 empty] | 326870 | 200 | 860 | 400 | [36 empty] | 679410 | 400 |  |  |  | 2023 | Bingke Sun, Xinbiao Lv, Shouguo Wang, Thomas Ulrich, Zhihui Dai, Banxiao Ruan, Evolution of an ancient VMS ore-forming system recorded by pyrite and sphalerite mineral texture, trace elements, and sulfur isotope: A case study from the Huangtupo Cu-Zn (-Au) deposit, Eastern Tianshan, NW China, Ore Geology Reviews, Volume 158, 2023 |  | CHN |  | 91.919722 | 42.617972 | [6 empty] | Located from Mindat | Multiple mine buildings and an open pit in the vicinity; 3 km | ERT generated local id | 2025-11-18
| Huangtupo |  | Volcanic basin hydrothermal | Volcanogenic massive sulfide (VMS) | Bimodal felsic VMS |  |  | Cu, Zn, Au | Sun et al., 2023 |  | YK91-10 | YK91-10-1 | [5 empty] | ore material | borehole specimen | grab | rock | [9 empty] | sphalerite | sphalerite1 | [7 empty] | LA-ICPMS | Laser sampling was performed using a GeolasPro laser ablation system that consists of a COMPexPro 102 ArF excimer laser (wavelength of 193 nm and maximum energy of 200 mJ) and a MicroLas optical system. An Agilent 7700e ICP-MS instrument was used to acquire ion-signal intensities. | Wuhan SampleSolution Analytical Technology Co., Ltd., Wuhan, China | laser spot size and frequency were set to 44 μm and 7 Hz, respectively; Si, S, Ti, V, Cr, Mn, Fe, Co, Ni, Cu, Zn, Ga, Ge, As, Se, Mo, Ag, Cd, In, Sn, Sb, Ba, W, Au, Tl, Pb, and Bi. | NIST 610 and NIST 612; MASS-1 | 14.01 | 0.008 |  |  | 94.96 | 0.3 | 0.09 | 0.004 |  |  | 0.07 | 0.016 | [8 empty] | 1560.73 | 0.05 | [6 empty] | 275600 | 0.14 |  |  | 2092.56 | 0.005 | [8 empty] | 16191.9 | 400 | 4.17 | 0.008 |  |  | 136.46 | 0.1 | [6 empty] | 0.08 | 0.003 | [12 empty] | 128000 | 0.07 | 0.16 | 0.01 | [12 empty] | 12.58 | 0.004 | [16 empty] | 237.55 | 0.015 |  |  | 15.19 | 5 |  |  |  |  | 0.8 | 0.04 | [10 empty] | 19200 | 0.005 | [19 empty] | 2023 | Bingke Sun, Xinbiao Lv, Shouguo Wang, Thomas Ulrich, Zhihui Dai, Banxiao Ruan, Evolution of an ancient VMS ore-forming system recorded by pyrite and sphalerite mineral texture, trace elements, and sulfur isotope: A case study from the Huangtupo Cu-Zn (-Au) deposit, Eastern Tianshan, NW China, Ore Geology Reviews, Volume 158, 2023 |  | CHN |  | 91.919722 | 42.617972 | [6 empty] | Located from Mindat | Multiple mine buildings and an open pit in the vicinity; 3 km |  | 2025-11-18
| Huangtupo |  | Volcanic basin hydrothermal | Volcanogenic massive sulfide (VMS) | Bimodal felsic VMS |  |  | Cu, Zn, Au | Sun et al., 2023 |  | YK91-10 | YK91-10-2 | [5 empty] | ore material | borehole specimen | grab | rock | [9 empty] | sphalerite | sphalerite1 | [7 empty] | LA-ICPMS | Laser sampling was performed using a GeolasPro laser ablation system that consists of a COMPexPro 102 ArF excimer laser (wavelength of 193 nm and maximum energy of 200 mJ) and a MicroLas optical system. An Agilent 7700e ICP-MS instrument was used to acquire ion-signal intensities. | Wuhan SampleSolution Analytical Technology Co., Ltd., Wuhan, China | laser spot size and frequency were set to 44 μm and 7 Hz, respectively; Si, S, Ti, V, Cr, Mn, Fe, Co, Ni, Cu, Zn, Ga, Ge, As, Se, Mo, Ag, Cd, In, Sn, Sb, Ba, W, Au, Tl, Pb, and Bi. | NIST 610 and NIST 612; MASS-1 | 4.93 | 0.008 |  |  | 20.72 | 0.3 | 0.1 | 0.004 |  |  | 0.02 | 0.016 | [8 empty] | 1420.57 | 0.05 | [6 empty] | 186000 | 0.14 |  |  | 682.88 | 0.005 | [8 empty] | 14313.24 | 400 | 25.82 | 0.008 |  |  | 3.1 | 0.1 | [6 empty] | 0.07 | 0.003 | [12 empty] | 2133100 | 0.07 | 37.35 | 0.01 | [12 empty] | 5.7 | 0.004 | [16 empty] | 124.96 | 0.015 |  |  | 0.08 | 5 |  |  |  |  | 0.88 | 0.04 | [10 empty] | 22900 | 0.005 | [19 empty] | 2023 | Bingke Sun, Xinbiao Lv, Shouguo Wang, Thomas Ulrich, Zhihui Dai, Banxiao Ruan, Evolution of an ancient VMS ore-forming system recorded by pyrite and sphalerite mineral texture, trace elements, and sulfur isotope: A case study from the Huangtupo Cu-Zn (-Au) deposit, Eastern Tianshan, NW China, Ore Geology Reviews, Volume 158, 2023 |  | CHN |  | 91.919722 | 42.617972 | [6 empty] | Located from Mindat | Multiple mine buildings and an open pit in the vicinity; 3 km |  | 2025-11-18
| Huangtupo |  | Volcanic basin hydrothermal | Volcanogenic massive sulfide (VMS) | Bimodal felsic VMS |  |  | Cu, Zn, Au | Sun et al., 2023 |  | YK91-10 | YK91-10-3 | [5 empty] | ore material | borehole specimen | grab | rock | [9 empty] | sphalerite | sphalerite1 | [7 empty] | LA-ICPMS | Laser sampling was performed using a GeolasPro laser ablation system that consists of a COMPexPro 102 ArF excimer laser (wavelength of 193 nm and maximum energy of 200 mJ) and a MicroLas optical system. An Agilent 7700e ICP-MS instrument was used to acquire ion-signal intensities. | Wuhan SampleSolution Analytical Technology Co., Ltd., Wuhan, China | laser spot size and frequency were set to 44 μm and 7 Hz, respectively; Si, S, Ti, V, Cr, Mn, Fe, Co, Ni, Cu, Zn, Ga, Ge, As, Se, Mo, Ag, Cd, In, Sn, Sb, Ba, W, Au, Tl, Pb, and Bi. | NIST 610 and NIST 612; MASS-1 | 44.06 | 0.008 |  |  | 23.58 | 0.3 | 0.22 | 0.004 |  |  | 0.55 | 0.016 | [8 empty] | 1413.72 | 0.05 | [6 empty] | 125200 | 0.14 |  |  | 13337.02 | 0.005 | [8 empty] | 25514.66 | 400 | 2.03 | 0.008 |  |  | 3.05 | 0.1 | [6 empty] | 16.18 | 0.003 | [12 empty] | 1189100 | 0.07 | 19.31 | 0.01 | [12 empty] | 13.96 | 0.004 | [16 empty] | 93.13 | 0.015 |  |  | 0 | 5 |  |  |  |  | 1.18 | 0.04 | [10 empty] | 21300 | 0.005 | [19 empty] | 2023 | Bingke Sun, Xinbiao Lv, Shouguo Wang, Thomas Ulrich, Zhihui Dai, Banxiao Ruan, Evolution of an ancient VMS ore-forming system recorded by pyrite and sphalerite mineral texture, trace elements, and sulfur isotope: A case study from the Huangtupo Cu-Zn (-Au) deposit, Eastern Tianshan, NW China, Ore Geology Reviews, Volume 158, 2023 |  | CHN |  | 91.919722 | 42.617972 | [6 empty] | Located from Mindat | Multiple mine buildings and an open pit in the vicinity; 3 km |  | 2025-11-18
| Huangtupo |  | Volcanic basin hydrothermal | Volcanogenic massive sulfide (VMS) | Bimodal felsic VMS |  |  | Cu, Zn, Au | Sun et al., 2023 |  | YK91-10 | YK91-10-4 | [5 empty] | ore material | borehole specimen | grab | rock | [9 empty] | sphalerite | sphalerite1 | [7 empty] | LA-ICPMS | Laser sampling was performed using a GeolasPro laser ablation system that consists of a COMPexPro 102 ArF excimer laser (wavelength of 193 nm and maximum energy of 200 mJ) and a MicroLas optical system. An Agilent 7700e ICP-MS instrument was used to acquire ion-signal intensities. | Wuhan SampleSolution Analytical Technology Co., Ltd., Wuhan, China | laser spot size and frequency were set to 44 μm and 7 Hz, respectively; Si, S, Ti, V, Cr, Mn, Fe, Co, Ni, Cu, Zn, Ga, Ge, As, Se, Mo, Ag, Cd, In, Sn, Sb, Ba, W, Au, Tl, Pb, and Bi. | NIST 610 and NIST 612; MASS-1 | 113.44 | 0.008 |  |  | 49.93 | 0.3 | 0.26 | 0.004 |  |  | 0.1 | 0.016 | [8 empty] | 1520.48 | 0.05 | [6 empty] | 5900 | 0.14 |  |  | 6420.43 | 0.005 | [8 empty] | 22317.68 | 400 | 8.84 | 0.008 |  |  | 2.23 | 0.1 | [6 empty] | 6.25 | 0.003 | [12 empty] | 2523700 | 0.07 | 26.08 | 0.01 | [12 empty] | 382.99 | 0.004 | [16 empty] | 1064.38 | 0.015 |  |  | 86.48 | 5 |  |  |  |  | 1.43 | 0.04 | [10 empty] | 29300 | 0.005 | [19 empty] | 2023 | Bingke Sun, Xinbiao Lv, Shouguo Wang, Thomas Ulrich, Zhihui Dai, Banxiao Ruan, Evolution of an ancient VMS ore-forming system recorded by pyrite and sphalerite mineral texture, trace elements, and sulfur isotope: A case study from the Huangtupo Cu-Zn (-Au) deposit, Eastern Tianshan, NW China, Ore Geology Reviews, Volume 158, 2023 |  | CHN |  | 91.919722 | 42.617972 | [6 empty] | Located from Mindat | Multiple mine buildings and an open pit in the vicinity; 3 km |  | 2025-11-18
| Huangtupo |  | Volcanic basin hydrothermal | Volcanogenic massive sulfide (VMS) | Bimodal felsic VMS |  |  | Cu, Zn, Au | Sun et al., 2023 |  | YK91-10 | YK91-10-5 | [5 empty] | ore material | borehole specimen | grab | rock | [9 empty] | sphalerite | sphalerite1 | [7 empty] | LA-ICPMS | Laser sampling was performed using a GeolasPro laser ablation system that consists of a COMPexPro 102 ArF excimer laser (wavelength of 193 nm and maximum energy of 200 mJ) and a MicroLas optical system. An Agilent 7700e ICP-MS instrument was used to acquire ion-signal intensities. | Wuhan SampleSolution Analytical Technology Co., Ltd., Wuhan, China | laser spot size and frequency were set to 44 μm and 7 Hz, respectively; Si, S, Ti, V, Cr, Mn, Fe, Co, Ni, Cu, Zn, Ga, Ge, As, Se, Mo, Ag, Cd, In, Sn, Sb, Ba, W, Au, Tl, Pb, and Bi. | NIST 610 and NIST 612; MASS-1 | 5.6 | 0.008 |  |  | 17.41 | 0.3 | 0.09 | 0.004 |  |  | 0 | 0.016 | [8 empty] | 1809.27 | 0.05 | [6 empty] | 4200 | 0.14 |  |  | 841.51 | 0.005 | [8 empty] | 11107.17 | 400 | 24.65 | 0.008 |  |  | 0.08 | 0.1 | [6 empty] | 0 | 0.003 | [12 empty] | 2313500 | 0.07 | 291.89 | 0.01 | [12 empty] | 1.75 | 0.004 | [16 empty] | 320.37 | 0.015 |  |  | 63.53 | 5 |  |  |  |  | 1.14 | 0.04 | [10 empty] | 15200 | 0.005 | [19 empty] | 2023 | Bingke Sun, Xinbiao Lv, Shouguo Wang, Thomas Ulrich, Zhihui Dai, Banxiao Ruan, Evolution of an ancient VMS ore-forming system recorded by pyrite and sphalerite mineral texture, trace elements, and sulfur isotope: A case study from the Huangtupo Cu-Zn (-Au) deposit, Eastern Tianshan, NW China, Ore Geology Reviews, Volume 158, 2023 |  | CHN |  | 91.919722 | 42.617972 | [6 empty] | Located from Mindat | Multiple mine buildings and an open pit in the vicinity; 3 km |  | 2025-11-18
| Huangtupo |  | Volcanic basin hydrothermal | Volcanogenic massive sulfide (VMS) | Bimodal felsic VMS |  |  | Cu, Zn, Au | Sun et al., 2023 |  | YK91-12 | YK91-12-6 | [5 empty] | ore material | borehole specimen | grab | rock | [9 empty] | sphalerite | sphalerite1 | [7 empty] | LA-ICPMS | Laser sampling was performed using a GeolasPro laser ablation system that consists of a COMPexPro 102 ArF excimer laser (wavelength of 193 nm and maximum energy of 200 mJ) and a MicroLas optical system. An Agilent 7700e ICP-MS instrument was used to acquire ion-signal intensities. | Wuhan SampleSolution Analytical Technology Co., Ltd., Wuhan, China | laser spot size and frequency were set to 44 μm and 7 Hz, respectively; Si, S, Ti, V, Cr, Mn, Fe, Co, Ni, Cu, Zn, Ga, Ge, As, Se, Mo, Ag, Cd, In, Sn, Sb, Ba, W, Au, Tl, Pb, and Bi. | NIST 610 and NIST 612; MASS-1 | 21.72 | 0.008 |  |  | 26.77 | 0.3 | 0.15 | 0.004 |  |  | 0 | 0.016 | [8 empty] | 1758.36 | 0.05 | [6 empty] | 5200 | 0.14 |  |  | 378.82 | 0.005 | [8 empty] | 17109.94 | 400 | 3.87 | 0.008 |  |  | 33.24 | 0.1 | [6 empty] | 0.01 | 0.003 | [12 empty] | 901700 | 0.07 | 1.93 | 0.01 | [12 empty] | 11.09 | 0.004 | [16 empty] | 512.58 | 0.015 |  |  | 32.82 | 5 |  |  |  |  | 1.16 | 0.04 | [10 empty] | 21400 | 0.005 | [19 empty] | 2023 | Bingke Sun, Xinbiao Lv, Shouguo Wang, Thomas Ulrich, Zhihui Dai, Banxiao Ruan, Evolution of an ancient VMS ore-forming system recorded by pyrite and sphalerite mineral texture, trace elements, and sulfur isotope: A case study from the Huangtupo Cu-Zn (-Au) deposit, Eastern Tianshan, NW China, Ore Geology Reviews, Volume 158, 2023 |  | CHN |  | 91.919722 | 42.617972 | [6 empty] | Located from Mindat | Multiple mine buildings and an open pit in the vicinity; 3 km |  | 2025-11-18
| Huangtupo |  | Volcanic basin hydrothermal | Volcanogenic massive sulfide (VMS) | Bimodal felsic VMS |  |  | Cu, Zn, Au | Sun et al., 2023 |  | YK91-12 | YK91-12-7 | [5 empty] | ore material | borehole specimen | grab | rock | [9 empty] | sphalerite | sphalerite1 | [7 empty] | LA-ICPMS | Laser sampling was performed using a GeolasPro laser ablation system that consists of a COMPexPro 102 ArF excimer laser (wavelength of 193 nm and maximum energy of 200 mJ) and a MicroLas optical system. An Agilent 7700e ICP-MS instrument was used to acquire ion-signal intensities. | Wuhan SampleSolution Analytical Technology Co., Ltd., Wuhan, China | laser spot size and frequency were set to 44 μm and 7 Hz, respectively; Si, S, Ti, V, Cr, Mn, Fe, Co, Ni, Cu, Zn, Ga, Ge, As, Se, Mo, Ag, Cd, In, Sn, Sb, Ba, W, Au, Tl, Pb, and Bi. | NIST 610 and NIST 612; MASS-1 | 6.18 | 0.008 |  |  | 0 | 0.3 | 0.07 | 0.004 |  |  | 0.03 | 0.016 | [8 empty] | 1700.5 | 0.05 | [6 empty] | 6000 | 0.14 |  |  | 1025.47 | 0.005 | [8 empty] | 11198.68 | 400 | 17.99 | 0.008 |  |  | 0.31 | 0.1 | [6 empty] | 1.55 | 0.003 | [12 empty] | 2227400 | 0.07 | 282.09 | 0.01 | [12 empty] | 1.1 | 0.004 | [16 empty] | 144.59 | 0.015 |  |  | 85.28 | 5 |  |  |  |  | 0.96 | 0.04 | [10 empty] | 20000 | 0.005 | [19 empty] | 2023 | Bingke Sun, Xinbiao Lv, Shouguo Wang, Thomas Ulrich, Zhihui Dai, Banxiao Ruan, Evolution of an ancient VMS ore-forming system recorded by pyrite and sphalerite mineral texture, trace elements, and sulfur isotope: A case study from the Huangtupo Cu-Zn (-Au) deposit, Eastern Tianshan, NW China, Ore Geology Reviews, Volume 158, 2023 |  | CHN |  | 91.919722 | 42.617972 | [6 empty] | Located from Mindat | Multiple mine buildings and an open pit in the vicinity; 3 km |  | 2025-11-18
| Huangtupo |  | Volcanic basin hydrothermal | Volcanogenic massive sulfide (VMS) | Bimodal felsic VMS |  |  | Cu, Zn, Au | Sun et al., 2023 |  | YK91-12 | YK91-12-8 | [5 empty] | ore material | borehole specimen | grab | rock | [9 empty] | sphalerite | sphalerite1 | [7 empty] | LA-ICPMS | Laser sampling was performed using a GeolasPro laser ablation system that consists of a COMPexPro 102 ArF excimer laser (wavelength of 193 nm and maximum energy of 200 mJ) and a MicroLas optical system. An Agilent 7700e ICP-MS instrument was used to acquire ion-signal intensities. | Wuhan SampleSolution Analytical Technology Co., Ltd., Wuhan, China | laser spot size and frequency were set to 44 μm and 7 Hz, respectively; Si, S, Ti, V, Cr, Mn, Fe, Co, Ni, Cu, Zn, Ga, Ge, As, Se, Mo, Ag, Cd, In, Sn, Sb, Ba, W, Au, Tl, Pb, and Bi. | NIST 610 and NIST 612; MASS-1 | 5.86 | 0.008 |  |  | 18.56 | 0.3 | 0.13 | 0.004 |  |  | 0 | 0.016 | [8 empty] | 1744.8 | 0.05 | [6 empty] | 11500 | 0.14 |  |  | 809.36 | 0.005 | [8 empty] | 17298.5 | 400 | 17.38 | 0.008 |  |  | 0.65 | 0.1 | [6 empty] | 0.04 | 0.003 | [12 empty] | 1351600 | 0.07 | 210.48 | 0.01 | [12 empty] | 4.59 | 0.004 | [16 empty] | 230.69 | 0.015 |  |  | 0 | 5 |  |  |  |  | 0.78 | 0.04 | [10 empty] | 22700 | 0.005 | [19 empty] | 2023 | Bingke Sun, Xinbiao Lv, Shouguo Wang, Thomas Ulrich, Zhihui Dai, Banxiao Ruan, Evolution of an ancient VMS ore-forming system recorded by pyrite and sphalerite mineral texture, trace elements, and sulfur isotope: A case study from the Huangtupo Cu-Zn (-Au) deposit, Eastern Tianshan, NW China, Ore Geology Reviews, Volume 158, 2023 |  | CHN |  | 91.919722 | 42.617972 | [6 empty] | Located from Mindat | Multiple mine buildings and an open pit in the vicinity; 3 km |  | 2025-11-18
| Huangtupo |  | Volcanic basin hydrothermal | Volcanogenic massive sulfide (VMS) | Bimodal felsic VMS |  |  | Cu, Zn, Au | Sun et al., 2023 |  | YK91-12 | YK91-12-9 | [5 empty] | ore material | borehole specimen | grab | rock | [9 empty] | sphalerite | sphalerite1 | [7 empty] | LA-ICPMS | Laser sampling was performed using a GeolasPro laser ablation system that consists of a COMPexPro 102 ArF excimer laser (wavelength of 193 nm and maximum energy of 200 mJ) and a MicroLas optical system. An Agilent 7700e ICP-MS instrument was used to acquire ion-signal intensities. | Wuhan SampleSolution Analytical Technology Co., Ltd., Wuhan, China | laser spot size and frequency were set to 44 μm and 7 Hz, respectively; Si, S, Ti, V, Cr, Mn, Fe, Co, Ni, Cu, Zn, Ga, Ge, As, Se, Mo, Ag, Cd, In, Sn, Sb, Ba, W, Au, Tl, Pb, and Bi. | NIST 610 and NIST 612; MASS-1 | 7.93 | 0.008 |  |  | 40.21 | 0.3 | 0.25 | 0.004 |  |  | 0 | 0.016 | [8 empty] | 1757.4 | 0.05 | [6 empty] | 0 | 0.14 |  |  | 732.28 | 0.005 | [8 empty] | 20116.06 | 400 | 1.09 | 0.008 |  |  | 0.72 | 0.1 | [6 empty] | 0.33 | 0.003 | [12 empty] | 1370200 | 0.07 | 321.56 | 0.01 | [12 empty] | 3.87 | 0.004 | [16 empty] | 835.2 | 0.015 |  |  | 0 | 5 |  |  |  |  | 0.47 | 0.04 | [10 empty] | 20700 | 0.005 | [19 empty] | 2023 | Bingke Sun, Xinbiao Lv, Shouguo Wang, Thomas Ulrich, Zhihui Dai, Banxiao Ruan, Evolution of an ancient VMS ore-forming system recorded by pyrite and sphalerite mineral texture, trace elements, and sulfur isotope: A case study from the Huangtupo Cu-Zn (-Au) deposit, Eastern Tianshan, NW China, Ore Geology Reviews, Volume 158, 2023 |  | CHN |  | 91.919722 | 42.617972 | [6 empty] | Located from Mindat | Multiple mine buildings and an open pit in the vicinity; 3 km |  | 2025-11-18
| Huangtupo |  | Volcanic basin hydrothermal | Volcanogenic massive sulfide (VMS) | Bimodal felsic VMS |  |  | Cu, Zn, Au | Sun et al., 2023 |  | YK91-12 | YK91-12-10 | [5 empty] | ore material | borehole specimen | grab | rock | [9 empty] | sphalerite | sphalerite1 | [7 empty] | LA-ICPMS | Laser sampling was performed using a GeolasPro laser ablation system that consists of a COMPexPro 102 ArF excimer laser (wavelength of 193 nm and maximum energy of 200 mJ) and a MicroLas optical system. An Agilent 7700e ICP-MS instrument was used to acquire ion-signal intensities. | Wuhan SampleSolution Analytical Technology Co., Ltd., Wuhan, China | laser spot size and frequency were set to 44 μm and 7 Hz, respectively; Si, S, Ti, V, Cr, Mn, Fe, Co, Ni, Cu, Zn, Ga, Ge, As, Se, Mo, Ag, Cd, In, Sn, Sb, Ba, W, Au, Tl, Pb, and Bi. | NIST 610 and NIST 612; MASS-1 | 82.15 | 0.008 |  |  | 158.39 | 0.3 | 0.18 | 0.004 |  |  | 0.02 | 0.016 | [8 empty] | 1445.35 | 0.05 | [6 empty] | 500 | 0.14 |  |  | 5408.06 | 0.005 | [8 empty] | 19125.81 | 400 | 3.73 | 0.008 |  |  | 40.66 | 0.1 | [6 empty] | 1.22 | 0.003 | [12 empty] | 2750400 | 0.07 | 127.9 | 0.01 | [12 empty] | 83.87 | 0.004 | [16 empty] | 1457.1 | 0.015 |  |  | 71.99 | 5 |  |  |  |  | 0.92 | 0.04 | [10 empty] | 19800 | 0.005 | [19 empty] | 2023 | Bingke Sun, Xinbiao Lv, Shouguo Wang, Thomas Ulrich, Zhihui Dai, Banxiao Ruan, Evolution of an ancient VMS ore-forming system recorded by pyrite and sphalerite mineral texture, trace elements, and sulfur isotope: A case study from the Huangtupo Cu-Zn (-Au) deposit, Eastern Tianshan, NW China, Ore Geology Reviews, Volume 158, 2023 |  | CHN |  | 91.919722 | 42.617972 | [6 empty] | Located from Mindat | Multiple mine buildings and an open pit in the vicinity; 3 km |  | 2025-11-18
| Huangtupo |  | Volcanic basin hydrothermal | Volcanogenic massive sulfide (VMS) | Bimodal felsic VMS |  |  | Cu, Zn, Au | Sun et al., 2023 |  | YK91-14 | YK91-14-11 | [5 empty] | ore material | borehole specimen | grab | rock | [9 empty] | sphalerite | sphalerite1 | [7 empty] | LA-ICPMS | Laser sampling was performed using a GeolasPro laser ablation system that consists of a COMPexPro 102 ArF excimer laser (wavelength of 193 nm and maximum energy of 200 mJ) and a MicroLas optical system. An Agilent 7700e ICP-MS instrument was used to acquire ion-signal intensities. | Wuhan SampleSolution Analytical Technology Co., Ltd., Wuhan, China | laser spot size and frequency were set to 44 μm and 7 Hz, respectively; Si, S, Ti, V, Cr, Mn, Fe, Co, Ni, Cu, Zn, Ga, Ge, As, Se, Mo, Ag, Cd, In, Sn, Sb, Ba, W, Au, Tl, Pb, and Bi. | NIST 610 and NIST 612; MASS-1 | 79.94 | 0.008 |  |  | 210.99 | 0.3 | 0.13 | 0.004 |  |  | 0.1 | 0.016 | [8 empty] | 1481.88 | 0.05 | [6 empty] | 2900 | 0.14 |  |  | 6869.3 | 0.005 | [8 empty] | 33576.63 | 400 | 0.23 | 0.008 |  |  | 24.33 | 0.1 | [6 empty] | 1.69 | 0.003 | [12 empty] | 2669700 | 0.07 | 1.38 | 0.01 | [12 empty] | 179.58 | 0.004 | [16 empty] | 1093.75 | 0.015 |  |  | 0 | 5 |  |  |  |  | 0.86 | 0.04 | [10 empty] | 24100 | 0.005 | [19 empty] | 2023 | Bingke Sun, Xinbiao Lv, Shouguo Wang, Thomas Ulrich, Zhihui Dai, Banxiao Ruan, Evolution of an ancient VMS ore-forming system recorded by pyrite and sphalerite mineral texture, trace elements, and sulfur isotope: A case study from the Huangtupo Cu-Zn (-Au) deposit, Eastern Tianshan, NW China, Ore Geology Reviews, Volume 158, 2023 |  | CHN |  | 91.919722 | 42.617972 | [6 empty] | Located from Mindat | Multiple mine buildings and an open pit in the vicinity; 3 km |  | 2025-11-18
| Huangtupo |  | Volcanic basin hydrothermal | Volcanogenic massive sulfide (VMS) | Bimodal felsic VMS |  |  | Cu, Zn, Au | Sun et al., 2023 |  | YK91-14 | YK91-14-12 | [5 empty] | ore material | borehole specimen | grab | rock | [9 empty] | sphalerite | sphalerite1 | [7 empty] | LA-ICPMS | Laser sampling was performed using a GeolasPro laser ablation system that consists of a COMPexPro 102 ArF excimer laser (wavelength of 193 nm and maximum energy of 200 mJ) and a MicroLas optical system. An Agilent 7700e ICP-MS instrument was used to acquire ion-signal intensities. | Wuhan SampleSolution Analytical Technology Co., Ltd., Wuhan, China | laser spot size and frequency were set to 44 μm and 7 Hz, respectively; Si, S, Ti, V, Cr, Mn, Fe, Co, Ni, Cu, Zn, Ga, Ge, As, Se, Mo, Ag, Cd, In, Sn, Sb, Ba, W, Au, Tl, Pb, and Bi. | NIST 610 and NIST 612; MASS-1 | 171.16 | 0.008 |  |  | 36.98 | 0.3 | 0.09 | 0.004 |  |  | 0.84 | 0.016 | [8 empty] | 1642.11 | 0.05 | [6 empty] | 220600 | 0.14 |  |  | 717.54 | 0.005 | [8 empty] | 13686.85 | 400 | 327.25 | 0.008 |  |  | 20.81 | 0.1 | [6 empty] | 4.62 | 0.003 | [12 empty] | 22923700 | 0.07 | 16.22 | 0.01 | [12 empty] | 0.02 | 0.004 | [16 empty] | 261.65 | 0.015 |  |  | 0 | 5 |  |  |  |  | 2.51 | 0.04 | [10 empty] | 21600 | 0.005 | [19 empty] | 2023 | Bingke Sun, Xinbiao Lv, Shouguo Wang, Thomas Ulrich, Zhihui Dai, Banxiao Ruan, Evolution of an ancient VMS ore-forming system recorded by pyrite and sphalerite mineral texture, trace elements, and sulfur isotope: A case study from the Huangtupo Cu-Zn (-Au) deposit, Eastern Tianshan, NW China, Ore Geology Reviews, Volume 158, 2023 |  | CHN |  | 91.919722 | 42.617972 | [6 empty] | Located from Mindat | Multiple mine buildings and an open pit in the vicinity; 3 km |  | 2025-11-18
| Huangtupo |  | Volcanic basin hydrothermal | Volcanogenic massive sulfide (VMS) | Bimodal felsic VMS |  |  | Cu, Zn, Au | Sun et al., 2023 |  | YK91-16 | YK91-16-13 | [5 empty] | ore material | borehole specimen | grab | rock | [9 empty] | sphalerite | sphalerite1 | [7 empty] | LA-ICPMS | Laser sampling was performed using a GeolasPro laser ablation system that consists of a COMPexPro 102 ArF excimer laser (wavelength of 193 nm and maximum energy of 200 mJ) and a MicroLas optical system. An Agilent 7700e ICP-MS instrument was used to acquire ion-signal intensities. | Wuhan SampleSolution Analytical Technology Co., Ltd., Wuhan, China | laser spot size and frequency were set to 44 μm and 7 Hz, respectively; Si, S, Ti, V, Cr, Mn, Fe, Co, Ni, Cu, Zn, Ga, Ge, As, Se, Mo, Ag, Cd, In, Sn, Sb, Ba, W, Au, Tl, Pb, and Bi. | NIST 610 and NIST 612; MASS-1 | 213.11 | 0.008 |  |  | 52.59 | 0.3 | 0.15 | 0.004 |  |  | 0.16 | 0.016 | [8 empty] | 1542.01 | 0.05 | [6 empty] | 17300 | 0.14 |  |  | 605.25 | 0.005 | [8 empty] | 14762.65 | 400 | 122.32 | 0.008 |  |  | 7.22 | 0.1 | [6 empty] | 2.89 | 0.003 | [12 empty] | 24260900 | 0.07 | 13.93 | 0.01 | [12 empty] | 0.03 | 0.004 | [16 empty] | 386.75 | 0.015 |  |  | 0 | 5 |  |  |  |  | 2.12 | 0.04 | [10 empty] | 32500 | 0.005 | [19 empty] | 2023 | Bingke Sun, Xinbiao Lv, Shouguo Wang, Thomas Ulrich, Zhihui Dai, Banxiao Ruan, Evolution of an ancient VMS ore-forming system recorded by pyrite and sphalerite mineral texture, trace elements, and sulfur isotope: A case study from the Huangtupo Cu-Zn (-Au) deposit, Eastern Tianshan, NW China, Ore Geology Reviews, Volume 158, 2023 |  | CHN |  | 91.919722 | 42.617972 | [6 empty] | Located from Mindat | Multiple mine buildings and an open pit in the vicinity; 3 km |  | 2025-11-18
| Huangtupo |  | Volcanic basin hydrothermal | Volcanogenic massive sulfide (VMS) | Bimodal felsic VMS |  |  | Cu, Zn, Au | Sun et al., 2023 |  | YK91-16 | YK91-16-14 | [5 empty] | ore material | borehole specimen | grab | rock | [9 empty] | sphalerite | sphalerite1 | [7 empty] | LA-ICPMS | Laser sampling was performed using a GeolasPro laser ablation system that consists of a COMPexPro 102 ArF excimer laser (wavelength of 193 nm and maximum energy of 200 mJ) and a MicroLas optical system. An Agilent 7700e ICP-MS instrument was used to acquire ion-signal intensities. | Wuhan SampleSolution Analytical Technology Co., Ltd., Wuhan, China | laser spot size and frequency were set to 44 μm and 7 Hz, respectively; Si, S, Ti, V, Cr, Mn, Fe, Co, Ni, Cu, Zn, Ga, Ge, As, Se, Mo, Ag, Cd, In, Sn, Sb, Ba, W, Au, Tl, Pb, and Bi. | NIST 610 and NIST 612; MASS-1 | 676.58 | 0.008 |  |  | 311.09 | 0.3 | 0.16 | 0.004 |  |  | 0.07 | 0.016 | [8 empty] | 2204.21 | 0.05 | [6 empty] | 4600 | 0.14 |  |  | 3142.64 | 0.005 | [8 empty] | 10424.62 | 400 | 2.43 | 0.008 |  |  | 14.38 | 0.1 | [6 empty] | 0.02 | 0.003 | [12 empty] | 7396400 | 0.07 | 18.08 | 0.01 | [12 empty] | 266.74 | 0.004 | [16 empty] | 1834.95 | 0.015 |  |  | 5.21 | 5 |  |  |  |  | 0.63 | 0.04 | [10 empty] | 23000 | 0.005 | [19 empty] | 2023 | Bingke Sun, Xinbiao Lv, Shouguo Wang, Thomas Ulrich, Zhihui Dai, Banxiao Ruan, Evolution of an ancient VMS ore-forming system recorded by pyrite and sphalerite mineral texture, trace elements, and sulfur isotope: A case study from the Huangtupo Cu-Zn (-Au) deposit, Eastern Tianshan, NW China, Ore Geology Reviews, Volume 158, 2023 |  | CHN |  | 91.919722 | 42.617972 | [6 empty] | Located from Mindat | Multiple mine buildings and an open pit in the vicinity; 3 km |  | 2025-11-18
| Huangtupo |  | Volcanic basin hydrothermal | Volcanogenic massive sulfide (VMS) | Bimodal felsic VMS |  |  | Cu, Zn, Au | Sun et al., 2023 |  | YK91-16 | YK91-16-15 | [5 empty] | ore material | borehole specimen | grab | rock | [9 empty] | sphalerite | sphalerite1 | [7 empty] | LA-ICPMS | Laser sampling was performed using a GeolasPro laser ablation system that consists of a COMPexPro 102 ArF excimer laser (wavelength of 193 nm and maximum energy of 200 mJ) and a MicroLas optical system. An Agilent 7700e ICP-MS instrument was used to acquire ion-signal intensities. | Wuhan SampleSolution Analytical Technology Co., Ltd., Wuhan, China | laser spot size and frequency were set to 44 μm and 7 Hz, respectively; Si, S, Ti, V, Cr, Mn, Fe, Co, Ni, Cu, Zn, Ga, Ge, As, Se, Mo, Ag, Cd, In, Sn, Sb, Ba, W, Au, Tl, Pb, and Bi. | NIST 610 and NIST 612; MASS-1 | 522.69 | 0.008 |  |  | 208.1 | 0.3 | 0.06 | 0.004 |  |  | 0.06 | 0.016 | [8 empty] | 2160.18 | 0.05 | [6 empty] | 27600 | 0.14 |  |  | 2466.2 | 0.005 | [8 empty] | 10198.49 | 400 | 2.64 | 0.008 |  |  | 13.38 | 0.1 | [6 empty] | 0.02 | 0.003 | [12 empty] | 9583100 | 0.07 | 39.51 | 0.01 | [12 empty] | 112.93 | 0.004 | [16 empty] | 1409.72 | 0.015 |  |  | 0 | 5 |  |  |  |  | 0.5 | 0.04 | [10 empty] | 36400 | 0.005 | [19 empty] | 2023 | Bingke Sun, Xinbiao Lv, Shouguo Wang, Thomas Ulrich, Zhihui Dai, Banxiao Ruan, Evolution of an ancient VMS ore-forming system recorded by pyrite and sphalerite mineral texture, trace elements, and sulfur isotope: A case study from the Huangtupo Cu-Zn (-Au) deposit, Eastern Tianshan, NW China, Ore Geology Reviews, Volume 158, 2023 |  | CHN |  | 91.919722 | 42.617972 | [6 empty] | Located from Mindat | Multiple mine buildings and an open pit in the vicinity; 3 km |  | 2025-11-18
| Huangtupo |  | Volcanic basin hydrothermal | Volcanogenic massive sulfide (VMS) | Bimodal felsic VMS |  |  | Cu, Zn, Au | Sun et al., 2023 |  | YK91-16 | YK91-16-16 | [5 empty] | ore material | borehole specimen | grab | rock | [9 empty] | sphalerite | sphalerite1 | [7 empty] | LA-ICPMS | Laser sampling was performed using a GeolasPro laser ablation system that consists of a COMPexPro 102 ArF excimer laser (wavelength of 193 nm and maximum energy of 200 mJ) and a MicroLas optical system. An Agilent 7700e ICP-MS instrument was used to acquire ion-signal intensities. | Wuhan SampleSolution Analytical Technology Co., Ltd., Wuhan, China | laser spot size and frequency were set to 44 μm and 7 Hz, respectively; Si, S, Ti, V, Cr, Mn, Fe, Co, Ni, Cu, Zn, Ga, Ge, As, Se, Mo, Ag, Cd, In, Sn, Sb, Ba, W, Au, Tl, Pb, and Bi. | NIST 610 and NIST 612; MASS-1 | 428.77 | 0.008 |  |  | 215.82 | 0.3 | 0.06 | 0.004 |  |  | 0.2 | 0.016 | [8 empty] | 2106.23 | 0.05 | [6 empty] | 12800 | 0.14 |  |  | 1751.07 | 0.005 | [8 empty] | 9394.21 | 400 | 4.44 | 0.008 |  |  | 14.96 | 0.1 | [6 empty] | 0.02 | 0.003 | [12 empty] | 8434700 | 0.07 | 39.62 | 0.01 | [12 empty] | 66.44 | 0.004 | [16 empty] | 1023.58 | 0.015 |  |  | 0 | 5 |  |  |  |  | 0.65 | 0.04 | [10 empty] | 26000 | 0.005 | [19 empty] | 2023 | Bingke Sun, Xinbiao Lv, Shouguo Wang, Thomas Ulrich, Zhihui Dai, Banxiao Ruan, Evolution of an ancient VMS ore-forming system recorded by pyrite and sphalerite mineral texture, trace elements, and sulfur isotope: A case study from the Huangtupo Cu-Zn (-Au) deposit, Eastern Tianshan, NW China, Ore Geology Reviews, Volume 158, 2023 |  | CHN |  | 91.919722 | 42.617972 | [6 empty] | Located from Mindat | Multiple mine buildings and an open pit in the vicinity; 3 km |  | 2025-11-18
| Huangtupo |  | Volcanic basin hydrothermal | Volcanogenic massive sulfide (VMS) | Bimodal felsic VMS |  |  | Cu, Zn, Au | Sun et al., 2023 |  | YK111-19 | YK111-19-17 | [5 empty] | ore material | borehole specimen | grab | rock | [9 empty] | sphalerite | sphalerite1 | [7 empty] | LA-ICPMS | Laser sampling was performed using a GeolasPro laser ablation system that consists of a COMPexPro 102 ArF excimer laser (wavelength of 193 nm and maximum energy of 200 mJ) and a MicroLas optical system. An Agilent 7700e ICP-MS instrument was used to acquire ion-signal intensities. | Wuhan SampleSolution Analytical Technology Co., Ltd., Wuhan, China | laser spot size and frequency were set to 44 μm and 7 Hz, respectively; Si, S, Ti, V, Cr, Mn, Fe, Co, Ni, Cu, Zn, Ga, Ge, As, Se, Mo, Ag, Cd, In, Sn, Sb, Ba, W, Au, Tl, Pb, and Bi. | NIST 610 and NIST 612; MASS-1 | 216.61 | 0.008 |  |  | 109.99 | 0.3 | 0.05 | 0.004 |  |  | 0.01 | 0.016 | [8 empty] | 1789.35 | 0.05 | [6 empty] | 19400 | 0.14 |  |  | 1390.99 | 0.005 | [8 empty] | 17166.1 | 400 | 1.49 | 0.008 |  |  | 13.88 | 0.1 | [6 empty] | 0.68 | 0.003 | [12 empty] | 25428700 | 0.07 | 16.22 | 0.01 | [12 empty] | 69.64 | 0.004 | [16 empty] | 704.86 | 0.015 |  |  | 0 | 5 |  |  |  |  | 0.45 | 0.04 | [10 empty] | 22700 | 0.005 | [19 empty] | 2023 | Bingke Sun, Xinbiao Lv, Shouguo Wang, Thomas Ulrich, Zhihui Dai, Banxiao Ruan, Evolution of an ancient VMS ore-forming system recorded by pyrite and sphalerite mineral texture, trace elements, and sulfur isotope: A case study from the Huangtupo Cu-Zn (-Au) deposit, Eastern Tianshan, NW China, Ore Geology Reviews, Volume 158, 2023 |  | CHN |  | 91.919722 | 42.617972 | [6 empty] | Located from Mindat | Multiple mine buildings and an open pit in the vicinity; 3 km |  | 2025-11-18
| Huangtupo |  | Volcanic basin hydrothermal | Volcanogenic massive sulfide (VMS) | Bimodal felsic VMS |  |  | Cu, Zn, Au | Sun et al., 2023 |  | YK111-19 | YK111-19-18 | [5 empty] | ore material | borehole specimen | grab | rock | [9 empty] | sphalerite | sphalerite1 | [7 empty] | LA-ICPMS | Laser sampling was performed using a GeolasPro laser ablation system that consists of a COMPexPro 102 ArF excimer laser (wavelength of 193 nm and maximum energy of 200 mJ) and a MicroLas optical system. An Agilent 7700e ICP-MS instrument was used to acquire ion-signal intensities. | Wuhan SampleSolution Analytical Technology Co., Ltd., Wuhan, China | laser spot size and frequency were set to 44 μm and 7 Hz, respectively; Si, S, Ti, V, Cr, Mn, Fe, Co, Ni, Cu, Zn, Ga, Ge, As, Se, Mo, Ag, Cd, In, Sn, Sb, Ba, W, Au, Tl, Pb, and Bi. | NIST 610 and NIST 612; MASS-1 | 148.1 | 0.008 |  |  | 56.5 | 0.3 | 0.06 | 0.004 |  |  | 0.03 | 0.016 | [8 empty] | 1841.11 | 0.05 | [6 empty] | 22600 | 0.14 |  |  | 884.38 | 0.005 | [8 empty] | 18474.53 | 400 | 0.39 | 0.008 |  |  | 5.97 | 0.1 | [6 empty] | 0.99 | 0.003 | [12 empty] | 24299100 | 0.07 | 9.62 | 0.01 | [12 empty] | 46.52 | 0.004 | [16 empty] | 359.07 | 0.015 |  |  | 21.72 | 5 |  |  |  |  | 0.73 | 0.04 | [10 empty] | 31700 | 0.005 | [19 empty] | 2023 | Bingke Sun, Xinbiao Lv, Shouguo Wang, Thomas Ulrich, Zhihui Dai, Banxiao Ruan, Evolution of an ancient VMS ore-forming system recorded by pyrite and sphalerite mineral texture, trace elements, and sulfur isotope: A case study from the Huangtupo Cu-Zn (-Au) deposit, Eastern Tianshan, NW China, Ore Geology Reviews, Volume 158, 2023 |  | CHN |  | 91.919722 | 42.617972 | [6 empty] | Located from Mindat | Multiple mine buildings and an open pit in the vicinity; 3 km |  | 2025-11-18
| Huangtupo |  | Volcanic basin hydrothermal | Volcanogenic massive sulfide (VMS) | Bimodal felsic VMS |  |  | Cu, Zn, Au | Sun et al., 2023 |  | YK111-19 | YK111-19-19 | [5 empty] | ore material | borehole specimen | grab | rock | [9 empty] | sphalerite | sphalerite1 | [7 empty] | LA-ICPMS | Laser sampling was performed using a GeolasPro laser ablation system that consists of a COMPexPro 102 ArF excimer laser (wavelength of 193 nm and maximum energy of 200 mJ) and a MicroLas optical system. An Agilent 7700e ICP-MS instrument was used to acquire ion-signal intensities. | Wuhan SampleSolution Analytical Technology Co., Ltd., Wuhan, China | laser spot size and frequency were set to 44 μm and 7 Hz, respectively; Si, S, Ti, V, Cr, Mn, Fe, Co, Ni, Cu, Zn, Ga, Ge, As, Se, Mo, Ag, Cd, In, Sn, Sb, Ba, W, Au, Tl, Pb, and Bi. | NIST 610 and NIST 612; MASS-1 | 817.17 | 0.008 |  |  | 154.6 | 0.3 | 0.53 | 0.004 |  |  | 0.06 | 0.016 | [8 empty] | 1505.03 | 0.05 | [6 empty] | 0 | 0.14 |  |  | 1996.02 | 0.005 | [8 empty] | 14678.98 | 400 | 190.51 | 0.008 |  |  | 31.27 | 0.1 | [6 empty] | 0.51 | 0.003 | [12 empty] | 20055200 | 0.07 | 0.99 | 0.01 | [12 empty] | 102.04 | 0.004 | [16 empty] | 1219.59 | 0.015 |  |  | 0 | 5 |  |  |  |  | 1.1 | 0.04 | [10 empty] | 29000 | 0.005 | [19 empty] | 2023 | Bingke Sun, Xinbiao Lv, Shouguo Wang, Thomas Ulrich, Zhihui Dai, Banxiao Ruan, Evolution of an ancient VMS ore-forming system recorded by pyrite and sphalerite mineral texture, trace elements, and sulfur isotope: A case study from the Huangtupo Cu-Zn (-Au) deposit, Eastern Tianshan, NW China, Ore Geology Reviews, Volume 158, 2023 |  | CHN |  | 91.919722 | 42.617972 | [6 empty] | Located from Mindat | Multiple mine buildings and an open pit in the vicinity; 3 km |  | 2025-11-18
| Huangtupo |  | Volcanic basin hydrothermal | Volcanogenic massive sulfide (VMS) | Bimodal felsic VMS |  |  | Cu, Zn, Au | Sun et al., 2023 |  | YK111-19 | YK111-19-20 | [5 empty] | ore material | borehole specimen | grab | rock | [9 empty] | sphalerite | sphalerite1 | [7 empty] | LA-ICPMS | Laser sampling was performed using a GeolasPro laser ablation system that consists of a COMPexPro 102 ArF excimer laser (wavelength of 193 nm and maximum energy of 200 mJ) and a MicroLas optical system. An Agilent 7700e ICP-MS instrument was used to acquire ion-signal intensities. | Wuhan SampleSolution Analytical Technology Co., Ltd., Wuhan, China | laser spot size and frequency were set to 44 μm and 7 Hz, respectively; Si, S, Ti, V, Cr, Mn, Fe, Co, Ni, Cu, Zn, Ga, Ge, As, Se, Mo, Ag, Cd, In, Sn, Sb, Ba, W, Au, Tl, Pb, and Bi. | NIST 610 and NIST 612; MASS-1 | 237.44 | 0.008 |  |  | 138.36 | 0.3 | 0.04 | 0.004 |  |  | 0.07 | 0.016 | [8 empty] | 1785.26 | 0.05 | [6 empty] | 8400 | 0.14 |  |  | 1429.17 | 0.005 | [8 empty] | 19112.45 | 400 | 3.7 | 0.008 |  |  | 20.43 | 0.1 | [6 empty] | 0.56 | 0.003 | [12 empty] | 25594600 | 0.07 | 38.79 | 0.01 | [12 empty] | 48.35 | 0.004 | [16 empty] | 827.52 | 0.015 |  |  | 0 | 5 |  |  |  |  | 0.41 | 0.04 | [10 empty] | 34400 | 0.005 | [19 empty] | 2023 | Bingke Sun, Xinbiao Lv, Shouguo Wang, Thomas Ulrich, Zhihui Dai, Banxiao Ruan, Evolution of an ancient VMS ore-forming system recorded by pyrite and sphalerite mineral texture, trace elements, and sulfur isotope: A case study from the Huangtupo Cu-Zn (-Au) deposit, Eastern Tianshan, NW China, Ore Geology Reviews, Volume 158, 2023 |  | CHN |  | 91.919722 | 42.617972 | [6 empty] | Located from Mindat | Multiple mine buildings and an open pit in the vicinity; 3 km |  | 2025-11-18
| Huangtupo |  | Volcanic basin hydrothermal | Volcanogenic massive sulfide (VMS) | Bimodal felsic VMS |  |  | Cu, Zn, Au | Sun et al., 2023 |  | YK111-19 | YK111-19-21 | [5 empty] | ore material | borehole specimen | grab | rock | [9 empty] | sphalerite | sphalerite1 | [7 empty] | LA-ICPMS | Laser sampling was performed using a GeolasPro laser ablation system that consists of a COMPexPro 102 ArF excimer laser (wavelength of 193 nm and maximum energy of 200 mJ) and a MicroLas optical system. An Agilent 7700e ICP-MS instrument was used to acquire ion-signal intensities. | Wuhan SampleSolution Analytical Technology Co., Ltd., Wuhan, China | laser spot size and frequency were set to 44 μm and 7 Hz, respectively; Si, S, Ti, V, Cr, Mn, Fe, Co, Ni, Cu, Zn, Ga, Ge, As, Se, Mo, Ag, Cd, In, Sn, Sb, Ba, W, Au, Tl, Pb, and Bi. | NIST 610 and NIST 612; MASS-1 | 4.34 | 0.008 |  |  | 30.04 | 0.3 | 1.23 | 0.004 |  |  | 0 | 0.016 | [8 empty] | 1636.23 | 0.05 | [6 empty] | 29500 | 0.14 |  |  | 1323.92 | 0.005 | [8 empty] | 15003.29 | 400 | 76.04 | 0.008 |  |  | 2.82 | 0.1 | [6 empty] | 0 | 0.003 | [12 empty] | 1621300 | 0.07 | 564.55 | 0.01 | [12 empty] | 5.49 | 0.004 | [16 empty] | 233.62 | 0.015 |  |  | 64.25 | 5 |  |  |  |  | 0.89 | 0.04 | [10 empty] | 23100 | 0.005 | [19 empty] | 2023 | Bingke Sun, Xinbiao Lv, Shouguo Wang, Thomas Ulrich, Zhihui Dai, Banxiao Ruan, Evolution of an ancient VMS ore-forming system recorded by pyrite and sphalerite mineral texture, trace elements, and sulfur isotope: A case study from the Huangtupo Cu-Zn (-Au) deposit, Eastern Tianshan, NW China, Ore Geology Reviews, Volume 158, 2023 |  | CHN |  | 91.919722 | 42.617972 | [6 empty] | Located from Mindat | Multiple mine buildings and an open pit in the vicinity; 3 km |  | 2025-11-18
| Huangtupo |  | Volcanic basin hydrothermal | Volcanogenic massive sulfide (VMS) | Bimodal felsic VMS |  |  | Cu, Zn, Au | Sun et al., 2023 |  | YK91-10 | YK91-10-22 | [5 empty] | ore material | borehole specimen | grab | rock | [9 empty] | sphalerite | sphalerite2 | [7 empty] | LA-ICPMS | Laser sampling was performed using a GeolasPro laser ablation system that consists of a COMPexPro 102 ArF excimer laser (wavelength of 193 nm and maximum energy of 200 mJ) and a MicroLas optical system. An Agilent 7700e ICP-MS instrument was used to acquire ion-signal intensities. | Wuhan SampleSolution Analytical Technology Co., Ltd., Wuhan, China | laser spot size and frequency were set to 44 μm and 7 Hz, respectively; Si, S, Ti, V, Cr, Mn, Fe, Co, Ni, Cu, Zn, Ga, Ge, As, Se, Mo, Ag, Cd, In, Sn, Sb, Ba, W, Au, Tl, Pb, and Bi. | NIST 610 and NIST 612; MASS-1 | 2.47 | 0.008 |  |  | 2.2 | 0.3 | 0.01 | 0.004 |  |  | 0 | 0.016 | [8 empty] | 1473.78 | 0.05 | [6 empty] | 22700 | 0.14 |  |  | 5851.09 | 0.005 | [8 empty] | 2483.73 | 400 | 131.85 | 0.008 |  |  | 2.44 | 0.1 | [6 empty] | 17.74 | 0.003 | [12 empty] | 4336200 | 0.07 | 0.07 | 0.01 | [12 empty] | 2.16 | 0.004 | [16 empty] | 0.44 | 0.015 |  |  | 85.07 | 5 |  |  |  |  | 4.04 | 0.04 | [10 empty] | 16800 | 0.005 | [19 empty] | 2023 | Bingke Sun, Xinbiao Lv, Shouguo Wang, Thomas Ulrich, Zhihui Dai, Banxiao Ruan, Evolution of an ancient VMS ore-forming system recorded by pyrite and sphalerite mineral texture, trace elements, and sulfur isotope: A case study from the Huangtupo Cu-Zn (-Au) deposit, Eastern Tianshan, NW China, Ore Geology Reviews, Volume 158, 2023 |  | CHN |  | 91.919722 | 42.617972 | [6 empty] | Located from Mindat | Multiple mine buildings and an open pit in the vicinity; 3 km |  | 2025-11-18
| Huangtupo |  | Volcanic basin hydrothermal | Volcanogenic massive sulfide (VMS) | Bimodal felsic VMS |  |  | Cu, Zn, Au | Sun et al., 2023 |  | YK91-10 | YK91-10-23 | [5 empty] | ore material | borehole specimen | grab | rock | [9 empty] | sphalerite | sphalerite2 | [7 empty] | LA-ICPMS | Laser sampling was performed using a GeolasPro laser ablation system that consists of a COMPexPro 102 ArF excimer laser (wavelength of 193 nm and maximum energy of 200 mJ) and a MicroLas optical system. An Agilent 7700e ICP-MS instrument was used to acquire ion-signal intensities. | Wuhan SampleSolution Analytical Technology Co., Ltd., Wuhan, China | laser spot size and frequency were set to 44 μm and 7 Hz, respectively; Si, S, Ti, V, Cr, Mn, Fe, Co, Ni, Cu, Zn, Ga, Ge, As, Se, Mo, Ag, Cd, In, Sn, Sb, Ba, W, Au, Tl, Pb, and Bi. | NIST 610 and NIST 612; MASS-1 | 6.94 | 0.008 |  |  | 5.75 | 0.3 | 0.04 | 0.004 |  |  | 0 | 0.016 | [8 empty] | 1455.34 | 0.05 | [6 empty] | 7200 | 0.14 |  |  | 3976.48 | 0.005 | [8 empty] | 5167.65 | 400 | 4.07 | 0.008 |  |  | 0.72 | 0.1 | [6 empty] | 8.46 | 0.003 | [12 empty] | 901500 | 0.07 | 0.03 | 0.01 | [12 empty] | 6.93 | 0.004 | [16 empty] | 0.51 | 0.015 |  |  | 86.47 | 5 |  |  |  |  | 0.81 | 0.04 | [10 empty] | 26800 | 0.005 | [19 empty] | 2023 | Bingke Sun, Xinbiao Lv, Shouguo Wang, Thomas Ulrich, Zhihui Dai, Banxiao Ruan, Evolution of an ancient VMS ore-forming system recorded by pyrite and sphalerite mineral texture, trace elements, and sulfur isotope: A case study from the Huangtupo Cu-Zn (-Au) deposit, Eastern Tianshan, NW China, Ore Geology Reviews, Volume 158, 2023 |  | CHN |  | 91.919722 | 42.617972 | [6 empty] | Located from Mindat | Multiple mine buildings and an open pit in the vicinity; 3 km |  | 2025-11-18
| Huangtupo |  | Volcanic basin hydrothermal | Volcanogenic massive sulfide (VMS) | Bimodal felsic VMS |  |  | Cu, Zn, Au | Sun et al., 2023 |  | YK91-10 | YK91-10-24 | [5 empty] | ore material | borehole specimen | grab | rock | [9 empty] | sphalerite | sphalerite2 | [7 empty] | LA-ICPMS | Laser sampling was performed using a GeolasPro laser ablation system that consists of a COMPexPro 102 ArF excimer laser (wavelength of 193 nm and maximum energy of 200 mJ) and a MicroLas optical system. An Agilent 7700e ICP-MS instrument was used to acquire ion-signal intensities. | Wuhan SampleSolution Analytical Technology Co., Ltd., Wuhan, China | laser spot size and frequency were set to 44 μm and 7 Hz, respectively; Si, S, Ti, V, Cr, Mn, Fe, Co, Ni, Cu, Zn, Ga, Ge, As, Se, Mo, Ag, Cd, In, Sn, Sb, Ba, W, Au, Tl, Pb, and Bi. | NIST 610 and NIST 612; MASS-1 | 8.94 | 0.008 |  |  | 4.41 | 0.3 | 0.1 | 0.004 |  |  | 0 | 0.016 | [8 empty] | 1532.08 | 0.05 | [6 empty] | 8200 | 0.14 |  |  | 6496.74 | 0.005 | [8 empty] | 3245.32 | 400 | 2.69 | 0.008 |  |  | 1.17 | 0.1 | [6 empty] | 8.22 | 0.003 | [12 empty] | 812600 | 0.07 | 0 | 0.01 | [12 empty] | 18.93 | 0.004 | [16 empty] | 1.47 | 0.015 |  |  | 48.08 | 5 |  |  |  |  | 0.89 | 0.04 | [10 empty] | 30500 | 0.005 | [19 empty] | 2023 | Bingke Sun, Xinbiao Lv, Shouguo Wang, Thomas Ulrich, Zhihui Dai, Banxiao Ruan, Evolution of an ancient VMS ore-forming system recorded by pyrite and sphalerite mineral texture, trace elements, and sulfur isotope: A case study from the Huangtupo Cu-Zn (-Au) deposit, Eastern Tianshan, NW China, Ore Geology Reviews, Volume 158, 2023 |  | CHN |  | 91.919722 | 42.617972 | [6 empty] | Located from Mindat | Multiple mine buildings and an open pit in the vicinity; 3 km |  | 2025-11-18
| Huangtupo |  | Volcanic basin hydrothermal | Volcanogenic massive sulfide (VMS) | Bimodal felsic VMS |  |  | Cu, Zn, Au | Sun et al., 2023 |  | YK91-10 | YK91-10-25 | [5 empty] | ore material | borehole specimen | grab | rock | [9 empty] | sphalerite | sphalerite2 | [7 empty] | LA-ICPMS | Laser sampling was performed using a GeolasPro laser ablation system that consists of a COMPexPro 102 ArF excimer laser (wavelength of 193 nm and maximum energy of 200 mJ) and a MicroLas optical system. An Agilent 7700e ICP-MS instrument was used to acquire ion-signal intensities. | Wuhan SampleSolution Analytical Technology Co., Ltd., Wuhan, China | laser spot size and frequency were set to 44 μm and 7 Hz, respectively; Si, S, Ti, V, Cr, Mn, Fe, Co, Ni, Cu, Zn, Ga, Ge, As, Se, Mo, Ag, Cd, In, Sn, Sb, Ba, W, Au, Tl, Pb, and Bi. | NIST 610 and NIST 612; MASS-1 | 4.31 | 0.008 |  |  | 3.08 | 0.3 | 0.05 | 0.004 |  |  | 0.01 | 0.016 | [8 empty] | 1742.19 | 0.05 | [6 empty] | 2700 | 0.14 |  |  | 66.34 | 0.005 | [8 empty] | 5201.29 | 400 | 2.65 | 0.008 |  |  | 7.14 | 0.1 | [6 empty] | 0.01 | 0.003 | [12 empty] | 838100 | 0.07 | 2.73 | 0.01 | [12 empty] | 6 | 0.004 | [16 empty] | 0.96 | 0.015 |  |  | 92.91 | 5 |  |  |  |  | 0.83 | 0.04 | [10 empty] | 24400 | 0.005 | [19 empty] | 2023 | Bingke Sun, Xinbiao Lv, Shouguo Wang, Thomas Ulrich, Zhihui Dai, Banxiao Ruan, Evolution of an ancient VMS ore-forming system recorded by pyrite and sphalerite mineral texture, trace elements, and sulfur isotope: A case study from the Huangtupo Cu-Zn (-Au) deposit, Eastern Tianshan, NW China, Ore Geology Reviews, Volume 158, 2023 |  | CHN |  | 91.919722 | 42.617972 | [6 empty] | Located from Mindat | Multiple mine buildings and an open pit in the vicinity; 3 km |  | 2025-11-18
| Huangtupo |  | Volcanic basin hydrothermal | Volcanogenic massive sulfide (VMS) | Bimodal felsic VMS |  |  | Cu, Zn, Au | Sun et al., 2023 |  | YK91-12 | YK91-12-26 | [5 empty] | ore material | borehole specimen | grab | rock | [9 empty] | sphalerite | sphalerite2 | [7 empty] | LA-ICPMS | Laser sampling was performed using a GeolasPro laser ablation system that consists of a COMPexPro 102 ArF excimer laser (wavelength of 193 nm and maximum energy of 200 mJ) and a MicroLas optical system. An Agilent 7700e ICP-MS instrument was used to acquire ion-signal intensities. | Wuhan SampleSolution Analytical Technology Co., Ltd., Wuhan, China | laser spot size and frequency were set to 44 μm and 7 Hz, respectively; Si, S, Ti, V, Cr, Mn, Fe, Co, Ni, Cu, Zn, Ga, Ge, As, Se, Mo, Ag, Cd, In, Sn, Sb, Ba, W, Au, Tl, Pb, and Bi. | NIST 610 and NIST 612; MASS-1 | 5.25 | 0.008 |  |  | 2.51 | 0.3 | 0.24 | 0.004 |  |  | 0 | 0.016 | [8 empty] | 1674.12 | 0.05 | [6 empty] | 10900 | 0.14 |  |  | 713.9 | 0.005 | [8 empty] | 9266.61 | 400 | 10.59 | 0.008 |  |  | 0.43 | 0.1 | [6 empty] | 1.19 | 0.003 | [12 empty] | 2157100 | 0.07 | 274.49 | 0.01 | [12 empty] | 3.77 | 0.004 | [16 empty] | 0.74 | 0.015 |  |  | 5.52 | 5 |  |  |  |  | 0.9 | 0.04 | [10 empty] | 19700 | 0.005 | [19 empty] | 2023 | Bingke Sun, Xinbiao Lv, Shouguo Wang, Thomas Ulrich, Zhihui Dai, Banxiao Ruan, Evolution of an ancient VMS ore-forming system recorded by pyrite and sphalerite mineral texture, trace elements, and sulfur isotope: A case study from the Huangtupo Cu-Zn (-Au) deposit, Eastern Tianshan, NW China, Ore Geology Reviews, Volume 158, 2023 |  | CHN |  | 91.919722 | 42.617972 | [6 empty] | Located from Mindat | Multiple mine buildings and an open pit in the vicinity; 3 km |  | 2025-11-18
| Huangtupo |  | Volcanic basin hydrothermal | Volcanogenic massive sulfide (VMS) | Bimodal felsic VMS |  |  | Cu, Zn, Au | Sun et al., 2023 |  | YK91-12 | YK91-12-27 | [5 empty] | ore material | borehole specimen | grab | rock | [9 empty] | sphalerite | sphalerite2 | [7 empty] | LA-ICPMS | Laser sampling was performed using a GeolasPro laser ablation system that consists of a COMPexPro 102 ArF excimer laser (wavelength of 193 nm and maximum energy of 200 mJ) and a MicroLas optical system. An Agilent 7700e ICP-MS instrument was used to acquire ion-signal intensities. | Wuhan SampleSolution Analytical Technology Co., Ltd., Wuhan, China | laser spot size and frequency were set to 44 μm and 7 Hz, respectively; Si, S, Ti, V, Cr, Mn, Fe, Co, Ni, Cu, Zn, Ga, Ge, As, Se, Mo, Ag, Cd, In, Sn, Sb, Ba, W, Au, Tl, Pb, and Bi. | NIST 610 and NIST 612; MASS-1 | 9.54 | 0.008 |  |  | 2.67 | 0.3 | 0.05 | 0.004 |  |  | 1.76 | 0.016 | [8 empty] | 1611.19 | 0.05 | [6 empty] | 53200 | 0.14 |  |  | 180.58 | 0.005 | [8 empty] | 1428.74 | 400 | 59.44 | 0.008 |  |  | 4.54 | 0.1 | [6 empty] | 9.08 | 0.003 | [12 empty] | 26867200 | 0.07 | 4.69 | 0.01 | [12 empty] | 0 | 0.004 | [16 empty] | 1.54 | 0.015 |  |  | 4.94 | 5 |  |  |  |  | 1.23 | 0.04 | [10 empty] | 69100 | 0.005 | [19 empty] | 2023 | Bingke Sun, Xinbiao Lv, Shouguo Wang, Thomas Ulrich, Zhihui Dai, Banxiao Ruan, Evolution of an ancient VMS ore-forming system recorded by pyrite and sphalerite mineral texture, trace elements, and sulfur isotope: A case study from the Huangtupo Cu-Zn (-Au) deposit, Eastern Tianshan, NW China, Ore Geology Reviews, Volume 158, 2023 |  | CHN |  | 91.919722 | 42.617972 | [6 empty] | Located from Mindat | Multiple mine buildings and an open pit in the vicinity; 3 km |  | 2025-11-18
| Huangtupo |  | Volcanic basin hydrothermal | Volcanogenic massive sulfide (VMS) | Bimodal felsic VMS |  |  | Cu, Zn, Au | Sun et al., 2023 |  | YK91-12 | YK91-12-28 | [5 empty] | ore material | borehole specimen | grab | rock | [9 empty] | sphalerite | sphalerite2 | [7 empty] | LA-ICPMS | Laser sampling was performed using a GeolasPro laser ablation system that consists of a COMPexPro 102 ArF excimer laser (wavelength of 193 nm and maximum energy of 200 mJ) and a MicroLas optical system. An Agilent 7700e ICP-MS instrument was used to acquire ion-signal intensities. | Wuhan SampleSolution Analytical Technology Co., Ltd., Wuhan, China | laser spot size and frequency were set to 44 μm and 7 Hz, respectively; Si, S, Ti, V, Cr, Mn, Fe, Co, Ni, Cu, Zn, Ga, Ge, As, Se, Mo, Ag, Cd, In, Sn, Sb, Ba, W, Au, Tl, Pb, and Bi. | NIST 610 and NIST 612; MASS-1 | 11.84 | 0.008 |  |  | 0.09 | 0.3 | 0.01 | 0.004 |  |  | 0.02 | 0.016 | [8 empty] | 1620.51 | 0.05 | [6 empty] | 4200 | 0.14 |  |  | 3298.03 | 0.005 | [8 empty] | 1250.38 | 400 | 14.11 | 0.008 |  |  | 21.94 | 0.1 | [6 empty] | 1.23 | 0.003 | [12 empty] | 27213100 | 0.07 | 0 | 0.01 | [12 empty] | 0.01 | 0.004 | [16 empty] | 0.81 | 0.015 |  |  | 13.02 | 5 |  |  |  |  | 0.52 | 0.04 | [10 empty] | 21800 | 0.005 | [19 empty] | 2023 | Bingke Sun, Xinbiao Lv, Shouguo Wang, Thomas Ulrich, Zhihui Dai, Banxiao Ruan, Evolution of an ancient VMS ore-forming system recorded by pyrite and sphalerite mineral texture, trace elements, and sulfur isotope: A case study from the Huangtupo Cu-Zn (-Au) deposit, Eastern Tianshan, NW China, Ore Geology Reviews, Volume 158, 2023 |  | CHN |  | 91.919722 | 42.617972 | [6 empty] | Located from Mindat | Multiple mine buildings and an open pit in the vicinity; 3 km |  | 2025-11-18
| Huangtupo |  | Volcanic basin hydrothermal | Volcanogenic massive sulfide (VMS) | Bimodal felsic VMS |  |  | Cu, Zn, Au | Sun et al., 2023 |  | YK91-12 | YK91-12-29 | [5 empty] | ore material | borehole specimen | grab | rock | [9 empty] | sphalerite | sphalerite2 | [7 empty] | LA-ICPMS | Laser sampling was performed using a GeolasPro laser ablation system that consists of a COMPexPro 102 ArF excimer laser (wavelength of 193 nm and maximum energy of 200 mJ) and a MicroLas optical system. An Agilent 7700e ICP-MS instrument was used to acquire ion-signal intensities. | Wuhan SampleSolution Analytical Technology Co., Ltd., Wuhan, China | laser spot size and frequency were set to 44 μm and 7 Hz, respectively; Si, S, Ti, V, Cr, Mn, Fe, Co, Ni, Cu, Zn, Ga, Ge, As, Se, Mo, Ag, Cd, In, Sn, Sb, Ba, W, Au, Tl, Pb, and Bi. | NIST 610 and NIST 612; MASS-1 | 3.68 | 0.008 |  |  | 0.75 | 0.3 | 0.02 | 0.004 |  |  | 0 | 0.016 | [8 empty] | 1610.21 | 0.05 | [6 empty] | 7300 | 0.14 |  |  | 12.13 | 0.005 | [8 empty] | 1412.47 | 400 | 0.13 | 0.008 |  |  | 1.29 | 0.1 | [6 empty] | 0.02 | 0.003 | [12 empty] | 30120500 | 0.07 | 0 | 0.01 | [12 empty] | 0.01 | 0.004 | [16 empty] | 1.57 | 0.015 |  |  | 22.39 | 5 |  |  |  |  | 0.42 | 0.04 | [10 empty] | 20300 | 0.005 | [19 empty] | 2023 | Bingke Sun, Xinbiao Lv, Shouguo Wang, Thomas Ulrich, Zhihui Dai, Banxiao Ruan, Evolution of an ancient VMS ore-forming system recorded by pyrite and sphalerite mineral texture, trace elements, and sulfur isotope: A case study from the Huangtupo Cu-Zn (-Au) deposit, Eastern Tianshan, NW China, Ore Geology Reviews, Volume 158, 2023 |  | CHN |  | 91.919722 | 42.617972 | [6 empty] | Located from Mindat | Multiple mine buildings and an open pit in the vicinity; 3 km |  | 2025-11-18
| Huangtupo |  | Volcanic basin hydrothermal | Volcanogenic massive sulfide (VMS) | Bimodal felsic VMS |  |  | Cu, Zn, Au | Sun et al., 2023 |  | YK91-12 | YK91-12-30 | [5 empty] | ore material | borehole specimen | grab | rock | [9 empty] | sphalerite | sphalerite2 | [7 empty] | LA-ICPMS | Laser sampling was performed using a GeolasPro laser ablation system that consists of a COMPexPro 102 ArF excimer laser (wavelength of 193 nm and maximum energy of 200 mJ) and a MicroLas optical system. An Agilent 7700e ICP-MS instrument was used to acquire ion-signal intensities. | Wuhan SampleSolution Analytical Technology Co., Ltd., Wuhan, China | laser spot size and frequency were set to 44 μm and 7 Hz, respectively; Si, S, Ti, V, Cr, Mn, Fe, Co, Ni, Cu, Zn, Ga, Ge, As, Se, Mo, Ag, Cd, In, Sn, Sb, Ba, W, Au, Tl, Pb, and Bi. | NIST 610 and NIST 612; MASS-1 | 18.08 | 0.008 |  |  | 1.58 | 0.3 | 0.05 | 0.004 |  |  | 7.12 | 0.016 | [8 empty] | 1534.82 | 0.05 | [6 empty] | 9600 | 0.14 |  |  | 8846.74 | 0.005 | [8 empty] | 2312.95 | 400 | 22.89 | 0.008 |  |  | 1.29 | 0.1 | [6 empty] | 2.49 | 0.003 | [12 empty] | 25984200 | 0.07 | 0 | 0.01 | [12 empty] | 0.01 | 0.004 | [16 empty] | 1.06 | 0.015 |  |  | 7.51 | 5 |  |  |  |  | 1.75 | 0.04 | [10 empty] | 28000 | 0.005 | [19 empty] | 2023 | Bingke Sun, Xinbiao Lv, Shouguo Wang, Thomas Ulrich, Zhihui Dai, Banxiao Ruan, Evolution of an ancient VMS ore-forming system recorded by pyrite and sphalerite mineral texture, trace elements, and sulfur isotope: A case study from the Huangtupo Cu-Zn (-Au) deposit, Eastern Tianshan, NW China, Ore Geology Reviews, Volume 158, 2023 |  | CHN |  | 91.919722 | 42.617972 | [6 empty] | Located from Mindat | Multiple mine buildings and an open pit in the vicinity; 3 km |  | 2025-11-18
| Huangtupo |  | Volcanic basin hydrothermal | Volcanogenic massive sulfide (VMS) | Bimodal felsic VMS |  |  | Cu, Zn, Au | Sun et al., 2023 |  | YK111-18 | YK111-18-31 | [5 empty] | ore material | borehole specimen | grab | rock | [9 empty] | sphalerite | sphalerite2 | [7 empty] | LA-ICPMS | Laser sampling was performed using a GeolasPro laser ablation system that consists of a COMPexPro 102 ArF excimer laser (wavelength of 193 nm and maximum energy of 200 mJ) and a MicroLas optical system. An Agilent 7700e ICP-MS instrument was used to acquire ion-signal intensities. | Wuhan SampleSolution Analytical Technology Co., Ltd., Wuhan, China | laser spot size and frequency were set to 44 μm and 7 Hz, respectively; Si, S, Ti, V, Cr, Mn, Fe, Co, Ni, Cu, Zn, Ga, Ge, As, Se, Mo, Ag, Cd, In, Sn, Sb, Ba, W, Au, Tl, Pb, and Bi. | NIST 610 and NIST 612; MASS-1 | 7.62 | 0.008 |  |  | 3.28 | 0.3 | 0.06 | 0.004 |  |  | 0 | 0.016 | [8 empty] | 1426.1 | 0.05 | [6 empty] | 3700 | 0.14 |  |  | 22.95 | 0.005 | [8 empty] | 13777.88 | 400 | 7.93 | 0.008 |  |  | 0.84 | 0.1 | [6 empty] | 1.2 | 0.003 | [12 empty] | 21307900 | 0.07 | 0.38 | 0.01 | [12 empty] | 4.32 | 0.004 | [16 empty] | 5.02 | 0.015 |  |  | 0 | 5 |  |  |  |  | 0.75 | 0.04 | [10 empty] | 28600 | 0.005 | [19 empty] | 2023 | Bingke Sun, Xinbiao Lv, Shouguo Wang, Thomas Ulrich, Zhihui Dai, Banxiao Ruan, Evolution of an ancient VMS ore-forming system recorded by pyrite and sphalerite mineral texture, trace elements, and sulfur isotope: A case study from the Huangtupo Cu-Zn (-Au) deposit, Eastern Tianshan, NW China, Ore Geology Reviews, Volume 158, 2023 |  | CHN |  | 91.919722 | 42.617972 | [6 empty] | Located from Mindat | Multiple mine buildings and an open pit in the vicinity; 3 km |  | 2025-11-18
| Huangtupo |  | Volcanic basin hydrothermal | Volcanogenic massive sulfide (VMS) | Bimodal felsic VMS |  |  | Cu, Zn, Au | Sun et al., 2023 |  | YK111-18 | YK111-18-32 | [5 empty] | ore material | borehole specimen | grab | rock | [9 empty] | sphalerite | sphalerite2 | [7 empty] | LA-ICPMS | Laser sampling was performed using a GeolasPro laser ablation system that consists of a COMPexPro 102 ArF excimer laser (wavelength of 193 nm and maximum energy of 200 mJ) and a MicroLas optical system. An Agilent 7700e ICP-MS instrument was used to acquire ion-signal intensities. | Wuhan SampleSolution Analytical Technology Co., Ltd., Wuhan, China | laser spot size and frequency were set to 44 μm and 7 Hz, respectively; Si, S, Ti, V, Cr, Mn, Fe, Co, Ni, Cu, Zn, Ga, Ge, As, Se, Mo, Ag, Cd, In, Sn, Sb, Ba, W, Au, Tl, Pb, and Bi. | NIST 610 and NIST 612; MASS-1 | 1.42 | 0.008 |  |  | 0 | 0.3 | 0 | 0.004 |  |  | 0 | 0.016 | [8 empty] | 1443.39 | 0.05 | [6 empty] | 6900 | 0.14 |  |  | 221.5 | 0.005 | [8 empty] | 11615.8 | 400 | 1.1 | 0.008 |  |  | 0.03 | 0.1 | [6 empty] | 0.04 | 0.003 | [12 empty] | 24904200 | 0.07 | 0.01 | 0.01 | [12 empty] | 0.89 | 0.004 | [16 empty] | 0.2 | 0.015 |  |  | 0 | 5 |  |  |  |  | 0.57 | 0.04 | [10 empty] | 22900 | 0.005 | [19 empty] | 2023 | Bingke Sun, Xinbiao Lv, Shouguo Wang, Thomas Ulrich, Zhihui Dai, Banxiao Ruan, Evolution of an ancient VMS ore-forming system recorded by pyrite and sphalerite mineral texture, trace elements, and sulfur isotope: A case study from the Huangtupo Cu-Zn (-Au) deposit, Eastern Tianshan, NW China, Ore Geology Reviews, Volume 158, 2023 |  | CHN |  | 91.919722 | 42.617972 | [6 empty] | Located from Mindat | Multiple mine buildings and an open pit in the vicinity; 3 km |  | 2025-11-18
| Huangtupo |  | Volcanic basin hydrothermal | Volcanogenic massive sulfide (VMS) | Bimodal felsic VMS |  |  | Cu, Zn, Au | Sun et al., 2023 |  | YK111-18 | YK111-18-33 | [5 empty] | ore material | borehole specimen | grab | rock | [9 empty] | sphalerite | sphalerite2 | [7 empty] | LA-ICPMS | Laser sampling was performed using a GeolasPro laser ablation system that consists of a COMPexPro 102 ArF excimer laser (wavelength of 193 nm and maximum energy of 200 mJ) and a MicroLas optical system. An Agilent 7700e ICP-MS instrument was used to acquire ion-signal intensities. | Wuhan SampleSolution Analytical Technology Co., Ltd., Wuhan, China | laser spot size and frequency were set to 44 μm and 7 Hz, respectively; Si, S, Ti, V, Cr, Mn, Fe, Co, Ni, Cu, Zn, Ga, Ge, As, Se, Mo, Ag, Cd, In, Sn, Sb, Ba, W, Au, Tl, Pb, and Bi. | NIST 610 and NIST 612; MASS-1 | 12.48 | 0.008 |  |  | 3.45 | 0.3 | 0.04 | 0.004 |  |  | 0 | 0.016 | [8 empty] | 1413.62 | 0.05 | [6 empty] | 4300 | 0.14 |  |  | 606.7 | 0.005 | [8 empty] | 11607.48 | 400 | 36.65 | 0.008 |  |  | 0.49 | 0.1 | [6 empty] | 3.49 | 0.003 | [12 empty] | 26393200 | 0.07 | 0 | 0.01 | [12 empty] | 9.95 | 0.004 | [16 empty] | 0.23 | 0.015 |  |  | 181.84 | 5 |  |  |  |  | 0.89 | 0.04 | [10 empty] | 28100 | 0.005 | [19 empty] | 2023 | Bingke Sun, Xinbiao Lv, Shouguo Wang, Thomas Ulrich, Zhihui Dai, Banxiao Ruan, Evolution of an ancient VMS ore-forming system recorded by pyrite and sphalerite mineral texture, trace elements, and sulfur isotope: A case study from the Huangtupo Cu-Zn (-Au) deposit, Eastern Tianshan, NW China, Ore Geology Reviews, Volume 158, 2023 |  | CHN |  | 91.919722 | 42.617972 | [6 empty] | Located from Mindat | Multiple mine buildings and an open pit in the vicinity; 3 km |  | 2025-11-18
| Huangtupo |  | Volcanic basin hydrothermal | Volcanogenic massive sulfide (VMS) | Bimodal felsic VMS |  |  | Cu, Zn, Au | Sun et al., 2023 |  | YK111-18 | YK111-18-34 | [5 empty] | ore material | borehole specimen | grab | rock | [9 empty] | sphalerite | sphalerite2 | [7 empty] | LA-ICPMS | Laser sampling was performed using a GeolasPro laser ablation system that consists of a COMPexPro 102 ArF excimer laser (wavelength of 193 nm and maximum energy of 200 mJ) and a MicroLas optical system. An Agilent 7700e ICP-MS instrument was used to acquire ion-signal intensities. | Wuhan SampleSolution Analytical Technology Co., Ltd., Wuhan, China | laser spot size and frequency were set to 44 μm and 7 Hz, respectively; Si, S, Ti, V, Cr, Mn, Fe, Co, Ni, Cu, Zn, Ga, Ge, As, Se, Mo, Ag, Cd, In, Sn, Sb, Ba, W, Au, Tl, Pb, and Bi. | NIST 610 and NIST 612; MASS-1 | 3.98 | 0.008 |  |  | 1.37 | 0.3 | 0 | 0.004 |  |  | 0.02 | 0.016 | [8 empty] | 1670.35 | 0.05 | [6 empty] | 8700 | 0.14 |  |  | 85.4 | 0.005 | [8 empty] | 14979.58 | 400 | 48.69 | 0.008 |  |  | 6.95 | 0.1 | [6 empty] | 0.36 | 0.003 | [12 empty] | 17829200 | 0.07 | 3.92 | 0.01 | [12 empty] | 2.43 | 0.004 | [16 empty] | 1.22 | 0.015 |  |  | 0 | 5 |  |  |  |  | 0.73 | 0.04 | [10 empty] | 27600 | 0.005 | [19 empty] | 2023 | Bingke Sun, Xinbiao Lv, Shouguo Wang, Thomas Ulrich, Zhihui Dai, Banxiao Ruan, Evolution of an ancient VMS ore-forming system recorded by pyrite and sphalerite mineral texture, trace elements, and sulfur isotope: A case study from the Huangtupo Cu-Zn (-Au) deposit, Eastern Tianshan, NW China, Ore Geology Reviews, Volume 158, 2023 |  | CHN |  | 91.919722 | 42.617972 | [6 empty] | Located from Mindat | Multiple mine buildings and an open pit in the vicinity; 3 km |  | 2025-11-18
| Huangtupo |  | Volcanic basin hydrothermal | Volcanogenic massive sulfide (VMS) | Bimodal felsic VMS |  |  | Cu, Zn, Au | Sun et al., 2023 |  | YK111-18 | YK111-18-35 | [5 empty] | ore material | borehole specimen | grab | rock | [9 empty] | sphalerite | sphalerite2 | [7 empty] | LA-ICPMS | Laser sampling was performed using a GeolasPro laser ablation system that consists of a COMPexPro 102 ArF excimer laser (wavelength of 193 nm and maximum energy of 200 mJ) and a MicroLas optical system. An Agilent 7700e ICP-MS instrument was used to acquire ion-signal intensities. | Wuhan SampleSolution Analytical Technology Co., Ltd., Wuhan, China | laser spot size and frequency were set to 44 μm and 7 Hz, respectively; Si, S, Ti, V, Cr, Mn, Fe, Co, Ni, Cu, Zn, Ga, Ge, As, Se, Mo, Ag, Cd, In, Sn, Sb, Ba, W, Au, Tl, Pb, and Bi. | NIST 610 and NIST 612; MASS-1 | 7.12 | 0.008 |  |  | 1.33 | 0.3 | 0.01 | 0.004 |  |  | 0 | 0.016 | [8 empty] | 1636.47 | 0.05 | [6 empty] | 17700 | 0.14 |  |  | 47.21 | 0.005 | [8 empty] | 16978.52 | 400 | 20.48 | 0.008 |  |  | 4.22 | 0.1 | [6 empty] | 1.15 | 0.003 | [12 empty] | 22898500 | 0.07 | 3.36 | 0.01 | [12 empty] | 5.77 | 0.004 | [16 empty] | 6.93 | 0.015 |  |  | 0 | 5 |  |  |  |  | 0.49 | 0.04 | [10 empty] | 26800 | 0.005 | [19 empty] | 2023 | Bingke Sun, Xinbiao Lv, Shouguo Wang, Thomas Ulrich, Zhihui Dai, Banxiao Ruan, Evolution of an ancient VMS ore-forming system recorded by pyrite and sphalerite mineral texture, trace elements, and sulfur isotope: A case study from the Huangtupo Cu-Zn (-Au) deposit, Eastern Tianshan, NW China, Ore Geology Reviews, Volume 158, 2023 |  | CHN |  | 91.919722 | 42.617972 | [6 empty] | Located from Mindat | Multiple mine buildings and an open pit in the vicinity; 3 km |  | 2025-11-18
| Huangtupo |  | Volcanic basin hydrothermal | Volcanogenic massive sulfide (VMS) | Bimodal felsic VMS |  |  | Cu, Zn, Au | Sun et al., 2023 |  | YK111-18 | YK111-18-36 | [5 empty] | ore material | borehole specimen | grab | rock | [9 empty] | sphalerite | sphalerite2 | [7 empty] | LA-ICPMS | Laser sampling was performed using a GeolasPro laser ablation system that consists of a COMPexPro 102 ArF excimer laser (wavelength of 193 nm and maximum energy of 200 mJ) and a MicroLas optical system. An Agilent 7700e ICP-MS instrument was used to acquire ion-signal intensities. | Wuhan SampleSolution Analytical Technology Co., Ltd., Wuhan, China | laser spot size and frequency were set to 44 μm and 7 Hz, respectively; Si, S, Ti, V, Cr, Mn, Fe, Co, Ni, Cu, Zn, Ga, Ge, As, Se, Mo, Ag, Cd, In, Sn, Sb, Ba, W, Au, Tl, Pb, and Bi. | NIST 610 and NIST 612; MASS-1 | 3.56 | 0.008 |  |  | 0.07 | 0.3 | 0.01 | 0.004 |  |  | 0.18 | 0.016 | [8 empty] | 1722.15 | 0.05 | [6 empty] | 8400 | 0.14 |  |  | 556.5 | 0.005 | [8 empty] | 7454.33 | 400 | 1.14 | 0.008 |  |  | 0.14 | 0.1 | [6 empty] | 1.36 | 0.003 | [12 empty] | 24479000 | 0.07 | 0 | 0.01 | [12 empty] | 0 | 0.004 | [16 empty] | 0.04 | 0.015 |  |  | 28.72 | 5 |  |  |  |  | 0.24 | 0.04 | [10 empty] | 23200 | 0.005 | [19 empty] | 2023 | Bingke Sun, Xinbiao Lv, Shouguo Wang, Thomas Ulrich, Zhihui Dai, Banxiao Ruan, Evolution of an ancient VMS ore-forming system recorded by pyrite and sphalerite mineral texture, trace elements, and sulfur isotope: A case study from the Huangtupo Cu-Zn (-Au) deposit, Eastern Tianshan, NW China, Ore Geology Reviews, Volume 158, 2023 |  | CHN |  | 91.919722 | 42.617972 | [6 empty] | Located from Mindat | Multiple mine buildings and an open pit in the vicinity; 3 km |  | 2025-11-18
| Huangtupo |  | Volcanic basin hydrothermal | Volcanogenic massive sulfide (VMS) | Bimodal felsic VMS |  |  | Cu, Zn, Au | Sun et al., 2023 |  | YK111-18 | YK111-18-37 | [5 empty] | ore material | borehole specimen | grab | rock | [9 empty] | sphalerite | sphalerite2 | [7 empty] | LA-ICPMS | Laser sampling was performed using a GeolasPro laser ablation system that consists of a COMPexPro 102 ArF excimer laser (wavelength of 193 nm and maximum energy of 200 mJ) and a MicroLas optical system. An Agilent 7700e ICP-MS instrument was used to acquire ion-signal intensities. | Wuhan SampleSolution Analytical Technology Co., Ltd., Wuhan, China | laser spot size and frequency were set to 44 μm and 7 Hz, respectively; Si, S, Ti, V, Cr, Mn, Fe, Co, Ni, Cu, Zn, Ga, Ge, As, Se, Mo, Ag, Cd, In, Sn, Sb, Ba, W, Au, Tl, Pb, and Bi. | NIST 610 and NIST 612; MASS-1 | 9.33 | 0.008 |  |  | 3.16 | 0.3 | 0.01 | 0.004 |  |  | 0 | 0.016 | [8 empty] | 1408.14 | 0.05 | [6 empty] | 3500 | 0.14 |  |  | 61.56 | 0.005 | [8 empty] | 10231.27 | 400 | 8.11 | 0.008 |  |  | 8.46 | 0.1 | [6 empty] | 0.45 | 0.003 | [12 empty] | 25460400 | 0.07 | 0 | 0.01 | [12 empty] | 3.65 | 0.004 | [16 empty] | 4.27 | 0.015 |  |  | 58.28 | 5 |  |  |  |  | 0.69 | 0.04 | [10 empty] | 21600 | 0.005 | [19 empty] | 2023 | Bingke Sun, Xinbiao Lv, Shouguo Wang, Thomas Ulrich, Zhihui Dai, Banxiao Ruan, Evolution of an ancient VMS ore-forming system recorded by pyrite and sphalerite mineral texture, trace elements, and sulfur isotope: A case study from the Huangtupo Cu-Zn (-Au) deposit, Eastern Tianshan, NW China, Ore Geology Reviews, Volume 158, 2023 |  | CHN |  | 91.919722 | 42.617972 | [6 empty] | Located from Mindat | Multiple mine buildings and an open pit in the vicinity; 3 km |  | 2025-11-18
| Huangtupo |  | Volcanic basin hydrothermal | Volcanogenic massive sulfide (VMS) | Bimodal felsic VMS |  |  | Cu, Zn, Au | Sun et al., 2023 |  | YK111-18 | YK111-18-38 | [5 empty] | ore material | borehole specimen | grab | rock | [9 empty] | sphalerite | sphalerite2 | [7 empty] | LA-ICPMS | Laser sampling was performed using a GeolasPro laser ablation system that consists of a COMPexPro 102 ArF excimer laser (wavelength of 193 nm and maximum energy of 200 mJ) and a MicroLas optical system. An Agilent 7700e ICP-MS instrument was used to acquire ion-signal intensities. | Wuhan SampleSolution Analytical Technology Co., Ltd., Wuhan, China | laser spot size and frequency were set to 44 μm and 7 Hz, respectively; Si, S, Ti, V, Cr, Mn, Fe, Co, Ni, Cu, Zn, Ga, Ge, As, Se, Mo, Ag, Cd, In, Sn, Sb, Ba, W, Au, Tl, Pb, and Bi. | NIST 610 and NIST 612; MASS-1 | 2.41 | 0.008 |  |  | 1.55 | 0.3 | 0.51 | 0.004 |  |  | 0 | 0.016 | [8 empty] | 1578.63 | 0.05 | [6 empty] | 8200 | 0.14 |  |  | 575.44 | 0.005 | [8 empty] | 7753.45 | 400 | 45.22 | 0.008 |  |  | 4.57 | 0.1 | [6 empty] | 2.41 | 0.003 | [12 empty] | 21332100 | 0.07 | 4.52 | 0.01 | [12 empty] | 4.52 | 0.004 | [16 empty] | 0.44 | 0.015 |  |  | 23.75 | 5 |  |  |  |  | 0.45 | 0.04 | [10 empty] | 23500 | 0.005 | [19 empty] | 2023 | Bingke Sun, Xinbiao Lv, Shouguo Wang, Thomas Ulrich, Zhihui Dai, Banxiao Ruan, Evolution of an ancient VMS ore-forming system recorded by pyrite and sphalerite mineral texture, trace elements, and sulfur isotope: A case study from the Huangtupo Cu-Zn (-Au) deposit, Eastern Tianshan, NW China, Ore Geology Reviews, Volume 158, 2023 |  | CHN |  | 91.919722 | 42.617972 | [6 empty] | Located from Mindat | Multiple mine buildings and an open pit in the vicinity; 3 km |  | 2025-11-18
| Huangtupo |  | Volcanic basin hydrothermal | Volcanogenic massive sulfide (VMS) | Bimodal felsic VMS |  |  | Cu, Zn, Au | Sun et al., 2023 |  | YK91-9 | YK91-9-39 | [5 empty] | ore material | borehole specimen | grab | rock | [9 empty] | sphalerite | sphalerite3 | [7 empty] | LA-ICPMS | Laser sampling was performed using a GeolasPro laser ablation system that consists of a COMPexPro 102 ArF excimer laser (wavelength of 193 nm and maximum energy of 200 mJ) and a MicroLas optical system. An Agilent 7700e ICP-MS instrument was used to acquire ion-signal intensities. | Wuhan SampleSolution Analytical Technology Co., Ltd., Wuhan, China | laser spot size and frequency were set to 44 μm and 7 Hz, respectively; Si, S, Ti, V, Cr, Mn, Fe, Co, Ni, Cu, Zn, Ga, Ge, As, Se, Mo, Ag, Cd, In, Sn, Sb, Ba, W, Au, Tl, Pb, and Bi. | NIST 610 and NIST 612; MASS-1 | 13.16 | 0.008 |  |  | 0 | 0.3 | 0.02 | 0.004 |  |  | 0.04 | 0.016 | [8 empty] | 1154.27 | 0.05 | [6 empty] | 17800 | 0.14 |  |  | 861.04 | 0.005 | [8 empty] | 5735.84 | 400 | 0.48 | 0.008 |  |  | 0.04 | 0.1 | [6 empty] | 1.88 | 0.003 | [12 empty] | 2965100 | 0.07 | 0.01 | 0.01 | [12 empty] | 10.16 | 0.004 | [16 empty] | 0.18 | 0.015 |  |  | 17.29 | 5 |  |  |  |  | 1.15 | 0.04 | [10 empty] | 14100 | 0.005 | [19 empty] | 2023 | Bingke Sun, Xinbiao Lv, Shouguo Wang, Thomas Ulrich, Zhihui Dai, Banxiao Ruan, Evolution of an ancient VMS ore-forming system recorded by pyrite and sphalerite mineral texture, trace elements, and sulfur isotope: A case study from the Huangtupo Cu-Zn (-Au) deposit, Eastern Tianshan, NW China, Ore Geology Reviews, Volume 158, 2023 |  | CHN |  | 91.919722 | 42.617972 | [6 empty] | Located from Mindat | Multiple mine buildings and an open pit in the vicinity; 3 km |  | 2025-11-18
| Huangtupo |  | Volcanic basin hydrothermal | Volcanogenic massive sulfide (VMS) | Bimodal felsic VMS |  |  | Cu, Zn, Au | Sun et al., 2023 |  | YK91-9 | YK91-9-40 | [5 empty] | ore material | borehole specimen | grab | rock | [9 empty] | sphalerite | sphalerite3 | [7 empty] | LA-ICPMS | Laser sampling was performed using a GeolasPro laser ablation system that consists of a COMPexPro 102 ArF excimer laser (wavelength of 193 nm and maximum energy of 200 mJ) and a MicroLas optical system. An Agilent 7700e ICP-MS instrument was used to acquire ion-signal intensities. | Wuhan SampleSolution Analytical Technology Co., Ltd., Wuhan, China | laser spot size and frequency were set to 44 μm and 7 Hz, respectively; Si, S, Ti, V, Cr, Mn, Fe, Co, Ni, Cu, Zn, Ga, Ge, As, Se, Mo, Ag, Cd, In, Sn, Sb, Ba, W, Au, Tl, Pb, and Bi. | NIST 610 and NIST 612; MASS-1 | 30.08 | 0.008 |  |  | 0 | 0.3 | 0.07 | 0.004 |  |  | 0.04 | 0.016 | [8 empty] | 1033.44 | 0.05 | [6 empty] | 5000 | 0.14 |  |  | 2319.8 | 0.005 | [8 empty] | 5172.3 | 400 | 3.34 | 0.008 |  |  | 0.35 | 0.1 | [6 empty] | 3.34 | 0.003 | [12 empty] | 1815300 | 0.07 | 0 | 0.01 | [12 empty] | 32.62 | 0.004 | [16 empty] | 2.63 | 0.015 |  |  | 0 | 5 |  |  |  |  | 0.55 | 0.04 | [10 empty] | 23600 | 0.005 | [19 empty] | 2023 | Bingke Sun, Xinbiao Lv, Shouguo Wang, Thomas Ulrich, Zhihui Dai, Banxiao Ruan, Evolution of an ancient VMS ore-forming system recorded by pyrite and sphalerite mineral texture, trace elements, and sulfur isotope: A case study from the Huangtupo Cu-Zn (-Au) deposit, Eastern Tianshan, NW China, Ore Geology Reviews, Volume 158, 2023 |  | CHN |  | 91.919722 | 42.617972 | [6 empty] | Located from Mindat | Multiple mine buildings and an open pit in the vicinity; 3 km |  | 2025-11-18
| Huangtupo |  | Volcanic basin hydrothermal | Volcanogenic massive sulfide (VMS) | Bimodal felsic VMS |  |  | Cu, Zn, Au | Sun et al., 2023 |  | YK91-9 | YK91-9-41 | [5 empty] | ore material | borehole specimen | grab | rock | [9 empty] | sphalerite | sphalerite3 | [7 empty] | LA-ICPMS | Laser sampling was performed using a GeolasPro laser ablation system that consists of a COMPexPro 102 ArF excimer laser (wavelength of 193 nm and maximum energy of 200 mJ) and a MicroLas optical system. An Agilent 7700e ICP-MS instrument was used to acquire ion-signal intensities. | Wuhan SampleSolution Analytical Technology Co., Ltd., Wuhan, China | laser spot size and frequency were set to 44 μm and 7 Hz, respectively; Si, S, Ti, V, Cr, Mn, Fe, Co, Ni, Cu, Zn, Ga, Ge, As, Se, Mo, Ag, Cd, In, Sn, Sb, Ba, W, Au, Tl, Pb, and Bi. | NIST 610 and NIST 612; MASS-1 | 37.47 | 0.008 |  |  | 22.26 | 0.3 | 0.1 | 0.004 |  |  | 0.07 | 0.016 | [8 empty] | 965.27 | 0.05 | [6 empty] | 6800 | 0.14 |  |  | 3725.16 | 0.005 | [8 empty] | 5669.51 | 400 | 7.07 | 0.008 |  |  | 0 | 0.1 | [6 empty] | 3.2 | 0.003 | [12 empty] | 1864900 | 0.07 | 0 | 0.01 | [12 empty] | 43.18 | 0.004 | [16 empty] | 5.71 | 0.015 |  |  | 21.45 | 5 |  |  |  |  | 1.16 | 0.04 | [10 empty] | 30500 | 0.005 | [19 empty] | 2023 | Bingke Sun, Xinbiao Lv, Shouguo Wang, Thomas Ulrich, Zhihui Dai, Banxiao Ruan, Evolution of an ancient VMS ore-forming system recorded by pyrite and sphalerite mineral texture, trace elements, and sulfur isotope: A case study from the Huangtupo Cu-Zn (-Au) deposit, Eastern Tianshan, NW China, Ore Geology Reviews, Volume 158, 2023 |  | CHN |  | 91.919722 | 42.617972 | [6 empty] | Located from Mindat | Multiple mine buildings and an open pit in the vicinity; 3 km |  | 2025-11-18
| Huangtupo |  | Volcanic basin hydrothermal | Volcanogenic massive sulfide (VMS) | Bimodal felsic VMS |  |  | Cu, Zn, Au | Sun et al., 2023 |  | YK91-9 | YK91-9-42 | [5 empty] | ore material | borehole specimen | grab | rock | [9 empty] | sphalerite | sphalerite3 | [7 empty] | LA-ICPMS | Laser sampling was performed using a GeolasPro laser ablation system that consists of a COMPexPro 102 ArF excimer laser (wavelength of 193 nm and maximum energy of 200 mJ) and a MicroLas optical system. An Agilent 7700e ICP-MS instrument was used to acquire ion-signal intensities. | Wuhan SampleSolution Analytical Technology Co., Ltd., Wuhan, China | laser spot size and frequency were set to 44 μm and 7 Hz, respectively; Si, S, Ti, V, Cr, Mn, Fe, Co, Ni, Cu, Zn, Ga, Ge, As, Se, Mo, Ag, Cd, In, Sn, Sb, Ba, W, Au, Tl, Pb, and Bi. | NIST 610 and NIST 612; MASS-1 | 56.74 | 0.008 |  |  | 6.18 | 0.3 | 0.06 | 0.004 |  |  | 1.77 | 0.016 | [8 empty] | 1313.98 | 0.05 | [6 empty] | 16700 | 0.14 |  |  | 5826.72 | 0.005 | [8 empty] | 6345.15 | 400 | 2.79 | 0.008 |  |  | 0.81 | 0.1 | [6 empty] | 5.41 | 0.003 | [12 empty] | 706800 | 0.07 | 0.25 | 0.01 | [12 empty] | 39.8 | 0.004 | [16 empty] | 4.63 | 0.015 |  |  | 0 | 5 |  |  |  |  | 0.95 | 0.04 | [10 empty] | 20200 | 0.005 | [19 empty] | 2023 | Bingke Sun, Xinbiao Lv, Shouguo Wang, Thomas Ulrich, Zhihui Dai, Banxiao Ruan, Evolution of an ancient VMS ore-forming system recorded by pyrite and sphalerite mineral texture, trace elements, and sulfur isotope: A case study from the Huangtupo Cu-Zn (-Au) deposit, Eastern Tianshan, NW China, Ore Geology Reviews, Volume 158, 2023 |  | CHN |  | 91.919722 | 42.617972 | [6 empty] | Located from Mindat | Multiple mine buildings and an open pit in the vicinity; 3 km |  | 2025-11-18
| Huangtupo |  | Volcanic basin hydrothermal | Volcanogenic massive sulfide (VMS) | Bimodal felsic VMS |  |  | Cu, Zn, Au | Sun et al., 2023 |  | YK91-9 | YK91-9-43 | [5 empty] | ore material | borehole specimen | grab | rock | [9 empty] | sphalerite | sphalerite3 | [7 empty] | LA-ICPMS | Laser sampling was performed using a GeolasPro laser ablation system that consists of a COMPexPro 102 ArF excimer laser (wavelength of 193 nm and maximum energy of 200 mJ) and a MicroLas optical system. An Agilent 7700e ICP-MS instrument was used to acquire ion-signal intensities. | Wuhan SampleSolution Analytical Technology Co., Ltd., Wuhan, China | laser spot size and frequency were set to 44 μm and 7 Hz, respectively; Si, S, Ti, V, Cr, Mn, Fe, Co, Ni, Cu, Zn, Ga, Ge, As, Se, Mo, Ag, Cd, In, Sn, Sb, Ba, W, Au, Tl, Pb, and Bi. | NIST 610 and NIST 612; MASS-1 | 66.76 | 0.008 |  |  | 15.79 | 0.3 | 0.19 | 0.004 |  |  | 0.12 | 0.016 | [8 empty] | 1188.25 | 0.05 | [6 empty] | 14600 | 0.14 |  |  | 6621.04 | 0.005 | [8 empty] | 7287.4 | 400 | 3.35 | 0.008 |  |  | 0.53 | 0.1 | [6 empty] | 6.4 | 0.003 | [12 empty] | 876200 | 0.07 | 0.16 | 0.01 | [12 empty] | 87.4 | 0.004 | [16 empty] | 8.01 | 0.015 |  |  | 10.95 | 5 |  |  |  |  | 0.98 | 0.04 | [10 empty] | 31400 | 0.005 | [19 empty] | 2023 | Bingke Sun, Xinbiao Lv, Shouguo Wang, Thomas Ulrich, Zhihui Dai, Banxiao Ruan, Evolution of an ancient VMS ore-forming system recorded by pyrite and sphalerite mineral texture, trace elements, and sulfur isotope: A case study from the Huangtupo Cu-Zn (-Au) deposit, Eastern Tianshan, NW China, Ore Geology Reviews, Volume 158, 2023 |  | CHN |  | 91.919722 | 42.617972 | [6 empty] | Located from Mindat | Multiple mine buildings and an open pit in the vicinity; 3 km |  | 2025-11-18
| Huangtupo |  | Volcanic basin hydrothermal | Volcanogenic massive sulfide (VMS) | Bimodal felsic VMS |  |  | Cu, Zn, Au | Sun et al., 2023 |  | YK91-9 | YK91-9-44 | [5 empty] | ore material | borehole specimen | grab | rock | [9 empty] | sphalerite | sphalerite3 | [7 empty] | LA-ICPMS | Laser sampling was performed using a GeolasPro laser ablation system that consists of a COMPexPro 102 ArF excimer laser (wavelength of 193 nm and maximum energy of 200 mJ) and a MicroLas optical system. An Agilent 7700e ICP-MS instrument was used to acquire ion-signal intensities. | Wuhan SampleSolution Analytical Technology Co., Ltd., Wuhan, China | laser spot size and frequency were set to 44 μm and 7 Hz, respectively; Si, S, Ti, V, Cr, Mn, Fe, Co, Ni, Cu, Zn, Ga, Ge, As, Se, Mo, Ag, Cd, In, Sn, Sb, Ba, W, Au, Tl, Pb, and Bi. | NIST 610 and NIST 612; MASS-1 | 4.65 | 0.008 |  |  | 4.78 | 0.3 | 0.03 | 0.004 |  |  | 0 | 0.016 | [8 empty] | 1520.22 | 0.05 | [6 empty] | 130200 | 0.14 |  |  | 4318.84 | 0.005 | [8 empty] | 3951.2 | 400 | 7.61 | 0.008 |  |  | 0.04 | 0.1 | [6 empty] | 0.44 | 0.003 | [12 empty] | 1288300 | 0.07 | 0.02 | 0.01 | [12 empty] | 1.01 | 0.004 | [16 empty] | 0 | 0.015 |  |  | 39.3 | 5 |  |  |  |  | 0.89 | 0.04 | [10 empty] | 11900 | 0.005 | [19 empty] | 2023 | Bingke Sun, Xinbiao Lv, Shouguo Wang, Thomas Ulrich, Zhihui Dai, Banxiao Ruan, Evolution of an ancient VMS ore-forming system recorded by pyrite and sphalerite mineral texture, trace elements, and sulfur isotope: A case study from the Huangtupo Cu-Zn (-Au) deposit, Eastern Tianshan, NW China, Ore Geology Reviews, Volume 158, 2023 |  | CHN |  | 91.919722 | 42.617972 | [6 empty] | Located from Mindat | Multiple mine buildings and an open pit in the vicinity; 3 km |  | 2025-11-18
| Huangtupo |  | Volcanic basin hydrothermal | Volcanogenic massive sulfide (VMS) | Bimodal felsic VMS |  |  | Cu, Zn, Au | Sun et al., 2023 |  | YK91-9 | YK91-9-45 | [5 empty] | ore material | borehole specimen | grab | rock | [9 empty] | sphalerite | sphalerite3 | [7 empty] | LA-ICPMS | Laser sampling was performed using a GeolasPro laser ablation system that consists of a COMPexPro 102 ArF excimer laser (wavelength of 193 nm and maximum energy of 200 mJ) and a MicroLas optical system. An Agilent 7700e ICP-MS instrument was used to acquire ion-signal intensities. | Wuhan SampleSolution Analytical Technology Co., Ltd., Wuhan, China | laser spot size and frequency were set to 44 μm and 7 Hz, respectively; Si, S, Ti, V, Cr, Mn, Fe, Co, Ni, Cu, Zn, Ga, Ge, As, Se, Mo, Ag, Cd, In, Sn, Sb, Ba, W, Au, Tl, Pb, and Bi. | NIST 610 and NIST 612; MASS-1 | 4.44 | 0.008 |  |  | 2.89 | 0.3 | 0.11 | 0.004 |  |  | 0 | 0.016 | [8 empty] | 1501.44 | 0.05 | [6 empty] | 18100 | 0.14 |  |  | 1280.64 | 0.005 | [8 empty] | 6508.6 | 400 | 6.7 | 0.008 |  |  | 0.57 | 0.1 | [6 empty] | 0 | 0.003 | [12 empty] | 558700 | 0.07 | 8.07 | 0.01 | [12 empty] | 10.12 | 0.004 | [16 empty] | 4.38 | 0.015 |  |  | 24.81 | 5 |  |  |  |  | 0.79 | 0.04 | [10 empty] | 14100 | 0.005 | [19 empty] | 2023 | Bingke Sun, Xinbiao Lv, Shouguo Wang, Thomas Ulrich, Zhihui Dai, Banxiao Ruan, Evolution of an ancient VMS ore-forming system recorded by pyrite and sphalerite mineral texture, trace elements, and sulfur isotope: A case study from the Huangtupo Cu-Zn (-Au) deposit, Eastern Tianshan, NW China, Ore Geology Reviews, Volume 158, 2023 |  | CHN |  | 91.919722 | 42.617972 | [6 empty] | Located from Mindat | Multiple mine buildings and an open pit in the vicinity; 3 km |  | 2025-11-18
| Huangtupo |  | Volcanic basin hydrothermal | Volcanogenic massive sulfide (VMS) | Bimodal felsic VMS |  |  | Cu, Zn, Au | Sun et al., 2023 |  | YK91-9 | YK91-9-46 | [5 empty] | ore material | borehole specimen | grab | rock | [9 empty] | sphalerite | sphalerite3 | [7 empty] | LA-ICPMS | Laser sampling was performed using a GeolasPro laser ablation system that consists of a COMPexPro 102 ArF excimer laser (wavelength of 193 nm and maximum energy of 200 mJ) and a MicroLas optical system. An Agilent 7700e ICP-MS instrument was used to acquire ion-signal intensities. | Wuhan SampleSolution Analytical Technology Co., Ltd., Wuhan, China | laser spot size and frequency were set to 44 μm and 7 Hz, respectively; Si, S, Ti, V, Cr, Mn, Fe, Co, Ni, Cu, Zn, Ga, Ge, As, Se, Mo, Ag, Cd, In, Sn, Sb, Ba, W, Au, Tl, Pb, and Bi. | NIST 610 and NIST 612; MASS-1 | 3.61 | 0.008 |  |  | 7.92 | 0.3 | 0.04 | 0.004 |  |  | 0.01 | 0.016 | [8 empty] | 1775.75 | 0.05 | [6 empty] | 10000 | 0.14 |  |  | 117.2 | 0.005 | [8 empty] | 4374.91 | 400 | 13.63 | 0.008 |  |  | 8.67 | 0.1 | [6 empty] | 0 | 0.003 | [12 empty] | 403400 | 0.07 | 12.96 | 0.01 | [12 empty] | 2.05 | 0.004 | [16 empty] | 3.66 | 0.015 |  |  | 38.04 | 5 |  |  |  |  | 0.7 | 0.04 | [10 empty] | 20000 | 0.005 | [19 empty] | 2023 | Bingke Sun, Xinbiao Lv, Shouguo Wang, Thomas Ulrich, Zhihui Dai, Banxiao Ruan, Evolution of an ancient VMS ore-forming system recorded by pyrite and sphalerite mineral texture, trace elements, and sulfur isotope: A case study from the Huangtupo Cu-Zn (-Au) deposit, Eastern Tianshan, NW China, Ore Geology Reviews, Volume 158, 2023 |  | CHN |  | 91.919722 | 42.617972 | [6 empty] | Located from Mindat | Multiple mine buildings and an open pit in the vicinity; 3 km |  | 2025-11-18
| Huangtupo |  | Volcanic basin hydrothermal | Volcanogenic massive sulfide (VMS) | Bimodal felsic VMS |  |  | Cu, Zn, Au | Sun et al., 2023 |  | YK91-9 | YK91-9-47 | [5 empty] | ore material | borehole specimen | grab | rock | [9 empty] | sphalerite | sphalerite3 | [7 empty] | LA-ICPMS | Laser sampling was performed using a GeolasPro laser ablation system that consists of a COMPexPro 102 ArF excimer laser (wavelength of 193 nm and maximum energy of 200 mJ) and a MicroLas optical system. An Agilent 7700e ICP-MS instrument was used to acquire ion-signal intensities. | Wuhan SampleSolution Analytical Technology Co., Ltd., Wuhan, China | laser spot size and frequency were set to 44 μm and 7 Hz, respectively; Si, S, Ti, V, Cr, Mn, Fe, Co, Ni, Cu, Zn, Ga, Ge, As, Se, Mo, Ag, Cd, In, Sn, Sb, Ba, W, Au, Tl, Pb, and Bi. | NIST 610 and NIST 612; MASS-1 | 9.81 | 0.008 |  |  | 3.22 | 0.3 | 0.13 | 0.004 |  |  | 0 | 0.016 | [8 empty] | 1800.06 | 0.05 | [6 empty] | 9600 | 0.14 |  |  | 1624.39 | 0.005 | [8 empty] | 2116.78 | 400 | 21.75 | 0.008 |  |  | 0.32 | 0.1 | [6 empty] | 0.1 | 0.003 | [12 empty] | 2538000 | 0.07 | 7.39 | 0.01 | [12 empty] | 18.75 | 0.004 | [16 empty] | 1.72 | 0.015 |  |  | 20.78 | 5 |  |  |  |  | 1.31 | 0.04 | [10 empty] | 18100 | 0.005 | [19 empty] | 2023 | Bingke Sun, Xinbiao Lv, Shouguo Wang, Thomas Ulrich, Zhihui Dai, Banxiao Ruan, Evolution of an ancient VMS ore-forming system recorded by pyrite and sphalerite mineral texture, trace elements, and sulfur isotope: A case study from the Huangtupo Cu-Zn (-Au) deposit, Eastern Tianshan, NW China, Ore Geology Reviews, Volume 158, 2023 |  | CHN |  | 91.919722 | 42.617972 | [6 empty] | Located from Mindat | Multiple mine buildings and an open pit in the vicinity; 3 km |  | 2025-11-18
| Huangtupo |  | Volcanic basin hydrothermal | Volcanogenic massive sulfide (VMS) | Bimodal felsic VMS |  |  | Cu, Zn, Au | Sun et al., 2023 |  | YK94-6 | YK94-6-48 | [5 empty] | ore material | borehole specimen | grab | rock | [9 empty] | sphalerite | sphalerite3 | [7 empty] | LA-ICPMS | Laser sampling was performed using a GeolasPro laser ablation system that consists of a COMPexPro 102 ArF excimer laser (wavelength of 193 nm and maximum energy of 200 mJ) and a MicroLas optical system. An Agilent 7700e ICP-MS instrument was used to acquire ion-signal intensities. | Wuhan SampleSolution Analytical Technology Co., Ltd., Wuhan, China | laser spot size and frequency were set to 44 μm and 7 Hz, respectively; Si, S, Ti, V, Cr, Mn, Fe, Co, Ni, Cu, Zn, Ga, Ge, As, Se, Mo, Ag, Cd, In, Sn, Sb, Ba, W, Au, Tl, Pb, and Bi. | NIST 610 and NIST 612; MASS-1 | 57.87 | 0.008 |  |  | 155.1 | 0.3 | 0.23 | 0.004 |  |  | 0.66 | 0.016 | [8 empty] | 1213.74 | 0.05 | [6 empty] | 68800 | 0.14 |  |  | 5815.4 | 0.005 | [8 empty] | 20288.33 | 400 | 6.18 | 0.008 |  |  | 0.91 | 0.1 | [6 empty] | 14.38 | 0.003 | [12 empty] | 369600 | 0.07 | 0.72 | 0.01 | [12 empty] | 87.14 | 0.004 | [16 empty] | 3.99 | 0.015 |  |  | 20.96 | 5 |  |  |  |  | 1.28 | 0.04 | [10 empty] | 27400 | 0.005 | [19 empty] | 2023 | Bingke Sun, Xinbiao Lv, Shouguo Wang, Thomas Ulrich, Zhihui Dai, Banxiao Ruan, Evolution of an ancient VMS ore-forming system recorded by pyrite and sphalerite mineral texture, trace elements, and sulfur isotope: A case study from the Huangtupo Cu-Zn (-Au) deposit, Eastern Tianshan, NW China, Ore Geology Reviews, Volume 158, 2023 |  | CHN |  | 91.919722 | 42.617972 | [6 empty] | Located from Mindat | Multiple mine buildings and an open pit in the vicinity; 3 km |  | 2025-11-18
| Huangtupo |  | Volcanic basin hydrothermal | Volcanogenic massive sulfide (VMS) | Bimodal felsic VMS |  |  | Cu, Zn, Au | Sun et al., 2023 |  | YK94-6 | YK94-6-49 | [5 empty] | ore material | borehole specimen | grab | rock | [9 empty] | sphalerite | sphalerite3 | [7 empty] | LA-ICPMS | Laser sampling was performed using a GeolasPro laser ablation system that consists of a COMPexPro 102 ArF excimer laser (wavelength of 193 nm and maximum energy of 200 mJ) and a MicroLas optical system. An Agilent 7700e ICP-MS instrument was used to acquire ion-signal intensities. | Wuhan SampleSolution Analytical Technology Co., Ltd., Wuhan, China | laser spot size and frequency were set to 44 μm and 7 Hz, respectively; Si, S, Ti, V, Cr, Mn, Fe, Co, Ni, Cu, Zn, Ga, Ge, As, Se, Mo, Ag, Cd, In, Sn, Sb, Ba, W, Au, Tl, Pb, and Bi. | NIST 610 and NIST 612; MASS-1 | 70.05 | 0.008 |  |  | 0.05 | 0.3 | 0.17 | 0.004 |  |  | 5.05 | 0.016 | [8 empty] | 1117.46 | 0.05 | [6 empty] | 194900 | 0.14 |  |  | 5046.7 | 0.005 | [8 empty] | 4365.19 | 400 | 57.17 | 0.008 |  |  | 0 | 0.1 | [6 empty] | 8.08 | 0.003 | [12 empty] | 230600 | 0.07 | 0 | 0.01 | [12 empty] | 29.1 | 0.004 | [16 empty] | 0.67 | 0.015 |  |  | 0 | 5 |  |  |  |  | 0.77 | 0.04 | [10 empty] | 19400 | 0.005 | [19 empty] | 2023 | Bingke Sun, Xinbiao Lv, Shouguo Wang, Thomas Ulrich, Zhihui Dai, Banxiao Ruan, Evolution of an ancient VMS ore-forming system recorded by pyrite and sphalerite mineral texture, trace elements, and sulfur isotope: A case study from the Huangtupo Cu-Zn (-Au) deposit, Eastern Tianshan, NW China, Ore Geology Reviews, Volume 158, 2023 |  | CHN |  | 91.919722 | 42.617972 | [6 empty] | Located from Mindat | Multiple mine buildings and an open pit in the vicinity; 3 km |  | 2025-11-18
| Huangtupo |  | Volcanic basin hydrothermal | Volcanogenic massive sulfide (VMS) | Bimodal felsic VMS |  |  | Cu, Zn, Au | Sun et al., 2023 |  | YK94-6 | YK94-6-50 | [5 empty] | ore material | borehole specimen | grab | rock | [9 empty] | sphalerite | sphalerite3 | [7 empty] | LA-ICPMS | Laser sampling was performed using a GeolasPro laser ablation system that consists of a COMPexPro 102 ArF excimer laser (wavelength of 193 nm and maximum energy of 200 mJ) and a MicroLas optical system. An Agilent 7700e ICP-MS instrument was used to acquire ion-signal intensities. | Wuhan SampleSolution Analytical Technology Co., Ltd., Wuhan, China | laser spot size and frequency were set to 44 μm and 7 Hz, respectively; Si, S, Ti, V, Cr, Mn, Fe, Co, Ni, Cu, Zn, Ga, Ge, As, Se, Mo, Ag, Cd, In, Sn, Sb, Ba, W, Au, Tl, Pb, and Bi. | NIST 610 and NIST 612; MASS-1 | 71.17 | 0.008 |  |  | 0 | 0.3 | 1.09 | 0.004 |  |  | 2.02 | 0.016 | [8 empty] | 1050.42 | 0.05 | [6 empty] | 102700 | 0.14 |  |  | 4451.35 | 0.005 | [8 empty] | 3089.58 | 400 | 49.76 | 0.008 |  |  | 0.83 | 0.1 | [6 empty] | 8.21 | 0.003 | [12 empty] | 629000 | 0.07 | 0 | 0.01 | [12 empty] | 12.34 | 0.004 | [16 empty] | 0.37 | 0.015 |  |  | 27.83 | 5 |  |  |  |  | 0.53 | 0.04 | [10 empty] | 26000 | 0.005 | [19 empty] | 2023 | Bingke Sun, Xinbiao Lv, Shouguo Wang, Thomas Ulrich, Zhihui Dai, Banxiao Ruan, Evolution of an ancient VMS ore-forming system recorded by pyrite and sphalerite mineral texture, trace elements, and sulfur isotope: A case study from the Huangtupo Cu-Zn (-Au) deposit, Eastern Tianshan, NW China, Ore Geology Reviews, Volume 158, 2023 |  | CHN |  | 91.919722 | 42.617972 | [6 empty] | Located from Mindat | Multiple mine buildings and an open pit in the vicinity; 3 km |  | 2025-11-18
| Huangtupo |  | Volcanic basin hydrothermal | Volcanogenic massive sulfide (VMS) | Bimodal felsic VMS |  |  | Cu, Zn, Au | Sun et al., 2023 |  | YK91-10 | YK91-10-51 | [5 empty] | ore material | borehole specimen | grab | rock | [9 empty] | sphalerite | sphalerite3 | [7 empty] | LA-ICPMS | Laser sampling was performed using a GeolasPro laser ablation system that consists of a COMPexPro 102 ArF excimer laser (wavelength of 193 nm and maximum energy of 200 mJ) and a MicroLas optical system. An Agilent 7700e ICP-MS instrument was used to acquire ion-signal intensities. | Wuhan SampleSolution Analytical Technology Co., Ltd., Wuhan, China | laser spot size and frequency were set to 44 μm and 7 Hz, respectively; Si, S, Ti, V, Cr, Mn, Fe, Co, Ni, Cu, Zn, Ga, Ge, As, Se, Mo, Ag, Cd, In, Sn, Sb, Ba, W, Au, Tl, Pb, and Bi. | NIST 610 and NIST 612; MASS-1 | 55.79 | 0.008 |  |  | 129.83 | 0.3 | 0.3 | 0.004 |  |  | 0 | 0.016 | [8 empty] | 1188.61 | 0.05 | [6 empty] | 169600 | 0.14 |  |  | 5544.53 | 0.005 | [8 empty] | 20417.66 | 400 | 8.81 | 0.008 |  |  | 0.42 | 0.1 | [6 empty] | 14.37 | 0.003 | [12 empty] | 347100 | 0.07 | 1.36 | 0.01 | [12 empty] | 75.03 | 0.004 | [16 empty] | 13.1 | 0.015 |  |  | 16.81 | 5 |  |  |  |  | 0.95 | 0.04 | [10 empty] | 18000 | 0.005 | [19 empty] | 2023 | Bingke Sun, Xinbiao Lv, Shouguo Wang, Thomas Ulrich, Zhihui Dai, Banxiao Ruan, Evolution of an ancient VMS ore-forming system recorded by pyrite and sphalerite mineral texture, trace elements, and sulfur isotope: A case study from the Huangtupo Cu-Zn (-Au) deposit, Eastern Tianshan, NW China, Ore Geology Reviews, Volume 158, 2023 |  | CHN |  | 91.919722 | 42.617972 | [6 empty] | Located from Mindat | Multiple mine buildings and an open pit in the vicinity; 3 km |  | 2025-11-18
| Huangtupo |  | Volcanic basin hydrothermal | Volcanogenic massive sulfide (VMS) | Bimodal felsic VMS |  |  | Cu, Zn, Au | Sun et al., 2023 |  | YK91-10 | YK91-10-52 | [5 empty] | ore material | borehole specimen | grab | rock | [9 empty] | sphalerite | sphalerite3 | [7 empty] | LA-ICPMS | Laser sampling was performed using a GeolasPro laser ablation system that consists of a COMPexPro 102 ArF excimer laser (wavelength of 193 nm and maximum energy of 200 mJ) and a MicroLas optical system. An Agilent 7700e ICP-MS instrument was used to acquire ion-signal intensities. | Wuhan SampleSolution Analytical Technology Co., Ltd., Wuhan, China | laser spot size and frequency were set to 44 μm and 7 Hz, respectively; Si, S, Ti, V, Cr, Mn, Fe, Co, Ni, Cu, Zn, Ga, Ge, As, Se, Mo, Ag, Cd, In, Sn, Sb, Ba, W, Au, Tl, Pb, and Bi. | NIST 610 and NIST 612; MASS-1 | 57.74 | 0.008 |  |  | 8.48 | 0.3 | 0.23 | 0.004 |  |  | 0.16 | 0.016 | [8 empty] | 1193.64 | 0.05 | [6 empty] | 117600 | 0.14 |  |  | 4731.58 | 0.005 | [8 empty] | 5000.54 | 400 | 18.55 | 0.008 |  |  | 0.36 | 0.1 | [6 empty] | 16.64 | 0.003 | [12 empty] | 31100 | 0.07 | 0 | 0.01 | [12 empty] | 30.1 | 0.004 | [16 empty] | 1.16 | 0.015 |  |  | 16.16 | 5 |  |  |  |  | 0.67 | 0.04 | [10 empty] | 18500 | 0.005 | [19 empty] | 2023 | Bingke Sun, Xinbiao Lv, Shouguo Wang, Thomas Ulrich, Zhihui Dai, Banxiao Ruan, Evolution of an ancient VMS ore-forming system recorded by pyrite and sphalerite mineral texture, trace elements, and sulfur isotope: A case study from the Huangtupo Cu-Zn (-Au) deposit, Eastern Tianshan, NW China, Ore Geology Reviews, Volume 158, 2023 |  | CHN |  | 91.919722 | 42.617972 | [6 empty] | Located from Mindat | Multiple mine buildings and an open pit in the vicinity; 3 km |  | 2025-11-18
| Huangtupo |  | Volcanic basin hydrothermal | Volcanogenic massive sulfide (VMS) | Bimodal felsic VMS |  |  | Cu, Zn, Au | Sun et al., 2023 |  | YK91-10 | YK91-10-53 | [5 empty] | ore material | borehole specimen | grab | rock | [9 empty] | sphalerite | sphalerite3 | [7 empty] | LA-ICPMS | Laser sampling was performed using a GeolasPro laser ablation system that consists of a COMPexPro 102 ArF excimer laser (wavelength of 193 nm and maximum energy of 200 mJ) and a MicroLas optical system. An Agilent 7700e ICP-MS instrument was used to acquire ion-signal intensities. | Wuhan SampleSolution Analytical Technology Co., Ltd., Wuhan, China | laser spot size and frequency were set to 44 μm and 7 Hz, respectively; Si, S, Ti, V, Cr, Mn, Fe, Co, Ni, Cu, Zn, Ga, Ge, As, Se, Mo, Ag, Cd, In, Sn, Sb, Ba, W, Au, Tl, Pb, and Bi. | NIST 610 and NIST 612; MASS-1 | 27.51 | 0.008 |  |  | 3.89 | 0.3 | 0.06 | 0.004 |  |  | 2.99 | 0.016 | [8 empty] | 1276.04 | 0.05 | [6 empty] | 552600 | 0.14 |  |  | 5104.09 | 0.005 | [8 empty] | 5935.62 | 400 | 3.26 | 0.008 |  |  | 2.03 | 0.1 | [6 empty] | 18.14 | 0.003 | [12 empty] | 724700 | 0.07 | 1.59 | 0.01 | [12 empty] | 15.54 | 0.004 | [16 empty] | 4.67 | 0.015 |  |  | 15.05 | 5 |  |  |  |  | 1.13 | 0.04 | [10 empty] | 24300 | 0.005 | [19 empty] | 2023 | Bingke Sun, Xinbiao Lv, Shouguo Wang, Thomas Ulrich, Zhihui Dai, Banxiao Ruan, Evolution of an ancient VMS ore-forming system recorded by pyrite and sphalerite mineral texture, trace elements, and sulfur isotope: A case study from the Huangtupo Cu-Zn (-Au) deposit, Eastern Tianshan, NW China, Ore Geology Reviews, Volume 158, 2023 |  | CHN |  | 91.919722 | 42.617972 | [6 empty] | Located from Mindat | Multiple mine buildings and an open pit in the vicinity; 3 km |  | 2025-11-18
| Huangtupo |  | Volcanic basin hydrothermal | Volcanogenic massive sulfide (VMS) | Bimodal felsic VMS |  |  | Cu, Zn, Au | Sun et al., 2023 |  | YK91-10 | YK91-10-54 | [5 empty] | ore material | borehole specimen | grab | rock | [9 empty] | sphalerite | sphalerite3 | [7 empty] | LA-ICPMS | Laser sampling was performed using a GeolasPro laser ablation system that consists of a COMPexPro 102 ArF excimer laser (wavelength of 193 nm and maximum energy of 200 mJ) and a MicroLas optical system. An Agilent 7700e ICP-MS instrument was used to acquire ion-signal intensities. | Wuhan SampleSolution Analytical Technology Co., Ltd., Wuhan, China | laser spot size and frequency were set to 44 μm and 7 Hz, respectively; Si, S, Ti, V, Cr, Mn, Fe, Co, Ni, Cu, Zn, Ga, Ge, As, Se, Mo, Ag, Cd, In, Sn, Sb, Ba, W, Au, Tl, Pb, and Bi. | NIST 610 and NIST 612; MASS-1 | 41.78 | 0.008 |  |  | 0 | 0.3 | 0.05 | 0.004 |  |  | 882.12 | 0.016 | [8 empty] | 1324.91 | 0.05 | [6 empty] | 1038000 | 0.14 |  |  | 3789.21 | 0.005 | [8 empty] | 4568.3 | 400 | 4.2 | 0.008 |  |  | 1.03 | 0.1 | [6 empty] | 22.97 | 0.003 | [12 empty] | 904200 | 0.07 | 0.07 | 0.01 | [12 empty] | 19.79 | 0.004 | [16 empty] | 6.52 | 0.015 |  |  | 0 | 5 |  |  |  |  | 1.45 | 0.04 | [10 empty] | 28400 | 0.005 | [19 empty] | 2023 | Bingke Sun, Xinbiao Lv, Shouguo Wang, Thomas Ulrich, Zhihui Dai, Banxiao Ruan, Evolution of an ancient VMS ore-forming system recorded by pyrite and sphalerite mineral texture, trace elements, and sulfur isotope: A case study from the Huangtupo Cu-Zn (-Au) deposit, Eastern Tianshan, NW China, Ore Geology Reviews, Volume 158, 2023 |  | CHN |  | 91.919722 | 42.617972 | [6 empty] | Located from Mindat | Multiple mine buildings and an open pit in the vicinity; 3 km |  | 2025-11-18
| Huangtupo |  | Volcanic basin hydrothermal | Volcanogenic massive sulfide (VMS) | Bimodal felsic VMS |  |  | Cu, Zn, Au | Sun et al., 2023 |  | YK91-10 | YK91-10-55 | [5 empty] | ore material | borehole specimen | grab | rock | [9 empty] | sphalerite | sphalerite3 | [7 empty] | LA-ICPMS | Laser sampling was performed using a GeolasPro laser ablation system that consists of a COMPexPro 102 ArF excimer laser (wavelength of 193 nm and maximum energy of 200 mJ) and a MicroLas optical system. An Agilent 7700e ICP-MS instrument was used to acquire ion-signal intensities. | Wuhan SampleSolution Analytical Technology Co., Ltd., Wuhan, China | laser spot size and frequency were set to 44 μm and 7 Hz, respectively; Si, S, Ti, V, Cr, Mn, Fe, Co, Ni, Cu, Zn, Ga, Ge, As, Se, Mo, Ag, Cd, In, Sn, Sb, Ba, W, Au, Tl, Pb, and Bi. | NIST 610 and NIST 612; MASS-1 | 14.06 | 0.008 |  |  | 2.99 | 0.3 | 0.06 | 0.004 |  |  | 1.65 | 0.016 | [8 empty] | 1290.01 | 0.05 | [6 empty] | 437800 | 0.14 |  |  | 1786.59 | 0.005 | [8 empty] | 4070.92 | 400 | 8.03 | 0.008 |  |  | 0.55 | 0.1 | [6 empty] | 16.4 | 0.003 | [12 empty] | 1078600 | 0.07 | 0.73 | 0.01 | [12 empty] | 9.38 | 0.004 | [16 empty] | 5.22 | 0.015 |  |  | 0 | 5 |  |  |  |  | 0.64 | 0.04 | [10 empty] | 29000 | 0.005 | [19 empty] | 2023 | Bingke Sun, Xinbiao Lv, Shouguo Wang, Thomas Ulrich, Zhihui Dai, Banxiao Ruan, Evolution of an ancient VMS ore-forming system recorded by pyrite and sphalerite mineral texture, trace elements, and sulfur isotope: A case study from the Huangtupo Cu-Zn (-Au) deposit, Eastern Tianshan, NW China, Ore Geology Reviews, Volume 158, 2023 |  | CHN |  | 91.919722 | 42.617972 | [6 empty] | Located from Mindat | Multiple mine buildings and an open pit in the vicinity; 3 km |  | 2025-11-18
| Huangtupo |  | Volcanic basin hydrothermal | Volcanogenic massive sulfide (VMS) | Bimodal felsic VMS |  |  | Cu, Zn, Au | Sun et al., 2023 |  | YK91-10 | YK91-10-56 | [5 empty] | ore material | borehole specimen | grab | rock | [9 empty] | sphalerite | sphalerite3 | [7 empty] | LA-ICPMS | Laser sampling was performed using a GeolasPro laser ablation system that consists of a COMPexPro 102 ArF excimer laser (wavelength of 193 nm and maximum energy of 200 mJ) and a MicroLas optical system. An Agilent 7700e ICP-MS instrument was used to acquire ion-signal intensities. | Wuhan SampleSolution Analytical Technology Co., Ltd., Wuhan, China | laser spot size and frequency were set to 44 μm and 7 Hz, respectively; Si, S, Ti, V, Cr, Mn, Fe, Co, Ni, Cu, Zn, Ga, Ge, As, Se, Mo, Ag, Cd, In, Sn, Sb, Ba, W, Au, Tl, Pb, and Bi. | NIST 610 and NIST 612; MASS-1 | 16.98 | 0.008 |  |  | 9.8 | 0.3 | 0.1 | 0.004 |  |  | 0 | 0.016 | [8 empty] | 996.69 | 0.05 | [6 empty] | 15000 | 0.14 |  |  | 2255.75 | 0.005 | [8 empty] | 5181.63 | 400 | 3.3 | 0.008 |  |  | 0.09 | 0.1 | [6 empty] | 1.03 | 0.003 | [12 empty] | 773300 | 0.07 | 0.03 | 0.01 | [12 empty] | 16.1 | 0.004 | [16 empty] | 5.31 | 0.015 |  |  | 22.96 | 5 |  |  |  |  | 0.81 | 0.04 | [10 empty] | 27500 | 0.005 | [19 empty] | 2023 | Bingke Sun, Xinbiao Lv, Shouguo Wang, Thomas Ulrich, Zhihui Dai, Banxiao Ruan, Evolution of an ancient VMS ore-forming system recorded by pyrite and sphalerite mineral texture, trace elements, and sulfur isotope: A case study from the Huangtupo Cu-Zn (-Au) deposit, Eastern Tianshan, NW China, Ore Geology Reviews, Volume 158, 2023 |  | CHN |  | 91.919722 | 42.617972 | [6 empty] | Located from Mindat | Multiple mine buildings and an open pit in the vicinity; 3 km |  | 2025-11-18
| Huangtupo |  | Volcanic basin hydrothermal | Volcanogenic massive sulfide (VMS) | Bimodal felsic VMS |  |  | Cu, Zn, Au | Sun et al., 2023 |  | YK91-10 | YK91-10-57 | [5 empty] | ore material | borehole specimen | grab | rock | [9 empty] | sphalerite | sphalerite3 | [7 empty] | LA-ICPMS | Laser sampling was performed using a GeolasPro laser ablation system that consists of a COMPexPro 102 ArF excimer laser (wavelength of 193 nm and maximum energy of 200 mJ) and a MicroLas optical system. An Agilent 7700e ICP-MS instrument was used to acquire ion-signal intensities. | Wuhan SampleSolution Analytical Technology Co., Ltd., Wuhan, China | laser spot size and frequency were set to 44 μm and 7 Hz, respectively; Si, S, Ti, V, Cr, Mn, Fe, Co, Ni, Cu, Zn, Ga, Ge, As, Se, Mo, Ag, Cd, In, Sn, Sb, Ba, W, Au, Tl, Pb, and Bi. | NIST 610 and NIST 612; MASS-1 | 15.99 | 0.008 |  |  | 1.84 | 0.3 | 0.02 | 0.004 |  |  | 0.03 | 0.016 | [8 empty] | 810.2 | 0.05 | [6 empty] | 8800 | 0.14 |  |  | 1921.49 | 0.005 | [8 empty] | 5178.9 | 400 | 32.17 | 0.008 |  |  | 0.11 | 0.1 | [6 empty] | 2.87 | 0.003 | [12 empty] | 627700 | 0.07 | 3.14 | 0.01 | [12 empty] | 16.9 | 0.004 | [16 empty] | 2.25 | 0.015 |  |  | 0 | 5 |  |  |  |  | 1.35 | 0.04 | [10 empty] | 32800 | 0.005 | [19 empty] | 2023 | Bingke Sun, Xinbiao Lv, Shouguo Wang, Thomas Ulrich, Zhihui Dai, Banxiao Ruan, Evolution of an ancient VMS ore-forming system recorded by pyrite and sphalerite mineral texture, trace elements, and sulfur isotope: A case study from the Huangtupo Cu-Zn (-Au) deposit, Eastern Tianshan, NW China, Ore Geology Reviews, Volume 158, 2023 |  | CHN |  | 91.919722 | 42.617972 | [6 empty] | Located from Mindat | Multiple mine buildings and an open pit in the vicinity; 3 km |  | 2025-11-18
| Huangtupo |  | Volcanic basin hydrothermal | Volcanogenic massive sulfide (VMS) | Bimodal felsic VMS |  |  | Cu, Zn, Au | Sun et al., 2023 |  | YK91-10 | YK91-10-58 | [5 empty] | ore material | borehole specimen | grab | rock | [9 empty] | sphalerite | sphalerite3 | [7 empty] | LA-ICPMS | Laser sampling was performed using a GeolasPro laser ablation system that consists of a COMPexPro 102 ArF excimer laser (wavelength of 193 nm and maximum energy of 200 mJ) and a MicroLas optical system. An Agilent 7700e ICP-MS instrument was used to acquire ion-signal intensities. | Wuhan SampleSolution Analytical Technology Co., Ltd., Wuhan, China | laser spot size and frequency were set to 44 μm and 7 Hz, respectively; Si, S, Ti, V, Cr, Mn, Fe, Co, Ni, Cu, Zn, Ga, Ge, As, Se, Mo, Ag, Cd, In, Sn, Sb, Ba, W, Au, Tl, Pb, and Bi. | NIST 610 and NIST 612; MASS-1 | 5.1 | 0.008 |  |  | 0.79 | 0.3 | 0.08 | 0.004 |  |  | 0.01 | 0.016 | [8 empty] | 1842.59 | 0.05 | [6 empty] | 2800 | 0.14 |  |  | 1215.23 | 0.005 | [8 empty] | 4498.26 | 400 | 13.31 | 0.008 |  |  | 23.49 | 0.1 | [6 empty] | 0.05 | 0.003 | [12 empty] | 310200 | 0.07 | 11.23 | 0.01 | [12 empty] | 2.65 | 0.004 | [16 empty] | 3.01 | 0.015 |  |  | 0 | 5 |  |  |  |  | 1.03 | 0.04 | [10 empty] | 20700 | 0.005 | [19 empty] | 2023 | Bingke Sun, Xinbiao Lv, Shouguo Wang, Thomas Ulrich, Zhihui Dai, Banxiao Ruan, Evolution of an ancient VMS ore-forming system recorded by pyrite and sphalerite mineral texture, trace elements, and sulfur isotope: A case study from the Huangtupo Cu-Zn (-Au) deposit, Eastern Tianshan, NW China, Ore Geology Reviews, Volume 158, 2023 |  | CHN |  | 91.919722 | 42.617972 | [6 empty] | Located from Mindat | Multiple mine buildings and an open pit in the vicinity; 3 km |  | 2025-11-18
| Huangtupo |  | Volcanic basin hydrothermal | Volcanogenic massive sulfide (VMS) | Bimodal felsic VMS |  |  | Cu, Zn, Au | Sun et al., 2023 |  | YK91-10 | YK91-10-59 | [5 empty] | ore material | borehole specimen | grab | rock | [9 empty] | sphalerite | sphalerite3 | [7 empty] | LA-ICPMS | Laser sampling was performed using a GeolasPro laser ablation system that consists of a COMPexPro 102 ArF excimer laser (wavelength of 193 nm and maximum energy of 200 mJ) and a MicroLas optical system. An Agilent 7700e ICP-MS instrument was used to acquire ion-signal intensities. | Wuhan SampleSolution Analytical Technology Co., Ltd., Wuhan, China | laser spot size and frequency were set to 44 μm and 7 Hz, respectively; Si, S, Ti, V, Cr, Mn, Fe, Co, Ni, Cu, Zn, Ga, Ge, As, Se, Mo, Ag, Cd, In, Sn, Sb, Ba, W, Au, Tl, Pb, and Bi. | NIST 610 and NIST 612; MASS-1 | 226.7 | 0.008 |  |  | 6.67 | 0.3 | 0.78 | 0.004 |  |  | 0.05 | 0.016 | [8 empty] | 1775.92 | 0.05 | [6 empty] | 373300 | 0.14 |  |  | 2390.69 | 0.005 | [8 empty] | 2161.84 | 400 | 9.94 | 0.008 |  |  | 4.48 | 0.1 | [6 empty] | 0.94 | 0.003 | [12 empty] | 209500 | 0.07 | 2.22 | 0.01 | [12 empty] | 9.74 | 0.004 | [16 empty] | 39.32 | 0.015 |  |  | 88.8 | 5 |  |  |  |  | 0.83 | 0.04 | [10 empty] | 23400 | 0.005 | [19 empty] | 2023 | Bingke Sun, Xinbiao Lv, Shouguo Wang, Thomas Ulrich, Zhihui Dai, Banxiao Ruan, Evolution of an ancient VMS ore-forming system recorded by pyrite and sphalerite mineral texture, trace elements, and sulfur isotope: A case study from the Huangtupo Cu-Zn (-Au) deposit, Eastern Tianshan, NW China, Ore Geology Reviews, Volume 158, 2023 |  | CHN |  | 91.919722 | 42.617972 | [6 empty] | Located from Mindat | Multiple mine buildings and an open pit in the vicinity; 3 km |  | 2025-11-18
| Huangtupo |  | Volcanic basin hydrothermal | Volcanogenic massive sulfide (VMS) | Bimodal felsic VMS |  |  | Cu, Zn, Au | Sun et al., 2023 |  | YK91-10 | YK91-10-60 | [5 empty] | ore material | borehole specimen | grab | rock | [9 empty] | sphalerite | sphalerite3 | [7 empty] | LA-ICPMS | Laser sampling was performed using a GeolasPro laser ablation system that consists of a COMPexPro 102 ArF excimer laser (wavelength of 193 nm and maximum energy of 200 mJ) and a MicroLas optical system. An Agilent 7700e ICP-MS instrument was used to acquire ion-signal intensities. | Wuhan SampleSolution Analytical Technology Co., Ltd., Wuhan, China | laser spot size and frequency were set to 44 μm and 7 Hz, respectively; Si, S, Ti, V, Cr, Mn, Fe, Co, Ni, Cu, Zn, Ga, Ge, As, Se, Mo, Ag, Cd, In, Sn, Sb, Ba, W, Au, Tl, Pb, and Bi. | NIST 610 and NIST 612; MASS-1 | 11.26 | 0.008 |  |  | 4.7 | 0.3 | 0.19 | 0.004 |  |  | 401.04 | 0.016 | [8 empty] | 1251.91 | 0.05 | [6 empty] | 5600 | 0.14 |  |  | 1455.13 | 0.005 | [8 empty] | 6234.18 | 400 | 3.28 | 0.008 |  |  | 1.06 | 0.1 | [6 empty] | 13.06 | 0.003 | [12 empty] | 212200 | 0.07 | 0.37 | 0.01 | [12 empty] | 22.22 | 0.004 | [16 empty] | 2.91 | 0.015 |  |  | 0 | 5 |  |  |  |  | 1.12 | 0.04 | [10 empty] | 176100 | 0.005 | [19 empty] | 2023 | Bingke Sun, Xinbiao Lv, Shouguo Wang, Thomas Ulrich, Zhihui Dai, Banxiao Ruan, Evolution of an ancient VMS ore-forming system recorded by pyrite and sphalerite mineral texture, trace elements, and sulfur isotope: A case study from the Huangtupo Cu-Zn (-Au) deposit, Eastern Tianshan, NW China, Ore Geology Reviews, Volume 158, 2023 |  | CHN |  | 91.919722 | 42.617972 | [6 empty] | Located from Mindat | Multiple mine buildings and an open pit in the vicinity; 3 km |  | 2025-11-18
| Huangtupo |  | Volcanic basin hydrothermal | Volcanogenic massive sulfide (VMS) | Bimodal felsic VMS |  |  | Cu, Zn, Au | Sun et al., 2023 |  | YK91-10 | YK91-10-61 | [5 empty] | ore material | borehole specimen | grab | rock | [9 empty] | sphalerite | sphalerite3 | [7 empty] | LA-ICPMS | Laser sampling was performed using a GeolasPro laser ablation system that consists of a COMPexPro 102 ArF excimer laser (wavelength of 193 nm and maximum energy of 200 mJ) and a MicroLas optical system. An Agilent 7700e ICP-MS instrument was used to acquire ion-signal intensities. | Wuhan SampleSolution Analytical Technology Co., Ltd., Wuhan, China | laser spot size and frequency were set to 44 μm and 7 Hz, respectively; Si, S, Ti, V, Cr, Mn, Fe, Co, Ni, Cu, Zn, Ga, Ge, As, Se, Mo, Ag, Cd, In, Sn, Sb, Ba, W, Au, Tl, Pb, and Bi. | NIST 610 and NIST 612; MASS-1 | 2.51 | 0.008 |  |  | 0 | 0.3 | 0.01 | 0.004 |  |  | 0.04 | 0.016 | [8 empty] | 1358.86 | 0.05 | [6 empty] | 49500 | 0.14 |  |  | 350.56 | 0.005 | [8 empty] | 2389.05 | 400 | 5.84 | 0.008 |  |  | 0.49 | 0.1 | [6 empty] | 2.83 | 0.003 | [12 empty] | 2337200 | 0.07 | 0.43 | 0.01 | [12 empty] | 2.37 | 0.004 | [16 empty] | 0.31 | 0.015 |  |  | 0 | 5 |  |  |  |  | 1.13 | 0.04 | [10 empty] | 22500 | 0.005 | [19 empty] | 2023 | Bingke Sun, Xinbiao Lv, Shouguo Wang, Thomas Ulrich, Zhihui Dai, Banxiao Ruan, Evolution of an ancient VMS ore-forming system recorded by pyrite and sphalerite mineral texture, trace elements, and sulfur isotope: A case study from the Huangtupo Cu-Zn (-Au) deposit, Eastern Tianshan, NW China, Ore Geology Reviews, Volume 158, 2023 |  | CHN |  | 91.919722 | 42.617972 | [6 empty] | Located from Mindat | Multiple mine buildings and an open pit in the vicinity; 3 km |  | 2025-11-18
| Huangtupo |  | Volcanic basin hydrothermal | Volcanogenic massive sulfide (VMS) | Bimodal felsic VMS |  |  | Cu, Zn, Au | Sun et al., 2023 |  | YK91-10 | YK91-10-62 | [5 empty] | ore material | borehole specimen | grab | rock | [9 empty] | sphalerite | sphalerite3 | [7 empty] | LA-ICPMS | Laser sampling was performed using a GeolasPro laser ablation system that consists of a COMPexPro 102 ArF excimer laser (wavelength of 193 nm and maximum energy of 200 mJ) and a MicroLas optical system. An Agilent 7700e ICP-MS instrument was used to acquire ion-signal intensities. | Wuhan SampleSolution Analytical Technology Co., Ltd., Wuhan, China | laser spot size and frequency were set to 44 μm and 7 Hz, respectively; Si, S, Ti, V, Cr, Mn, Fe, Co, Ni, Cu, Zn, Ga, Ge, As, Se, Mo, Ag, Cd, In, Sn, Sb, Ba, W, Au, Tl, Pb, and Bi. | NIST 610 and NIST 612; MASS-1 | 18.12 | 0.008 |  |  | 4.52 | 0.3 | 0.12 | 0.004 |  |  | 0.03 | 0.016 | [8 empty] | 1771.95 | 0.05 | [6 empty] | 44500 | 0.14 |  |  | 2391.11 | 0.005 | [8 empty] | 2148.4 | 400 | 50.93 | 0.008 |  |  | 10.57 | 0.1 | [6 empty] | 4.82 | 0.003 | [12 empty] | 3378900 | 0.07 | 0.1 | 0.01 | [12 empty] | 21.73 | 0.004 | [16 empty] | 4.38 | 0.015 |  |  | 17.43 | 5 |  |  |  |  | 2.28 | 0.04 | [10 empty] | 15800 | 0.005 | [19 empty] | 2023 | Bingke Sun, Xinbiao Lv, Shouguo Wang, Thomas Ulrich, Zhihui Dai, Banxiao Ruan, Evolution of an ancient VMS ore-forming system recorded by pyrite and sphalerite mineral texture, trace elements, and sulfur isotope: A case study from the Huangtupo Cu-Zn (-Au) deposit, Eastern Tianshan, NW China, Ore Geology Reviews, Volume 158, 2023 |  | CHN |  | 91.919722 | 42.617972 | [6 empty] | Located from Mindat | Multiple mine buildings and an open pit in the vicinity; 3 km |  | 2025-11-18
| Huangtupo |  | Volcanic basin hydrothermal | Volcanogenic massive sulfide (VMS) | Bimodal felsic VMS |  |  | Cu, Zn, Au | Sun et al., 2023 |  | YK112-9 | YK112-9-63 | [5 empty] | ore material | borehole specimen | grab | rock | [9 empty] | sphalerite | sphalerite3 | [7 empty] | LA-ICPMS | Laser sampling was performed using a GeolasPro laser ablation system that consists of a COMPexPro 102 ArF excimer laser (wavelength of 193 nm and maximum energy of 200 mJ) and a MicroLas optical system. An Agilent 7700e ICP-MS instrument was used to acquire ion-signal intensities. | Wuhan SampleSolution Analytical Technology Co., Ltd., Wuhan, China | laser spot size and frequency were set to 44 μm and 7 Hz, respectively; Si, S, Ti, V, Cr, Mn, Fe, Co, Ni, Cu, Zn, Ga, Ge, As, Se, Mo, Ag, Cd, In, Sn, Sb, Ba, W, Au, Tl, Pb, and Bi. | NIST 610 and NIST 612; MASS-1 | 19.27 | 0.008 |  |  | 15.14 | 0.3 | 0.02 | 0.004 |  |  | 0.06 | 0.016 | [8 empty] | 900.34 | 0.05 | [6 empty] | 16000 | 0.14 |  |  | 3445.32 | 0.005 | [8 empty] | 4337.24 | 400 | 5.88 | 0.008 |  |  | 0.17 | 0.1 | [6 empty] | 22.22 | 0.003 | [12 empty] | 306900 | 0.07 | 0.45 | 0.01 | [12 empty] | 16.91 | 0.004 | [16 empty] | 2.45 | 0.015 |  |  | 0 | 5 |  |  |  |  | 0.66 | 0.04 | [10 empty] | 21100 | 0.005 | [19 empty] | 2023 | Bingke Sun, Xinbiao Lv, Shouguo Wang, Thomas Ulrich, Zhihui Dai, Banxiao Ruan, Evolution of an ancient VMS ore-forming system recorded by pyrite and sphalerite mineral texture, trace elements, and sulfur isotope: A case study from the Huangtupo Cu-Zn (-Au) deposit, Eastern Tianshan, NW China, Ore Geology Reviews, Volume 158, 2023 |  | CHN |  | 91.919722 | 42.617972 | [6 empty] | Located from Mindat | Multiple mine buildings and an open pit in the vicinity; 3 km |  | 2025-11-18
| Huangtupo |  | Volcanic basin hydrothermal | Volcanogenic massive sulfide (VMS) | Bimodal felsic VMS |  |  | Cu, Zn, Au | Sun et al., 2023 |  | YK112-9 | YK112-9-64 | [5 empty] | ore material | borehole specimen | grab | rock | [9 empty] | sphalerite | sphalerite3 | [7 empty] | LA-ICPMS | Laser sampling was performed using a GeolasPro laser ablation system that consists of a COMPexPro 102 ArF excimer laser (wavelength of 193 nm and maximum energy of 200 mJ) and a MicroLas optical system. An Agilent 7700e ICP-MS instrument was used to acquire ion-signal intensities. | Wuhan SampleSolution Analytical Technology Co., Ltd., Wuhan, China | laser spot size and frequency were set to 44 μm and 7 Hz, respectively; Si, S, Ti, V, Cr, Mn, Fe, Co, Ni, Cu, Zn, Ga, Ge, As, Se, Mo, Ag, Cd, In, Sn, Sb, Ba, W, Au, Tl, Pb, and Bi. | NIST 610 and NIST 612; MASS-1 | 21.7 | 0.008 |  |  | 2.59 | 0.3 | 0.05 | 0.004 |  |  | 0 | 0.016 | [8 empty] | 948.96 | 0.05 | [6 empty] | 2500 | 0.14 |  |  | 4111.64 | 0.005 | [8 empty] | 19004.45 | 400 | 87.4 | 0.008 |  |  | 0.18 | 0.1 | [6 empty] | 26.51 | 0.003 | [12 empty] | 297300 | 0.07 | 0.03 | 0.01 | [12 empty] | 8.14 | 0.004 | [16 empty] | 0.32 | 0.015 |  |  | 40.92 | 5 |  |  |  |  | 0.97 | 0.04 | [10 empty] | 25700 | 0.005 | [19 empty] | 2023 | Bingke Sun, Xinbiao Lv, Shouguo Wang, Thomas Ulrich, Zhihui Dai, Banxiao Ruan, Evolution of an ancient VMS ore-forming system recorded by pyrite and sphalerite mineral texture, trace elements, and sulfur isotope: A case study from the Huangtupo Cu-Zn (-Au) deposit, Eastern Tianshan, NW China, Ore Geology Reviews, Volume 158, 2023 |  | CHN |  | 91.919722 | 42.617972 | [6 empty] | Located from Mindat | Multiple mine buildings and an open pit in the vicinity; 3 km |  | 2025-11-18
| Huangtupo |  | Volcanic basin hydrothermal | Volcanogenic massive sulfide (VMS) | Bimodal felsic VMS |  |  | Cu, Zn, Au | Sun et al., 2023 |  | YK112-9 | YK112-9-65 | [5 empty] | ore material | borehole specimen | grab | rock | [9 empty] | sphalerite | sphalerite3 | [7 empty] | LA-ICPMS | Laser sampling was performed using a GeolasPro laser ablation system that consists of a COMPexPro 102 ArF excimer laser (wavelength of 193 nm and maximum energy of 200 mJ) and a MicroLas optical system. An Agilent 7700e ICP-MS instrument was used to acquire ion-signal intensities. | Wuhan SampleSolution Analytical Technology Co., Ltd., Wuhan, China | laser spot size and frequency were set to 44 μm and 7 Hz, respectively; Si, S, Ti, V, Cr, Mn, Fe, Co, Ni, Cu, Zn, Ga, Ge, As, Se, Mo, Ag, Cd, In, Sn, Sb, Ba, W, Au, Tl, Pb, and Bi. | NIST 610 and NIST 612; MASS-1 | 6.29 | 0.008 |  |  | 1.69 | 0.3 | 0.01 | 0.004 |  |  | 26.02 | 0.016 | [8 empty] | 1522.29 | 0.05 | [6 empty] | 84500 | 0.14 |  |  | 6931.14 | 0.005 | [8 empty] | 20401.82 | 400 | 0.31 | 0.008 |  |  | 0.92 | 0.1 | [6 empty] | 6.47 | 0.003 | [12 empty] | 1025200 | 0.07 | 0.61 | 0.01 | [12 empty] | 7.54 | 0.004 | [16 empty] | 0.84 | 0.015 |  |  | 0 | 5 |  |  |  |  | 1.17 | 0.04 | [10 empty] | 42200 | 0.005 | [19 empty] | 2023 | Bingke Sun, Xinbiao Lv, Shouguo Wang, Thomas Ulrich, Zhihui Dai, Banxiao Ruan, Evolution of an ancient VMS ore-forming system recorded by pyrite and sphalerite mineral texture, trace elements, and sulfur isotope: A case study from the Huangtupo Cu-Zn (-Au) deposit, Eastern Tianshan, NW China, Ore Geology Reviews, Volume 158, 2023 |  | CHN |  | 91.919722 | 42.617972 | [6 empty] | Located from Mindat | Multiple mine buildings and an open pit in the vicinity; 3 km |  | 2025-11-18
| Huangtupo |  | Volcanic basin hydrothermal | Volcanogenic massive sulfide (VMS) | Bimodal felsic VMS |  |  | Cu, Zn, Au | Sun et al., 2023 |  | YK112-9 | YK112-9-66 | [5 empty] | ore material | borehole specimen | grab | rock | [9 empty] | sphalerite | sphalerite3 | [7 empty] | LA-ICPMS | Laser sampling was performed using a GeolasPro laser ablation system that consists of a COMPexPro 102 ArF excimer laser (wavelength of 193 nm and maximum energy of 200 mJ) and a MicroLas optical system. An Agilent 7700e ICP-MS instrument was used to acquire ion-signal intensities. | Wuhan SampleSolution Analytical Technology Co., Ltd., Wuhan, China | laser spot size and frequency were set to 44 μm and 7 Hz, respectively; Si, S, Ti, V, Cr, Mn, Fe, Co, Ni, Cu, Zn, Ga, Ge, As, Se, Mo, Ag, Cd, In, Sn, Sb, Ba, W, Au, Tl, Pb, and Bi. | NIST 610 and NIST 612; MASS-1 | 11.07 | 0.008 |  |  | 6.26 | 0.3 | 0.02 | 0.004 |  |  | 0.06 | 0.016 | [8 empty] | 552.12 | 0.05 | [6 empty] | 39900 | 0.14 |  |  | 6541.57 | 0.005 | [8 empty] | 6245.96 | 400 | 0.47 | 0.008 |  |  | 0.78 | 0.1 | [6 empty] | 93.13 | 0.003 | [12 empty] | 185500 | 0.07 | 0.06 | 0.01 | [12 empty] | 43.83 | 0.004 | [16 empty] | 5.22 | 0.015 |  |  | 171.28 | 5 |  |  |  |  | 0.67 | 0.04 | [10 empty] | 23300 | 0.005 | [19 empty] | 2023 | Bingke Sun, Xinbiao Lv, Shouguo Wang, Thomas Ulrich, Zhihui Dai, Banxiao Ruan, Evolution of an ancient VMS ore-forming system recorded by pyrite and sphalerite mineral texture, trace elements, and sulfur isotope: A case study from the Huangtupo Cu-Zn (-Au) deposit, Eastern Tianshan, NW China, Ore Geology Reviews, Volume 158, 2023 |  | CHN |  | 91.919722 | 42.617972 | [6 empty] | Located from Mindat | Multiple mine buildings and an open pit in the vicinity; 3 km |  | 2025-11-18
| Huangtupo |  | Volcanic basin hydrothermal | Volcanogenic massive sulfide (VMS) | Bimodal felsic VMS |  |  | Cu, Zn, Au | Sun et al., 2023 |  | YK112-9 | YK112-9-67 | [5 empty] | ore material | borehole specimen | grab | rock | [9 empty] | sphalerite | sphalerite3 | [7 empty] | LA-ICPMS | Laser sampling was performed using a GeolasPro laser ablation system that consists of a COMPexPro 102 ArF excimer laser (wavelength of 193 nm and maximum energy of 200 mJ) and a MicroLas optical system. An Agilent 7700e ICP-MS instrument was used to acquire ion-signal intensities. | Wuhan SampleSolution Analytical Technology Co., Ltd., Wuhan, China | laser spot size and frequency were set to 44 μm and 7 Hz, respectively; Si, S, Ti, V, Cr, Mn, Fe, Co, Ni, Cu, Zn, Ga, Ge, As, Se, Mo, Ag, Cd, In, Sn, Sb, Ba, W, Au, Tl, Pb, and Bi. | NIST 610 and NIST 612; MASS-1 | 5.63 | 0.008 |  |  | 4.22 | 0.3 | 0.04 | 0.004 |  |  | 0.08 | 0.016 | [8 empty] | 583.44 | 0.05 | [6 empty] | 9800 | 0.14 |  |  | 12550.71 | 0.005 | [8 empty] | 4475.65 | 400 | 0.49 | 0.008 |  |  | 0 | 0.1 | [6 empty] | 84.08 | 0.003 | [12 empty] | 419500 | 0.07 | 0.01 | 0.01 | [12 empty] | 12.15 | 0.004 | [16 empty] | 2.16 | 0.015 |  |  | 215.55 | 5 |  |  |  |  | 0.85 | 0.04 | [10 empty] | 18800 | 0.005 | [19 empty] | 2023 | Bingke Sun, Xinbiao Lv, Shouguo Wang, Thomas Ulrich, Zhihui Dai, Banxiao Ruan, Evolution of an ancient VMS ore-forming system recorded by pyrite and sphalerite mineral texture, trace elements, and sulfur isotope: A case study from the Huangtupo Cu-Zn (-Au) deposit, Eastern Tianshan, NW China, Ore Geology Reviews, Volume 158, 2023 |  | CHN |  | 91.919722 | 42.617972 | [6 empty] | Located from Mindat | Multiple mine buildings and an open pit in the vicinity; 3 km |  | 2025-11-18
| Huangtupo |  | Volcanic basin hydrothermal | Volcanogenic massive sulfide (VMS) | Bimodal felsic VMS |  |  | Cu, Zn, Au | Sun et al., 2023 |  | YK111-12 | YK111-12-68 | [5 empty] | ore material | borehole specimen | grab | rock | [9 empty] | sphalerite | sphalerite3 | [7 empty] | LA-ICPMS | Laser sampling was performed using a GeolasPro laser ablation system that consists of a COMPexPro 102 ArF excimer laser (wavelength of 193 nm and maximum energy of 200 mJ) and a MicroLas optical system. An Agilent 7700e ICP-MS instrument was used to acquire ion-signal intensities. | Wuhan SampleSolution Analytical Technology Co., Ltd., Wuhan, China | laser spot size and frequency were set to 44 μm and 7 Hz, respectively; Si, S, Ti, V, Cr, Mn, Fe, Co, Ni, Cu, Zn, Ga, Ge, As, Se, Mo, Ag, Cd, In, Sn, Sb, Ba, W, Au, Tl, Pb, and Bi. | NIST 610 and NIST 612; MASS-1 | 24.39 | 0.008 |  |  | 0 | 0.3 | 0.17 | 0.004 |  |  | 0.02 | 0.016 | [8 empty] | 2195.82 | 0.05 | [6 empty] | 7300 | 0.14 |  |  | 154.82 | 0.005 | [8 empty] | 2572.53 | 400 | 37.28 | 0.008 |  |  | 0.84 | 0.1 | [6 empty] | 36.65 | 0.003 | [12 empty] | 5526400 | 0.07 | 0.01 | 0.01 | [12 empty] | 11.34 | 0.004 | [16 empty] | 0.01 | 0.015 |  |  | 268.53 | 5 |  |  |  |  | 1.26 | 0.04 | [10 empty] | 39300 | 0.005 | [19 empty] | 2023 | Bingke Sun, Xinbiao Lv, Shouguo Wang, Thomas Ulrich, Zhihui Dai, Banxiao Ruan, Evolution of an ancient VMS ore-forming system recorded by pyrite and sphalerite mineral texture, trace elements, and sulfur isotope: A case study from the Huangtupo Cu-Zn (-Au) deposit, Eastern Tianshan, NW China, Ore Geology Reviews, Volume 158, 2023 |  | CHN |  | 91.919722 | 42.617972 | [6 empty] | Located from Mindat | Multiple mine buildings and an open pit in the vicinity; 3 km |  | 2025-11-18
| Huangtupo |  | Volcanic basin hydrothermal | Volcanogenic massive sulfide (VMS) | Bimodal felsic VMS |  |  | Cu, Zn, Au | Sun et al., 2023 |  | YK111-12 | YK111-12-69 | [5 empty] | ore material | borehole specimen | grab | rock | [9 empty] | sphalerite | sphalerite3 | [7 empty] | LA-ICPMS | Laser sampling was performed using a GeolasPro laser ablation system that consists of a COMPexPro 102 ArF excimer laser (wavelength of 193 nm and maximum energy of 200 mJ) and a MicroLas optical system. An Agilent 7700e ICP-MS instrument was used to acquire ion-signal intensities. | Wuhan SampleSolution Analytical Technology Co., Ltd., Wuhan, China | laser spot size and frequency were set to 44 μm and 7 Hz, respectively; Si, S, Ti, V, Cr, Mn, Fe, Co, Ni, Cu, Zn, Ga, Ge, As, Se, Mo, Ag, Cd, In, Sn, Sb, Ba, W, Au, Tl, Pb, and Bi. | NIST 610 and NIST 612; MASS-1 | 23.91 | 0.008 |  |  | 4.29 | 0.3 | 0.17 | 0.004 |  |  | 0.02 | 0.016 | [8 empty] | 2254.79 | 0.05 | [6 empty] | 17300 | 0.14 |  |  | 114.58 | 0.005 | [8 empty] | 2332.19 | 400 | 49.26 | 0.008 |  |  | 0.02 | 0.1 | [6 empty] | 37.64 | 0.003 | [12 empty] | 5810300 | 0.07 | 1.9 | 0.01 | [12 empty] | 7.92 | 0.004 | [16 empty] | 0 | 0.015 |  |  | 381.48 | 5 |  |  |  |  | 0.94 | 0.04 | [10 empty] | 32700 | 0.005 | [19 empty] | 2023 | Bingke Sun, Xinbiao Lv, Shouguo Wang, Thomas Ulrich, Zhihui Dai, Banxiao Ruan, Evolution of an ancient VMS ore-forming system recorded by pyrite and sphalerite mineral texture, trace elements, and sulfur isotope: A case study from the Huangtupo Cu-Zn (-Au) deposit, Eastern Tianshan, NW China, Ore Geology Reviews, Volume 158, 2023 |  | CHN |  | 91.919722 | 42.617972 | [6 empty] | Located from Mindat | Multiple mine buildings and an open pit in the vicinity; 3 km |  | 2025-11-18
| Huangtupo |  | Volcanic basin hydrothermal | Volcanogenic massive sulfide (VMS) | Bimodal felsic VMS |  |  | Cu, Zn, Au | Sun et al., 2023 |  | YK111-12 | YK111-12-70 | [5 empty] | ore material | borehole specimen | grab | rock | [9 empty] | sphalerite | sphalerite3 | [7 empty] | LA-ICPMS | Laser sampling was performed using a GeolasPro laser ablation system that consists of a COMPexPro 102 ArF excimer laser (wavelength of 193 nm and maximum energy of 200 mJ) and a MicroLas optical system. An Agilent 7700e ICP-MS instrument was used to acquire ion-signal intensities. | Wuhan SampleSolution Analytical Technology Co., Ltd., Wuhan, China | laser spot size and frequency were set to 44 μm and 7 Hz, respectively; Si, S, Ti, V, Cr, Mn, Fe, Co, Ni, Cu, Zn, Ga, Ge, As, Se, Mo, Ag, Cd, In, Sn, Sb, Ba, W, Au, Tl, Pb, and Bi. | NIST 610 and NIST 612; MASS-1 | 23.98 | 0.008 |  |  | 0 | 0.3 | 0.17 | 0.004 |  |  | 0 | 0.016 | [8 empty] | 2236.91 | 0.05 | [6 empty] | 3900 | 0.14 |  |  | 740.94 | 0.005 | [8 empty] | 2459.45 | 400 | 83.66 | 0.008 |  |  | 0.3 | 0.1 | [6 empty] | 37.9 | 0.003 | [12 empty] | 7360800 | 0.07 | 0.03 | 0.01 | [12 empty] | 7.62 | 0.004 | [16 empty] | 0.01 | 0.015 |  |  | 534.94 | 5 |  |  |  |  | 1.47 | 0.04 | [10 empty] | 29500 | 0.005 | [19 empty] | 2023 | Bingke Sun, Xinbiao Lv, Shouguo Wang, Thomas Ulrich, Zhihui Dai, Banxiao Ruan, Evolution of an ancient VMS ore-forming system recorded by pyrite and sphalerite mineral texture, trace elements, and sulfur isotope: A case study from the Huangtupo Cu-Zn (-Au) deposit, Eastern Tianshan, NW China, Ore Geology Reviews, Volume 158, 2023 |  | CHN |  | 91.919722 | 42.617972 | [6 empty] | Located from Mindat | Multiple mine buildings and an open pit in the vicinity; 3 km |  | 2025-11-18
| Huangtupo |  | Volcanic basin hydrothermal | Volcanogenic massive sulfide (VMS) | Bimodal felsic VMS |  |  | Cu, Zn, Au | Sun et al., 2023 |  | YK111-12 | YK111-12-71 | [5 empty] | ore material | borehole specimen | grab | rock | [9 empty] | sphalerite | sphalerite3 | [7 empty] | LA-ICPMS | Laser sampling was performed using a GeolasPro laser ablation system that consists of a COMPexPro 102 ArF excimer laser (wavelength of 193 nm and maximum energy of 200 mJ) and a MicroLas optical system. An Agilent 7700e ICP-MS instrument was used to acquire ion-signal intensities. | Wuhan SampleSolution Analytical Technology Co., Ltd., Wuhan, China | laser spot size and frequency were set to 44 μm and 7 Hz, respectively; Si, S, Ti, V, Cr, Mn, Fe, Co, Ni, Cu, Zn, Ga, Ge, As, Se, Mo, Ag, Cd, In, Sn, Sb, Ba, W, Au, Tl, Pb, and Bi. | NIST 610 and NIST 612; MASS-1 | 39.52 | 0.008 |  |  | 0.03 | 0.3 | 0.31 | 0.004 |  |  | 0.01 | 0.016 | [8 empty] | 2294.31 | 0.05 | [6 empty] | 11400 | 0.14 |  |  | 76.62 | 0.005 | [8 empty] | 3341.89 | 400 | 25.96 | 0.008 |  |  | 0.26 | 0.1 | [6 empty] | 33.7 | 0.003 | [12 empty] | 5051100 | 0.07 | 0 | 0.01 | [12 empty] | 18.36 | 0.004 | [16 empty] | 0.01 | 0.015 |  |  | 309.24 | 5 |  |  |  |  | 1.55 | 0.04 | [10 empty] | 21600 | 0.005 | [19 empty] | 2023 | Bingke Sun, Xinbiao Lv, Shouguo Wang, Thomas Ulrich, Zhihui Dai, Banxiao Ruan, Evolution of an ancient VMS ore-forming system recorded by pyrite and sphalerite mineral texture, trace elements, and sulfur isotope: A case study from the Huangtupo Cu-Zn (-Au) deposit, Eastern Tianshan, NW China, Ore Geology Reviews, Volume 158, 2023 |  | CHN |  | 91.919722 | 42.617972 | [6 empty] | Located from Mindat | Multiple mine buildings and an open pit in the vicinity; 3 km |  | 2025-11-18
| Huangtupo |  | Volcanic basin hydrothermal | Volcanogenic massive sulfide (VMS) | Bimodal felsic VMS |  |  | Cu, Zn, Au | Sun et al., 2023 |  | YK111-12 | YK111-12-72 | [5 empty] | ore material | borehole specimen | grab | rock | [9 empty] | sphalerite | sphalerite3 | [7 empty] | LA-ICPMS | Laser sampling was performed using a GeolasPro laser ablation system that consists of a COMPexPro 102 ArF excimer laser (wavelength of 193 nm and maximum energy of 200 mJ) and a MicroLas optical system. An Agilent 7700e ICP-MS instrument was used to acquire ion-signal intensities. | Wuhan SampleSolution Analytical Technology Co., Ltd., Wuhan, China | laser spot size and frequency were set to 44 μm and 7 Hz, respectively; Si, S, Ti, V, Cr, Mn, Fe, Co, Ni, Cu, Zn, Ga, Ge, As, Se, Mo, Ag, Cd, In, Sn, Sb, Ba, W, Au, Tl, Pb, and Bi. | NIST 610 and NIST 612; MASS-1 | 2.35 | 0.008 |  |  | 2.78 | 0.3 | 0.03 | 0.004 |  |  | 0 | 0.016 | [8 empty] | 2080.73 | 0.05 | [6 empty] | 5200 | 0.14 |  |  | 766.98 | 0.005 | [8 empty] | 2013.71 | 400 | 21.55 | 0.008 |  |  | 0 | 0.1 | [6 empty] | 0 | 0.003 | [12 empty] | 678000 | 0.07 | 0.89 | 0.01 | [12 empty] | 1.63 | 0.004 | [16 empty] | 0.29 | 0.015 |  |  | 4.55 | 5 |  |  |  |  | 0.68 | 0.04 | [10 empty] | 18100 | 0.005 | [19 empty] | 2023 | Bingke Sun, Xinbiao Lv, Shouguo Wang, Thomas Ulrich, Zhihui Dai, Banxiao Ruan, Evolution of an ancient VMS ore-forming system recorded by pyrite and sphalerite mineral texture, trace elements, and sulfur isotope: A case study from the Huangtupo Cu-Zn (-Au) deposit, Eastern Tianshan, NW China, Ore Geology Reviews, Volume 158, 2023 |  | CHN |  | 91.919722 | 42.617972 | [6 empty] | Located from Mindat | Multiple mine buildings and an open pit in the vicinity; 3 km |  | 2025-11-18
| Huangtupo |  | Volcanic basin hydrothermal | Volcanogenic massive sulfide (VMS) | Bimodal felsic VMS |  |  | Cu, Zn, Au | Sun et al., 2023 |  | YK111-12 | YK111-12-73 | [5 empty] | ore material | borehole specimen | grab | rock | [9 empty] | sphalerite | sphalerite3 | [7 empty] | LA-ICPMS | Laser sampling was performed using a GeolasPro laser ablation system that consists of a COMPexPro 102 ArF excimer laser (wavelength of 193 nm and maximum energy of 200 mJ) and a MicroLas optical system. An Agilent 7700e ICP-MS instrument was used to acquire ion-signal intensities. | Wuhan SampleSolution Analytical Technology Co., Ltd., Wuhan, China | laser spot size and frequency were set to 44 μm and 7 Hz, respectively; Si, S, Ti, V, Cr, Mn, Fe, Co, Ni, Cu, Zn, Ga, Ge, As, Se, Mo, Ag, Cd, In, Sn, Sb, Ba, W, Au, Tl, Pb, and Bi. | NIST 610 and NIST 612; MASS-1 | 6.97 | 0.008 |  |  | 2.83 | 0.3 | 0.04 | 0.004 |  |  | 1.67 | 0.016 | [8 empty] | 1321.87 | 0.05 | [6 empty] | 25500 | 0.14 |  |  | 3970.08 | 0.005 | [8 empty] | 5457.59 | 400 | 51.42 | 0.008 |  |  | 1.05 | 0.1 | [6 empty] | 6.84 | 0.003 | [12 empty] | 1249000 | 0.07 | 0 | 0.01 | [12 empty] | 9.65 | 0.004 | [16 empty] | 0.47 | 0.015 |  |  | 12.7 | 5 |  |  |  |  | 0.97 | 0.04 | [10 empty] | 26300 | 0.005 | [19 empty] | 2023 | Bingke Sun, Xinbiao Lv, Shouguo Wang, Thomas Ulrich, Zhihui Dai, Banxiao Ruan, Evolution of an ancient VMS ore-forming system recorded by pyrite and sphalerite mineral texture, trace elements, and sulfur isotope: A case study from the Huangtupo Cu-Zn (-Au) deposit, Eastern Tianshan, NW China, Ore Geology Reviews, Volume 158, 2023 |  | CHN |  | 91.919722 | 42.617972 | [6 empty] | Located from Mindat | Multiple mine buildings and an open pit in the vicinity; 3 km |  | 2025-11-18
| Huangtupo |  | Volcanic basin hydrothermal | Volcanogenic massive sulfide (VMS) | Bimodal felsic VMS |  |  | Cu, Zn, Au | Sun et al., 2023 |  | YK111-12 | YK111-12-74 | [5 empty] | ore material | borehole specimen | grab | rock | [9 empty] | sphalerite | sphalerite3 | [7 empty] | LA-ICPMS | Laser sampling was performed using a GeolasPro laser ablation system that consists of a COMPexPro 102 ArF excimer laser (wavelength of 193 nm and maximum energy of 200 mJ) and a MicroLas optical system. An Agilent 7700e ICP-MS instrument was used to acquire ion-signal intensities. | Wuhan SampleSolution Analytical Technology Co., Ltd., Wuhan, China | laser spot size and frequency were set to 44 μm and 7 Hz, respectively; Si, S, Ti, V, Cr, Mn, Fe, Co, Ni, Cu, Zn, Ga, Ge, As, Se, Mo, Ag, Cd, In, Sn, Sb, Ba, W, Au, Tl, Pb, and Bi. | NIST 610 and NIST 612; MASS-1 | 6.19 | 0.008 |  |  | 14.04 | 0.3 | 0.05 | 0.004 |  |  | 5.26 | 0.016 | [8 empty] | 1340.57 | 0.05 | [6 empty] | 14600 | 0.14 |  |  | 256.94 | 0.005 | [8 empty] | 2434.09 | 400 | 34.81 | 0.008 |  |  | 0 | 0.1 | [6 empty] | 8.58 | 0.003 | [12 empty] | 1881000 | 0.07 | 0.04 | 0.01 | [12 empty] | 11.03 | 0.004 | [16 empty] | 0.75 | 0.015 |  |  | 50.61 | 5 |  |  |  |  | 1.03 | 0.04 | [10 empty] | 17200 | 0.005 | [19 empty] | 2023 | Bingke Sun, Xinbiao Lv, Shouguo Wang, Thomas Ulrich, Zhihui Dai, Banxiao Ruan, Evolution of an ancient VMS ore-forming system recorded by pyrite and sphalerite mineral texture, trace elements, and sulfur isotope: A case study from the Huangtupo Cu-Zn (-Au) deposit, Eastern Tianshan, NW China, Ore Geology Reviews, Volume 158, 2023 |  | CHN |  | 91.919722 | 42.617972 | [6 empty] | Located from Mindat | Multiple mine buildings and an open pit in the vicinity; 3 km |  | 2025-11-18
| Huangtupo |  | Volcanic basin hydrothermal | Volcanogenic massive sulfide (VMS) | Bimodal felsic VMS |  |  | Cu, Zn, Au | Sun et al., 2023 |  | YK111-12 | YK111-12-75 | [5 empty] | ore material | borehole specimen | grab | rock | [9 empty] | sphalerite | sphalerite3 | [7 empty] | LA-ICPMS | Laser sampling was performed using a GeolasPro laser ablation system that consists of a COMPexPro 102 ArF excimer laser (wavelength of 193 nm and maximum energy of 200 mJ) and a MicroLas optical system. An Agilent 7700e ICP-MS instrument was used to acquire ion-signal intensities. | Wuhan SampleSolution Analytical Technology Co., Ltd., Wuhan, China | laser spot size and frequency were set to 44 μm and 7 Hz, respectively; Si, S, Ti, V, Cr, Mn, Fe, Co, Ni, Cu, Zn, Ga, Ge, As, Se, Mo, Ag, Cd, In, Sn, Sb, Ba, W, Au, Tl, Pb, and Bi. | NIST 610 and NIST 612; MASS-1 | 11.99 | 0.008 |  |  | 5.94 | 0.3 | 0.28 | 0.004 |  |  | 2.44 | 0.016 | [8 empty] | 1347.85 | 0.05 | [6 empty] | 42300 | 0.14 |  |  | 2568.17 | 0.005 | [8 empty] | 3306.13 | 400 | 42.38 | 0.008 |  |  | 0 | 0.1 | [6 empty] | 7.85 | 0.003 | [12 empty] | 1036800 | 0.07 | 0.04 | 0.01 | [12 empty] | 22.94 | 0.004 | [16 empty] | 2.4 | 0.015 |  |  | 28.01 | 5 |  |  |  |  | 1 | 0.04 | [10 empty] | 18900 | 0.005 | [19 empty] | 2023 | Bingke Sun, Xinbiao Lv, Shouguo Wang, Thomas Ulrich, Zhihui Dai, Banxiao Ruan, Evolution of an ancient VMS ore-forming system recorded by pyrite and sphalerite mineral texture, trace elements, and sulfur isotope: A case study from the Huangtupo Cu-Zn (-Au) deposit, Eastern Tianshan, NW China, Ore Geology Reviews, Volume 158, 2023 |  | CHN |  | 91.919722 | 42.617972 | [6 empty] | Located from Mindat | Multiple mine buildings and an open pit in the vicinity; 3 km |  | 2025-11-18
| Huangtupo |  | Volcanic basin hydrothermal | Volcanogenic massive sulfide (VMS) | Bimodal felsic VMS |  |  | Cu, Zn, Au | Sun et al., 2023 |  | YK111-12 | YK111-12-76 | [5 empty] | ore material | borehole specimen | grab | rock | [9 empty] | sphalerite | sphalerite3 | [7 empty] | LA-ICPMS | Laser sampling was performed using a GeolasPro laser ablation system that consists of a COMPexPro 102 ArF excimer laser (wavelength of 193 nm and maximum energy of 200 mJ) and a MicroLas optical system. An Agilent 7700e ICP-MS instrument was used to acquire ion-signal intensities. | Wuhan SampleSolution Analytical Technology Co., Ltd., Wuhan, China | laser spot size and frequency were set to 44 μm and 7 Hz, respectively; Si, S, Ti, V, Cr, Mn, Fe, Co, Ni, Cu, Zn, Ga, Ge, As, Se, Mo, Ag, Cd, In, Sn, Sb, Ba, W, Au, Tl, Pb, and Bi. | NIST 610 and NIST 612; MASS-1 | 9.51 | 0.008 |  |  | 3.07 | 0.3 | 0.1 | 0.004 |  |  | 1.66 | 0.016 | [8 empty] | 1294.75 | 0.05 | [6 empty] | 21600 | 0.14 |  |  | 2406.33 | 0.005 | [8 empty] | 3761.5 | 400 | 23.39 | 0.008 |  |  | 0 | 0.1 | [6 empty] | 9.33 | 0.003 | [12 empty] | 1369700 | 0.07 | 0.07 | 0.01 | [12 empty] | 18.55 | 0.004 | [16 empty] | 1.35 | 0.015 |  |  | 12.25 | 5 |  |  |  |  | 0.53 | 0.04 | [10 empty] | 28900 | 0.005 | [19 empty] | 2023 | Bingke Sun, Xinbiao Lv, Shouguo Wang, Thomas Ulrich, Zhihui Dai, Banxiao Ruan, Evolution of an ancient VMS ore-forming system recorded by pyrite and sphalerite mineral texture, trace elements, and sulfur isotope: A case study from the Huangtupo Cu-Zn (-Au) deposit, Eastern Tianshan, NW China, Ore Geology Reviews, Volume 158, 2023 |  | CHN |  | 91.919722 | 42.617972 | [6 empty] | Located from Mindat | Multiple mine buildings and an open pit in the vicinity; 3 km |  | 2025-11-18
| Huangtupo |  | Volcanic basin hydrothermal | Volcanogenic massive sulfide (VMS) | Bimodal felsic VMS |  |  | Cu, Zn, Au | Sun et al., 2023 |  | YK111-13 | YK111-13-77 | [5 empty] | ore material | borehole specimen | grab | rock | [9 empty] | sphalerite | sphalerite3 | [7 empty] | LA-ICPMS | Laser sampling was performed using a GeolasPro laser ablation system that consists of a COMPexPro 102 ArF excimer laser (wavelength of 193 nm and maximum energy of 200 mJ) and a MicroLas optical system. An Agilent 7700e ICP-MS instrument was used to acquire ion-signal intensities. | Wuhan SampleSolution Analytical Technology Co., Ltd., Wuhan, China | laser spot size and frequency were set to 44 μm and 7 Hz, respectively; Si, S, Ti, V, Cr, Mn, Fe, Co, Ni, Cu, Zn, Ga, Ge, As, Se, Mo, Ag, Cd, In, Sn, Sb, Ba, W, Au, Tl, Pb, and Bi. | NIST 610 and NIST 612; MASS-1 | 87.21 | 0.008 |  |  | 4.66 | 0.3 | 0.12 | 0.004 |  |  | 0.41 | 0.016 | [8 empty] | 1145.57 | 0.05 | [6 empty] | 3500 | 0.14 |  |  | 3390.53 | 0.005 | [8 empty] | 2819.57 | 400 | 1.67 | 0.008 |  |  | 0.41 | 0.1 | [6 empty] | 0.6 | 0.003 | [12 empty] | 76800 | 0.07 | 0.01 | 0.01 | [12 empty] | 20.09 | 0.004 | [16 empty] | 3.86 | 0.015 |  |  | 0.18 | 5 |  |  |  |  | 0.82 | 0.04 | [10 empty] | 18700 | 0.005 | [19 empty] | 2023 | Bingke Sun, Xinbiao Lv, Shouguo Wang, Thomas Ulrich, Zhihui Dai, Banxiao Ruan, Evolution of an ancient VMS ore-forming system recorded by pyrite and sphalerite mineral texture, trace elements, and sulfur isotope: A case study from the Huangtupo Cu-Zn (-Au) deposit, Eastern Tianshan, NW China, Ore Geology Reviews, Volume 158, 2023 |  | CHN |  | 91.919722 | 42.617972 | [6 empty] | Located from Mindat | Multiple mine buildings and an open pit in the vicinity; 3 km |  | 2025-11-18
| Huangtupo |  | Volcanic basin hydrothermal | Volcanogenic massive sulfide (VMS) | Bimodal felsic VMS |  |  | Cu, Zn, Au | Sun et al., 2023 |  | YK111-13 | YK111-13-78 | [5 empty] | ore material | borehole specimen | grab | rock | [9 empty] | sphalerite | sphalerite3 | [7 empty] | LA-ICPMS | Laser sampling was performed using a GeolasPro laser ablation system that consists of a COMPexPro 102 ArF excimer laser (wavelength of 193 nm and maximum energy of 200 mJ) and a MicroLas optical system. An Agilent 7700e ICP-MS instrument was used to acquire ion-signal intensities. | Wuhan SampleSolution Analytical Technology Co., Ltd., Wuhan, China | laser spot size and frequency were set to 44 μm and 7 Hz, respectively; Si, S, Ti, V, Cr, Mn, Fe, Co, Ni, Cu, Zn, Ga, Ge, As, Se, Mo, Ag, Cd, In, Sn, Sb, Ba, W, Au, Tl, Pb, and Bi. | NIST 610 and NIST 612; MASS-1 | 80.11 | 0.008 |  |  | 18.92 | 0.3 | 0.13 | 0.004 |  |  | 0.98 | 0.016 | [8 empty] | 1076.36 | 0.05 | [6 empty] | 3100 | 0.14 |  |  | 3567.18 | 0.005 | [8 empty] | 3071.92 | 400 | 5.35 | 0.008 |  |  | 1.78 | 0.1 | [6 empty] | 0.13 | 0.003 | [12 empty] | 282600 | 0.07 | 0.01 | 0.01 | [12 empty] | 64.42 | 0.004 | [16 empty] | 30.28 | 0.015 |  |  | 126.1 | 5 |  |  |  |  | 0.83 | 0.04 | [10 empty] | 39300 | 0.005 | [19 empty] | 2023 | Bingke Sun, Xinbiao Lv, Shouguo Wang, Thomas Ulrich, Zhihui Dai, Banxiao Ruan, Evolution of an ancient VMS ore-forming system recorded by pyrite and sphalerite mineral texture, trace elements, and sulfur isotope: A case study from the Huangtupo Cu-Zn (-Au) deposit, Eastern Tianshan, NW China, Ore Geology Reviews, Volume 158, 2023 |  | CHN |  | 91.919722 | 42.617972 | [6 empty] | Located from Mindat | Multiple mine buildings and an open pit in the vicinity; 3 km |  | 2025-11-18
| Huangtupo |  | Volcanic basin hydrothermal | Volcanogenic massive sulfide (VMS) | Bimodal felsic VMS |  |  | Cu, Zn, Au | Sun et al., 2023 |  | YK111-13 | YK111-13-79 | [5 empty] | ore material | borehole specimen | grab | rock | [9 empty] | sphalerite | sphalerite3 | [7 empty] | LA-ICPMS | Laser sampling was performed using a GeolasPro laser ablation system that consists of a COMPexPro 102 ArF excimer laser (wavelength of 193 nm and maximum energy of 200 mJ) and a MicroLas optical system. An Agilent 7700e ICP-MS instrument was used to acquire ion-signal intensities. | Wuhan SampleSolution Analytical Technology Co., Ltd., Wuhan, China | laser spot size and frequency were set to 44 μm and 7 Hz, respectively; Si, S, Ti, V, Cr, Mn, Fe, Co, Ni, Cu, Zn, Ga, Ge, As, Se, Mo, Ag, Cd, In, Sn, Sb, Ba, W, Au, Tl, Pb, and Bi. | NIST 610 and NIST 612; MASS-1 | 68.16 | 0.008 |  |  | 7.76 | 0.3 | 0.3 | 0.004 |  |  | 1.11 | 0.016 | [8 empty] | 1128.69 | 0.05 | [6 empty] | 8100 | 0.14 |  |  | 4063.29 | 0.005 | [8 empty] | 3465.02 | 400 | 1.93 | 0.008 |  |  | 0.48 | 0.1 | [6 empty] | 0.2 | 0.003 | [12 empty] | 225800 | 0.07 | 0 | 0.01 | [12 empty] | 15.34 | 0.004 | [16 empty] | 19.9 | 0.015 |  |  | 28.62 | 5 |  |  |  |  | 0.52 | 0.04 | [10 empty] | 37900 | 0.005 | [19 empty] | 2023 | Bingke Sun, Xinbiao Lv, Shouguo Wang, Thomas Ulrich, Zhihui Dai, Banxiao Ruan, Evolution of an ancient VMS ore-forming system recorded by pyrite and sphalerite mineral texture, trace elements, and sulfur isotope: A case study from the Huangtupo Cu-Zn (-Au) deposit, Eastern Tianshan, NW China, Ore Geology Reviews, Volume 158, 2023 |  | CHN |  | 91.919722 | 42.617972 | [6 empty] | Located from Mindat | Multiple mine buildings and an open pit in the vicinity; 3 km |  | 2025-11-18
| Huangtupo |  | Volcanic basin hydrothermal | Volcanogenic massive sulfide (VMS) | Bimodal felsic VMS |  |  | Cu, Zn, Au | Sun et al., 2023 |  | YK111-13 | YK111-13-80 | [5 empty] | ore material | borehole specimen | grab | rock | [9 empty] | sphalerite | sphalerite3 | [7 empty] | LA-ICPMS | Laser sampling was performed using a GeolasPro laser ablation system that consists of a COMPexPro 102 ArF excimer laser (wavelength of 193 nm and maximum energy of 200 mJ) and a MicroLas optical system. An Agilent 7700e ICP-MS instrument was used to acquire ion-signal intensities. | Wuhan SampleSolution Analytical Technology Co., Ltd., Wuhan, China | laser spot size and frequency were set to 44 μm and 7 Hz, respectively; Si, S, Ti, V, Cr, Mn, Fe, Co, Ni, Cu, Zn, Ga, Ge, As, Se, Mo, Ag, Cd, In, Sn, Sb, Ba, W, Au, Tl, Pb, and Bi. | NIST 610 and NIST 612; MASS-1 | 28.85 | 0.008 |  |  | 1.06 | 0.3 | 0.17 | 0.004 |  |  | 0 | 0.016 | [8 empty] | 2061.06 | 0.05 | [6 empty] | 6600 | 0.14 |  |  | 95.2 | 0.005 | [8 empty] | 3430.48 | 400 | 33.47 | 0.008 |  |  | 0 | 0.1 | [6 empty] | 34.35 | 0.003 | [12 empty] | 4701300 | 0.07 | 12.23 | 0.01 | [12 empty] | 15.49 | 0.004 | [16 empty] | 0.05 | 0.015 |  |  | 1010.67 | 5 |  |  |  |  | 1.02 | 0.04 | [10 empty] | 30400 | 0.005 | [19 empty] | 2023 | Bingke Sun, Xinbiao Lv, Shouguo Wang, Thomas Ulrich, Zhihui Dai, Banxiao Ruan, Evolution of an ancient VMS ore-forming system recorded by pyrite and sphalerite mineral texture, trace elements, and sulfur isotope: A case study from the Huangtupo Cu-Zn (-Au) deposit, Eastern Tianshan, NW China, Ore Geology Reviews, Volume 158, 2023 |  | CHN |  | 91.919722 | 42.617972 | [6 empty] | Located from Mindat | Multiple mine buildings and an open pit in the vicinity; 3 km |  | 2025-11-18
| Huangtupo |  | Volcanic basin hydrothermal | Volcanogenic massive sulfide (VMS) | Bimodal felsic VMS |  |  | Cu, Zn, Au | Sun et al., 2023 |  | YK111-13 | YK111-13-81 | [5 empty] | ore material | borehole specimen | grab | rock | [9 empty] | sphalerite | sphalerite3 | [7 empty] | LA-ICPMS | Laser sampling was performed using a GeolasPro laser ablation system that consists of a COMPexPro 102 ArF excimer laser (wavelength of 193 nm and maximum energy of 200 mJ) and a MicroLas optical system. An Agilent 7700e ICP-MS instrument was used to acquire ion-signal intensities. | Wuhan SampleSolution Analytical Technology Co., Ltd., Wuhan, China | laser spot size and frequency were set to 44 μm and 7 Hz, respectively; Si, S, Ti, V, Cr, Mn, Fe, Co, Ni, Cu, Zn, Ga, Ge, As, Se, Mo, Ag, Cd, In, Sn, Sb, Ba, W, Au, Tl, Pb, and Bi. | NIST 610 and NIST 612; MASS-1 | 25.14 | 0.008 |  |  | 0 | 0.3 | 0.13 | 0.004 |  |  | 0.03 | 0.016 | [8 empty] | 2050 | 0.05 | [6 empty] | 15800 | 0.14 |  |  | 113.82 | 0.005 | [8 empty] | 4125.44 | 400 | 29.56 | 0.008 |  |  | 0 | 0.1 | [6 empty] | 36.88 | 0.003 | [12 empty] | 5348300 | 0.07 | 0.49 | 0.01 | [12 empty] | 10.61 | 0.004 | [16 empty] | 0 | 0.015 |  |  | 656.59 | 5 |  |  |  |  | 0.97 | 0.04 | [10 empty] | 27800 | 0.005 | [19 empty] | 2023 | Bingke Sun, Xinbiao Lv, Shouguo Wang, Thomas Ulrich, Zhihui Dai, Banxiao Ruan, Evolution of an ancient VMS ore-forming system recorded by pyrite and sphalerite mineral texture, trace elements, and sulfur isotope: A case study from the Huangtupo Cu-Zn (-Au) deposit, Eastern Tianshan, NW China, Ore Geology Reviews, Volume 158, 2023 |  | CHN |  | 91.919722 | 42.617972 | [6 empty] | Located from Mindat | Multiple mine buildings and an open pit in the vicinity; 3 km |  | 2025-11-18
| Huangtupo |  | Volcanic basin hydrothermal | Volcanogenic massive sulfide (VMS) | Bimodal felsic VMS |  |  | Cu, Zn, Au | Sun et al., 2023 |  | YK111-13 | YK111-13-82 | [5 empty] | ore material | borehole specimen | grab | rock | [9 empty] | sphalerite | sphalerite3 | [7 empty] | LA-ICPMS | Laser sampling was performed using a GeolasPro laser ablation system that consists of a COMPexPro 102 ArF excimer laser (wavelength of 193 nm and maximum energy of 200 mJ) and a MicroLas optical system. An Agilent 7700e ICP-MS instrument was used to acquire ion-signal intensities. | Wuhan SampleSolution Analytical Technology Co., Ltd., Wuhan, China | laser spot size and frequency were set to 44 μm and 7 Hz, respectively; Si, S, Ti, V, Cr, Mn, Fe, Co, Ni, Cu, Zn, Ga, Ge, As, Se, Mo, Ag, Cd, In, Sn, Sb, Ba, W, Au, Tl, Pb, and Bi. | NIST 610 and NIST 612; MASS-1 | 29.57 | 0.008 |  |  | 12.95 | 0.3 | 0.06 | 0.004 |  |  | 0.38 | 0.016 | [8 empty] | 1373.88 | 0.05 | [6 empty] | 37500 | 0.14 |  |  | 14766.61 | 0.005 | [8 empty] | 16944.35 | 400 | 3.35 | 0.008 |  |  | 3.67 | 0.1 | [6 empty] | 15.52 | 0.003 | [12 empty] | 1256700 | 0.07 | 8.4 | 0.01 | [12 empty] | 12.11 | 0.004 | [16 empty] | 35.84 | 0.015 |  |  | 23.65 | 5 |  |  |  |  | 0.97 | 0.04 | [10 empty] | 25300 | 0.005 | [19 empty] | 2023 | Bingke Sun, Xinbiao Lv, Shouguo Wang, Thomas Ulrich, Zhihui Dai, Banxiao Ruan, Evolution of an ancient VMS ore-forming system recorded by pyrite and sphalerite mineral texture, trace elements, and sulfur isotope: A case study from the Huangtupo Cu-Zn (-Au) deposit, Eastern Tianshan, NW China, Ore Geology Reviews, Volume 158, 2023 |  | CHN |  | 91.919722 | 42.617972 | [6 empty] | Located from Mindat | Multiple mine buildings and an open pit in the vicinity; 3 km |  | 2025-11-18
| Huangtupo |  | Volcanic basin hydrothermal | Volcanogenic massive sulfide (VMS) | Bimodal felsic VMS |  |  | Cu, Zn, Au | Sun et al., 2023 |  | YK111-13 | YK111-13-83 | [5 empty] | ore material | borehole specimen | grab | rock | [9 empty] | sphalerite | sphalerite3 | [7 empty] | LA-ICPMS | Laser sampling was performed using a GeolasPro laser ablation system that consists of a COMPexPro 102 ArF excimer laser (wavelength of 193 nm and maximum energy of 200 mJ) and a MicroLas optical system. An Agilent 7700e ICP-MS instrument was used to acquire ion-signal intensities. | Wuhan SampleSolution Analytical Technology Co., Ltd., Wuhan, China | laser spot size and frequency were set to 44 μm and 7 Hz, respectively; Si, S, Ti, V, Cr, Mn, Fe, Co, Ni, Cu, Zn, Ga, Ge, As, Se, Mo, Ag, Cd, In, Sn, Sb, Ba, W, Au, Tl, Pb, and Bi. | NIST 610 and NIST 612; MASS-1 | 30.02 | 0.008 |  |  | 15.16 | 0.3 | 0.08 | 0.004 |  |  | 2.5 | 0.016 | [8 empty] | 1307.59 | 0.05 | [6 empty] | 51100 | 0.14 |  |  | 8429.98 | 0.005 | [8 empty] | 11189.65 | 400 | 3 | 0.008 |  |  | 2.48 | 0.1 | [6 empty] | 15.33 | 0.003 | [12 empty] | 1325300 | 0.07 | 11.78 | 0.01 | [12 empty] | 14.42 | 0.004 | [16 empty] | 40.03 | 0.015 |  |  | 12.23 | 5 |  |  |  |  | 0.91 | 0.04 | [10 empty] | 32500 | 0.005 | [19 empty] | 2023 | Bingke Sun, Xinbiao Lv, Shouguo Wang, Thomas Ulrich, Zhihui Dai, Banxiao Ruan, Evolution of an ancient VMS ore-forming system recorded by pyrite and sphalerite mineral texture, trace elements, and sulfur isotope: A case study from the Huangtupo Cu-Zn (-Au) deposit, Eastern Tianshan, NW China, Ore Geology Reviews, Volume 158, 2023 |  | CHN |  | 91.919722 | 42.617972 | [6 empty] | Located from Mindat | Multiple mine buildings and an open pit in the vicinity; 3 km |  | 2025-11-18
| Huangtupo |  | Volcanic basin hydrothermal | Volcanogenic massive sulfide (VMS) | Bimodal felsic VMS |  |  | Cu, Zn, Au | Sun et al., 2023 |  | YK111-13 | YK111-13-84 | [5 empty] | ore material | borehole specimen | grab | rock | [9 empty] | sphalerite | sphalerite3 | [7 empty] | LA-ICPMS | Laser sampling was performed using a GeolasPro laser ablation system that consists of a COMPexPro 102 ArF excimer laser (wavelength of 193 nm and maximum energy of 200 mJ) and a MicroLas optical system. An Agilent 7700e ICP-MS instrument was used to acquire ion-signal intensities. | Wuhan SampleSolution Analytical Technology Co., Ltd., Wuhan, China | laser spot size and frequency were set to 44 μm and 7 Hz, respectively; Si, S, Ti, V, Cr, Mn, Fe, Co, Ni, Cu, Zn, Ga, Ge, As, Se, Mo, Ag, Cd, In, Sn, Sb, Ba, W, Au, Tl, Pb, and Bi. | NIST 610 and NIST 612; MASS-1 | 23.66 | 0.008 |  |  | 2.26 | 0.3 | 0.06 | 0.004 |  |  | 0.02 | 0.016 | [8 empty] | 1222.6 | 0.05 | [6 empty] | 57900 | 0.14 |  |  | 3779.4 | 0.005 | [8 empty] | 4626.47 | 400 | 3.68 | 0.008 |  |  | 0.14 | 0.1 | [6 empty] | 17.11 | 0.003 | [12 empty] | 860700 | 0.07 | 0.98 | 0.01 | [12 empty] | 13.38 | 0.004 | [16 empty] | 4.65 | 0.015 |  |  | 16.13 | 5 |  |  |  |  | 0.65 | 0.04 | [10 empty] | 36100 | 0.005 | [19 empty] | 2023 | Bingke Sun, Xinbiao Lv, Shouguo Wang, Thomas Ulrich, Zhihui Dai, Banxiao Ruan, Evolution of an ancient VMS ore-forming system recorded by pyrite and sphalerite mineral texture, trace elements, and sulfur isotope: A case study from the Huangtupo Cu-Zn (-Au) deposit, Eastern Tianshan, NW China, Ore Geology Reviews, Volume 158, 2023 |  | CHN |  | 91.919722 | 42.617972 | [6 empty] | Located from Mindat | Multiple mine buildings and an open pit in the vicinity; 3 km |  | 2025-11-18
| Huangtupo |  | Volcanic basin hydrothermal | Volcanogenic massive sulfide (VMS) | Bimodal felsic VMS |  |  | Cu, Zn, Au | Sun et al., 2023 |  | YK111-13 | YK111-13-85 | [5 empty] | ore material | borehole specimen | grab | rock | [9 empty] | sphalerite | sphalerite3 | [7 empty] | LA-ICPMS | Laser sampling was performed using a GeolasPro laser ablation system that consists of a COMPexPro 102 ArF excimer laser (wavelength of 193 nm and maximum energy of 200 mJ) and a MicroLas optical system. An Agilent 7700e ICP-MS instrument was used to acquire ion-signal intensities. | Wuhan SampleSolution Analytical Technology Co., Ltd., Wuhan, China | laser spot size and frequency were set to 44 μm and 7 Hz, respectively; Si, S, Ti, V, Cr, Mn, Fe, Co, Ni, Cu, Zn, Ga, Ge, As, Se, Mo, Ag, Cd, In, Sn, Sb, Ba, W, Au, Tl, Pb, and Bi. | NIST 610 and NIST 612; MASS-1 | 38.58 | 0.008 |  |  | 5.35 | 0.3 | 0.15 | 0.004 |  |  | 0.15 | 0.016 | [8 empty] | 687.9 | 0.05 | [6 empty] | 24700 | 0.14 |  |  | 1344.81 | 0.005 | [8 empty] | 2172.21 | 400 | 101.39 | 0.008 |  |  | 1.55 | 0.1 | [6 empty] | 22.1 | 0.003 | [12 empty] | 474000 | 0.07 | 5.41 | 0.01 | [12 empty] | 29.28 | 0.004 | [16 empty] | 0.91 | 0.015 |  |  | 0 | 5 |  |  |  |  | 0.46 | 0.04 | [10 empty] | 23100 | 0.005 | [19 empty] | 2023 | Bingke Sun, Xinbiao Lv, Shouguo Wang, Thomas Ulrich, Zhihui Dai, Banxiao Ruan, Evolution of an ancient VMS ore-forming system recorded by pyrite and sphalerite mineral texture, trace elements, and sulfur isotope: A case study from the Huangtupo Cu-Zn (-Au) deposit, Eastern Tianshan, NW China, Ore Geology Reviews, Volume 158, 2023 |  | CHN |  | 91.919722 | 42.617972 | [6 empty] | Located from Mindat | Multiple mine buildings and an open pit in the vicinity; 3 km |  | 2025-11-18
| Huangtupo |  | Volcanic basin hydrothermal | Volcanogenic massive sulfide (VMS) | Bimodal felsic VMS |  |  | Cu, Zn, Au | Sun et al., 2023 |  | YK111-13 | YK111-13-86 | [5 empty] | ore material | borehole specimen | grab | rock | [9 empty] | sphalerite | sphalerite3 | [7 empty] | LA-ICPMS | Laser sampling was performed using a GeolasPro laser ablation system that consists of a COMPexPro 102 ArF excimer laser (wavelength of 193 nm and maximum energy of 200 mJ) and a MicroLas optical system. An Agilent 7700e ICP-MS instrument was used to acquire ion-signal intensities. | Wuhan SampleSolution Analytical Technology Co., Ltd., Wuhan, China | laser spot size and frequency were set to 44 μm and 7 Hz, respectively; Si, S, Ti, V, Cr, Mn, Fe, Co, Ni, Cu, Zn, Ga, Ge, As, Se, Mo, Ag, Cd, In, Sn, Sb, Ba, W, Au, Tl, Pb, and Bi. | NIST 610 and NIST 612; MASS-1 | 20.46 | 0.008 |  |  | 1.7 | 0.3 | 0.05 | 0.004 |  |  | 0.05 | 0.016 | [8 empty] | 855.11 | 0.05 | [6 empty] | 3400 | 0.14 |  |  | 1811.14 | 0.005 | [8 empty] | 5237.36 | 400 | 6.1 | 0.008 |  |  | 0.01 | 0.1 | [6 empty] | 1.37 | 0.003 | [12 empty] | 344700 | 0.07 | 0.05 | 0.01 | [12 empty] | 19.25 | 0.004 | [16 empty] | 4.03 | 0.015 |  |  | 15.23 | 5 |  |  |  |  | 0.67 | 0.04 | [10 empty] | 34100 | 0.005 | [19 empty] | 2023 | Bingke Sun, Xinbiao Lv, Shouguo Wang, Thomas Ulrich, Zhihui Dai, Banxiao Ruan, Evolution of an ancient VMS ore-forming system recorded by pyrite and sphalerite mineral texture, trace elements, and sulfur isotope: A case study from the Huangtupo Cu-Zn (-Au) deposit, Eastern Tianshan, NW China, Ore Geology Reviews, Volume 158, 2023 |  | CHN |  | 91.919722 | 42.617972 | [6 empty] | Located from Mindat | Multiple mine buildings and an open pit in the vicinity; 3 km |  | 2025-11-18
| Huangtupo |  | Volcanic basin hydrothermal | Volcanogenic massive sulfide (VMS) | Bimodal felsic VMS |  |  | Cu, Zn, Au | Sun et al., 2023 |  | YK111-13 | YK111-13-87 | [5 empty] | ore material | borehole specimen | grab | rock | [9 empty] | sphalerite | sphalerite3 | [7 empty] | LA-ICPMS | Laser sampling was performed using a GeolasPro laser ablation system that consists of a COMPexPro 102 ArF excimer laser (wavelength of 193 nm and maximum energy of 200 mJ) and a MicroLas optical system. An Agilent 7700e ICP-MS instrument was used to acquire ion-signal intensities. | Wuhan SampleSolution Analytical Technology Co., Ltd., Wuhan, China | laser spot size and frequency were set to 44 μm and 7 Hz, respectively; Si, S, Ti, V, Cr, Mn, Fe, Co, Ni, Cu, Zn, Ga, Ge, As, Se, Mo, Ag, Cd, In, Sn, Sb, Ba, W, Au, Tl, Pb, and Bi. | NIST 610 and NIST 612; MASS-1 | 15.13 | 0.008 |  |  | 0 | 0.3 | 0.03 | 0.004 |  |  | 31.11 | 0.016 | [8 empty] | 1574.53 | 0.05 | [6 empty] | 1130200 | 0.14 |  |  | 3921.61 | 0.005 | [8 empty] | 5510.75 | 400 | 3.27 | 0.008 |  |  | 0 | 0.1 | [6 empty] | 27.62 | 0.003 | [12 empty] | 79400 | 0.07 | 0.04 | 0.01 | [12 empty] | 4.72 | 0.004 | [16 empty] | 1.66 | 0.015 |  |  | 141.53 | 5 |  |  |  |  | 0.81 | 0.04 | [10 empty] | 31400 | 0.005 | [19 empty] | 2023 | Bingke Sun, Xinbiao Lv, Shouguo Wang, Thomas Ulrich, Zhihui Dai, Banxiao Ruan, Evolution of an ancient VMS ore-forming system recorded by pyrite and sphalerite mineral texture, trace elements, and sulfur isotope: A case study from the Huangtupo Cu-Zn (-Au) deposit, Eastern Tianshan, NW China, Ore Geology Reviews, Volume 158, 2023 |  | CHN |  | 91.919722 | 42.617972 | [6 empty] | Located from Mindat | Multiple mine buildings and an open pit in the vicinity; 3 km |  | 2025-11-18