## Sheet1
Uploaded | deposit_name | deposit_local_id | deposit_environment | deposit_group | deposit_type | primary_commodities | secondary_commodities | all_commodities | deposit_source | sample_uid | sample_name | sample_local_id | feature_type | feature_name | feature_uid | top_depth_m | bottom_depth_m | sample_deposit_relation | sample_type | sampling_method | material_class | material_class_comments | province | strat_unit_name | strat_unit_uid | strat_grouping | earth_material_group | earth_material_qualifier | earth_material | metamorphic_grade | mineral | paragenetic_stage | mode_of_occurrence | texture | color | alteration | sample_description | associated_minerals | sample_preparation | analytical_method | instrument_type_model | laboratory_location/if reported | operating_conditions/if reported | standards_used/if reported | ag_ppm | ag_detection_limit | al_ppm | al_detection_limit | as_ppm | as_detection_limit | au_ppm | au_detection_limit | b_ppm | b_detection_limit | ba_ppm | ba_detection_limit | be_ppm | be_detection_limit | bi_ppm | bi_detection_limit | br_ppm | br_detection_limit | ca_ppm | ca_detection_limit | cd_ppm | cd_detection_limit | ce_ppm | ce_detection_limit | cl_ppm | cl_detection_limit | co_ppm | co_detection_limit | cr_ppm | cr_detection_limit | cs_ppm | cs_detection_limit | cu_ppm | cu_detection_limit | dy_ppm | dy_detection_limit | er_ppm | er_detection_limit | eu_ppm | eu_detection_limit | f_ppm | f_detection_limit | fe_ppm | fe_detection_limit | ga_ppm | ga_detection_limit | gd_ppm | gd_detection_limit | ge_ppm | ge_detection_limit | hf_ppm | hf_detection_limit | hg_ppm | hg_detection_limit | ho_ppm | ho_detection_limit | in_ppm | in_detection_limit | ir_ppm | ir_detection_limit | k_ppm | k_detection_limit | la_ppm | la_detection_limit | li_ppm | li_detection_limit | lu_ppm | lu_detection_limit | mg_ppm | mg_detection_limit | mn_ppm | mn_detection_limit | mo_ppm | mo_detection_limit | na_ppm | na_detection_limit | nb_ppm | nb_detection_limit | nd_ppm | nd_detection_limit | ni_ppm | ni_detection_limit | os_ppm | os_detection_limit | p_ppm | p_detection_limit | pb_ppm | pb_detection_limit | pd_ppm | pd_detection_limit | pr_ppm | pr_detection_limit | pt_ppm | pt_detection_limit | rb_ppm | rb_detection_limit | re_ppm | re_detection_limit | rh_ppm | rh_detection_limit | ru_ppm | ru_detection_limit | s_ppm | s_detection_limit | sb_ppm | sb_detection_limit | sc_ppm | sc_detection_limit | se_ppm | se_detection_limit | si_ppm | si_detection_limit | sm_ppm | sm_detection_limit | sn_ppm | sn_detection_limit | sr_ppm | sr_detection_limit | ta_ppm | ta_detection_limit | tb_ppm | tb_detection_limit | te_ppm | te_detection_limit | th_ppm | th_detection_limit | ti_ppm | ti_detection_limit | tl_ppm | tl_detection_limit | tm_ppm | tm_detection_limit | u_ppm | u_detection_limit | v_ppm | v_detection_limit | w_ppm | w_detection_limit | y_ppm | y_detection_limit | yb_ppm | yb_detection_limit | zn_ppm | zn_detection_limit | zr_ppm | zr_detection_limit | analysis_datetime | publication_date | sample_source | submitter | country | state | deposit_longitude_wgs84 | deposit_latitude_wgs84 | sample_longitude_wgs84 | sample_latitude_wgs84 | sample_easting | sample_northing | sample_utm_zone | sample_location_description | location_source | location_accuracy | comments | last_update
| Chipu |  | Basin hydrothermal | Sediment-hosted | Unknown | Zn, Pb | Ga, Ge, In | Zn, Pb, Ga, Ge, In | Tan et al., 2025 |  | 101A-2 | 101A-2@L3 | underground mine | Chipu |  |  |  | ore material | hand specimen | grab | rock | samples from the Chipu No 1 and No 2 ore zones | Sichuan-Yunnan-Guizhou |  |  |  | ore |  | mineralisation | unknown | sphalerite | ore stage | [5 empty] | pyrite, galena, dolomite | cutting and polishing | LA-ICPMS | NWR 193 nm ArF Excimer laser-ablation system coupled to an iCAP RQ (ICPMS) | Guangzhou Tuoyan Analytical Technology Co., Ltd., Guangzhou, China | 3.5 J/cm², with a repetition rate of 6 Hz and a spot diameter of 30 μm. Each analysis included a 40-second period for laser ablation followed by a 40-second background measurement | NIST 610; GSE-2G; MASS-1 | 30.16506 | 0.008702674 |  |  | 433.7576 | 2.04926 | [14 empty] | 1005.67 | 0.3103145 |  |  |  |  | 0.2594341 | 0.2380099 | BelowLOD | 3.802361 |  |  | 1045.365 | 0.3025737 | [8 empty] | 282.4389 | 8.127828 | 66.29795 | 0.008168623 |  |  | 122.6816 | 0.07361671 | [6 empty] | 165.987 | 0.001823603 | [12 empty] | 319.2059 | 0.2564983 | [8 empty] | BelowLOD | 0.5304131 |  |  |  |  | 38.09085 | 0.01578031 | [14 empty] | 166393.6 | 275.4875 | 453.6172 | 0.2397262 |  |  | BelowLOD | 1.749221 |  |  |  |  | 7.639667 | 0.223445 | [6 empty] | BelowLOD | 0.4790549 |  |  |  |  | 0.007473856 | 0.001368155 |  |  |  |  | BelowLOD | 0.1210184 | [11 empty] | 2025 | Tan, T.; Peng, H.; Qin, E.; Wang, Z.; Mao, X. Study on the Occurrence States and Enrichment Mechanisms of the Dispersed Elements Ga, Ge, and In in the Chipu Pb-Zn Deposit, Sichuan Province, China. Minerals 2025, 15, 341. https://doi.org/10.3390/min15040341 |  | CHN |  | 102.86667 | 28.98333 | [5 empty] | Uncertain location; found on Mindat.org |  |  |  | 2025-04-03
| Chipu |  | Basin hydrothermal | Sediment-hosted | Unknown | Zn, Pb | Ga, Ge, In | Zn, Pb, Ga, Ge, In | Tan et al., 2025 |  | 101A-2 | 101A-2@L5 | underground mine | Chipu |  |  |  | ore material | hand specimen | grab | rock | samples from the Chipu No 1 and No 2 ore zones | Sichuan-Yunnan-Guizhou |  |  |  | ore |  | mineralisation | unknown | sphalerite | ore stage | [5 empty] | pyrite, galena, dolomite | cutting and polishing | LA-ICPMS | NWR 193 nm ArF Excimer laser-ablation system coupled to an iCAP RQ (ICPMS) | Guangzhou Tuoyan Analytical Technology Co., Ltd., Guangzhou, China | 3.5 J/cm², with a repetition rate of 6 Hz and a spot diameter of 30 μm. Each analysis included a 40-second period for laser ablation followed by a 40-second background measurement | NIST 610; GSE-2G; MASS-1 | 37.49115 | 0.008666344 |  |  | 111.4844 | 2.071057 | [14 empty] | 991.5184 | 0.3004468 |  |  |  |  | 0.9392696 | 0.233724 | BelowLOD | 3.759733 |  |  | 1880.903 | 0.2979148 | [8 empty] | 531.3414 | 7.995454 | 84.41643 | 0.008391011 |  |  | 213.3011 | 0.07228548 | [6 empty] | 181.6054 | 0.001875102 | [12 empty] | 356.532 | 0.2487611 | [8 empty] | BelowLOD | 0.5239939 |  |  |  |  | 75.78087 | 0.01593577 | [14 empty] | 165596.2 | 270.3658 | 895.1338 | 0.2399102 |  |  | BelowLOD | 1.675081 |  |  |  |  | 8.785411 | 0.2229353 | [6 empty] | BelowLOD | 0.4656896 |  |  |  |  | BelowLOD | 0.001393052 |  |  |  |  | BelowLOD | 0.1231515 | [11 empty] | 2025 | Tan, T.; Peng, H.; Qin, E.; Wang, Z.; Mao, X. Study on the Occurrence States and Enrichment Mechanisms of the Dispersed Elements Ga, Ge, and In in the Chipu Pb-Zn Deposit, Sichuan Province, China. Minerals 2025, 15, 341. https://doi.org/10.3390/min15040341 |  | CHN |  | 102.86667 | 28.98333 | [5 empty] | Uncertain location; found on Mindat.org |  |  |  | 2025-04-03
| Chipu |  | Basin hydrothermal | Sediment-hosted | Unknown | Zn, Pb | Ga, Ge, In | Zn, Pb, Ga, Ge, In | Tan et al., 2025 |  | 101A-2 | 101A-2@L6 | underground mine | Chipu |  |  |  | ore material | hand specimen | grab | rock | samples from the Chipu No 1 and No 2 ore zones | Sichuan-Yunnan-Guizhou |  |  |  | ore |  | mineralisation | unknown | sphalerite | ore stage | [5 empty] | pyrite, galena, dolomite | cutting and polishing | LA-ICPMS | NWR 193 nm ArF Excimer laser-ablation system coupled to an iCAP RQ (ICPMS) | Guangzhou Tuoyan Analytical Technology Co., Ltd., Guangzhou, China | 3.5 J/cm², with a repetition rate of 6 Hz and a spot diameter of 30 μm. Each analysis included a 40-second period for laser ablation followed by a 40-second background measurement | NIST 610; GSE-2G; MASS-1 | 26.70437 | 0.009121015 |  |  | 68.31763 | 2.193988 | [14 empty] | 1034.177 | 0.3091679 |  |  |  |  | 0.8010452 | 0.2421491 | BelowLOD | 3.928446 |  |  | 1291.62 | 0.3116196 | [8 empty] | 462.6012 | 8.332291 | 55.9256 | 0.008982703 |  |  | 162.2424 | 0.07524772 | [6 empty] | 204.5478 | 0.002009875 | [12 empty] | 351.9175 | 0.2561703 | [8 empty] | BelowLOD | 0.5459901 |  |  |  |  | 44.71228 | 0.01687655 | [14 empty] | 166929.2 | 280.6359 | 530.8242 | 0.2525247 |  |  | BelowLOD | 1.72422 |  |  |  |  | 5.702979 | 0.2343771 | [6 empty] | BelowLOD | 0.4828747 |  |  |  |  | 0.001553309 | 0.001483423 |  |  |  |  | BelowLOD | 0.1311684 | [11 empty] | 2025 | Tan, T.; Peng, H.; Qin, E.; Wang, Z.; Mao, X. Study on the Occurrence States and Enrichment Mechanisms of the Dispersed Elements Ga, Ge, and In in the Chipu Pb-Zn Deposit, Sichuan Province, China. Minerals 2025, 15, 341. https://doi.org/10.3390/min15040341 |  | CHN |  | 102.86667 | 28.98333 | [5 empty] | Uncertain location; found on Mindat.org |  |  |  | 2025-04-03
| Chipu |  | Basin hydrothermal | Sediment-hosted | Unknown | Zn, Pb | Ga, Ge, In | Zn, Pb, Ga, Ge, In | Tan et al., 2025 |  | 101A-3 | 101A-3@L7 | underground mine | Chipu |  |  |  | ore material | hand specimen | grab | rock | samples from the Chipu No 1 and No 2 ore zones | Sichuan-Yunnan-Guizhou |  |  |  | ore |  | mineralisation | unknown | sphalerite | ore stage | [5 empty] | pyrite, galena, dolomite | cutting and polishing | LA-ICPMS | NWR 193 nm ArF Excimer laser-ablation system coupled to an iCAP RQ (ICPMS) | Guangzhou Tuoyan Analytical Technology Co., Ltd., Guangzhou, China | 3.5 J/cm², with a repetition rate of 6 Hz and a spot diameter of 30 μm. Each analysis included a 40-second period for laser ablation followed by a 40-second background measurement | NIST 610; GSE-2G; MASS-1 | 37.57298 | 0.009766409 |  |  | 116.1261 | 2.36252 | [14 empty] | 997.7806 | 0.3223569 |  |  |  |  | BelowLOD | 0.2541137 | BelowLOD | 4.169763 |  |  | 1809.484 | 0.3315957 | [8 empty] | 489.4585 | 8.820365 | 59.03641 | 0.009788284 |  |  | 158.1614 | 0.07955379 | [6 empty] | 277.4645 | 0.002193897 | [12 empty] | 344.3328 | 0.2673172 | [8 empty] | BelowLOD | 0.5770759 |  |  |  |  | 101.3378 | 0.01816833 | [14 empty] | 166578.7 | 295.2876 | 915.3259 | 0.270041 |  |  | BelowLOD | 1.804205 |  |  |  |  | 5.091716 | 0.2503832 | [6 empty] | BelowLOD | 0.5087551 |  |  |  |  | BelowLOD | 0.001607286 |  |  |  |  | BelowLOD | 0.1421925 | [11 empty] | 2025 | Tan, T.; Peng, H.; Qin, E.; Wang, Z.; Mao, X. Study on the Occurrence States and Enrichment Mechanisms of the Dispersed Elements Ga, Ge, and In in the Chipu Pb-Zn Deposit, Sichuan Province, China. Minerals 2025, 15, 341. https://doi.org/10.3390/min15040341 |  | CHN |  | 102.86667 | 28.98333 | [5 empty] | Uncertain location; found on Mindat.org |  |  |  | 2025-04-03
| Chipu |  | Basin hydrothermal | Sediment-hosted | Unknown | Zn, Pb | Ga, Ge, In | Zn, Pb, Ga, Ge, In | Tan et al., 2025 |  | 101A-3 | 101A-3@L10 | underground mine | Chipu |  |  |  | ore material | hand specimen | grab | rock | samples from the Chipu No 1 and No 2 ore zones | Sichuan-Yunnan-Guizhou |  |  |  | ore |  | mineralisation | unknown | sphalerite | ore stage | [5 empty] | pyrite, galena, dolomite | cutting and polishing | LA-ICPMS | NWR 193 nm ArF Excimer laser-ablation system coupled to an iCAP RQ (ICPMS) | Guangzhou Tuoyan Analytical Technology Co., Ltd., Guangzhou, China | 3.5 J/cm², with a repetition rate of 6 Hz and a spot diameter of 30 μm. Each analysis included a 40-second period for laser ablation followed by a 40-second background measurement | NIST 610; GSE-2G; MASS-1 | 30.84706 | 0.01118576 |  |  | 56.38529 | 2.669234 | [14 empty] | 984.4382 | 0.3135525 |  |  |  |  | BelowLOD | 0.2531977 | BelowLOD | 4.652274 |  |  | 1374.903 | 0.372713 | [8 empty] | 586.5397 | 9.658093 | 97.92097 | 0.01194166 |  |  | 194.8178 | 0.08584178 | [6 empty] | 472.9015 | 0.002712009 | [12 empty] | 334.8179 | 0.2639883 | [8 empty] | BelowLOD | 0.6088426 |  |  |  |  | 27.99284 | 0.02051614 | [14 empty] | 163505.3 | 294.1635 | 333.077 | 0.2999606 |  |  | BelowLOD | 1.884584 |  |  |  |  | 17.82584 | 0.2773453 | [6 empty] | BelowLOD | 0.5368237 |  |  |  |  | 0.01617508 | 0.001916373 |  |  |  |  | BelowLOD | 0.1707092 | [11 empty] | 2025 | Tan, T.; Peng, H.; Qin, E.; Wang, Z.; Mao, X. Study on the Occurrence States and Enrichment Mechanisms of the Dispersed Elements Ga, Ge, and In in the Chipu Pb-Zn Deposit, Sichuan Province, China. Minerals 2025, 15, 341. https://doi.org/10.3390/min15040341 |  | CHN |  | 102.86667 | 28.98333 | [5 empty] | Uncertain location; found on Mindat.org |  |  |  | 2025-04-03
| Chipu |  | Basin hydrothermal | Sediment-hosted | Unknown | Zn, Pb | Ga, Ge, In | Zn, Pb, Ga, Ge, In | Tan et al., 2025 |  | 101A-3 | 101A-3@L11 | underground mine | Chipu |  |  |  | ore material | hand specimen | grab | rock | samples from the Chipu No 1 and No 2 ore zones | Sichuan-Yunnan-Guizhou |  |  |  | ore |  | mineralisation | unknown | sphalerite | ore stage | [5 empty] | pyrite, galena, dolomite | cutting and polishing | LA-ICPMS | NWR 193 nm ArF Excimer laser-ablation system coupled to an iCAP RQ (ICPMS) | Guangzhou Tuoyan Analytical Technology Co., Ltd., Guangzhou, China | 3.5 J/cm², with a repetition rate of 6 Hz and a spot diameter of 30 μm. Each analysis included a 40-second period for laser ablation followed by a 40-second background measurement | NIST 610; GSE-2G; MASS-1 | 18.98104 | 0.01099453 |  |  | 21.70465 | 2.581658 | [14 empty] | 959.3191 | 0.3050048 |  |  |  |  | 0.2780218 | 0.2463181 | BelowLOD | 4.63448 |  |  | 1572.645 | 0.3681916 | [8 empty] | 653.0139 | 9.583346 | 154.5967 | 0.01160975 |  |  | 395.044 | 0.08485979 | [6 empty] | 552.0434 | 0.00263776 | [12 empty] | 335.5692 | 0.2583205 | [8 empty] | BelowLOD | 0.5976549 |  |  |  |  | 38.02841 | 0.01984115 | [14 empty] | 160793.7 | 283.6558 | 58.95587 | 0.2928116 |  |  | BelowLOD | 1.86676 |  |  |  |  | 23.96748 | 0.2707316 | [6 empty] | BelowLOD | 0.5272532 |  |  |  |  | 0.01272088 | 0.001869705 |  |  |  |  | BelowLOD | 0.1667091 | [11 empty] | 2025 | Tan, T.; Peng, H.; Qin, E.; Wang, Z.; Mao, X. Study on the Occurrence States and Enrichment Mechanisms of the Dispersed Elements Ga, Ge, and In in the Chipu Pb-Zn Deposit, Sichuan Province, China. Minerals 2025, 15, 341. https://doi.org/10.3390/min15040341 |  | CHN |  | 102.86667 | 28.98333 | [5 empty] | Uncertain location; found on Mindat.org |  |  |  | 2025-04-03
| Chipu |  | Basin hydrothermal | Sediment-hosted | Unknown | Zn, Pb | Ga, Ge, In | Zn, Pb, Ga, Ge, In | Tan et al., 2025 |  | 101A-3 | 101A-3@L13 | underground mine | Chipu |  |  |  | ore material | hand specimen | grab | rock | samples from the Chipu No 1 and No 2 ore zones | Sichuan-Yunnan-Guizhou |  |  |  | ore |  | mineralisation | unknown | sphalerite | ore stage | [5 empty] | pyrite, galena, dolomite | cutting and polishing | LA-ICPMS | NWR 193 nm ArF Excimer laser-ablation system coupled to an iCAP RQ (ICPMS) | Guangzhou Tuoyan Analytical Technology Co., Ltd., Guangzhou, China | 3.5 J/cm², with a repetition rate of 6 Hz and a spot diameter of 30 μm. Each analysis included a 40-second period for laser ablation followed by a 40-second background measurement | NIST 610; GSE-2G; MASS-1 | 14.44716 | 0.01103173 |  |  | 36.21212 | 2.523257 | [14 empty] | 971.9851 | 0.3048423 |  |  |  |  | 1.879312 | 0.2456376 | BelowLOD | 4.777129 |  |  | 1254.816 | 0.3734719 | [8 empty] | 858.5852 | 9.819828 | 115.3957 | 0.011348 |  |  | 64.32311 | 0.08667293 | [6 empty] | 678.7548 | 0.002576343 | [12 empty] | 341.7104 | 0.2605758 | [8 empty] | BelowLOD | 0.6025904 |  |  |  |  | 14.5179 | 0.01937888 | [14 empty] | 157894.2 | 278.5354 | 208.6368 | 0.2911657 |  |  | BelowLOD | 1.918311 |  |  |  |  | 130.4783 | 0.269281 | [6 empty] | BelowLOD | 0.532907 |  |  |  |  | BelowLOD | 0.001843096 |  |  |  |  | BelowLOD | 0.1644557 | [11 empty] | 2025 | Tan, T.; Peng, H.; Qin, E.; Wang, Z.; Mao, X. Study on the Occurrence States and Enrichment Mechanisms of the Dispersed Elements Ga, Ge, and In in the Chipu Pb-Zn Deposit, Sichuan Province, China. Minerals 2025, 15, 341. https://doi.org/10.3390/min15040341 |  | CHN |  | 102.86667 | 28.98333 | [5 empty] | Uncertain location; found on Mindat.org |  |  |  | 2025-04-03
| Chipu |  | Basin hydrothermal | Sediment-hosted | Unknown | Zn, Pb | Ga, Ge, In | Zn, Pb, Ga, Ge, In | Tan et al., 2025 |  | 101A-3 | 101A-3@L14 | underground mine | Chipu |  |  |  | ore material | hand specimen | grab | rock | samples from the Chipu No 1 and No 2 ore zones | Sichuan-Yunnan-Guizhou |  |  |  | ore |  | mineralisation | unknown | sphalerite | ore stage | [5 empty] | pyrite, galena, dolomite | cutting and polishing | LA-ICPMS | NWR 193 nm ArF Excimer laser-ablation system coupled to an iCAP RQ (ICPMS) | Guangzhou Tuoyan Analytical Technology Co., Ltd., Guangzhou, China | 3.5 J/cm², with a repetition rate of 6 Hz and a spot diameter of 30 μm. Each analysis included a 40-second period for laser ablation followed by a 40-second background measurement | NIST 610; GSE-2G; MASS-1 | 17.5522 | 0.01127044 |  |  | 88.74356 | 2.545521 | [14 empty] | 984.467 | 0.3117801 |  |  |  |  | 2.562355 | 0.2507241 | BelowLOD | 4.951478 |  |  | 1804.021 | 0.3838809 | [8 empty] | 861.847 | 10.1475 | 223.3061 | 0.0114176 |  |  | 59.54614 | 0.08958521 | [6 empty] | 720.398 | 0.002590207 | [12 empty] | 347.8398 | 0.2676756 | [8 empty] | BelowLOD | 0.6178594 |  |  |  |  | 74.80462 | 0.01953576 | [14 empty] | 157184.9 | 282.118 | 588.4403 | 0.2963044 |  |  | BelowLOD | 1.990268 |  |  |  |  | 89.72606 | 0.2741054 | [6 empty] | BelowLOD | 0.5478375 |  |  |  |  | BelowLOD | 0.001863305 |  |  |  |  | BelowLOD | 0.166272 | [11 empty] | 2025 | Tan, T.; Peng, H.; Qin, E.; Wang, Z.; Mao, X. Study on the Occurrence States and Enrichment Mechanisms of the Dispersed Elements Ga, Ge, and In in the Chipu Pb-Zn Deposit, Sichuan Province, China. Minerals 2025, 15, 341. https://doi.org/10.3390/min15040341 |  | CHN |  | 102.86667 | 28.98333 | [5 empty] | Uncertain location; found on Mindat.org |  |  |  | 2025-04-03
| Chipu |  | Basin hydrothermal | Sediment-hosted | Unknown | Zn, Pb | Ga, Ge, In | Zn, Pb, Ga, Ge, In | Tan et al., 2025 |  | 101A-3 | 101A-3@L15 | underground mine | Chipu |  |  |  | ore material | hand specimen | grab | rock | samples from the Chipu No 1 and No 2 ore zones | Sichuan-Yunnan-Guizhou |  |  |  | ore |  | mineralisation | unknown | sphalerite | ore stage | [5 empty] | pyrite, galena, dolomite | cutting and polishing | LA-ICPMS | NWR 193 nm ArF Excimer laser-ablation system coupled to an iCAP RQ (ICPMS) | Guangzhou Tuoyan Analytical Technology Co., Ltd., Guangzhou, China | 3.5 J/cm², with a repetition rate of 6 Hz and a spot diameter of 30 μm. Each analysis included a 40-second period for laser ablation followed by a 40-second background measurement | NIST 610; GSE-2G; MASS-1 | 28.43614 | 0.01111447 |  |  | 118.9712 | 2.481619 | [14 empty] | 998.7444 | 0.3080506 |  |  |  |  | 2.303554 | 0.2471042 | BelowLOD | 4.950652 |  |  | 2308.554 | 0.3808507 | [8 empty] | 694.63 | 10.11482 | 420.4561 | 0.01108568 |  |  | 119.6886 | 0.08947296 | [6 empty] | 561.7592 | 0.002512763 | [12 empty] | 348.3056 | 0.2655227 | [8 empty] | BelowLOD | 0.6113338 |  |  |  |  | 82.06624 | 0.01902539 | [14 empty] | 155140.6 | 276.0744 | 848.0631 | 0.2911814 |  |  | BelowLOD | 1.99543 |  |  |  |  | 41.78079 | 0.2694608 | [6 empty] | BelowLOD | 0.5441974 |  |  |  |  | 0.02205733 | 0.001817658 |  |  |  |  | BelowLOD | 0.1621834 | [11 empty] | 2025 | Tan, T.; Peng, H.; Qin, E.; Wang, Z.; Mao, X. Study on the Occurrence States and Enrichment Mechanisms of the Dispersed Elements Ga, Ge, and In in the Chipu Pb-Zn Deposit, Sichuan Province, China. Minerals 2025, 15, 341. https://doi.org/10.3390/min15040341 |  | CHN |  | 102.86667 | 28.98333 | [5 empty] | Uncertain location; found on Mindat.org |  |  |  | 2025-04-03
| Chipu |  | Basin hydrothermal | Sediment-hosted | Unknown | Zn, Pb | Ga, Ge, In | Zn, Pb, Ga, Ge, In | Tan et al., 2025 |  | 101A-4 | 101A-4@L17 | underground mine | Chipu |  |  |  | ore material | hand specimen | grab | rock | samples from the Chipu No 1 and No 2 ore zones | Sichuan-Yunnan-Guizhou |  |  |  | ore |  | mineralisation | unknown | sphalerite | ore stage | [5 empty] | pyrite, galena, dolomite | cutting and polishing | LA-ICPMS | NWR 193 nm ArF Excimer laser-ablation system coupled to an iCAP RQ (ICPMS) | Guangzhou Tuoyan Analytical Technology Co., Ltd., Guangzhou, China | 3.5 J/cm², with a repetition rate of 6 Hz and a spot diameter of 30 μm. Each analysis included a 40-second period for laser ablation followed by a 40-second background measurement | NIST 610; GSE-2G; MASS-1 | 13.73831 | 0.01123539 |  |  | 49.65847 | 2.464891 | [14 empty] | 1001.009 | 0.3122423 |  |  |  |  | 2.296121 | 0.2489076 | BelowLOD | 5.113919 |  |  | 779.3145 | 0.3890202 | [8 empty] | 527.5194 | 10.38388 | 41.13499 | 0.01088625 |  |  | 15.01221 | 0.09284655 | [6 empty] | 249.1786 | 0.002463437 | [12 empty] | 371.9359 | 0.270717 | [8 empty] | BelowLOD | 0.6195931 |  |  |  |  | 121.9382 | 0.018835 | [14 empty] | 151506.6 | 275.1227 | 449.1981 | 0.2926471 |  |  | BelowLOD | 2.084349 |  |  |  |  | 4.788264 | 0.2710825 | [6 empty] | BelowLOD | 0.5588358 |  |  |  |  | 0.01114782 | 0.001799319 |  |  |  |  | BelowLOD | 0.1604417 | [11 empty] | 2025 | Tan, T.; Peng, H.; Qin, E.; Wang, Z.; Mao, X. Study on the Occurrence States and Enrichment Mechanisms of the Dispersed Elements Ga, Ge, and In in the Chipu Pb-Zn Deposit, Sichuan Province, China. Minerals 2025, 15, 341. https://doi.org/10.3390/min15040341 |  | CHN |  | 102.86667 | 28.98333 | [5 empty] | Uncertain location; found on Mindat.org |  |  |  | 2025-04-03
| Chipu |  | Basin hydrothermal | Sediment-hosted | Unknown | Zn, Pb | Ga, Ge, In | Zn, Pb, Ga, Ge, In | Tan et al., 2025 |  | 101A-4 | 101A-4@L19 | underground mine | Chipu |  |  |  | ore material | hand specimen | grab | rock | samples from the Chipu No 1 and No 2 ore zones | Sichuan-Yunnan-Guizhou |  |  |  | ore |  | mineralisation | unknown | sphalerite | ore stage | [5 empty] | pyrite, galena, dolomite | cutting and polishing | LA-ICPMS | NWR 193 nm ArF Excimer laser-ablation system coupled to an iCAP RQ (ICPMS) | Guangzhou Tuoyan Analytical Technology Co., Ltd., Guangzhou, China | 3.5 J/cm², with a repetition rate of 6 Hz and a spot diameter of 30 μm. Each analysis included a 40-second period for laser ablation followed by a 40-second background measurement | NIST 610; GSE-2G; MASS-1 | 21.116 | 0.01222249 |  |  | 108.8787 | 2.735325 | [14 empty] | 967.1765 | 0.3202421 |  |  |  |  | 2.504322 | 0.2491075 | BelowLOD | 5.323611 |  |  | 1352.284 | 0.4218828 | [8 empty] | 516.9044 | 10.60323 | 28.47841 | 0.011426 |  |  | 49.51294 | 0.1064865 | [6 empty] | 260.4535 | 0.002584554 | [12 empty] | 367.1412 | 0.2746145 | [8 empty] | BelowLOD | 0.624451 |  |  |  |  | 219.7753 | 0.0203523 | [14 empty] | 140990.9 | 280.848 | 855.0018 | 0.3152062 |  |  | BelowLOD | 2.361788 |  |  |  |  | 0.9516419 | 0.2937839 | [6 empty] | BelowLOD | 0.6258273 |  |  |  |  | 0.0213402 | 0.001887829 |  |  |  |  | BelowLOD | 0.1674004 | [11 empty] | 2025 | Tan, T.; Peng, H.; Qin, E.; Wang, Z.; Mao, X. Study on the Occurrence States and Enrichment Mechanisms of the Dispersed Elements Ga, Ge, and In in the Chipu Pb-Zn Deposit, Sichuan Province, China. Minerals 2025, 15, 341. https://doi.org/10.3390/min15040341 |  | CHN |  | 102.86667 | 28.98333 | [5 empty] | Uncertain location; found on Mindat.org |  |  |  | 2025-04-03
| Chipu |  | Basin hydrothermal | Sediment-hosted | Unknown | Zn, Pb | Ga, Ge, In | Zn, Pb, Ga, Ge, In | Tan et al., 2025 |  | 101B-2 | 101B-2@L26 | underground mine | Chipu |  |  |  | ore material | hand specimen | grab | rock | samples from the Chipu No 1 and No 2 ore zones | Sichuan-Yunnan-Guizhou |  |  |  | ore |  | mineralisation | unknown | sphalerite | ore stage | [5 empty] | pyrite, galena, dolomite | cutting and polishing | LA-ICPMS | NWR 193 nm ArF Excimer laser-ablation system coupled to an iCAP RQ (ICPMS) | Guangzhou Tuoyan Analytical Technology Co., Ltd., Guangzhou, China | 3.5 J/cm², with a repetition rate of 6 Hz and a spot diameter of 30 μm. Each analysis included a 40-second period for laser ablation followed by a 40-second background measurement | NIST 610; GSE-2G; MASS-1 | 30.91606 | 0.0132234 |  |  | 112.9623 | 3.082612 | [14 empty] | 899.0495 | 0.3270238 |  |  |  |  | 1.677683 | 0.2526376 | BelowLOD | 5.40718 |  |  | 1437.864 | 0.4488205 | [8 empty] | 937.2825 | 10.68494 | 87.835 | 0.01245831 |  |  | 100.1285 | 0.1153086 | [6 empty] | 30.94576 | 0.002825051 | [12 empty] | 344.4505 | 0.2771913 | [8 empty] | BelowLOD | 0.6319848 |  |  |  |  | 182.5773 | 0.02250175 | [14 empty] | 139583 | 291.7576 | 1022.218 | 0.3398277 |  |  | BelowLOD | 2.516432 |  |  |  |  | 1.447594 | 0.3182994 | [6 empty] | BelowLOD | 0.6758986 |  |  |  |  | 0.05758358 | 0.00203863 |  |  |  |  | BelowLOD | 0.180214 | [11 empty] | 2025 | Tan, T.; Peng, H.; Qin, E.; Wang, Z.; Mao, X. Study on the Occurrence States and Enrichment Mechanisms of the Dispersed Elements Ga, Ge, and In in the Chipu Pb-Zn Deposit, Sichuan Province, China. Minerals 2025, 15, 341. https://doi.org/10.3390/min15040341 |  | CHN |  | 102.86667 | 28.98333 | [5 empty] | Uncertain location; found on Mindat.org |  |  |  | 2025-04-03
| Chipu |  | Basin hydrothermal | Sediment-hosted | Unknown | Zn, Pb | Ga, Ge, In | Zn, Pb, Ga, Ge, In | Tan et al., 2025 |  | 101B-2 | 101B-2@L27 | underground mine | Chipu |  |  |  | ore material | hand specimen | grab | rock | samples from the Chipu No 1 and No 2 ore zones | Sichuan-Yunnan-Guizhou |  |  |  | ore |  | mineralisation | unknown | sphalerite | ore stage | [5 empty] | pyrite, galena, dolomite | cutting and polishing | LA-ICPMS | NWR 193 nm ArF Excimer laser-ablation system coupled to an iCAP RQ (ICPMS) | Guangzhou Tuoyan Analytical Technology Co., Ltd., Guangzhou, China | 3.5 J/cm², with a repetition rate of 6 Hz and a spot diameter of 30 μm. Each analysis included a 40-second period for laser ablation followed by a 40-second background measurement | NIST 610; GSE-2G; MASS-1 | 21.23161 | 0.01355767 |  |  | 137.3118 | 3.226799 | [14 empty] | 885.518 | 0.3261689 |  |  |  |  | 1.614967 | 0.251738 | BelowLOD | 5.383551 |  |  | 1940.189 | 0.4563789 | [8 empty] | 887.6293 | 10.60092 | 17.4406 | 0.01283097 |  |  | 154.2491 | 0.1177586 | [6 empty] | 48.26861 | 0.002913667 | [12 empty] | 333.6073 | 0.2754782 | [8 empty] | BelowLOD | 0.6284747 |  |  |  |  | 223.6909 | 0.02334132 | [14 empty] | 137073.5 | 293.3574 | 1387.888 | 0.3476343 |  |  | BelowLOD | 2.556052 |  |  |  |  | 1.529123 | 0.3265478 | [6 empty] | BelowLOD | 0.6910935 |  |  |  |  | 0.1470345 | 0.002090843 |  |  |  |  | BelowLOD | 0.1846153 | [11 empty] | 2025 | Tan, T.; Peng, H.; Qin, E.; Wang, Z.; Mao, X. Study on the Occurrence States and Enrichment Mechanisms of the Dispersed Elements Ga, Ge, and In in the Chipu Pb-Zn Deposit, Sichuan Province, China. Minerals 2025, 15, 341. https://doi.org/10.3390/min15040341 |  | CHN |  | 102.86667 | 28.98333 | [5 empty] | Uncertain location; found on Mindat.org |  |  |  | 2025-04-03
| Chipu |  | Basin hydrothermal | Sediment-hosted | Unknown | Zn, Pb | Ga, Ge, In | Zn, Pb, Ga, Ge, In | Tan et al., 2025 |  | 101B-2 | 101B-2@L28 | underground mine | Chipu |  |  |  | ore material | hand specimen | grab | rock | samples from the Chipu No 1 and No 2 ore zones | Sichuan-Yunnan-Guizhou |  |  |  | ore |  | mineralisation | unknown | sphalerite | ore stage | [5 empty] | pyrite, galena, dolomite | cutting and polishing | LA-ICPMS | NWR 193 nm ArF Excimer laser-ablation system coupled to an iCAP RQ (ICPMS) | Guangzhou Tuoyan Analytical Technology Co., Ltd., Guangzhou, China | 3.5 J/cm², with a repetition rate of 6 Hz and a spot diameter of 30 μm. Each analysis included a 40-second period for laser ablation followed by a 40-second background measurement | NIST 610; GSE-2G; MASS-1 | 57.28225 | 0.01462917 |  |  | 399.0478 | 3.696487 | [14 empty] | 861.4291 | 0.3202897 |  |  |  |  | 1.825654 | 0.2535532 | BelowLOD | 5.382359 |  |  | 4711.026 | 0.4827276 | [8 empty] | 846.6379 | 10.41999 | 171.2516 | 0.01377778 |  |  | 443.4964 | 0.1201664 | [6 empty] | 89.92984 | 0.003147312 | [12 empty] | 323.3551 | 0.2756968 | [8 empty] | BelowLOD | 0.620279 |  |  |  |  | 1004.814 | 0.02609958 | [14 empty] | 134367.6 | 292.3195 | 3337.253 | 0.3667781 |  |  | BelowLOD | 2.687192 |  |  |  |  | 1.765707 | 0.3512419 | [6 empty] | BelowLOD | 0.7299538 |  |  |  |  | 1.569658 | 0.002254784 |  |  |  |  | BelowLOD | 0.1993255 | [11 empty] | 2025 | Tan, T.; Peng, H.; Qin, E.; Wang, Z.; Mao, X. Study on the Occurrence States and Enrichment Mechanisms of the Dispersed Elements Ga, Ge, and In in the Chipu Pb-Zn Deposit, Sichuan Province, China. Minerals 2025, 15, 341. https://doi.org/10.3390/min15040341 |  | CHN |  | 102.86667 | 28.98333 | [5 empty] | Uncertain location; found on Mindat.org |  |  |  | 2025-04-03
| Chipu |  | Basin hydrothermal | Sediment-hosted | Unknown | Zn, Pb | Ga, Ge, In | Zn, Pb, Ga, Ge, In | Tan et al., 2025 |  | 101B-2 | 101B-2@L29 | underground mine | Chipu |  |  |  | ore material | hand specimen | grab | rock | samples from the Chipu No 1 and No 2 ore zones | Sichuan-Yunnan-Guizhou |  |  |  | ore |  | mineralisation | unknown | sphalerite | ore stage | [5 empty] | pyrite, galena, dolomite | cutting and polishing | LA-ICPMS | NWR 193 nm ArF Excimer laser-ablation system coupled to an iCAP RQ (ICPMS) | Guangzhou Tuoyan Analytical Technology Co., Ltd., Guangzhou, China | 3.5 J/cm², with a repetition rate of 6 Hz and a spot diameter of 30 μm. Each analysis included a 40-second period for laser ablation followed by a 40-second background measurement | NIST 610; GSE-2G; MASS-1 | 5.07 | 0.01447691 |  |  | 8.507098 | 3.619788 | [14 empty] | 894.3098 | 0.3155929 |  |  |  |  | 1.198393 | 0.2545257 | BelowLOD | 5.394553 |  |  | 466.8492 | 0.4805601 | [8 empty] | 729.8718 | 10.38968 | 75.01227 | 0.01341231 |  |  | 77.65963 | 0.116002 | [6 empty] | 107.1373 | 0.003065281 | [12 empty] | 325.8545 | 0.2773143 | [8 empty] | BelowLOD | 0.6167342 |  |  |  |  | 14.32148 | 0.02569494 | [14 empty] | 132336.3 | 285.7438 | 69.23671 | 0.3591822 |  |  | BelowLOD | 2.677788 |  |  |  |  | 13.70475 | 0.3462306 | [6 empty] | BelowLOD | 0.7178852 |  |  |  |  | 0.005855725 | 0.002223732 |  |  |  |  | BelowLOD | 0.1972365 | [11 empty] | 2025 | Tan, T.; Peng, H.; Qin, E.; Wang, Z.; Mao, X. Study on the Occurrence States and Enrichment Mechanisms of the Dispersed Elements Ga, Ge, and In in the Chipu Pb-Zn Deposit, Sichuan Province, China. Minerals 2025, 15, 341. https://doi.org/10.3390/min15040341 |  | CHN |  | 102.86667 | 28.98333 | [5 empty] | Uncertain location; found on Mindat.org |  |  |  | 2025-04-03
| Chipu |  | Basin hydrothermal | Sediment-hosted | Unknown | Zn, Pb | Ga, Ge, In | Zn, Pb, Ga, Ge, In | Tan et al., 2025 |  | 101B-2 | 101B-2@L30 | underground mine | Chipu |  |  |  | ore material | hand specimen | grab | rock | samples from the Chipu No 1 and No 2 ore zones | Sichuan-Yunnan-Guizhou |  |  |  | ore |  | mineralisation | unknown | sphalerite | ore stage | [5 empty] | pyrite, galena, dolomite | cutting and polishing | LA-ICPMS | NWR 193 nm ArF Excimer laser-ablation system coupled to an iCAP RQ (ICPMS) | Guangzhou Tuoyan Analytical Technology Co., Ltd., Guangzhou, China | 3.5 J/cm², with a repetition rate of 6 Hz and a spot diameter of 30 μm. Each analysis included a 40-second period for laser ablation followed by a 40-second background measurement | NIST 610; GSE-2G; MASS-1 | 5.5309 | 0.0140863 |  |  | 5.989561 | 3.471645 | [14 empty] | 929.0519 | 0.3079621 |  |  |  |  | 1.238863 | 0.2523743 | BelowLOD | 5.344188 |  |  | 706.0935 | 0.4709743 | [8 empty] | 556.7996 | 10.25352 | 175.1477 | 0.01285703 |  |  | 70.92077 | 0.1107914 | [6 empty] | 175.5824 | 0.002938333 | [12 empty] | 319.0808 | 0.2756578 | [8 empty] | BelowLOD | 0.6067985 |  |  |  |  | 2.434488 | 0.02481092 | [14 empty] | 133118.3 | 276.4608 | 67.76312 | 0.34669 |  |  | BelowLOD | 2.628406 |  |  |  |  | 50.91166 | 0.335741 | [6 empty] | BelowLOD | 0.6956693 |  |  |  |  | BelowLOD | 0.002156757 |  |  |  |  | BelowLOD | 0.1918727 | [11 empty] | 2025 | Tan, T.; Peng, H.; Qin, E.; Wang, Z.; Mao, X. Study on the Occurrence States and Enrichment Mechanisms of the Dispersed Elements Ga, Ge, and In in the Chipu Pb-Zn Deposit, Sichuan Province, China. Minerals 2025, 15, 341. https://doi.org/10.3390/min15040341 |  | CHN |  | 102.86667 | 28.98333 | [5 empty] | Uncertain location; found on Mindat.org |  |  |  | 2025-04-03
| Chipu |  | Basin hydrothermal | Sediment-hosted | Unknown | Zn, Pb | Ga, Ge, In | Zn, Pb, Ga, Ge, In | Tan et al., 2025 |  | 201B-1 | 201B-1@L34 | underground mine | Chipu |  |  |  | ore material | hand specimen | grab | rock | samples from the Chipu No 1 and No 2 ore zones | Sichuan-Yunnan-Guizhou |  |  |  | ore |  | mineralisation | unknown | sphalerite | ore stage | [5 empty] | pyrite, galena, dolomite | cutting and polishing | LA-ICPMS | NWR 193 nm ArF Excimer laser-ablation system coupled to an iCAP RQ (ICPMS) | Guangzhou Tuoyan Analytical Technology Co., Ltd., Guangzhou, China | 3.5 J/cm², with a repetition rate of 6 Hz and a spot diameter of 30 μm. Each analysis included a 40-second period for laser ablation followed by a 40-second background measurement | NIST 610; GSE-2G; MASS-1 | 11.68521 | 0.04152451 |  |  | 16.74945 | 1.228398 | [14 empty] | 975.4603 | 0.2772328 |  |  |  |  | 0.8938106 | 0.1362402 | BelowLOD | 1.901907 |  |  | 735.1466 | 0.1651557 | [8 empty] | 640.1447 | 6.653132 | 23.45951 | 0.006972287 |  |  | 5.206971 | 0.6370456 | [6 empty] | 399.601 | 0.009299836 | [12 empty] | 350.7514 | 0.1292577 | [8 empty] | BelowLOD | 0.1948006 |  |  |  |  | 191.8691 | 0.0200032 | [14 empty] | 142016.5 | 201.9854 | 194.016 | 0.1461825 |  |  | BelowLOD | 1.615059 |  |  |  |  | 93.84199 | 0.211893 | [6 empty] | BelowLOD | 0.4247011 |  |  |  |  | 0.008537747 | 0.008435193 |  |  |  |  | BelowLOD | 0.1085066 | [11 empty] | 2025 | Tan, T.; Peng, H.; Qin, E.; Wang, Z.; Mao, X. Study on the Occurrence States and Enrichment Mechanisms of the Dispersed Elements Ga, Ge, and In in the Chipu Pb-Zn Deposit, Sichuan Province, China. Minerals 2025, 15, 341. https://doi.org/10.3390/min15040341 |  | CHN |  | 102.86667 | 28.98333 | [5 empty] | Uncertain location; found on Mindat.org |  |  |  | 2025-04-03
| Chipu |  | Basin hydrothermal | Sediment-hosted | Unknown | Zn, Pb | Ga, Ge, In | Zn, Pb, Ga, Ge, In | Tan et al., 2025 |  | 201B-1 | 201B-1@L35 | underground mine | Chipu |  |  |  | ore material | hand specimen | grab | rock | samples from the Chipu No 1 and No 2 ore zones | Sichuan-Yunnan-Guizhou |  |  |  | ore |  | mineralisation | unknown | sphalerite | ore stage | [5 empty] | pyrite, galena, dolomite | cutting and polishing | LA-ICPMS | NWR 193 nm ArF Excimer laser-ablation system coupled to an iCAP RQ (ICPMS) | Guangzhou Tuoyan Analytical Technology Co., Ltd., Guangzhou, China | 3.5 J/cm², with a repetition rate of 6 Hz and a spot diameter of 30 μm. Each analysis included a 40-second period for laser ablation followed by a 40-second background measurement | NIST 610; GSE-2G; MASS-1 | 42.97207 | 0.04223592 |  |  | 164.7151 | 1.236412 | [14 empty] | 984.6381 | 0.2792665 |  |  |  |  | 0.5940866 | 0.13711 | BelowLOD | 1.917614 |  |  | 2840.833 | 0.1671749 | [8 empty] | 597.7526 | 6.720536 | 84.91592 | 0.007033699 |  |  | 48.06123 | 0.637047 | [6 empty] | 452.2172 | 0.009445523 | [12 empty] | 348.9774 | 0.1294213 | [8 empty] | BelowLOD | 0.1964957 |  |  |  |  | 485.426 | 0.02019722 | [14 empty] | 141519.3 | 202.8586 | 1702.901 | 0.147352 |  |  | BelowLOD | 1.640484 |  |  |  |  | 120.8386 | 0.2143274 | [6 empty] | BelowLOD | 0.4301696 |  |  |  |  | 0.1794518 | 0.008526882 |  |  |  |  | BelowLOD | 0.1090035 | [11 empty] | 2025 | Tan, T.; Peng, H.; Qin, E.; Wang, Z.; Mao, X. Study on the Occurrence States and Enrichment Mechanisms of the Dispersed Elements Ga, Ge, and In in the Chipu Pb-Zn Deposit, Sichuan Province, China. Minerals 2025, 15, 341. https://doi.org/10.3390/min15040341 |  | CHN |  | 102.86667 | 28.98333 | [5 empty] | Uncertain location; found on Mindat.org |  |  |  | 2025-04-03
| Chipu |  | Basin hydrothermal | Sediment-hosted | Unknown | Zn, Pb | Ga, Ge, In | Zn, Pb, Ga, Ge, In | Tan et al., 2025 |  | 201B-1 | 201B-1@L36 | underground mine | Chipu |  |  |  | ore material | hand specimen | grab | rock | samples from the Chipu No 1 and No 2 ore zones | Sichuan-Yunnan-Guizhou |  |  |  | ore |  | mineralisation | unknown | sphalerite | ore stage | [5 empty] | pyrite, galena, dolomite | cutting and polishing | LA-ICPMS | NWR 193 nm ArF Excimer laser-ablation system coupled to an iCAP RQ (ICPMS) | Guangzhou Tuoyan Analytical Technology Co., Ltd., Guangzhou, China | 3.5 J/cm², with a repetition rate of 6 Hz and a spot diameter of 30 μm. Each analysis included a 40-second period for laser ablation followed by a 40-second background measurement | NIST 610; GSE-2G; MASS-1 | 90.31978 | 0.04534058 |  |  | 326.2693 | 1.318048 | [14 empty] | 992.6748 | 0.2979976 |  |  |  |  | 0.7131308 | 0.1462365 | BelowLOD | 2.046305 |  |  | 6380.913 | 0.1788591 | [8 empty] | 1153.501 | 7.183396 | 127.0195 | 0.007507608 |  |  | 241.0645 | 0.6759699 | [6 empty] | 516.2255 | 0.01013246 | [12 empty] | 369.7057 | 0.1374815 | [8 empty] | BelowLOD | 0.2098433 |  |  |  |  | 889.2462 | 0.02157315 | [14 empty] | 142913.1 | 215.7731 | 4087.214 | 0.1572332 |  |  | BelowLOD | 1.758699 |  |  |  |  | 45.30914 | 0.2291976 | [6 empty] | BelowLOD | 0.460756 |  |  |  |  | 0.3580212 | 0.009119113 |  |  |  |  | BelowLOD | 0.1160496 | [11 empty] | 2025 | Tan, T.; Peng, H.; Qin, E.; Wang, Z.; Mao, X. Study on the Occurrence States and Enrichment Mechanisms of the Dispersed Elements Ga, Ge, and In in the Chipu Pb-Zn Deposit, Sichuan Province, China. Minerals 2025, 15, 341. https://doi.org/10.3390/min15040341 |  | CHN |  | 102.86667 | 28.98333 | [5 empty] | Uncertain location; found on Mindat.org |  |  |  | 2025-04-03
| Chipu |  | Basin hydrothermal | Sediment-hosted | Unknown | Zn, Pb | Ga, Ge, In | Zn, Pb, Ga, Ge, In | Tan et al., 2025 |  | 201B-1 | 201B-1@L37 | underground mine | Chipu |  |  |  | ore material | hand specimen | grab | rock | samples from the Chipu No 1 and No 2 ore zones | Sichuan-Yunnan-Guizhou |  |  |  | ore |  | mineralisation | unknown | sphalerite | ore stage | [5 empty] | pyrite, galena, dolomite | cutting and polishing | LA-ICPMS | NWR 193 nm ArF Excimer laser-ablation system coupled to an iCAP RQ (ICPMS) | Guangzhou Tuoyan Analytical Technology Co., Ltd., Guangzhou, China | 3.5 J/cm², with a repetition rate of 6 Hz and a spot diameter of 30 μm. Each analysis included a 40-second period for laser ablation followed by a 40-second background measurement | NIST 610; GSE-2G; MASS-1 | 19.05664 | 0.04339222 |  |  | 84.17372 | 1.253201 | [14 empty] | 1019.691 | 0.2837084 |  |  |  |  | 0.3564323 | 0.1391797 | BelowLOD | 1.947112 |  |  | 2186.183 | 0.1706172 | [8 empty] | 560.7408 | 6.848455 | 152.2488 | 0.007145027 |  |  | 21.62073 | 0.6397624 | [6 empty] | 399.5761 | 0.009691827 | [12 empty] | 351.1776 | 0.1302913 | [8 empty] | BelowLOD | 0.1999137 |  |  |  |  | 265.4768 | 0.02054723 | [14 empty] | 141679.5 | 204.6129 | 1485.808 | 0.1496304 |  |  | BelowLOD | 1.680445 |  |  |  |  | 9.535502 | 0.2185406 | [6 empty] | BelowLOD | 0.4402345 |  |  |  |  | 0.05246608 | 0.008698718 |  |  |  |  | BelowLOD | 0.1101989 | [11 empty] | 2025 | Tan, T.; Peng, H.; Qin, E.; Wang, Z.; Mao, X. Study on the Occurrence States and Enrichment Mechanisms of the Dispersed Elements Ga, Ge, and In in the Chipu Pb-Zn Deposit, Sichuan Province, China. Minerals 2025, 15, 341. https://doi.org/10.3390/min15040341 |  | CHN |  | 102.86667 | 28.98333 | [5 empty] | Uncertain location; found on Mindat.org |  |  |  | 2025-04-03
| Chipu |  | Basin hydrothermal | Sediment-hosted | Unknown | Zn, Pb | Ga, Ge, In | Zn, Pb, Ga, Ge, In | Tan et al., 2025 |  | 201B-1 | 201B-1@L38 | underground mine | Chipu |  |  |  | ore material | hand specimen | grab | rock | samples from the Chipu No 1 and No 2 ore zones | Sichuan-Yunnan-Guizhou |  |  |  | ore |  | mineralisation | unknown | sphalerite | ore stage | [5 empty] | pyrite, galena, dolomite | cutting and polishing | LA-ICPMS | NWR 193 nm ArF Excimer laser-ablation system coupled to an iCAP RQ (ICPMS) | Guangzhou Tuoyan Analytical Technology Co., Ltd., Guangzhou, China | 3.5 J/cm², with a repetition rate of 6 Hz and a spot diameter of 30 μm. Each analysis included a 40-second period for laser ablation followed by a 40-second background measurement | NIST 610; GSE-2G; MASS-1 | 8.771394 | 0.04407798 |  |  | 17.71109 | 1.265265 | [14 empty] | 1145.382 | 0.2869152 |  |  |  |  | 0.5869775 | 0.1407282 | BelowLOD | 1.966744 |  |  | 660.9173 | 0.1727722 | [8 empty] | 482.7926 | 6.933229 | 46.06221 | 0.007218328 |  |  | 3.870327 | 0.6429508 | [6 empty] | 280.4006 | 0.009840937 | [12 empty] | 354.8948 | 0.1311533 | [8 empty] | BelowLOD | 0.2022811 |  |  |  |  | 84.17786 | 0.02077626 | [14 empty] | 143856.1 | 205.9559 | 158.4229 | 0.1511931 |  |  | BelowLOD | 1.703928 |  |  |  |  | 83.07973 | 0.2212136 | [6 empty] | BelowLOD | 0.4467122 |  |  |  |  | BelowLOD | 0.008811313 |  |  |  |  | BelowLOD | 0.1111131 | [11 empty] | 2025 | Tan, T.; Peng, H.; Qin, E.; Wang, Z.; Mao, X. Study on the Occurrence States and Enrichment Mechanisms of the Dispersed Elements Ga, Ge, and In in the Chipu Pb-Zn Deposit, Sichuan Province, China. Minerals 2025, 15, 341. https://doi.org/10.3390/min15040341 |  | CHN |  | 102.86667 | 28.98333 | [5 empty] | Uncertain location; found on Mindat.org |  |  |  | 2025-04-03
| Chipu |  | Basin hydrothermal | Sediment-hosted | Unknown | Zn, Pb | Ga, Ge, In | Zn, Pb, Ga, Ge, In | Tan et al., 2025 |  | 303 | 303@L47 | underground mine | Chipu |  |  |  | ore material | hand specimen | grab | rock | samples from the Chipu No 1 and No 2 ore zones | Sichuan-Yunnan-Guizhou |  |  |  | ore |  | mineralisation | unknown | sphalerite | ore stage | [5 empty] | pyrite, galena, dolomite | cutting and polishing | LA-ICPMS | NWR 193 nm ArF Excimer laser-ablation system coupled to an iCAP RQ (ICPMS) | Guangzhou Tuoyan Analytical Technology Co., Ltd., Guangzhou, China | 3.5 J/cm², with a repetition rate of 6 Hz and a spot diameter of 30 μm. Each analysis included a 40-second period for laser ablation followed by a 40-second background measurement | NIST 610; GSE-2G; MASS-1 | 33.89133 | 0.06336912 |  |  | 26.78028 | 1.774588 | [14 empty] | 867.5774 | 0.4249542 |  |  |  |  | 1.687182 | 0.2110889 | BelowLOD | 2.635645 |  |  | 949.8131 | 0.2454404 | [8 empty] | 2272.012 | 9.921385 | 36.28491 | 0.009849699 |  |  | 80.11584 | 0.853995 | [6 empty] | 605.546 | 0.01389739 | [12 empty] | 96.30631 | 0.1868497 | [8 empty] | BelowLOD | 0.2985799 |  |  |  |  | 140.5777 | 0.02910019 | [14 empty] | 151379.4 | 277.6492 | 145.9339 | 0.2120364 |  |  | BelowLOD | 2.401079 |  |  |  |  | 12.80427 | 0.3148146 | [6 empty] | BelowLOD | 0.6603468 |  |  |  |  | BelowLOD | 0.01261569 |  |  |  |  | BelowLOD | 0.1500645 | [11 empty] | 2025 | Tan, T.; Peng, H.; Qin, E.; Wang, Z.; Mao, X. Study on the Occurrence States and Enrichment Mechanisms of the Dispersed Elements Ga, Ge, and In in the Chipu Pb-Zn Deposit, Sichuan Province, China. Minerals 2025, 15, 341. https://doi.org/10.3390/min15040341 |  | CHN |  | 102.86667 | 28.98333 | [5 empty] | Uncertain location; found on Mindat.org |  |  |  | 2025-04-03
| Chipu |  | Basin hydrothermal | Sediment-hosted | Unknown | Zn, Pb | Ga, Ge, In | Zn, Pb, Ga, Ge, In | Tan et al., 2025 |  | 303 | 303@L48 | underground mine | Chipu |  |  |  | ore material | hand specimen | grab | rock | samples from the Chipu No 1 and No 2 ore zones | Sichuan-Yunnan-Guizhou |  |  |  | ore |  | mineralisation | unknown | sphalerite | ore stage | [5 empty] | pyrite, galena, dolomite | cutting and polishing | LA-ICPMS | NWR 193 nm ArF Excimer laser-ablation system coupled to an iCAP RQ (ICPMS) | Guangzhou Tuoyan Analytical Technology Co., Ltd., Guangzhou, China | 3.5 J/cm², with a repetition rate of 6 Hz and a spot diameter of 30 μm. Each analysis included a 40-second period for laser ablation followed by a 40-second background measurement | NIST 610; GSE-2G; MASS-1 | 18.71878 | 0.06405629 |  |  | 22.4935 | 1.798318 | [14 empty] | 835.0781 | 0.4337295 |  |  |  |  | 1.732591 | 0.216334 | BelowLOD | 2.651798 |  |  | 1392.066 | 0.2485224 | [8 empty] | 2251.273 | 10.0607 | 43.38411 | 0.009936821 |  |  | 294.9421 | 0.8625594 | [6 empty] | 628.3807 | 0.01400113 | [12 empty] | 94.1912 | 0.1910001 | [8 empty] | BelowLOD | 0.3047298 |  |  |  |  | 22.2908 | 0.02944134 | [14 empty] | 152382.1 | 280.9527 | 55.43667 | 0.2147847 |  |  | BelowLOD | 2.424529 |  |  |  |  | 4.119503 | 0.3191799 | [6 empty] | BelowLOD | 0.6705649 |  |  |  |  | BelowLOD | 0.0127613 |  |  |  |  | BelowLOD | 0.1512332 | [11 empty] | 2025 | Tan, T.; Peng, H.; Qin, E.; Wang, Z.; Mao, X. Study on the Occurrence States and Enrichment Mechanisms of the Dispersed Elements Ga, Ge, and In in the Chipu Pb-Zn Deposit, Sichuan Province, China. Minerals 2025, 15, 341. https://doi.org/10.3390/min15040341 |  | CHN |  | 102.86667 | 28.98333 | [5 empty] | Uncertain location; found on Mindat.org |  |  |  | 2025-04-03
| Chipu |  | Basin hydrothermal | Sediment-hosted | Unknown | Zn, Pb | Ga, Ge, In | Zn, Pb, Ga, Ge, In | Tan et al., 2025 |  | 303 | 303@L49 | underground mine | Chipu |  |  |  | ore material | hand specimen | grab | rock | samples from the Chipu No 1 and No 2 ore zones | Sichuan-Yunnan-Guizhou |  |  |  | ore |  | mineralisation | unknown | sphalerite | ore stage | [5 empty] | pyrite, galena, dolomite | cutting and polishing | LA-ICPMS | NWR 193 nm ArF Excimer laser-ablation system coupled to an iCAP RQ (ICPMS) | Guangzhou Tuoyan Analytical Technology Co., Ltd., Guangzhou, China | 3.5 J/cm², with a repetition rate of 6 Hz and a spot diameter of 30 μm. Each analysis included a 40-second period for laser ablation followed by a 40-second background measurement | NIST 610; GSE-2G; MASS-1 | 23.18276 | 0.06314634 |  |  | 28.32275 | 1.776653 | [14 empty] | 878.6303 | 0.4308856 |  |  |  |  | 1.630399 | 0.2157529 | BelowLOD | 2.60623 |  |  | 798.1632 | 0.2453416 | [8 empty] | 2199.589 | 9.946119 | 32.0577 | 0.009784786 |  |  | 17.40767 | 0.8503161 | [6 empty] | 617.7627 | 0.01376614 | [12 empty] | 96.94013 | 0.190162 | [8 empty] | BelowLOD | 0.3028173 |  |  |  |  | 12.09288 | 0.02904847 | [14 empty] | 151644 | 277.3511 | 117.431 | 0.2121605 |  |  | BelowLOD | 2.387879 |  |  |  |  | 23.81313 | 0.3154754 | [6 empty] | BelowLOD | 0.6633233 |  |  |  |  | BelowLOD | 0.01258372 |  |  |  |  | BelowLOD | 0.1487634 | [11 empty] | 2025 | Tan, T.; Peng, H.; Qin, E.; Wang, Z.; Mao, X. Study on the Occurrence States and Enrichment Mechanisms of the Dispersed Elements Ga, Ge, and In in the Chipu Pb-Zn Deposit, Sichuan Province, China. Minerals 2025, 15, 341. https://doi.org/10.3390/min15040341 |  | CHN |  | 102.86667 | 28.98333 | [5 empty] | Uncertain location; found on Mindat.org |  |  |  | 2025-04-03
| Chipu |  | Basin hydrothermal | Sediment-hosted | Unknown | Zn, Pb | Ga, Ge, In | Zn, Pb, Ga, Ge, In | Tan et al., 2025 |  | 303 | 303@L50 | underground mine | Chipu |  |  |  | ore material | hand specimen | grab | rock | samples from the Chipu No 1 and No 2 ore zones | Sichuan-Yunnan-Guizhou |  |  |  | ore |  | mineralisation | unknown | sphalerite | ore stage | [5 empty] | pyrite, galena, dolomite | cutting and polishing | LA-ICPMS | NWR 193 nm ArF Excimer laser-ablation system coupled to an iCAP RQ (ICPMS) | Guangzhou Tuoyan Analytical Technology Co., Ltd., Guangzhou, China | 3.5 J/cm², with a repetition rate of 6 Hz and a spot diameter of 30 μm. Each analysis included a 40-second period for laser ablation followed by a 40-second background measurement | NIST 610; GSE-2G; MASS-1 | 51.51619 | 0.06272568 |  |  | 108.7751 | 1.784595 | [14 empty] | 935.2035 | 0.4435202 |  |  |  |  | 1.693001 | 0.2285709 | BelowLOD | 2.574607 |  |  | 2153.994 | 0.2453168 | [8 empty] | 2178.813 | 10.05894 | 131.9045 | 0.009718095 |  |  | 120.7237 | 0.8499516 | [6 empty] | 541.403 | 0.01351824 | [12 empty] | 105.2084 | 0.2005027 | [8 empty] | BelowLOD | 0.3138511 |  |  |  |  | 43.29309 | 0.02900285 | [14 empty] | 151352.3 | 278.7237 | 758.9679 | 0.2135195 |  |  | BelowLOD | 2.355957 |  |  |  |  | 108.8002 | 0.318111 | [6 empty] | BelowLOD | 0.667821 |  |  |  |  | BelowLOD | 0.01245844 |  |  |  |  | BelowLOD | 0.1464609 | [11 empty] | 2025 | Tan, T.; Peng, H.; Qin, E.; Wang, Z.; Mao, X. Study on the Occurrence States and Enrichment Mechanisms of the Dispersed Elements Ga, Ge, and In in the Chipu Pb-Zn Deposit, Sichuan Province, China. Minerals 2025, 15, 341. https://doi.org/10.3390/min15040341 |  | CHN |  | 102.86667 | 28.98333 | [5 empty] | Uncertain location; found on Mindat.org |  |  |  | 2025-04-03
| Chipu |  | Basin hydrothermal | Sediment-hosted | Unknown | Zn, Pb | Ga, Ge, In | Zn, Pb, Ga, Ge, In | Tan et al., 2025 |  | 303 | 303@L51 | underground mine | Chipu |  |  |  | ore material | hand specimen | grab | rock | samples from the Chipu No 1 and No 2 ore zones | Sichuan-Yunnan-Guizhou |  |  |  | ore |  | mineralisation | unknown | sphalerite | ore stage | [5 empty] | pyrite, galena, dolomite | cutting and polishing | LA-ICPMS | NWR 193 nm ArF Excimer laser-ablation system coupled to an iCAP RQ (ICPMS) | Guangzhou Tuoyan Analytical Technology Co., Ltd., Guangzhou, China | 3.5 J/cm², with a repetition rate of 6 Hz and a spot diameter of 30 μm. Each analysis included a 40-second period for laser ablation followed by a 40-second background measurement | NIST 610; GSE-2G; MASS-1 | 15.20553 | 0.06208509 |  |  | 26.70466 | 1.77196 | [14 empty] | 994.5194 | 0.4432702 |  |  |  |  | 1.496157 | 0.2313255 | BelowLOD | 2.551676 |  |  | 1019.193 | 0.2432067 | [8 empty] | 2168.834 | 10.02396 | 100.4025 | 0.00963328 |  |  | 50.5942 | 0.8442005 | [6 empty] | 406.1501 | 0.01334022 | [12 empty] | 109.0359 | 0.2028252 | [8 empty] | BelowLOD | 0.3149981 |  |  |  |  | 8.447443 | 0.02875113 | [14 empty] | 150713.9 | 277.1428 | 184.0091 | 0.21236 |  |  | BelowLOD | 2.324768 |  |  |  |  | 145.6011 | 0.3164666 | [6 empty] | BelowLOD | 0.6628893 |  |  |  |  | BelowLOD | 0.01229631 |  |  |  |  | BelowLOD | 0.1445955 | [11 empty] | 2025 | Tan, T.; Peng, H.; Qin, E.; Wang, Z.; Mao, X. Study on the Occurrence States and Enrichment Mechanisms of the Dispersed Elements Ga, Ge, and In in the Chipu Pb-Zn Deposit, Sichuan Province, China. Minerals 2025, 15, 341. https://doi.org/10.3390/min15040341 |  | CHN |  | 102.86667 | 28.98333 | [5 empty] | Uncertain location; found on Mindat.org |  |  |  | 2025-04-03
| Chipu |  | Basin hydrothermal | Sediment-hosted | Unknown | Zn, Pb | Ga, Ge, In | Zn, Pb, Ga, Ge, In | Tan et al., 2025 |  | 303 | 303@L52 | underground mine | Chipu |  |  |  | ore material | hand specimen | grab | rock | samples from the Chipu No 1 and No 2 ore zones | Sichuan-Yunnan-Guizhou |  |  |  | ore |  | mineralisation | unknown | sphalerite | ore stage | [5 empty] | pyrite, galena, dolomite | cutting and polishing | LA-ICPMS | NWR 193 nm ArF Excimer laser-ablation system coupled to an iCAP RQ (ICPMS) | Guangzhou Tuoyan Analytical Technology Co., Ltd., Guangzhou, China | 3.5 J/cm², with a repetition rate of 6 Hz and a spot diameter of 30 μm. Each analysis included a 40-second period for laser ablation followed by a 40-second background measurement | NIST 610; GSE-2G; MASS-1 | 37.05797 | 0.06125913 |  |  | 44.12652 | 1.752068 | [14 empty] | 850.6838 | 0.4401859 |  |  |  |  | 1.470219 | 0.2319272 | BelowLOD | 2.521649 |  |  | 1475.425 | 0.2402169 | [8 empty] | 2260.869 | 9.939813 | 25.14251 | 0.009518032 |  |  | 324.6179 | 0.8352308 | [6 empty] | 513.6951 | 0.01313715 | [12 empty] | 97.92247 | 0.2033319 | [8 empty] | BelowLOD | 0.3138731 |  |  |  |  | 17.96114 | 0.02839838 | [14 empty] | 153067.6 | 274.3737 | 140.5849 | 0.2102679 |  |  | BelowLOD | 2.288493 |  |  |  |  | 3.754051 | 0.3133838 | [6 empty] | BelowLOD | 0.6551752 |  |  |  |  | BelowLOD | 0.01210419 |  |  |  |  | BelowLOD | 0.1424234 | [11 empty] | 2025 | Tan, T.; Peng, H.; Qin, E.; Wang, Z.; Mao, X. Study on the Occurrence States and Enrichment Mechanisms of the Dispersed Elements Ga, Ge, and In in the Chipu Pb-Zn Deposit, Sichuan Province, China. Minerals 2025, 15, 341. https://doi.org/10.3390/min15040341 |  | CHN |  | 102.86667 | 28.98333 | [5 empty] | Uncertain location; found on Mindat.org |  |  |  | 2025-04-03
| Chipu |  | Basin hydrothermal | Sediment-hosted | Unknown | Zn, Pb | Ga, Ge, In | Zn, Pb, Ga, Ge, In | Tan et al., 2025 |  | 303 | 303@L54 | underground mine | Chipu |  |  |  | ore material | hand specimen | grab | rock | samples from the Chipu No 1 and No 2 ore zones | Sichuan-Yunnan-Guizhou |  |  |  | ore |  | mineralisation | unknown | sphalerite | ore stage | [5 empty] | pyrite, galena, dolomite | cutting and polishing | LA-ICPMS | NWR 193 nm ArF Excimer laser-ablation system coupled to an iCAP RQ (ICPMS) | Guangzhou Tuoyan Analytical Technology Co., Ltd., Guangzhou, China | 3.5 J/cm², with a repetition rate of 6 Hz and a spot diameter of 30 μm. Each analysis included a 40-second period for laser ablation followed by a 40-second background measurement | NIST 610; GSE-2G; MASS-1 | 25.45382 | 0.0613809 |  |  | 26.70643 | 1.762634 | [14 empty] | 869.412 | 0.4464671 |  |  |  |  | 1.772622 | 0.2402232 | BelowLOD | 2.537589 |  |  | 1343.055 | 0.2411383 | [8 empty] | 2218.736 | 10.06372 | 42.62283 | 0.009568537 |  |  | 277.474 | 0.8419087 | [6 empty] | 592.5163 | 0.01311552 | [12 empty] | 100.4647 | 0.2106541 | [8 empty] | BelowLOD | 0.3208317 |  |  |  |  | 14.90379 | 0.02851294 | [14 empty] | 154592.5 | 276.8562 | 84.54139 | 0.2122192 |  |  | BelowLOD | 2.281519 |  |  |  |  | 29.51913 | 0.3163197 | [6 empty] | BelowLOD | 0.6583261 |  |  |  |  | BelowLOD | 0.01206283 |  |  |  |  | BelowLOD | 0.1422196 | [11 empty] | 2025 | Tan, T.; Peng, H.; Qin, E.; Wang, Z.; Mao, X. Study on the Occurrence States and Enrichment Mechanisms of the Dispersed Elements Ga, Ge, and In in the Chipu Pb-Zn Deposit, Sichuan Province, China. Minerals 2025, 15, 341. https://doi.org/10.3390/min15040341 |  | CHN |  | 102.86667 | 28.98333 | [5 empty] | Uncertain location; found on Mindat.org |  |  |  | 2025-04-03
| Chipu |  | Basin hydrothermal | Sediment-hosted | Unknown | Zn, Pb | Ga, Ge, In | Zn, Pb, Ga, Ge, In | Tan et al., 2025 |  | 303 | 303@L55 | underground mine | Chipu |  |  |  | ore material | hand specimen | grab | rock | samples from the Chipu No 1 and No 2 ore zones | Sichuan-Yunnan-Guizhou |  |  |  | ore |  | mineralisation | unknown | sphalerite | ore stage | [5 empty] | pyrite, galena, dolomite | cutting and polishing | LA-ICPMS | NWR 193 nm ArF Excimer laser-ablation system coupled to an iCAP RQ (ICPMS) | Guangzhou Tuoyan Analytical Technology Co., Ltd., Guangzhou, China | 3.5 J/cm², with a repetition rate of 6 Hz and a spot diameter of 30 μm. Each analysis included a 40-second period for laser ablation followed by a 40-second background measurement | NIST 610; GSE-2G; MASS-1 | 44.01429 | 0.06030385 |  |  | 82.82617 | 1.735062 | [14 empty] | 873.1423 | 0.4411974 |  |  |  |  | 1.665724 | 0.2400679 | BelowLOD | 2.499551 |  |  | 1313.248 | 0.2371062 | [8 empty] | 2185.776 | 9.940314 | 30.44472 | 0.009418202 |  |  | 142.2344 | 0.8297744 | [6 empty] | 609.8657 | 0.01286336 | [12 empty] | 104.2421 | 0.2105793 | [8 empty] | BelowLOD | 0.3183936 |  |  |  |  | 59.20147 | 0.02804048 | [14 empty] | 154831.3 | 272.9836 | 301.3312 | 0.2092707 |  |  | BelowLOD | 2.235578 |  |  |  |  | 46.61028 | 0.3119226 | [6 empty] | BelowLOD | 0.6475439 |  |  |  |  | BelowLOD | 0.01181632 |  |  |  |  | BelowLOD | 0.1394904 | [11 empty] | 2025 | Tan, T.; Peng, H.; Qin, E.; Wang, Z.; Mao, X. Study on the Occurrence States and Enrichment Mechanisms of the Dispersed Elements Ga, Ge, and In in the Chipu Pb-Zn Deposit, Sichuan Province, China. Minerals 2025, 15, 341. https://doi.org/10.3390/min15040341 |  | CHN |  | 102.86667 | 28.98333 | [5 empty] | Uncertain location; found on Mindat.org |  |  |  | 2025-04-03
| Chipu |  | Basin hydrothermal | Sediment-hosted | Unknown | Zn, Pb | Ga, Ge, In | Zn, Pb, Ga, Ge, In | Tan et al., 2025 |  | 303 | 303@L56 | underground mine | Chipu |  |  |  | ore material | hand specimen | grab | rock | samples from the Chipu No 1 and No 2 ore zones | Sichuan-Yunnan-Guizhou |  |  |  | ore |  | mineralisation | unknown | sphalerite | ore stage | [5 empty] | pyrite, galena, dolomite | cutting and polishing | LA-ICPMS | NWR 193 nm ArF Excimer laser-ablation system coupled to an iCAP RQ (ICPMS) | Guangzhou Tuoyan Analytical Technology Co., Ltd., Guangzhou, China | 3.5 J/cm², with a repetition rate of 6 Hz and a spot diameter of 30 μm. Each analysis included a 40-second period for laser ablation followed by a 40-second background measurement | NIST 610; GSE-2G; MASS-1 | 17.33496 | 0.06064002 |  |  | 24.46384 | 1.748042 | [14 empty] | 977.0239 | 0.4461902 |  |  |  |  | 2.025888 | 0.2456183 | BelowLOD | 2.520506 |  |  | 713.044 | 0.2386189 | [8 empty] | 2283.759 | 10.05009 | 50.22879 | 0.009489243 |  |  | 21.38273 | 0.837127 | [6 empty] | 457.4971 | 0.01291368 | [12 empty] | 109.0193 | 0.2155292 | [8 empty] | BelowLOD | 0.3234215 |  |  |  |  | 16.28231 | 0.02822439 | [14 empty] | 153121.4 | 275.5098 | 147.3895 | 0.2112255 |  |  | BelowLOD | 2.242029 |  |  |  |  | 38.16321 | 0.3148266 | [6 empty] | BelowLOD | 0.6518613 |  |  |  |  | BelowLOD | 0.01184619 |  |  |  |  | BelowLOD | 0.1400368 | [11 empty] | 2025 | Tan, T.; Peng, H.; Qin, E.; Wang, Z.; Mao, X. Study on the Occurrence States and Enrichment Mechanisms of the Dispersed Elements Ga, Ge, and In in the Chipu Pb-Zn Deposit, Sichuan Province, China. Minerals 2025, 15, 341. https://doi.org/10.3390/min15040341 |  | CHN |  | 102.86667 | 28.98333 | [5 empty] | Uncertain location; found on Mindat.org |  |  |  | 2025-04-03
| Chipu |  | Basin hydrothermal | Sediment-hosted | Unknown | Zn, Pb | Ga, Ge, In | Zn, Pb, Ga, Ge, In | Tan et al., 2025 |  | 303 | 303@L57 | underground mine | Chipu |  |  |  | ore material | hand specimen | grab | rock | samples from the Chipu No 1 and No 2 ore zones | Sichuan-Yunnan-Guizhou |  |  |  | ore |  | mineralisation | unknown | sphalerite | ore stage | [5 empty] | pyrite, galena, dolomite | cutting and polishing | LA-ICPMS | NWR 193 nm ArF Excimer laser-ablation system coupled to an iCAP RQ (ICPMS) | Guangzhou Tuoyan Analytical Technology Co., Ltd., Guangzhou, China | 3.5 J/cm², with a repetition rate of 6 Hz and a spot diameter of 30 μm. Each analysis included a 40-second period for laser ablation followed by a 40-second background measurement | NIST 610; GSE-2G; MASS-1 | 41.01707 | 0.06196489 |  |  | 70.36389 | 1.736266 | [14 empty] | 1078.829 | 0.4474257 |  |  |  |  | 0.9501865 | 0.2489835 | BelowLOD | 2.512511 |  |  | 1516.431 | 0.2413243 | [8 empty] | 2159.771 | 10.05312 | 234.7095 | 0.01140954 |  |  | 108.627 | 0.8471541 | [6 empty] | 296.7452 | 0.01317546 | [12 empty] | 118.2066 | 0.2177952 | [8 empty] | BelowLOD | 0.3337105 |  |  |  |  | 28.11925 | 0.02837363 | [14 empty] | 153220 | 273.1656 | 465.7981 | 0.2103763 |  |  | BelowLOD | 2.235585 |  |  |  |  | 59.31041 | 0.3139196 | [6 empty] | BelowLOD | 0.654082 |  |  |  |  | BelowLOD | 0.01196474 |  |  |  |  | BelowLOD | 0.1408458 | [11 empty] | 2025 | Tan, T.; Peng, H.; Qin, E.; Wang, Z.; Mao, X. Study on the Occurrence States and Enrichment Mechanisms of the Dispersed Elements Ga, Ge, and In in the Chipu Pb-Zn Deposit, Sichuan Province, China. Minerals 2025, 15, 341. https://doi.org/10.3390/min15040341 |  | CHN |  | 102.86667 | 28.98333 | [5 empty] | Uncertain location; found on Mindat.org |  |  | All other anlyses had a duration of 35s but this was only 27.848s | 2025-04-03