## Sheet1
Uploaded | deposit_name | deposit_local_id | deposit_environment | deposit_group | deposit_type | primary_commodities | secondary_commodities | all_commodities | deposit_source | sample_uid | sample_name | sample_local_id | feature_type | feature_name | feature_uid | top_depth_m | bottom_depth_m | sample_deposit_relation | sample_type | sampling_method | material_class | material_class_comments | province | strat_unit_name | strat_unit_uid | strat_grouping | earth_material_group | earth_material_qualifier | earth_material | metamorphic_grade | mineral | paragenetic_stage | mode_of_occurrence | texture | color | alteration | sample_description | associated_minerals | sample_preparation | analytical_method | instrument_type_model | laboratory_location/if reported | operating_conditions/if reported | standards_used/if reported | ag_ppm | ag_detection_limit | al_ppm | al_detection_limit | as_ppm | as_detection_limit | au_ppm | au_detection_limit | b_ppm | b_detection_limit | ba_ppm | ba_detection_limit | be_ppm | be_detection_limit | bi_ppm | bi_detection_limit | br_ppm | br_detection_limit | ca_ppm | ca_detection_limit | cd_ppm | cd_detection_limit | ce_ppm | ce_detection_limit | cl_ppm | cl_detection_limit | co_ppm | co_detection_limit | cr_ppm | cr_detection_limit | cs_ppm | cs_detection_limit | cu_ppm | cu_detection_limit | dy_ppm | dy_detection_limit | er_ppm | er_detection_limit | eu_ppm | eu_detection_limit | f_ppm | f_detection_limit | fe_ppm | fe_detection_limit | ga_ppm | ga_detection_limit | gd_ppm | gd_detection_limit | ge_ppm | ge_detection_limit | hf_ppm | hf_detection_limit | hg_ppm | hg_detection_limit | ho_ppm | ho_detection_limit | in_ppm | in_detection_limit | ir_ppm | ir_detection_limit | k_ppm | k_detection_limit | la_ppm | la_detection_limit | li_ppm | li_detection_limit | lu_ppm | lu_detection_limit | mg_ppm | mg_detection_limit | mn_ppm | mn_detection_limit | mo_ppm | mo_detection_limit | na_ppm | na_detection_limit | nb_ppm | nb_detection_limit | nd_ppm | nd_detection_limit | ni_ppm | ni_detection_limit | os_ppm | os_detection_limit | p_ppm | p_detection_limit | pb_ppm | pb_detection_limit | pd_ppm | pd_detection_limit | pr_ppm | pr_detection_limit | pt_ppm | pt_detection_limit | rb_ppm | rb_detection_limit | re_ppm | re_detection_limit | rh_ppm | rh_detection_limit | ru_ppm | ru_detection_limit | s_ppm | s_detection_limit | sb_ppm | sb_detection_limit | sc_ppm | sc_detection_limit | se_ppm | se_detection_limit | si_ppm | si_detection_limit | sm_ppm | sm_detection_limit | sn_ppm | sn_detection_limit | sr_ppm | sr_detection_limit | ta_ppm | ta_detection_limit | tb_ppm | tb_detection_limit | te_ppm | te_detection_limit | th_ppm | th_detection_limit | ti_ppm | ti_detection_limit | tl_ppm | tl_detection_limit | tm_ppm | tm_detection_limit | u_ppm | u_detection_limit | v_ppm | v_detection_limit | w_ppm | w_detection_limit | y_ppm | y_detection_limit | yb_ppm | yb_detection_limit | zn_ppm | zn_detection_limit | zr_ppm | zr_detection_limit | analysis_datetime | publication_date | sample_source | submitter | country | state | deposit_longitude_wgs84 | deposit_latitude_wgs84 | sample_longitude_wgs84 | sample_latitude_wgs84 | sample_easting | sample_northing | sample_utm_zone | sample_location_description | location_source | location_accuracy | comments | last_update
| Shuangjianzishan |  | Magmatic hydrothermal | Vein | Vein polymetallic |  |  | Ag, Pb, Zn | Wei et al., 2024 |  |  | Wei-et-al-2024-1 | open pit, underground, drill core |  |  |  |  | ore material |  |  | rock | [5 empty] | mineralisation |  |  |  | sphalerite | sp1a | [7 empty] | LA-ICPMS | RESOlution S-155 laser microprobe equipped with a Coherent COMPex Pro 193 excimer laser; Agilent 7700 quadrupole ICP-MS operated with x-type extraction lenses |  | Ablation occurred in an atmosphere of pure He, flowing at a rate of 350 ml/min. The carrier gas was mixed with argon flowing at 1.05 l/min immediately after exiting the ablation cell. Analysis of sphalerite was perform using a 29 um laser beam, laser fluence of 2.7 J/cm2 and a repetition rate of 5 Hz. The total acquisition time on the mass-spectrometer for each analysis was 90 s, with 30 s background measurement followed by 60 s of sample ablation. A set of 42 isotopes, representing chalcophile, siderophile and selected lithophile elements, were measured with the total sweep time of 0.684 sec. 55Mn, 57Fe, 59Co, 60Ni, 65Cu, 66Zn, 69Ga, 74Ge, 75As, 77Se, 95Mo, 107Ag, 111Cd, 115In, 118Sn, 121Sb, 125Te, 197Au, 202Hg, 205Tl, 208Pb and 209Bi | in-house reference material STDGL3 | 21.7 |  |  |  | 3.03 | [15 empty] | 4032.18 | [5 empty] | 6.33 | [5 empty] | 560.34 | [9 empty] | 17385.91 |  | 4.82 |  |  |  | 1.2 | [7 empty] | 20.06 | [13 empty] | 421.75 | [15 empty] | 1.71 | [15 empty] | 351226.96 |  | 1.65 |  |  |  | 4.93 | [5 empty] | 316.65 | [13 empty] | 0 | [13 empty] | 625130.92 |  |  |  |  | 2024 | Wei Wei, Xinbiao Lv, Leonid Danyushevsky, Qingsong Wu, Xiangdong Wang, Jian Ma, Paul Olin, Jingyi Wang, Textural and chemical variations of sphalerite in the Giant Shuangjianzishan Ag-Pb-Zn deposit, South Great Xing’an Range, China: Implications for ore-forming processes, Ore Geology Reviews, Volume 165, 2024, |  | CHN |  | 119.077778 | 44.508333 | [6 empty] | Approximately located from Figure 3 | Poor; 3 km | ERT generated sample_local_id | 2025-11-18
| Shuangjianzishan |  | Magmatic hydrothermal | Vein | Vein polymetallic |  |  | Ag, Pb, Zn | Wei et al., 2024 |  |  | Wei-et-al-2024-2 | open pit, underground, drill core |  |  |  |  | ore material |  |  | rock | [5 empty] | mineralisation |  |  |  | sphalerite | sp1a | [7 empty] | LA-ICPMS | RESOlution S-155 laser microprobe equipped with a Coherent COMPex Pro 193 excimer laser; Agilent 7700 quadrupole ICP-MS operated with x-type extraction lenses |  | Ablation occurred in an atmosphere of pure He, flowing at a rate of 350 ml/min. The carrier gas was mixed with argon flowing at 1.05 l/min immediately after exiting the ablation cell. Analysis of sphalerite was perform using a 29 um laser beam, laser fluence of 2.7 J/cm2 and a repetition rate of 5 Hz. The total acquisition time on the mass-spectrometer for each analysis was 90 s, with 30 s background measurement followed by 60 s of sample ablation. A set of 42 isotopes, representing chalcophile, siderophile and selected lithophile elements, were measured with the total sweep time of 0.684 sec. 55Mn, 57Fe, 59Co, 60Ni, 65Cu, 66Zn, 69Ga, 74Ge, 75As, 77Se, 95Mo, 107Ag, 111Cd, 115In, 118Sn, 121Sb, 125Te, 197Au, 202Hg, 205Tl, 208Pb and 209Bi | in-house reference material STDGL3 | 210.77 |  |  |  | 5.97 | [15 empty] | 3851.13 | [5 empty] | 32.71 | [5 empty] | 57.7 | [9 empty] | 12839 |  | 1.3 |  |  |  | 0.78 | [7 empty] | 1.54 | [13 empty] | 101.87 | [15 empty] | 2.89 | [15 empty] | 351963.87 |  | 57.12 |  |  |  | 4.14 | [5 empty] | 32.54 | [13 empty] | 0.02 | [13 empty] | 629905.57 |  |  |  |  | 2024 | Wei Wei, Xinbiao Lv, Leonid Danyushevsky, Qingsong Wu, Xiangdong Wang, Jian Ma, Paul Olin, Jingyi Wang, Textural and chemical variations of sphalerite in the Giant Shuangjianzishan Ag-Pb-Zn deposit, South Great Xing’an Range, China: Implications for ore-forming processes, Ore Geology Reviews, Volume 165, 2024, |  | CHN |  | 119.077778 | 44.508333 | [6 empty] | Approximately located from Figure 3 | Poor; 3 km | ERT generated sample_local_id | 2025-11-18
| Shuangjianzishan |  | Magmatic hydrothermal | Vein | Vein polymetallic |  |  | Ag, Pb, Zn | Wei et al., 2024 |  |  | Wei-et-al-2024-3 | open pit, underground, drill core |  |  |  |  | ore material |  |  | rock | [5 empty] | mineralisation |  |  |  | sphalerite | sp1a | [7 empty] | LA-ICPMS | RESOlution S-155 laser microprobe equipped with a Coherent COMPex Pro 193 excimer laser; Agilent 7700 quadrupole ICP-MS operated with x-type extraction lenses |  | Ablation occurred in an atmosphere of pure He, flowing at a rate of 350 ml/min. The carrier gas was mixed with argon flowing at 1.05 l/min immediately after exiting the ablation cell. Analysis of sphalerite was perform using a 29 um laser beam, laser fluence of 2.7 J/cm2 and a repetition rate of 5 Hz. The total acquisition time on the mass-spectrometer for each analysis was 90 s, with 30 s background measurement followed by 60 s of sample ablation. A set of 42 isotopes, representing chalcophile, siderophile and selected lithophile elements, were measured with the total sweep time of 0.684 sec. 55Mn, 57Fe, 59Co, 60Ni, 65Cu, 66Zn, 69Ga, 74Ge, 75As, 77Se, 95Mo, 107Ag, 111Cd, 115In, 118Sn, 121Sb, 125Te, 197Au, 202Hg, 205Tl, 208Pb and 209Bi | in-house reference material STDGL3 | 215.3 |  |  |  | 2.09 | [15 empty] | 3966.44 | [5 empty] | 5.92 | [5 empty] | 1145.75 | [9 empty] | 49723.93 |  | 16.15 |  |  |  | 1.17 | [7 empty] | 0.44 | [13 empty] | 401.39 | [15 empty] | 93.95 | [15 empty] | 348939.87 |  | 4.78 |  |  |  | 3.42 | [5 empty] | 110.07 | [13 empty] | 0.01 | [13 empty] | 594557.71 |  |  |  |  | 2024 | Wei Wei, Xinbiao Lv, Leonid Danyushevsky, Qingsong Wu, Xiangdong Wang, Jian Ma, Paul Olin, Jingyi Wang, Textural and chemical variations of sphalerite in the Giant Shuangjianzishan Ag-Pb-Zn deposit, South Great Xing’an Range, China: Implications for ore-forming processes, Ore Geology Reviews, Volume 165, 2024, |  | CHN |  | 119.077778 | 44.508333 | [6 empty] | Approximately located from Figure 3 | Poor; 3 km | ERT generated sample_local_id | 2025-11-18
| Shuangjianzishan |  | Magmatic hydrothermal | Vein | Vein polymetallic |  |  | Ag, Pb, Zn | Wei et al., 2024 |  |  | Wei-et-al-2024-4 | open pit, underground, drill core |  |  |  |  | ore material |  |  | rock | [5 empty] | mineralisation |  |  |  | sphalerite | sp1a | [7 empty] | LA-ICPMS | RESOlution S-155 laser microprobe equipped with a Coherent COMPex Pro 193 excimer laser; Agilent 7700 quadrupole ICP-MS operated with x-type extraction lenses |  | Ablation occurred in an atmosphere of pure He, flowing at a rate of 350 ml/min. The carrier gas was mixed with argon flowing at 1.05 l/min immediately after exiting the ablation cell. Analysis of sphalerite was perform using a 29 um laser beam, laser fluence of 2.7 J/cm2 and a repetition rate of 5 Hz. The total acquisition time on the mass-spectrometer for each analysis was 90 s, with 30 s background measurement followed by 60 s of sample ablation. A set of 42 isotopes, representing chalcophile, siderophile and selected lithophile elements, were measured with the total sweep time of 0.684 sec. 55Mn, 57Fe, 59Co, 60Ni, 65Cu, 66Zn, 69Ga, 74Ge, 75As, 77Se, 95Mo, 107Ag, 111Cd, 115In, 118Sn, 121Sb, 125Te, 197Au, 202Hg, 205Tl, 208Pb and 209Bi | in-house reference material STDGL3 | 85.94 |  |  |  | 5.51 | [15 empty] | 3915.87 | [5 empty] | 18.24 | [5 empty] | 488.72 | [9 empty] | 83328.01 |  | 19.77 |  |  |  | 1.08 | [7 empty] | 0.92 | [13 empty] | 939.53 | [15 empty] | 0.64 | [15 empty] | 359321.17 |  | 0.44 |  |  |  | 3.64 | [5 empty] | 432.39 | [13 empty] | 0.01 | [13 empty] | 550240.23 |  |  |  |  | 2024 | Wei Wei, Xinbiao Lv, Leonid Danyushevsky, Qingsong Wu, Xiangdong Wang, Jian Ma, Paul Olin, Jingyi Wang, Textural and chemical variations of sphalerite in the Giant Shuangjianzishan Ag-Pb-Zn deposit, South Great Xing’an Range, China: Implications for ore-forming processes, Ore Geology Reviews, Volume 165, 2024, |  | CHN |  | 119.077778 | 44.508333 | [6 empty] | Approximately located from Figure 3 | Poor; 3 km | ERT generated sample_local_id | 2025-11-18
| Shuangjianzishan |  | Magmatic hydrothermal | Vein | Vein polymetallic |  |  | Ag, Pb, Zn | Wei et al., 2024 |  |  | Wei-et-al-2024-5 | open pit, underground, drill core |  |  |  |  | ore material |  |  | rock | [5 empty] | mineralisation |  |  |  | sphalerite | sp1a | [7 empty] | LA-ICPMS | RESOlution S-155 laser microprobe equipped with a Coherent COMPex Pro 193 excimer laser; Agilent 7700 quadrupole ICP-MS operated with x-type extraction lenses |  | Ablation occurred in an atmosphere of pure He, flowing at a rate of 350 ml/min. The carrier gas was mixed with argon flowing at 1.05 l/min immediately after exiting the ablation cell. Analysis of sphalerite was perform using a 29 um laser beam, laser fluence of 2.7 J/cm2 and a repetition rate of 5 Hz. The total acquisition time on the mass-spectrometer for each analysis was 90 s, with 30 s background measurement followed by 60 s of sample ablation. A set of 42 isotopes, representing chalcophile, siderophile and selected lithophile elements, were measured with the total sweep time of 0.684 sec. 55Mn, 57Fe, 59Co, 60Ni, 65Cu, 66Zn, 69Ga, 74Ge, 75As, 77Se, 95Mo, 107Ag, 111Cd, 115In, 118Sn, 121Sb, 125Te, 197Au, 202Hg, 205Tl, 208Pb and 209Bi | in-house reference material STDGL3 | 423.59 |  |  |  | 1.78 | [15 empty] | 3573.18 | [5 empty] | 18.93 | [5 empty] | 1001.29 | [9 empty] | 61347.98 |  | 4.18 |  |  |  | 1.09 | [7 empty] | 1.41 | [13 empty] | 858.15 | [15 empty] | 9.58 | [15 empty] | 353880.12 |  | 141.86 |  |  |  | 4.03 | [5 empty] | 669.38 | [13 empty] | 0.06 | [13 empty] | 576347.93 |  |  |  |  | 2024 | Wei Wei, Xinbiao Lv, Leonid Danyushevsky, Qingsong Wu, Xiangdong Wang, Jian Ma, Paul Olin, Jingyi Wang, Textural and chemical variations of sphalerite in the Giant Shuangjianzishan Ag-Pb-Zn deposit, South Great Xing’an Range, China: Implications for ore-forming processes, Ore Geology Reviews, Volume 165, 2024, |  | CHN |  | 119.077778 | 44.508333 | [6 empty] | Approximately located from Figure 3 | Poor; 3 km | ERT generated sample_local_id | 2025-11-18
| Shuangjianzishan |  | Magmatic hydrothermal | Vein | Vein polymetallic |  |  | Ag, Pb, Zn | Wei et al., 2024 |  |  | Wei-et-al-2024-6 | open pit, underground, drill core |  |  |  |  | ore material |  |  | rock | [5 empty] | mineralisation |  |  |  | sphalerite | sp1a | [7 empty] | LA-ICPMS | RESOlution S-155 laser microprobe equipped with a Coherent COMPex Pro 193 excimer laser; Agilent 7700 quadrupole ICP-MS operated with x-type extraction lenses |  | Ablation occurred in an atmosphere of pure He, flowing at a rate of 350 ml/min. The carrier gas was mixed with argon flowing at 1.05 l/min immediately after exiting the ablation cell. Analysis of sphalerite was perform using a 29 um laser beam, laser fluence of 2.7 J/cm2 and a repetition rate of 5 Hz. The total acquisition time on the mass-spectrometer for each analysis was 90 s, with 30 s background measurement followed by 60 s of sample ablation. A set of 42 isotopes, representing chalcophile, siderophile and selected lithophile elements, were measured with the total sweep time of 0.684 sec. 55Mn, 57Fe, 59Co, 60Ni, 65Cu, 66Zn, 69Ga, 74Ge, 75As, 77Se, 95Mo, 107Ag, 111Cd, 115In, 118Sn, 121Sb, 125Te, 197Au, 202Hg, 205Tl, 208Pb and 209Bi | in-house reference material STDGL3 | 855.93 |  |  |  | 5.14 | [15 empty] | 3550.53 | [5 empty] | 31.45 | [5 empty] | 8288.92 | [9 empty] | 58848.48 |  | 15.99 |  |  |  | 1.07 | [7 empty] | 10.36 | [13 empty] | 171.69 | [15 empty] | 2.09 | [15 empty] | 349709.54 |  | 95.61 |  |  |  | 1.95 | [5 empty] | 4895.52 | [13 empty] | 0 | [13 empty] | 572695.92 |  |  |  |  | 2024 | Wei Wei, Xinbiao Lv, Leonid Danyushevsky, Qingsong Wu, Xiangdong Wang, Jian Ma, Paul Olin, Jingyi Wang, Textural and chemical variations of sphalerite in the Giant Shuangjianzishan Ag-Pb-Zn deposit, South Great Xing’an Range, China: Implications for ore-forming processes, Ore Geology Reviews, Volume 165, 2024, |  | CHN |  | 119.077778 | 44.508333 | [6 empty] | Approximately located from Figure 3 | Poor; 3 km | ERT generated sample_local_id | 2025-11-18
| Shuangjianzishan |  | Magmatic hydrothermal | Vein | Vein polymetallic |  |  | Ag, Pb, Zn | Wei et al., 2024 |  |  | Wei-et-al-2024-7 | open pit, underground, drill core |  |  |  |  | ore material |  |  | rock | [5 empty] | mineralisation |  |  |  | sphalerite | sp1a | [7 empty] | LA-ICPMS | RESOlution S-155 laser microprobe equipped with a Coherent COMPex Pro 193 excimer laser; Agilent 7700 quadrupole ICP-MS operated with x-type extraction lenses |  | Ablation occurred in an atmosphere of pure He, flowing at a rate of 350 ml/min. The carrier gas was mixed with argon flowing at 1.05 l/min immediately after exiting the ablation cell. Analysis of sphalerite was perform using a 29 um laser beam, laser fluence of 2.7 J/cm2 and a repetition rate of 5 Hz. The total acquisition time on the mass-spectrometer for each analysis was 90 s, with 30 s background measurement followed by 60 s of sample ablation. A set of 42 isotopes, representing chalcophile, siderophile and selected lithophile elements, were measured with the total sweep time of 0.684 sec. 55Mn, 57Fe, 59Co, 60Ni, 65Cu, 66Zn, 69Ga, 74Ge, 75As, 77Se, 95Mo, 107Ag, 111Cd, 115In, 118Sn, 121Sb, 125Te, 197Au, 202Hg, 205Tl, 208Pb and 209Bi | in-house reference material STDGL3 | 50.55 |  |  |  | 1.18 | [15 empty] | 3548.74 | [5 empty] | 47.84 | [5 empty] | 1354.75 | [9 empty] | 27524.21 |  | 7.57 |  |  |  | 0.7 | [7 empty] | 1.79 | [13 empty] | 105.65 | [15 empty] | 0.85 | [15 empty] | 352491.23 |  | 1.67 |  |  |  | 3.3 | [5 empty] | 826.84 | [13 empty] | 0.01 | [13 empty] | 613395.2 |  |  |  |  | 2024 | Wei Wei, Xinbiao Lv, Leonid Danyushevsky, Qingsong Wu, Xiangdong Wang, Jian Ma, Paul Olin, Jingyi Wang, Textural and chemical variations of sphalerite in the Giant Shuangjianzishan Ag-Pb-Zn deposit, South Great Xing’an Range, China: Implications for ore-forming processes, Ore Geology Reviews, Volume 165, 2024, |  | CHN |  | 119.077778 | 44.508333 | [6 empty] | Approximately located from Figure 3 | Poor; 3 km | ERT generated sample_local_id | 2025-11-18
| Shuangjianzishan |  | Magmatic hydrothermal | Vein | Vein polymetallic |  |  | Ag, Pb, Zn | Wei et al., 2024 |  |  | Wei-et-al-2024-8 | open pit, underground, drill core |  |  |  |  | ore material |  |  | rock | [5 empty] | mineralisation |  |  |  | sphalerite | sp1a | [7 empty] | LA-ICPMS | RESOlution S-155 laser microprobe equipped with a Coherent COMPex Pro 193 excimer laser; Agilent 7700 quadrupole ICP-MS operated with x-type extraction lenses |  | Ablation occurred in an atmosphere of pure He, flowing at a rate of 350 ml/min. The carrier gas was mixed with argon flowing at 1.05 l/min immediately after exiting the ablation cell. Analysis of sphalerite was perform using a 29 um laser beam, laser fluence of 2.7 J/cm2 and a repetition rate of 5 Hz. The total acquisition time on the mass-spectrometer for each analysis was 90 s, with 30 s background measurement followed by 60 s of sample ablation. A set of 42 isotopes, representing chalcophile, siderophile and selected lithophile elements, were measured with the total sweep time of 0.684 sec. 55Mn, 57Fe, 59Co, 60Ni, 65Cu, 66Zn, 69Ga, 74Ge, 75As, 77Se, 95Mo, 107Ag, 111Cd, 115In, 118Sn, 121Sb, 125Te, 197Au, 202Hg, 205Tl, 208Pb and 209Bi | in-house reference material STDGL3 | 154.02 |  |  |  | 2.9 | [15 empty] | 4341.37 | [5 empty] | 28.69 | [5 empty] | 4093.59 | [9 empty] | 31738.69 |  | 11.15 |  |  |  | 0.92 | [7 empty] | 5.83 | [13 empty] | 186.81 | [15 empty] | 8.13 | [15 empty] | 349916.99 |  | 8.67 |  |  |  | 5.13 | [5 empty] | 2637.12 | [13 empty] | 0.01 | [13 empty] | 605852.3 |  |  |  |  | 2024 | Wei Wei, Xinbiao Lv, Leonid Danyushevsky, Qingsong Wu, Xiangdong Wang, Jian Ma, Paul Olin, Jingyi Wang, Textural and chemical variations of sphalerite in the Giant Shuangjianzishan Ag-Pb-Zn deposit, South Great Xing’an Range, China: Implications for ore-forming processes, Ore Geology Reviews, Volume 165, 2024, |  | CHN |  | 119.077778 | 44.508333 | [6 empty] | Approximately located from Figure 3 | Poor; 3 km | ERT generated sample_local_id | 2025-11-18
| Shuangjianzishan |  | Magmatic hydrothermal | Vein | Vein polymetallic |  |  | Ag, Pb, Zn | Wei et al., 2024 |  |  | Wei-et-al-2024-9 | open pit, underground, drill core |  |  |  |  | ore material |  |  | rock | [5 empty] | mineralisation |  |  |  | sphalerite | sp1a | [7 empty] | LA-ICPMS | RESOlution S-155 laser microprobe equipped with a Coherent COMPex Pro 193 excimer laser; Agilent 7700 quadrupole ICP-MS operated with x-type extraction lenses |  | Ablation occurred in an atmosphere of pure He, flowing at a rate of 350 ml/min. The carrier gas was mixed with argon flowing at 1.05 l/min immediately after exiting the ablation cell. Analysis of sphalerite was perform using a 29 um laser beam, laser fluence of 2.7 J/cm2 and a repetition rate of 5 Hz. The total acquisition time on the mass-spectrometer for each analysis was 90 s, with 30 s background measurement followed by 60 s of sample ablation. A set of 42 isotopes, representing chalcophile, siderophile and selected lithophile elements, were measured with the total sweep time of 0.684 sec. 55Mn, 57Fe, 59Co, 60Ni, 65Cu, 66Zn, 69Ga, 74Ge, 75As, 77Se, 95Mo, 107Ag, 111Cd, 115In, 118Sn, 121Sb, 125Te, 197Au, 202Hg, 205Tl, 208Pb and 209Bi | in-house reference material STDGL3 | 803.96 |  |  |  | 4.43 | [15 empty] | 3396.42 | [5 empty] | 27.74 | [5 empty] | 8092.08 | [9 empty] | 65638.63 |  | 16.21 |  |  |  | 1.22 | [7 empty] | 10.29 | [13 empty] | 131.11 | [15 empty] | 18.45 | [15 empty] | 352179.21 |  | 93.01 |  |  |  | 2.73 | [5 empty] | 4815.85 | [13 empty] | 0 | [13 empty] | 563675.6 |  |  |  |  | 2024 | Wei Wei, Xinbiao Lv, Leonid Danyushevsky, Qingsong Wu, Xiangdong Wang, Jian Ma, Paul Olin, Jingyi Wang, Textural and chemical variations of sphalerite in the Giant Shuangjianzishan Ag-Pb-Zn deposit, South Great Xing’an Range, China: Implications for ore-forming processes, Ore Geology Reviews, Volume 165, 2024, |  | CHN |  | 119.077778 | 44.508333 | [6 empty] | Approximately located from Figure 3 | Poor; 3 km | ERT generated sample_local_id | 2025-11-18
| Shuangjianzishan |  | Magmatic hydrothermal | Vein | Vein polymetallic |  |  | Ag, Pb, Zn | Wei et al., 2024 |  |  | Wei-et-al-2024-10 | open pit, underground, drill core |  |  |  |  | ore material |  |  | rock | [5 empty] | mineralisation |  |  |  | sphalerite | sp1a | [7 empty] | LA-ICPMS | RESOlution S-155 laser microprobe equipped with a Coherent COMPex Pro 193 excimer laser; Agilent 7700 quadrupole ICP-MS operated with x-type extraction lenses |  | Ablation occurred in an atmosphere of pure He, flowing at a rate of 350 ml/min. The carrier gas was mixed with argon flowing at 1.05 l/min immediately after exiting the ablation cell. Analysis of sphalerite was perform using a 29 um laser beam, laser fluence of 2.7 J/cm2 and a repetition rate of 5 Hz. The total acquisition time on the mass-spectrometer for each analysis was 90 s, with 30 s background measurement followed by 60 s of sample ablation. A set of 42 isotopes, representing chalcophile, siderophile and selected lithophile elements, were measured with the total sweep time of 0.684 sec. 55Mn, 57Fe, 59Co, 60Ni, 65Cu, 66Zn, 69Ga, 74Ge, 75As, 77Se, 95Mo, 107Ag, 111Cd, 115In, 118Sn, 121Sb, 125Te, 197Au, 202Hg, 205Tl, 208Pb and 209Bi | in-house reference material STDGL3 | 1555.74 |  |  |  | 3.02 | [15 empty] | 3478.54 | [5 empty] | 32.19 | [5 empty] | 7186.01 | [9 empty] | 60261.49 |  | 15.52 |  |  |  | 0.79 | [7 empty] | 9.42 | [13 empty] | 191.56 | [15 empty] | 6.07 | [15 empty] | 354208.3 |  | 148 |  |  |  | 2.89 | [5 empty] | 4401.57 | [13 empty] | 0.01 | [13 empty] | 567620.43 |  |  |  |  | 2024 | Wei Wei, Xinbiao Lv, Leonid Danyushevsky, Qingsong Wu, Xiangdong Wang, Jian Ma, Paul Olin, Jingyi Wang, Textural and chemical variations of sphalerite in the Giant Shuangjianzishan Ag-Pb-Zn deposit, South Great Xing’an Range, China: Implications for ore-forming processes, Ore Geology Reviews, Volume 165, 2024, |  | CHN |  | 119.077778 | 44.508333 | [6 empty] | Approximately located from Figure 3 | Poor; 3 km | ERT generated sample_local_id | 2025-11-18
| Shuangjianzishan |  | Magmatic hydrothermal | Vein | Vein polymetallic |  |  | Ag, Pb, Zn | Wei et al., 2024 |  |  | Wei-et-al-2024-11 | open pit, underground, drill core |  |  |  |  | ore material |  |  | rock | [5 empty] | mineralisation |  |  |  | sphalerite | sp1a | [7 empty] | LA-ICPMS | RESOlution S-155 laser microprobe equipped with a Coherent COMPex Pro 193 excimer laser; Agilent 7700 quadrupole ICP-MS operated with x-type extraction lenses |  | Ablation occurred in an atmosphere of pure He, flowing at a rate of 350 ml/min. The carrier gas was mixed with argon flowing at 1.05 l/min immediately after exiting the ablation cell. Analysis of sphalerite was perform using a 29 um laser beam, laser fluence of 2.7 J/cm2 and a repetition rate of 5 Hz. The total acquisition time on the mass-spectrometer for each analysis was 90 s, with 30 s background measurement followed by 60 s of sample ablation. A set of 42 isotopes, representing chalcophile, siderophile and selected lithophile elements, were measured with the total sweep time of 0.684 sec. 55Mn, 57Fe, 59Co, 60Ni, 65Cu, 66Zn, 69Ga, 74Ge, 75As, 77Se, 95Mo, 107Ag, 111Cd, 115In, 118Sn, 121Sb, 125Te, 197Au, 202Hg, 205Tl, 208Pb and 209Bi | in-house reference material STDGL3 | 162.32 |  |  |  | 3.36 | [15 empty] | 4168.24 | [5 empty] | 28.32 | [5 empty] | 676.47 | [9 empty] | 36136.15 |  | 4.3 |  |  |  | 1.01 | [7 empty] | 10.5 | [13 empty] | 195.14 | [15 empty] | 5.61 | [15 empty] | 356389.9 |  | 10.48 |  |  |  | 3.32 | [5 empty] | 172.76 | [13 empty] | 0.09 | [13 empty] | 600970.87 |  |  |  |  | 2024 | Wei Wei, Xinbiao Lv, Leonid Danyushevsky, Qingsong Wu, Xiangdong Wang, Jian Ma, Paul Olin, Jingyi Wang, Textural and chemical variations of sphalerite in the Giant Shuangjianzishan Ag-Pb-Zn deposit, South Great Xing’an Range, China: Implications for ore-forming processes, Ore Geology Reviews, Volume 165, 2024, |  | CHN |  | 119.077778 | 44.508333 | [6 empty] | Approximately located from Figure 3 | Poor; 3 km | ERT generated sample_local_id | 2025-11-18
| Shuangjianzishan |  | Magmatic hydrothermal | Vein | Vein polymetallic |  |  | Ag, Pb, Zn | Wei et al., 2024 |  |  | Wei-et-al-2024-12 | open pit, underground, drill core |  |  |  |  | ore material |  |  | rock | [5 empty] | mineralisation |  |  |  | sphalerite | sp1a | [7 empty] | LA-ICPMS | RESOlution S-155 laser microprobe equipped with a Coherent COMPex Pro 193 excimer laser; Agilent 7700 quadrupole ICP-MS operated with x-type extraction lenses |  | Ablation occurred in an atmosphere of pure He, flowing at a rate of 350 ml/min. The carrier gas was mixed with argon flowing at 1.05 l/min immediately after exiting the ablation cell. Analysis of sphalerite was perform using a 29 um laser beam, laser fluence of 2.7 J/cm2 and a repetition rate of 5 Hz. The total acquisition time on the mass-spectrometer for each analysis was 90 s, with 30 s background measurement followed by 60 s of sample ablation. A set of 42 isotopes, representing chalcophile, siderophile and selected lithophile elements, were measured with the total sweep time of 0.684 sec. 55Mn, 57Fe, 59Co, 60Ni, 65Cu, 66Zn, 69Ga, 74Ge, 75As, 77Se, 95Mo, 107Ag, 111Cd, 115In, 118Sn, 121Sb, 125Te, 197Au, 202Hg, 205Tl, 208Pb and 209Bi | in-house reference material STDGL3 | 13.47 |  |  |  | 6.83 | [15 empty] | 3985.06 | [5 empty] | 168.58 | [5 empty] | 708.42 | [9 empty] | 66423.78 |  | 11.79 |  |  |  | 1.09 | [7 empty] | 379.27 | [13 empty] | 358.85 | [15 empty] | 0.17 | [15 empty] | 352033.48 |  | 0.05 |  |  |  | 14.64 | [5 empty] | 66.55 | [13 empty] | 0 | [13 empty] | 574684.57 |  |  |  |  | 2024 | Wei Wei, Xinbiao Lv, Leonid Danyushevsky, Qingsong Wu, Xiangdong Wang, Jian Ma, Paul Olin, Jingyi Wang, Textural and chemical variations of sphalerite in the Giant Shuangjianzishan Ag-Pb-Zn deposit, South Great Xing’an Range, China: Implications for ore-forming processes, Ore Geology Reviews, Volume 165, 2024, |  | CHN |  | 119.077778 | 44.508333 | [6 empty] | Approximately located from Figure 3 | Poor; 3 km | ERT generated sample_local_id | 2025-11-18
| Shuangjianzishan |  | Magmatic hydrothermal | Vein | Vein polymetallic |  |  | Ag, Pb, Zn | Wei et al., 2024 |  |  | Wei-et-al-2024-13 | open pit, underground, drill core |  |  |  |  | ore material |  |  | rock | [5 empty] | mineralisation |  |  |  | sphalerite | sp1a | [7 empty] | LA-ICPMS | RESOlution S-155 laser microprobe equipped with a Coherent COMPex Pro 193 excimer laser; Agilent 7700 quadrupole ICP-MS operated with x-type extraction lenses |  | Ablation occurred in an atmosphere of pure He, flowing at a rate of 350 ml/min. The carrier gas was mixed with argon flowing at 1.05 l/min immediately after exiting the ablation cell. Analysis of sphalerite was perform using a 29 um laser beam, laser fluence of 2.7 J/cm2 and a repetition rate of 5 Hz. The total acquisition time on the mass-spectrometer for each analysis was 90 s, with 30 s background measurement followed by 60 s of sample ablation. A set of 42 isotopes, representing chalcophile, siderophile and selected lithophile elements, were measured with the total sweep time of 0.684 sec. 55Mn, 57Fe, 59Co, 60Ni, 65Cu, 66Zn, 69Ga, 74Ge, 75As, 77Se, 95Mo, 107Ag, 111Cd, 115In, 118Sn, 121Sb, 125Te, 197Au, 202Hg, 205Tl, 208Pb and 209Bi | in-house reference material STDGL3 | 39.15 |  |  |  | 2.67 | [15 empty] | 4854.18 | [5 empty] | 222.99 | [5 empty] | 4303.28 | [9 empty] | 67054.35 |  | 7.58 |  |  |  | 1.06 | [7 empty] | 157.06 | [13 empty] | 519.89 | [15 empty] | 1.48 | [15 empty] | 344919.04 |  | 0.64 |  |  |  | 15.35 | [5 empty] | 44.8 | [13 empty] | 0.01 | [13 empty] | 576551 |  |  |  |  | 2024 | Wei Wei, Xinbiao Lv, Leonid Danyushevsky, Qingsong Wu, Xiangdong Wang, Jian Ma, Paul Olin, Jingyi Wang, Textural and chemical variations of sphalerite in the Giant Shuangjianzishan Ag-Pb-Zn deposit, South Great Xing’an Range, China: Implications for ore-forming processes, Ore Geology Reviews, Volume 165, 2024, |  | CHN |  | 119.077778 | 44.508333 | [6 empty] | Approximately located from Figure 3 | Poor; 3 km | ERT generated sample_local_id | 2025-11-18
| Shuangjianzishan |  | Magmatic hydrothermal | Vein | Vein polymetallic |  |  | Ag, Pb, Zn | Wei et al., 2024 |  |  | Wei-et-al-2024-14 | open pit, underground, drill core |  |  |  |  | ore material |  |  | rock | [5 empty] | mineralisation |  |  |  | sphalerite | sp1a | [7 empty] | LA-ICPMS | RESOlution S-155 laser microprobe equipped with a Coherent COMPex Pro 193 excimer laser; Agilent 7700 quadrupole ICP-MS operated with x-type extraction lenses |  | Ablation occurred in an atmosphere of pure He, flowing at a rate of 350 ml/min. The carrier gas was mixed with argon flowing at 1.05 l/min immediately after exiting the ablation cell. Analysis of sphalerite was perform using a 29 um laser beam, laser fluence of 2.7 J/cm2 and a repetition rate of 5 Hz. The total acquisition time on the mass-spectrometer for each analysis was 90 s, with 30 s background measurement followed by 60 s of sample ablation. A set of 42 isotopes, representing chalcophile, siderophile and selected lithophile elements, were measured with the total sweep time of 0.684 sec. 55Mn, 57Fe, 59Co, 60Ni, 65Cu, 66Zn, 69Ga, 74Ge, 75As, 77Se, 95Mo, 107Ag, 111Cd, 115In, 118Sn, 121Sb, 125Te, 197Au, 202Hg, 205Tl, 208Pb and 209Bi | in-house reference material STDGL3 | 12.41 |  |  |  | 2.23 | [15 empty] | 5354.93 | [5 empty] | 223.58 | [5 empty] | 219.42 | [9 empty] | 64620.93 |  | 6.54 |  |  |  | 1.24 | [7 empty] | 29.74 | [13 empty] | 401.42 | [15 empty] | 0.59 | [15 empty] | 342144.26 |  | 0.19 |  |  |  | 56.55 | [5 empty] | 2.4 | [13 empty] | 0 | [13 empty] | 585913.37 |  |  |  |  | 2024 | Wei Wei, Xinbiao Lv, Leonid Danyushevsky, Qingsong Wu, Xiangdong Wang, Jian Ma, Paul Olin, Jingyi Wang, Textural and chemical variations of sphalerite in the Giant Shuangjianzishan Ag-Pb-Zn deposit, South Great Xing’an Range, China: Implications for ore-forming processes, Ore Geology Reviews, Volume 165, 2024, |  | CHN |  | 119.077778 | 44.508333 | [6 empty] | Approximately located from Figure 3 | Poor; 3 km | ERT generated sample_local_id | 2025-11-18
| Shuangjianzishan |  | Magmatic hydrothermal | Vein | Vein polymetallic |  |  | Ag, Pb, Zn | Wei et al., 2024 |  |  | Wei-et-al-2024-15 | open pit, underground, drill core |  |  |  |  | ore material |  |  | rock | [5 empty] | mineralisation |  |  |  | sphalerite | sp1a | [7 empty] | LA-ICPMS | RESOlution S-155 laser microprobe equipped with a Coherent COMPex Pro 193 excimer laser; Agilent 7700 quadrupole ICP-MS operated with x-type extraction lenses |  | Ablation occurred in an atmosphere of pure He, flowing at a rate of 350 ml/min. The carrier gas was mixed with argon flowing at 1.05 l/min immediately after exiting the ablation cell. Analysis of sphalerite was perform using a 29 um laser beam, laser fluence of 2.7 J/cm2 and a repetition rate of 5 Hz. The total acquisition time on the mass-spectrometer for each analysis was 90 s, with 30 s background measurement followed by 60 s of sample ablation. A set of 42 isotopes, representing chalcophile, siderophile and selected lithophile elements, were measured with the total sweep time of 0.684 sec. 55Mn, 57Fe, 59Co, 60Ni, 65Cu, 66Zn, 69Ga, 74Ge, 75As, 77Se, 95Mo, 107Ag, 111Cd, 115In, 118Sn, 121Sb, 125Te, 197Au, 202Hg, 205Tl, 208Pb and 209Bi | in-house reference material STDGL3 | 53.67 |  |  |  | 2.24 | [15 empty] | 5729.26 | [5 empty] | 249.75 | [5 empty] | 613.87 | [9 empty] | 68088.21 |  | 5.29 |  |  |  | 1.25 | [7 empty] | 226.09 | [13 empty] | 992.26 | [15 empty] | 0.74 | [15 empty] | 350150.43 |  | 0.19 |  |  |  | 76.51 | [5 empty] | 117.38 | [13 empty] | 0.01 | [13 empty] | 572775.6 |  |  |  |  | 2024 | Wei Wei, Xinbiao Lv, Leonid Danyushevsky, Qingsong Wu, Xiangdong Wang, Jian Ma, Paul Olin, Jingyi Wang, Textural and chemical variations of sphalerite in the Giant Shuangjianzishan Ag-Pb-Zn deposit, South Great Xing’an Range, China: Implications for ore-forming processes, Ore Geology Reviews, Volume 165, 2024, |  | CHN |  | 119.077778 | 44.508333 | [6 empty] | Approximately located from Figure 3 | Poor; 3 km | ERT generated sample_local_id | 2025-11-18
| Shuangjianzishan |  | Magmatic hydrothermal | Vein | Vein polymetallic |  |  | Ag, Pb, Zn | Wei et al., 2024 |  |  | Wei-et-al-2024-16 | open pit, underground, drill core |  |  |  |  | ore material |  |  | rock | [5 empty] | mineralisation |  |  |  | sphalerite | sp1a | [7 empty] | LA-ICPMS | RESOlution S-155 laser microprobe equipped with a Coherent COMPex Pro 193 excimer laser; Agilent 7700 quadrupole ICP-MS operated with x-type extraction lenses |  | Ablation occurred in an atmosphere of pure He, flowing at a rate of 350 ml/min. The carrier gas was mixed with argon flowing at 1.05 l/min immediately after exiting the ablation cell. Analysis of sphalerite was perform using a 29 um laser beam, laser fluence of 2.7 J/cm2 and a repetition rate of 5 Hz. The total acquisition time on the mass-spectrometer for each analysis was 90 s, with 30 s background measurement followed by 60 s of sample ablation. A set of 42 isotopes, representing chalcophile, siderophile and selected lithophile elements, were measured with the total sweep time of 0.684 sec. 55Mn, 57Fe, 59Co, 60Ni, 65Cu, 66Zn, 69Ga, 74Ge, 75As, 77Se, 95Mo, 107Ag, 111Cd, 115In, 118Sn, 121Sb, 125Te, 197Au, 202Hg, 205Tl, 208Pb and 209Bi | in-house reference material STDGL3 | 67.26 |  |  |  | 1.3 | [15 empty] | 4000.57 | [5 empty] | 36.73 | [5 empty] | 305.45 | [9 empty] | 61551.02 |  | -99999 |  |  |  | -99999 | [7 empty] | -99999 | [13 empty] | 405.14 | [15 empty] | 6.39 | [15 empty] | 331623.23 |  | 12.79 |  |  |  | 11.05 | [5 empty] | 3.75 | [13 empty] | 0.11 | [13 empty] | 601500.06 |  |  |  |  | 2024 | Wei Wei, Xinbiao Lv, Leonid Danyushevsky, Qingsong Wu, Xiangdong Wang, Jian Ma, Paul Olin, Jingyi Wang, Textural and chemical variations of sphalerite in the Giant Shuangjianzishan Ag-Pb-Zn deposit, South Great Xing’an Range, China: Implications for ore-forming processes, Ore Geology Reviews, Volume 165, 2024, |  | CHN |  | 119.077778 | 44.508333 | [6 empty] | Approximately located from Figure 3 | Poor; 3 km | ERT generated sample_local_id | 2025-11-18
| Shuangjianzishan |  | Magmatic hydrothermal | Vein | Vein polymetallic |  |  | Ag, Pb, Zn | Wei et al., 2024 |  |  | Wei-et-al-2024-17 | open pit, underground, drill core |  |  |  |  | ore material |  |  | rock | [5 empty] | mineralisation |  |  |  | sphalerite | sp1a | [7 empty] | LA-ICPMS | RESOlution S-155 laser microprobe equipped with a Coherent COMPex Pro 193 excimer laser; Agilent 7700 quadrupole ICP-MS operated with x-type extraction lenses |  | Ablation occurred in an atmosphere of pure He, flowing at a rate of 350 ml/min. The carrier gas was mixed with argon flowing at 1.05 l/min immediately after exiting the ablation cell. Analysis of sphalerite was perform using a 29 um laser beam, laser fluence of 2.7 J/cm2 and a repetition rate of 5 Hz. The total acquisition time on the mass-spectrometer for each analysis was 90 s, with 30 s background measurement followed by 60 s of sample ablation. A set of 42 isotopes, representing chalcophile, siderophile and selected lithophile elements, were measured with the total sweep time of 0.684 sec. 55Mn, 57Fe, 59Co, 60Ni, 65Cu, 66Zn, 69Ga, 74Ge, 75As, 77Se, 95Mo, 107Ag, 111Cd, 115In, 118Sn, 121Sb, 125Te, 197Au, 202Hg, 205Tl, 208Pb and 209Bi | in-house reference material STDGL3 | 312.4 |  |  |  | 1.27 | [15 empty] | 5211.15 | [5 empty] | 63.24 | [5 empty] | 1332.98 | [9 empty] | 97405.98 |  | -99999 |  |  |  | -99999 | [7 empty] | -99999 | [13 empty] | 742.61 | [15 empty] | 6.61 | [15 empty] | 333273.25 |  | 0.99 |  |  |  | 12.7 | [5 empty] | 13.47 | [13 empty] | 0.03 | [13 empty] | 561021.62 |  |  |  |  | 2024 | Wei Wei, Xinbiao Lv, Leonid Danyushevsky, Qingsong Wu, Xiangdong Wang, Jian Ma, Paul Olin, Jingyi Wang, Textural and chemical variations of sphalerite in the Giant Shuangjianzishan Ag-Pb-Zn deposit, South Great Xing’an Range, China: Implications for ore-forming processes, Ore Geology Reviews, Volume 165, 2024, |  | CHN |  | 119.077778 | 44.508333 | [6 empty] | Approximately located from Figure 3 | Poor; 3 km | ERT generated sample_local_id | 2025-11-18
| Shuangjianzishan |  | Magmatic hydrothermal | Vein | Vein polymetallic |  |  | Ag, Pb, Zn | Wei et al., 2024 |  |  | Wei-et-al-2024-18 | open pit, underground, drill core |  |  |  |  | ore material |  |  | rock | [5 empty] | mineralisation |  |  |  | sphalerite | sp1a | [7 empty] | LA-ICPMS | RESOlution S-155 laser microprobe equipped with a Coherent COMPex Pro 193 excimer laser; Agilent 7700 quadrupole ICP-MS operated with x-type extraction lenses |  | Ablation occurred in an atmosphere of pure He, flowing at a rate of 350 ml/min. The carrier gas was mixed with argon flowing at 1.05 l/min immediately after exiting the ablation cell. Analysis of sphalerite was perform using a 29 um laser beam, laser fluence of 2.7 J/cm2 and a repetition rate of 5 Hz. The total acquisition time on the mass-spectrometer for each analysis was 90 s, with 30 s background measurement followed by 60 s of sample ablation. A set of 42 isotopes, representing chalcophile, siderophile and selected lithophile elements, were measured with the total sweep time of 0.684 sec. 55Mn, 57Fe, 59Co, 60Ni, 65Cu, 66Zn, 69Ga, 74Ge, 75As, 77Se, 95Mo, 107Ag, 111Cd, 115In, 118Sn, 121Sb, 125Te, 197Au, 202Hg, 205Tl, 208Pb and 209Bi | in-house reference material STDGL3 | 218.86 |  |  |  | 1.08 | [15 empty] | 4422.08 | [5 empty] | 58.51 | [5 empty] | 1194.74 | [9 empty] | 95441.2 |  | -99999 |  |  |  | -99999 | [7 empty] | -99999 | [13 empty] | 677.87 | [15 empty] | 9.15 | [15 empty] | 333356.95 |  | 20.2 |  |  |  | 14.15 | [5 empty] | 5.68 | [13 empty] | 0.15 | [13 empty] | 564116.06 |  |  |  |  | 2024 | Wei Wei, Xinbiao Lv, Leonid Danyushevsky, Qingsong Wu, Xiangdong Wang, Jian Ma, Paul Olin, Jingyi Wang, Textural and chemical variations of sphalerite in the Giant Shuangjianzishan Ag-Pb-Zn deposit, South Great Xing’an Range, China: Implications for ore-forming processes, Ore Geology Reviews, Volume 165, 2024, |  | CHN |  | 119.077778 | 44.508333 | [6 empty] | Approximately located from Figure 3 | Poor; 3 km | ERT generated sample_local_id | 2025-11-18
| Shuangjianzishan |  | Magmatic hydrothermal | Vein | Vein polymetallic |  |  | Ag, Pb, Zn | Wei et al., 2024 |  |  | Wei-et-al-2024-19 | open pit, underground, drill core |  |  |  |  | ore material |  |  | rock | [5 empty] | mineralisation |  |  |  | sphalerite | sp1a | [7 empty] | LA-ICPMS | RESOlution S-155 laser microprobe equipped with a Coherent COMPex Pro 193 excimer laser; Agilent 7700 quadrupole ICP-MS operated with x-type extraction lenses |  | Ablation occurred in an atmosphere of pure He, flowing at a rate of 350 ml/min. The carrier gas was mixed with argon flowing at 1.05 l/min immediately after exiting the ablation cell. Analysis of sphalerite was perform using a 29 um laser beam, laser fluence of 2.7 J/cm2 and a repetition rate of 5 Hz. The total acquisition time on the mass-spectrometer for each analysis was 90 s, with 30 s background measurement followed by 60 s of sample ablation. A set of 42 isotopes, representing chalcophile, siderophile and selected lithophile elements, were measured with the total sweep time of 0.684 sec. 55Mn, 57Fe, 59Co, 60Ni, 65Cu, 66Zn, 69Ga, 74Ge, 75As, 77Se, 95Mo, 107Ag, 111Cd, 115In, 118Sn, 121Sb, 125Te, 197Au, 202Hg, 205Tl, 208Pb and 209Bi | in-house reference material STDGL3 | 146 |  |  |  | 1.14 | [15 empty] | 5121.79 | [5 empty] | 42.54 | [5 empty] | 1110.08 | [9 empty] | 136517.51 |  | -99999 |  |  |  | -99999 | [7 empty] | -99999 | [13 empty] | 765.29 | [15 empty] | 6.07 | [15 empty] | 335509.03 |  | 0.19 |  |  |  | 23.67 | [5 empty] | 85.29 | [13 empty] | 0.03 | [13 empty] | 520109.89 |  |  |  |  | 2024 | Wei Wei, Xinbiao Lv, Leonid Danyushevsky, Qingsong Wu, Xiangdong Wang, Jian Ma, Paul Olin, Jingyi Wang, Textural and chemical variations of sphalerite in the Giant Shuangjianzishan Ag-Pb-Zn deposit, South Great Xing’an Range, China: Implications for ore-forming processes, Ore Geology Reviews, Volume 165, 2024, |  | CHN |  | 119.077778 | 44.508333 | [6 empty] | Approximately located from Figure 3 | Poor; 3 km | ERT generated sample_local_id | 2025-11-18
| Shuangjianzishan |  | Magmatic hydrothermal | Vein | Vein polymetallic |  |  | Ag, Pb, Zn | Wei et al., 2024 |  |  | Wei-et-al-2024-20 | open pit, underground, drill core |  |  |  |  | ore material |  |  | rock | [5 empty] | mineralisation |  |  |  | sphalerite | sp1a | [7 empty] | LA-ICPMS | RESOlution S-155 laser microprobe equipped with a Coherent COMPex Pro 193 excimer laser; Agilent 7700 quadrupole ICP-MS operated with x-type extraction lenses |  | Ablation occurred in an atmosphere of pure He, flowing at a rate of 350 ml/min. The carrier gas was mixed with argon flowing at 1.05 l/min immediately after exiting the ablation cell. Analysis of sphalerite was perform using a 29 um laser beam, laser fluence of 2.7 J/cm2 and a repetition rate of 5 Hz. The total acquisition time on the mass-spectrometer for each analysis was 90 s, with 30 s background measurement followed by 60 s of sample ablation. A set of 42 isotopes, representing chalcophile, siderophile and selected lithophile elements, were measured with the total sweep time of 0.684 sec. 55Mn, 57Fe, 59Co, 60Ni, 65Cu, 66Zn, 69Ga, 74Ge, 75As, 77Se, 95Mo, 107Ag, 111Cd, 115In, 118Sn, 121Sb, 125Te, 197Au, 202Hg, 205Tl, 208Pb and 209Bi | in-house reference material STDGL3 | 10.39 |  |  |  | 1.13 | [15 empty] | 4349.97 | [5 empty] | 1.41 | [5 empty] | 42.03 | [9 empty] | 78088.22 |  | -99999 |  |  |  | -99999 | [7 empty] | -99999 | [13 empty] | 510.31 | [15 empty] | 0.06 | [15 empty] | 332489.22 |  | 0.17 |  |  |  | 8.54 | [5 empty] | 51.09 | [13 empty] | 0.03 | [13 empty] | 584010.46 |  |  |  |  | 2024 | Wei Wei, Xinbiao Lv, Leonid Danyushevsky, Qingsong Wu, Xiangdong Wang, Jian Ma, Paul Olin, Jingyi Wang, Textural and chemical variations of sphalerite in the Giant Shuangjianzishan Ag-Pb-Zn deposit, South Great Xing’an Range, China: Implications for ore-forming processes, Ore Geology Reviews, Volume 165, 2024, |  | CHN |  | 119.077778 | 44.508333 | [6 empty] | Approximately located from Figure 3 | Poor; 3 km | ERT generated sample_local_id | 2025-11-18
| Shuangjianzishan |  | Magmatic hydrothermal | Vein | Vein polymetallic |  |  | Ag, Pb, Zn | Wei et al., 2024 |  |  | Wei-et-al-2024-21 | open pit, underground, drill core |  |  |  |  | ore material |  |  | rock | [5 empty] | mineralisation |  |  |  | sphalerite | sp1a | [7 empty] | LA-ICPMS | RESOlution S-155 laser microprobe equipped with a Coherent COMPex Pro 193 excimer laser; Agilent 7700 quadrupole ICP-MS operated with x-type extraction lenses |  | Ablation occurred in an atmosphere of pure He, flowing at a rate of 350 ml/min. The carrier gas was mixed with argon flowing at 1.05 l/min immediately after exiting the ablation cell. Analysis of sphalerite was perform using a 29 um laser beam, laser fluence of 2.7 J/cm2 and a repetition rate of 5 Hz. The total acquisition time on the mass-spectrometer for each analysis was 90 s, with 30 s background measurement followed by 60 s of sample ablation. A set of 42 isotopes, representing chalcophile, siderophile and selected lithophile elements, were measured with the total sweep time of 0.684 sec. 55Mn, 57Fe, 59Co, 60Ni, 65Cu, 66Zn, 69Ga, 74Ge, 75As, 77Se, 95Mo, 107Ag, 111Cd, 115In, 118Sn, 121Sb, 125Te, 197Au, 202Hg, 205Tl, 208Pb and 209Bi | in-house reference material STDGL3 | 12.01 |  |  |  | 1.03 | [15 empty] | 3251.88 | [5 empty] | 7.48 | [5 empty] | 126.67 | [9 empty] | 60692.4 |  | -99999 |  |  |  | -99999 | [7 empty] | -99999 | [13 empty] | 31.25 | [15 empty] | 0.49 | [15 empty] | 331857.54 |  | 1.18 |  |  |  | 8.29 | [5 empty] | 27.52 | [13 empty] | 0.02 | [13 empty] | 603647.01 |  |  |  |  | 2024 | Wei Wei, Xinbiao Lv, Leonid Danyushevsky, Qingsong Wu, Xiangdong Wang, Jian Ma, Paul Olin, Jingyi Wang, Textural and chemical variations of sphalerite in the Giant Shuangjianzishan Ag-Pb-Zn deposit, South Great Xing’an Range, China: Implications for ore-forming processes, Ore Geology Reviews, Volume 165, 2024, |  | CHN |  | 119.077778 | 44.508333 | [6 empty] | Approximately located from Figure 3 | Poor; 3 km | ERT generated sample_local_id | 2025-11-18
| Shuangjianzishan |  | Magmatic hydrothermal | Vein | Vein polymetallic |  |  | Ag, Pb, Zn | Wei et al., 2024 |  |  | Wei-et-al-2024-22 | open pit, underground, drill core |  |  |  |  | ore material |  |  | rock | [5 empty] | mineralisation |  |  |  | sphalerite | sp1a | [7 empty] | LA-ICPMS | RESOlution S-155 laser microprobe equipped with a Coherent COMPex Pro 193 excimer laser; Agilent 7700 quadrupole ICP-MS operated with x-type extraction lenses |  | Ablation occurred in an atmosphere of pure He, flowing at a rate of 350 ml/min. The carrier gas was mixed with argon flowing at 1.05 l/min immediately after exiting the ablation cell. Analysis of sphalerite was perform using a 29 um laser beam, laser fluence of 2.7 J/cm2 and a repetition rate of 5 Hz. The total acquisition time on the mass-spectrometer for each analysis was 90 s, with 30 s background measurement followed by 60 s of sample ablation. A set of 42 isotopes, representing chalcophile, siderophile and selected lithophile elements, were measured with the total sweep time of 0.684 sec. 55Mn, 57Fe, 59Co, 60Ni, 65Cu, 66Zn, 69Ga, 74Ge, 75As, 77Se, 95Mo, 107Ag, 111Cd, 115In, 118Sn, 121Sb, 125Te, 197Au, 202Hg, 205Tl, 208Pb and 209Bi | in-house reference material STDGL3 | 105.78 |  |  |  | 0.9 | [15 empty] | 2757.68 | [5 empty] | 21 | [5 empty] | 1560.16 | [9 empty] | 48536.38 |  | -99999 |  |  |  | -99999 | [7 empty] | -99999 | [13 empty] | 128.45 | [15 empty] | 13.87 | [15 empty] | 330914.07 |  | 12.62 |  |  |  | 3.7 | [5 empty] | 2130.15 | [13 empty] | 0.02 | [13 empty] | 613549.34 |  |  |  |  | 2024 | Wei Wei, Xinbiao Lv, Leonid Danyushevsky, Qingsong Wu, Xiangdong Wang, Jian Ma, Paul Olin, Jingyi Wang, Textural and chemical variations of sphalerite in the Giant Shuangjianzishan Ag-Pb-Zn deposit, South Great Xing’an Range, China: Implications for ore-forming processes, Ore Geology Reviews, Volume 165, 2024, |  | CHN |  | 119.077778 | 44.508333 | [6 empty] | Approximately located from Figure 3 | Poor; 3 km | ERT generated sample_local_id | 2025-11-18
| Shuangjianzishan |  | Magmatic hydrothermal | Vein | Vein polymetallic |  |  | Ag, Pb, Zn | Wei et al., 2024 |  |  | Wei-et-al-2024-23 | open pit, underground, drill core |  |  |  |  | ore material |  |  | rock | [5 empty] | mineralisation |  |  |  | sphalerite | sp1a | [7 empty] | LA-ICPMS | RESOlution S-155 laser microprobe equipped with a Coherent COMPex Pro 193 excimer laser; Agilent 7700 quadrupole ICP-MS operated with x-type extraction lenses |  | Ablation occurred in an atmosphere of pure He, flowing at a rate of 350 ml/min. The carrier gas was mixed with argon flowing at 1.05 l/min immediately after exiting the ablation cell. Analysis of sphalerite was perform using a 29 um laser beam, laser fluence of 2.7 J/cm2 and a repetition rate of 5 Hz. The total acquisition time on the mass-spectrometer for each analysis was 90 s, with 30 s background measurement followed by 60 s of sample ablation. A set of 42 isotopes, representing chalcophile, siderophile and selected lithophile elements, were measured with the total sweep time of 0.684 sec. 55Mn, 57Fe, 59Co, 60Ni, 65Cu, 66Zn, 69Ga, 74Ge, 75As, 77Se, 95Mo, 107Ag, 111Cd, 115In, 118Sn, 121Sb, 125Te, 197Au, 202Hg, 205Tl, 208Pb and 209Bi | in-house reference material STDGL3 | 246.22 |  |  |  | 1.09 | [15 empty] | 2927.91 | [5 empty] | 8.65 | [5 empty] | 4585.67 | [9 empty] | 44342.3 |  | -99999 |  |  |  | -99999 | [7 empty] | -99999 | [13 empty] | 97.16 | [15 empty] | 8.85 | [15 empty] | 329995.96 |  | 26.02 |  |  |  | 4.3 | [5 empty] | 6426.36 | [13 empty] | 0.02 | [13 empty] | 610970.75 |  |  |  |  | 2024 | Wei Wei, Xinbiao Lv, Leonid Danyushevsky, Qingsong Wu, Xiangdong Wang, Jian Ma, Paul Olin, Jingyi Wang, Textural and chemical variations of sphalerite in the Giant Shuangjianzishan Ag-Pb-Zn deposit, South Great Xing’an Range, China: Implications for ore-forming processes, Ore Geology Reviews, Volume 165, 2024, |  | CHN |  | 119.077778 | 44.508333 | [6 empty] | Approximately located from Figure 3 | Poor; 3 km | ERT generated sample_local_id | 2025-11-18
| Shuangjianzishan |  | Magmatic hydrothermal | Vein | Vein polymetallic |  |  | Ag, Pb, Zn | Wei et al., 2024 |  |  | Wei-et-al-2024-24 | open pit, underground, drill core |  |  |  |  | ore material |  |  | rock | [5 empty] | mineralisation |  |  |  | sphalerite | sp1a | [7 empty] | LA-ICPMS | RESOlution S-155 laser microprobe equipped with a Coherent COMPex Pro 193 excimer laser; Agilent 7700 quadrupole ICP-MS operated with x-type extraction lenses |  | Ablation occurred in an atmosphere of pure He, flowing at a rate of 350 ml/min. The carrier gas was mixed with argon flowing at 1.05 l/min immediately after exiting the ablation cell. Analysis of sphalerite was perform using a 29 um laser beam, laser fluence of 2.7 J/cm2 and a repetition rate of 5 Hz. The total acquisition time on the mass-spectrometer for each analysis was 90 s, with 30 s background measurement followed by 60 s of sample ablation. A set of 42 isotopes, representing chalcophile, siderophile and selected lithophile elements, were measured with the total sweep time of 0.684 sec. 55Mn, 57Fe, 59Co, 60Ni, 65Cu, 66Zn, 69Ga, 74Ge, 75As, 77Se, 95Mo, 107Ag, 111Cd, 115In, 118Sn, 121Sb, 125Te, 197Au, 202Hg, 205Tl, 208Pb and 209Bi | in-house reference material STDGL3 | 3.68 |  |  |  | 0.9 | [15 empty] | 3366.88 | [5 empty] | 53.04 | [5 empty] | 36.27 | [9 empty] | 46398.78 |  | -99999 |  |  |  | -99999 | [7 empty] | -99999 | [13 empty] | 166.94 | [15 empty] | 0.12 | [15 empty] | 331028.59 |  | 0.35 |  |  |  | 4.1 | [5 empty] | 46.57 | [13 empty] | 0.02 | [13 empty] | 618658.52 |  |  |  |  | 2024 | Wei Wei, Xinbiao Lv, Leonid Danyushevsky, Qingsong Wu, Xiangdong Wang, Jian Ma, Paul Olin, Jingyi Wang, Textural and chemical variations of sphalerite in the Giant Shuangjianzishan Ag-Pb-Zn deposit, South Great Xing’an Range, China: Implications for ore-forming processes, Ore Geology Reviews, Volume 165, 2024, |  | CHN |  | 119.077778 | 44.508333 | [6 empty] | Approximately located from Figure 3 | Poor; 3 km | ERT generated sample_local_id | 2025-11-18
| Shuangjianzishan |  | Magmatic hydrothermal | Vein | Vein polymetallic |  |  | Ag, Pb, Zn | Wei et al., 2024 |  |  | Wei-et-al-2024-25 | open pit, underground, drill core |  |  |  |  | ore material |  |  | rock | [5 empty] | mineralisation |  |  |  | sphalerite | sp1a | [7 empty] | LA-ICPMS | RESOlution S-155 laser microprobe equipped with a Coherent COMPex Pro 193 excimer laser; Agilent 7700 quadrupole ICP-MS operated with x-type extraction lenses |  | Ablation occurred in an atmosphere of pure He, flowing at a rate of 350 ml/min. The carrier gas was mixed with argon flowing at 1.05 l/min immediately after exiting the ablation cell. Analysis of sphalerite was perform using a 29 um laser beam, laser fluence of 2.7 J/cm2 and a repetition rate of 5 Hz. The total acquisition time on the mass-spectrometer for each analysis was 90 s, with 30 s background measurement followed by 60 s of sample ablation. A set of 42 isotopes, representing chalcophile, siderophile and selected lithophile elements, were measured with the total sweep time of 0.684 sec. 55Mn, 57Fe, 59Co, 60Ni, 65Cu, 66Zn, 69Ga, 74Ge, 75As, 77Se, 95Mo, 107Ag, 111Cd, 115In, 118Sn, 121Sb, 125Te, 197Au, 202Hg, 205Tl, 208Pb and 209Bi | in-house reference material STDGL3 | 10.36 |  |  |  | 0.9 | [15 empty] | 3013.07 | [5 empty] | 45.1 | [5 empty] | 115.54 | [9 empty] | 47260.3 |  | 2.57 |  |  |  | 0.95 | [7 empty] | 1.61 | [13 empty] | 171.73 | [15 empty] | 0.65 | [15 empty] | 331073.24 |  | 0.7 |  |  |  | 4.84 | [5 empty] | 146.22 | [13 empty] | 0.02 | [13 empty] | 617815.87 |  |  |  |  | 2024 | Wei Wei, Xinbiao Lv, Leonid Danyushevsky, Qingsong Wu, Xiangdong Wang, Jian Ma, Paul Olin, Jingyi Wang, Textural and chemical variations of sphalerite in the Giant Shuangjianzishan Ag-Pb-Zn deposit, South Great Xing’an Range, China: Implications for ore-forming processes, Ore Geology Reviews, Volume 165, 2024, |  | CHN |  | 119.077778 | 44.508333 | [6 empty] | Approximately located from Figure 3 | Poor; 3 km | ERT generated sample_local_id | 2025-11-18
| Shuangjianzishan |  | Magmatic hydrothermal | Vein | Vein polymetallic |  |  | Ag, Pb, Zn | Wei et al., 2024 |  |  | Wei-et-al-2024-26 | open pit, underground, drill core |  |  |  |  | ore material |  |  | rock | [5 empty] | mineralisation |  |  |  | sphalerite | sp1a | [7 empty] | LA-ICPMS | RESOlution S-155 laser microprobe equipped with a Coherent COMPex Pro 193 excimer laser; Agilent 7700 quadrupole ICP-MS operated with x-type extraction lenses |  | Ablation occurred in an atmosphere of pure He, flowing at a rate of 350 ml/min. The carrier gas was mixed with argon flowing at 1.05 l/min immediately after exiting the ablation cell. Analysis of sphalerite was perform using a 29 um laser beam, laser fluence of 2.7 J/cm2 and a repetition rate of 5 Hz. The total acquisition time on the mass-spectrometer for each analysis was 90 s, with 30 s background measurement followed by 60 s of sample ablation. A set of 42 isotopes, representing chalcophile, siderophile and selected lithophile elements, were measured with the total sweep time of 0.684 sec. 55Mn, 57Fe, 59Co, 60Ni, 65Cu, 66Zn, 69Ga, 74Ge, 75As, 77Se, 95Mo, 107Ag, 111Cd, 115In, 118Sn, 121Sb, 125Te, 197Au, 202Hg, 205Tl, 208Pb and 209Bi | in-house reference material STDGL3 | 63.79 |  |  |  | 0.9 | [15 empty] | 2867.46 | [5 empty] | 24.68 | [5 empty] | 774.06 | [9 empty] | 106571.25 |  | 2.45 |  |  |  | 0.88 | [7 empty] | 0.96 | [13 empty] | 670.09 | [15 empty] | 5.36 | [15 empty] | 334197.85 |  | 8.87 |  |  |  | 4.23 | [5 empty] | 357.27 | [13 empty] | 0.15 | [13 empty] | 554028.17 |  |  |  |  | 2024 | Wei Wei, Xinbiao Lv, Leonid Danyushevsky, Qingsong Wu, Xiangdong Wang, Jian Ma, Paul Olin, Jingyi Wang, Textural and chemical variations of sphalerite in the Giant Shuangjianzishan Ag-Pb-Zn deposit, South Great Xing’an Range, China: Implications for ore-forming processes, Ore Geology Reviews, Volume 165, 2024, |  | CHN |  | 119.077778 | 44.508333 | [6 empty] | Approximately located from Figure 3 | Poor; 3 km | ERT generated sample_local_id | 2025-11-18
| Shuangjianzishan |  | Magmatic hydrothermal | Vein | Vein polymetallic |  |  | Ag, Pb, Zn | Wei et al., 2024 |  |  | Wei-et-al-2024-27 | open pit, underground, drill core |  |  |  |  | ore material |  |  | rock | [5 empty] | mineralisation |  |  |  | sphalerite | sp1a | [7 empty] | LA-ICPMS | RESOlution S-155 laser microprobe equipped with a Coherent COMPex Pro 193 excimer laser; Agilent 7700 quadrupole ICP-MS operated with x-type extraction lenses |  | Ablation occurred in an atmosphere of pure He, flowing at a rate of 350 ml/min. The carrier gas was mixed with argon flowing at 1.05 l/min immediately after exiting the ablation cell. Analysis of sphalerite was perform using a 29 um laser beam, laser fluence of 2.7 J/cm2 and a repetition rate of 5 Hz. The total acquisition time on the mass-spectrometer for each analysis was 90 s, with 30 s background measurement followed by 60 s of sample ablation. A set of 42 isotopes, representing chalcophile, siderophile and selected lithophile elements, were measured with the total sweep time of 0.684 sec. 55Mn, 57Fe, 59Co, 60Ni, 65Cu, 66Zn, 69Ga, 74Ge, 75As, 77Se, 95Mo, 107Ag, 111Cd, 115In, 118Sn, 121Sb, 125Te, 197Au, 202Hg, 205Tl, 208Pb and 209Bi | in-house reference material STDGL3 | 262.43 |  |  |  | 1.12 | [15 empty] | 2721.03 | [5 empty] | 15.95 | [5 empty] | 950.12 | [9 empty] | 42994.7 |  | 2.41 |  |  |  | 1.14 | [7 empty] | 2.3 | [13 empty] | 98.31 | [15 empty] | 260.23 | [15 empty] | 330556.62 |  | 188.73 |  |  |  | 6.56 | [5 empty] | 1452.81 | [13 empty] | 0.03 | [13 empty] | 620070.74 |  |  |  |  | 2024 | Wei Wei, Xinbiao Lv, Leonid Danyushevsky, Qingsong Wu, Xiangdong Wang, Jian Ma, Paul Olin, Jingyi Wang, Textural and chemical variations of sphalerite in the Giant Shuangjianzishan Ag-Pb-Zn deposit, South Great Xing’an Range, China: Implications for ore-forming processes, Ore Geology Reviews, Volume 165, 2024, |  | CHN |  | 119.077778 | 44.508333 | [6 empty] | Approximately located from Figure 3 | Poor; 3 km | ERT generated sample_local_id | 2025-11-18
| Shuangjianzishan |  | Magmatic hydrothermal | Vein | Vein polymetallic |  |  | Ag, Pb, Zn | Wei et al., 2024 |  |  | Wei-et-al-2024-28 | open pit, underground, drill core |  |  |  |  | ore material |  |  | rock | [5 empty] | mineralisation |  |  |  | sphalerite | sp1a | [7 empty] | LA-ICPMS | RESOlution S-155 laser microprobe equipped with a Coherent COMPex Pro 193 excimer laser; Agilent 7700 quadrupole ICP-MS operated with x-type extraction lenses |  | Ablation occurred in an atmosphere of pure He, flowing at a rate of 350 ml/min. The carrier gas was mixed with argon flowing at 1.05 l/min immediately after exiting the ablation cell. Analysis of sphalerite was perform using a 29 um laser beam, laser fluence of 2.7 J/cm2 and a repetition rate of 5 Hz. The total acquisition time on the mass-spectrometer for each analysis was 90 s, with 30 s background measurement followed by 60 s of sample ablation. A set of 42 isotopes, representing chalcophile, siderophile and selected lithophile elements, were measured with the total sweep time of 0.684 sec. 55Mn, 57Fe, 59Co, 60Ni, 65Cu, 66Zn, 69Ga, 74Ge, 75As, 77Se, 95Mo, 107Ag, 111Cd, 115In, 118Sn, 121Sb, 125Te, 197Au, 202Hg, 205Tl, 208Pb and 209Bi | in-house reference material STDGL3 | 2691.71 |  |  |  | 2.34 | [15 empty] | 2754.62 | [5 empty] | 15.45 | [5 empty] | 3798.29 | [9 empty] | 46519.98 |  | 2.07 |  |  |  | 0.45 | [7 empty] | 1.89 | [13 empty] | 109.42 | [15 empty] | 71.89 | [15 empty] | 329779.08 |  | 1610.41 |  |  |  | 4.56 | [5 empty] | 4423.53 | [13 empty] | 0.02 | [13 empty] | 607955.46 |  |  |  |  | 2024 | Wei Wei, Xinbiao Lv, Leonid Danyushevsky, Qingsong Wu, Xiangdong Wang, Jian Ma, Paul Olin, Jingyi Wang, Textural and chemical variations of sphalerite in the Giant Shuangjianzishan Ag-Pb-Zn deposit, South Great Xing’an Range, China: Implications for ore-forming processes, Ore Geology Reviews, Volume 165, 2024, |  | CHN |  | 119.077778 | 44.508333 | [6 empty] | Approximately located from Figure 3 | Poor; 3 km | ERT generated sample_local_id | 2025-11-18
| Shuangjianzishan |  | Magmatic hydrothermal | Vein | Vein polymetallic |  |  | Ag, Pb, Zn | Wei et al., 2024 |  |  | Wei-et-al-2024-29 | open pit, underground, drill core |  |  |  |  | ore material |  |  | rock | [5 empty] | mineralisation |  |  |  | sphalerite | sp1a | [7 empty] | LA-ICPMS | RESOlution S-155 laser microprobe equipped with a Coherent COMPex Pro 193 excimer laser; Agilent 7700 quadrupole ICP-MS operated with x-type extraction lenses |  | Ablation occurred in an atmosphere of pure He, flowing at a rate of 350 ml/min. The carrier gas was mixed with argon flowing at 1.05 l/min immediately after exiting the ablation cell. Analysis of sphalerite was perform using a 29 um laser beam, laser fluence of 2.7 J/cm2 and a repetition rate of 5 Hz. The total acquisition time on the mass-spectrometer for each analysis was 90 s, with 30 s background measurement followed by 60 s of sample ablation. A set of 42 isotopes, representing chalcophile, siderophile and selected lithophile elements, were measured with the total sweep time of 0.684 sec. 55Mn, 57Fe, 59Co, 60Ni, 65Cu, 66Zn, 69Ga, 74Ge, 75As, 77Se, 95Mo, 107Ag, 111Cd, 115In, 118Sn, 121Sb, 125Te, 197Au, 202Hg, 205Tl, 208Pb and 209Bi | in-house reference material STDGL3 | 700.71 |  |  |  | 1.65 | [15 empty] | 2565.05 | [5 empty] | 16.14 | [5 empty] | 989.15 | [9 empty] | 41437.54 |  | 2.39 |  |  |  | 0.43 | [7 empty] | 1.44 | [13 empty] | 89.13 | [15 empty] | 9.31 | [15 empty] | 330426.86 |  | 625.62 |  |  |  | 4.7 | [5 empty] | 1314.24 | [13 empty] | 0.03 | [13 empty] | 621357.09 |  |  |  |  | 2024 | Wei Wei, Xinbiao Lv, Leonid Danyushevsky, Qingsong Wu, Xiangdong Wang, Jian Ma, Paul Olin, Jingyi Wang, Textural and chemical variations of sphalerite in the Giant Shuangjianzishan Ag-Pb-Zn deposit, South Great Xing’an Range, China: Implications for ore-forming processes, Ore Geology Reviews, Volume 165, 2024, |  | CHN |  | 119.077778 | 44.508333 | [6 empty] | Approximately located from Figure 3 | Poor; 3 km | ERT generated sample_local_id | 2025-11-18
| Shuangjianzishan |  | Magmatic hydrothermal | Vein | Vein polymetallic |  |  | Ag, Pb, Zn | Wei et al., 2024 |  |  | Wei-et-al-2024-30 | open pit, underground, drill core |  |  |  |  | ore material |  |  | rock | [5 empty] | mineralisation |  |  |  | sphalerite | sp1a | [7 empty] | LA-ICPMS | RESOlution S-155 laser microprobe equipped with a Coherent COMPex Pro 193 excimer laser; Agilent 7700 quadrupole ICP-MS operated with x-type extraction lenses |  | Ablation occurred in an atmosphere of pure He, flowing at a rate of 350 ml/min. The carrier gas was mixed with argon flowing at 1.05 l/min immediately after exiting the ablation cell. Analysis of sphalerite was perform using a 29 um laser beam, laser fluence of 2.7 J/cm2 and a repetition rate of 5 Hz. The total acquisition time on the mass-spectrometer for each analysis was 90 s, with 30 s background measurement followed by 60 s of sample ablation. A set of 42 isotopes, representing chalcophile, siderophile and selected lithophile elements, were measured with the total sweep time of 0.684 sec. 55Mn, 57Fe, 59Co, 60Ni, 65Cu, 66Zn, 69Ga, 74Ge, 75As, 77Se, 95Mo, 107Ag, 111Cd, 115In, 118Sn, 121Sb, 125Te, 197Au, 202Hg, 205Tl, 208Pb and 209Bi | in-house reference material STDGL3 | 842.87 |  |  |  | 1.91 | [15 empty] | 4037.01 | [5 empty] | 2.52 | [5 empty] | 695.22 | [9 empty] | 56967.79 |  | -99999 |  |  |  | -99999 | [7 empty] | -99999 | [13 empty] | 517.25 | [15 empty] | 104.34 | [15 empty] | 330782.82 |  | 836.47 |  |  |  | 16.95 | [5 empty] | 159.12 | [13 empty] | 0.12 | [13 empty] | 603759.1 |  |  |  |  | 2024 | Wei Wei, Xinbiao Lv, Leonid Danyushevsky, Qingsong Wu, Xiangdong Wang, Jian Ma, Paul Olin, Jingyi Wang, Textural and chemical variations of sphalerite in the Giant Shuangjianzishan Ag-Pb-Zn deposit, South Great Xing’an Range, China: Implications for ore-forming processes, Ore Geology Reviews, Volume 165, 2024, |  | CHN |  | 119.077778 | 44.508333 | [6 empty] | Approximately located from Figure 3 | Poor; 3 km | ERT generated sample_local_id | 2025-11-18
| Shuangjianzishan |  | Magmatic hydrothermal | Vein | Vein polymetallic |  |  | Ag, Pb, Zn | Wei et al., 2024 |  |  | Wei-et-al-2024-31 | open pit, underground, drill core |  |  |  |  | ore material |  |  | rock | [5 empty] | mineralisation |  |  |  | sphalerite | sp1b | [7 empty] | LA-ICPMS | RESOlution S-155 laser microprobe equipped with a Coherent COMPex Pro 193 excimer laser; Agilent 7700 quadrupole ICP-MS operated with x-type extraction lenses |  | Ablation occurred in an atmosphere of pure He, flowing at a rate of 350 ml/min. The carrier gas was mixed with argon flowing at 1.05 l/min immediately after exiting the ablation cell. Analysis of sphalerite was perform using a 29 um laser beam, laser fluence of 2.7 J/cm2 and a repetition rate of 5 Hz. The total acquisition time on the mass-spectrometer for each analysis was 90 s, with 30 s background measurement followed by 60 s of sample ablation. A set of 42 isotopes, representing chalcophile, siderophile and selected lithophile elements, were measured with the total sweep time of 0.684 sec. 55Mn, 57Fe, 59Co, 60Ni, 65Cu, 66Zn, 69Ga, 74Ge, 75As, 77Se, 95Mo, 107Ag, 111Cd, 115In, 118Sn, 121Sb, 125Te, 197Au, 202Hg, 205Tl, 208Pb and 209Bi | in-house reference material STDGL3 | 12.85 |  |  |  | 2.96 | [15 empty] | 4681.36 | [5 empty] | 9.69 | [5 empty] | 108.31 | [9 empty] | 29472.88 |  | 0.45 |  |  |  | 0.86 | [7 empty] | 70.25 | [13 empty] | 982.01 | [15 empty] | 0.45 | [15 empty] | 364482.83 |  | 0.19 |  |  |  | 4.79 | [5 empty] | 10.51 | [13 empty] | 0 | [13 empty] | 599247.86 |  |  |  |  | 2024 | Wei Wei, Xinbiao Lv, Leonid Danyushevsky, Qingsong Wu, Xiangdong Wang, Jian Ma, Paul Olin, Jingyi Wang, Textural and chemical variations of sphalerite in the Giant Shuangjianzishan Ag-Pb-Zn deposit, South Great Xing’an Range, China: Implications for ore-forming processes, Ore Geology Reviews, Volume 165, 2024, |  | CHN |  | 119.077778 | 44.508333 | [6 empty] | Approximately located from Figure 3 | Poor; 3 km | ERT generated sample_local_id | 2025-11-18
| Shuangjianzishan |  | Magmatic hydrothermal | Vein | Vein polymetallic |  |  | Ag, Pb, Zn | Wei et al., 2024 |  |  | Wei-et-al-2024-32 | open pit, underground, drill core |  |  |  |  | ore material |  |  | rock | [5 empty] | mineralisation |  |  |  | sphalerite | sp1b | [7 empty] | LA-ICPMS | RESOlution S-155 laser microprobe equipped with a Coherent COMPex Pro 193 excimer laser; Agilent 7700 quadrupole ICP-MS operated with x-type extraction lenses |  | Ablation occurred in an atmosphere of pure He, flowing at a rate of 350 ml/min. The carrier gas was mixed with argon flowing at 1.05 l/min immediately after exiting the ablation cell. Analysis of sphalerite was perform using a 29 um laser beam, laser fluence of 2.7 J/cm2 and a repetition rate of 5 Hz. The total acquisition time on the mass-spectrometer for each analysis was 90 s, with 30 s background measurement followed by 60 s of sample ablation. A set of 42 isotopes, representing chalcophile, siderophile and selected lithophile elements, were measured with the total sweep time of 0.684 sec. 55Mn, 57Fe, 59Co, 60Ni, 65Cu, 66Zn, 69Ga, 74Ge, 75As, 77Se, 95Mo, 107Ag, 111Cd, 115In, 118Sn, 121Sb, 125Te, 197Au, 202Hg, 205Tl, 208Pb and 209Bi | in-house reference material STDGL3 | 28.46 |  |  |  | 1.95 | [15 empty] | 4832.43 | [5 empty] | 53 | [5 empty] | 320.64 | [9 empty] | 40942.39 |  | 0.46 |  |  |  | 0.85 | [7 empty] | 96.91 | [13 empty] | 734.52 | [15 empty] | 1.87 | [15 empty] | 366912.13 |  | 1.24 |  |  |  | 8.96 | [5 empty] | 125.09 | [13 empty] | 0.01 | [13 empty] | 584879.83 |  |  |  |  | 2024 | Wei Wei, Xinbiao Lv, Leonid Danyushevsky, Qingsong Wu, Xiangdong Wang, Jian Ma, Paul Olin, Jingyi Wang, Textural and chemical variations of sphalerite in the Giant Shuangjianzishan Ag-Pb-Zn deposit, South Great Xing’an Range, China: Implications for ore-forming processes, Ore Geology Reviews, Volume 165, 2024, |  | CHN |  | 119.077778 | 44.508333 | [6 empty] | Approximately located from Figure 3 | Poor; 3 km | ERT generated sample_local_id | 2025-11-18
| Shuangjianzishan |  | Magmatic hydrothermal | Vein | Vein polymetallic |  |  | Ag, Pb, Zn | Wei et al., 2024 |  |  | Wei-et-al-2024-33 | open pit, underground, drill core |  |  |  |  | ore material |  |  | rock | [5 empty] | mineralisation |  |  |  | sphalerite | sp1b | [7 empty] | LA-ICPMS | RESOlution S-155 laser microprobe equipped with a Coherent COMPex Pro 193 excimer laser; Agilent 7700 quadrupole ICP-MS operated with x-type extraction lenses |  | Ablation occurred in an atmosphere of pure He, flowing at a rate of 350 ml/min. The carrier gas was mixed with argon flowing at 1.05 l/min immediately after exiting the ablation cell. Analysis of sphalerite was perform using a 29 um laser beam, laser fluence of 2.7 J/cm2 and a repetition rate of 5 Hz. The total acquisition time on the mass-spectrometer for each analysis was 90 s, with 30 s background measurement followed by 60 s of sample ablation. A set of 42 isotopes, representing chalcophile, siderophile and selected lithophile elements, were measured with the total sweep time of 0.684 sec. 55Mn, 57Fe, 59Co, 60Ni, 65Cu, 66Zn, 69Ga, 74Ge, 75As, 77Se, 95Mo, 107Ag, 111Cd, 115In, 118Sn, 121Sb, 125Te, 197Au, 202Hg, 205Tl, 208Pb and 209Bi | in-house reference material STDGL3 | 35.22 |  |  |  | 0.67 | [15 empty] | 5353.5 | [5 empty] | 118.18 | [5 empty] | 249.29 | [9 empty] | 67630.87 |  | 0.98 |  |  |  | 0.91 | [7 empty] | 82.58 | [13 empty] | 418.1 | [15 empty] | 1.41 | [15 empty] | 369647.01 |  | 5.16 |  |  |  | 9.81 | [5 empty] | 47.82 | [13 empty] | 0 | [13 empty] | 555430.15 |  |  |  |  | 2024 | Wei Wei, Xinbiao Lv, Leonid Danyushevsky, Qingsong Wu, Xiangdong Wang, Jian Ma, Paul Olin, Jingyi Wang, Textural and chemical variations of sphalerite in the Giant Shuangjianzishan Ag-Pb-Zn deposit, South Great Xing’an Range, China: Implications for ore-forming processes, Ore Geology Reviews, Volume 165, 2024, |  | CHN |  | 119.077778 | 44.508333 | [6 empty] | Approximately located from Figure 3 | Poor; 3 km | ERT generated sample_local_id | 2025-11-18
| Shuangjianzishan |  | Magmatic hydrothermal | Vein | Vein polymetallic |  |  | Ag, Pb, Zn | Wei et al., 2024 |  |  | Wei-et-al-2024-34 | open pit, underground, drill core |  |  |  |  | ore material |  |  | rock | [5 empty] | mineralisation |  |  |  | sphalerite | sp1b | [7 empty] | LA-ICPMS | RESOlution S-155 laser microprobe equipped with a Coherent COMPex Pro 193 excimer laser; Agilent 7700 quadrupole ICP-MS operated with x-type extraction lenses |  | Ablation occurred in an atmosphere of pure He, flowing at a rate of 350 ml/min. The carrier gas was mixed with argon flowing at 1.05 l/min immediately after exiting the ablation cell. Analysis of sphalerite was perform using a 29 um laser beam, laser fluence of 2.7 J/cm2 and a repetition rate of 5 Hz. The total acquisition time on the mass-spectrometer for each analysis was 90 s, with 30 s background measurement followed by 60 s of sample ablation. A set of 42 isotopes, representing chalcophile, siderophile and selected lithophile elements, were measured with the total sweep time of 0.684 sec. 55Mn, 57Fe, 59Co, 60Ni, 65Cu, 66Zn, 69Ga, 74Ge, 75As, 77Se, 95Mo, 107Ag, 111Cd, 115In, 118Sn, 121Sb, 125Te, 197Au, 202Hg, 205Tl, 208Pb and 209Bi | in-house reference material STDGL3 | 8.26 |  |  |  | 3.53 | [15 empty] | 5041.16 | [5 empty] | 125.67 | [5 empty] | 39.26 | [9 empty] | 62570.42 |  | 0.58 |  |  |  | 0.98 | [7 empty] | 2.57 | [13 empty] | 579.26 | [15 empty] | 0.27 | [15 empty] | 369880.72 |  | 0.08 |  |  |  | 4.05 | [5 empty] | 17.55 | [13 empty] | 0 | [13 empty] | 560792.95 |  |  |  |  | 2024 | Wei Wei, Xinbiao Lv, Leonid Danyushevsky, Qingsong Wu, Xiangdong Wang, Jian Ma, Paul Olin, Jingyi Wang, Textural and chemical variations of sphalerite in the Giant Shuangjianzishan Ag-Pb-Zn deposit, South Great Xing’an Range, China: Implications for ore-forming processes, Ore Geology Reviews, Volume 165, 2024, |  | CHN |  | 119.077778 | 44.508333 | [6 empty] | Approximately located from Figure 3 | Poor; 3 km | ERT generated sample_local_id | 2025-11-18
| Shuangjianzishan |  | Magmatic hydrothermal | Vein | Vein polymetallic |  |  | Ag, Pb, Zn | Wei et al., 2024 |  |  | Wei-et-al-2024-35 | open pit, underground, drill core |  |  |  |  | ore material |  |  | rock | [5 empty] | mineralisation |  |  |  | sphalerite | sp1b | [7 empty] | LA-ICPMS | RESOlution S-155 laser microprobe equipped with a Coherent COMPex Pro 193 excimer laser; Agilent 7700 quadrupole ICP-MS operated with x-type extraction lenses |  | Ablation occurred in an atmosphere of pure He, flowing at a rate of 350 ml/min. The carrier gas was mixed with argon flowing at 1.05 l/min immediately after exiting the ablation cell. Analysis of sphalerite was perform using a 29 um laser beam, laser fluence of 2.7 J/cm2 and a repetition rate of 5 Hz. The total acquisition time on the mass-spectrometer for each analysis was 90 s, with 30 s background measurement followed by 60 s of sample ablation. A set of 42 isotopes, representing chalcophile, siderophile and selected lithophile elements, were measured with the total sweep time of 0.684 sec. 55Mn, 57Fe, 59Co, 60Ni, 65Cu, 66Zn, 69Ga, 74Ge, 75As, 77Se, 95Mo, 107Ag, 111Cd, 115In, 118Sn, 121Sb, 125Te, 197Au, 202Hg, 205Tl, 208Pb and 209Bi | in-house reference material STDGL3 | 83.18 |  |  |  | 3.24 | [15 empty] | 5087.59 | [5 empty] | 27.59 | [5 empty] | 702.38 | [9 empty] | 83590.22 |  | 9.5 |  |  |  | 1.26 | [7 empty] | 0.44 | [13 empty] | 851.26 | [15 empty] | 1.44 | [15 empty] | 366407.86 |  | 0.15 |  |  |  | 2.94 | [5 empty] | 162.26 | [13 empty] | 0 | [13 empty] | 542145.6 |  |  |  |  | 2024 | Wei Wei, Xinbiao Lv, Leonid Danyushevsky, Qingsong Wu, Xiangdong Wang, Jian Ma, Paul Olin, Jingyi Wang, Textural and chemical variations of sphalerite in the Giant Shuangjianzishan Ag-Pb-Zn deposit, South Great Xing’an Range, China: Implications for ore-forming processes, Ore Geology Reviews, Volume 165, 2024, |  | CHN |  | 119.077778 | 44.508333 | [6 empty] | Approximately located from Figure 3 | Poor; 3 km | ERT generated sample_local_id | 2025-11-18
| Shuangjianzishan |  | Magmatic hydrothermal | Vein | Vein polymetallic |  |  | Ag, Pb, Zn | Wei et al., 2024 |  |  | Wei-et-al-2024-36 | open pit, underground, drill core |  |  |  |  | ore material |  |  | rock | [5 empty] | mineralisation |  |  |  | sphalerite | sp1b | [7 empty] | LA-ICPMS | RESOlution S-155 laser microprobe equipped with a Coherent COMPex Pro 193 excimer laser; Agilent 7700 quadrupole ICP-MS operated with x-type extraction lenses |  | Ablation occurred in an atmosphere of pure He, flowing at a rate of 350 ml/min. The carrier gas was mixed with argon flowing at 1.05 l/min immediately after exiting the ablation cell. Analysis of sphalerite was perform using a 29 um laser beam, laser fluence of 2.7 J/cm2 and a repetition rate of 5 Hz. The total acquisition time on the mass-spectrometer for each analysis was 90 s, with 30 s background measurement followed by 60 s of sample ablation. A set of 42 isotopes, representing chalcophile, siderophile and selected lithophile elements, were measured with the total sweep time of 0.684 sec. 55Mn, 57Fe, 59Co, 60Ni, 65Cu, 66Zn, 69Ga, 74Ge, 75As, 77Se, 95Mo, 107Ag, 111Cd, 115In, 118Sn, 121Sb, 125Te, 197Au, 202Hg, 205Tl, 208Pb and 209Bi | in-house reference material STDGL3 | 98.19 |  |  |  | 2.6 | [15 empty] | 4238.07 | [5 empty] | 27.52 | [5 empty] | 575.24 | [9 empty] | 66136.41 |  | 4.84 |  |  |  | 1.21 | [7 empty] | 0.33 | [13 empty] | 426.94 | [15 empty] | 0.57 | [15 empty] | 356951.25 |  | 0.17 |  |  |  | 1.75 | [5 empty] | 148.18 | [13 empty] | 0.01 | [13 empty] | 570332.49 |  |  |  |  | 2024 | Wei Wei, Xinbiao Lv, Leonid Danyushevsky, Qingsong Wu, Xiangdong Wang, Jian Ma, Paul Olin, Jingyi Wang, Textural and chemical variations of sphalerite in the Giant Shuangjianzishan Ag-Pb-Zn deposit, South Great Xing’an Range, China: Implications for ore-forming processes, Ore Geology Reviews, Volume 165, 2024, |  | CHN |  | 119.077778 | 44.508333 | [6 empty] | Approximately located from Figure 3 | Poor; 3 km | ERT generated sample_local_id | 2025-11-18
| Shuangjianzishan |  | Magmatic hydrothermal | Vein | Vein polymetallic |  |  | Ag, Pb, Zn | Wei et al., 2024 |  |  | Wei-et-al-2024-37 | open pit, underground, drill core |  |  |  |  | ore material |  |  | rock | [5 empty] | mineralisation |  |  |  | sphalerite | sp1b | [7 empty] | LA-ICPMS | RESOlution S-155 laser microprobe equipped with a Coherent COMPex Pro 193 excimer laser; Agilent 7700 quadrupole ICP-MS operated with x-type extraction lenses |  | Ablation occurred in an atmosphere of pure He, flowing at a rate of 350 ml/min. The carrier gas was mixed with argon flowing at 1.05 l/min immediately after exiting the ablation cell. Analysis of sphalerite was perform using a 29 um laser beam, laser fluence of 2.7 J/cm2 and a repetition rate of 5 Hz. The total acquisition time on the mass-spectrometer for each analysis was 90 s, with 30 s background measurement followed by 60 s of sample ablation. A set of 42 isotopes, representing chalcophile, siderophile and selected lithophile elements, were measured with the total sweep time of 0.684 sec. 55Mn, 57Fe, 59Co, 60Ni, 65Cu, 66Zn, 69Ga, 74Ge, 75As, 77Se, 95Mo, 107Ag, 111Cd, 115In, 118Sn, 121Sb, 125Te, 197Au, 202Hg, 205Tl, 208Pb and 209Bi | in-house reference material STDGL3 | 1750.45 |  |  |  | 7.24 | [15 empty] | 4427.58 | [5 empty] | 2.62 | [5 empty] | 1685.02 | [9 empty] | 25179.24 |  | 11.62 |  |  |  | 0.88 | [7 empty] | 2.73 | [13 empty] | 519.12 | [15 empty] | 3.36 | [15 empty] | 343921.95 |  | 567.6 |  |  |  | 3.29 | [5 empty] | 870.1 | [13 empty] | 0 | [13 empty] | 620109.62 |  |  |  |  | 2024 | Wei Wei, Xinbiao Lv, Leonid Danyushevsky, Qingsong Wu, Xiangdong Wang, Jian Ma, Paul Olin, Jingyi Wang, Textural and chemical variations of sphalerite in the Giant Shuangjianzishan Ag-Pb-Zn deposit, South Great Xing’an Range, China: Implications for ore-forming processes, Ore Geology Reviews, Volume 165, 2024, |  | CHN |  | 119.077778 | 44.508333 | [6 empty] | Approximately located from Figure 3 | Poor; 3 km | ERT generated sample_local_id | 2025-11-18
| Shuangjianzishan |  | Magmatic hydrothermal | Vein | Vein polymetallic |  |  | Ag, Pb, Zn | Wei et al., 2024 |  |  | Wei-et-al-2024-38 | open pit, underground, drill core |  |  |  |  | ore material |  |  | rock | [5 empty] | mineralisation |  |  |  | sphalerite | sp1b | [7 empty] | LA-ICPMS | RESOlution S-155 laser microprobe equipped with a Coherent COMPex Pro 193 excimer laser; Agilent 7700 quadrupole ICP-MS operated with x-type extraction lenses |  | Ablation occurred in an atmosphere of pure He, flowing at a rate of 350 ml/min. The carrier gas was mixed with argon flowing at 1.05 l/min immediately after exiting the ablation cell. Analysis of sphalerite was perform using a 29 um laser beam, laser fluence of 2.7 J/cm2 and a repetition rate of 5 Hz. The total acquisition time on the mass-spectrometer for each analysis was 90 s, with 30 s background measurement followed by 60 s of sample ablation. A set of 42 isotopes, representing chalcophile, siderophile and selected lithophile elements, were measured with the total sweep time of 0.684 sec. 55Mn, 57Fe, 59Co, 60Ni, 65Cu, 66Zn, 69Ga, 74Ge, 75As, 77Se, 95Mo, 107Ag, 111Cd, 115In, 118Sn, 121Sb, 125Te, 197Au, 202Hg, 205Tl, 208Pb and 209Bi | in-house reference material STDGL3 | 5260.37 |  |  |  | 7.21 | [15 empty] | 3234.12 | [5 empty] | 14.7 | [5 empty] | 1975.44 | [9 empty] | 54446.89 |  | 4.19 |  |  |  | 0.84 | [7 empty] | 2.38 | [13 empty] | 850.32 | [15 empty] | 46.72 | [15 empty] | 350397.06 |  | 1296.14 |  |  |  | 4.35 | [5 empty] | 1103.67 | [13 empty] | 0.1 | [13 empty] | 570188.01 |  |  |  |  | 2024 | Wei Wei, Xinbiao Lv, Leonid Danyushevsky, Qingsong Wu, Xiangdong Wang, Jian Ma, Paul Olin, Jingyi Wang, Textural and chemical variations of sphalerite in the Giant Shuangjianzishan Ag-Pb-Zn deposit, South Great Xing’an Range, China: Implications for ore-forming processes, Ore Geology Reviews, Volume 165, 2024, |  | CHN |  | 119.077778 | 44.508333 | [6 empty] | Approximately located from Figure 3 | Poor; 3 km | ERT generated sample_local_id | 2025-11-18
| Shuangjianzishan |  | Magmatic hydrothermal | Vein | Vein polymetallic |  |  | Ag, Pb, Zn | Wei et al., 2024 |  |  | Wei-et-al-2024-39 | open pit, underground, drill core |  |  |  |  | ore material |  |  | rock | [5 empty] | mineralisation |  |  |  | sphalerite | sp1b | [7 empty] | LA-ICPMS | RESOlution S-155 laser microprobe equipped with a Coherent COMPex Pro 193 excimer laser; Agilent 7700 quadrupole ICP-MS operated with x-type extraction lenses |  | Ablation occurred in an atmosphere of pure He, flowing at a rate of 350 ml/min. The carrier gas was mixed with argon flowing at 1.05 l/min immediately after exiting the ablation cell. Analysis of sphalerite was perform using a 29 um laser beam, laser fluence of 2.7 J/cm2 and a repetition rate of 5 Hz. The total acquisition time on the mass-spectrometer for each analysis was 90 s, with 30 s background measurement followed by 60 s of sample ablation. A set of 42 isotopes, representing chalcophile, siderophile and selected lithophile elements, were measured with the total sweep time of 0.684 sec. 55Mn, 57Fe, 59Co, 60Ni, 65Cu, 66Zn, 69Ga, 74Ge, 75As, 77Se, 95Mo, 107Ag, 111Cd, 115In, 118Sn, 121Sb, 125Te, 197Au, 202Hg, 205Tl, 208Pb and 209Bi | in-house reference material STDGL3 | 1331.05 |  |  |  | 3.96 | [15 empty] | 3309.74 | [5 empty] | 26.69 | [5 empty] | 9303.32 | [9 empty] | 35303.29 |  | 16.47 |  |  |  | 0.84 | [7 empty] | 13.23 | [13 empty] | 115.22 | [15 empty] | 9.01 | [15 empty] | 355221.96 |  | 259.87 |  |  |  | 4.09 | [5 empty] | 6261.84 | [13 empty] | 0 | [13 empty] | 587880.32 |  |  |  |  | 2024 | Wei Wei, Xinbiao Lv, Leonid Danyushevsky, Qingsong Wu, Xiangdong Wang, Jian Ma, Paul Olin, Jingyi Wang, Textural and chemical variations of sphalerite in the Giant Shuangjianzishan Ag-Pb-Zn deposit, South Great Xing’an Range, China: Implications for ore-forming processes, Ore Geology Reviews, Volume 165, 2024, |  | CHN |  | 119.077778 | 44.508333 | [6 empty] | Approximately located from Figure 3 | Poor; 3 km | ERT generated sample_local_id | 2025-11-18
| Shuangjianzishan |  | Magmatic hydrothermal | Vein | Vein polymetallic |  |  | Ag, Pb, Zn | Wei et al., 2024 |  |  | Wei-et-al-2024-40 | open pit, underground, drill core |  |  |  |  | ore material |  |  | rock | [5 empty] | mineralisation |  |  |  | sphalerite | sp1b | [7 empty] | LA-ICPMS | RESOlution S-155 laser microprobe equipped with a Coherent COMPex Pro 193 excimer laser; Agilent 7700 quadrupole ICP-MS operated with x-type extraction lenses |  | Ablation occurred in an atmosphere of pure He, flowing at a rate of 350 ml/min. The carrier gas was mixed with argon flowing at 1.05 l/min immediately after exiting the ablation cell. Analysis of sphalerite was perform using a 29 um laser beam, laser fluence of 2.7 J/cm2 and a repetition rate of 5 Hz. The total acquisition time on the mass-spectrometer for each analysis was 90 s, with 30 s background measurement followed by 60 s of sample ablation. A set of 42 isotopes, representing chalcophile, siderophile and selected lithophile elements, were measured with the total sweep time of 0.684 sec. 55Mn, 57Fe, 59Co, 60Ni, 65Cu, 66Zn, 69Ga, 74Ge, 75As, 77Se, 95Mo, 107Ag, 111Cd, 115In, 118Sn, 121Sb, 125Te, 197Au, 202Hg, 205Tl, 208Pb and 209Bi | in-house reference material STDGL3 | 1045.46 |  |  |  | 1.54 | [15 empty] | 2933.55 | [5 empty] | 11.64 | [5 empty] | 219.75 | [9 empty] | 60762.83 |  | -99999 |  |  |  | -99999 | [7 empty] | -99999 | [13 empty] | 334.63 | [15 empty] | 9.91 | [15 empty] | 331524.89 |  | 40.27 |  |  |  | 7.93 | [5 empty] | 225.17 | [13 empty] | 0.07 | [13 empty] | 602511.52 |  |  |  |  | 2024 | Wei Wei, Xinbiao Lv, Leonid Danyushevsky, Qingsong Wu, Xiangdong Wang, Jian Ma, Paul Olin, Jingyi Wang, Textural and chemical variations of sphalerite in the Giant Shuangjianzishan Ag-Pb-Zn deposit, South Great Xing’an Range, China: Implications for ore-forming processes, Ore Geology Reviews, Volume 165, 2024, |  | CHN |  | 119.077778 | 44.508333 | [6 empty] | Approximately located from Figure 3 | Poor; 3 km | ERT generated sample_local_id | 2025-11-18
| Shuangjianzishan |  | Magmatic hydrothermal | Vein | Vein polymetallic |  |  | Ag, Pb, Zn | Wei et al., 2024 |  |  | Wei-et-al-2024-41 | open pit, underground, drill core |  |  |  |  | ore material |  |  | rock | [5 empty] | mineralisation |  |  |  | sphalerite | sp1b | [7 empty] | LA-ICPMS | RESOlution S-155 laser microprobe equipped with a Coherent COMPex Pro 193 excimer laser; Agilent 7700 quadrupole ICP-MS operated with x-type extraction lenses |  | Ablation occurred in an atmosphere of pure He, flowing at a rate of 350 ml/min. The carrier gas was mixed with argon flowing at 1.05 l/min immediately after exiting the ablation cell. Analysis of sphalerite was perform using a 29 um laser beam, laser fluence of 2.7 J/cm2 and a repetition rate of 5 Hz. The total acquisition time on the mass-spectrometer for each analysis was 90 s, with 30 s background measurement followed by 60 s of sample ablation. A set of 42 isotopes, representing chalcophile, siderophile and selected lithophile elements, were measured with the total sweep time of 0.684 sec. 55Mn, 57Fe, 59Co, 60Ni, 65Cu, 66Zn, 69Ga, 74Ge, 75As, 77Se, 95Mo, 107Ag, 111Cd, 115In, 118Sn, 121Sb, 125Te, 197Au, 202Hg, 205Tl, 208Pb and 209Bi | in-house reference material STDGL3 | 86.64 |  |  |  | 1.43 | [15 empty] | 3243.41 | [5 empty] | 17.47 | [5 empty] | 1002.95 | [9 empty] | 80767.82 |  | -99999 |  |  |  | -99999 | [7 empty] | -99999 | [13 empty] | 401.64 | [15 empty] | 0.45 | [15 empty] | 332797.5 |  | 5.78 |  |  |  | 8.52 | [5 empty] | 231.4 | [13 empty] | 0.02 | [13 empty] | 581011.75 |  |  |  |  | 2024 | Wei Wei, Xinbiao Lv, Leonid Danyushevsky, Qingsong Wu, Xiangdong Wang, Jian Ma, Paul Olin, Jingyi Wang, Textural and chemical variations of sphalerite in the Giant Shuangjianzishan Ag-Pb-Zn deposit, South Great Xing’an Range, China: Implications for ore-forming processes, Ore Geology Reviews, Volume 165, 2024, |  | CHN |  | 119.077778 | 44.508333 | [6 empty] | Approximately located from Figure 3 | Poor; 3 km | ERT generated sample_local_id | 2025-11-18
| Shuangjianzishan |  | Magmatic hydrothermal | Vein | Vein polymetallic |  |  | Ag, Pb, Zn | Wei et al., 2024 |  |  | Wei-et-al-2024-42 | open pit, underground, drill core |  |  |  |  | ore material |  |  | rock | [5 empty] | mineralisation |  |  |  | sphalerite | sp1b | [7 empty] | LA-ICPMS | RESOlution S-155 laser microprobe equipped with a Coherent COMPex Pro 193 excimer laser; Agilent 7700 quadrupole ICP-MS operated with x-type extraction lenses |  | Ablation occurred in an atmosphere of pure He, flowing at a rate of 350 ml/min. The carrier gas was mixed with argon flowing at 1.05 l/min immediately after exiting the ablation cell. Analysis of sphalerite was perform using a 29 um laser beam, laser fluence of 2.7 J/cm2 and a repetition rate of 5 Hz. The total acquisition time on the mass-spectrometer for each analysis was 90 s, with 30 s background measurement followed by 60 s of sample ablation. A set of 42 isotopes, representing chalcophile, siderophile and selected lithophile elements, were measured with the total sweep time of 0.684 sec. 55Mn, 57Fe, 59Co, 60Ni, 65Cu, 66Zn, 69Ga, 74Ge, 75As, 77Se, 95Mo, 107Ag, 111Cd, 115In, 118Sn, 121Sb, 125Te, 197Au, 202Hg, 205Tl, 208Pb and 209Bi | in-house reference material STDGL3 | 1734.59 |  |  |  | 3.37 | [15 empty] | 3518.76 | [5 empty] | 4.71 | [5 empty] | 43170.57 | [9 empty] | 106803.64 |  | -99999 |  |  |  | -99999 | [7 empty] | -99999 | [13 empty] | 808.15 | [15 empty] | 4684.81 | [15 empty] | 332974.1 |  | 284.85 |  |  |  | 6 | [5 empty] | 135.19 | [13 empty] | 0.43 | [13 empty] | 505188.27 |  |  |  |  | 2024 | Wei Wei, Xinbiao Lv, Leonid Danyushevsky, Qingsong Wu, Xiangdong Wang, Jian Ma, Paul Olin, Jingyi Wang, Textural and chemical variations of sphalerite in the Giant Shuangjianzishan Ag-Pb-Zn deposit, South Great Xing’an Range, China: Implications for ore-forming processes, Ore Geology Reviews, Volume 165, 2024, |  | CHN |  | 119.077778 | 44.508333 | [6 empty] | Approximately located from Figure 3 | Poor; 3 km | ERT generated sample_local_id | 2025-11-18
| Shuangjianzishan |  | Magmatic hydrothermal | Vein | Vein polymetallic |  |  | Ag, Pb, Zn | Wei et al., 2024 |  |  | Wei-et-al-2024-43 | open pit, underground, drill core |  |  |  |  | ore material |  |  | rock | [5 empty] | mineralisation |  |  |  | sphalerite | sp1b | [7 empty] | LA-ICPMS | RESOlution S-155 laser microprobe equipped with a Coherent COMPex Pro 193 excimer laser; Agilent 7700 quadrupole ICP-MS operated with x-type extraction lenses |  | Ablation occurred in an atmosphere of pure He, flowing at a rate of 350 ml/min. The carrier gas was mixed with argon flowing at 1.05 l/min immediately after exiting the ablation cell. Analysis of sphalerite was perform using a 29 um laser beam, laser fluence of 2.7 J/cm2 and a repetition rate of 5 Hz. The total acquisition time on the mass-spectrometer for each analysis was 90 s, with 30 s background measurement followed by 60 s of sample ablation. A set of 42 isotopes, representing chalcophile, siderophile and selected lithophile elements, were measured with the total sweep time of 0.684 sec. 55Mn, 57Fe, 59Co, 60Ni, 65Cu, 66Zn, 69Ga, 74Ge, 75As, 77Se, 95Mo, 107Ag, 111Cd, 115In, 118Sn, 121Sb, 125Te, 197Au, 202Hg, 205Tl, 208Pb and 209Bi | in-house reference material STDGL3 | 853.45 |  |  |  | 1.97 | [15 empty] | 3896.35 | [5 empty] | 3.93 | [5 empty] | 8597.81 | [9 empty] | 90411.27 |  | -99999 |  |  |  | -99999 | [7 empty] | -99999 | [13 empty] | 679.55 | [15 empty] | 40410.24 | [15 empty] | 324006.92 |  | 221.67 |  |  |  | 6.81 | [5 empty] | 203.66 | [13 empty] | 0.32 | [13 empty] | 530451.56 |  |  |  |  | 2024 | Wei Wei, Xinbiao Lv, Leonid Danyushevsky, Qingsong Wu, Xiangdong Wang, Jian Ma, Paul Olin, Jingyi Wang, Textural and chemical variations of sphalerite in the Giant Shuangjianzishan Ag-Pb-Zn deposit, South Great Xing’an Range, China: Implications for ore-forming processes, Ore Geology Reviews, Volume 165, 2024, |  | CHN |  | 119.077778 | 44.508333 | [6 empty] | Approximately located from Figure 3 | Poor; 3 km | ERT generated sample_local_id | 2025-11-18
| Shuangjianzishan |  | Magmatic hydrothermal | Vein | Vein polymetallic |  |  | Ag, Pb, Zn | Wei et al., 2024 |  |  | Wei-et-al-2024-44 | open pit, underground, drill core |  |  |  |  | ore material |  |  | rock | [5 empty] | mineralisation |  |  |  | sphalerite | sp1b | [7 empty] | LA-ICPMS | RESOlution S-155 laser microprobe equipped with a Coherent COMPex Pro 193 excimer laser; Agilent 7700 quadrupole ICP-MS operated with x-type extraction lenses |  | Ablation occurred in an atmosphere of pure He, flowing at a rate of 350 ml/min. The carrier gas was mixed with argon flowing at 1.05 l/min immediately after exiting the ablation cell. Analysis of sphalerite was perform using a 29 um laser beam, laser fluence of 2.7 J/cm2 and a repetition rate of 5 Hz. The total acquisition time on the mass-spectrometer for each analysis was 90 s, with 30 s background measurement followed by 60 s of sample ablation. A set of 42 isotopes, representing chalcophile, siderophile and selected lithophile elements, were measured with the total sweep time of 0.684 sec. 55Mn, 57Fe, 59Co, 60Ni, 65Cu, 66Zn, 69Ga, 74Ge, 75As, 77Se, 95Mo, 107Ag, 111Cd, 115In, 118Sn, 121Sb, 125Te, 197Au, 202Hg, 205Tl, 208Pb and 209Bi | in-house reference material STDGL3 | 116.16 |  |  |  | 1.08 | [15 empty] | 2977.68 | [5 empty] | 13.46 | [5 empty] | 1929.57 | [9 empty] | 81623.51 |  | -99999 |  |  |  | -99999 | [7 empty] | -99999 | [13 empty] | 799.61 | [15 empty] | 16.15 | [15 empty] | 332699.22 |  | 8.23 |  |  |  | 4.75 | [5 empty] | 76.55 | [13 empty] | 0.12 | [13 empty] | 579080.13 |  |  |  |  | 2024 | Wei Wei, Xinbiao Lv, Leonid Danyushevsky, Qingsong Wu, Xiangdong Wang, Jian Ma, Paul Olin, Jingyi Wang, Textural and chemical variations of sphalerite in the Giant Shuangjianzishan Ag-Pb-Zn deposit, South Great Xing’an Range, China: Implications for ore-forming processes, Ore Geology Reviews, Volume 165, 2024, |  | CHN |  | 119.077778 | 44.508333 | [6 empty] | Approximately located from Figure 3 | Poor; 3 km | ERT generated sample_local_id | 2025-11-18
| Shuangjianzishan |  | Magmatic hydrothermal | Vein | Vein polymetallic |  |  | Ag, Pb, Zn | Wei et al., 2024 |  |  | Wei-et-al-2024-45 | open pit, underground, drill core |  |  |  |  | ore material |  |  | rock | [5 empty] | mineralisation |  |  |  | sphalerite | sp1b | [7 empty] | LA-ICPMS | RESOlution S-155 laser microprobe equipped with a Coherent COMPex Pro 193 excimer laser; Agilent 7700 quadrupole ICP-MS operated with x-type extraction lenses |  | Ablation occurred in an atmosphere of pure He, flowing at a rate of 350 ml/min. The carrier gas was mixed with argon flowing at 1.05 l/min immediately after exiting the ablation cell. Analysis of sphalerite was perform using a 29 um laser beam, laser fluence of 2.7 J/cm2 and a repetition rate of 5 Hz. The total acquisition time on the mass-spectrometer for each analysis was 90 s, with 30 s background measurement followed by 60 s of sample ablation. A set of 42 isotopes, representing chalcophile, siderophile and selected lithophile elements, were measured with the total sweep time of 0.684 sec. 55Mn, 57Fe, 59Co, 60Ni, 65Cu, 66Zn, 69Ga, 74Ge, 75As, 77Se, 95Mo, 107Ag, 111Cd, 115In, 118Sn, 121Sb, 125Te, 197Au, 202Hg, 205Tl, 208Pb and 209Bi | in-house reference material STDGL3 | 123.14 |  |  |  | 0.96 | [15 empty] | 2720.13 | [5 empty] | 1.88 | [5 empty] | 687.01 | [9 empty] | 116262.17 |  | -99999 |  |  |  | -99999 | [7 empty] | -99999 | [13 empty] | 763.69 | [15 empty] | 0.77 | [15 empty] | 334649.22 |  | 1.29 |  |  |  | 7.05 | [5 empty] | 420.27 | [13 empty] | 0.02 | [13 empty] | 543758.38 |  |  |  |  | 2024 | Wei Wei, Xinbiao Lv, Leonid Danyushevsky, Qingsong Wu, Xiangdong Wang, Jian Ma, Paul Olin, Jingyi Wang, Textural and chemical variations of sphalerite in the Giant Shuangjianzishan Ag-Pb-Zn deposit, South Great Xing’an Range, China: Implications for ore-forming processes, Ore Geology Reviews, Volume 165, 2024, |  | CHN |  | 119.077778 | 44.508333 | [6 empty] | Approximately located from Figure 3 | Poor; 3 km | ERT generated sample_local_id | 2025-11-18
| Shuangjianzishan |  | Magmatic hydrothermal | Vein | Vein polymetallic |  |  | Ag, Pb, Zn | Wei et al., 2024 |  |  | Wei-et-al-2024-46 | open pit, underground, drill core |  |  |  |  | ore material |  |  | rock | [5 empty] | mineralisation |  |  |  | sphalerite | sp1b | [7 empty] | LA-ICPMS | RESOlution S-155 laser microprobe equipped with a Coherent COMPex Pro 193 excimer laser; Agilent 7700 quadrupole ICP-MS operated with x-type extraction lenses |  | Ablation occurred in an atmosphere of pure He, flowing at a rate of 350 ml/min. The carrier gas was mixed with argon flowing at 1.05 l/min immediately after exiting the ablation cell. Analysis of sphalerite was perform using a 29 um laser beam, laser fluence of 2.7 J/cm2 and a repetition rate of 5 Hz. The total acquisition time on the mass-spectrometer for each analysis was 90 s, with 30 s background measurement followed by 60 s of sample ablation. A set of 42 isotopes, representing chalcophile, siderophile and selected lithophile elements, were measured with the total sweep time of 0.684 sec. 55Mn, 57Fe, 59Co, 60Ni, 65Cu, 66Zn, 69Ga, 74Ge, 75As, 77Se, 95Mo, 107Ag, 111Cd, 115In, 118Sn, 121Sb, 125Te, 197Au, 202Hg, 205Tl, 208Pb and 209Bi | in-house reference material STDGL3 | 14.57 |  |  |  | 1.39 | [15 empty] | 2657.93 | [5 empty] | 1.87 | [5 empty] | 84.21 | [9 empty] | 109702.6 |  | -99999 |  |  |  | -99999 | [7 empty] | -99999 | [13 empty] | 484.43 | [15 empty] | 0.56 | [15 empty] | 334597.32 |  | 0.42 |  |  |  | 8.79 | [5 empty] | 104.6 | [13 empty] | 0.03 | [13 empty] | 552200.45 |  |  |  |  | 2024 | Wei Wei, Xinbiao Lv, Leonid Danyushevsky, Qingsong Wu, Xiangdong Wang, Jian Ma, Paul Olin, Jingyi Wang, Textural and chemical variations of sphalerite in the Giant Shuangjianzishan Ag-Pb-Zn deposit, South Great Xing’an Range, China: Implications for ore-forming processes, Ore Geology Reviews, Volume 165, 2024, |  | CHN |  | 119.077778 | 44.508333 | [6 empty] | Approximately located from Figure 3 | Poor; 3 km | ERT generated sample_local_id | 2025-11-18
| Shuangjianzishan |  | Magmatic hydrothermal | Vein | Vein polymetallic |  |  | Ag, Pb, Zn | Wei et al., 2024 |  |  | Wei-et-al-2024-47 | open pit, underground, drill core |  |  |  |  | ore material |  |  | rock | [5 empty] | mineralisation |  |  |  | sphalerite | sp1b | [7 empty] | LA-ICPMS | RESOlution S-155 laser microprobe equipped with a Coherent COMPex Pro 193 excimer laser; Agilent 7700 quadrupole ICP-MS operated with x-type extraction lenses |  | Ablation occurred in an atmosphere of pure He, flowing at a rate of 350 ml/min. The carrier gas was mixed with argon flowing at 1.05 l/min immediately after exiting the ablation cell. Analysis of sphalerite was perform using a 29 um laser beam, laser fluence of 2.7 J/cm2 and a repetition rate of 5 Hz. The total acquisition time on the mass-spectrometer for each analysis was 90 s, with 30 s background measurement followed by 60 s of sample ablation. A set of 42 isotopes, representing chalcophile, siderophile and selected lithophile elements, were measured with the total sweep time of 0.684 sec. 55Mn, 57Fe, 59Co, 60Ni, 65Cu, 66Zn, 69Ga, 74Ge, 75As, 77Se, 95Mo, 107Ag, 111Cd, 115In, 118Sn, 121Sb, 125Te, 197Au, 202Hg, 205Tl, 208Pb and 209Bi | in-house reference material STDGL3 | 1808.21 |  |  |  | 10.48 | [15 empty] | 2937.34 | [5 empty] | 9.18 | [5 empty] | 1615.22 | [9 empty] | 62907.61 |  | -99999 |  |  |  | -99999 | [7 empty] | -99999 | [13 empty] | 84.88 | [15 empty] | 2.92 | [15 empty] | 331294.2 |  | 865.15 |  |  |  | 5.67 | [5 empty] | 1753.04 | [13 empty] | 0.02 | [13 empty] | 596369.68 |  |  |  |  | 2024 | Wei Wei, Xinbiao Lv, Leonid Danyushevsky, Qingsong Wu, Xiangdong Wang, Jian Ma, Paul Olin, Jingyi Wang, Textural and chemical variations of sphalerite in the Giant Shuangjianzishan Ag-Pb-Zn deposit, South Great Xing’an Range, China: Implications for ore-forming processes, Ore Geology Reviews, Volume 165, 2024, |  | CHN |  | 119.077778 | 44.508333 | [6 empty] | Approximately located from Figure 3 | Poor; 3 km | ERT generated sample_local_id | 2025-11-18
| Shuangjianzishan |  | Magmatic hydrothermal | Vein | Vein polymetallic |  |  | Ag, Pb, Zn | Wei et al., 2024 |  |  | Wei-et-al-2024-48 | open pit, underground, drill core |  |  |  |  | ore material |  |  | rock | [5 empty] | mineralisation |  |  |  | sphalerite | sp1b | [7 empty] | LA-ICPMS | RESOlution S-155 laser microprobe equipped with a Coherent COMPex Pro 193 excimer laser; Agilent 7700 quadrupole ICP-MS operated with x-type extraction lenses |  | Ablation occurred in an atmosphere of pure He, flowing at a rate of 350 ml/min. The carrier gas was mixed with argon flowing at 1.05 l/min immediately after exiting the ablation cell. Analysis of sphalerite was perform using a 29 um laser beam, laser fluence of 2.7 J/cm2 and a repetition rate of 5 Hz. The total acquisition time on the mass-spectrometer for each analysis was 90 s, with 30 s background measurement followed by 60 s of sample ablation. A set of 42 isotopes, representing chalcophile, siderophile and selected lithophile elements, were measured with the total sweep time of 0.684 sec. 55Mn, 57Fe, 59Co, 60Ni, 65Cu, 66Zn, 69Ga, 74Ge, 75As, 77Se, 95Mo, 107Ag, 111Cd, 115In, 118Sn, 121Sb, 125Te, 197Au, 202Hg, 205Tl, 208Pb and 209Bi | in-house reference material STDGL3 | 70.5 |  |  |  | 1.03 | [15 empty] | 2929.09 | [5 empty] | 2.57 | [5 empty] | 369.16 | [9 empty] | 28471.13 |  | -99999 |  |  |  | -99999 | [7 empty] | -99999 | [13 empty] | 71.18 | [15 empty] | 3.89 | [15 empty] | 329994.2 |  | 27.23 |  |  |  | 5.93 | [5 empty] | 501.57 | [13 empty] | 0.02 | [13 empty] | 637215.87 |  |  |  |  | 2024 | Wei Wei, Xinbiao Lv, Leonid Danyushevsky, Qingsong Wu, Xiangdong Wang, Jian Ma, Paul Olin, Jingyi Wang, Textural and chemical variations of sphalerite in the Giant Shuangjianzishan Ag-Pb-Zn deposit, South Great Xing’an Range, China: Implications for ore-forming processes, Ore Geology Reviews, Volume 165, 2024, |  | CHN |  | 119.077778 | 44.508333 | [6 empty] | Approximately located from Figure 3 | Poor; 3 km | ERT generated sample_local_id | 2025-11-18
| Shuangjianzishan |  | Magmatic hydrothermal | Vein | Vein polymetallic |  |  | Ag, Pb, Zn | Wei et al., 2024 |  |  | Wei-et-al-2024-49 | open pit, underground, drill core |  |  |  |  | ore material |  |  | rock | [5 empty] | mineralisation |  |  |  | sphalerite | sp1b | [7 empty] | LA-ICPMS | RESOlution S-155 laser microprobe equipped with a Coherent COMPex Pro 193 excimer laser; Agilent 7700 quadrupole ICP-MS operated with x-type extraction lenses |  | Ablation occurred in an atmosphere of pure He, flowing at a rate of 350 ml/min. The carrier gas was mixed with argon flowing at 1.05 l/min immediately after exiting the ablation cell. Analysis of sphalerite was perform using a 29 um laser beam, laser fluence of 2.7 J/cm2 and a repetition rate of 5 Hz. The total acquisition time on the mass-spectrometer for each analysis was 90 s, with 30 s background measurement followed by 60 s of sample ablation. A set of 42 isotopes, representing chalcophile, siderophile and selected lithophile elements, were measured with the total sweep time of 0.684 sec. 55Mn, 57Fe, 59Co, 60Ni, 65Cu, 66Zn, 69Ga, 74Ge, 75As, 77Se, 95Mo, 107Ag, 111Cd, 115In, 118Sn, 121Sb, 125Te, 197Au, 202Hg, 205Tl, 208Pb and 209Bi | in-house reference material STDGL3 | 3631.67 |  |  |  | 6.33 | [15 empty] | 2969.93 | [5 empty] | 2.03 | [5 empty] | 1163.72 | [9 empty] | 48940.68 |  | -99999 |  |  |  | -99999 | [7 empty] | -99999 | [13 empty] | 959.16 | [15 empty] | 3969.34 | [15 empty] | 328697.49 |  | 1825.25 |  |  |  | 13.86 | [5 empty] | 270.18 | [13 empty] | 0.18 | [13 empty] | 606128.03 |  |  |  |  | 2024 | Wei Wei, Xinbiao Lv, Leonid Danyushevsky, Qingsong Wu, Xiangdong Wang, Jian Ma, Paul Olin, Jingyi Wang, Textural and chemical variations of sphalerite in the Giant Shuangjianzishan Ag-Pb-Zn deposit, South Great Xing’an Range, China: Implications for ore-forming processes, Ore Geology Reviews, Volume 165, 2024, |  | CHN |  | 119.077778 | 44.508333 | [6 empty] | Approximately located from Figure 3 | Poor; 3 km | ERT generated sample_local_id | 2025-11-18
| Shuangjianzishan |  | Magmatic hydrothermal | Vein | Vein polymetallic |  |  | Ag, Pb, Zn | Wei et al., 2024 |  |  | Wei-et-al-2024-50 | open pit, underground, drill core |  |  |  |  | ore material |  |  | rock | [5 empty] | mineralisation |  |  |  | sphalerite | sp1b | [7 empty] | LA-ICPMS | RESOlution S-155 laser microprobe equipped with a Coherent COMPex Pro 193 excimer laser; Agilent 7700 quadrupole ICP-MS operated with x-type extraction lenses |  | Ablation occurred in an atmosphere of pure He, flowing at a rate of 350 ml/min. The carrier gas was mixed with argon flowing at 1.05 l/min immediately after exiting the ablation cell. Analysis of sphalerite was perform using a 29 um laser beam, laser fluence of 2.7 J/cm2 and a repetition rate of 5 Hz. The total acquisition time on the mass-spectrometer for each analysis was 90 s, with 30 s background measurement followed by 60 s of sample ablation. A set of 42 isotopes, representing chalcophile, siderophile and selected lithophile elements, were measured with the total sweep time of 0.684 sec. 55Mn, 57Fe, 59Co, 60Ni, 65Cu, 66Zn, 69Ga, 74Ge, 75As, 77Se, 95Mo, 107Ag, 111Cd, 115In, 118Sn, 121Sb, 125Te, 197Au, 202Hg, 205Tl, 208Pb and 209Bi | in-house reference material STDGL3 | 1433.23 |  |  |  | 3.81 | [15 empty] | 3224.31 | [5 empty] | 7.65 | [5 empty] | 2218.77 | [9 empty] | 54379.32 |  | -99999 |  |  |  | -99999 | [7 empty] | -99999 | [13 empty] | 930 | [15 empty] | 32643.73 | [15 empty] | 323317.61 |  | 179.39 |  |  |  | 10.19 | [5 empty] | 224.99 | [13 empty] | 0.43 | [13 empty] | 580408.96 |  |  |  |  | 2024 | Wei Wei, Xinbiao Lv, Leonid Danyushevsky, Qingsong Wu, Xiangdong Wang, Jian Ma, Paul Olin, Jingyi Wang, Textural and chemical variations of sphalerite in the Giant Shuangjianzishan Ag-Pb-Zn deposit, South Great Xing’an Range, China: Implications for ore-forming processes, Ore Geology Reviews, Volume 165, 2024, |  | CHN |  | 119.077778 | 44.508333 | [6 empty] | Approximately located from Figure 3 | Poor; 3 km | ERT generated sample_local_id | 2025-11-18
| Shuangjianzishan |  | Magmatic hydrothermal | Vein | Vein polymetallic |  |  | Ag, Pb, Zn | Wei et al., 2024 |  |  | Wei-et-al-2024-51 | open pit, underground, drill core |  |  |  |  | ore material |  |  | rock | [5 empty] | mineralisation |  |  |  | sphalerite | sp2a | [7 empty] | LA-ICPMS | RESOlution S-155 laser microprobe equipped with a Coherent COMPex Pro 193 excimer laser; Agilent 7700 quadrupole ICP-MS operated with x-type extraction lenses |  | Ablation occurred in an atmosphere of pure He, flowing at a rate of 350 ml/min. The carrier gas was mixed with argon flowing at 1.05 l/min immediately after exiting the ablation cell. Analysis of sphalerite was perform using a 29 um laser beam, laser fluence of 2.7 J/cm2 and a repetition rate of 5 Hz. The total acquisition time on the mass-spectrometer for each analysis was 90 s, with 30 s background measurement followed by 60 s of sample ablation. A set of 42 isotopes, representing chalcophile, siderophile and selected lithophile elements, were measured with the total sweep time of 0.684 sec. 55Mn, 57Fe, 59Co, 60Ni, 65Cu, 66Zn, 69Ga, 74Ge, 75As, 77Se, 95Mo, 107Ag, 111Cd, 115In, 118Sn, 121Sb, 125Te, 197Au, 202Hg, 205Tl, 208Pb and 209Bi | in-house reference material STDGL3 | 60580.8 |  |  |  | 48.08 | [15 empty] | 4332.37 | [5 empty] | 2.91 | [5 empty] | 6111.41 | [9 empty] | 35034.78 |  | 8.11 |  |  |  | 1.23 | [7 empty] | 2.46 | [13 empty] | 922.27 | [15 empty] | 113.14 | [15 empty] | 331599.5 |  | 14350.1 |  |  |  | 3.46 | [5 empty] | 1135.75 | [13 empty] | 0.04 | [13 empty] | 544871.21 |  |  |  |  | 2024 | Wei Wei, Xinbiao Lv, Leonid Danyushevsky, Qingsong Wu, Xiangdong Wang, Jian Ma, Paul Olin, Jingyi Wang, Textural and chemical variations of sphalerite in the Giant Shuangjianzishan Ag-Pb-Zn deposit, South Great Xing’an Range, China: Implications for ore-forming processes, Ore Geology Reviews, Volume 165, 2024, |  | CHN |  | 119.077778 | 44.508333 | [6 empty] | Approximately located from Figure 3 | Poor; 3 km | ERT generated sample_local_id | 2025-11-18
| Shuangjianzishan |  | Magmatic hydrothermal | Vein | Vein polymetallic |  |  | Ag, Pb, Zn | Wei et al., 2024 |  |  | Wei-et-al-2024-52 | open pit, underground, drill core |  |  |  |  | ore material |  |  | rock | [5 empty] | mineralisation |  |  |  | sphalerite | sp2a | [7 empty] | LA-ICPMS | RESOlution S-155 laser microprobe equipped with a Coherent COMPex Pro 193 excimer laser; Agilent 7700 quadrupole ICP-MS operated with x-type extraction lenses |  | Ablation occurred in an atmosphere of pure He, flowing at a rate of 350 ml/min. The carrier gas was mixed with argon flowing at 1.05 l/min immediately after exiting the ablation cell. Analysis of sphalerite was perform using a 29 um laser beam, laser fluence of 2.7 J/cm2 and a repetition rate of 5 Hz. The total acquisition time on the mass-spectrometer for each analysis was 90 s, with 30 s background measurement followed by 60 s of sample ablation. A set of 42 isotopes, representing chalcophile, siderophile and selected lithophile elements, were measured with the total sweep time of 0.684 sec. 55Mn, 57Fe, 59Co, 60Ni, 65Cu, 66Zn, 69Ga, 74Ge, 75As, 77Se, 95Mo, 107Ag, 111Cd, 115In, 118Sn, 121Sb, 125Te, 197Au, 202Hg, 205Tl, 208Pb and 209Bi | in-house reference material STDGL3 | 76327.39 |  |  |  | 61.11 | [15 empty] | 3955.02 | [5 empty] | 1.1 | [5 empty] | 5640.82 | [9 empty] | 33651.61 |  | 8.29 |  |  |  | 0.97 | [7 empty] | 2.43 | [13 empty] | 635.85 | [15 empty] | 162.86 | [15 empty] | 325614.7 |  | 17348.62 |  |  |  | 3.41 | [5 empty] | 1119.01 | [13 empty] | 0.07 | [13 empty] | 534525.55 |  |  |  |  | 2024 | Wei Wei, Xinbiao Lv, Leonid Danyushevsky, Qingsong Wu, Xiangdong Wang, Jian Ma, Paul Olin, Jingyi Wang, Textural and chemical variations of sphalerite in the Giant Shuangjianzishan Ag-Pb-Zn deposit, South Great Xing’an Range, China: Implications for ore-forming processes, Ore Geology Reviews, Volume 165, 2024, |  | CHN |  | 119.077778 | 44.508333 | [6 empty] | Approximately located from Figure 3 | Poor; 3 km | ERT generated sample_local_id | 2025-11-18
| Shuangjianzishan |  | Magmatic hydrothermal | Vein | Vein polymetallic |  |  | Ag, Pb, Zn | Wei et al., 2024 |  |  | Wei-et-al-2024-53 | open pit, underground, drill core |  |  |  |  | ore material |  |  | rock | [5 empty] | mineralisation |  |  |  | sphalerite | sp2a | [7 empty] | LA-ICPMS | RESOlution S-155 laser microprobe equipped with a Coherent COMPex Pro 193 excimer laser; Agilent 7700 quadrupole ICP-MS operated with x-type extraction lenses |  | Ablation occurred in an atmosphere of pure He, flowing at a rate of 350 ml/min. The carrier gas was mixed with argon flowing at 1.05 l/min immediately after exiting the ablation cell. Analysis of sphalerite was perform using a 29 um laser beam, laser fluence of 2.7 J/cm2 and a repetition rate of 5 Hz. The total acquisition time on the mass-spectrometer for each analysis was 90 s, with 30 s background measurement followed by 60 s of sample ablation. A set of 42 isotopes, representing chalcophile, siderophile and selected lithophile elements, were measured with the total sweep time of 0.684 sec. 55Mn, 57Fe, 59Co, 60Ni, 65Cu, 66Zn, 69Ga, 74Ge, 75As, 77Se, 95Mo, 107Ag, 111Cd, 115In, 118Sn, 121Sb, 125Te, 197Au, 202Hg, 205Tl, 208Pb and 209Bi | in-house reference material STDGL3 | 64523.46 |  |  |  | 58.63 | [15 empty] | 4086.74 | [5 empty] | 1.3 | [5 empty] | 7410.06 | [9 empty] | 35123.47 |  | 8.21 |  |  |  | 0.94 | [7 empty] | 2.68 | [13 empty] | 631.89 | [15 empty] | 226.99 | [15 empty] | 324445.32 |  | 14309.99 |  |  |  | 6.29 | [5 empty] | 1251.46 | [13 empty] | 0.09 | [13 empty] | 546914.93 |  |  |  |  | 2024 | Wei Wei, Xinbiao Lv, Leonid Danyushevsky, Qingsong Wu, Xiangdong Wang, Jian Ma, Paul Olin, Jingyi Wang, Textural and chemical variations of sphalerite in the Giant Shuangjianzishan Ag-Pb-Zn deposit, South Great Xing’an Range, China: Implications for ore-forming processes, Ore Geology Reviews, Volume 165, 2024, |  | CHN |  | 119.077778 | 44.508333 | [6 empty] | Approximately located from Figure 3 | Poor; 3 km | ERT generated sample_local_id | 2025-11-18
| Shuangjianzishan |  | Magmatic hydrothermal | Vein | Vein polymetallic |  |  | Ag, Pb, Zn | Wei et al., 2024 |  |  | Wei-et-al-2024-54 | open pit, underground, drill core |  |  |  |  | ore material |  |  | rock | [5 empty] | mineralisation |  |  |  | sphalerite | sp2a | [7 empty] | LA-ICPMS | RESOlution S-155 laser microprobe equipped with a Coherent COMPex Pro 193 excimer laser; Agilent 7700 quadrupole ICP-MS operated with x-type extraction lenses |  | Ablation occurred in an atmosphere of pure He, flowing at a rate of 350 ml/min. The carrier gas was mixed with argon flowing at 1.05 l/min immediately after exiting the ablation cell. Analysis of sphalerite was perform using a 29 um laser beam, laser fluence of 2.7 J/cm2 and a repetition rate of 5 Hz. The total acquisition time on the mass-spectrometer for each analysis was 90 s, with 30 s background measurement followed by 60 s of sample ablation. A set of 42 isotopes, representing chalcophile, siderophile and selected lithophile elements, were measured with the total sweep time of 0.684 sec. 55Mn, 57Fe, 59Co, 60Ni, 65Cu, 66Zn, 69Ga, 74Ge, 75As, 77Se, 95Mo, 107Ag, 111Cd, 115In, 118Sn, 121Sb, 125Te, 197Au, 202Hg, 205Tl, 208Pb and 209Bi | in-house reference material STDGL3 | 37076.34 |  |  |  | 41.23 | [15 empty] | 4070.11 | [5 empty] | 12.97 | [5 empty] | 3798.34 | [9 empty] | 59929.2 |  | -99999 |  |  |  | -99999 | [7 empty] | -99999 | [13 empty] | 386.56 | [15 empty] | 120.26 | [15 empty] | 322129.96 |  | 17100.64 |  |  |  | 6.51 | [5 empty] | 817.17 | [13 empty] | 0.08 | [13 empty] | 555267.77 |  |  |  |  | 2024 | Wei Wei, Xinbiao Lv, Leonid Danyushevsky, Qingsong Wu, Xiangdong Wang, Jian Ma, Paul Olin, Jingyi Wang, Textural and chemical variations of sphalerite in the Giant Shuangjianzishan Ag-Pb-Zn deposit, South Great Xing’an Range, China: Implications for ore-forming processes, Ore Geology Reviews, Volume 165, 2024, |  | CHN |  | 119.077778 | 44.508333 | [6 empty] | Approximately located from Figure 3 | Poor; 3 km | ERT generated sample_local_id | 2025-11-18
| Shuangjianzishan |  | Magmatic hydrothermal | Vein | Vein polymetallic |  |  | Ag, Pb, Zn | Wei et al., 2024 |  |  | Wei-et-al-2024-55 | open pit, underground, drill core |  |  |  |  | ore material |  |  | rock | [5 empty] | mineralisation |  |  |  | sphalerite | sp2a | [7 empty] | LA-ICPMS | RESOlution S-155 laser microprobe equipped with a Coherent COMPex Pro 193 excimer laser; Agilent 7700 quadrupole ICP-MS operated with x-type extraction lenses |  | Ablation occurred in an atmosphere of pure He, flowing at a rate of 350 ml/min. The carrier gas was mixed with argon flowing at 1.05 l/min immediately after exiting the ablation cell. Analysis of sphalerite was perform using a 29 um laser beam, laser fluence of 2.7 J/cm2 and a repetition rate of 5 Hz. The total acquisition time on the mass-spectrometer for each analysis was 90 s, with 30 s background measurement followed by 60 s of sample ablation. A set of 42 isotopes, representing chalcophile, siderophile and selected lithophile elements, were measured with the total sweep time of 0.684 sec. 55Mn, 57Fe, 59Co, 60Ni, 65Cu, 66Zn, 69Ga, 74Ge, 75As, 77Se, 95Mo, 107Ag, 111Cd, 115In, 118Sn, 121Sb, 125Te, 197Au, 202Hg, 205Tl, 208Pb and 209Bi | in-house reference material STDGL3 | 64589.02 |  |  |  | 79.72 | [15 empty] | 2864.36 | [5 empty] | 0.1 | [5 empty] | 4048.82 | [9 empty] | 43638.74 |  | -99999 |  |  |  | -99999 | [7 empty] | -99999 | [13 empty] | 757.46 | [15 empty] | 357.15 | [15 empty] | 313752.18 |  | 30596.52 |  |  |  | 5.5 | [5 empty] | 2292.85 | [13 empty] | 0.11 | [13 empty] | 537749.63 |  |  |  |  | 2024 | Wei Wei, Xinbiao Lv, Leonid Danyushevsky, Qingsong Wu, Xiangdong Wang, Jian Ma, Paul Olin, Jingyi Wang, Textural and chemical variations of sphalerite in the Giant Shuangjianzishan Ag-Pb-Zn deposit, South Great Xing’an Range, China: Implications for ore-forming processes, Ore Geology Reviews, Volume 165, 2024, |  | CHN |  | 119.077778 | 44.508333 | [6 empty] | Approximately located from Figure 3 | Poor; 3 km | ERT generated sample_local_id | 2025-11-18
| Shuangjianzishan |  | Magmatic hydrothermal | Vein | Vein polymetallic |  |  | Ag, Pb, Zn | Wei et al., 2024 |  |  | Wei-et-al-2024-56 | open pit, underground, drill core |  |  |  |  | ore material |  |  | rock | [5 empty] | mineralisation |  |  |  | sphalerite | sp2a | [7 empty] | LA-ICPMS | RESOlution S-155 laser microprobe equipped with a Coherent COMPex Pro 193 excimer laser; Agilent 7700 quadrupole ICP-MS operated with x-type extraction lenses |  | Ablation occurred in an atmosphere of pure He, flowing at a rate of 350 ml/min. The carrier gas was mixed with argon flowing at 1.05 l/min immediately after exiting the ablation cell. Analysis of sphalerite was perform using a 29 um laser beam, laser fluence of 2.7 J/cm2 and a repetition rate of 5 Hz. The total acquisition time on the mass-spectrometer for each analysis was 90 s, with 30 s background measurement followed by 60 s of sample ablation. A set of 42 isotopes, representing chalcophile, siderophile and selected lithophile elements, were measured with the total sweep time of 0.684 sec. 55Mn, 57Fe, 59Co, 60Ni, 65Cu, 66Zn, 69Ga, 74Ge, 75As, 77Se, 95Mo, 107Ag, 111Cd, 115In, 118Sn, 121Sb, 125Te, 197Au, 202Hg, 205Tl, 208Pb and 209Bi | in-house reference material STDGL3 | 77266.8 |  |  |  | 69.1 | [15 empty] | 3501.11 | [5 empty] | 0.54 | [5 empty] | 3993.98 | [9 empty] | 50133.99 |  | -99999 |  |  |  | -99999 | [7 empty] | -99999 | [13 empty] | 283.92 | [15 empty] | 321.23 | [15 empty] | 311038.9 |  | 36601.62 |  |  |  | 4.91 | [5 empty] | 1561.72 | [13 empty] | 0.12 | [13 empty] | 516107.31 |  |  |  |  | 2024 | Wei Wei, Xinbiao Lv, Leonid Danyushevsky, Qingsong Wu, Xiangdong Wang, Jian Ma, Paul Olin, Jingyi Wang, Textural and chemical variations of sphalerite in the Giant Shuangjianzishan Ag-Pb-Zn deposit, South Great Xing’an Range, China: Implications for ore-forming processes, Ore Geology Reviews, Volume 165, 2024, |  | CHN |  | 119.077778 | 44.508333 | [6 empty] | Approximately located from Figure 3 | Poor; 3 km | ERT generated sample_local_id | 2025-11-18
| Shuangjianzishan |  | Magmatic hydrothermal | Vein | Vein polymetallic |  |  | Ag, Pb, Zn | Wei et al., 2024 |  |  | Wei-et-al-2024-57 | open pit, underground, drill core |  |  |  |  | ore material |  |  | rock | [5 empty] | mineralisation |  |  |  | sphalerite | sp2a | [7 empty] | LA-ICPMS | RESOlution S-155 laser microprobe equipped with a Coherent COMPex Pro 193 excimer laser; Agilent 7700 quadrupole ICP-MS operated with x-type extraction lenses |  | Ablation occurred in an atmosphere of pure He, flowing at a rate of 350 ml/min. The carrier gas was mixed with argon flowing at 1.05 l/min immediately after exiting the ablation cell. Analysis of sphalerite was perform using a 29 um laser beam, laser fluence of 2.7 J/cm2 and a repetition rate of 5 Hz. The total acquisition time on the mass-spectrometer for each analysis was 90 s, with 30 s background measurement followed by 60 s of sample ablation. A set of 42 isotopes, representing chalcophile, siderophile and selected lithophile elements, were measured with the total sweep time of 0.684 sec. 55Mn, 57Fe, 59Co, 60Ni, 65Cu, 66Zn, 69Ga, 74Ge, 75As, 77Se, 95Mo, 107Ag, 111Cd, 115In, 118Sn, 121Sb, 125Te, 197Au, 202Hg, 205Tl, 208Pb and 209Bi | in-house reference material STDGL3 | 73958.92 |  |  |  | 66.13 | [15 empty] | 3398.67 | [5 empty] | 0.51 | [5 empty] | 3526.62 | [9 empty] | 51148.93 |  | -99999 |  |  |  | -99999 | [7 empty] | -99999 | [13 empty] | 320.05 | [15 empty] | 290.3 | [15 empty] | 312066.47 |  | 33909.15 |  |  |  | 3.52 | [5 empty] | 1752.42 | [13 empty] | 0.27 | [13 empty] | 520618.94 |  |  |  |  | 2024 | Wei Wei, Xinbiao Lv, Leonid Danyushevsky, Qingsong Wu, Xiangdong Wang, Jian Ma, Paul Olin, Jingyi Wang, Textural and chemical variations of sphalerite in the Giant Shuangjianzishan Ag-Pb-Zn deposit, South Great Xing’an Range, China: Implications for ore-forming processes, Ore Geology Reviews, Volume 165, 2024, |  | CHN |  | 119.077778 | 44.508333 | [6 empty] | Approximately located from Figure 3 | Poor; 3 km | ERT generated sample_local_id | 2025-11-18
| Shuangjianzishan |  | Magmatic hydrothermal | Vein | Vein polymetallic |  |  | Ag, Pb, Zn | Wei et al., 2024 |  |  | Wei-et-al-2024-58 | open pit, underground, drill core |  |  |  |  | ore material |  |  | rock | [5 empty] | mineralisation |  |  |  | sphalerite | sp2a | [7 empty] | LA-ICPMS | RESOlution S-155 laser microprobe equipped with a Coherent COMPex Pro 193 excimer laser; Agilent 7700 quadrupole ICP-MS operated with x-type extraction lenses |  | Ablation occurred in an atmosphere of pure He, flowing at a rate of 350 ml/min. The carrier gas was mixed with argon flowing at 1.05 l/min immediately after exiting the ablation cell. Analysis of sphalerite was perform using a 29 um laser beam, laser fluence of 2.7 J/cm2 and a repetition rate of 5 Hz. The total acquisition time on the mass-spectrometer for each analysis was 90 s, with 30 s background measurement followed by 60 s of sample ablation. A set of 42 isotopes, representing chalcophile, siderophile and selected lithophile elements, were measured with the total sweep time of 0.684 sec. 55Mn, 57Fe, 59Co, 60Ni, 65Cu, 66Zn, 69Ga, 74Ge, 75As, 77Se, 95Mo, 107Ag, 111Cd, 115In, 118Sn, 121Sb, 125Te, 197Au, 202Hg, 205Tl, 208Pb and 209Bi | in-house reference material STDGL3 | 56665.72 |  |  |  | 51.07 | [15 empty] | 3192.55 | [5 empty] | 0.66 | [5 empty] | 6462.02 | [9 empty] | 52768.84 |  | -99999 |  |  |  | -99999 | [7 empty] | -99999 | [13 empty] | 319.45 | [15 empty] | 311.45 | [15 empty] | 316606.97 |  | 25957.69 |  |  |  | 3.01 | [5 empty] | 1688.02 | [13 empty] | 0.2 | [13 empty] | 536599.87 |  |  |  |  | 2024 | Wei Wei, Xinbiao Lv, Leonid Danyushevsky, Qingsong Wu, Xiangdong Wang, Jian Ma, Paul Olin, Jingyi Wang, Textural and chemical variations of sphalerite in the Giant Shuangjianzishan Ag-Pb-Zn deposit, South Great Xing’an Range, China: Implications for ore-forming processes, Ore Geology Reviews, Volume 165, 2024, |  | CHN |  | 119.077778 | 44.508333 | [6 empty] | Approximately located from Figure 3 | Poor; 3 km | ERT generated sample_local_id | 2025-11-18
| Shuangjianzishan |  | Magmatic hydrothermal | Vein | Vein polymetallic |  |  | Ag, Pb, Zn | Wei et al., 2024 |  |  | Wei-et-al-2024-59 | open pit, underground, drill core |  |  |  |  | ore material |  |  | rock | [5 empty] | mineralisation |  |  |  | sphalerite | sp2a | [7 empty] | LA-ICPMS | RESOlution S-155 laser microprobe equipped with a Coherent COMPex Pro 193 excimer laser; Agilent 7700 quadrupole ICP-MS operated with x-type extraction lenses |  | Ablation occurred in an atmosphere of pure He, flowing at a rate of 350 ml/min. The carrier gas was mixed with argon flowing at 1.05 l/min immediately after exiting the ablation cell. Analysis of sphalerite was perform using a 29 um laser beam, laser fluence of 2.7 J/cm2 and a repetition rate of 5 Hz. The total acquisition time on the mass-spectrometer for each analysis was 90 s, with 30 s background measurement followed by 60 s of sample ablation. A set of 42 isotopes, representing chalcophile, siderophile and selected lithophile elements, were measured with the total sweep time of 0.684 sec. 55Mn, 57Fe, 59Co, 60Ni, 65Cu, 66Zn, 69Ga, 74Ge, 75As, 77Se, 95Mo, 107Ag, 111Cd, 115In, 118Sn, 121Sb, 125Te, 197Au, 202Hg, 205Tl, 208Pb and 209Bi | in-house reference material STDGL3 | 29290.6 |  |  |  | 80.47 | [15 empty] | 2900.45 | [5 empty] | 0.32 | [5 empty] | 4863.49 | [9 empty] | 38988.99 |  | -99999 |  |  |  | -99999 | [7 empty] | -99999 | [13 empty] | 816.54 | [15 empty] | 13038.87 | [15 empty] | 319579.96 |  | 13853.15 |  |  |  | 4.99 | [5 empty] | 3837.34 | [13 empty] | 0.58 | [13 empty] | 573514.23 |  |  |  |  | 2024 | Wei Wei, Xinbiao Lv, Leonid Danyushevsky, Qingsong Wu, Xiangdong Wang, Jian Ma, Paul Olin, Jingyi Wang, Textural and chemical variations of sphalerite in the Giant Shuangjianzishan Ag-Pb-Zn deposit, South Great Xing’an Range, China: Implications for ore-forming processes, Ore Geology Reviews, Volume 165, 2024, |  | CHN |  | 119.077778 | 44.508333 | [6 empty] | Approximately located from Figure 3 | Poor; 3 km | ERT generated sample_local_id | 2025-11-18
| Shuangjianzishan |  | Magmatic hydrothermal | Vein | Vein polymetallic |  |  | Ag, Pb, Zn | Wei et al., 2024 |  |  | Wei-et-al-2024-60 | open pit, underground, drill core |  |  |  |  | ore material |  |  | rock | [5 empty] | mineralisation |  |  |  | sphalerite | sp2a | [7 empty] | LA-ICPMS | RESOlution S-155 laser microprobe equipped with a Coherent COMPex Pro 193 excimer laser; Agilent 7700 quadrupole ICP-MS operated with x-type extraction lenses |  | Ablation occurred in an atmosphere of pure He, flowing at a rate of 350 ml/min. The carrier gas was mixed with argon flowing at 1.05 l/min immediately after exiting the ablation cell. Analysis of sphalerite was perform using a 29 um laser beam, laser fluence of 2.7 J/cm2 and a repetition rate of 5 Hz. The total acquisition time on the mass-spectrometer for each analysis was 90 s, with 30 s background measurement followed by 60 s of sample ablation. A set of 42 isotopes, representing chalcophile, siderophile and selected lithophile elements, were measured with the total sweep time of 0.684 sec. 55Mn, 57Fe, 59Co, 60Ni, 65Cu, 66Zn, 69Ga, 74Ge, 75As, 77Se, 95Mo, 107Ag, 111Cd, 115In, 118Sn, 121Sb, 125Te, 197Au, 202Hg, 205Tl, 208Pb and 209Bi | in-house reference material STDGL3 | 81658.67 |  |  |  | 108.84 | [15 empty] | 2926.52 | [5 empty] | 0.08 | [5 empty] | 2931.01 | [9 empty] | 30736.16 |  | -99999 |  |  |  | -99999 | [7 empty] | -99999 | [13 empty] | 415.77 | [15 empty] | 892.34 | [15 empty] | 308293.37 |  | 38445.1 |  |  |  | 20.42 | [5 empty] | 2979.81 | [13 empty] | 0.31 | [13 empty] | 531023.12 |  |  |  |  | 2024 | Wei Wei, Xinbiao Lv, Leonid Danyushevsky, Qingsong Wu, Xiangdong Wang, Jian Ma, Paul Olin, Jingyi Wang, Textural and chemical variations of sphalerite in the Giant Shuangjianzishan Ag-Pb-Zn deposit, South Great Xing’an Range, China: Implications for ore-forming processes, Ore Geology Reviews, Volume 165, 2024, |  | CHN |  | 119.077778 | 44.508333 | [6 empty] | Approximately located from Figure 3 | Poor; 3 km | ERT generated sample_local_id | 2025-11-18
| Shuangjianzishan |  | Magmatic hydrothermal | Vein | Vein polymetallic |  |  | Ag, Pb, Zn | Wei et al., 2024 |  |  | Wei-et-al-2024-61 | open pit, underground, drill core |  |  |  |  | ore material |  |  | rock | [5 empty] | mineralisation |  |  |  | sphalerite | sp2a | [7 empty] | LA-ICPMS | RESOlution S-155 laser microprobe equipped with a Coherent COMPex Pro 193 excimer laser; Agilent 7700 quadrupole ICP-MS operated with x-type extraction lenses |  | Ablation occurred in an atmosphere of pure He, flowing at a rate of 350 ml/min. The carrier gas was mixed with argon flowing at 1.05 l/min immediately after exiting the ablation cell. Analysis of sphalerite was perform using a 29 um laser beam, laser fluence of 2.7 J/cm2 and a repetition rate of 5 Hz. The total acquisition time on the mass-spectrometer for each analysis was 90 s, with 30 s background measurement followed by 60 s of sample ablation. A set of 42 isotopes, representing chalcophile, siderophile and selected lithophile elements, were measured with the total sweep time of 0.684 sec. 55Mn, 57Fe, 59Co, 60Ni, 65Cu, 66Zn, 69Ga, 74Ge, 75As, 77Se, 95Mo, 107Ag, 111Cd, 115In, 118Sn, 121Sb, 125Te, 197Au, 202Hg, 205Tl, 208Pb and 209Bi | in-house reference material STDGL3 | 84185.79 |  |  |  | 108.29 | [15 empty] | 2630.93 | [5 empty] | 0.13 | [5 empty] | 3116.53 | [9 empty] | 33569.09 |  | -99999 |  |  |  | -99999 | [7 empty] | -99999 | [13 empty] | 382.49 | [15 empty] | 1907.21 | [15 empty] | 307703.86 |  | 36585.95 |  |  |  | 8.16 | [5 empty] | 2156.88 | [13 empty] | 0.31 | [13 empty] | 527139.79 |  |  |  |  | 2024 | Wei Wei, Xinbiao Lv, Leonid Danyushevsky, Qingsong Wu, Xiangdong Wang, Jian Ma, Paul Olin, Jingyi Wang, Textural and chemical variations of sphalerite in the Giant Shuangjianzishan Ag-Pb-Zn deposit, South Great Xing’an Range, China: Implications for ore-forming processes, Ore Geology Reviews, Volume 165, 2024, |  | CHN |  | 119.077778 | 44.508333 | [6 empty] | Approximately located from Figure 3 | Poor; 3 km | ERT generated sample_local_id | 2025-11-18
| Shuangjianzishan |  | Magmatic hydrothermal | Vein | Vein polymetallic |  |  | Ag, Pb, Zn | Wei et al., 2024 |  |  | Wei-et-al-2024-62 | open pit, underground, drill core |  |  |  |  | ore material |  |  | rock | [5 empty] | mineralisation |  |  |  | sphalerite | sp2a | [7 empty] | LA-ICPMS | RESOlution S-155 laser microprobe equipped with a Coherent COMPex Pro 193 excimer laser; Agilent 7700 quadrupole ICP-MS operated with x-type extraction lenses |  | Ablation occurred in an atmosphere of pure He, flowing at a rate of 350 ml/min. The carrier gas was mixed with argon flowing at 1.05 l/min immediately after exiting the ablation cell. Analysis of sphalerite was perform using a 29 um laser beam, laser fluence of 2.7 J/cm2 and a repetition rate of 5 Hz. The total acquisition time on the mass-spectrometer for each analysis was 90 s, with 30 s background measurement followed by 60 s of sample ablation. A set of 42 isotopes, representing chalcophile, siderophile and selected lithophile elements, were measured with the total sweep time of 0.684 sec. 55Mn, 57Fe, 59Co, 60Ni, 65Cu, 66Zn, 69Ga, 74Ge, 75As, 77Se, 95Mo, 107Ag, 111Cd, 115In, 118Sn, 121Sb, 125Te, 197Au, 202Hg, 205Tl, 208Pb and 209Bi | in-house reference material STDGL3 | 48656.46 |  |  |  | 54.61 | [15 empty] | 2427.7 | [5 empty] | 0.43 | [5 empty] | 7077.46 | [9 empty] | 68682.05 |  | -99999 |  |  |  | -99999 | [7 empty] | -99999 | [13 empty] | 1323.88 | [15 empty] | 20011.57 | [15 empty] | 299934.02 |  | 17855.92 |  |  |  | 23.2 | [5 empty] | 19812.07 | [13 empty] | 2.86 | [13 empty] | 476815.25 |  |  |  |  | 2024 | Wei Wei, Xinbiao Lv, Leonid Danyushevsky, Qingsong Wu, Xiangdong Wang, Jian Ma, Paul Olin, Jingyi Wang, Textural and chemical variations of sphalerite in the Giant Shuangjianzishan Ag-Pb-Zn deposit, South Great Xing’an Range, China: Implications for ore-forming processes, Ore Geology Reviews, Volume 165, 2024, |  | CHN |  | 119.077778 | 44.508333 | [6 empty] | Approximately located from Figure 3 | Poor; 3 km | ERT generated sample_local_id | 2025-11-18
| Shuangjianzishan |  | Magmatic hydrothermal | Vein | Vein polymetallic |  |  | Ag, Pb, Zn | Wei et al., 2024 |  |  | Wei-et-al-2024-63 | open pit, underground, drill core |  |  |  |  | ore material |  |  | rock | [5 empty] | mineralisation |  |  |  | sphalerite | sp2a | [7 empty] | LA-ICPMS | RESOlution S-155 laser microprobe equipped with a Coherent COMPex Pro 193 excimer laser; Agilent 7700 quadrupole ICP-MS operated with x-type extraction lenses |  | Ablation occurred in an atmosphere of pure He, flowing at a rate of 350 ml/min. The carrier gas was mixed with argon flowing at 1.05 l/min immediately after exiting the ablation cell. Analysis of sphalerite was perform using a 29 um laser beam, laser fluence of 2.7 J/cm2 and a repetition rate of 5 Hz. The total acquisition time on the mass-spectrometer for each analysis was 90 s, with 30 s background measurement followed by 60 s of sample ablation. A set of 42 isotopes, representing chalcophile, siderophile and selected lithophile elements, were measured with the total sweep time of 0.684 sec. 55Mn, 57Fe, 59Co, 60Ni, 65Cu, 66Zn, 69Ga, 74Ge, 75As, 77Se, 95Mo, 107Ag, 111Cd, 115In, 118Sn, 121Sb, 125Te, 197Au, 202Hg, 205Tl, 208Pb and 209Bi | in-house reference material STDGL3 | 31891.63 |  |  |  | 30.64 | [15 empty] | 2422.97 | [5 empty] | 14.44 | [5 empty] | 6382.7 | [9 empty] | 36469.04 |  | -99999 |  |  |  | -99999 | [7 empty] | -99999 | [13 empty] | 324.53 | [15 empty] | 501.69 | [15 empty] | 322109.94 |  | 12915.56 |  |  |  | 53.56 | [5 empty] | 2054.23 | [13 empty] | 0.74 | [13 empty] | 585160 |  |  |  |  | 2024 | Wei Wei, Xinbiao Lv, Leonid Danyushevsky, Qingsong Wu, Xiangdong Wang, Jian Ma, Paul Olin, Jingyi Wang, Textural and chemical variations of sphalerite in the Giant Shuangjianzishan Ag-Pb-Zn deposit, South Great Xing’an Range, China: Implications for ore-forming processes, Ore Geology Reviews, Volume 165, 2024, |  | CHN |  | 119.077778 | 44.508333 | [6 empty] | Approximately located from Figure 3 | Poor; 3 km | ERT generated sample_local_id | 2025-11-18
| Shuangjianzishan |  | Magmatic hydrothermal | Vein | Vein polymetallic |  |  | Ag, Pb, Zn | Wei et al., 2024 |  |  | Wei-et-al-2024-64 | open pit, underground, drill core |  |  |  |  | ore material |  |  | rock | [5 empty] | mineralisation |  |  |  | sphalerite | sp2a | [7 empty] | LA-ICPMS | RESOlution S-155 laser microprobe equipped with a Coherent COMPex Pro 193 excimer laser; Agilent 7700 quadrupole ICP-MS operated with x-type extraction lenses |  | Ablation occurred in an atmosphere of pure He, flowing at a rate of 350 ml/min. The carrier gas was mixed with argon flowing at 1.05 l/min immediately after exiting the ablation cell. Analysis of sphalerite was perform using a 29 um laser beam, laser fluence of 2.7 J/cm2 and a repetition rate of 5 Hz. The total acquisition time on the mass-spectrometer for each analysis was 90 s, with 30 s background measurement followed by 60 s of sample ablation. A set of 42 isotopes, representing chalcophile, siderophile and selected lithophile elements, were measured with the total sweep time of 0.684 sec. 55Mn, 57Fe, 59Co, 60Ni, 65Cu, 66Zn, 69Ga, 74Ge, 75As, 77Se, 95Mo, 107Ag, 111Cd, 115In, 118Sn, 121Sb, 125Te, 197Au, 202Hg, 205Tl, 208Pb and 209Bi | in-house reference material STDGL3 | 13557.94 |  |  |  | 10.85 | [15 empty] | 2980.54 | [5 empty] | 14.74 | [5 empty] | 9107.23 | [9 empty] | 62599.42 |  | -99999 |  |  |  | -99999 | [7 empty] | -99999 | [13 empty] | 165.36 | [15 empty] | 86.72 | [15 empty] | 327020.99 |  | 9097.87 |  |  |  | 4.89 | [5 empty] | 9196.09 | [13 empty] | 0.03 | [13 empty] | 565971.43 |  |  |  |  | 2024 | Wei Wei, Xinbiao Lv, Leonid Danyushevsky, Qingsong Wu, Xiangdong Wang, Jian Ma, Paul Olin, Jingyi Wang, Textural and chemical variations of sphalerite in the Giant Shuangjianzishan Ag-Pb-Zn deposit, South Great Xing’an Range, China: Implications for ore-forming processes, Ore Geology Reviews, Volume 165, 2024, |  | CHN |  | 119.077778 | 44.508333 | [6 empty] | Approximately located from Figure 3 | Poor; 3 km | ERT generated sample_local_id | 2025-11-18
| Shuangjianzishan |  | Magmatic hydrothermal | Vein | Vein polymetallic |  |  | Ag, Pb, Zn | Wei et al., 2024 |  |  | Wei-et-al-2024-65 | open pit, underground, drill core |  |  |  |  | ore material |  |  | rock | [5 empty] | mineralisation |  |  |  | sphalerite | sp2a | [7 empty] | LA-ICPMS | RESOlution S-155 laser microprobe equipped with a Coherent COMPex Pro 193 excimer laser; Agilent 7700 quadrupole ICP-MS operated with x-type extraction lenses |  | Ablation occurred in an atmosphere of pure He, flowing at a rate of 350 ml/min. The carrier gas was mixed with argon flowing at 1.05 l/min immediately after exiting the ablation cell. Analysis of sphalerite was perform using a 29 um laser beam, laser fluence of 2.7 J/cm2 and a repetition rate of 5 Hz. The total acquisition time on the mass-spectrometer for each analysis was 90 s, with 30 s background measurement followed by 60 s of sample ablation. A set of 42 isotopes, representing chalcophile, siderophile and selected lithophile elements, were measured with the total sweep time of 0.684 sec. 55Mn, 57Fe, 59Co, 60Ni, 65Cu, 66Zn, 69Ga, 74Ge, 75As, 77Se, 95Mo, 107Ag, 111Cd, 115In, 118Sn, 121Sb, 125Te, 197Au, 202Hg, 205Tl, 208Pb and 209Bi | in-house reference material STDGL3 | 20891.55 |  |  |  | 0.91 | [15 empty] | 3151.41 | [5 empty] | 11.51 | [5 empty] | 8421.47 | [9 empty] | 77619.85 |  | -99999 |  |  |  | -99999 | [7 empty] | -99999 | [13 empty] | 960.91 | [15 empty] | 466.93 | [15 empty] | 327668.44 |  | 39.86 |  |  |  | 11.85 | [5 empty] | 1414.41 | [13 empty] | 0.32 | [13 empty] | 559953.33 |  |  |  |  | 2024 | Wei Wei, Xinbiao Lv, Leonid Danyushevsky, Qingsong Wu, Xiangdong Wang, Jian Ma, Paul Olin, Jingyi Wang, Textural and chemical variations of sphalerite in the Giant Shuangjianzishan Ag-Pb-Zn deposit, South Great Xing’an Range, China: Implications for ore-forming processes, Ore Geology Reviews, Volume 165, 2024, |  | CHN |  | 119.077778 | 44.508333 | [6 empty] | Approximately located from Figure 3 | Poor; 3 km | ERT generated sample_local_id | 2025-11-18
| Shuangjianzishan |  | Magmatic hydrothermal | Vein | Vein polymetallic |  |  | Ag, Pb, Zn | Wei et al., 2024 |  |  | Wei-et-al-2024-66 | open pit, underground, drill core |  |  |  |  | ore material |  |  | rock | [5 empty] | mineralisation |  |  |  | sphalerite | sp2a | [7 empty] | LA-ICPMS | RESOlution S-155 laser microprobe equipped with a Coherent COMPex Pro 193 excimer laser; Agilent 7700 quadrupole ICP-MS operated with x-type extraction lenses |  | Ablation occurred in an atmosphere of pure He, flowing at a rate of 350 ml/min. The carrier gas was mixed with argon flowing at 1.05 l/min immediately after exiting the ablation cell. Analysis of sphalerite was perform using a 29 um laser beam, laser fluence of 2.7 J/cm2 and a repetition rate of 5 Hz. The total acquisition time on the mass-spectrometer for each analysis was 90 s, with 30 s background measurement followed by 60 s of sample ablation. A set of 42 isotopes, representing chalcophile, siderophile and selected lithophile elements, were measured with the total sweep time of 0.684 sec. 55Mn, 57Fe, 59Co, 60Ni, 65Cu, 66Zn, 69Ga, 74Ge, 75As, 77Se, 95Mo, 107Ag, 111Cd, 115In, 118Sn, 121Sb, 125Te, 197Au, 202Hg, 205Tl, 208Pb and 209Bi | in-house reference material STDGL3 | 15571.07 |  |  |  | 6.82 | [15 empty] | 2988.7 | [5 empty] | 10.96 | [5 empty] | 51984.59 | [9 empty] | 76700.24 |  | -99999 |  |  |  | -99999 | [7 empty] | -99999 | [13 empty] | 1566.23 | [15 empty] | 50466.1 | [15 empty] | 316974.59 |  | 165.73 |  |  |  | 20.1 | [5 empty] | 3690.79 | [13 empty] | 2.17 | [13 empty] | 478340.14 |  |  |  |  | 2024 | Wei Wei, Xinbiao Lv, Leonid Danyushevsky, Qingsong Wu, Xiangdong Wang, Jian Ma, Paul Olin, Jingyi Wang, Textural and chemical variations of sphalerite in the Giant Shuangjianzishan Ag-Pb-Zn deposit, South Great Xing’an Range, China: Implications for ore-forming processes, Ore Geology Reviews, Volume 165, 2024, |  | CHN |  | 119.077778 | 44.508333 | [6 empty] | Approximately located from Figure 3 | Poor; 3 km | ERT generated sample_local_id | 2025-11-18
| Shuangjianzishan |  | Magmatic hydrothermal | Vein | Vein polymetallic |  |  | Ag, Pb, Zn | Wei et al., 2024 |  |  | Wei-et-al-2024-67 | open pit, underground, drill core |  |  |  |  | ore material |  |  | rock | [5 empty] | mineralisation |  |  |  | sphalerite | sp2a | [7 empty] | LA-ICPMS | RESOlution S-155 laser microprobe equipped with a Coherent COMPex Pro 193 excimer laser; Agilent 7700 quadrupole ICP-MS operated with x-type extraction lenses |  | Ablation occurred in an atmosphere of pure He, flowing at a rate of 350 ml/min. The carrier gas was mixed with argon flowing at 1.05 l/min immediately after exiting the ablation cell. Analysis of sphalerite was perform using a 29 um laser beam, laser fluence of 2.7 J/cm2 and a repetition rate of 5 Hz. The total acquisition time on the mass-spectrometer for each analysis was 90 s, with 30 s background measurement followed by 60 s of sample ablation. A set of 42 isotopes, representing chalcophile, siderophile and selected lithophile elements, were measured with the total sweep time of 0.684 sec. 55Mn, 57Fe, 59Co, 60Ni, 65Cu, 66Zn, 69Ga, 74Ge, 75As, 77Se, 95Mo, 107Ag, 111Cd, 115In, 118Sn, 121Sb, 125Te, 197Au, 202Hg, 205Tl, 208Pb and 209Bi | in-house reference material STDGL3 | 11188.02 |  |  |  | 3.76 | [15 empty] | 2866.53 | [5 empty] | 11.76 | [5 empty] | 56119.91 | [9 empty] | 80309.31 |  | -99999 |  |  |  | -99999 | [7 empty] | -99999 | [13 empty] | 1597.29 | [15 empty] | 87693.4 | [15 empty] | 310013.4 |  | 186.38 |  |  |  | 4.63 | [5 empty] | 637.22 | [13 empty] | 2.48 | [13 empty] | 447059.98 |  |  |  |  | 2024 | Wei Wei, Xinbiao Lv, Leonid Danyushevsky, Qingsong Wu, Xiangdong Wang, Jian Ma, Paul Olin, Jingyi Wang, Textural and chemical variations of sphalerite in the Giant Shuangjianzishan Ag-Pb-Zn deposit, South Great Xing’an Range, China: Implications for ore-forming processes, Ore Geology Reviews, Volume 165, 2024, |  | CHN |  | 119.077778 | 44.508333 | [6 empty] | Approximately located from Figure 3 | Poor; 3 km | ERT generated sample_local_id | 2025-11-18
| Shuangjianzishan |  | Magmatic hydrothermal | Vein | Vein polymetallic |  |  | Ag, Pb, Zn | Wei et al., 2024 |  |  | Wei-et-al-2024-68 | open pit, underground, drill core |  |  |  |  | ore material |  |  | rock | [5 empty] | mineralisation |  |  |  | sphalerite | sp2a | [7 empty] | LA-ICPMS | RESOlution S-155 laser microprobe equipped with a Coherent COMPex Pro 193 excimer laser; Agilent 7700 quadrupole ICP-MS operated with x-type extraction lenses |  | Ablation occurred in an atmosphere of pure He, flowing at a rate of 350 ml/min. The carrier gas was mixed with argon flowing at 1.05 l/min immediately after exiting the ablation cell. Analysis of sphalerite was perform using a 29 um laser beam, laser fluence of 2.7 J/cm2 and a repetition rate of 5 Hz. The total acquisition time on the mass-spectrometer for each analysis was 90 s, with 30 s background measurement followed by 60 s of sample ablation. A set of 42 isotopes, representing chalcophile, siderophile and selected lithophile elements, were measured with the total sweep time of 0.684 sec. 55Mn, 57Fe, 59Co, 60Ni, 65Cu, 66Zn, 69Ga, 74Ge, 75As, 77Se, 95Mo, 107Ag, 111Cd, 115In, 118Sn, 121Sb, 125Te, 197Au, 202Hg, 205Tl, 208Pb and 209Bi | in-house reference material STDGL3 | 1704.32 |  |  |  | 4.62 | [15 empty] | 4344.82 | [5 empty] | 3.77 | [5 empty] | 4324.87 | [9 empty] | 78060.91 |  | 3.41 |  |  |  | 1.45 | [7 empty] | 6.2 | [13 empty] | 1448.42 | [15 empty] | 205.79 | [15 empty] | 374037.72 |  | 333.13 |  |  |  | 2.94 | [5 empty] | 2926.26 | [13 empty] | 1 | [13 empty] | 531473.82 |  |  |  |  | 2024 | Wei Wei, Xinbiao Lv, Leonid Danyushevsky, Qingsong Wu, Xiangdong Wang, Jian Ma, Paul Olin, Jingyi Wang, Textural and chemical variations of sphalerite in the Giant Shuangjianzishan Ag-Pb-Zn deposit, South Great Xing’an Range, China: Implications for ore-forming processes, Ore Geology Reviews, Volume 165, 2024, |  | CHN |  | 119.077778 | 44.508333 | [6 empty] | Approximately located from Figure 3 | Poor; 3 km | ERT generated sample_local_id | 2025-11-18
| Shuangjianzishan |  | Magmatic hydrothermal | Vein | Vein polymetallic |  |  | Ag, Pb, Zn | Wei et al., 2024 |  |  | Wei-et-al-2024-69 | open pit, underground, drill core |  |  |  |  | ore material |  |  | rock | [5 empty] | mineralisation |  |  |  | sphalerite | sp2a | [7 empty] | LA-ICPMS | RESOlution S-155 laser microprobe equipped with a Coherent COMPex Pro 193 excimer laser; Agilent 7700 quadrupole ICP-MS operated with x-type extraction lenses |  | Ablation occurred in an atmosphere of pure He, flowing at a rate of 350 ml/min. The carrier gas was mixed with argon flowing at 1.05 l/min immediately after exiting the ablation cell. Analysis of sphalerite was perform using a 29 um laser beam, laser fluence of 2.7 J/cm2 and a repetition rate of 5 Hz. The total acquisition time on the mass-spectrometer for each analysis was 90 s, with 30 s background measurement followed by 60 s of sample ablation. A set of 42 isotopes, representing chalcophile, siderophile and selected lithophile elements, were measured with the total sweep time of 0.684 sec. 55Mn, 57Fe, 59Co, 60Ni, 65Cu, 66Zn, 69Ga, 74Ge, 75As, 77Se, 95Mo, 107Ag, 111Cd, 115In, 118Sn, 121Sb, 125Te, 197Au, 202Hg, 205Tl, 208Pb and 209Bi | in-house reference material STDGL3 | 4404.19 |  |  |  | 10.04 | [15 empty] | 3975.25 | [5 empty] | 6.66 | [5 empty] | 2508.03 | [9 empty] | 93224.13 |  | 4.76 |  |  |  | 8.44 | [7 empty] | 0.5 | [13 empty] | 1421.45 | [15 empty] | 446.77 | [15 empty] | 381519.37 |  | 1867.82 |  |  |  | 6.3 | [5 empty] | 232.33 | [13 empty] | 0.39 | [13 empty] | 509675.46 |  |  |  |  | 2024 | Wei Wei, Xinbiao Lv, Leonid Danyushevsky, Qingsong Wu, Xiangdong Wang, Jian Ma, Paul Olin, Jingyi Wang, Textural and chemical variations of sphalerite in the Giant Shuangjianzishan Ag-Pb-Zn deposit, South Great Xing’an Range, China: Implications for ore-forming processes, Ore Geology Reviews, Volume 165, 2024, |  | CHN |  | 119.077778 | 44.508333 | [6 empty] | Approximately located from Figure 3 | Poor; 3 km | ERT generated sample_local_id | 2025-11-18
| Shuangjianzishan |  | Magmatic hydrothermal | Vein | Vein polymetallic |  |  | Ag, Pb, Zn | Wei et al., 2024 |  |  | Wei-et-al-2024-70 | open pit, underground, drill core |  |  |  |  | ore material |  |  | rock | [5 empty] | mineralisation |  |  |  | sphalerite | sp2a | [7 empty] | LA-ICPMS | RESOlution S-155 laser microprobe equipped with a Coherent COMPex Pro 193 excimer laser; Agilent 7700 quadrupole ICP-MS operated with x-type extraction lenses |  | Ablation occurred in an atmosphere of pure He, flowing at a rate of 350 ml/min. The carrier gas was mixed with argon flowing at 1.05 l/min immediately after exiting the ablation cell. Analysis of sphalerite was perform using a 29 um laser beam, laser fluence of 2.7 J/cm2 and a repetition rate of 5 Hz. The total acquisition time on the mass-spectrometer for each analysis was 90 s, with 30 s background measurement followed by 60 s of sample ablation. A set of 42 isotopes, representing chalcophile, siderophile and selected lithophile elements, were measured with the total sweep time of 0.684 sec. 55Mn, 57Fe, 59Co, 60Ni, 65Cu, 66Zn, 69Ga, 74Ge, 75As, 77Se, 95Mo, 107Ag, 111Cd, 115In, 118Sn, 121Sb, 125Te, 197Au, 202Hg, 205Tl, 208Pb and 209Bi | in-house reference material STDGL3 | 3277.26 |  |  |  | 4.31 | [15 empty] | 4354.25 | [5 empty] | 30.34 | [5 empty] | 1254.89 | [9 empty] | 61723.49 |  | 4.15 |  |  |  | 0.78 | [7 empty] | 1.34 | [13 empty] | 1497.37 | [15 empty] | 10945.91 | [15 empty] | 343289.07 |  | 654.4 |  |  |  | 2.68 | [5 empty] | 589.34 | [13 empty] | 0.27 | [13 empty] | 571253.92 |  |  |  |  | 2024 | Wei Wei, Xinbiao Lv, Leonid Danyushevsky, Qingsong Wu, Xiangdong Wang, Jian Ma, Paul Olin, Jingyi Wang, Textural and chemical variations of sphalerite in the Giant Shuangjianzishan Ag-Pb-Zn deposit, South Great Xing’an Range, China: Implications for ore-forming processes, Ore Geology Reviews, Volume 165, 2024, |  | CHN |  | 119.077778 | 44.508333 | [6 empty] | Approximately located from Figure 3 | Poor; 3 km | ERT generated sample_local_id | 2025-11-18
| Shuangjianzishan |  | Magmatic hydrothermal | Vein | Vein polymetallic |  |  | Ag, Pb, Zn | Wei et al., 2024 |  |  | Wei-et-al-2024-71 | open pit, underground, drill core |  |  |  |  | ore material |  |  | rock | [5 empty] | mineralisation |  |  |  | sphalerite | sp2a | [7 empty] | LA-ICPMS | RESOlution S-155 laser microprobe equipped with a Coherent COMPex Pro 193 excimer laser; Agilent 7700 quadrupole ICP-MS operated with x-type extraction lenses |  | Ablation occurred in an atmosphere of pure He, flowing at a rate of 350 ml/min. The carrier gas was mixed with argon flowing at 1.05 l/min immediately after exiting the ablation cell. Analysis of sphalerite was perform using a 29 um laser beam, laser fluence of 2.7 J/cm2 and a repetition rate of 5 Hz. The total acquisition time on the mass-spectrometer for each analysis was 90 s, with 30 s background measurement followed by 60 s of sample ablation. A set of 42 isotopes, representing chalcophile, siderophile and selected lithophile elements, were measured with the total sweep time of 0.684 sec. 55Mn, 57Fe, 59Co, 60Ni, 65Cu, 66Zn, 69Ga, 74Ge, 75As, 77Se, 95Mo, 107Ag, 111Cd, 115In, 118Sn, 121Sb, 125Te, 197Au, 202Hg, 205Tl, 208Pb and 209Bi | in-house reference material STDGL3 | 8279.5 |  |  |  | 7.35 | [15 empty] | 3386.23 | [5 empty] | 9.86 | [5 empty] | 13060.03 | [9 empty] | 82225.92 |  | 2.62 |  |  |  | 1.29 | [7 empty] | 3.59 | [13 empty] | 1405.11 | [15 empty] | 124.14 | [15 empty] | 355325.47 |  | 1433.3 |  |  |  | 1.86 | [5 empty] | 1669.95 | [13 empty] | 0.14 | [13 empty] | 532522.38 |  |  |  |  | 2024 | Wei Wei, Xinbiao Lv, Leonid Danyushevsky, Qingsong Wu, Xiangdong Wang, Jian Ma, Paul Olin, Jingyi Wang, Textural and chemical variations of sphalerite in the Giant Shuangjianzishan Ag-Pb-Zn deposit, South Great Xing’an Range, China: Implications for ore-forming processes, Ore Geology Reviews, Volume 165, 2024, |  | CHN |  | 119.077778 | 44.508333 | [6 empty] | Approximately located from Figure 3 | Poor; 3 km | ERT generated sample_local_id | 2025-11-18
| Shuangjianzishan |  | Magmatic hydrothermal | Vein | Vein polymetallic |  |  | Ag, Pb, Zn | Wei et al., 2024 |  |  | Wei-et-al-2024-72 | open pit, underground, drill core |  |  |  |  | ore material |  |  | rock | [5 empty] | mineralisation |  |  |  | sphalerite | sp2a | [7 empty] | LA-ICPMS | RESOlution S-155 laser microprobe equipped with a Coherent COMPex Pro 193 excimer laser; Agilent 7700 quadrupole ICP-MS operated with x-type extraction lenses |  | Ablation occurred in an atmosphere of pure He, flowing at a rate of 350 ml/min. The carrier gas was mixed with argon flowing at 1.05 l/min immediately after exiting the ablation cell. Analysis of sphalerite was perform using a 29 um laser beam, laser fluence of 2.7 J/cm2 and a repetition rate of 5 Hz. The total acquisition time on the mass-spectrometer for each analysis was 90 s, with 30 s background measurement followed by 60 s of sample ablation. A set of 42 isotopes, representing chalcophile, siderophile and selected lithophile elements, were measured with the total sweep time of 0.684 sec. 55Mn, 57Fe, 59Co, 60Ni, 65Cu, 66Zn, 69Ga, 74Ge, 75As, 77Se, 95Mo, 107Ag, 111Cd, 115In, 118Sn, 121Sb, 125Te, 197Au, 202Hg, 205Tl, 208Pb and 209Bi | in-house reference material STDGL3 | 39568.18 |  |  |  | 40.9 | [15 empty] | 3192.82 | [5 empty] | 7.39 | [5 empty] | 14518.99 | [9 empty] | 78336.97 |  | 4.56 |  |  |  | 1.07 | [7 empty] | 13.65 | [13 empty] | 1486.47 | [15 empty] | 239.16 | [15 empty] | 344519.48 |  | 9295.06 |  |  |  | 1.47 | [5 empty] | 6457.82 | [13 empty] | 0.18 | [13 empty] | 501068.65 |  |  |  |  | 2024 | Wei Wei, Xinbiao Lv, Leonid Danyushevsky, Qingsong Wu, Xiangdong Wang, Jian Ma, Paul Olin, Jingyi Wang, Textural and chemical variations of sphalerite in the Giant Shuangjianzishan Ag-Pb-Zn deposit, South Great Xing’an Range, China: Implications for ore-forming processes, Ore Geology Reviews, Volume 165, 2024, |  | CHN |  | 119.077778 | 44.508333 | [6 empty] | Approximately located from Figure 3 | Poor; 3 km | ERT generated sample_local_id | 2025-11-18
| Shuangjianzishan |  | Magmatic hydrothermal | Vein | Vein polymetallic |  |  | Ag, Pb, Zn | Wei et al., 2024 |  |  | Wei-et-al-2024-73 | open pit, underground, drill core |  |  |  |  | ore material |  |  | rock | [5 empty] | mineralisation |  |  |  | sphalerite | sp2a | [7 empty] | LA-ICPMS | RESOlution S-155 laser microprobe equipped with a Coherent COMPex Pro 193 excimer laser; Agilent 7700 quadrupole ICP-MS operated with x-type extraction lenses |  | Ablation occurred in an atmosphere of pure He, flowing at a rate of 350 ml/min. The carrier gas was mixed with argon flowing at 1.05 l/min immediately after exiting the ablation cell. Analysis of sphalerite was perform using a 29 um laser beam, laser fluence of 2.7 J/cm2 and a repetition rate of 5 Hz. The total acquisition time on the mass-spectrometer for each analysis was 90 s, with 30 s background measurement followed by 60 s of sample ablation. A set of 42 isotopes, representing chalcophile, siderophile and selected lithophile elements, were measured with the total sweep time of 0.684 sec. 55Mn, 57Fe, 59Co, 60Ni, 65Cu, 66Zn, 69Ga, 74Ge, 75As, 77Se, 95Mo, 107Ag, 111Cd, 115In, 118Sn, 121Sb, 125Te, 197Au, 202Hg, 205Tl, 208Pb and 209Bi | in-house reference material STDGL3 | 17595.22 |  |  |  | 14.23 | [15 empty] | 3599.1 | [5 empty] | 2.77 | [5 empty] | 19014.14 | [9 empty] | 93930.11 |  | 2.45 |  |  |  | 1.32 | [7 empty] | 1.12 | [13 empty] | 2377.01 | [15 empty] | 723.88 | [15 empty] | 327781.47 |  | 6923.13 |  |  |  | 12.2 | [5 empty] | 2325.9 | [13 empty] | 0.22 | [13 empty] | 524434.43 |  |  |  |  | 2024 | Wei Wei, Xinbiao Lv, Leonid Danyushevsky, Qingsong Wu, Xiangdong Wang, Jian Ma, Paul Olin, Jingyi Wang, Textural and chemical variations of sphalerite in the Giant Shuangjianzishan Ag-Pb-Zn deposit, South Great Xing’an Range, China: Implications for ore-forming processes, Ore Geology Reviews, Volume 165, 2024, |  | CHN |  | 119.077778 | 44.508333 | [6 empty] | Approximately located from Figure 3 | Poor; 3 km | ERT generated sample_local_id | 2025-11-18
| Shuangjianzishan |  | Magmatic hydrothermal | Vein | Vein polymetallic |  |  | Ag, Pb, Zn | Wei et al., 2024 |  |  | Wei-et-al-2024-74 | open pit, underground, drill core |  |  |  |  | ore material |  |  | rock | [5 empty] | mineralisation |  |  |  | sphalerite | sp2a | [7 empty] | LA-ICPMS | RESOlution S-155 laser microprobe equipped with a Coherent COMPex Pro 193 excimer laser; Agilent 7700 quadrupole ICP-MS operated with x-type extraction lenses |  | Ablation occurred in an atmosphere of pure He, flowing at a rate of 350 ml/min. The carrier gas was mixed with argon flowing at 1.05 l/min immediately after exiting the ablation cell. Analysis of sphalerite was perform using a 29 um laser beam, laser fluence of 2.7 J/cm2 and a repetition rate of 5 Hz. The total acquisition time on the mass-spectrometer for each analysis was 90 s, with 30 s background measurement followed by 60 s of sample ablation. A set of 42 isotopes, representing chalcophile, siderophile and selected lithophile elements, were measured with the total sweep time of 0.684 sec. 55Mn, 57Fe, 59Co, 60Ni, 65Cu, 66Zn, 69Ga, 74Ge, 75As, 77Se, 95Mo, 107Ag, 111Cd, 115In, 118Sn, 121Sb, 125Te, 197Au, 202Hg, 205Tl, 208Pb and 209Bi | in-house reference material STDGL3 | 21538.34 |  |  |  | 3.24 | [15 empty] | 4002.03 | [5 empty] | 3.1 | [5 empty] | 12560.38 | [9 empty] | 79415.28 |  | 2.55 |  |  |  | 0.71 | [7 empty] | 1.47 | [13 empty] | 1543.56 | [15 empty] | 13640.75 | [15 empty] | 323594.65 |  | 471.07 |  |  |  | 10.84 | [5 empty] | 4146.37 | [13 empty] | 0.7 | [13 empty] | 538217.03 |  |  |  |  | 2024 | Wei Wei, Xinbiao Lv, Leonid Danyushevsky, Qingsong Wu, Xiangdong Wang, Jian Ma, Paul Olin, Jingyi Wang, Textural and chemical variations of sphalerite in the Giant Shuangjianzishan Ag-Pb-Zn deposit, South Great Xing’an Range, China: Implications for ore-forming processes, Ore Geology Reviews, Volume 165, 2024, |  | CHN |  | 119.077778 | 44.508333 | [6 empty] | Approximately located from Figure 3 | Poor; 3 km | ERT generated sample_local_id | 2025-11-18
| Shuangjianzishan |  | Magmatic hydrothermal | Vein | Vein polymetallic |  |  | Ag, Pb, Zn | Wei et al., 2024 |  |  | Wei-et-al-2024-75 | open pit, underground, drill core |  |  |  |  | ore material |  |  | rock | [5 empty] | mineralisation |  |  |  | sphalerite | sp2a | [7 empty] | LA-ICPMS | RESOlution S-155 laser microprobe equipped with a Coherent COMPex Pro 193 excimer laser; Agilent 7700 quadrupole ICP-MS operated with x-type extraction lenses |  | Ablation occurred in an atmosphere of pure He, flowing at a rate of 350 ml/min. The carrier gas was mixed with argon flowing at 1.05 l/min immediately after exiting the ablation cell. Analysis of sphalerite was perform using a 29 um laser beam, laser fluence of 2.7 J/cm2 and a repetition rate of 5 Hz. The total acquisition time on the mass-spectrometer for each analysis was 90 s, with 30 s background measurement followed by 60 s of sample ablation. A set of 42 isotopes, representing chalcophile, siderophile and selected lithophile elements, were measured with the total sweep time of 0.684 sec. 55Mn, 57Fe, 59Co, 60Ni, 65Cu, 66Zn, 69Ga, 74Ge, 75As, 77Se, 95Mo, 107Ag, 111Cd, 115In, 118Sn, 121Sb, 125Te, 197Au, 202Hg, 205Tl, 208Pb and 209Bi | in-house reference material STDGL3 | 17115.22 |  |  |  | 10.74 | [15 empty] | 3981.76 | [5 empty] | 2.78 | [5 empty] | 12043.79 | [9 empty] | 88854.82 |  | 1.82 |  |  |  | 1.76 | [7 empty] | 4.61 | [13 empty] | 1151.89 | [15 empty] | 185.83 | [15 empty] | 327005.65 |  | 7526.7 |  |  |  | 10.28 | [5 empty] | 2610.22 | [13 empty] | 0.2 | [13 empty] | 535465.87 |  |  |  |  | 2024 | Wei Wei, Xinbiao Lv, Leonid Danyushevsky, Qingsong Wu, Xiangdong Wang, Jian Ma, Paul Olin, Jingyi Wang, Textural and chemical variations of sphalerite in the Giant Shuangjianzishan Ag-Pb-Zn deposit, South Great Xing’an Range, China: Implications for ore-forming processes, Ore Geology Reviews, Volume 165, 2024, |  | CHN |  | 119.077778 | 44.508333 | [6 empty] | Approximately located from Figure 3 | Poor; 3 km | ERT generated sample_local_id | 2025-11-18
| Shuangjianzishan |  | Magmatic hydrothermal | Vein | Vein polymetallic |  |  | Ag, Pb, Zn | Wei et al., 2024 |  |  | Wei-et-al-2024-76 | open pit, underground, drill core |  |  |  |  | ore material |  |  | rock | [5 empty] | mineralisation |  |  |  | sphalerite | sp2a | [7 empty] | LA-ICPMS | RESOlution S-155 laser microprobe equipped with a Coherent COMPex Pro 193 excimer laser; Agilent 7700 quadrupole ICP-MS operated with x-type extraction lenses |  | Ablation occurred in an atmosphere of pure He, flowing at a rate of 350 ml/min. The carrier gas was mixed with argon flowing at 1.05 l/min immediately after exiting the ablation cell. Analysis of sphalerite was perform using a 29 um laser beam, laser fluence of 2.7 J/cm2 and a repetition rate of 5 Hz. The total acquisition time on the mass-spectrometer for each analysis was 90 s, with 30 s background measurement followed by 60 s of sample ablation. A set of 42 isotopes, representing chalcophile, siderophile and selected lithophile elements, were measured with the total sweep time of 0.684 sec. 55Mn, 57Fe, 59Co, 60Ni, 65Cu, 66Zn, 69Ga, 74Ge, 75As, 77Se, 95Mo, 107Ag, 111Cd, 115In, 118Sn, 121Sb, 125Te, 197Au, 202Hg, 205Tl, 208Pb and 209Bi | in-house reference material STDGL3 | 6970.88 |  |  |  | 3.49 | [15 empty] | 4756.21 | [5 empty] | 2.87 | [5 empty] | 22759.59 | [9 empty] | 100206.05 |  | 3.44 |  |  |  | 1.2 | [7 empty] | 1.98 | [13 empty] | 1133.47 | [15 empty] | 1336.67 | [15 empty] | 330675.04 |  | 1025.22 |  |  |  | 11.23 | [5 empty] | 4160.14 | [13 empty] | 0.93 | [13 empty] | 525173.86 |  |  |  |  | 2024 | Wei Wei, Xinbiao Lv, Leonid Danyushevsky, Qingsong Wu, Xiangdong Wang, Jian Ma, Paul Olin, Jingyi Wang, Textural and chemical variations of sphalerite in the Giant Shuangjianzishan Ag-Pb-Zn deposit, South Great Xing’an Range, China: Implications for ore-forming processes, Ore Geology Reviews, Volume 165, 2024, |  | CHN |  | 119.077778 | 44.508333 | [6 empty] | Approximately located from Figure 3 | Poor; 3 km | ERT generated sample_local_id | 2025-11-18
| Shuangjianzishan |  | Magmatic hydrothermal | Vein | Vein polymetallic |  |  | Ag, Pb, Zn | Wei et al., 2024 |  |  | Wei-et-al-2024-77 | open pit, underground, drill core |  |  |  |  | ore material |  |  | rock | [5 empty] | mineralisation |  |  |  | sphalerite | sp2a | [7 empty] | LA-ICPMS | RESOlution S-155 laser microprobe equipped with a Coherent COMPex Pro 193 excimer laser; Agilent 7700 quadrupole ICP-MS operated with x-type extraction lenses |  | Ablation occurred in an atmosphere of pure He, flowing at a rate of 350 ml/min. The carrier gas was mixed with argon flowing at 1.05 l/min immediately after exiting the ablation cell. Analysis of sphalerite was perform using a 29 um laser beam, laser fluence of 2.7 J/cm2 and a repetition rate of 5 Hz. The total acquisition time on the mass-spectrometer for each analysis was 90 s, with 30 s background measurement followed by 60 s of sample ablation. A set of 42 isotopes, representing chalcophile, siderophile and selected lithophile elements, were measured with the total sweep time of 0.684 sec. 55Mn, 57Fe, 59Co, 60Ni, 65Cu, 66Zn, 69Ga, 74Ge, 75As, 77Se, 95Mo, 107Ag, 111Cd, 115In, 118Sn, 121Sb, 125Te, 197Au, 202Hg, 205Tl, 208Pb and 209Bi | in-house reference material STDGL3 | 8953.81 |  |  |  | 1.26 | [15 empty] | 4396.64 | [5 empty] | 3.18 | [5 empty] | 15109.21 | [9 empty] | 96573.87 |  | 3.16 |  |  |  | 1.88 | [7 empty] | 2.19 | [13 empty] | 1233.21 | [15 empty] | 53.85 | [15 empty] | 330443.43 |  | 112.86 |  |  |  | 10.36 | [5 empty] | 5682.38 | [13 empty] | 0.18 | [13 empty] | 536727.56 |  |  |  |  | 2024 | Wei Wei, Xinbiao Lv, Leonid Danyushevsky, Qingsong Wu, Xiangdong Wang, Jian Ma, Paul Olin, Jingyi Wang, Textural and chemical variations of sphalerite in the Giant Shuangjianzishan Ag-Pb-Zn deposit, South Great Xing’an Range, China: Implications for ore-forming processes, Ore Geology Reviews, Volume 165, 2024, |  | CHN |  | 119.077778 | 44.508333 | [6 empty] | Approximately located from Figure 3 | Poor; 3 km | ERT generated sample_local_id | 2025-11-18
| Shuangjianzishan |  | Magmatic hydrothermal | Vein | Vein polymetallic |  |  | Ag, Pb, Zn | Wei et al., 2024 |  |  | Wei-et-al-2024-78 | open pit, underground, drill core |  |  |  |  | ore material |  |  | rock | [5 empty] | mineralisation |  |  |  | sphalerite | sp2a | [7 empty] | LA-ICPMS | RESOlution S-155 laser microprobe equipped with a Coherent COMPex Pro 193 excimer laser; Agilent 7700 quadrupole ICP-MS operated with x-type extraction lenses |  | Ablation occurred in an atmosphere of pure He, flowing at a rate of 350 ml/min. The carrier gas was mixed with argon flowing at 1.05 l/min immediately after exiting the ablation cell. Analysis of sphalerite was perform using a 29 um laser beam, laser fluence of 2.7 J/cm2 and a repetition rate of 5 Hz. The total acquisition time on the mass-spectrometer for each analysis was 90 s, with 30 s background measurement followed by 60 s of sample ablation. A set of 42 isotopes, representing chalcophile, siderophile and selected lithophile elements, were measured with the total sweep time of 0.684 sec. 55Mn, 57Fe, 59Co, 60Ni, 65Cu, 66Zn, 69Ga, 74Ge, 75As, 77Se, 95Mo, 107Ag, 111Cd, 115In, 118Sn, 121Sb, 125Te, 197Au, 202Hg, 205Tl, 208Pb and 209Bi | in-house reference material STDGL3 | 3866.91 |  |  |  | 1.95 | [15 empty] | 4276.89 | [5 empty] | 3.22 | [5 empty] | 48381.35 | [9 empty] | 103291.44 |  | 1.67 |  |  |  | 1.17 | [7 empty] | 0.33 | [13 empty] | 1624.01 | [15 empty] | 197.4 | [15 empty] | 332748.6 |  | 616.34 |  |  |  | 11.02 | [5 empty] | 158.05 | [13 empty] | 0.31 | [13 empty] | 503548.6 |  |  |  |  | 2024 | Wei Wei, Xinbiao Lv, Leonid Danyushevsky, Qingsong Wu, Xiangdong Wang, Jian Ma, Paul Olin, Jingyi Wang, Textural and chemical variations of sphalerite in the Giant Shuangjianzishan Ag-Pb-Zn deposit, South Great Xing’an Range, China: Implications for ore-forming processes, Ore Geology Reviews, Volume 165, 2024, |  | CHN |  | 119.077778 | 44.508333 | [6 empty] | Approximately located from Figure 3 | Poor; 3 km | ERT generated sample_local_id | 2025-11-18
| Shuangjianzishan |  | Magmatic hydrothermal | Vein | Vein polymetallic |  |  | Ag, Pb, Zn | Wei et al., 2024 |  |  | Wei-et-al-2024-79 | open pit, underground, drill core |  |  |  |  | ore material |  |  | rock | [5 empty] | mineralisation |  |  |  | sphalerite | sp2b | [7 empty] | LA-ICPMS | RESOlution S-155 laser microprobe equipped with a Coherent COMPex Pro 193 excimer laser; Agilent 7700 quadrupole ICP-MS operated with x-type extraction lenses |  | Ablation occurred in an atmosphere of pure He, flowing at a rate of 350 ml/min. The carrier gas was mixed with argon flowing at 1.05 l/min immediately after exiting the ablation cell. Analysis of sphalerite was perform using a 29 um laser beam, laser fluence of 2.7 J/cm2 and a repetition rate of 5 Hz. The total acquisition time on the mass-spectrometer for each analysis was 90 s, with 30 s background measurement followed by 60 s of sample ablation. A set of 42 isotopes, representing chalcophile, siderophile and selected lithophile elements, were measured with the total sweep time of 0.684 sec. 55Mn, 57Fe, 59Co, 60Ni, 65Cu, 66Zn, 69Ga, 74Ge, 75As, 77Se, 95Mo, 107Ag, 111Cd, 115In, 118Sn, 121Sb, 125Te, 197Au, 202Hg, 205Tl, 208Pb and 209Bi | in-house reference material STDGL3 | 330.88 |  |  |  | 3.94 | [15 empty] | 2277.7 | [5 empty] | 9.4 | [5 empty] | 2685.82 | [9 empty] | 91723.17 |  | -99999 |  |  |  | -99999 | [7 empty] | -99999 | [13 empty] | 957.66 | [15 empty] | 84.1 | [15 empty] | 333035.23 |  | 139.65 |  |  |  | 5.32 | [5 empty] | 1607.89 | [13 empty] | 0.36 | [13 empty] | 566540.42 |  |  |  |  | 2024 | Wei Wei, Xinbiao Lv, Leonid Danyushevsky, Qingsong Wu, Xiangdong Wang, Jian Ma, Paul Olin, Jingyi Wang, Textural and chemical variations of sphalerite in the Giant Shuangjianzishan Ag-Pb-Zn deposit, South Great Xing’an Range, China: Implications for ore-forming processes, Ore Geology Reviews, Volume 165, 2024, |  | CHN |  | 119.077778 | 44.508333 | [6 empty] | Approximately located from Figure 3 | Poor; 3 km | ERT generated sample_local_id | 2025-11-18
| Shuangjianzishan |  | Magmatic hydrothermal | Vein | Vein polymetallic |  |  | Ag, Pb, Zn | Wei et al., 2024 |  |  | Wei-et-al-2024-80 | open pit, underground, drill core |  |  |  |  | ore material |  |  | rock | [5 empty] | mineralisation |  |  |  | sphalerite | sp2b | [7 empty] | LA-ICPMS | RESOlution S-155 laser microprobe equipped with a Coherent COMPex Pro 193 excimer laser; Agilent 7700 quadrupole ICP-MS operated with x-type extraction lenses |  | Ablation occurred in an atmosphere of pure He, flowing at a rate of 350 ml/min. The carrier gas was mixed with argon flowing at 1.05 l/min immediately after exiting the ablation cell. Analysis of sphalerite was perform using a 29 um laser beam, laser fluence of 2.7 J/cm2 and a repetition rate of 5 Hz. The total acquisition time on the mass-spectrometer for each analysis was 90 s, with 30 s background measurement followed by 60 s of sample ablation. A set of 42 isotopes, representing chalcophile, siderophile and selected lithophile elements, were measured with the total sweep time of 0.684 sec. 55Mn, 57Fe, 59Co, 60Ni, 65Cu, 66Zn, 69Ga, 74Ge, 75As, 77Se, 95Mo, 107Ag, 111Cd, 115In, 118Sn, 121Sb, 125Te, 197Au, 202Hg, 205Tl, 208Pb and 209Bi | in-house reference material STDGL3 | 499.82 |  |  |  | 0.88 | [15 empty] | 1922.09 | [5 empty] | 5.08 | [5 empty] | 11000.24 | [9 empty] | 140301.67 |  | -99999 |  |  |  | -99999 | [7 empty] | -99999 | [13 empty] | 628.27 | [15 empty] | 9.9 | [15 empty] | 335948.38 |  | 12.71 |  |  |  | 3.53 | [5 empty] | 2054.43 | [13 empty] | 0.04 | [13 empty] | 507080.93 |  |  |  |  | 2024 | Wei Wei, Xinbiao Lv, Leonid Danyushevsky, Qingsong Wu, Xiangdong Wang, Jian Ma, Paul Olin, Jingyi Wang, Textural and chemical variations of sphalerite in the Giant Shuangjianzishan Ag-Pb-Zn deposit, South Great Xing’an Range, China: Implications for ore-forming processes, Ore Geology Reviews, Volume 165, 2024, |  | CHN |  | 119.077778 | 44.508333 | [6 empty] | Approximately located from Figure 3 | Poor; 3 km | ERT generated sample_local_id | 2025-11-18
| Shuangjianzishan |  | Magmatic hydrothermal | Vein | Vein polymetallic |  |  | Ag, Pb, Zn | Wei et al., 2024 |  |  | Wei-et-al-2024-81 | open pit, underground, drill core |  |  |  |  | ore material |  |  | rock | [5 empty] | mineralisation |  |  |  | sphalerite | sp2b | [7 empty] | LA-ICPMS | RESOlution S-155 laser microprobe equipped with a Coherent COMPex Pro 193 excimer laser; Agilent 7700 quadrupole ICP-MS operated with x-type extraction lenses |  | Ablation occurred in an atmosphere of pure He, flowing at a rate of 350 ml/min. The carrier gas was mixed with argon flowing at 1.05 l/min immediately after exiting the ablation cell. Analysis of sphalerite was perform using a 29 um laser beam, laser fluence of 2.7 J/cm2 and a repetition rate of 5 Hz. The total acquisition time on the mass-spectrometer for each analysis was 90 s, with 30 s background measurement followed by 60 s of sample ablation. A set of 42 isotopes, representing chalcophile, siderophile and selected lithophile elements, were measured with the total sweep time of 0.684 sec. 55Mn, 57Fe, 59Co, 60Ni, 65Cu, 66Zn, 69Ga, 74Ge, 75As, 77Se, 95Mo, 107Ag, 111Cd, 115In, 118Sn, 121Sb, 125Te, 197Au, 202Hg, 205Tl, 208Pb and 209Bi | in-house reference material STDGL3 | 1593.65 |  |  |  | 3.33 | [15 empty] | 2285.12 | [5 empty] | 9.47 | [5 empty] | 4688.94 | [9 empty] | 94573.83 |  | -99999 |  |  |  | -99999 | [7 empty] | -99999 | [13 empty] | 939.34 | [15 empty] | 39.02 | [15 empty] | 332960.11 |  | 626.35 |  |  |  | 4.19 | [5 empty] | 1253.45 | [13 empty] | 1.2 | [13 empty] | 560413.07 |  |  |  |  | 2024 | Wei Wei, Xinbiao Lv, Leonid Danyushevsky, Qingsong Wu, Xiangdong Wang, Jian Ma, Paul Olin, Jingyi Wang, Textural and chemical variations of sphalerite in the Giant Shuangjianzishan Ag-Pb-Zn deposit, South Great Xing’an Range, China: Implications for ore-forming processes, Ore Geology Reviews, Volume 165, 2024, |  | CHN |  | 119.077778 | 44.508333 | [6 empty] | Approximately located from Figure 3 | Poor; 3 km | ERT generated sample_local_id | 2025-11-18
| Shuangjianzishan |  | Magmatic hydrothermal | Vein | Vein polymetallic |  |  | Ag, Pb, Zn | Wei et al., 2024 |  |  | Wei-et-al-2024-82 | open pit, underground, drill core |  |  |  |  | ore material |  |  | rock | [5 empty] | mineralisation |  |  |  | sphalerite | sp2b | [7 empty] | LA-ICPMS | RESOlution S-155 laser microprobe equipped with a Coherent COMPex Pro 193 excimer laser; Agilent 7700 quadrupole ICP-MS operated with x-type extraction lenses |  | Ablation occurred in an atmosphere of pure He, flowing at a rate of 350 ml/min. The carrier gas was mixed with argon flowing at 1.05 l/min immediately after exiting the ablation cell. Analysis of sphalerite was perform using a 29 um laser beam, laser fluence of 2.7 J/cm2 and a repetition rate of 5 Hz. The total acquisition time on the mass-spectrometer for each analysis was 90 s, with 30 s background measurement followed by 60 s of sample ablation. A set of 42 isotopes, representing chalcophile, siderophile and selected lithophile elements, were measured with the total sweep time of 0.684 sec. 55Mn, 57Fe, 59Co, 60Ni, 65Cu, 66Zn, 69Ga, 74Ge, 75As, 77Se, 95Mo, 107Ag, 111Cd, 115In, 118Sn, 121Sb, 125Te, 197Au, 202Hg, 205Tl, 208Pb and 209Bi | in-house reference material STDGL3 | 3042.78 |  |  |  | 1.82 | [15 empty] | 1904.68 | [5 empty] | 8.7 | [5 empty] | 21257.32 | [9 empty] | 147503.5 |  | 0.65 |  |  |  | 1.45 | [7 empty] | 0.53 | [13 empty] | 1567.09 | [15 empty] | 314.52 | [15 empty] | 334484.42 |  | 931.53 |  |  |  | 2.45 | [5 empty] | 8203.88 | [13 empty] | 1.15 | [13 empty] | 480118.24 |  |  |  |  | 2024 | Wei Wei, Xinbiao Lv, Leonid Danyushevsky, Qingsong Wu, Xiangdong Wang, Jian Ma, Paul Olin, Jingyi Wang, Textural and chemical variations of sphalerite in the Giant Shuangjianzishan Ag-Pb-Zn deposit, South Great Xing’an Range, China: Implications for ore-forming processes, Ore Geology Reviews, Volume 165, 2024, |  | CHN |  | 119.077778 | 44.508333 | [6 empty] | Approximately located from Figure 3 | Poor; 3 km | ERT generated sample_local_id | 2025-11-18
| Shuangjianzishan |  | Magmatic hydrothermal | Vein | Vein polymetallic |  |  | Ag, Pb, Zn | Wei et al., 2024 |  |  | Wei-et-al-2024-83 | open pit, underground, drill core |  |  |  |  | ore material |  |  | rock | [5 empty] | mineralisation |  |  |  | sphalerite | sp2b | [7 empty] | LA-ICPMS | RESOlution S-155 laser microprobe equipped with a Coherent COMPex Pro 193 excimer laser; Agilent 7700 quadrupole ICP-MS operated with x-type extraction lenses |  | Ablation occurred in an atmosphere of pure He, flowing at a rate of 350 ml/min. The carrier gas was mixed with argon flowing at 1.05 l/min immediately after exiting the ablation cell. Analysis of sphalerite was perform using a 29 um laser beam, laser fluence of 2.7 J/cm2 and a repetition rate of 5 Hz. The total acquisition time on the mass-spectrometer for each analysis was 90 s, with 30 s background measurement followed by 60 s of sample ablation. A set of 42 isotopes, representing chalcophile, siderophile and selected lithophile elements, were measured with the total sweep time of 0.684 sec. 55Mn, 57Fe, 59Co, 60Ni, 65Cu, 66Zn, 69Ga, 74Ge, 75As, 77Se, 95Mo, 107Ag, 111Cd, 115In, 118Sn, 121Sb, 125Te, 197Au, 202Hg, 205Tl, 208Pb and 209Bi | in-house reference material STDGL3 | 8262.29 |  |  |  | 2.87 | [15 empty] | 1844.29 | [5 empty] | 7.64 | [5 empty] | 56920.56 | [9 empty] | 121711.43 |  | 3.47 |  |  |  | 1.32 | [7 empty] | 4.7 | [13 empty] | 2759.53 | [15 empty] | 461.28 | [15 empty] | 331676 |  | 1069.74 |  |  |  | 2.46 | [5 empty] | 7699.34 | [13 empty] | 1.26 | [13 empty] | 466474.71 |  |  |  |  | 2024 | Wei Wei, Xinbiao Lv, Leonid Danyushevsky, Qingsong Wu, Xiangdong Wang, Jian Ma, Paul Olin, Jingyi Wang, Textural and chemical variations of sphalerite in the Giant Shuangjianzishan Ag-Pb-Zn deposit, South Great Xing’an Range, China: Implications for ore-forming processes, Ore Geology Reviews, Volume 165, 2024, |  | CHN |  | 119.077778 | 44.508333 | [6 empty] | Approximately located from Figure 3 | Poor; 3 km | ERT generated sample_local_id | 2025-11-18
| Shuangjianzishan |  | Magmatic hydrothermal | Vein | Vein polymetallic |  |  | Ag, Pb, Zn | Wei et al., 2024 |  |  | Wei-et-al-2024-84 | open pit, underground, drill core |  |  |  |  | ore material |  |  | rock | [5 empty] | mineralisation |  |  |  | sphalerite | sp2b | [7 empty] | LA-ICPMS | RESOlution S-155 laser microprobe equipped with a Coherent COMPex Pro 193 excimer laser; Agilent 7700 quadrupole ICP-MS operated with x-type extraction lenses |  | Ablation occurred in an atmosphere of pure He, flowing at a rate of 350 ml/min. The carrier gas was mixed with argon flowing at 1.05 l/min immediately after exiting the ablation cell. Analysis of sphalerite was perform using a 29 um laser beam, laser fluence of 2.7 J/cm2 and a repetition rate of 5 Hz. The total acquisition time on the mass-spectrometer for each analysis was 90 s, with 30 s background measurement followed by 60 s of sample ablation. A set of 42 isotopes, representing chalcophile, siderophile and selected lithophile elements, were measured with the total sweep time of 0.684 sec. 55Mn, 57Fe, 59Co, 60Ni, 65Cu, 66Zn, 69Ga, 74Ge, 75As, 77Se, 95Mo, 107Ag, 111Cd, 115In, 118Sn, 121Sb, 125Te, 197Au, 202Hg, 205Tl, 208Pb and 209Bi | in-house reference material STDGL3 | 4223.17 |  |  |  | 1.19 | [15 empty] | 2068.41 | [5 empty] | 7.95 | [5 empty] | 37138.87 | [9 empty] | 139314.29 |  | 1.2 |  |  |  | 1.65 | [7 empty] | 2.61 | [13 empty] | 1256.11 | [15 empty] | 169.31 | [15 empty] | 333816.83 |  | 822.73 |  |  |  | 2.09 | [5 empty] | 9714.79 | [13 empty] | 0.24 | [13 empty] | 470863.93 |  |  |  |  | 2024 | Wei Wei, Xinbiao Lv, Leonid Danyushevsky, Qingsong Wu, Xiangdong Wang, Jian Ma, Paul Olin, Jingyi Wang, Textural and chemical variations of sphalerite in the Giant Shuangjianzishan Ag-Pb-Zn deposit, South Great Xing’an Range, China: Implications for ore-forming processes, Ore Geology Reviews, Volume 165, 2024, |  | CHN |  | 119.077778 | 44.508333 | [6 empty] | Approximately located from Figure 3 | Poor; 3 km | ERT generated sample_local_id | 2025-11-18
| Shuangjianzishan |  | Magmatic hydrothermal | Vein | Vein polymetallic |  |  | Ag, Pb, Zn | Wei et al., 2024 |  |  | Wei-et-al-2024-85 | open pit, underground, drill core |  |  |  |  | ore material |  |  | rock | [5 empty] | mineralisation |  |  |  | sphalerite | sp2b | [7 empty] | LA-ICPMS | RESOlution S-155 laser microprobe equipped with a Coherent COMPex Pro 193 excimer laser; Agilent 7700 quadrupole ICP-MS operated with x-type extraction lenses |  | Ablation occurred in an atmosphere of pure He, flowing at a rate of 350 ml/min. The carrier gas was mixed with argon flowing at 1.05 l/min immediately after exiting the ablation cell. Analysis of sphalerite was perform using a 29 um laser beam, laser fluence of 2.7 J/cm2 and a repetition rate of 5 Hz. The total acquisition time on the mass-spectrometer for each analysis was 90 s, with 30 s background measurement followed by 60 s of sample ablation. A set of 42 isotopes, representing chalcophile, siderophile and selected lithophile elements, were measured with the total sweep time of 0.684 sec. 55Mn, 57Fe, 59Co, 60Ni, 65Cu, 66Zn, 69Ga, 74Ge, 75As, 77Se, 95Mo, 107Ag, 111Cd, 115In, 118Sn, 121Sb, 125Te, 197Au, 202Hg, 205Tl, 208Pb and 209Bi | in-house reference material STDGL3 | 4809.79 |  |  |  | 2.08 | [15 empty] | 2026.91 | [5 empty] | 8.91 | [5 empty] | 37705.18 | [9 empty] | 118472.8 |  | 0.13 |  |  |  | 1.35 | [7 empty] | 0.2 | [13 empty] | 1818.23 | [15 empty] | 28913.54 | [15 empty] | 326599.26 |  | 334.52 |  |  |  | 3 | [5 empty] | 4183.34 | [13 empty] | 0.83 | [13 empty] | 474138.67 |  |  |  |  | 2024 | Wei Wei, Xinbiao Lv, Leonid Danyushevsky, Qingsong Wu, Xiangdong Wang, Jian Ma, Paul Olin, Jingyi Wang, Textural and chemical variations of sphalerite in the Giant Shuangjianzishan Ag-Pb-Zn deposit, South Great Xing’an Range, China: Implications for ore-forming processes, Ore Geology Reviews, Volume 165, 2024, |  | CHN |  | 119.077778 | 44.508333 | [6 empty] | Approximately located from Figure 3 | Poor; 3 km | ERT generated sample_local_id | 2025-11-18
| Shuangjianzishan |  | Magmatic hydrothermal | Vein | Vein polymetallic |  |  | Ag, Pb, Zn | Wei et al., 2024 |  |  | Wei-et-al-2024-86 | open pit, underground, drill core |  |  |  |  | ore material |  |  | rock | [5 empty] | mineralisation |  |  |  | sphalerite | sp2b | [7 empty] | LA-ICPMS | RESOlution S-155 laser microprobe equipped with a Coherent COMPex Pro 193 excimer laser; Agilent 7700 quadrupole ICP-MS operated with x-type extraction lenses |  | Ablation occurred in an atmosphere of pure He, flowing at a rate of 350 ml/min. The carrier gas was mixed with argon flowing at 1.05 l/min immediately after exiting the ablation cell. Analysis of sphalerite was perform using a 29 um laser beam, laser fluence of 2.7 J/cm2 and a repetition rate of 5 Hz. The total acquisition time on the mass-spectrometer for each analysis was 90 s, with 30 s background measurement followed by 60 s of sample ablation. A set of 42 isotopes, representing chalcophile, siderophile and selected lithophile elements, were measured with the total sweep time of 0.684 sec. 55Mn, 57Fe, 59Co, 60Ni, 65Cu, 66Zn, 69Ga, 74Ge, 75As, 77Se, 95Mo, 107Ag, 111Cd, 115In, 118Sn, 121Sb, 125Te, 197Au, 202Hg, 205Tl, 208Pb and 209Bi | in-house reference material STDGL3 | 826.17 |  |  |  | 2.38 | [15 empty] | 1926.13 | [5 empty] | 5.39 | [5 empty] | 23132.32 | [9 empty] | 142386.08 |  | -99999 |  |  |  | -99999 | [7 empty] | -99999 | [13 empty] | 692.53 | [15 empty] | 286.29 | [15 empty] | 335625.51 |  | 65.52 |  |  |  | 5.24 | [5 empty] | 1377.9 | [13 empty] | 0.74 | [13 empty] | 491649.35 |  |  |  |  | 2024 | Wei Wei, Xinbiao Lv, Leonid Danyushevsky, Qingsong Wu, Xiangdong Wang, Jian Ma, Paul Olin, Jingyi Wang, Textural and chemical variations of sphalerite in the Giant Shuangjianzishan Ag-Pb-Zn deposit, South Great Xing’an Range, China: Implications for ore-forming processes, Ore Geology Reviews, Volume 165, 2024, |  | CHN |  | 119.077778 | 44.508333 | [6 empty] | Approximately located from Figure 3 | Poor; 3 km | ERT generated sample_local_id | 2025-11-18
| Shuangjianzishan |  | Magmatic hydrothermal | Vein | Vein polymetallic |  |  | Ag, Pb, Zn | Wei et al., 2024 |  |  | Wei-et-al-2024-87 | open pit, underground, drill core |  |  |  |  | ore material |  |  | rock | [5 empty] | mineralisation |  |  |  | sphalerite | sp2b | [7 empty] | LA-ICPMS | RESOlution S-155 laser microprobe equipped with a Coherent COMPex Pro 193 excimer laser; Agilent 7700 quadrupole ICP-MS operated with x-type extraction lenses |  | Ablation occurred in an atmosphere of pure He, flowing at a rate of 350 ml/min. The carrier gas was mixed with argon flowing at 1.05 l/min immediately after exiting the ablation cell. Analysis of sphalerite was perform using a 29 um laser beam, laser fluence of 2.7 J/cm2 and a repetition rate of 5 Hz. The total acquisition time on the mass-spectrometer for each analysis was 90 s, with 30 s background measurement followed by 60 s of sample ablation. A set of 42 isotopes, representing chalcophile, siderophile and selected lithophile elements, were measured with the total sweep time of 0.684 sec. 55Mn, 57Fe, 59Co, 60Ni, 65Cu, 66Zn, 69Ga, 74Ge, 75As, 77Se, 95Mo, 107Ag, 111Cd, 115In, 118Sn, 121Sb, 125Te, 197Au, 202Hg, 205Tl, 208Pb and 209Bi | in-house reference material STDGL3 | 1288.62 |  |  |  | 5.4 | [15 empty] | 2146.77 | [5 empty] | 5.46 | [5 empty] | 32569.33 | [9 empty] | 96339.1 |  | -99999 |  |  |  | -99999 | [7 empty] | -99999 | [13 empty] | 1979.22 | [15 empty] | 907.68 | [15 empty] | 332948.09 |  | 798.03 |  |  |  | 3.29 | [5 empty] | 103.18 | [13 empty] | 0.32 | [13 empty] | 530027.58 |  |  |  |  | 2024 | Wei Wei, Xinbiao Lv, Leonid Danyushevsky, Qingsong Wu, Xiangdong Wang, Jian Ma, Paul Olin, Jingyi Wang, Textural and chemical variations of sphalerite in the Giant Shuangjianzishan Ag-Pb-Zn deposit, South Great Xing’an Range, China: Implications for ore-forming processes, Ore Geology Reviews, Volume 165, 2024, |  | CHN |  | 119.077778 | 44.508333 | [6 empty] | Approximately located from Figure 3 | Poor; 3 km | ERT generated sample_local_id | 2025-11-18
| Shuangjianzishan |  | Magmatic hydrothermal | Vein | Vein polymetallic |  |  | Ag, Pb, Zn | Wei et al., 2024 |  |  | Wei-et-al-2024-88 | open pit, underground, drill core |  |  |  |  | ore material |  |  | rock | [5 empty] | mineralisation |  |  |  | sphalerite | sp2b | [7 empty] | LA-ICPMS | RESOlution S-155 laser microprobe equipped with a Coherent COMPex Pro 193 excimer laser; Agilent 7700 quadrupole ICP-MS operated with x-type extraction lenses |  | Ablation occurred in an atmosphere of pure He, flowing at a rate of 350 ml/min. The carrier gas was mixed with argon flowing at 1.05 l/min immediately after exiting the ablation cell. Analysis of sphalerite was perform using a 29 um laser beam, laser fluence of 2.7 J/cm2 and a repetition rate of 5 Hz. The total acquisition time on the mass-spectrometer for each analysis was 90 s, with 30 s background measurement followed by 60 s of sample ablation. A set of 42 isotopes, representing chalcophile, siderophile and selected lithophile elements, were measured with the total sweep time of 0.684 sec. 55Mn, 57Fe, 59Co, 60Ni, 65Cu, 66Zn, 69Ga, 74Ge, 75As, 77Se, 95Mo, 107Ag, 111Cd, 115In, 118Sn, 121Sb, 125Te, 197Au, 202Hg, 205Tl, 208Pb and 209Bi | in-house reference material STDGL3 | 6119.04 |  |  |  | 2.21 | [15 empty] | 1615.6 | [5 empty] | 0.53 | [5 empty] | 4443.35 | [9 empty] | 122665.84 |  | -99999 |  |  |  | -99999 | [7 empty] | -99999 | [13 empty] | 345.96 | [15 empty] | 79.26 | [15 empty] | 333477.58 |  | 4545.26 |  |  |  | 2.4 | [5 empty] | 2155.34 | [13 empty] | 0.05 | [13 empty] | 524213.82 |  |  |  |  | 2024 | Wei Wei, Xinbiao Lv, Leonid Danyushevsky, Qingsong Wu, Xiangdong Wang, Jian Ma, Paul Olin, Jingyi Wang, Textural and chemical variations of sphalerite in the Giant Shuangjianzishan Ag-Pb-Zn deposit, South Great Xing’an Range, China: Implications for ore-forming processes, Ore Geology Reviews, Volume 165, 2024, |  | CHN |  | 119.077778 | 44.508333 | [6 empty] | Approximately located from Figure 3 | Poor; 3 km | ERT generated sample_local_id | 2025-11-18
| Shuangjianzishan |  | Magmatic hydrothermal | Vein | Vein polymetallic |  |  | Ag, Pb, Zn | Wei et al., 2024 |  |  | Wei-et-al-2024-89 | open pit, underground, drill core |  |  |  |  | ore material |  |  | rock | [5 empty] | mineralisation |  |  |  | sphalerite | sp2b | [7 empty] | LA-ICPMS | RESOlution S-155 laser microprobe equipped with a Coherent COMPex Pro 193 excimer laser; Agilent 7700 quadrupole ICP-MS operated with x-type extraction lenses |  | Ablation occurred in an atmosphere of pure He, flowing at a rate of 350 ml/min. The carrier gas was mixed with argon flowing at 1.05 l/min immediately after exiting the ablation cell. Analysis of sphalerite was perform using a 29 um laser beam, laser fluence of 2.7 J/cm2 and a repetition rate of 5 Hz. The total acquisition time on the mass-spectrometer for each analysis was 90 s, with 30 s background measurement followed by 60 s of sample ablation. A set of 42 isotopes, representing chalcophile, siderophile and selected lithophile elements, were measured with the total sweep time of 0.684 sec. 55Mn, 57Fe, 59Co, 60Ni, 65Cu, 66Zn, 69Ga, 74Ge, 75As, 77Se, 95Mo, 107Ag, 111Cd, 115In, 118Sn, 121Sb, 125Te, 197Au, 202Hg, 205Tl, 208Pb and 209Bi | in-house reference material STDGL3 | 1764.7 |  |  |  | 3.37 | [15 empty] | 2480.86 | [5 empty] | 4.89 | [5 empty] | 19938.51 | [9 empty] | 70353.27 |  | -99999 |  |  |  | -99999 | [7 empty] | -99999 | [13 empty] | 2062.82 | [15 empty] | 1457.91 | [15 empty] | 331089.89 |  | 410.25 |  |  |  | 1.63 | [5 empty] | 166.23 | [13 empty] | 0.35 | [13 empty] | 569428.02 |  |  |  |  | 2024 | Wei Wei, Xinbiao Lv, Leonid Danyushevsky, Qingsong Wu, Xiangdong Wang, Jian Ma, Paul Olin, Jingyi Wang, Textural and chemical variations of sphalerite in the Giant Shuangjianzishan Ag-Pb-Zn deposit, South Great Xing’an Range, China: Implications for ore-forming processes, Ore Geology Reviews, Volume 165, 2024, |  | CHN |  | 119.077778 | 44.508333 | [6 empty] | Approximately located from Figure 3 | Poor; 3 km | ERT generated sample_local_id | 2025-11-18
| Shuangjianzishan |  | Magmatic hydrothermal | Vein | Vein polymetallic |  |  | Ag, Pb, Zn | Wei et al., 2024 |  |  | Wei-et-al-2024-90 | open pit, underground, drill core |  |  |  |  | ore material |  |  | rock | [5 empty] | mineralisation |  |  |  | sphalerite | sp2b | [7 empty] | LA-ICPMS | RESOlution S-155 laser microprobe equipped with a Coherent COMPex Pro 193 excimer laser; Agilent 7700 quadrupole ICP-MS operated with x-type extraction lenses |  | Ablation occurred in an atmosphere of pure He, flowing at a rate of 350 ml/min. The carrier gas was mixed with argon flowing at 1.05 l/min immediately after exiting the ablation cell. Analysis of sphalerite was perform using a 29 um laser beam, laser fluence of 2.7 J/cm2 and a repetition rate of 5 Hz. The total acquisition time on the mass-spectrometer for each analysis was 90 s, with 30 s background measurement followed by 60 s of sample ablation. A set of 42 isotopes, representing chalcophile, siderophile and selected lithophile elements, were measured with the total sweep time of 0.684 sec. 55Mn, 57Fe, 59Co, 60Ni, 65Cu, 66Zn, 69Ga, 74Ge, 75As, 77Se, 95Mo, 107Ag, 111Cd, 115In, 118Sn, 121Sb, 125Te, 197Au, 202Hg, 205Tl, 208Pb and 209Bi | in-house reference material STDGL3 | 1749.99 |  |  |  | 5.45 | [15 empty] | 1548.36 | [5 empty] | 3.88 | [5 empty] | 46681.15 | [9 empty] | 99793.24 |  | -99999 |  |  |  | -99999 | [7 empty] | -99999 | [13 empty] | 2679.63 | [15 empty] | 104.78 | [15 empty] | 333111.77 |  | 540.03 |  |  |  | 4.15 | [5 empty] | 256.48 | [13 empty] | 0.88 | [13 empty] | 512392.02 |  |  |  |  | 2024 | Wei Wei, Xinbiao Lv, Leonid Danyushevsky, Qingsong Wu, Xiangdong Wang, Jian Ma, Paul Olin, Jingyi Wang, Textural and chemical variations of sphalerite in the Giant Shuangjianzishan Ag-Pb-Zn deposit, South Great Xing’an Range, China: Implications for ore-forming processes, Ore Geology Reviews, Volume 165, 2024, |  | CHN |  | 119.077778 | 44.508333 | [6 empty] | Approximately located from Figure 3 | Poor; 3 km | ERT generated sample_local_id | 2025-11-18
| Shuangjianzishan |  | Magmatic hydrothermal | Vein | Vein polymetallic |  |  | Ag, Pb, Zn | Wei et al., 2024 |  |  | Wei-et-al-2024-91 | open pit, underground, drill core |  |  |  |  | ore material |  |  | rock | [5 empty] | mineralisation |  |  |  | sphalerite | sp2b | [7 empty] | LA-ICPMS | RESOlution S-155 laser microprobe equipped with a Coherent COMPex Pro 193 excimer laser; Agilent 7700 quadrupole ICP-MS operated with x-type extraction lenses |  | Ablation occurred in an atmosphere of pure He, flowing at a rate of 350 ml/min. The carrier gas was mixed with argon flowing at 1.05 l/min immediately after exiting the ablation cell. Analysis of sphalerite was perform using a 29 um laser beam, laser fluence of 2.7 J/cm2 and a repetition rate of 5 Hz. The total acquisition time on the mass-spectrometer for each analysis was 90 s, with 30 s background measurement followed by 60 s of sample ablation. A set of 42 isotopes, representing chalcophile, siderophile and selected lithophile elements, were measured with the total sweep time of 0.684 sec. 55Mn, 57Fe, 59Co, 60Ni, 65Cu, 66Zn, 69Ga, 74Ge, 75As, 77Se, 95Mo, 107Ag, 111Cd, 115In, 118Sn, 121Sb, 125Te, 197Au, 202Hg, 205Tl, 208Pb and 209Bi | in-house reference material STDGL3 | 1438.25 |  |  |  | 2.04 | [15 empty] | 2281.04 | [5 empty] | 5.77 | [5 empty] | 20244.02 | [9 empty] | 89060.64 |  | -99999 |  |  |  | -99999 | [7 empty] | -99999 | [13 empty] | 2098.55 | [15 empty] | 95.84 | [15 empty] | 332429.17 |  | 279.58 |  |  |  | 1.6 | [5 empty] | 842.45 | [13 empty] | 0.24 | [13 empty] | 550320.83 |  |  |  |  | 2024 | Wei Wei, Xinbiao Lv, Leonid Danyushevsky, Qingsong Wu, Xiangdong Wang, Jian Ma, Paul Olin, Jingyi Wang, Textural and chemical variations of sphalerite in the Giant Shuangjianzishan Ag-Pb-Zn deposit, South Great Xing’an Range, China: Implications for ore-forming processes, Ore Geology Reviews, Volume 165, 2024, |  | CHN |  | 119.077778 | 44.508333 | [6 empty] | Approximately located from Figure 3 | Poor; 3 km | ERT generated sample_local_id | 2025-11-18
| Shuangjianzishan |  | Magmatic hydrothermal | Vein | Vein polymetallic |  |  | Ag, Pb, Zn | Wei et al., 2024 |  |  | Wei-et-al-2024-92 | open pit, underground, drill core |  |  |  |  | ore material |  |  | rock | [5 empty] | mineralisation |  |  |  | sphalerite | sp2b | [7 empty] | LA-ICPMS | RESOlution S-155 laser microprobe equipped with a Coherent COMPex Pro 193 excimer laser; Agilent 7700 quadrupole ICP-MS operated with x-type extraction lenses |  | Ablation occurred in an atmosphere of pure He, flowing at a rate of 350 ml/min. The carrier gas was mixed with argon flowing at 1.05 l/min immediately after exiting the ablation cell. Analysis of sphalerite was perform using a 29 um laser beam, laser fluence of 2.7 J/cm2 and a repetition rate of 5 Hz. The total acquisition time on the mass-spectrometer for each analysis was 90 s, with 30 s background measurement followed by 60 s of sample ablation. A set of 42 isotopes, representing chalcophile, siderophile and selected lithophile elements, were measured with the total sweep time of 0.684 sec. 55Mn, 57Fe, 59Co, 60Ni, 65Cu, 66Zn, 69Ga, 74Ge, 75As, 77Se, 95Mo, 107Ag, 111Cd, 115In, 118Sn, 121Sb, 125Te, 197Au, 202Hg, 205Tl, 208Pb and 209Bi | in-house reference material STDGL3 | 11062.48 |  |  |  | 5.01 | [15 empty] | 3962.95 | [5 empty] | 0.4 | [5 empty] | 26596.01 | [9 empty] | 58297.02 |  | 11.6 |  |  |  | 0.65 | [7 empty] | 3.96 | [13 empty] | 3177.32 | [15 empty] | 5524.72 | [15 empty] | 337415.17 |  | 130.83 |  |  |  | 3.59 | [5 empty] | 1830.28 | [13 empty] | 0.41 | [13 empty] | 550955.33 |  |  |  |  | 2024 | Wei Wei, Xinbiao Lv, Leonid Danyushevsky, Qingsong Wu, Xiangdong Wang, Jian Ma, Paul Olin, Jingyi Wang, Textural and chemical variations of sphalerite in the Giant Shuangjianzishan Ag-Pb-Zn deposit, South Great Xing’an Range, China: Implications for ore-forming processes, Ore Geology Reviews, Volume 165, 2024, |  | CHN |  | 119.077778 | 44.508333 | [6 empty] | Approximately located from Figure 3 | Poor; 3 km | ERT generated sample_local_id | 2025-11-18
| Shuangjianzishan |  | Magmatic hydrothermal | Vein | Vein polymetallic |  |  | Ag, Pb, Zn | Wei et al., 2024 |  |  | Wei-et-al-2024-93 | open pit, underground, drill core |  |  |  |  | ore material |  |  | rock | [5 empty] | mineralisation |  |  |  | sphalerite | sp2b | [7 empty] | LA-ICPMS | RESOlution S-155 laser microprobe equipped with a Coherent COMPex Pro 193 excimer laser; Agilent 7700 quadrupole ICP-MS operated with x-type extraction lenses |  | Ablation occurred in an atmosphere of pure He, flowing at a rate of 350 ml/min. The carrier gas was mixed with argon flowing at 1.05 l/min immediately after exiting the ablation cell. Analysis of sphalerite was perform using a 29 um laser beam, laser fluence of 2.7 J/cm2 and a repetition rate of 5 Hz. The total acquisition time on the mass-spectrometer for each analysis was 90 s, with 30 s background measurement followed by 60 s of sample ablation. A set of 42 isotopes, representing chalcophile, siderophile and selected lithophile elements, were measured with the total sweep time of 0.684 sec. 55Mn, 57Fe, 59Co, 60Ni, 65Cu, 66Zn, 69Ga, 74Ge, 75As, 77Se, 95Mo, 107Ag, 111Cd, 115In, 118Sn, 121Sb, 125Te, 197Au, 202Hg, 205Tl, 208Pb and 209Bi | in-house reference material STDGL3 | 6825.13 |  |  |  | 28.69 | [15 empty] | 2774.29 | [5 empty] | 0.52 | [5 empty] | 9007.27 | [9 empty] | 48064.91 |  | 19.22 |  |  |  | 1.33 | [7 empty] | 4.58 | [13 empty] | 3111.83 | [15 empty] | 436.75 | [15 empty] | 335835.62 |  | 218.05 |  |  |  | 2.06 | [5 empty] | 2170.38 | [13 empty] | 0.56 | [13 empty] | 589668.44 |  |  |  |  | 2024 | Wei Wei, Xinbiao Lv, Leonid Danyushevsky, Qingsong Wu, Xiangdong Wang, Jian Ma, Paul Olin, Jingyi Wang, Textural and chemical variations of sphalerite in the Giant Shuangjianzishan Ag-Pb-Zn deposit, South Great Xing’an Range, China: Implications for ore-forming processes, Ore Geology Reviews, Volume 165, 2024, |  | CHN |  | 119.077778 | 44.508333 | [6 empty] | Approximately located from Figure 3 | Poor; 3 km | ERT generated sample_local_id | 2025-11-18
| Shuangjianzishan |  | Magmatic hydrothermal | Vein | Vein polymetallic |  |  | Ag, Pb, Zn | Wei et al., 2024 |  |  | Wei-et-al-2024-94 | open pit, underground, drill core |  |  |  |  | ore material |  |  | rock | [5 empty] | mineralisation |  |  |  | sphalerite | sp3 | [7 empty] | LA-ICPMS | RESOlution S-155 laser microprobe equipped with a Coherent COMPex Pro 193 excimer laser; Agilent 7700 quadrupole ICP-MS operated with x-type extraction lenses |  | Ablation occurred in an atmosphere of pure He, flowing at a rate of 350 ml/min. The carrier gas was mixed with argon flowing at 1.05 l/min immediately after exiting the ablation cell. Analysis of sphalerite was perform using a 29 um laser beam, laser fluence of 2.7 J/cm2 and a repetition rate of 5 Hz. The total acquisition time on the mass-spectrometer for each analysis was 90 s, with 30 s background measurement followed by 60 s of sample ablation. A set of 42 isotopes, representing chalcophile, siderophile and selected lithophile elements, were measured with the total sweep time of 0.684 sec. 55Mn, 57Fe, 59Co, 60Ni, 65Cu, 66Zn, 69Ga, 74Ge, 75As, 77Se, 95Mo, 107Ag, 111Cd, 115In, 118Sn, 121Sb, 125Te, 197Au, 202Hg, 205Tl, 208Pb and 209Bi | in-house reference material STDGL3 | 1259.24 |  |  |  | 5.11 | [15 empty] | 4.34 | [5 empty] | 58.51 | [5 empty] | 1417.5 | [9 empty] | 79159.76 |  | -99999 |  |  |  | -99999 | [7 empty] | -99999 | [13 empty] | 1910.11 | [15 empty] | 771.54 | [15 empty] | 308765.12 |  | 660.8 |  |  |  | 24.26 | [5 empty] | 903.45 | [13 empty] | 19.99 | [13 empty] | 533810.53 |  |  |  |  | 2024 | Wei Wei, Xinbiao Lv, Leonid Danyushevsky, Qingsong Wu, Xiangdong Wang, Jian Ma, Paul Olin, Jingyi Wang, Textural and chemical variations of sphalerite in the Giant Shuangjianzishan Ag-Pb-Zn deposit, South Great Xing’an Range, China: Implications for ore-forming processes, Ore Geology Reviews, Volume 165, 2024, |  | CHN |  | 119.077778 | 44.508333 | [6 empty] | Approximately located from Figure 3 | Poor; 3 km | ERT generated sample_local_id | 2025-11-18
| Shuangjianzishan |  | Magmatic hydrothermal | Vein | Vein polymetallic |  |  | Ag, Pb, Zn | Wei et al., 2024 |  |  | Wei-et-al-2024-95 | open pit, underground, drill core |  |  |  |  | ore material |  |  | rock | [5 empty] | mineralisation |  |  |  | sphalerite | sp3 | [7 empty] | LA-ICPMS | RESOlution S-155 laser microprobe equipped with a Coherent COMPex Pro 193 excimer laser; Agilent 7700 quadrupole ICP-MS operated with x-type extraction lenses |  | Ablation occurred in an atmosphere of pure He, flowing at a rate of 350 ml/min. The carrier gas was mixed with argon flowing at 1.05 l/min immediately after exiting the ablation cell. Analysis of sphalerite was perform using a 29 um laser beam, laser fluence of 2.7 J/cm2 and a repetition rate of 5 Hz. The total acquisition time on the mass-spectrometer for each analysis was 90 s, with 30 s background measurement followed by 60 s of sample ablation. A set of 42 isotopes, representing chalcophile, siderophile and selected lithophile elements, were measured with the total sweep time of 0.684 sec. 55Mn, 57Fe, 59Co, 60Ni, 65Cu, 66Zn, 69Ga, 74Ge, 75As, 77Se, 95Mo, 107Ag, 111Cd, 115In, 118Sn, 121Sb, 125Te, 197Au, 202Hg, 205Tl, 208Pb and 209Bi | in-house reference material STDGL3 | 1548.08 |  |  |  | 1.74 | [15 empty] | 4.78 | [5 empty] | 67.73 | [5 empty] | 4430.47 | [9 empty] | 49306.26 |  | -99999 |  |  |  | -99999 | [7 empty] | -99999 | [13 empty] | 1086.03 | [15 empty] | 1810.73 | [15 empty] | 323886.54 |  | 827.21 |  |  |  | 18.23 | [5 empty] | 1342.39 | [13 empty] | 27.83 | [13 empty] | 595677.59 |  |  |  |  | 2024 | Wei Wei, Xinbiao Lv, Leonid Danyushevsky, Qingsong Wu, Xiangdong Wang, Jian Ma, Paul Olin, Jingyi Wang, Textural and chemical variations of sphalerite in the Giant Shuangjianzishan Ag-Pb-Zn deposit, South Great Xing’an Range, China: Implications for ore-forming processes, Ore Geology Reviews, Volume 165, 2024, |  | CHN |  | 119.077778 | 44.508333 | [6 empty] | Approximately located from Figure 3 | Poor; 3 km | ERT generated sample_local_id | 2025-11-18
| Shuangjianzishan |  | Magmatic hydrothermal | Vein | Vein polymetallic |  |  | Ag, Pb, Zn | Wei et al., 2024 |  |  | Wei-et-al-2024-96 | open pit, underground, drill core |  |  |  |  | ore material |  |  | rock | [5 empty] | mineralisation |  |  |  | sphalerite | sp3 | [7 empty] | LA-ICPMS | RESOlution S-155 laser microprobe equipped with a Coherent COMPex Pro 193 excimer laser; Agilent 7700 quadrupole ICP-MS operated with x-type extraction lenses |  | Ablation occurred in an atmosphere of pure He, flowing at a rate of 350 ml/min. The carrier gas was mixed with argon flowing at 1.05 l/min immediately after exiting the ablation cell. Analysis of sphalerite was perform using a 29 um laser beam, laser fluence of 2.7 J/cm2 and a repetition rate of 5 Hz. The total acquisition time on the mass-spectrometer for each analysis was 90 s, with 30 s background measurement followed by 60 s of sample ablation. A set of 42 isotopes, representing chalcophile, siderophile and selected lithophile elements, were measured with the total sweep time of 0.684 sec. 55Mn, 57Fe, 59Co, 60Ni, 65Cu, 66Zn, 69Ga, 74Ge, 75As, 77Se, 95Mo, 107Ag, 111Cd, 115In, 118Sn, 121Sb, 125Te, 197Au, 202Hg, 205Tl, 208Pb and 209Bi | in-house reference material STDGL3 | 1458.11 |  |  |  | 23.44 | [15 empty] | 4.1 | [5 empty] | 27.76 | [5 empty] | 11444.75 | [9 empty] | 71188.02 |  | -99999 |  |  |  | -99999 | [7 empty] | -99999 | [13 empty] | 820.07 | [15 empty] | 1022.91 | [15 empty] | 330064.06 |  | 861.25 |  |  |  | 35.02 | [5 empty] | 1101.64 | [13 empty] | 31.74 | [13 empty] | 575893.61 |  |  |  |  | 2024 | Wei Wei, Xinbiao Lv, Leonid Danyushevsky, Qingsong Wu, Xiangdong Wang, Jian Ma, Paul Olin, Jingyi Wang, Textural and chemical variations of sphalerite in the Giant Shuangjianzishan Ag-Pb-Zn deposit, South Great Xing’an Range, China: Implications for ore-forming processes, Ore Geology Reviews, Volume 165, 2024, |  | CHN |  | 119.077778 | 44.508333 | [6 empty] | Approximately located from Figure 3 | Poor; 3 km | ERT generated sample_local_id | 2025-11-18
| Shuangjianzishan |  | Magmatic hydrothermal | Vein | Vein polymetallic |  |  | Ag, Pb, Zn | Wei et al., 2024 |  |  | Wei-et-al-2024-97 | open pit, underground, drill core |  |  |  |  | ore material |  |  | rock | [5 empty] | mineralisation |  |  |  | sphalerite | sp3 | [7 empty] | LA-ICPMS | RESOlution S-155 laser microprobe equipped with a Coherent COMPex Pro 193 excimer laser; Agilent 7700 quadrupole ICP-MS operated with x-type extraction lenses |  | Ablation occurred in an atmosphere of pure He, flowing at a rate of 350 ml/min. The carrier gas was mixed with argon flowing at 1.05 l/min immediately after exiting the ablation cell. Analysis of sphalerite was perform using a 29 um laser beam, laser fluence of 2.7 J/cm2 and a repetition rate of 5 Hz. The total acquisition time on the mass-spectrometer for each analysis was 90 s, with 30 s background measurement followed by 60 s of sample ablation. A set of 42 isotopes, representing chalcophile, siderophile and selected lithophile elements, were measured with the total sweep time of 0.684 sec. 55Mn, 57Fe, 59Co, 60Ni, 65Cu, 66Zn, 69Ga, 74Ge, 75As, 77Se, 95Mo, 107Ag, 111Cd, 115In, 118Sn, 121Sb, 125Te, 197Au, 202Hg, 205Tl, 208Pb and 209Bi | in-house reference material STDGL3 | 1491.01 |  |  |  | 2.42 | [15 empty] | 4.74 | [5 empty] | 11.08 | [5 empty] | 6848.62 | [9 empty] | 51197.37 |  | -99999 |  |  |  | -99999 | [7 empty] | -99999 | [13 empty] | 795.1 | [15 empty] | 1135.89 | [15 empty] | 330314.66 |  | 776.63 |  |  |  | 40.28 | [5 empty] | 2254.22 | [13 empty] | 27.3 | [13 empty] | 603945.75 |  |  |  |  | 2024 | Wei Wei, Xinbiao Lv, Leonid Danyushevsky, Qingsong Wu, Xiangdong Wang, Jian Ma, Paul Olin, Jingyi Wang, Textural and chemical variations of sphalerite in the Giant Shuangjianzishan Ag-Pb-Zn deposit, South Great Xing’an Range, China: Implications for ore-forming processes, Ore Geology Reviews, Volume 165, 2024, |  | CHN |  | 119.077778 | 44.508333 | [6 empty] | Approximately located from Figure 3 | Poor; 3 km | ERT generated sample_local_id | 2025-11-18
| Shuangjianzishan |  | Magmatic hydrothermal | Vein | Vein polymetallic |  |  | Ag, Pb, Zn | Wei et al., 2024 |  |  | Wei-et-al-2024-98 | open pit, underground, drill core |  |  |  |  | ore material |  |  | rock | [5 empty] | mineralisation |  |  |  | sphalerite | sp3 | [7 empty] | LA-ICPMS | RESOlution S-155 laser microprobe equipped with a Coherent COMPex Pro 193 excimer laser; Agilent 7700 quadrupole ICP-MS operated with x-type extraction lenses |  | Ablation occurred in an atmosphere of pure He, flowing at a rate of 350 ml/min. The carrier gas was mixed with argon flowing at 1.05 l/min immediately after exiting the ablation cell. Analysis of sphalerite was perform using a 29 um laser beam, laser fluence of 2.7 J/cm2 and a repetition rate of 5 Hz. The total acquisition time on the mass-spectrometer for each analysis was 90 s, with 30 s background measurement followed by 60 s of sample ablation. A set of 42 isotopes, representing chalcophile, siderophile and selected lithophile elements, were measured with the total sweep time of 0.684 sec. 55Mn, 57Fe, 59Co, 60Ni, 65Cu, 66Zn, 69Ga, 74Ge, 75As, 77Se, 95Mo, 107Ag, 111Cd, 115In, 118Sn, 121Sb, 125Te, 197Au, 202Hg, 205Tl, 208Pb and 209Bi | in-house reference material STDGL3 | 1057.59 |  |  |  | 1.64 | [15 empty] | 5.17 | [5 empty] | 15.21 | [5 empty] | 3164.24 | [9 empty] | 49786.94 |  | -99999 |  |  |  | -99999 | [7 empty] | -99999 | [13 empty] | 808.43 | [15 empty] | 1924.27 | [15 empty] | 330037.32 |  | 528.87 |  |  |  | 45.25 | [5 empty] | 2074.79 | [13 empty] | 18.32 | [13 empty] | 609001.03 |  |  |  |  | 2024 | Wei Wei, Xinbiao Lv, Leonid Danyushevsky, Qingsong Wu, Xiangdong Wang, Jian Ma, Paul Olin, Jingyi Wang, Textural and chemical variations of sphalerite in the Giant Shuangjianzishan Ag-Pb-Zn deposit, South Great Xing’an Range, China: Implications for ore-forming processes, Ore Geology Reviews, Volume 165, 2024, |  | CHN |  | 119.077778 | 44.508333 | [6 empty] | Approximately located from Figure 3 | Poor; 3 km | ERT generated sample_local_id | 2025-11-18
| Shuangjianzishan |  | Magmatic hydrothermal | Vein | Vein polymetallic |  |  | Ag, Pb, Zn | Wei et al., 2024 |  |  | Wei-et-al-2024-99 | open pit, underground, drill core |  |  |  |  | ore material |  |  | rock | [5 empty] | mineralisation |  |  |  | sphalerite | sp3 | [7 empty] | LA-ICPMS | RESOlution S-155 laser microprobe equipped with a Coherent COMPex Pro 193 excimer laser; Agilent 7700 quadrupole ICP-MS operated with x-type extraction lenses |  | Ablation occurred in an atmosphere of pure He, flowing at a rate of 350 ml/min. The carrier gas was mixed with argon flowing at 1.05 l/min immediately after exiting the ablation cell. Analysis of sphalerite was perform using a 29 um laser beam, laser fluence of 2.7 J/cm2 and a repetition rate of 5 Hz. The total acquisition time on the mass-spectrometer for each analysis was 90 s, with 30 s background measurement followed by 60 s of sample ablation. A set of 42 isotopes, representing chalcophile, siderophile and selected lithophile elements, were measured with the total sweep time of 0.684 sec. 55Mn, 57Fe, 59Co, 60Ni, 65Cu, 66Zn, 69Ga, 74Ge, 75As, 77Se, 95Mo, 107Ag, 111Cd, 115In, 118Sn, 121Sb, 125Te, 197Au, 202Hg, 205Tl, 208Pb and 209Bi | in-house reference material STDGL3 | 1292.65 |  |  |  | 1.35 | [15 empty] | 4.95 | [5 empty] | 25.98 | [5 empty] | 4345.9 | [9 empty] | 48189.75 |  | -99999 |  |  |  | -99999 | [7 empty] | -99999 | [13 empty] | 889.68 | [15 empty] | 1989.74 | [15 empty] | 319060.66 |  | 630.15 |  |  |  | 41.99 | [5 empty] | 1945.97 | [13 empty] | 21.43 | [13 empty] | 587147.19 |  |  |  |  | 2024 | Wei Wei, Xinbiao Lv, Leonid Danyushevsky, Qingsong Wu, Xiangdong Wang, Jian Ma, Paul Olin, Jingyi Wang, Textural and chemical variations of sphalerite in the Giant Shuangjianzishan Ag-Pb-Zn deposit, South Great Xing’an Range, China: Implications for ore-forming processes, Ore Geology Reviews, Volume 165, 2024, |  | CHN |  | 119.077778 | 44.508333 | [6 empty] | Approximately located from Figure 3 | Poor; 3 km | ERT generated sample_local_id | 2025-11-18
| Shuangjianzishan |  | Magmatic hydrothermal | Vein | Vein polymetallic |  |  | Ag, Pb, Zn | Wei et al., 2024 |  |  | Wei-et-al-2024-100 | open pit, underground, drill core |  |  |  |  | ore material |  |  | rock | [5 empty] | mineralisation |  |  |  | sphalerite | sp3 | [7 empty] | LA-ICPMS | RESOlution S-155 laser microprobe equipped with a Coherent COMPex Pro 193 excimer laser; Agilent 7700 quadrupole ICP-MS operated with x-type extraction lenses |  | Ablation occurred in an atmosphere of pure He, flowing at a rate of 350 ml/min. The carrier gas was mixed with argon flowing at 1.05 l/min immediately after exiting the ablation cell. Analysis of sphalerite was perform using a 29 um laser beam, laser fluence of 2.7 J/cm2 and a repetition rate of 5 Hz. The total acquisition time on the mass-spectrometer for each analysis was 90 s, with 30 s background measurement followed by 60 s of sample ablation. A set of 42 isotopes, representing chalcophile, siderophile and selected lithophile elements, were measured with the total sweep time of 0.684 sec. 55Mn, 57Fe, 59Co, 60Ni, 65Cu, 66Zn, 69Ga, 74Ge, 75As, 77Se, 95Mo, 107Ag, 111Cd, 115In, 118Sn, 121Sb, 125Te, 197Au, 202Hg, 205Tl, 208Pb and 209Bi | in-house reference material STDGL3 | 1272.02 |  |  |  | 274.25 | [15 empty] | 5.2 | [5 empty] | 179.37 | [5 empty] | 2754.13 | [9 empty] | 110481.13 |  | -99999 |  |  |  | -99999 | [7 empty] | -99999 | [13 empty] | 711.58 | [15 empty] | 1939.42 | [15 empty] | 333579.01 |  | 751.01 |  |  |  | 37.2 | [5 empty] | 1814.07 | [13 empty] | 31.13 | [13 empty] | 545438.63 |  |  |  |  | 2024 | Wei Wei, Xinbiao Lv, Leonid Danyushevsky, Qingsong Wu, Xiangdong Wang, Jian Ma, Paul Olin, Jingyi Wang, Textural and chemical variations of sphalerite in the Giant Shuangjianzishan Ag-Pb-Zn deposit, South Great Xing’an Range, China: Implications for ore-forming processes, Ore Geology Reviews, Volume 165, 2024, |  | CHN |  | 119.077778 | 44.508333 | [6 empty] | Approximately located from Figure 3 | Poor; 3 km | ERT generated sample_local_id | 2025-11-18
| Shuangjianzishan |  | Magmatic hydrothermal | Vein | Vein polymetallic |  |  | Ag, Pb, Zn | Wei et al., 2024 |  |  | Wei-et-al-2024-101 | open pit, underground, drill core |  |  |  |  | ore material |  |  | rock | [5 empty] | mineralisation |  |  |  | sphalerite | sp3 | [7 empty] | LA-ICPMS | RESOlution S-155 laser microprobe equipped with a Coherent COMPex Pro 193 excimer laser; Agilent 7700 quadrupole ICP-MS operated with x-type extraction lenses |  | Ablation occurred in an atmosphere of pure He, flowing at a rate of 350 ml/min. The carrier gas was mixed with argon flowing at 1.05 l/min immediately after exiting the ablation cell. Analysis of sphalerite was perform using a 29 um laser beam, laser fluence of 2.7 J/cm2 and a repetition rate of 5 Hz. The total acquisition time on the mass-spectrometer for each analysis was 90 s, with 30 s background measurement followed by 60 s of sample ablation. A set of 42 isotopes, representing chalcophile, siderophile and selected lithophile elements, were measured with the total sweep time of 0.684 sec. 55Mn, 57Fe, 59Co, 60Ni, 65Cu, 66Zn, 69Ga, 74Ge, 75As, 77Se, 95Mo, 107Ag, 111Cd, 115In, 118Sn, 121Sb, 125Te, 197Au, 202Hg, 205Tl, 208Pb and 209Bi | in-house reference material STDGL3 | 934.98 |  |  |  | 0.97 | [15 empty] | 6.67 | [5 empty] | 47.05 | [5 empty] | 6401.9 | [9 empty] | 53700.61 |  | -99999 |  |  |  | -99999 | [7 empty] | -99999 | [13 empty] | 804.26 | [15 empty] | 4543.92 | [15 empty] | 329800.69 |  | 443.93 |  |  |  | 43.3 | [5 empty] | 730.08 | [13 empty] | 16.89 | [13 empty] | 600562.4 |  |  |  |  | 2024 | Wei Wei, Xinbiao Lv, Leonid Danyushevsky, Qingsong Wu, Xiangdong Wang, Jian Ma, Paul Olin, Jingyi Wang, Textural and chemical variations of sphalerite in the Giant Shuangjianzishan Ag-Pb-Zn deposit, South Great Xing’an Range, China: Implications for ore-forming processes, Ore Geology Reviews, Volume 165, 2024, |  | CHN |  | 119.077778 | 44.508333 | [6 empty] | Approximately located from Figure 3 | Poor; 3 km | ERT generated sample_local_id | 2025-11-18