## Sheet1
Uploaded | deposit_name | deposit_local_id | deposit_environment | deposit_group | deposit_type | primary_commodities | secondary_commodities | all_commodities | deposit_source | sample_uid | sample_name | sample_local_id | feature_type | feature_name | feature_uid | top_depth_m | bottom_depth_m | sample_deposit_relation | sample_type | sampling_method | material_class | material_class_comments | province | strat_unit_name | strat_unit_uid | strat_grouping | earth_material_group | earth_material_qualifier | earth_material | metamorphic_grade | mineral | paragenetic_stage | mode_of_occurrence | texture | color | alteration | sample_description | associated_minerals | sample_preparation | analytical_method | instrument_type_model | laboratory_location/if reported | operating_conditions/if reported | standards_used/if reported | ag_ppm | ag_detection_limit | al_ppm | al_detection_limit | as_ppm | as_detection_limit | au_ppm | au_detection_limit | b_ppm | b_detection_limit | ba_ppm | ba_detection_limit | be_ppm | be_detection_limit | bi_ppm | bi_detection_limit | br_ppm | br_detection_limit | ca_ppm | ca_detection_limit | cd_ppm | cd_detection_limit | ce_ppm | ce_detection_limit | cl_ppm | cl_detection_limit | co_ppm | co_detection_limit | cr_ppm | cr_detection_limit | cs_ppm | cs_detection_limit | cu_ppm | cu_detection_limit | dy_ppm | dy_detection_limit | er_ppm | er_detection_limit | eu_ppm | eu_detection_limit | f_ppm | f_detection_limit | fe_ppm | fe_detection_limit | ga_ppm | ga_detection_limit | gd_ppm | gd_detection_limit | ge_ppm | ge_detection_limit | hf_ppm | hf_detection_limit | hg_ppm | hg_detection_limit | ho_ppm | ho_detection_limit | in_ppm | in_detection_limit | ir_ppm | ir_detection_limit | k_ppm | k_detection_limit | la_ppm | la_detection_limit | li_ppm | li_detection_limit | lu_ppm | lu_detection_limit | mg_ppm | mg_detection_limit | mn_ppm | mn_detection_limit | mo_ppm | mo_detection_limit | na_ppm | na_detection_limit | nb_ppm | nb_detection_limit | nd_ppm | nd_detection_limit | ni_ppm | ni_detection_limit | os_ppm | os_detection_limit | p_ppm | p_detection_limit | pb_ppm | pb_detection_limit | pd_ppm | pd_detection_limit | pr_ppm | pr_detection_limit | pt_ppm | pt_detection_limit | rb_ppm | rb_detection_limit | re_ppm | re_detection_limit | rh_ppm | rh_detection_limit | ru_ppm | ru_detection_limit | s_ppm | s_detection_limit | sb_ppm | sb_detection_limit | sc_ppm | sc_detection_limit | se_ppm | se_detection_limit | si_ppm | si_detection_limit | sm_ppm | sm_detection_limit | sn_ppm | sn_detection_limit | sr_ppm | sr_detection_limit | ta_ppm | ta_detection_limit | tb_ppm | tb_detection_limit | te_ppm | te_detection_limit | th_ppm | th_detection_limit | ti_ppm | ti_detection_limit | tl_ppm | tl_detection_limit | tm_ppm | tm_detection_limit | u_ppm | u_detection_limit | v_ppm | v_detection_limit | w_ppm | w_detection_limit | y_ppm | y_detection_limit | yb_ppm | yb_detection_limit | zn_ppm | zn_detection_limit | zr_ppm | zr_detection_limit | analysis_datetime | publication_date | sample_source | submitter | country | state | deposit_longitude_wgs84 | deposit_latitude_wgs84 | sample_longitude_wgs84 | sample_latitude_wgs84 | sample_easting | sample_northing | sample_utm_zone | sample_location_description | location_source | location_accuracy | comments | last_update
| Fankou |  | Basin hydrothermal | Mississippi Valley-type (MVT) | MVT zinc-lead |  |  | Zn, Pb | Wu et al., 2024 |  | 200-4-1-1-4 |  | underground mine |  |  |  |  | ore material |  | grab | rock | [5 empty] | mineralisation |  |  |  | sphalerite | Sp1a | [7 empty] | EPMA | JEOL JXA-iSP100 electron probe micro-analyzer, which is equipped with four wavelength-dispersive spectrometers | Laboratory of Marine Element and Isotope Facilities in Southern Marine Science and Engineering Guangdong Laboratory (Zhuhai, China) | accelerating voltage of 20 kV, a probe current of 20nA, and a 5 μm beam; peak counting time was 10 s for major elements (Zn, S, Fe), and 50 s for other minor elements (Cd, Ga, Ge, In, Au, and Ag) | standards used for calibration were sphalerite for S and Zn, marcasite for Fe, cadmium for Cd, gallium phosphide for Ga, germanium for Ge, indium phosphide for In, gold for Au, and silver for Ag | [6 empty] | 0.04 | [13 empty] | 0.14 | [21 empty] | 4.44 |  | -99999 |  |  |  | -99999 | [7 empty] | -99999 | [45 empty] | 33.32 | [39 empty] | 61.05 |  |  |  |  | 2024 | Yihan Wu, Yi Zheng, Pengpeng Yu, Xi Chen, Lanxuan Guo, Lijie Long, Zhaobin Hu, Yin Huang, Mengxuan Chen, Jiajian Lu, Shiyuan Ouyang, Shangzhou Chen, The world-class carbonate-hosted Fankou Zn-Pb deposit in China. Part III. Critical metal Ga is enriched in late stage and low temperature sphalerite, Ore Geology Reviews, Volume 166, 2024 |  | CHN |  | 113.570361 | 25.105778 | [6 empty] | Approximately located from Figure 2 | Poor; 2 km |  | 2025-11-18
| Fankou |  | Basin hydrothermal | Mississippi Valley-type (MVT) | MVT zinc-lead |  |  | Zn, Pb | Wu et al., 2024 |  | 200-4-1-1-5 |  | underground mine |  |  |  |  | ore material |  | grab | rock | [5 empty] | mineralisation |  |  |  | sphalerite | Sp1a | [7 empty] | EPMA | JEOL JXA-iSP100 electron probe micro-analyzer, which is equipped with four wavelength-dispersive spectrometers | Laboratory of Marine Element and Isotope Facilities in Southern Marine Science and Engineering Guangdong Laboratory (Zhuhai, China) | accelerating voltage of 20 kV, a probe current of 20nA, and a 5 μm beam; peak counting time was 10 s for major elements (Zn, S, Fe), and 50 s for other minor elements (Cd, Ga, Ge, In, Au, and Ag) | standards used for calibration were sphalerite for S and Zn, marcasite for Fe, cadmium for Cd, gallium phosphide for Ga, germanium for Ge, indium phosphide for In, gold for Au, and silver for Ag | [6 empty] | -99999 | [13 empty] | 0.12 | [21 empty] | 4.42 |  | -99999 |  |  |  | -99999 | [7 empty] | -99999 | [45 empty] | 33.02 | [39 empty] | 61.4 |  |  |  |  | 2024 | Yihan Wu, Yi Zheng, Pengpeng Yu, Xi Chen, Lanxuan Guo, Lijie Long, Zhaobin Hu, Yin Huang, Mengxuan Chen, Jiajian Lu, Shiyuan Ouyang, Shangzhou Chen, The world-class carbonate-hosted Fankou Zn-Pb deposit in China. Part III. Critical metal Ga is enriched in late stage and low temperature sphalerite, Ore Geology Reviews, Volume 166, 2024 |  | CHN |  | 113.570361 | 25.105778 | [6 empty] | Approximately located from Figure 2 | Poor; 2 km |  | 2025-11-18
| Fankou |  | Basin hydrothermal | Mississippi Valley-type (MVT) | MVT zinc-lead |  |  | Zn, Pb | Wu et al., 2024 |  | 200-4-1-2-4 |  | underground mine |  |  |  |  | ore material |  | grab | rock | [5 empty] | mineralisation |  |  |  | sphalerite | Sp1a | [7 empty] | EPMA | JEOL JXA-iSP100 electron probe micro-analyzer, which is equipped with four wavelength-dispersive spectrometers | Laboratory of Marine Element and Isotope Facilities in Southern Marine Science and Engineering Guangdong Laboratory (Zhuhai, China) | accelerating voltage of 20 kV, a probe current of 20nA, and a 5 μm beam; peak counting time was 10 s for major elements (Zn, S, Fe), and 50 s for other minor elements (Cd, Ga, Ge, In, Au, and Ag) | standards used for calibration were sphalerite for S and Zn, marcasite for Fe, cadmium for Cd, gallium phosphide for Ga, germanium for Ge, indium phosphide for In, gold for Au, and silver for Ag | [6 empty] | 0.01 | [13 empty] | 0.12 | [21 empty] | 4.89 |  | -99999 |  |  |  | -99999 | [7 empty] | -99999 | [45 empty] | 33.19 | [39 empty] | 60.94 |  |  |  |  | 2024 | Yihan Wu, Yi Zheng, Pengpeng Yu, Xi Chen, Lanxuan Guo, Lijie Long, Zhaobin Hu, Yin Huang, Mengxuan Chen, Jiajian Lu, Shiyuan Ouyang, Shangzhou Chen, The world-class carbonate-hosted Fankou Zn-Pb deposit in China. Part III. Critical metal Ga is enriched in late stage and low temperature sphalerite, Ore Geology Reviews, Volume 166, 2024 |  | CHN |  | 113.570361 | 25.105778 | [6 empty] | Approximately located from Figure 2 | Poor; 2 km |  | 2025-11-18
| Fankou |  | Basin hydrothermal | Mississippi Valley-type (MVT) | MVT zinc-lead |  |  | Zn, Pb | Wu et al., 2024 |  | 200-4-1-2-6 |  | underground mine |  |  |  |  | ore material |  | grab | rock | [5 empty] | mineralisation |  |  |  | sphalerite | Sp1a | [7 empty] | EPMA | JEOL JXA-iSP100 electron probe micro-analyzer, which is equipped with four wavelength-dispersive spectrometers | Laboratory of Marine Element and Isotope Facilities in Southern Marine Science and Engineering Guangdong Laboratory (Zhuhai, China) | accelerating voltage of 20 kV, a probe current of 20nA, and a 5 μm beam; peak counting time was 10 s for major elements (Zn, S, Fe), and 50 s for other minor elements (Cd, Ga, Ge, In, Au, and Ag) | standards used for calibration were sphalerite for S and Zn, marcasite for Fe, cadmium for Cd, gallium phosphide for Ga, germanium for Ge, indium phosphide for In, gold for Au, and silver for Ag | [6 empty] | -99999 | [13 empty] | 0.13 | [21 empty] | 3.12 |  | -99999 |  |  |  | -99999 | [7 empty] | -99999 | [45 empty] | 33.01 | [39 empty] | 63.53 |  |  |  |  | 2024 | Yihan Wu, Yi Zheng, Pengpeng Yu, Xi Chen, Lanxuan Guo, Lijie Long, Zhaobin Hu, Yin Huang, Mengxuan Chen, Jiajian Lu, Shiyuan Ouyang, Shangzhou Chen, The world-class carbonate-hosted Fankou Zn-Pb deposit in China. Part III. Critical metal Ga is enriched in late stage and low temperature sphalerite, Ore Geology Reviews, Volume 166, 2024 |  | CHN |  | 113.570361 | 25.105778 | [6 empty] | Approximately located from Figure 2 | Poor; 2 km |  | 2025-11-18
| Fankou |  | Basin hydrothermal | Mississippi Valley-type (MVT) | MVT zinc-lead |  |  | Zn, Pb | Wu et al., 2024 |  | 240-124-1-1-1 |  | underground mine |  |  |  |  | ore material |  | grab | rock | [5 empty] | mineralisation |  |  |  | sphalerite | Sp1a | [7 empty] | EPMA | JEOL JXA-iSP100 electron probe micro-analyzer, which is equipped with four wavelength-dispersive spectrometers | Laboratory of Marine Element and Isotope Facilities in Southern Marine Science and Engineering Guangdong Laboratory (Zhuhai, China) | accelerating voltage of 20 kV, a probe current of 20nA, and a 5 μm beam; peak counting time was 10 s for major elements (Zn, S, Fe), and 50 s for other minor elements (Cd, Ga, Ge, In, Au, and Ag) | standards used for calibration were sphalerite for S and Zn, marcasite for Fe, cadmium for Cd, gallium phosphide for Ga, germanium for Ge, indium phosphide for In, gold for Au, and silver for Ag | [6 empty] | -99999 | [13 empty] | 0.17 | [21 empty] | 3.48 |  | -99999 |  |  |  | -99999 | [7 empty] | -99999 | [45 empty] | 33.04 | [39 empty] | 62.23 |  |  |  |  | 2024 | Yihan Wu, Yi Zheng, Pengpeng Yu, Xi Chen, Lanxuan Guo, Lijie Long, Zhaobin Hu, Yin Huang, Mengxuan Chen, Jiajian Lu, Shiyuan Ouyang, Shangzhou Chen, The world-class carbonate-hosted Fankou Zn-Pb deposit in China. Part III. Critical metal Ga is enriched in late stage and low temperature sphalerite, Ore Geology Reviews, Volume 166, 2024 |  | CHN |  | 113.570361 | 25.105778 | [6 empty] | Approximately located from Figure 2 | Poor; 2 km |  | 2025-11-18
| Fankou |  | Basin hydrothermal | Mississippi Valley-type (MVT) | MVT zinc-lead |  |  | Zn, Pb | Wu et al., 2024 |  | 240-124-1-1-2 |  | underground mine |  |  |  |  | ore material |  | grab | rock | [5 empty] | mineralisation |  |  |  | sphalerite | Sp1a | [7 empty] | EPMA | JEOL JXA-iSP100 electron probe micro-analyzer, which is equipped with four wavelength-dispersive spectrometers | Laboratory of Marine Element and Isotope Facilities in Southern Marine Science and Engineering Guangdong Laboratory (Zhuhai, China) | accelerating voltage of 20 kV, a probe current of 20nA, and a 5 μm beam; peak counting time was 10 s for major elements (Zn, S, Fe), and 50 s for other minor elements (Cd, Ga, Ge, In, Au, and Ag) | standards used for calibration were sphalerite for S and Zn, marcasite for Fe, cadmium for Cd, gallium phosphide for Ga, germanium for Ge, indium phosphide for In, gold for Au, and silver for Ag | [6 empty] | -99999 | [13 empty] | 0.13 | [21 empty] | 1.98 |  | 0.07 |  |  |  | -99999 | [7 empty] | 0.01 | [45 empty] | 33.16 | [39 empty] | 63.99 |  |  |  |  | 2024 | Yihan Wu, Yi Zheng, Pengpeng Yu, Xi Chen, Lanxuan Guo, Lijie Long, Zhaobin Hu, Yin Huang, Mengxuan Chen, Jiajian Lu, Shiyuan Ouyang, Shangzhou Chen, The world-class carbonate-hosted Fankou Zn-Pb deposit in China. Part III. Critical metal Ga is enriched in late stage and low temperature sphalerite, Ore Geology Reviews, Volume 166, 2024 |  | CHN |  | 113.570361 | 25.105778 | [6 empty] | Approximately located from Figure 2 | Poor; 2 km |  | 2025-11-18
| Fankou |  | Basin hydrothermal | Mississippi Valley-type (MVT) | MVT zinc-lead |  |  | Zn, Pb | Wu et al., 2024 |  | 240-124-1-1-3 |  | underground mine |  |  |  |  | ore material |  | grab | rock | [5 empty] | mineralisation |  |  |  | sphalerite | Sp1a | [7 empty] | EPMA | JEOL JXA-iSP100 electron probe micro-analyzer, which is equipped with four wavelength-dispersive spectrometers | Laboratory of Marine Element and Isotope Facilities in Southern Marine Science and Engineering Guangdong Laboratory (Zhuhai, China) | accelerating voltage of 20 kV, a probe current of 20nA, and a 5 μm beam; peak counting time was 10 s for major elements (Zn, S, Fe), and 50 s for other minor elements (Cd, Ga, Ge, In, Au, and Ag) | standards used for calibration were sphalerite for S and Zn, marcasite for Fe, cadmium for Cd, gallium phosphide for Ga, germanium for Ge, indium phosphide for In, gold for Au, and silver for Ag | [6 empty] | -99999 | [13 empty] | 0.16 | [21 empty] | 4.77 |  | -99999 |  |  |  | -99999 | [7 empty] | -99999 | [45 empty] | 33.12 | [39 empty] | 61.35 |  |  |  |  | 2024 | Yihan Wu, Yi Zheng, Pengpeng Yu, Xi Chen, Lanxuan Guo, Lijie Long, Zhaobin Hu, Yin Huang, Mengxuan Chen, Jiajian Lu, Shiyuan Ouyang, Shangzhou Chen, The world-class carbonate-hosted Fankou Zn-Pb deposit in China. Part III. Critical metal Ga is enriched in late stage and low temperature sphalerite, Ore Geology Reviews, Volume 166, 2024 |  | CHN |  | 113.570361 | 25.105778 | [6 empty] | Approximately located from Figure 2 | Poor; 2 km |  | 2025-11-18
| Fankou |  | Basin hydrothermal | Mississippi Valley-type (MVT) | MVT zinc-lead |  |  | Zn, Pb | Wu et al., 2024 |  | 240-124-1-1-4 |  | underground mine |  |  |  |  | ore material |  | grab | rock | [5 empty] | mineralisation |  |  |  | sphalerite | Sp1a | [7 empty] | EPMA | JEOL JXA-iSP100 electron probe micro-analyzer, which is equipped with four wavelength-dispersive spectrometers | Laboratory of Marine Element and Isotope Facilities in Southern Marine Science and Engineering Guangdong Laboratory (Zhuhai, China) | accelerating voltage of 20 kV, a probe current of 20nA, and a 5 μm beam; peak counting time was 10 s for major elements (Zn, S, Fe), and 50 s for other minor elements (Cd, Ga, Ge, In, Au, and Ag) | standards used for calibration were sphalerite for S and Zn, marcasite for Fe, cadmium for Cd, gallium phosphide for Ga, germanium for Ge, indium phosphide for In, gold for Au, and silver for Ag | [6 empty] | 0.03 | [13 empty] | 0.13 | [21 empty] | 5.66 |  | -99999 |  |  |  | -99999 | [7 empty] | -99999 | [45 empty] | 33.02 | [39 empty] | 60.13 |  |  |  |  | 2024 | Yihan Wu, Yi Zheng, Pengpeng Yu, Xi Chen, Lanxuan Guo, Lijie Long, Zhaobin Hu, Yin Huang, Mengxuan Chen, Jiajian Lu, Shiyuan Ouyang, Shangzhou Chen, The world-class carbonate-hosted Fankou Zn-Pb deposit in China. Part III. Critical metal Ga is enriched in late stage and low temperature sphalerite, Ore Geology Reviews, Volume 166, 2024 |  | CHN |  | 113.570361 | 25.105778 | [6 empty] | Approximately located from Figure 2 | Poor; 2 km |  | 2025-11-18
| Fankou |  | Basin hydrothermal | Mississippi Valley-type (MVT) | MVT zinc-lead |  |  | Zn, Pb | Wu et al., 2024 |  | 240-124-1-1-6 |  | underground mine |  |  |  |  | ore material |  | grab | rock | [5 empty] | mineralisation |  |  |  | sphalerite | Sp1a | [7 empty] | EPMA | JEOL JXA-iSP100 electron probe micro-analyzer, which is equipped with four wavelength-dispersive spectrometers | Laboratory of Marine Element and Isotope Facilities in Southern Marine Science and Engineering Guangdong Laboratory (Zhuhai, China) | accelerating voltage of 20 kV, a probe current of 20nA, and a 5 μm beam; peak counting time was 10 s for major elements (Zn, S, Fe), and 50 s for other minor elements (Cd, Ga, Ge, In, Au, and Ag) | standards used for calibration were sphalerite for S and Zn, marcasite for Fe, cadmium for Cd, gallium phosphide for Ga, germanium for Ge, indium phosphide for In, gold for Au, and silver for Ag | [6 empty] | -99999 | [13 empty] | 0.15 | [21 empty] | 5.31 |  | -99999 |  |  |  | -99999 | [7 empty] | 0.03 | [45 empty] | 33.12 | [39 empty] | 60.37 |  |  |  |  | 2024 | Yihan Wu, Yi Zheng, Pengpeng Yu, Xi Chen, Lanxuan Guo, Lijie Long, Zhaobin Hu, Yin Huang, Mengxuan Chen, Jiajian Lu, Shiyuan Ouyang, Shangzhou Chen, The world-class carbonate-hosted Fankou Zn-Pb deposit in China. Part III. Critical metal Ga is enriched in late stage and low temperature sphalerite, Ore Geology Reviews, Volume 166, 2024 |  | CHN |  | 113.570361 | 25.105778 | [6 empty] | Approximately located from Figure 2 | Poor; 2 km |  | 2025-11-18
| Fankou |  | Basin hydrothermal | Mississippi Valley-type (MVT) | MVT zinc-lead |  |  | Zn, Pb | Wu et al., 2024 |  | 240-124-1-1-7 |  | underground mine |  |  |  |  | ore material |  | grab | rock | [5 empty] | mineralisation |  |  |  | sphalerite | Sp1a | [7 empty] | EPMA | JEOL JXA-iSP100 electron probe micro-analyzer, which is equipped with four wavelength-dispersive spectrometers | Laboratory of Marine Element and Isotope Facilities in Southern Marine Science and Engineering Guangdong Laboratory (Zhuhai, China) | accelerating voltage of 20 kV, a probe current of 20nA, and a 5 μm beam; peak counting time was 10 s for major elements (Zn, S, Fe), and 50 s for other minor elements (Cd, Ga, Ge, In, Au, and Ag) | standards used for calibration were sphalerite for S and Zn, marcasite for Fe, cadmium for Cd, gallium phosphide for Ga, germanium for Ge, indium phosphide for In, gold for Au, and silver for Ag | [6 empty] | -99999 | [13 empty] | 0.12 | [21 empty] | 4.99 |  | -99999 |  |  |  | -99999 | [7 empty] | -99999 | [45 empty] | 33.07 | [39 empty] | 61.01 |  |  |  |  | 2024 | Yihan Wu, Yi Zheng, Pengpeng Yu, Xi Chen, Lanxuan Guo, Lijie Long, Zhaobin Hu, Yin Huang, Mengxuan Chen, Jiajian Lu, Shiyuan Ouyang, Shangzhou Chen, The world-class carbonate-hosted Fankou Zn-Pb deposit in China. Part III. Critical metal Ga is enriched in late stage and low temperature sphalerite, Ore Geology Reviews, Volume 166, 2024 |  | CHN |  | 113.570361 | 25.105778 | [6 empty] | Approximately located from Figure 2 | Poor; 2 km |  | 2025-11-18
| Fankou |  | Basin hydrothermal | Mississippi Valley-type (MVT) | MVT zinc-lead |  |  | Zn, Pb | Wu et al., 2024 |  | 240-133-1-2-4 |  | underground mine |  |  |  |  | ore material |  | grab | rock | [5 empty] | mineralisation |  |  |  | sphalerite | Sp1a | [7 empty] | EPMA | JEOL JXA-iSP100 electron probe micro-analyzer, which is equipped with four wavelength-dispersive spectrometers | Laboratory of Marine Element and Isotope Facilities in Southern Marine Science and Engineering Guangdong Laboratory (Zhuhai, China) | accelerating voltage of 20 kV, a probe current of 20nA, and a 5 μm beam; peak counting time was 10 s for major elements (Zn, S, Fe), and 50 s for other minor elements (Cd, Ga, Ge, In, Au, and Ag) | standards used for calibration were sphalerite for S and Zn, marcasite for Fe, cadmium for Cd, gallium phosphide for Ga, germanium for Ge, indium phosphide for In, gold for Au, and silver for Ag | [6 empty] | -99999 | [13 empty] | 0.17 | [21 empty] | 2.16 |  | -99999 |  |  |  | -99999 | [7 empty] | -99999 | [45 empty] | 33.14 | [39 empty] | 63.87 |  |  |  |  | 2024 | Yihan Wu, Yi Zheng, Pengpeng Yu, Xi Chen, Lanxuan Guo, Lijie Long, Zhaobin Hu, Yin Huang, Mengxuan Chen, Jiajian Lu, Shiyuan Ouyang, Shangzhou Chen, The world-class carbonate-hosted Fankou Zn-Pb deposit in China. Part III. Critical metal Ga is enriched in late stage and low temperature sphalerite, Ore Geology Reviews, Volume 166, 2024 |  | CHN |  | 113.570361 | 25.105778 | [6 empty] | Approximately located from Figure 2 | Poor; 2 km |  | 2025-11-18
| Fankou |  | Basin hydrothermal | Mississippi Valley-type (MVT) | MVT zinc-lead |  |  | Zn, Pb | Wu et al., 2024 |  | 240-133-1-2-5 |  | underground mine |  |  |  |  | ore material |  | grab | rock | [5 empty] | mineralisation |  |  |  | sphalerite | Sp1a | [7 empty] | EPMA | JEOL JXA-iSP100 electron probe micro-analyzer, which is equipped with four wavelength-dispersive spectrometers | Laboratory of Marine Element and Isotope Facilities in Southern Marine Science and Engineering Guangdong Laboratory (Zhuhai, China) | accelerating voltage of 20 kV, a probe current of 20nA, and a 5 μm beam; peak counting time was 10 s for major elements (Zn, S, Fe), and 50 s for other minor elements (Cd, Ga, Ge, In, Au, and Ag) | standards used for calibration were sphalerite for S and Zn, marcasite for Fe, cadmium for Cd, gallium phosphide for Ga, germanium for Ge, indium phosphide for In, gold for Au, and silver for Ag | [6 empty] | -99999 | [13 empty] | 0.2 | [21 empty] | 1.72 |  | -99999 |  |  |  | -99999 | [7 empty] | -99999 | [45 empty] | 32.93 | [39 empty] | 64.62 |  |  |  |  | 2024 | Yihan Wu, Yi Zheng, Pengpeng Yu, Xi Chen, Lanxuan Guo, Lijie Long, Zhaobin Hu, Yin Huang, Mengxuan Chen, Jiajian Lu, Shiyuan Ouyang, Shangzhou Chen, The world-class carbonate-hosted Fankou Zn-Pb deposit in China. Part III. Critical metal Ga is enriched in late stage and low temperature sphalerite, Ore Geology Reviews, Volume 166, 2024 |  | CHN |  | 113.570361 | 25.105778 | [6 empty] | Approximately located from Figure 2 | Poor; 2 km |  | 2025-11-18
| Fankou |  | Basin hydrothermal | Mississippi Valley-type (MVT) | MVT zinc-lead |  |  | Zn, Pb | Wu et al., 2024 |  | 240-133-1-2-6 |  | underground mine |  |  |  |  | ore material |  | grab | rock | [5 empty] | mineralisation |  |  |  | sphalerite | Sp1a | [7 empty] | EPMA | JEOL JXA-iSP100 electron probe micro-analyzer, which is equipped with four wavelength-dispersive spectrometers | Laboratory of Marine Element and Isotope Facilities in Southern Marine Science and Engineering Guangdong Laboratory (Zhuhai, China) | accelerating voltage of 20 kV, a probe current of 20nA, and a 5 μm beam; peak counting time was 10 s for major elements (Zn, S, Fe), and 50 s for other minor elements (Cd, Ga, Ge, In, Au, and Ag) | standards used for calibration were sphalerite for S and Zn, marcasite for Fe, cadmium for Cd, gallium phosphide for Ga, germanium for Ge, indium phosphide for In, gold for Au, and silver for Ag | [6 empty] | -99999 | [13 empty] | 0.17 | [21 empty] | 1.8 |  | -99999 |  |  |  | -99999 | [7 empty] | -99999 | [45 empty] | 32.89 | [39 empty] | 63.91 |  |  |  |  | 2024 | Yihan Wu, Yi Zheng, Pengpeng Yu, Xi Chen, Lanxuan Guo, Lijie Long, Zhaobin Hu, Yin Huang, Mengxuan Chen, Jiajian Lu, Shiyuan Ouyang, Shangzhou Chen, The world-class carbonate-hosted Fankou Zn-Pb deposit in China. Part III. Critical metal Ga is enriched in late stage and low temperature sphalerite, Ore Geology Reviews, Volume 166, 2024 |  | CHN |  | 113.570361 | 25.105778 | [6 empty] | Approximately located from Figure 2 | Poor; 2 km |  | 2025-11-18
| Fankou |  | Basin hydrothermal | Mississippi Valley-type (MVT) | MVT zinc-lead |  |  | Zn, Pb | Wu et al., 2024 |  | 400-146-1-1-4 |  | underground mine |  |  |  |  | ore material |  | grab | rock | [5 empty] | mineralisation |  |  |  | sphalerite | Sp1a | [7 empty] | EPMA | JEOL JXA-iSP100 electron probe micro-analyzer, which is equipped with four wavelength-dispersive spectrometers | Laboratory of Marine Element and Isotope Facilities in Southern Marine Science and Engineering Guangdong Laboratory (Zhuhai, China) | accelerating voltage of 20 kV, a probe current of 20nA, and a 5 μm beam; peak counting time was 10 s for major elements (Zn, S, Fe), and 50 s for other minor elements (Cd, Ga, Ge, In, Au, and Ag) | standards used for calibration were sphalerite for S and Zn, marcasite for Fe, cadmium for Cd, gallium phosphide for Ga, germanium for Ge, indium phosphide for In, gold for Au, and silver for Ag | [6 empty] | 0.01 | [13 empty] | 0.15 | [21 empty] | 0.52 |  | -99999 |  |  |  | -99999 | [7 empty] | -99999 | [45 empty] | 32.58 | [39 empty] | 65.25 |  |  |  |  | 2024 | Yihan Wu, Yi Zheng, Pengpeng Yu, Xi Chen, Lanxuan Guo, Lijie Long, Zhaobin Hu, Yin Huang, Mengxuan Chen, Jiajian Lu, Shiyuan Ouyang, Shangzhou Chen, The world-class carbonate-hosted Fankou Zn-Pb deposit in China. Part III. Critical metal Ga is enriched in late stage and low temperature sphalerite, Ore Geology Reviews, Volume 166, 2024 |  | CHN |  | 113.570361 | 25.105778 | [6 empty] | Approximately located from Figure 2 | Poor; 2 km |  | 2025-11-18
| Fankou |  | Basin hydrothermal | Mississippi Valley-type (MVT) | MVT zinc-lead |  |  | Zn, Pb | Wu et al., 2024 |  | 400-146-1-2-2 |  | underground mine |  |  |  |  | ore material |  | grab | rock | [5 empty] | mineralisation |  |  |  | sphalerite | Sp1a | [7 empty] | EPMA | JEOL JXA-iSP100 electron probe micro-analyzer, which is equipped with four wavelength-dispersive spectrometers | Laboratory of Marine Element and Isotope Facilities in Southern Marine Science and Engineering Guangdong Laboratory (Zhuhai, China) | accelerating voltage of 20 kV, a probe current of 20nA, and a 5 μm beam; peak counting time was 10 s for major elements (Zn, S, Fe), and 50 s for other minor elements (Cd, Ga, Ge, In, Au, and Ag) | standards used for calibration were sphalerite for S and Zn, marcasite for Fe, cadmium for Cd, gallium phosphide for Ga, germanium for Ge, indium phosphide for In, gold for Au, and silver for Ag | [6 empty] | -99999 | [13 empty] | 0.24 | [21 empty] | 2.22 |  | -99999 |  |  |  | -99999 | [7 empty] | -99999 | [45 empty] | 32.94 | [39 empty] | 63.38 |  |  |  |  | 2024 | Yihan Wu, Yi Zheng, Pengpeng Yu, Xi Chen, Lanxuan Guo, Lijie Long, Zhaobin Hu, Yin Huang, Mengxuan Chen, Jiajian Lu, Shiyuan Ouyang, Shangzhou Chen, The world-class carbonate-hosted Fankou Zn-Pb deposit in China. Part III. Critical metal Ga is enriched in late stage and low temperature sphalerite, Ore Geology Reviews, Volume 166, 2024 |  | CHN |  | 113.570361 | 25.105778 | [6 empty] | Approximately located from Figure 2 | Poor; 2 km |  | 2025-11-18
| Fankou |  | Basin hydrothermal | Mississippi Valley-type (MVT) | MVT zinc-lead |  |  | Zn, Pb | Wu et al., 2024 |  | 455-18-1-1-1 |  | underground mine |  |  |  |  | ore material |  | grab | rock | [5 empty] | mineralisation |  |  |  | sphalerite | Sp1a | [7 empty] | EPMA | JEOL JXA-iSP100 electron probe micro-analyzer, which is equipped with four wavelength-dispersive spectrometers | Laboratory of Marine Element and Isotope Facilities in Southern Marine Science and Engineering Guangdong Laboratory (Zhuhai, China) | accelerating voltage of 20 kV, a probe current of 20nA, and a 5 μm beam; peak counting time was 10 s for major elements (Zn, S, Fe), and 50 s for other minor elements (Cd, Ga, Ge, In, Au, and Ag) | standards used for calibration were sphalerite for S and Zn, marcasite for Fe, cadmium for Cd, gallium phosphide for Ga, germanium for Ge, indium phosphide for In, gold for Au, and silver for Ag | [6 empty] | -99999 | [13 empty] | 0.11 | [21 empty] | 2.45 |  | -99999 |  |  |  | -99999 | [7 empty] | 0.02 | [45 empty] | 32.35 | [39 empty] | 63.65 |  |  |  |  | 2024 | Yihan Wu, Yi Zheng, Pengpeng Yu, Xi Chen, Lanxuan Guo, Lijie Long, Zhaobin Hu, Yin Huang, Mengxuan Chen, Jiajian Lu, Shiyuan Ouyang, Shangzhou Chen, The world-class carbonate-hosted Fankou Zn-Pb deposit in China. Part III. Critical metal Ga is enriched in late stage and low temperature sphalerite, Ore Geology Reviews, Volume 166, 2024 |  | CHN |  | 113.570361 | 25.105778 | [6 empty] | Approximately located from Figure 2 | Poor; 2 km |  | 2025-11-18
| Fankou |  | Basin hydrothermal | Mississippi Valley-type (MVT) | MVT zinc-lead |  |  | Zn, Pb | Wu et al., 2024 |  | 455-18-1-1-2 |  | underground mine |  |  |  |  | ore material |  | grab | rock | [5 empty] | mineralisation |  |  |  | sphalerite | Sp1a | [7 empty] | EPMA | JEOL JXA-iSP100 electron probe micro-analyzer, which is equipped with four wavelength-dispersive spectrometers | Laboratory of Marine Element and Isotope Facilities in Southern Marine Science and Engineering Guangdong Laboratory (Zhuhai, China) | accelerating voltage of 20 kV, a probe current of 20nA, and a 5 μm beam; peak counting time was 10 s for major elements (Zn, S, Fe), and 50 s for other minor elements (Cd, Ga, Ge, In, Au, and Ag) | standards used for calibration were sphalerite for S and Zn, marcasite for Fe, cadmium for Cd, gallium phosphide for Ga, germanium for Ge, indium phosphide for In, gold for Au, and silver for Ag | [6 empty] | -99999 | [13 empty] | 0.17 | [21 empty] | 2.47 |  | -99999 |  |  |  | -99999 | [7 empty] | -99999 | [45 empty] | 32.7 | [39 empty] | 63.92 |  |  |  |  | 2024 | Yihan Wu, Yi Zheng, Pengpeng Yu, Xi Chen, Lanxuan Guo, Lijie Long, Zhaobin Hu, Yin Huang, Mengxuan Chen, Jiajian Lu, Shiyuan Ouyang, Shangzhou Chen, The world-class carbonate-hosted Fankou Zn-Pb deposit in China. Part III. Critical metal Ga is enriched in late stage and low temperature sphalerite, Ore Geology Reviews, Volume 166, 2024 |  | CHN |  | 113.570361 | 25.105778 | [6 empty] | Approximately located from Figure 2 | Poor; 2 km |  | 2025-11-18
| Fankou |  | Basin hydrothermal | Mississippi Valley-type (MVT) | MVT zinc-lead |  |  | Zn, Pb | Wu et al., 2024 |  | 455-18-1-1-3 |  | underground mine |  |  |  |  | ore material |  | grab | rock | [5 empty] | mineralisation |  |  |  | sphalerite | Sp1a | [7 empty] | EPMA | JEOL JXA-iSP100 electron probe micro-analyzer, which is equipped with four wavelength-dispersive spectrometers | Laboratory of Marine Element and Isotope Facilities in Southern Marine Science and Engineering Guangdong Laboratory (Zhuhai, China) | accelerating voltage of 20 kV, a probe current of 20nA, and a 5 μm beam; peak counting time was 10 s for major elements (Zn, S, Fe), and 50 s for other minor elements (Cd, Ga, Ge, In, Au, and Ag) | standards used for calibration were sphalerite for S and Zn, marcasite for Fe, cadmium for Cd, gallium phosphide for Ga, germanium for Ge, indium phosphide for In, gold for Au, and silver for Ag | [6 empty] | -99999 | [13 empty] | 0.14 | [21 empty] | 2.28 |  | -99999 |  |  |  | -99999 | [7 empty] | -99999 | [45 empty] | 33.04 | [39 empty] | 63.77 |  |  |  |  | 2024 | Yihan Wu, Yi Zheng, Pengpeng Yu, Xi Chen, Lanxuan Guo, Lijie Long, Zhaobin Hu, Yin Huang, Mengxuan Chen, Jiajian Lu, Shiyuan Ouyang, Shangzhou Chen, The world-class carbonate-hosted Fankou Zn-Pb deposit in China. Part III. Critical metal Ga is enriched in late stage and low temperature sphalerite, Ore Geology Reviews, Volume 166, 2024 |  | CHN |  | 113.570361 | 25.105778 | [6 empty] | Approximately located from Figure 2 | Poor; 2 km |  | 2025-11-18
| Fankou |  | Basin hydrothermal | Mississippi Valley-type (MVT) | MVT zinc-lead |  |  | Zn, Pb | Wu et al., 2024 |  | 455-18-1-1-4 |  | underground mine |  |  |  |  | ore material |  | grab | rock | [5 empty] | mineralisation |  |  |  | sphalerite | Sp1a | [7 empty] | EPMA | JEOL JXA-iSP100 electron probe micro-analyzer, which is equipped with four wavelength-dispersive spectrometers | Laboratory of Marine Element and Isotope Facilities in Southern Marine Science and Engineering Guangdong Laboratory (Zhuhai, China) | accelerating voltage of 20 kV, a probe current of 20nA, and a 5 μm beam; peak counting time was 10 s for major elements (Zn, S, Fe), and 50 s for other minor elements (Cd, Ga, Ge, In, Au, and Ag) | standards used for calibration were sphalerite for S and Zn, marcasite for Fe, cadmium for Cd, gallium phosphide for Ga, germanium for Ge, indium phosphide for In, gold for Au, and silver for Ag | [6 empty] | -99999 | [13 empty] | 0.15 | [21 empty] | 2.88 |  | -99999 |  |  |  | -99999 | [7 empty] | -99999 | [45 empty] | 32.83 | [39 empty] | 63.52 |  |  |  |  | 2024 | Yihan Wu, Yi Zheng, Pengpeng Yu, Xi Chen, Lanxuan Guo, Lijie Long, Zhaobin Hu, Yin Huang, Mengxuan Chen, Jiajian Lu, Shiyuan Ouyang, Shangzhou Chen, The world-class carbonate-hosted Fankou Zn-Pb deposit in China. Part III. Critical metal Ga is enriched in late stage and low temperature sphalerite, Ore Geology Reviews, Volume 166, 2024 |  | CHN |  | 113.570361 | 25.105778 | [6 empty] | Approximately located from Figure 2 | Poor; 2 km |  | 2025-11-18
| Fankou |  | Basin hydrothermal | Mississippi Valley-type (MVT) | MVT zinc-lead |  |  | Zn, Pb | Wu et al., 2024 |  | 455-18-1-1-5 |  | underground mine |  |  |  |  | ore material |  | grab | rock | [5 empty] | mineralisation |  |  |  | sphalerite | Sp1a | [7 empty] | EPMA | JEOL JXA-iSP100 electron probe micro-analyzer, which is equipped with four wavelength-dispersive spectrometers | Laboratory of Marine Element and Isotope Facilities in Southern Marine Science and Engineering Guangdong Laboratory (Zhuhai, China) | accelerating voltage of 20 kV, a probe current of 20nA, and a 5 μm beam; peak counting time was 10 s for major elements (Zn, S, Fe), and 50 s for other minor elements (Cd, Ga, Ge, In, Au, and Ag) | standards used for calibration were sphalerite for S and Zn, marcasite for Fe, cadmium for Cd, gallium phosphide for Ga, germanium for Ge, indium phosphide for In, gold for Au, and silver for Ag | [6 empty] | -99999 | [13 empty] | 0.13 | [21 empty] | 2.12 |  | -99999 |  |  |  | -99999 | [7 empty] | -99999 | [45 empty] | 33.15 | [39 empty] | 64.26 |  |  |  |  | 2024 | Yihan Wu, Yi Zheng, Pengpeng Yu, Xi Chen, Lanxuan Guo, Lijie Long, Zhaobin Hu, Yin Huang, Mengxuan Chen, Jiajian Lu, Shiyuan Ouyang, Shangzhou Chen, The world-class carbonate-hosted Fankou Zn-Pb deposit in China. Part III. Critical metal Ga is enriched in late stage and low temperature sphalerite, Ore Geology Reviews, Volume 166, 2024 |  | CHN |  | 113.570361 | 25.105778 | [6 empty] | Approximately located from Figure 2 | Poor; 2 km |  | 2025-11-18
| Fankou |  | Basin hydrothermal | Mississippi Valley-type (MVT) | MVT zinc-lead |  |  | Zn, Pb | Wu et al., 2024 |  | 455-18-1-2-1 |  | underground mine |  |  |  |  | ore material |  | grab | rock | [5 empty] | mineralisation |  |  |  | sphalerite | Sp1a | [7 empty] | EPMA | JEOL JXA-iSP100 electron probe micro-analyzer, which is equipped with four wavelength-dispersive spectrometers | Laboratory of Marine Element and Isotope Facilities in Southern Marine Science and Engineering Guangdong Laboratory (Zhuhai, China) | accelerating voltage of 20 kV, a probe current of 20nA, and a 5 μm beam; peak counting time was 10 s for major elements (Zn, S, Fe), and 50 s for other minor elements (Cd, Ga, Ge, In, Au, and Ag) | standards used for calibration were sphalerite for S and Zn, marcasite for Fe, cadmium for Cd, gallium phosphide for Ga, germanium for Ge, indium phosphide for In, gold for Au, and silver for Ag | [6 empty] | -99999 | [13 empty] | 0.16 | [21 empty] | 2.56 |  | -99999 |  |  |  | -99999 | [7 empty] | -99999 | [45 empty] | 33.45 | [39 empty] | 63.63 |  |  |  |  | 2024 | Yihan Wu, Yi Zheng, Pengpeng Yu, Xi Chen, Lanxuan Guo, Lijie Long, Zhaobin Hu, Yin Huang, Mengxuan Chen, Jiajian Lu, Shiyuan Ouyang, Shangzhou Chen, The world-class carbonate-hosted Fankou Zn-Pb deposit in China. Part III. Critical metal Ga is enriched in late stage and low temperature sphalerite, Ore Geology Reviews, Volume 166, 2024 |  | CHN |  | 113.570361 | 25.105778 | [6 empty] | Approximately located from Figure 2 | Poor; 2 km |  | 2025-11-18
| Fankou |  | Basin hydrothermal | Mississippi Valley-type (MVT) | MVT zinc-lead |  |  | Zn, Pb | Wu et al., 2024 |  | 455-18-1-2-2 |  | underground mine |  |  |  |  | ore material |  | grab | rock | [5 empty] | mineralisation |  |  |  | sphalerite | Sp1a | [7 empty] | EPMA | JEOL JXA-iSP100 electron probe micro-analyzer, which is equipped with four wavelength-dispersive spectrometers | Laboratory of Marine Element and Isotope Facilities in Southern Marine Science and Engineering Guangdong Laboratory (Zhuhai, China) | accelerating voltage of 20 kV, a probe current of 20nA, and a 5 μm beam; peak counting time was 10 s for major elements (Zn, S, Fe), and 50 s for other minor elements (Cd, Ga, Ge, In, Au, and Ag) | standards used for calibration were sphalerite for S and Zn, marcasite for Fe, cadmium for Cd, gallium phosphide for Ga, germanium for Ge, indium phosphide for In, gold for Au, and silver for Ag | [6 empty] | -99999 | [13 empty] | 0.14 | [21 empty] | 2.65 |  | -99999 |  |  |  | -99999 | [7 empty] | -99999 | [45 empty] | 33.18 | [39 empty] | 63.35 |  |  |  |  | 2024 | Yihan Wu, Yi Zheng, Pengpeng Yu, Xi Chen, Lanxuan Guo, Lijie Long, Zhaobin Hu, Yin Huang, Mengxuan Chen, Jiajian Lu, Shiyuan Ouyang, Shangzhou Chen, The world-class carbonate-hosted Fankou Zn-Pb deposit in China. Part III. Critical metal Ga is enriched in late stage and low temperature sphalerite, Ore Geology Reviews, Volume 166, 2024 |  | CHN |  | 113.570361 | 25.105778 | [6 empty] | Approximately located from Figure 2 | Poor; 2 km |  | 2025-11-18
| Fankou |  | Basin hydrothermal | Mississippi Valley-type (MVT) | MVT zinc-lead |  |  | Zn, Pb | Wu et al., 2024 |  | 455-18-1-2-3 |  | underground mine |  |  |  |  | ore material |  | grab | rock | [5 empty] | mineralisation |  |  |  | sphalerite | Sp1a | [7 empty] | EPMA | JEOL JXA-iSP100 electron probe micro-analyzer, which is equipped with four wavelength-dispersive spectrometers | Laboratory of Marine Element and Isotope Facilities in Southern Marine Science and Engineering Guangdong Laboratory (Zhuhai, China) | accelerating voltage of 20 kV, a probe current of 20nA, and a 5 μm beam; peak counting time was 10 s for major elements (Zn, S, Fe), and 50 s for other minor elements (Cd, Ga, Ge, In, Au, and Ag) | standards used for calibration were sphalerite for S and Zn, marcasite for Fe, cadmium for Cd, gallium phosphide for Ga, germanium for Ge, indium phosphide for In, gold for Au, and silver for Ag | [6 empty] | -99999 | [13 empty] | 0.16 | [21 empty] | 3.79 |  | -99999 |  |  |  | -99999 | [7 empty] | -99999 | [45 empty] | 32.9 | [39 empty] | 61.88 |  |  |  |  | 2024 | Yihan Wu, Yi Zheng, Pengpeng Yu, Xi Chen, Lanxuan Guo, Lijie Long, Zhaobin Hu, Yin Huang, Mengxuan Chen, Jiajian Lu, Shiyuan Ouyang, Shangzhou Chen, The world-class carbonate-hosted Fankou Zn-Pb deposit in China. Part III. Critical metal Ga is enriched in late stage and low temperature sphalerite, Ore Geology Reviews, Volume 166, 2024 |  | CHN |  | 113.570361 | 25.105778 | [6 empty] | Approximately located from Figure 2 | Poor; 2 km |  | 2025-11-18
| Fankou |  | Basin hydrothermal | Mississippi Valley-type (MVT) | MVT zinc-lead |  |  | Zn, Pb | Wu et al., 2024 |  | 455-18-1-2-4 |  | underground mine |  |  |  |  | ore material |  | grab | rock | [5 empty] | mineralisation |  |  |  | sphalerite | Sp1a | [7 empty] | EPMA | JEOL JXA-iSP100 electron probe micro-analyzer, which is equipped with four wavelength-dispersive spectrometers | Laboratory of Marine Element and Isotope Facilities in Southern Marine Science and Engineering Guangdong Laboratory (Zhuhai, China) | accelerating voltage of 20 kV, a probe current of 20nA, and a 5 μm beam; peak counting time was 10 s for major elements (Zn, S, Fe), and 50 s for other minor elements (Cd, Ga, Ge, In, Au, and Ag) | standards used for calibration were sphalerite for S and Zn, marcasite for Fe, cadmium for Cd, gallium phosphide for Ga, germanium for Ge, indium phosphide for In, gold for Au, and silver for Ag | [6 empty] | -99999 | [13 empty] | 0.16 | [21 empty] | 3.77 |  | -99999 |  |  |  | -99999 | [7 empty] | -99999 | [45 empty] | 33.15 | [39 empty] | 62.74 |  |  |  |  | 2024 | Yihan Wu, Yi Zheng, Pengpeng Yu, Xi Chen, Lanxuan Guo, Lijie Long, Zhaobin Hu, Yin Huang, Mengxuan Chen, Jiajian Lu, Shiyuan Ouyang, Shangzhou Chen, The world-class carbonate-hosted Fankou Zn-Pb deposit in China. Part III. Critical metal Ga is enriched in late stage and low temperature sphalerite, Ore Geology Reviews, Volume 166, 2024 |  | CHN |  | 113.570361 | 25.105778 | [6 empty] | Approximately located from Figure 2 | Poor; 2 km |  | 2025-11-18
| Fankou |  | Basin hydrothermal | Mississippi Valley-type (MVT) | MVT zinc-lead |  |  | Zn, Pb | Wu et al., 2024 |  | 455-18-1-2-5 |  | underground mine |  |  |  |  | ore material |  | grab | rock | [5 empty] | mineralisation |  |  |  | sphalerite | Sp1a | [7 empty] | EPMA | JEOL JXA-iSP100 electron probe micro-analyzer, which is equipped with four wavelength-dispersive spectrometers | Laboratory of Marine Element and Isotope Facilities in Southern Marine Science and Engineering Guangdong Laboratory (Zhuhai, China) | accelerating voltage of 20 kV, a probe current of 20nA, and a 5 μm beam; peak counting time was 10 s for major elements (Zn, S, Fe), and 50 s for other minor elements (Cd, Ga, Ge, In, Au, and Ag) | standards used for calibration were sphalerite for S and Zn, marcasite for Fe, cadmium for Cd, gallium phosphide for Ga, germanium for Ge, indium phosphide for In, gold for Au, and silver for Ag | [6 empty] | -99999 | [13 empty] | 0.17 | [21 empty] | 3.18 |  | -99999 |  |  |  | -99999 | [7 empty] | -99999 | [45 empty] | 33.02 | [39 empty] | 63.03 |  |  |  |  | 2024 | Yihan Wu, Yi Zheng, Pengpeng Yu, Xi Chen, Lanxuan Guo, Lijie Long, Zhaobin Hu, Yin Huang, Mengxuan Chen, Jiajian Lu, Shiyuan Ouyang, Shangzhou Chen, The world-class carbonate-hosted Fankou Zn-Pb deposit in China. Part III. Critical metal Ga is enriched in late stage and low temperature sphalerite, Ore Geology Reviews, Volume 166, 2024 |  | CHN |  | 113.570361 | 25.105778 | [6 empty] | Approximately located from Figure 2 | Poor; 2 km |  | 2025-11-18
| Fankou |  | Basin hydrothermal | Mississippi Valley-type (MVT) | MVT zinc-lead |  |  | Zn, Pb | Wu et al., 2024 |  | 500-90-1-1-2 |  | underground mine |  |  |  |  | ore material |  | grab | rock | [5 empty] | mineralisation |  |  |  | sphalerite | Sp1a | [7 empty] | EPMA | JEOL JXA-iSP100 electron probe micro-analyzer, which is equipped with four wavelength-dispersive spectrometers | Laboratory of Marine Element and Isotope Facilities in Southern Marine Science and Engineering Guangdong Laboratory (Zhuhai, China) | accelerating voltage of 20 kV, a probe current of 20nA, and a 5 μm beam; peak counting time was 10 s for major elements (Zn, S, Fe), and 50 s for other minor elements (Cd, Ga, Ge, In, Au, and Ag) | standards used for calibration were sphalerite for S and Zn, marcasite for Fe, cadmium for Cd, gallium phosphide for Ga, germanium for Ge, indium phosphide for In, gold for Au, and silver for Ag | [6 empty] | 0.01 | [13 empty] | 0.14 | [21 empty] | 5.36 |  | -99999 |  |  |  | -99999 | [7 empty] | -99999 | [45 empty] | 33.2 | [39 empty] | 60.66 |  |  |  |  | 2024 | Yihan Wu, Yi Zheng, Pengpeng Yu, Xi Chen, Lanxuan Guo, Lijie Long, Zhaobin Hu, Yin Huang, Mengxuan Chen, Jiajian Lu, Shiyuan Ouyang, Shangzhou Chen, The world-class carbonate-hosted Fankou Zn-Pb deposit in China. Part III. Critical metal Ga is enriched in late stage and low temperature sphalerite, Ore Geology Reviews, Volume 166, 2024 |  | CHN |  | 113.570361 | 25.105778 | [6 empty] | Approximately located from Figure 2 | Poor; 2 km |  | 2025-11-18
| Fankou |  | Basin hydrothermal | Mississippi Valley-type (MVT) | MVT zinc-lead |  |  | Zn, Pb | Wu et al., 2024 |  | 500-90-1-1-5 |  | underground mine |  |  |  |  | ore material |  | grab | rock | [5 empty] | mineralisation |  |  |  | sphalerite | Sp1a | [7 empty] | EPMA | JEOL JXA-iSP100 electron probe micro-analyzer, which is equipped with four wavelength-dispersive spectrometers | Laboratory of Marine Element and Isotope Facilities in Southern Marine Science and Engineering Guangdong Laboratory (Zhuhai, China) | accelerating voltage of 20 kV, a probe current of 20nA, and a 5 μm beam; peak counting time was 10 s for major elements (Zn, S, Fe), and 50 s for other minor elements (Cd, Ga, Ge, In, Au, and Ag) | standards used for calibration were sphalerite for S and Zn, marcasite for Fe, cadmium for Cd, gallium phosphide for Ga, germanium for Ge, indium phosphide for In, gold for Au, and silver for Ag | [6 empty] | -99999 | [13 empty] | 0.17 | [21 empty] | 4.55 |  | -99999 |  |  |  | -99999 | [7 empty] | -99999 | [45 empty] | 33.17 | [39 empty] | 61.23 |  |  |  |  | 2024 | Yihan Wu, Yi Zheng, Pengpeng Yu, Xi Chen, Lanxuan Guo, Lijie Long, Zhaobin Hu, Yin Huang, Mengxuan Chen, Jiajian Lu, Shiyuan Ouyang, Shangzhou Chen, The world-class carbonate-hosted Fankou Zn-Pb deposit in China. Part III. Critical metal Ga is enriched in late stage and low temperature sphalerite, Ore Geology Reviews, Volume 166, 2024 |  | CHN |  | 113.570361 | 25.105778 | [6 empty] | Approximately located from Figure 2 | Poor; 2 km |  | 2025-11-18
| Fankou |  | Basin hydrothermal | Mississippi Valley-type (MVT) | MVT zinc-lead |  |  | Zn, Pb | Wu et al., 2024 |  | 500-90-1-1-6 |  | underground mine |  |  |  |  | ore material |  | grab | rock | [5 empty] | mineralisation |  |  |  | sphalerite | Sp1a | [7 empty] | EPMA | JEOL JXA-iSP100 electron probe micro-analyzer, which is equipped with four wavelength-dispersive spectrometers | Laboratory of Marine Element and Isotope Facilities in Southern Marine Science and Engineering Guangdong Laboratory (Zhuhai, China) | accelerating voltage of 20 kV, a probe current of 20nA, and a 5 μm beam; peak counting time was 10 s for major elements (Zn, S, Fe), and 50 s for other minor elements (Cd, Ga, Ge, In, Au, and Ag) | standards used for calibration were sphalerite for S and Zn, marcasite for Fe, cadmium for Cd, gallium phosphide for Ga, germanium for Ge, indium phosphide for In, gold for Au, and silver for Ag | [6 empty] | -99999 | [13 empty] | 0.21 | [21 empty] | 5.47 |  | -99999 |  |  |  | -99999 | [7 empty] | 0.02 | [45 empty] | 33.21 | [39 empty] | 60.7 |  |  |  |  | 2024 | Yihan Wu, Yi Zheng, Pengpeng Yu, Xi Chen, Lanxuan Guo, Lijie Long, Zhaobin Hu, Yin Huang, Mengxuan Chen, Jiajian Lu, Shiyuan Ouyang, Shangzhou Chen, The world-class carbonate-hosted Fankou Zn-Pb deposit in China. Part III. Critical metal Ga is enriched in late stage and low temperature sphalerite, Ore Geology Reviews, Volume 166, 2024 |  | CHN |  | 113.570361 | 25.105778 | [6 empty] | Approximately located from Figure 2 | Poor; 2 km |  | 2025-11-18
| Fankou |  | Basin hydrothermal | Mississippi Valley-type (MVT) | MVT zinc-lead |  |  | Zn, Pb | Wu et al., 2024 |  | 500-90-1-1-7 |  | underground mine |  |  |  |  | ore material |  | grab | rock | [5 empty] | mineralisation |  |  |  | sphalerite | Sp1a | [7 empty] | EPMA | JEOL JXA-iSP100 electron probe micro-analyzer, which is equipped with four wavelength-dispersive spectrometers | Laboratory of Marine Element and Isotope Facilities in Southern Marine Science and Engineering Guangdong Laboratory (Zhuhai, China) | accelerating voltage of 20 kV, a probe current of 20nA, and a 5 μm beam; peak counting time was 10 s for major elements (Zn, S, Fe), and 50 s for other minor elements (Cd, Ga, Ge, In, Au, and Ag) | standards used for calibration were sphalerite for S and Zn, marcasite for Fe, cadmium for Cd, gallium phosphide for Ga, germanium for Ge, indium phosphide for In, gold for Au, and silver for Ag | [6 empty] | -99999 | [13 empty] | 0.17 | [21 empty] | 5.42 |  | -99999 |  |  |  | -99999 | [7 empty] | -99999 | [45 empty] | 33.31 | [39 empty] | 60.57 |  |  |  |  | 2024 | Yihan Wu, Yi Zheng, Pengpeng Yu, Xi Chen, Lanxuan Guo, Lijie Long, Zhaobin Hu, Yin Huang, Mengxuan Chen, Jiajian Lu, Shiyuan Ouyang, Shangzhou Chen, The world-class carbonate-hosted Fankou Zn-Pb deposit in China. Part III. Critical metal Ga is enriched in late stage and low temperature sphalerite, Ore Geology Reviews, Volume 166, 2024 |  | CHN |  | 113.570361 | 25.105778 | [6 empty] | Approximately located from Figure 2 | Poor; 2 km |  | 2025-11-18
| Fankou |  | Basin hydrothermal | Mississippi Valley-type (MVT) | MVT zinc-lead |  |  | Zn, Pb | Wu et al., 2024 |  | 500-90-1-2-3 |  | underground mine |  |  |  |  | ore material |  | grab | rock | [5 empty] | mineralisation |  |  |  | sphalerite | Sp1a | [7 empty] | EPMA | JEOL JXA-iSP100 electron probe micro-analyzer, which is equipped with four wavelength-dispersive spectrometers | Laboratory of Marine Element and Isotope Facilities in Southern Marine Science and Engineering Guangdong Laboratory (Zhuhai, China) | accelerating voltage of 20 kV, a probe current of 20nA, and a 5 μm beam; peak counting time was 10 s for major elements (Zn, S, Fe), and 50 s for other minor elements (Cd, Ga, Ge, In, Au, and Ag) | standards used for calibration were sphalerite for S and Zn, marcasite for Fe, cadmium for Cd, gallium phosphide for Ga, germanium for Ge, indium phosphide for In, gold for Au, and silver for Ag | [6 empty] | -99999 | [13 empty] | 0.15 | [21 empty] | 5.48 |  | -99999 |  |  |  | -99999 | [7 empty] | -99999 | [45 empty] | 33.35 | [39 empty] | 60.94 |  |  |  |  | 2024 | Yihan Wu, Yi Zheng, Pengpeng Yu, Xi Chen, Lanxuan Guo, Lijie Long, Zhaobin Hu, Yin Huang, Mengxuan Chen, Jiajian Lu, Shiyuan Ouyang, Shangzhou Chen, The world-class carbonate-hosted Fankou Zn-Pb deposit in China. Part III. Critical metal Ga is enriched in late stage and low temperature sphalerite, Ore Geology Reviews, Volume 166, 2024 |  | CHN |  | 113.570361 | 25.105778 | [6 empty] | Approximately located from Figure 2 | Poor; 2 km |  | 2025-11-18
| Fankou |  | Basin hydrothermal | Mississippi Valley-type (MVT) | MVT zinc-lead |  |  | Zn, Pb | Wu et al., 2024 |  | 500-90-1-2-5 |  | underground mine |  |  |  |  | ore material |  | grab | rock | [5 empty] | mineralisation |  |  |  | sphalerite | Sp1a | [7 empty] | EPMA | JEOL JXA-iSP100 electron probe micro-analyzer, which is equipped with four wavelength-dispersive spectrometers | Laboratory of Marine Element and Isotope Facilities in Southern Marine Science and Engineering Guangdong Laboratory (Zhuhai, China) | accelerating voltage of 20 kV, a probe current of 20nA, and a 5 μm beam; peak counting time was 10 s for major elements (Zn, S, Fe), and 50 s for other minor elements (Cd, Ga, Ge, In, Au, and Ag) | standards used for calibration were sphalerite for S and Zn, marcasite for Fe, cadmium for Cd, gallium phosphide for Ga, germanium for Ge, indium phosphide for In, gold for Au, and silver for Ag | [6 empty] | 0.02 | [13 empty] | 0.14 | [21 empty] | 3.58 |  | -99999 |  |  |  | -99999 | [7 empty] | -99999 | [45 empty] | 33.11 | [39 empty] | 62.74 |  |  |  |  | 2024 | Yihan Wu, Yi Zheng, Pengpeng Yu, Xi Chen, Lanxuan Guo, Lijie Long, Zhaobin Hu, Yin Huang, Mengxuan Chen, Jiajian Lu, Shiyuan Ouyang, Shangzhou Chen, The world-class carbonate-hosted Fankou Zn-Pb deposit in China. Part III. Critical metal Ga is enriched in late stage and low temperature sphalerite, Ore Geology Reviews, Volume 166, 2024 |  | CHN |  | 113.570361 | 25.105778 | [6 empty] | Approximately located from Figure 2 | Poor; 2 km |  | 2025-11-18
| Fankou |  | Basin hydrothermal | Mississippi Valley-type (MVT) | MVT zinc-lead |  |  | Zn, Pb | Wu et al., 2024 |  | 500-90-1-2-6 |  | underground mine |  |  |  |  | ore material |  | grab | rock | [5 empty] | mineralisation |  |  |  | sphalerite | Sp1a | [7 empty] | EPMA | JEOL JXA-iSP100 electron probe micro-analyzer, which is equipped with four wavelength-dispersive spectrometers | Laboratory of Marine Element and Isotope Facilities in Southern Marine Science and Engineering Guangdong Laboratory (Zhuhai, China) | accelerating voltage of 20 kV, a probe current of 20nA, and a 5 μm beam; peak counting time was 10 s for major elements (Zn, S, Fe), and 50 s for other minor elements (Cd, Ga, Ge, In, Au, and Ag) | standards used for calibration were sphalerite for S and Zn, marcasite for Fe, cadmium for Cd, gallium phosphide for Ga, germanium for Ge, indium phosphide for In, gold for Au, and silver for Ag | [6 empty] | -99999 | [13 empty] | 0.22 | [21 empty] | 6.07 |  | -99999 |  |  |  | -99999 | [7 empty] | -99999 | [45 empty] | 33.19 | [39 empty] | 59.71 |  |  |  |  | 2024 | Yihan Wu, Yi Zheng, Pengpeng Yu, Xi Chen, Lanxuan Guo, Lijie Long, Zhaobin Hu, Yin Huang, Mengxuan Chen, Jiajian Lu, Shiyuan Ouyang, Shangzhou Chen, The world-class carbonate-hosted Fankou Zn-Pb deposit in China. Part III. Critical metal Ga is enriched in late stage and low temperature sphalerite, Ore Geology Reviews, Volume 166, 2024 |  | CHN |  | 113.570361 | 25.105778 | [6 empty] | Approximately located from Figure 2 | Poor; 2 km |  | 2025-11-18
| Fankou |  | Basin hydrothermal | Mississippi Valley-type (MVT) | MVT zinc-lead |  |  | Zn, Pb | Wu et al., 2024 |  | 500-90-1-2-7 |  | underground mine |  |  |  |  | ore material |  | grab | rock | [5 empty] | mineralisation |  |  |  | sphalerite | Sp1a | [7 empty] | EPMA | JEOL JXA-iSP100 electron probe micro-analyzer, which is equipped with four wavelength-dispersive spectrometers | Laboratory of Marine Element and Isotope Facilities in Southern Marine Science and Engineering Guangdong Laboratory (Zhuhai, China) | accelerating voltage of 20 kV, a probe current of 20nA, and a 5 μm beam; peak counting time was 10 s for major elements (Zn, S, Fe), and 50 s for other minor elements (Cd, Ga, Ge, In, Au, and Ag) | standards used for calibration were sphalerite for S and Zn, marcasite for Fe, cadmium for Cd, gallium phosphide for Ga, germanium for Ge, indium phosphide for In, gold for Au, and silver for Ag | [6 empty] | -99999 | [13 empty] | 0.19 | [21 empty] | 5.39 |  | -99999 |  |  |  | -99999 | [7 empty] | -99999 | [45 empty] | 33.17 | [39 empty] | 60.54 |  |  |  |  | 2024 | Yihan Wu, Yi Zheng, Pengpeng Yu, Xi Chen, Lanxuan Guo, Lijie Long, Zhaobin Hu, Yin Huang, Mengxuan Chen, Jiajian Lu, Shiyuan Ouyang, Shangzhou Chen, The world-class carbonate-hosted Fankou Zn-Pb deposit in China. Part III. Critical metal Ga is enriched in late stage and low temperature sphalerite, Ore Geology Reviews, Volume 166, 2024 |  | CHN |  | 113.570361 | 25.105778 | [6 empty] | Approximately located from Figure 2 | Poor; 2 km |  | 2025-11-18
| Fankou |  | Basin hydrothermal | Mississippi Valley-type (MVT) | MVT zinc-lead |  |  | Zn, Pb | Wu et al., 2024 |  | 550-95-1-2-7 |  | underground mine |  |  |  |  | ore material |  | grab | rock | [5 empty] | mineralisation |  |  |  | sphalerite | Sp1a | [7 empty] | EPMA | JEOL JXA-iSP100 electron probe micro-analyzer, which is equipped with four wavelength-dispersive spectrometers | Laboratory of Marine Element and Isotope Facilities in Southern Marine Science and Engineering Guangdong Laboratory (Zhuhai, China) | accelerating voltage of 20 kV, a probe current of 20nA, and a 5 μm beam; peak counting time was 10 s for major elements (Zn, S, Fe), and 50 s for other minor elements (Cd, Ga, Ge, In, Au, and Ag) | standards used for calibration were sphalerite for S and Zn, marcasite for Fe, cadmium for Cd, gallium phosphide for Ga, germanium for Ge, indium phosphide for In, gold for Au, and silver for Ag | [6 empty] | -99999 | [13 empty] | 0.17 | [21 empty] | 2.07 |  | -99999 |  |  |  | -99999 | [7 empty] | -99999 | [45 empty] | 33.12 | [39 empty] | 62.79 |  |  |  |  | 2024 | Yihan Wu, Yi Zheng, Pengpeng Yu, Xi Chen, Lanxuan Guo, Lijie Long, Zhaobin Hu, Yin Huang, Mengxuan Chen, Jiajian Lu, Shiyuan Ouyang, Shangzhou Chen, The world-class carbonate-hosted Fankou Zn-Pb deposit in China. Part III. Critical metal Ga is enriched in late stage and low temperature sphalerite, Ore Geology Reviews, Volume 166, 2024 |  | CHN |  | 113.570361 | 25.105778 | [6 empty] | Approximately located from Figure 2 | Poor; 2 km |  | 2025-11-18
| Fankou |  | Basin hydrothermal | Mississippi Valley-type (MVT) | MVT zinc-lead |  |  | Zn, Pb | Wu et al., 2024 |  | 550-111-1-1-8 |  | underground mine |  |  |  |  | ore material |  | grab | rock | [5 empty] | mineralisation |  |  |  | sphalerite | Sp1a | [7 empty] | EPMA | JEOL JXA-iSP100 electron probe micro-analyzer, which is equipped with four wavelength-dispersive spectrometers | Laboratory of Marine Element and Isotope Facilities in Southern Marine Science and Engineering Guangdong Laboratory (Zhuhai, China) | accelerating voltage of 20 kV, a probe current of 20nA, and a 5 μm beam; peak counting time was 10 s for major elements (Zn, S, Fe), and 50 s for other minor elements (Cd, Ga, Ge, In, Au, and Ag) | standards used for calibration were sphalerite for S and Zn, marcasite for Fe, cadmium for Cd, gallium phosphide for Ga, germanium for Ge, indium phosphide for In, gold for Au, and silver for Ag | [6 empty] | 0.03 | [13 empty] | 0.16 | [21 empty] | 2.08 |  | -99999 |  |  |  | -99999 | [7 empty] | -99999 | [45 empty] | 33.28 | [39 empty] | 64.31 |  |  |  |  | 2024 | Yihan Wu, Yi Zheng, Pengpeng Yu, Xi Chen, Lanxuan Guo, Lijie Long, Zhaobin Hu, Yin Huang, Mengxuan Chen, Jiajian Lu, Shiyuan Ouyang, Shangzhou Chen, The world-class carbonate-hosted Fankou Zn-Pb deposit in China. Part III. Critical metal Ga is enriched in late stage and low temperature sphalerite, Ore Geology Reviews, Volume 166, 2024 |  | CHN |  | 113.570361 | 25.105778 | [6 empty] | Approximately located from Figure 2 | Poor; 2 km |  | 2025-11-18
| Fankou |  | Basin hydrothermal | Mississippi Valley-type (MVT) | MVT zinc-lead |  |  | Zn, Pb | Wu et al., 2024 |  | 600-166-1-1-1 |  | underground mine |  |  |  |  | ore material |  | grab | rock | [5 empty] | mineralisation |  |  |  | sphalerite | Sp1a | [7 empty] | EPMA | JEOL JXA-iSP100 electron probe micro-analyzer, which is equipped with four wavelength-dispersive spectrometers | Laboratory of Marine Element and Isotope Facilities in Southern Marine Science and Engineering Guangdong Laboratory (Zhuhai, China) | accelerating voltage of 20 kV, a probe current of 20nA, and a 5 μm beam; peak counting time was 10 s for major elements (Zn, S, Fe), and 50 s for other minor elements (Cd, Ga, Ge, In, Au, and Ag) | standards used for calibration were sphalerite for S and Zn, marcasite for Fe, cadmium for Cd, gallium phosphide for Ga, germanium for Ge, indium phosphide for In, gold for Au, and silver for Ag | [6 empty] | -99999 | [13 empty] | 0.14 | [21 empty] | 2.93 |  | -99999 |  |  |  | -99999 | [7 empty] | 0.02 | [45 empty] | 33.28 | [39 empty] | 62.89 |  |  |  |  | 2024 | Yihan Wu, Yi Zheng, Pengpeng Yu, Xi Chen, Lanxuan Guo, Lijie Long, Zhaobin Hu, Yin Huang, Mengxuan Chen, Jiajian Lu, Shiyuan Ouyang, Shangzhou Chen, The world-class carbonate-hosted Fankou Zn-Pb deposit in China. Part III. Critical metal Ga is enriched in late stage and low temperature sphalerite, Ore Geology Reviews, Volume 166, 2024 |  | CHN |  | 113.570361 | 25.105778 | [6 empty] | Approximately located from Figure 2 | Poor; 2 km |  | 2025-11-18
| Fankou |  | Basin hydrothermal | Mississippi Valley-type (MVT) | MVT zinc-lead |  |  | Zn, Pb | Wu et al., 2024 |  | 600-166-1-1-2 |  | underground mine |  |  |  |  | ore material |  | grab | rock | [5 empty] | mineralisation |  |  |  | sphalerite | Sp1a | [7 empty] | EPMA | JEOL JXA-iSP100 electron probe micro-analyzer, which is equipped with four wavelength-dispersive spectrometers | Laboratory of Marine Element and Isotope Facilities in Southern Marine Science and Engineering Guangdong Laboratory (Zhuhai, China) | accelerating voltage of 20 kV, a probe current of 20nA, and a 5 μm beam; peak counting time was 10 s for major elements (Zn, S, Fe), and 50 s for other minor elements (Cd, Ga, Ge, In, Au, and Ag) | standards used for calibration were sphalerite for S and Zn, marcasite for Fe, cadmium for Cd, gallium phosphide for Ga, germanium for Ge, indium phosphide for In, gold for Au, and silver for Ag | [6 empty] | -99999 | [13 empty] | 0.13 | [21 empty] | 2.9 |  | -99999 |  |  |  | -99999 | [7 empty] | -99999 | [45 empty] | 33.22 | [39 empty] | 63.38 |  |  |  |  | 2024 | Yihan Wu, Yi Zheng, Pengpeng Yu, Xi Chen, Lanxuan Guo, Lijie Long, Zhaobin Hu, Yin Huang, Mengxuan Chen, Jiajian Lu, Shiyuan Ouyang, Shangzhou Chen, The world-class carbonate-hosted Fankou Zn-Pb deposit in China. Part III. Critical metal Ga is enriched in late stage and low temperature sphalerite, Ore Geology Reviews, Volume 166, 2024 |  | CHN |  | 113.570361 | 25.105778 | [6 empty] | Approximately located from Figure 2 | Poor; 2 km |  | 2025-11-18
| Fankou |  | Basin hydrothermal | Mississippi Valley-type (MVT) | MVT zinc-lead |  |  | Zn, Pb | Wu et al., 2024 |  | 600-166-1-1-3 |  | underground mine |  |  |  |  | ore material |  | grab | rock | [5 empty] | mineralisation |  |  |  | sphalerite | Sp1a | [7 empty] | EPMA | JEOL JXA-iSP100 electron probe micro-analyzer, which is equipped with four wavelength-dispersive spectrometers | Laboratory of Marine Element and Isotope Facilities in Southern Marine Science and Engineering Guangdong Laboratory (Zhuhai, China) | accelerating voltage of 20 kV, a probe current of 20nA, and a 5 μm beam; peak counting time was 10 s for major elements (Zn, S, Fe), and 50 s for other minor elements (Cd, Ga, Ge, In, Au, and Ag) | standards used for calibration were sphalerite for S and Zn, marcasite for Fe, cadmium for Cd, gallium phosphide for Ga, germanium for Ge, indium phosphide for In, gold for Au, and silver for Ag | [6 empty] | 0.01 | [13 empty] | 0.11 | [21 empty] | 3.16 |  | -99999 |  |  |  | -99999 | [7 empty] | -99999 | [45 empty] | 33.04 | [39 empty] | 62.94 |  |  |  |  | 2024 | Yihan Wu, Yi Zheng, Pengpeng Yu, Xi Chen, Lanxuan Guo, Lijie Long, Zhaobin Hu, Yin Huang, Mengxuan Chen, Jiajian Lu, Shiyuan Ouyang, Shangzhou Chen, The world-class carbonate-hosted Fankou Zn-Pb deposit in China. Part III. Critical metal Ga is enriched in late stage and low temperature sphalerite, Ore Geology Reviews, Volume 166, 2024 |  | CHN |  | 113.570361 | 25.105778 | [6 empty] | Approximately located from Figure 2 | Poor; 2 km |  | 2025-11-18
| Fankou |  | Basin hydrothermal | Mississippi Valley-type (MVT) | MVT zinc-lead |  |  | Zn, Pb | Wu et al., 2024 |  | 600-166-1-1-4 |  | underground mine |  |  |  |  | ore material |  | grab | rock | [5 empty] | mineralisation |  |  |  | sphalerite | Sp1a | [7 empty] | EPMA | JEOL JXA-iSP100 electron probe micro-analyzer, which is equipped with four wavelength-dispersive spectrometers | Laboratory of Marine Element and Isotope Facilities in Southern Marine Science and Engineering Guangdong Laboratory (Zhuhai, China) | accelerating voltage of 20 kV, a probe current of 20nA, and a 5 μm beam; peak counting time was 10 s for major elements (Zn, S, Fe), and 50 s for other minor elements (Cd, Ga, Ge, In, Au, and Ag) | standards used for calibration were sphalerite for S and Zn, marcasite for Fe, cadmium for Cd, gallium phosphide for Ga, germanium for Ge, indium phosphide for In, gold for Au, and silver for Ag | [6 empty] | 0.04 | [13 empty] | 0.13 | [21 empty] | 3.2 |  | -99999 |  |  |  | -99999 | [7 empty] | -99999 | [45 empty] | 32.96 | [39 empty] | 63.04 |  |  |  |  | 2024 | Yihan Wu, Yi Zheng, Pengpeng Yu, Xi Chen, Lanxuan Guo, Lijie Long, Zhaobin Hu, Yin Huang, Mengxuan Chen, Jiajian Lu, Shiyuan Ouyang, Shangzhou Chen, The world-class carbonate-hosted Fankou Zn-Pb deposit in China. Part III. Critical metal Ga is enriched in late stage and low temperature sphalerite, Ore Geology Reviews, Volume 166, 2024 |  | CHN |  | 113.570361 | 25.105778 | [6 empty] | Approximately located from Figure 2 | Poor; 2 km |  | 2025-11-18
| Fankou |  | Basin hydrothermal | Mississippi Valley-type (MVT) | MVT zinc-lead |  |  | Zn, Pb | Wu et al., 2024 |  | 600-166-1-1-5 |  | underground mine |  |  |  |  | ore material |  | grab | rock | [5 empty] | mineralisation |  |  |  | sphalerite | Sp1a | [7 empty] | EPMA | JEOL JXA-iSP100 electron probe micro-analyzer, which is equipped with four wavelength-dispersive spectrometers | Laboratory of Marine Element and Isotope Facilities in Southern Marine Science and Engineering Guangdong Laboratory (Zhuhai, China) | accelerating voltage of 20 kV, a probe current of 20nA, and a 5 μm beam; peak counting time was 10 s for major elements (Zn, S, Fe), and 50 s for other minor elements (Cd, Ga, Ge, In, Au, and Ag) | standards used for calibration were sphalerite for S and Zn, marcasite for Fe, cadmium for Cd, gallium phosphide for Ga, germanium for Ge, indium phosphide for In, gold for Au, and silver for Ag | [6 empty] | -99999 | [13 empty] | 0.12 | [21 empty] | 2.63 |  | -99999 |  |  |  | -99999 | [7 empty] | -99999 | [45 empty] | 33.23 | [39 empty] | 62.76 |  |  |  |  | 2024 | Yihan Wu, Yi Zheng, Pengpeng Yu, Xi Chen, Lanxuan Guo, Lijie Long, Zhaobin Hu, Yin Huang, Mengxuan Chen, Jiajian Lu, Shiyuan Ouyang, Shangzhou Chen, The world-class carbonate-hosted Fankou Zn-Pb deposit in China. Part III. Critical metal Ga is enriched in late stage and low temperature sphalerite, Ore Geology Reviews, Volume 166, 2024 |  | CHN |  | 113.570361 | 25.105778 | [6 empty] | Approximately located from Figure 2 | Poor; 2 km |  | 2025-11-18
| Fankou |  | Basin hydrothermal | Mississippi Valley-type (MVT) | MVT zinc-lead |  |  | Zn, Pb | Wu et al., 2024 |  | 600-166-1-1-6 |  | underground mine |  |  |  |  | ore material |  | grab | rock | [5 empty] | mineralisation |  |  |  | sphalerite | Sp1a | [7 empty] | EPMA | JEOL JXA-iSP100 electron probe micro-analyzer, which is equipped with four wavelength-dispersive spectrometers | Laboratory of Marine Element and Isotope Facilities in Southern Marine Science and Engineering Guangdong Laboratory (Zhuhai, China) | accelerating voltage of 20 kV, a probe current of 20nA, and a 5 μm beam; peak counting time was 10 s for major elements (Zn, S, Fe), and 50 s for other minor elements (Cd, Ga, Ge, In, Au, and Ag) | standards used for calibration were sphalerite for S and Zn, marcasite for Fe, cadmium for Cd, gallium phosphide for Ga, germanium for Ge, indium phosphide for In, gold for Au, and silver for Ag | [6 empty] | -99999 | [13 empty] | 0.09 | [21 empty] | 2.73 |  | -99999 |  |  |  | -99999 | [7 empty] | -99999 | [45 empty] | 32.65 | [39 empty] | 62.66 |  |  |  |  | 2024 | Yihan Wu, Yi Zheng, Pengpeng Yu, Xi Chen, Lanxuan Guo, Lijie Long, Zhaobin Hu, Yin Huang, Mengxuan Chen, Jiajian Lu, Shiyuan Ouyang, Shangzhou Chen, The world-class carbonate-hosted Fankou Zn-Pb deposit in China. Part III. Critical metal Ga is enriched in late stage and low temperature sphalerite, Ore Geology Reviews, Volume 166, 2024 |  | CHN |  | 113.570361 | 25.105778 | [6 empty] | Approximately located from Figure 2 | Poor; 2 km |  | 2025-11-18
| Fankou |  | Basin hydrothermal | Mississippi Valley-type (MVT) | MVT zinc-lead |  |  | Zn, Pb | Wu et al., 2024 |  | 600-166-1-1-7 |  | underground mine |  |  |  |  | ore material |  | grab | rock | [5 empty] | mineralisation |  |  |  | sphalerite | Sp1a | [7 empty] | EPMA | JEOL JXA-iSP100 electron probe micro-analyzer, which is equipped with four wavelength-dispersive spectrometers | Laboratory of Marine Element and Isotope Facilities in Southern Marine Science and Engineering Guangdong Laboratory (Zhuhai, China) | accelerating voltage of 20 kV, a probe current of 20nA, and a 5 μm beam; peak counting time was 10 s for major elements (Zn, S, Fe), and 50 s for other minor elements (Cd, Ga, Ge, In, Au, and Ag) | standards used for calibration were sphalerite for S and Zn, marcasite for Fe, cadmium for Cd, gallium phosphide for Ga, germanium for Ge, indium phosphide for In, gold for Au, and silver for Ag | [6 empty] | -99999 | [13 empty] | 0.16 | [21 empty] | 3.21 |  | -99999 |  |  |  | -99999 | [7 empty] | 0.03 | [45 empty] | 33.23 | [39 empty] | 62.48 |  |  |  |  | 2024 | Yihan Wu, Yi Zheng, Pengpeng Yu, Xi Chen, Lanxuan Guo, Lijie Long, Zhaobin Hu, Yin Huang, Mengxuan Chen, Jiajian Lu, Shiyuan Ouyang, Shangzhou Chen, The world-class carbonate-hosted Fankou Zn-Pb deposit in China. Part III. Critical metal Ga is enriched in late stage and low temperature sphalerite, Ore Geology Reviews, Volume 166, 2024 |  | CHN |  | 113.570361 | 25.105778 | [6 empty] | Approximately located from Figure 2 | Poor; 2 km |  | 2025-11-18
| Fankou |  | Basin hydrothermal | Mississippi Valley-type (MVT) | MVT zinc-lead |  |  | Zn, Pb | Wu et al., 2024 |  | 600-166-1-2-1 |  | underground mine |  |  |  |  | ore material |  | grab | rock | [5 empty] | mineralisation |  |  |  | sphalerite | Sp1a | [7 empty] | EPMA | JEOL JXA-iSP100 electron probe micro-analyzer, which is equipped with four wavelength-dispersive spectrometers | Laboratory of Marine Element and Isotope Facilities in Southern Marine Science and Engineering Guangdong Laboratory (Zhuhai, China) | accelerating voltage of 20 kV, a probe current of 20nA, and a 5 μm beam; peak counting time was 10 s for major elements (Zn, S, Fe), and 50 s for other minor elements (Cd, Ga, Ge, In, Au, and Ag) | standards used for calibration were sphalerite for S and Zn, marcasite for Fe, cadmium for Cd, gallium phosphide for Ga, germanium for Ge, indium phosphide for In, gold for Au, and silver for Ag | [6 empty] | 0.02 | [13 empty] | 0.22 | [21 empty] | 0.41 |  | 0.23 |  |  |  | -99999 | [7 empty] | 0.01 | [45 empty] | 33.22 | [39 empty] | 64.71 |  |  |  |  | 2024 | Yihan Wu, Yi Zheng, Pengpeng Yu, Xi Chen, Lanxuan Guo, Lijie Long, Zhaobin Hu, Yin Huang, Mengxuan Chen, Jiajian Lu, Shiyuan Ouyang, Shangzhou Chen, The world-class carbonate-hosted Fankou Zn-Pb deposit in China. Part III. Critical metal Ga is enriched in late stage and low temperature sphalerite, Ore Geology Reviews, Volume 166, 2024 |  | CHN |  | 113.570361 | 25.105778 | [6 empty] | Approximately located from Figure 2 | Poor; 2 km |  | 2025-11-18
| Fankou |  | Basin hydrothermal | Mississippi Valley-type (MVT) | MVT zinc-lead |  |  | Zn, Pb | Wu et al., 2024 |  | 600-166-1-2-2 |  | underground mine |  |  |  |  | ore material |  | grab | rock | [5 empty] | mineralisation |  |  |  | sphalerite | Sp1a | [7 empty] | EPMA | JEOL JXA-iSP100 electron probe micro-analyzer, which is equipped with four wavelength-dispersive spectrometers | Laboratory of Marine Element and Isotope Facilities in Southern Marine Science and Engineering Guangdong Laboratory (Zhuhai, China) | accelerating voltage of 20 kV, a probe current of 20nA, and a 5 μm beam; peak counting time was 10 s for major elements (Zn, S, Fe), and 50 s for other minor elements (Cd, Ga, Ge, In, Au, and Ag) | standards used for calibration were sphalerite for S and Zn, marcasite for Fe, cadmium for Cd, gallium phosphide for Ga, germanium for Ge, indium phosphide for In, gold for Au, and silver for Ag | [6 empty] | -99999 | [13 empty] | 0.12 | [21 empty] | 2.04 |  | -99999 |  |  |  | -99999 | [7 empty] | -99999 | [45 empty] | 32.62 | [39 empty] | 63.64 |  |  |  |  | 2024 | Yihan Wu, Yi Zheng, Pengpeng Yu, Xi Chen, Lanxuan Guo, Lijie Long, Zhaobin Hu, Yin Huang, Mengxuan Chen, Jiajian Lu, Shiyuan Ouyang, Shangzhou Chen, The world-class carbonate-hosted Fankou Zn-Pb deposit in China. Part III. Critical metal Ga is enriched in late stage and low temperature sphalerite, Ore Geology Reviews, Volume 166, 2024 |  | CHN |  | 113.570361 | 25.105778 | [6 empty] | Approximately located from Figure 2 | Poor; 2 km |  | 2025-11-18
| Fankou |  | Basin hydrothermal | Mississippi Valley-type (MVT) | MVT zinc-lead |  |  | Zn, Pb | Wu et al., 2024 |  | 600-166-1-2-3 |  | underground mine |  |  |  |  | ore material |  | grab | rock | [5 empty] | mineralisation |  |  |  | sphalerite | Sp1a | [7 empty] | EPMA | JEOL JXA-iSP100 electron probe micro-analyzer, which is equipped with four wavelength-dispersive spectrometers | Laboratory of Marine Element and Isotope Facilities in Southern Marine Science and Engineering Guangdong Laboratory (Zhuhai, China) | accelerating voltage of 20 kV, a probe current of 20nA, and a 5 μm beam; peak counting time was 10 s for major elements (Zn, S, Fe), and 50 s for other minor elements (Cd, Ga, Ge, In, Au, and Ag) | standards used for calibration were sphalerite for S and Zn, marcasite for Fe, cadmium for Cd, gallium phosphide for Ga, germanium for Ge, indium phosphide for In, gold for Au, and silver for Ag | [6 empty] | -99999 | [13 empty] | 0.15 | [21 empty] | 1.45 |  | -99999 |  |  |  | -99999 | [7 empty] | -99999 | [45 empty] | 32.79 | [39 empty] | 64.87 |  |  |  |  | 2024 | Yihan Wu, Yi Zheng, Pengpeng Yu, Xi Chen, Lanxuan Guo, Lijie Long, Zhaobin Hu, Yin Huang, Mengxuan Chen, Jiajian Lu, Shiyuan Ouyang, Shangzhou Chen, The world-class carbonate-hosted Fankou Zn-Pb deposit in China. Part III. Critical metal Ga is enriched in late stage and low temperature sphalerite, Ore Geology Reviews, Volume 166, 2024 |  | CHN |  | 113.570361 | 25.105778 | [6 empty] | Approximately located from Figure 2 | Poor; 2 km |  | 2025-11-18
| Fankou |  | Basin hydrothermal | Mississippi Valley-type (MVT) | MVT zinc-lead |  |  | Zn, Pb | Wu et al., 2024 |  | 600-166-1-2-4 |  | underground mine |  |  |  |  | ore material |  | grab | rock | [5 empty] | mineralisation |  |  |  | sphalerite | Sp1a | [7 empty] | EPMA | JEOL JXA-iSP100 electron probe micro-analyzer, which is equipped with four wavelength-dispersive spectrometers | Laboratory of Marine Element and Isotope Facilities in Southern Marine Science and Engineering Guangdong Laboratory (Zhuhai, China) | accelerating voltage of 20 kV, a probe current of 20nA, and a 5 μm beam; peak counting time was 10 s for major elements (Zn, S, Fe), and 50 s for other minor elements (Cd, Ga, Ge, In, Au, and Ag) | standards used for calibration were sphalerite for S and Zn, marcasite for Fe, cadmium for Cd, gallium phosphide for Ga, germanium for Ge, indium phosphide for In, gold for Au, and silver for Ag | [6 empty] | -99999 | [13 empty] | 0.11 | [21 empty] | 1.57 |  | -99999 |  |  |  | -99999 | [7 empty] | 0.02 | [45 empty] | 32.92 | [39 empty] | 64.16 |  |  |  |  | 2024 | Yihan Wu, Yi Zheng, Pengpeng Yu, Xi Chen, Lanxuan Guo, Lijie Long, Zhaobin Hu, Yin Huang, Mengxuan Chen, Jiajian Lu, Shiyuan Ouyang, Shangzhou Chen, The world-class carbonate-hosted Fankou Zn-Pb deposit in China. Part III. Critical metal Ga is enriched in late stage and low temperature sphalerite, Ore Geology Reviews, Volume 166, 2024 |  | CHN |  | 113.570361 | 25.105778 | [6 empty] | Approximately located from Figure 2 | Poor; 2 km |  | 2025-11-18
| Fankou |  | Basin hydrothermal | Mississippi Valley-type (MVT) | MVT zinc-lead |  |  | Zn, Pb | Wu et al., 2024 |  | 600-166-1-2-5 |  | underground mine |  |  |  |  | ore material |  | grab | rock | [5 empty] | mineralisation |  |  |  | sphalerite | Sp1a | [7 empty] | EPMA | JEOL JXA-iSP100 electron probe micro-analyzer, which is equipped with four wavelength-dispersive spectrometers | Laboratory of Marine Element and Isotope Facilities in Southern Marine Science and Engineering Guangdong Laboratory (Zhuhai, China) | accelerating voltage of 20 kV, a probe current of 20nA, and a 5 μm beam; peak counting time was 10 s for major elements (Zn, S, Fe), and 50 s for other minor elements (Cd, Ga, Ge, In, Au, and Ag) | standards used for calibration were sphalerite for S and Zn, marcasite for Fe, cadmium for Cd, gallium phosphide for Ga, germanium for Ge, indium phosphide for In, gold for Au, and silver for Ag | [6 empty] | 0.02 | [13 empty] | 0.14 | [21 empty] | 1.59 |  | -99999 |  |  |  | -99999 | [7 empty] | -99999 | [45 empty] | 33.01 | [39 empty] | 64.19 |  |  |  |  | 2024 | Yihan Wu, Yi Zheng, Pengpeng Yu, Xi Chen, Lanxuan Guo, Lijie Long, Zhaobin Hu, Yin Huang, Mengxuan Chen, Jiajian Lu, Shiyuan Ouyang, Shangzhou Chen, The world-class carbonate-hosted Fankou Zn-Pb deposit in China. Part III. Critical metal Ga is enriched in late stage and low temperature sphalerite, Ore Geology Reviews, Volume 166, 2024 |  | CHN |  | 113.570361 | 25.105778 | [6 empty] | Approximately located from Figure 2 | Poor; 2 km |  | 2025-11-18
| Fankou |  | Basin hydrothermal | Mississippi Valley-type (MVT) | MVT zinc-lead |  |  | Zn, Pb | Wu et al., 2024 |  | 600-166-1-2-6 |  | underground mine |  |  |  |  | ore material |  | grab | rock | [5 empty] | mineralisation |  |  |  | sphalerite | Sp1a | [7 empty] | EPMA | JEOL JXA-iSP100 electron probe micro-analyzer, which is equipped with four wavelength-dispersive spectrometers | Laboratory of Marine Element and Isotope Facilities in Southern Marine Science and Engineering Guangdong Laboratory (Zhuhai, China) | accelerating voltage of 20 kV, a probe current of 20nA, and a 5 μm beam; peak counting time was 10 s for major elements (Zn, S, Fe), and 50 s for other minor elements (Cd, Ga, Ge, In, Au, and Ag) | standards used for calibration were sphalerite for S and Zn, marcasite for Fe, cadmium for Cd, gallium phosphide for Ga, germanium for Ge, indium phosphide for In, gold for Au, and silver for Ag | [6 empty] | 0.07 | [13 empty] | 0.13 | [21 empty] | 1.29 |  | -99999 |  |  |  | -99999 | [7 empty] | -99999 | [45 empty] | 32.92 | [39 empty] | 65.12 |  |  |  |  | 2024 | Yihan Wu, Yi Zheng, Pengpeng Yu, Xi Chen, Lanxuan Guo, Lijie Long, Zhaobin Hu, Yin Huang, Mengxuan Chen, Jiajian Lu, Shiyuan Ouyang, Shangzhou Chen, The world-class carbonate-hosted Fankou Zn-Pb deposit in China. Part III. Critical metal Ga is enriched in late stage and low temperature sphalerite, Ore Geology Reviews, Volume 166, 2024 |  | CHN |  | 113.570361 | 25.105778 | [6 empty] | Approximately located from Figure 2 | Poor; 2 km |  | 2025-11-18
| Fankou |  | Basin hydrothermal | Mississippi Valley-type (MVT) | MVT zinc-lead |  |  | Zn, Pb | Wu et al., 2024 |  | 455-23-2-1-4 |  | underground mine |  |  |  |  | ore material |  | grab | rock | [5 empty] | mineralisation |  |  |  | sphalerite | Sp1a | [7 empty] | EPMA | JEOL JXA-iSP100 electron probe micro-analyzer, which is equipped with four wavelength-dispersive spectrometers | Laboratory of Marine Element and Isotope Facilities in Southern Marine Science and Engineering Guangdong Laboratory (Zhuhai, China) | accelerating voltage of 20 kV, a probe current of 20nA, and a 5 μm beam; peak counting time was 10 s for major elements (Zn, S, Fe), and 50 s for other minor elements (Cd, Ga, Ge, In, Au, and Ag) | standards used for calibration were sphalerite for S and Zn, marcasite for Fe, cadmium for Cd, gallium phosphide for Ga, germanium for Ge, indium phosphide for In, gold for Au, and silver for Ag | [6 empty] | 0.1 | [13 empty] | 0.15 | [21 empty] | 5.2 |  | -99999 |  |  |  | -99999 | [7 empty] | -99999 | [45 empty] | 33.25 | [39 empty] | 61.2 |  |  |  |  | 2024 | Yihan Wu, Yi Zheng, Pengpeng Yu, Xi Chen, Lanxuan Guo, Lijie Long, Zhaobin Hu, Yin Huang, Mengxuan Chen, Jiajian Lu, Shiyuan Ouyang, Shangzhou Chen, The world-class carbonate-hosted Fankou Zn-Pb deposit in China. Part III. Critical metal Ga is enriched in late stage and low temperature sphalerite, Ore Geology Reviews, Volume 166, 2024 |  | CHN |  | 113.570361 | 25.105778 | [6 empty] | Approximately located from Figure 2 | Poor; 2 km |  | 2025-11-18
| Fankou |  | Basin hydrothermal | Mississippi Valley-type (MVT) | MVT zinc-lead |  |  | Zn, Pb | Wu et al., 2024 |  | 455-23-2-1-5 |  | underground mine |  |  |  |  | ore material |  | grab | rock | [5 empty] | mineralisation |  |  |  | sphalerite | Sp1a | [7 empty] | EPMA | JEOL JXA-iSP100 electron probe micro-analyzer, which is equipped with four wavelength-dispersive spectrometers | Laboratory of Marine Element and Isotope Facilities in Southern Marine Science and Engineering Guangdong Laboratory (Zhuhai, China) | accelerating voltage of 20 kV, a probe current of 20nA, and a 5 μm beam; peak counting time was 10 s for major elements (Zn, S, Fe), and 50 s for other minor elements (Cd, Ga, Ge, In, Au, and Ag) | standards used for calibration were sphalerite for S and Zn, marcasite for Fe, cadmium for Cd, gallium phosphide for Ga, germanium for Ge, indium phosphide for In, gold for Au, and silver for Ag | [6 empty] | -99999 | [13 empty] | 0.13 | [21 empty] | 4.29 |  | -99999 |  |  |  | -99999 | [7 empty] | -99999 | [45 empty] | 33.05 | [39 empty] | 61.62 |  |  |  |  | 2024 | Yihan Wu, Yi Zheng, Pengpeng Yu, Xi Chen, Lanxuan Guo, Lijie Long, Zhaobin Hu, Yin Huang, Mengxuan Chen, Jiajian Lu, Shiyuan Ouyang, Shangzhou Chen, The world-class carbonate-hosted Fankou Zn-Pb deposit in China. Part III. Critical metal Ga is enriched in late stage and low temperature sphalerite, Ore Geology Reviews, Volume 166, 2024 |  | CHN |  | 113.570361 | 25.105778 | [6 empty] | Approximately located from Figure 2 | Poor; 2 km |  | 2025-11-18
| Fankou |  | Basin hydrothermal | Mississippi Valley-type (MVT) | MVT zinc-lead |  |  | Zn, Pb | Wu et al., 2024 |  | 455-23-2-1-6 |  | underground mine |  |  |  |  | ore material |  | grab | rock | [5 empty] | mineralisation |  |  |  | sphalerite | Sp1a | [7 empty] | EPMA | JEOL JXA-iSP100 electron probe micro-analyzer, which is equipped with four wavelength-dispersive spectrometers | Laboratory of Marine Element and Isotope Facilities in Southern Marine Science and Engineering Guangdong Laboratory (Zhuhai, China) | accelerating voltage of 20 kV, a probe current of 20nA, and a 5 μm beam; peak counting time was 10 s for major elements (Zn, S, Fe), and 50 s for other minor elements (Cd, Ga, Ge, In, Au, and Ag) | standards used for calibration were sphalerite for S and Zn, marcasite for Fe, cadmium for Cd, gallium phosphide for Ga, germanium for Ge, indium phosphide for In, gold for Au, and silver for Ag | [6 empty] | -99999 | [13 empty] | 0.14 | [21 empty] | 3.83 |  | -99999 |  |  |  | -99999 | [7 empty] | -99999 | [45 empty] | 33.17 | [39 empty] | 61.89 |  |  |  |  | 2024 | Yihan Wu, Yi Zheng, Pengpeng Yu, Xi Chen, Lanxuan Guo, Lijie Long, Zhaobin Hu, Yin Huang, Mengxuan Chen, Jiajian Lu, Shiyuan Ouyang, Shangzhou Chen, The world-class carbonate-hosted Fankou Zn-Pb deposit in China. Part III. Critical metal Ga is enriched in late stage and low temperature sphalerite, Ore Geology Reviews, Volume 166, 2024 |  | CHN |  | 113.570361 | 25.105778 | [6 empty] | Approximately located from Figure 2 | Poor; 2 km |  | 2025-11-18
| Fankou |  | Basin hydrothermal | Mississippi Valley-type (MVT) | MVT zinc-lead |  |  | Zn, Pb | Wu et al., 2024 |  | 455-23-2-2-1 |  | underground mine |  |  |  |  | ore material |  | grab | rock | [5 empty] | mineralisation |  |  |  | sphalerite | Sp1a | [7 empty] | EPMA | JEOL JXA-iSP100 electron probe micro-analyzer, which is equipped with four wavelength-dispersive spectrometers | Laboratory of Marine Element and Isotope Facilities in Southern Marine Science and Engineering Guangdong Laboratory (Zhuhai, China) | accelerating voltage of 20 kV, a probe current of 20nA, and a 5 μm beam; peak counting time was 10 s for major elements (Zn, S, Fe), and 50 s for other minor elements (Cd, Ga, Ge, In, Au, and Ag) | standards used for calibration were sphalerite for S and Zn, marcasite for Fe, cadmium for Cd, gallium phosphide for Ga, germanium for Ge, indium phosphide for In, gold for Au, and silver for Ag | [6 empty] | 0.06 | [13 empty] | 0.13 | [21 empty] | 3.19 |  | -99999 |  |  |  | -99999 | [7 empty] | 0.01 | [45 empty] | 32.73 | [39 empty] | 62.48 |  |  |  |  | 2024 | Yihan Wu, Yi Zheng, Pengpeng Yu, Xi Chen, Lanxuan Guo, Lijie Long, Zhaobin Hu, Yin Huang, Mengxuan Chen, Jiajian Lu, Shiyuan Ouyang, Shangzhou Chen, The world-class carbonate-hosted Fankou Zn-Pb deposit in China. Part III. Critical metal Ga is enriched in late stage and low temperature sphalerite, Ore Geology Reviews, Volume 166, 2024 |  | CHN |  | 113.570361 | 25.105778 | [6 empty] | Approximately located from Figure 2 | Poor; 2 km |  | 2025-11-18
| Fankou |  | Basin hydrothermal | Mississippi Valley-type (MVT) | MVT zinc-lead |  |  | Zn, Pb | Wu et al., 2024 |  | 455-23-2-2-2 |  | underground mine |  |  |  |  | ore material |  | grab | rock | [5 empty] | mineralisation |  |  |  | sphalerite | Sp1a | [7 empty] | EPMA | JEOL JXA-iSP100 electron probe micro-analyzer, which is equipped with four wavelength-dispersive spectrometers | Laboratory of Marine Element and Isotope Facilities in Southern Marine Science and Engineering Guangdong Laboratory (Zhuhai, China) | accelerating voltage of 20 kV, a probe current of 20nA, and a 5 μm beam; peak counting time was 10 s for major elements (Zn, S, Fe), and 50 s for other minor elements (Cd, Ga, Ge, In, Au, and Ag) | standards used for calibration were sphalerite for S and Zn, marcasite for Fe, cadmium for Cd, gallium phosphide for Ga, germanium for Ge, indium phosphide for In, gold for Au, and silver for Ag | [6 empty] | -99999 | [13 empty] | 0.18 | [21 empty] | 5.23 |  | -99999 |  |  |  | -99999 | [7 empty] | -99999 | [45 empty] | 33.23 | [39 empty] | 60.95 |  |  |  |  | 2024 | Yihan Wu, Yi Zheng, Pengpeng Yu, Xi Chen, Lanxuan Guo, Lijie Long, Zhaobin Hu, Yin Huang, Mengxuan Chen, Jiajian Lu, Shiyuan Ouyang, Shangzhou Chen, The world-class carbonate-hosted Fankou Zn-Pb deposit in China. Part III. Critical metal Ga is enriched in late stage and low temperature sphalerite, Ore Geology Reviews, Volume 166, 2024 |  | CHN |  | 113.570361 | 25.105778 | [6 empty] | Approximately located from Figure 2 | Poor; 2 km |  | 2025-11-18
| Fankou |  | Basin hydrothermal | Mississippi Valley-type (MVT) | MVT zinc-lead |  |  | Zn, Pb | Wu et al., 2024 |  | 500-31-1-1-1 |  | underground mine |  |  |  |  | ore material |  | grab | rock | [5 empty] | mineralisation |  |  |  | sphalerite | Sp1a | [7 empty] | EPMA | JEOL JXA-iSP100 electron probe micro-analyzer, which is equipped with four wavelength-dispersive spectrometers | Laboratory of Marine Element and Isotope Facilities in Southern Marine Science and Engineering Guangdong Laboratory (Zhuhai, China) | accelerating voltage of 20 kV, a probe current of 20nA, and a 5 μm beam; peak counting time was 10 s for major elements (Zn, S, Fe), and 50 s for other minor elements (Cd, Ga, Ge, In, Au, and Ag) | standards used for calibration were sphalerite for S and Zn, marcasite for Fe, cadmium for Cd, gallium phosphide for Ga, germanium for Ge, indium phosphide for In, gold for Au, and silver for Ag | [6 empty] | -99999 | [13 empty] | 0.26 | [21 empty] | 3.95 |  | -99999 |  |  |  | -99999 | [7 empty] | -99999 | [45 empty] | 33 | [39 empty] | 61.38 |  |  |  |  | 2024 | Yihan Wu, Yi Zheng, Pengpeng Yu, Xi Chen, Lanxuan Guo, Lijie Long, Zhaobin Hu, Yin Huang, Mengxuan Chen, Jiajian Lu, Shiyuan Ouyang, Shangzhou Chen, The world-class carbonate-hosted Fankou Zn-Pb deposit in China. Part III. Critical metal Ga is enriched in late stage and low temperature sphalerite, Ore Geology Reviews, Volume 166, 2024 |  | CHN |  | 113.570361 | 25.105778 | [6 empty] | Approximately located from Figure 2 | Poor; 2 km |  | 2025-11-18
| Fankou |  | Basin hydrothermal | Mississippi Valley-type (MVT) | MVT zinc-lead |  |  | Zn, Pb | Wu et al., 2024 |  | 500-31-1-1-2 |  | underground mine |  |  |  |  | ore material |  | grab | rock | [5 empty] | mineralisation |  |  |  | sphalerite | Sp1a | [7 empty] | EPMA | JEOL JXA-iSP100 electron probe micro-analyzer, which is equipped with four wavelength-dispersive spectrometers | Laboratory of Marine Element and Isotope Facilities in Southern Marine Science and Engineering Guangdong Laboratory (Zhuhai, China) | accelerating voltage of 20 kV, a probe current of 20nA, and a 5 μm beam; peak counting time was 10 s for major elements (Zn, S, Fe), and 50 s for other minor elements (Cd, Ga, Ge, In, Au, and Ag) | standards used for calibration were sphalerite for S and Zn, marcasite for Fe, cadmium for Cd, gallium phosphide for Ga, germanium for Ge, indium phosphide for In, gold for Au, and silver for Ag | [6 empty] | -99999 | [13 empty] | 0.23 | [21 empty] | 4.67 |  | -99999 |  |  |  | -99999 | [7 empty] | -99999 | [45 empty] | 33.24 | [39 empty] | 60.81 |  |  |  |  | 2024 | Yihan Wu, Yi Zheng, Pengpeng Yu, Xi Chen, Lanxuan Guo, Lijie Long, Zhaobin Hu, Yin Huang, Mengxuan Chen, Jiajian Lu, Shiyuan Ouyang, Shangzhou Chen, The world-class carbonate-hosted Fankou Zn-Pb deposit in China. Part III. Critical metal Ga is enriched in late stage and low temperature sphalerite, Ore Geology Reviews, Volume 166, 2024 |  | CHN |  | 113.570361 | 25.105778 | [6 empty] | Approximately located from Figure 2 | Poor; 2 km |  | 2025-11-18
| Fankou |  | Basin hydrothermal | Mississippi Valley-type (MVT) | MVT zinc-lead |  |  | Zn, Pb | Wu et al., 2024 |  | 500-31-1-1-3 |  | underground mine |  |  |  |  | ore material |  | grab | rock | [5 empty] | mineralisation |  |  |  | sphalerite | Sp1a | [7 empty] | EPMA | JEOL JXA-iSP100 electron probe micro-analyzer, which is equipped with four wavelength-dispersive spectrometers | Laboratory of Marine Element and Isotope Facilities in Southern Marine Science and Engineering Guangdong Laboratory (Zhuhai, China) | accelerating voltage of 20 kV, a probe current of 20nA, and a 5 μm beam; peak counting time was 10 s for major elements (Zn, S, Fe), and 50 s for other minor elements (Cd, Ga, Ge, In, Au, and Ag) | standards used for calibration were sphalerite for S and Zn, marcasite for Fe, cadmium for Cd, gallium phosphide for Ga, germanium for Ge, indium phosphide for In, gold for Au, and silver for Ag | [6 empty] | 0.06 | [13 empty] | 0.27 | [21 empty] | 4.1 |  | -99999 |  |  |  | -99999 | [7 empty] | -99999 | [45 empty] | 33.11 | [39 empty] | 60.83 |  |  |  |  | 2024 | Yihan Wu, Yi Zheng, Pengpeng Yu, Xi Chen, Lanxuan Guo, Lijie Long, Zhaobin Hu, Yin Huang, Mengxuan Chen, Jiajian Lu, Shiyuan Ouyang, Shangzhou Chen, The world-class carbonate-hosted Fankou Zn-Pb deposit in China. Part III. Critical metal Ga is enriched in late stage and low temperature sphalerite, Ore Geology Reviews, Volume 166, 2024 |  | CHN |  | 113.570361 | 25.105778 | [6 empty] | Approximately located from Figure 2 | Poor; 2 km |  | 2025-11-18
| Fankou |  | Basin hydrothermal | Mississippi Valley-type (MVT) | MVT zinc-lead |  |  | Zn, Pb | Wu et al., 2024 |  | 500-31-1-1-4 |  | underground mine |  |  |  |  | ore material |  | grab | rock | [5 empty] | mineralisation |  |  |  | sphalerite | Sp1a | [7 empty] | EPMA | JEOL JXA-iSP100 electron probe micro-analyzer, which is equipped with four wavelength-dispersive spectrometers | Laboratory of Marine Element and Isotope Facilities in Southern Marine Science and Engineering Guangdong Laboratory (Zhuhai, China) | accelerating voltage of 20 kV, a probe current of 20nA, and a 5 μm beam; peak counting time was 10 s for major elements (Zn, S, Fe), and 50 s for other minor elements (Cd, Ga, Ge, In, Au, and Ag) | standards used for calibration were sphalerite for S and Zn, marcasite for Fe, cadmium for Cd, gallium phosphide for Ga, germanium for Ge, indium phosphide for In, gold for Au, and silver for Ag | [6 empty] | 0.01 | [13 empty] | 0.22 | [21 empty] | 5.01 |  | -99999 |  |  |  | -99999 | [7 empty] | -99999 | [45 empty] | 33.06 | [39 empty] | 60.39 |  |  |  |  | 2024 | Yihan Wu, Yi Zheng, Pengpeng Yu, Xi Chen, Lanxuan Guo, Lijie Long, Zhaobin Hu, Yin Huang, Mengxuan Chen, Jiajian Lu, Shiyuan Ouyang, Shangzhou Chen, The world-class carbonate-hosted Fankou Zn-Pb deposit in China. Part III. Critical metal Ga is enriched in late stage and low temperature sphalerite, Ore Geology Reviews, Volume 166, 2024 |  | CHN |  | 113.570361 | 25.105778 | [6 empty] | Approximately located from Figure 2 | Poor; 2 km |  | 2025-11-18
| Fankou |  | Basin hydrothermal | Mississippi Valley-type (MVT) | MVT zinc-lead |  |  | Zn, Pb | Wu et al., 2024 |  | 500-31-1-1-5 |  | underground mine |  |  |  |  | ore material |  | grab | rock | [5 empty] | mineralisation |  |  |  | sphalerite | Sp1a | [7 empty] | EPMA | JEOL JXA-iSP100 electron probe micro-analyzer, which is equipped with four wavelength-dispersive spectrometers | Laboratory of Marine Element and Isotope Facilities in Southern Marine Science and Engineering Guangdong Laboratory (Zhuhai, China) | accelerating voltage of 20 kV, a probe current of 20nA, and a 5 μm beam; peak counting time was 10 s for major elements (Zn, S, Fe), and 50 s for other minor elements (Cd, Ga, Ge, In, Au, and Ag) | standards used for calibration were sphalerite for S and Zn, marcasite for Fe, cadmium for Cd, gallium phosphide for Ga, germanium for Ge, indium phosphide for In, gold for Au, and silver for Ag | [6 empty] | -99999 | [13 empty] | 0.3 | [21 empty] | 7.23 |  | -99999 |  |  |  | -99999 | [7 empty] | -99999 | [45 empty] | 33.36 | [39 empty] | 57.84 |  |  |  |  | 2024 | Yihan Wu, Yi Zheng, Pengpeng Yu, Xi Chen, Lanxuan Guo, Lijie Long, Zhaobin Hu, Yin Huang, Mengxuan Chen, Jiajian Lu, Shiyuan Ouyang, Shangzhou Chen, The world-class carbonate-hosted Fankou Zn-Pb deposit in China. Part III. Critical metal Ga is enriched in late stage and low temperature sphalerite, Ore Geology Reviews, Volume 166, 2024 |  | CHN |  | 113.570361 | 25.105778 | [6 empty] | Approximately located from Figure 2 | Poor; 2 km |  | 2025-11-18
| Fankou |  | Basin hydrothermal | Mississippi Valley-type (MVT) | MVT zinc-lead |  |  | Zn, Pb | Wu et al., 2024 |  | 500-31-1-1-6 |  | underground mine |  |  |  |  | ore material |  | grab | rock | [5 empty] | mineralisation |  |  |  | sphalerite | Sp1a | [7 empty] | EPMA | JEOL JXA-iSP100 electron probe micro-analyzer, which is equipped with four wavelength-dispersive spectrometers | Laboratory of Marine Element and Isotope Facilities in Southern Marine Science and Engineering Guangdong Laboratory (Zhuhai, China) | accelerating voltage of 20 kV, a probe current of 20nA, and a 5 μm beam; peak counting time was 10 s for major elements (Zn, S, Fe), and 50 s for other minor elements (Cd, Ga, Ge, In, Au, and Ag) | standards used for calibration were sphalerite for S and Zn, marcasite for Fe, cadmium for Cd, gallium phosphide for Ga, germanium for Ge, indium phosphide for In, gold for Au, and silver for Ag | [6 empty] | -99999 | [13 empty] | 0.24 | [21 empty] | 5.19 |  | -99999 |  |  |  | -99999 | [7 empty] | -99999 | [45 empty] | 33.19 | [39 empty] | 60.06 |  |  |  |  | 2024 | Yihan Wu, Yi Zheng, Pengpeng Yu, Xi Chen, Lanxuan Guo, Lijie Long, Zhaobin Hu, Yin Huang, Mengxuan Chen, Jiajian Lu, Shiyuan Ouyang, Shangzhou Chen, The world-class carbonate-hosted Fankou Zn-Pb deposit in China. Part III. Critical metal Ga is enriched in late stage and low temperature sphalerite, Ore Geology Reviews, Volume 166, 2024 |  | CHN |  | 113.570361 | 25.105778 | [6 empty] | Approximately located from Figure 2 | Poor; 2 km |  | 2025-11-18
| Fankou |  | Basin hydrothermal | Mississippi Valley-type (MVT) | MVT zinc-lead |  |  | Zn, Pb | Wu et al., 2024 |  | 500-31-1-1-7 |  | underground mine |  |  |  |  | ore material |  | grab | rock | [5 empty] | mineralisation |  |  |  | sphalerite | Sp1a | [7 empty] | EPMA | JEOL JXA-iSP100 electron probe micro-analyzer, which is equipped with four wavelength-dispersive spectrometers | Laboratory of Marine Element and Isotope Facilities in Southern Marine Science and Engineering Guangdong Laboratory (Zhuhai, China) | accelerating voltage of 20 kV, a probe current of 20nA, and a 5 μm beam; peak counting time was 10 s for major elements (Zn, S, Fe), and 50 s for other minor elements (Cd, Ga, Ge, In, Au, and Ag) | standards used for calibration were sphalerite for S and Zn, marcasite for Fe, cadmium for Cd, gallium phosphide for Ga, germanium for Ge, indium phosphide for In, gold for Au, and silver for Ag | [6 empty] | -99999 | [13 empty] | 0.2 | [21 empty] | 6.01 |  | -99999 |  |  |  | -99999 | [7 empty] | -99999 | [45 empty] | 33.14 | [39 empty] | 58.92 |  |  |  |  | 2024 | Yihan Wu, Yi Zheng, Pengpeng Yu, Xi Chen, Lanxuan Guo, Lijie Long, Zhaobin Hu, Yin Huang, Mengxuan Chen, Jiajian Lu, Shiyuan Ouyang, Shangzhou Chen, The world-class carbonate-hosted Fankou Zn-Pb deposit in China. Part III. Critical metal Ga is enriched in late stage and low temperature sphalerite, Ore Geology Reviews, Volume 166, 2024 |  | CHN |  | 113.570361 | 25.105778 | [6 empty] | Approximately located from Figure 2 | Poor; 2 km |  | 2025-11-18
| Fankou |  | Basin hydrothermal | Mississippi Valley-type (MVT) | MVT zinc-lead |  |  | Zn, Pb | Wu et al., 2024 |  | 500-31-1-2-3 |  | underground mine |  |  |  |  | ore material |  | grab | rock | [5 empty] | mineralisation |  |  |  | sphalerite | Sp1a | [7 empty] | EPMA | JEOL JXA-iSP100 electron probe micro-analyzer, which is equipped with four wavelength-dispersive spectrometers | Laboratory of Marine Element and Isotope Facilities in Southern Marine Science and Engineering Guangdong Laboratory (Zhuhai, China) | accelerating voltage of 20 kV, a probe current of 20nA, and a 5 μm beam; peak counting time was 10 s for major elements (Zn, S, Fe), and 50 s for other minor elements (Cd, Ga, Ge, In, Au, and Ag) | standards used for calibration were sphalerite for S and Zn, marcasite for Fe, cadmium for Cd, gallium phosphide for Ga, germanium for Ge, indium phosphide for In, gold for Au, and silver for Ag | [6 empty] | -99999 | [13 empty] | 0.35 | [21 empty] | 6.19 |  | -99999 |  |  |  | -99999 | [7 empty] | -99999 | [45 empty] | 33.29 | [39 empty] | 59.01 |  |  |  |  | 2024 | Yihan Wu, Yi Zheng, Pengpeng Yu, Xi Chen, Lanxuan Guo, Lijie Long, Zhaobin Hu, Yin Huang, Mengxuan Chen, Jiajian Lu, Shiyuan Ouyang, Shangzhou Chen, The world-class carbonate-hosted Fankou Zn-Pb deposit in China. Part III. Critical metal Ga is enriched in late stage and low temperature sphalerite, Ore Geology Reviews, Volume 166, 2024 |  | CHN |  | 113.570361 | 25.105778 | [6 empty] | Approximately located from Figure 2 | Poor; 2 km |  | 2025-11-18
| Fankou |  | Basin hydrothermal | Mississippi Valley-type (MVT) | MVT zinc-lead |  |  | Zn, Pb | Wu et al., 2024 |  | 500-31-1-2-4 |  | underground mine |  |  |  |  | ore material |  | grab | rock | [5 empty] | mineralisation |  |  |  | sphalerite | Sp1a | [7 empty] | EPMA | JEOL JXA-iSP100 electron probe micro-analyzer, which is equipped with four wavelength-dispersive spectrometers | Laboratory of Marine Element and Isotope Facilities in Southern Marine Science and Engineering Guangdong Laboratory (Zhuhai, China) | accelerating voltage of 20 kV, a probe current of 20nA, and a 5 μm beam; peak counting time was 10 s for major elements (Zn, S, Fe), and 50 s for other minor elements (Cd, Ga, Ge, In, Au, and Ag) | standards used for calibration were sphalerite for S and Zn, marcasite for Fe, cadmium for Cd, gallium phosphide for Ga, germanium for Ge, indium phosphide for In, gold for Au, and silver for Ag | [6 empty] | -99999 | [13 empty] | 0.23 | [21 empty] | 4.87 |  | -99999 |  |  |  | -99999 | [7 empty] | -99999 | [45 empty] | 33.36 | [39 empty] | 59.85 |  |  |  |  | 2024 | Yihan Wu, Yi Zheng, Pengpeng Yu, Xi Chen, Lanxuan Guo, Lijie Long, Zhaobin Hu, Yin Huang, Mengxuan Chen, Jiajian Lu, Shiyuan Ouyang, Shangzhou Chen, The world-class carbonate-hosted Fankou Zn-Pb deposit in China. Part III. Critical metal Ga is enriched in late stage and low temperature sphalerite, Ore Geology Reviews, Volume 166, 2024 |  | CHN |  | 113.570361 | 25.105778 | [6 empty] | Approximately located from Figure 2 | Poor; 2 km |  | 2025-11-18
| Fankou |  | Basin hydrothermal | Mississippi Valley-type (MVT) | MVT zinc-lead |  |  | Zn, Pb | Wu et al., 2024 |  | 625-21-1-1-1 |  | underground mine |  |  |  |  | ore material |  | grab | rock | [5 empty] | mineralisation |  |  |  | sphalerite | Sp1a | [7 empty] | EPMA | JEOL JXA-iSP100 electron probe micro-analyzer, which is equipped with four wavelength-dispersive spectrometers | Laboratory of Marine Element and Isotope Facilities in Southern Marine Science and Engineering Guangdong Laboratory (Zhuhai, China) | accelerating voltage of 20 kV, a probe current of 20nA, and a 5 μm beam; peak counting time was 10 s for major elements (Zn, S, Fe), and 50 s for other minor elements (Cd, Ga, Ge, In, Au, and Ag) | standards used for calibration were sphalerite for S and Zn, marcasite for Fe, cadmium for Cd, gallium phosphide for Ga, germanium for Ge, indium phosphide for In, gold for Au, and silver for Ag | [6 empty] | -99999 | [13 empty] | 0.12 | [21 empty] | 4.89 |  | -99999 |  |  |  | -99999 | [7 empty] | -99999 | [45 empty] | 32.96 | [39 empty] | 61.01 |  |  |  |  | 2024 | Yihan Wu, Yi Zheng, Pengpeng Yu, Xi Chen, Lanxuan Guo, Lijie Long, Zhaobin Hu, Yin Huang, Mengxuan Chen, Jiajian Lu, Shiyuan Ouyang, Shangzhou Chen, The world-class carbonate-hosted Fankou Zn-Pb deposit in China. Part III. Critical metal Ga is enriched in late stage and low temperature sphalerite, Ore Geology Reviews, Volume 166, 2024 |  | CHN |  | 113.570361 | 25.105778 | [6 empty] | Approximately located from Figure 2 | Poor; 2 km |  | 2025-11-18
| Fankou |  | Basin hydrothermal | Mississippi Valley-type (MVT) | MVT zinc-lead |  |  | Zn, Pb | Wu et al., 2024 |  | 625-21-1-1-2 |  | underground mine |  |  |  |  | ore material |  | grab | rock | [5 empty] | mineralisation |  |  |  | sphalerite | Sp1a | [7 empty] | EPMA | JEOL JXA-iSP100 electron probe micro-analyzer, which is equipped with four wavelength-dispersive spectrometers | Laboratory of Marine Element and Isotope Facilities in Southern Marine Science and Engineering Guangdong Laboratory (Zhuhai, China) | accelerating voltage of 20 kV, a probe current of 20nA, and a 5 μm beam; peak counting time was 10 s for major elements (Zn, S, Fe), and 50 s for other minor elements (Cd, Ga, Ge, In, Au, and Ag) | standards used for calibration were sphalerite for S and Zn, marcasite for Fe, cadmium for Cd, gallium phosphide for Ga, germanium for Ge, indium phosphide for In, gold for Au, and silver for Ag | [6 empty] | -99999 | [13 empty] | 0.12 | [21 empty] | 4.43 |  | -99999 |  |  |  | -99999 | [7 empty] | -99999 | [45 empty] | 33.12 | [39 empty] | 62.11 |  |  |  |  | 2024 | Yihan Wu, Yi Zheng, Pengpeng Yu, Xi Chen, Lanxuan Guo, Lijie Long, Zhaobin Hu, Yin Huang, Mengxuan Chen, Jiajian Lu, Shiyuan Ouyang, Shangzhou Chen, The world-class carbonate-hosted Fankou Zn-Pb deposit in China. Part III. Critical metal Ga is enriched in late stage and low temperature sphalerite, Ore Geology Reviews, Volume 166, 2024 |  | CHN |  | 113.570361 | 25.105778 | [6 empty] | Approximately located from Figure 2 | Poor; 2 km |  | 2025-11-18
| Fankou |  | Basin hydrothermal | Mississippi Valley-type (MVT) | MVT zinc-lead |  |  | Zn, Pb | Wu et al., 2024 |  | 625-21-1-1-5 |  | underground mine |  |  |  |  | ore material |  | grab | rock | [5 empty] | mineralisation |  |  |  | sphalerite | Sp1a | [7 empty] | EPMA | JEOL JXA-iSP100 electron probe micro-analyzer, which is equipped with four wavelength-dispersive spectrometers | Laboratory of Marine Element and Isotope Facilities in Southern Marine Science and Engineering Guangdong Laboratory (Zhuhai, China) | accelerating voltage of 20 kV, a probe current of 20nA, and a 5 μm beam; peak counting time was 10 s for major elements (Zn, S, Fe), and 50 s for other minor elements (Cd, Ga, Ge, In, Au, and Ag) | standards used for calibration were sphalerite for S and Zn, marcasite for Fe, cadmium for Cd, gallium phosphide for Ga, germanium for Ge, indium phosphide for In, gold for Au, and silver for Ag | [6 empty] | -99999 | [13 empty] | 0.16 | [21 empty] | 5.86 |  | -99999 |  |  |  | -99999 | [7 empty] | -99999 | [45 empty] | 33.33 | [39 empty] | 60.05 |  |  |  |  | 2024 | Yihan Wu, Yi Zheng, Pengpeng Yu, Xi Chen, Lanxuan Guo, Lijie Long, Zhaobin Hu, Yin Huang, Mengxuan Chen, Jiajian Lu, Shiyuan Ouyang, Shangzhou Chen, The world-class carbonate-hosted Fankou Zn-Pb deposit in China. Part III. Critical metal Ga is enriched in late stage and low temperature sphalerite, Ore Geology Reviews, Volume 166, 2024 |  | CHN |  | 113.570361 | 25.105778 | [6 empty] | Approximately located from Figure 2 | Poor; 2 km |  | 2025-11-18
| Fankou |  | Basin hydrothermal | Mississippi Valley-type (MVT) | MVT zinc-lead |  |  | Zn, Pb | Wu et al., 2024 |  | 625-21-1-2-1 |  | underground mine |  |  |  |  | ore material |  | grab | rock | [5 empty] | mineralisation |  |  |  | sphalerite | Sp1a | [7 empty] | EPMA | JEOL JXA-iSP100 electron probe micro-analyzer, which is equipped with four wavelength-dispersive spectrometers | Laboratory of Marine Element and Isotope Facilities in Southern Marine Science and Engineering Guangdong Laboratory (Zhuhai, China) | accelerating voltage of 20 kV, a probe current of 20nA, and a 5 μm beam; peak counting time was 10 s for major elements (Zn, S, Fe), and 50 s for other minor elements (Cd, Ga, Ge, In, Au, and Ag) | standards used for calibration were sphalerite for S and Zn, marcasite for Fe, cadmium for Cd, gallium phosphide for Ga, germanium for Ge, indium phosphide for In, gold for Au, and silver for Ag | [6 empty] | -99999 | [13 empty] | 0.11 | [21 empty] | 2.51 |  | -99999 |  |  |  | -99999 | [7 empty] | -99999 | [45 empty] | 33.1 | [39 empty] | 63.73 |  |  |  |  | 2024 | Yihan Wu, Yi Zheng, Pengpeng Yu, Xi Chen, Lanxuan Guo, Lijie Long, Zhaobin Hu, Yin Huang, Mengxuan Chen, Jiajian Lu, Shiyuan Ouyang, Shangzhou Chen, The world-class carbonate-hosted Fankou Zn-Pb deposit in China. Part III. Critical metal Ga is enriched in late stage and low temperature sphalerite, Ore Geology Reviews, Volume 166, 2024 |  | CHN |  | 113.570361 | 25.105778 | [6 empty] | Approximately located from Figure 2 | Poor; 2 km |  | 2025-11-18
| Fankou |  | Basin hydrothermal | Mississippi Valley-type (MVT) | MVT zinc-lead |  |  | Zn, Pb | Wu et al., 2024 |  | 625-21-1-2-2 |  | underground mine |  |  |  |  | ore material |  | grab | rock | [5 empty] | mineralisation |  |  |  | sphalerite | Sp1a | [7 empty] | EPMA | JEOL JXA-iSP100 electron probe micro-analyzer, which is equipped with four wavelength-dispersive spectrometers | Laboratory of Marine Element and Isotope Facilities in Southern Marine Science and Engineering Guangdong Laboratory (Zhuhai, China) | accelerating voltage of 20 kV, a probe current of 20nA, and a 5 μm beam; peak counting time was 10 s for major elements (Zn, S, Fe), and 50 s for other minor elements (Cd, Ga, Ge, In, Au, and Ag) | standards used for calibration were sphalerite for S and Zn, marcasite for Fe, cadmium for Cd, gallium phosphide for Ga, germanium for Ge, indium phosphide for In, gold for Au, and silver for Ag | [6 empty] | -99999 | [13 empty] | 0.15 | [21 empty] | 4.37 |  | -99999 |  |  |  | -99999 | [7 empty] | 0.01 | [45 empty] | 33.27 | [39 empty] | 62.35 |  |  |  |  | 2024 | Yihan Wu, Yi Zheng, Pengpeng Yu, Xi Chen, Lanxuan Guo, Lijie Long, Zhaobin Hu, Yin Huang, Mengxuan Chen, Jiajian Lu, Shiyuan Ouyang, Shangzhou Chen, The world-class carbonate-hosted Fankou Zn-Pb deposit in China. Part III. Critical metal Ga is enriched in late stage and low temperature sphalerite, Ore Geology Reviews, Volume 166, 2024 |  | CHN |  | 113.570361 | 25.105778 | [6 empty] | Approximately located from Figure 2 | Poor; 2 km |  | 2025-11-18
| Fankou |  | Basin hydrothermal | Mississippi Valley-type (MVT) | MVT zinc-lead |  |  | Zn, Pb | Wu et al., 2024 |  | 625-21-1-2-3 |  | underground mine |  |  |  |  | ore material |  | grab | rock | [5 empty] | mineralisation |  |  |  | sphalerite | Sp1a | [7 empty] | EPMA | JEOL JXA-iSP100 electron probe micro-analyzer, which is equipped with four wavelength-dispersive spectrometers | Laboratory of Marine Element and Isotope Facilities in Southern Marine Science and Engineering Guangdong Laboratory (Zhuhai, China) | accelerating voltage of 20 kV, a probe current of 20nA, and a 5 μm beam; peak counting time was 10 s for major elements (Zn, S, Fe), and 50 s for other minor elements (Cd, Ga, Ge, In, Au, and Ag) | standards used for calibration were sphalerite for S and Zn, marcasite for Fe, cadmium for Cd, gallium phosphide for Ga, germanium for Ge, indium phosphide for In, gold for Au, and silver for Ag | [6 empty] | 0.11 | [13 empty] | 0.15 | [21 empty] | 4.35 |  | -99999 |  |  |  | -99999 | [7 empty] | 0.01 | [45 empty] | 33.45 | [39 empty] | 61.38 |  |  |  |  | 2024 | Yihan Wu, Yi Zheng, Pengpeng Yu, Xi Chen, Lanxuan Guo, Lijie Long, Zhaobin Hu, Yin Huang, Mengxuan Chen, Jiajian Lu, Shiyuan Ouyang, Shangzhou Chen, The world-class carbonate-hosted Fankou Zn-Pb deposit in China. Part III. Critical metal Ga is enriched in late stage and low temperature sphalerite, Ore Geology Reviews, Volume 166, 2024 |  | CHN |  | 113.570361 | 25.105778 | [6 empty] | Approximately located from Figure 2 | Poor; 2 km |  | 2025-11-18
| Fankou |  | Basin hydrothermal | Mississippi Valley-type (MVT) | MVT zinc-lead |  |  | Zn, Pb | Wu et al., 2024 |  | 625-21-1-2-4 |  | underground mine |  |  |  |  | ore material |  | grab | rock | [5 empty] | mineralisation |  |  |  | sphalerite | Sp1a | [7 empty] | EPMA | JEOL JXA-iSP100 electron probe micro-analyzer, which is equipped with four wavelength-dispersive spectrometers | Laboratory of Marine Element and Isotope Facilities in Southern Marine Science and Engineering Guangdong Laboratory (Zhuhai, China) | accelerating voltage of 20 kV, a probe current of 20nA, and a 5 μm beam; peak counting time was 10 s for major elements (Zn, S, Fe), and 50 s for other minor elements (Cd, Ga, Ge, In, Au, and Ag) | standards used for calibration were sphalerite for S and Zn, marcasite for Fe, cadmium for Cd, gallium phosphide for Ga, germanium for Ge, indium phosphide for In, gold for Au, and silver for Ag | [6 empty] | -99999 | [13 empty] | 0.11 | [21 empty] | 4.49 |  | -99999 |  |  |  | -99999 | [7 empty] | 0.01 | [45 empty] | 33.19 | [39 empty] | 62.06 |  |  |  |  | 2024 | Yihan Wu, Yi Zheng, Pengpeng Yu, Xi Chen, Lanxuan Guo, Lijie Long, Zhaobin Hu, Yin Huang, Mengxuan Chen, Jiajian Lu, Shiyuan Ouyang, Shangzhou Chen, The world-class carbonate-hosted Fankou Zn-Pb deposit in China. Part III. Critical metal Ga is enriched in late stage and low temperature sphalerite, Ore Geology Reviews, Volume 166, 2024 |  | CHN |  | 113.570361 | 25.105778 | [6 empty] | Approximately located from Figure 2 | Poor; 2 km |  | 2025-11-18
| Fankou |  | Basin hydrothermal | Mississippi Valley-type (MVT) | MVT zinc-lead |  |  | Zn, Pb | Wu et al., 2024 |  | 625-21-1-2-5 |  | underground mine |  |  |  |  | ore material |  | grab | rock | [5 empty] | mineralisation |  |  |  | sphalerite | Sp1a | [7 empty] | EPMA | JEOL JXA-iSP100 electron probe micro-analyzer, which is equipped with four wavelength-dispersive spectrometers | Laboratory of Marine Element and Isotope Facilities in Southern Marine Science and Engineering Guangdong Laboratory (Zhuhai, China) | accelerating voltage of 20 kV, a probe current of 20nA, and a 5 μm beam; peak counting time was 10 s for major elements (Zn, S, Fe), and 50 s for other minor elements (Cd, Ga, Ge, In, Au, and Ag) | standards used for calibration were sphalerite for S and Zn, marcasite for Fe, cadmium for Cd, gallium phosphide for Ga, germanium for Ge, indium phosphide for In, gold for Au, and silver for Ag | [6 empty] | -99999 | [13 empty] | 0.12 | [21 empty] | 5.25 |  | -99999 |  |  |  | -99999 | [7 empty] | -99999 | [45 empty] | 33.29 | [39 empty] | 60.81 |  |  |  |  | 2024 | Yihan Wu, Yi Zheng, Pengpeng Yu, Xi Chen, Lanxuan Guo, Lijie Long, Zhaobin Hu, Yin Huang, Mengxuan Chen, Jiajian Lu, Shiyuan Ouyang, Shangzhou Chen, The world-class carbonate-hosted Fankou Zn-Pb deposit in China. Part III. Critical metal Ga is enriched in late stage and low temperature sphalerite, Ore Geology Reviews, Volume 166, 2024 |  | CHN |  | 113.570361 | 25.105778 | [6 empty] | Approximately located from Figure 2 | Poor; 2 km |  | 2025-11-18
| Fankou |  | Basin hydrothermal | Mississippi Valley-type (MVT) | MVT zinc-lead |  |  | Zn, Pb | Wu et al., 2024 |  | 625-21-1-2-6 |  | underground mine |  |  |  |  | ore material |  | grab | rock | [5 empty] | mineralisation |  |  |  | sphalerite | Sp1a | [7 empty] | EPMA | JEOL JXA-iSP100 electron probe micro-analyzer, which is equipped with four wavelength-dispersive spectrometers | Laboratory of Marine Element and Isotope Facilities in Southern Marine Science and Engineering Guangdong Laboratory (Zhuhai, China) | accelerating voltage of 20 kV, a probe current of 20nA, and a 5 μm beam; peak counting time was 10 s for major elements (Zn, S, Fe), and 50 s for other minor elements (Cd, Ga, Ge, In, Au, and Ag) | standards used for calibration were sphalerite for S and Zn, marcasite for Fe, cadmium for Cd, gallium phosphide for Ga, germanium for Ge, indium phosphide for In, gold for Au, and silver for Ag | [6 empty] | -99999 | [13 empty] | 0.18 | [21 empty] | 5.63 |  | -99999 |  |  |  | -99999 | [7 empty] | -99999 | [45 empty] | 33.33 | [39 empty] | 60.22 |  |  |  |  | 2024 | Yihan Wu, Yi Zheng, Pengpeng Yu, Xi Chen, Lanxuan Guo, Lijie Long, Zhaobin Hu, Yin Huang, Mengxuan Chen, Jiajian Lu, Shiyuan Ouyang, Shangzhou Chen, The world-class carbonate-hosted Fankou Zn-Pb deposit in China. Part III. Critical metal Ga is enriched in late stage and low temperature sphalerite, Ore Geology Reviews, Volume 166, 2024 |  | CHN |  | 113.570361 | 25.105778 | [6 empty] | Approximately located from Figure 2 | Poor; 2 km |  | 2025-11-18
| Fankou |  | Basin hydrothermal | Mississippi Valley-type (MVT) | MVT zinc-lead |  |  | Zn, Pb | Wu et al., 2024 |  | 625-21-1-2-7 |  | underground mine |  |  |  |  | ore material |  | grab | rock | [5 empty] | mineralisation |  |  |  | sphalerite | Sp1a | [7 empty] | EPMA | JEOL JXA-iSP100 electron probe micro-analyzer, which is equipped with four wavelength-dispersive spectrometers | Laboratory of Marine Element and Isotope Facilities in Southern Marine Science and Engineering Guangdong Laboratory (Zhuhai, China) | accelerating voltage of 20 kV, a probe current of 20nA, and a 5 μm beam; peak counting time was 10 s for major elements (Zn, S, Fe), and 50 s for other minor elements (Cd, Ga, Ge, In, Au, and Ag) | standards used for calibration were sphalerite for S and Zn, marcasite for Fe, cadmium for Cd, gallium phosphide for Ga, germanium for Ge, indium phosphide for In, gold for Au, and silver for Ag | [6 empty] | -99999 | [13 empty] | 0.13 | [21 empty] | 3.97 |  | -99999 |  |  |  | -99999 | [7 empty] | -99999 | [45 empty] | 33.33 | [39 empty] | 61.8 |  |  |  |  | 2024 | Yihan Wu, Yi Zheng, Pengpeng Yu, Xi Chen, Lanxuan Guo, Lijie Long, Zhaobin Hu, Yin Huang, Mengxuan Chen, Jiajian Lu, Shiyuan Ouyang, Shangzhou Chen, The world-class carbonate-hosted Fankou Zn-Pb deposit in China. Part III. Critical metal Ga is enriched in late stage and low temperature sphalerite, Ore Geology Reviews, Volume 166, 2024 |  | CHN |  | 113.570361 | 25.105778 | [6 empty] | Approximately located from Figure 2 | Poor; 2 km |  | 2025-11-18
| Fankou |  | Basin hydrothermal | Mississippi Valley-type (MVT) | MVT zinc-lead |  |  | Zn, Pb | Wu et al., 2024 |  | 200-4-1-1-3 |  | underground mine |  |  |  |  | ore material |  | grab | rock | [5 empty] | mineralisation |  |  |  | sphalerite | Sp1b | [7 empty] | EPMA | JEOL JXA-iSP100 electron probe micro-analyzer, which is equipped with four wavelength-dispersive spectrometers | Laboratory of Marine Element and Isotope Facilities in Southern Marine Science and Engineering Guangdong Laboratory (Zhuhai, China) | accelerating voltage of 20 kV, a probe current of 20nA, and a 5 μm beam; peak counting time was 10 s for major elements (Zn, S, Fe), and 50 s for other minor elements (Cd, Ga, Ge, In, Au, and Ag) | standards used for calibration were sphalerite for S and Zn, marcasite for Fe, cadmium for Cd, gallium phosphide for Ga, germanium for Ge, indium phosphide for In, gold for Au, and silver for Ag | [6 empty] | -99999 | [13 empty] | 0.09 | [21 empty] | 1.43 |  | -99999 |  |  |  | -99999 | [7 empty] | -99999 | [45 empty] | 33.14 | [39 empty] | 64.75 |  |  |  |  | 2024 | Yihan Wu, Yi Zheng, Pengpeng Yu, Xi Chen, Lanxuan Guo, Lijie Long, Zhaobin Hu, Yin Huang, Mengxuan Chen, Jiajian Lu, Shiyuan Ouyang, Shangzhou Chen, The world-class carbonate-hosted Fankou Zn-Pb deposit in China. Part III. Critical metal Ga is enriched in late stage and low temperature sphalerite, Ore Geology Reviews, Volume 166, 2024 |  | CHN |  | 113.570361 | 25.105778 | [6 empty] | Approximately located from Figure 2 | Poor; 2 km |  | 2025-11-18
| Fankou |  | Basin hydrothermal | Mississippi Valley-type (MVT) | MVT zinc-lead |  |  | Zn, Pb | Wu et al., 2024 |  | 200-4-1-1-6 |  | underground mine |  |  |  |  | ore material |  | grab | rock | [5 empty] | mineralisation |  |  |  | sphalerite | Sp1b | [7 empty] | EPMA | JEOL JXA-iSP100 electron probe micro-analyzer, which is equipped with four wavelength-dispersive spectrometers | Laboratory of Marine Element and Isotope Facilities in Southern Marine Science and Engineering Guangdong Laboratory (Zhuhai, China) | accelerating voltage of 20 kV, a probe current of 20nA, and a 5 μm beam; peak counting time was 10 s for major elements (Zn, S, Fe), and 50 s for other minor elements (Cd, Ga, Ge, In, Au, and Ag) | standards used for calibration were sphalerite for S and Zn, marcasite for Fe, cadmium for Cd, gallium phosphide for Ga, germanium for Ge, indium phosphide for In, gold for Au, and silver for Ag | [6 empty] | -99999 | [13 empty] | 0.15 | [21 empty] | 4.11 |  | -99999 |  |  |  | -99999 | [7 empty] | -99999 | [45 empty] | 32.96 | [39 empty] | 61.15 |  |  |  |  | 2024 | Yihan Wu, Yi Zheng, Pengpeng Yu, Xi Chen, Lanxuan Guo, Lijie Long, Zhaobin Hu, Yin Huang, Mengxuan Chen, Jiajian Lu, Shiyuan Ouyang, Shangzhou Chen, The world-class carbonate-hosted Fankou Zn-Pb deposit in China. Part III. Critical metal Ga is enriched in late stage and low temperature sphalerite, Ore Geology Reviews, Volume 166, 2024 |  | CHN |  | 113.570361 | 25.105778 | [6 empty] | Approximately located from Figure 2 | Poor; 2 km |  | 2025-11-18
| Fankou |  | Basin hydrothermal | Mississippi Valley-type (MVT) | MVT zinc-lead |  |  | Zn, Pb | Wu et al., 2024 |  | 200-4-1-1-8 |  | underground mine |  |  |  |  | ore material |  | grab | rock | [5 empty] | mineralisation |  |  |  | sphalerite | Sp1b | [7 empty] | EPMA | JEOL JXA-iSP100 electron probe micro-analyzer, which is equipped with four wavelength-dispersive spectrometers | Laboratory of Marine Element and Isotope Facilities in Southern Marine Science and Engineering Guangdong Laboratory (Zhuhai, China) | accelerating voltage of 20 kV, a probe current of 20nA, and a 5 μm beam; peak counting time was 10 s for major elements (Zn, S, Fe), and 50 s for other minor elements (Cd, Ga, Ge, In, Au, and Ag) | standards used for calibration were sphalerite for S and Zn, marcasite for Fe, cadmium for Cd, gallium phosphide for Ga, germanium for Ge, indium phosphide for In, gold for Au, and silver for Ag | [6 empty] | -99999 | [13 empty] | 0.12 | [21 empty] | 1.49 |  | -99999 |  |  |  | -99999 | [7 empty] | -99999 | [45 empty] | 32.97 | [39 empty] | 64.4 |  |  |  |  | 2024 | Yihan Wu, Yi Zheng, Pengpeng Yu, Xi Chen, Lanxuan Guo, Lijie Long, Zhaobin Hu, Yin Huang, Mengxuan Chen, Jiajian Lu, Shiyuan Ouyang, Shangzhou Chen, The world-class carbonate-hosted Fankou Zn-Pb deposit in China. Part III. Critical metal Ga is enriched in late stage and low temperature sphalerite, Ore Geology Reviews, Volume 166, 2024 |  | CHN |  | 113.570361 | 25.105778 | [6 empty] | Approximately located from Figure 2 | Poor; 2 km |  | 2025-11-18
| Fankou |  | Basin hydrothermal | Mississippi Valley-type (MVT) | MVT zinc-lead |  |  | Zn, Pb | Wu et al., 2024 |  | 200-4-1-2-1 |  | underground mine |  |  |  |  | ore material |  | grab | rock | [5 empty] | mineralisation |  |  |  | sphalerite | Sp1b | [7 empty] | EPMA | JEOL JXA-iSP100 electron probe micro-analyzer, which is equipped with four wavelength-dispersive spectrometers | Laboratory of Marine Element and Isotope Facilities in Southern Marine Science and Engineering Guangdong Laboratory (Zhuhai, China) | accelerating voltage of 20 kV, a probe current of 20nA, and a 5 μm beam; peak counting time was 10 s for major elements (Zn, S, Fe), and 50 s for other minor elements (Cd, Ga, Ge, In, Au, and Ag) | standards used for calibration were sphalerite for S and Zn, marcasite for Fe, cadmium for Cd, gallium phosphide for Ga, germanium for Ge, indium phosphide for In, gold for Au, and silver for Ag | [6 empty] | -99999 | [13 empty] | 0.2 | [21 empty] | 4.32 |  | -99999 |  |  |  | -99999 | [7 empty] | -99999 | [45 empty] | 33.32 | [39 empty] | 61.92 |  |  |  |  | 2024 | Yihan Wu, Yi Zheng, Pengpeng Yu, Xi Chen, Lanxuan Guo, Lijie Long, Zhaobin Hu, Yin Huang, Mengxuan Chen, Jiajian Lu, Shiyuan Ouyang, Shangzhou Chen, The world-class carbonate-hosted Fankou Zn-Pb deposit in China. Part III. Critical metal Ga is enriched in late stage and low temperature sphalerite, Ore Geology Reviews, Volume 166, 2024 |  | CHN |  | 113.570361 | 25.105778 | [6 empty] | Approximately located from Figure 2 | Poor; 2 km |  | 2025-11-18
| Fankou |  | Basin hydrothermal | Mississippi Valley-type (MVT) | MVT zinc-lead |  |  | Zn, Pb | Wu et al., 2024 |  | 200-4-1-2-2 |  | underground mine |  |  |  |  | ore material |  | grab | rock | [5 empty] | mineralisation |  |  |  | sphalerite | Sp1b | [7 empty] | EPMA | JEOL JXA-iSP100 electron probe micro-analyzer, which is equipped with four wavelength-dispersive spectrometers | Laboratory of Marine Element and Isotope Facilities in Southern Marine Science and Engineering Guangdong Laboratory (Zhuhai, China) | accelerating voltage of 20 kV, a probe current of 20nA, and a 5 μm beam; peak counting time was 10 s for major elements (Zn, S, Fe), and 50 s for other minor elements (Cd, Ga, Ge, In, Au, and Ag) | standards used for calibration were sphalerite for S and Zn, marcasite for Fe, cadmium for Cd, gallium phosphide for Ga, germanium for Ge, indium phosphide for In, gold for Au, and silver for Ag | [6 empty] | -99999 | [13 empty] | 0.15 | [21 empty] | 0.68 |  | -99999 |  |  |  | -99999 | [7 empty] | 0.02 | [45 empty] | 32.96 | [39 empty] | 65.57 |  |  |  |  | 2024 | Yihan Wu, Yi Zheng, Pengpeng Yu, Xi Chen, Lanxuan Guo, Lijie Long, Zhaobin Hu, Yin Huang, Mengxuan Chen, Jiajian Lu, Shiyuan Ouyang, Shangzhou Chen, The world-class carbonate-hosted Fankou Zn-Pb deposit in China. Part III. Critical metal Ga is enriched in late stage and low temperature sphalerite, Ore Geology Reviews, Volume 166, 2024 |  | CHN |  | 113.570361 | 25.105778 | [6 empty] | Approximately located from Figure 2 | Poor; 2 km |  | 2025-11-18
| Fankou |  | Basin hydrothermal | Mississippi Valley-type (MVT) | MVT zinc-lead |  |  | Zn, Pb | Wu et al., 2024 |  | 200-4-1-2-3 |  | underground mine |  |  |  |  | ore material |  | grab | rock | [5 empty] | mineralisation |  |  |  | sphalerite | Sp1b | [7 empty] | EPMA | JEOL JXA-iSP100 electron probe micro-analyzer, which is equipped with four wavelength-dispersive spectrometers | Laboratory of Marine Element and Isotope Facilities in Southern Marine Science and Engineering Guangdong Laboratory (Zhuhai, China) | accelerating voltage of 20 kV, a probe current of 20nA, and a 5 μm beam; peak counting time was 10 s for major elements (Zn, S, Fe), and 50 s for other minor elements (Cd, Ga, Ge, In, Au, and Ag) | standards used for calibration were sphalerite for S and Zn, marcasite for Fe, cadmium for Cd, gallium phosphide for Ga, germanium for Ge, indium phosphide for In, gold for Au, and silver for Ag | [6 empty] | -99999 | [13 empty] | 0.12 | [21 empty] | 1.91 |  | -99999 |  |  |  | -99999 | [7 empty] | -99999 | [45 empty] | 32.91 | [39 empty] | 64.3 |  |  |  |  | 2024 | Yihan Wu, Yi Zheng, Pengpeng Yu, Xi Chen, Lanxuan Guo, Lijie Long, Zhaobin Hu, Yin Huang, Mengxuan Chen, Jiajian Lu, Shiyuan Ouyang, Shangzhou Chen, The world-class carbonate-hosted Fankou Zn-Pb deposit in China. Part III. Critical metal Ga is enriched in late stage and low temperature sphalerite, Ore Geology Reviews, Volume 166, 2024 |  | CHN |  | 113.570361 | 25.105778 | [6 empty] | Approximately located from Figure 2 | Poor; 2 km |  | 2025-11-18
| Fankou |  | Basin hydrothermal | Mississippi Valley-type (MVT) | MVT zinc-lead |  |  | Zn, Pb | Wu et al., 2024 |  | 240-133-1-1-2 |  | underground mine |  |  |  |  | ore material |  | grab | rock | [5 empty] | mineralisation |  |  |  | sphalerite | Sp1b | [7 empty] | EPMA | JEOL JXA-iSP100 electron probe micro-analyzer, which is equipped with four wavelength-dispersive spectrometers | Laboratory of Marine Element and Isotope Facilities in Southern Marine Science and Engineering Guangdong Laboratory (Zhuhai, China) | accelerating voltage of 20 kV, a probe current of 20nA, and a 5 μm beam; peak counting time was 10 s for major elements (Zn, S, Fe), and 50 s for other minor elements (Cd, Ga, Ge, In, Au, and Ag) | standards used for calibration were sphalerite for S and Zn, marcasite for Fe, cadmium for Cd, gallium phosphide for Ga, germanium for Ge, indium phosphide for In, gold for Au, and silver for Ag | [6 empty] | 0.03 | [13 empty] | 0.14 | [21 empty] | 0.22 |  | -99999 |  |  |  | -99999 | [7 empty] | -99999 | [45 empty] | 32.78 | [39 empty] | 65.68 |  |  |  |  | 2024 | Yihan Wu, Yi Zheng, Pengpeng Yu, Xi Chen, Lanxuan Guo, Lijie Long, Zhaobin Hu, Yin Huang, Mengxuan Chen, Jiajian Lu, Shiyuan Ouyang, Shangzhou Chen, The world-class carbonate-hosted Fankou Zn-Pb deposit in China. Part III. Critical metal Ga is enriched in late stage and low temperature sphalerite, Ore Geology Reviews, Volume 166, 2024 |  | CHN |  | 113.570361 | 25.105778 | [6 empty] | Approximately located from Figure 2 | Poor; 2 km |  | 2025-11-18
| Fankou |  | Basin hydrothermal | Mississippi Valley-type (MVT) | MVT zinc-lead |  |  | Zn, Pb | Wu et al., 2024 |  | 240-133-1-1-3 |  | underground mine |  |  |  |  | ore material |  | grab | rock | [5 empty] | mineralisation |  |  |  | sphalerite | Sp1b | [7 empty] | EPMA | JEOL JXA-iSP100 electron probe micro-analyzer, which is equipped with four wavelength-dispersive spectrometers | Laboratory of Marine Element and Isotope Facilities in Southern Marine Science and Engineering Guangdong Laboratory (Zhuhai, China) | accelerating voltage of 20 kV, a probe current of 20nA, and a 5 μm beam; peak counting time was 10 s for major elements (Zn, S, Fe), and 50 s for other minor elements (Cd, Ga, Ge, In, Au, and Ag) | standards used for calibration were sphalerite for S and Zn, marcasite for Fe, cadmium for Cd, gallium phosphide for Ga, germanium for Ge, indium phosphide for In, gold for Au, and silver for Ag | [6 empty] | -99999 | [13 empty] | 0.15 | [21 empty] | 0.15 |  | -99999 |  |  |  | -99999 | [7 empty] | 0.01 | [45 empty] | 32.92 | [39 empty] | 65.88 |  |  |  |  | 2024 | Yihan Wu, Yi Zheng, Pengpeng Yu, Xi Chen, Lanxuan Guo, Lijie Long, Zhaobin Hu, Yin Huang, Mengxuan Chen, Jiajian Lu, Shiyuan Ouyang, Shangzhou Chen, The world-class carbonate-hosted Fankou Zn-Pb deposit in China. Part III. Critical metal Ga is enriched in late stage and low temperature sphalerite, Ore Geology Reviews, Volume 166, 2024 |  | CHN |  | 113.570361 | 25.105778 | [6 empty] | Approximately located from Figure 2 | Poor; 2 km |  | 2025-11-18
| Fankou |  | Basin hydrothermal | Mississippi Valley-type (MVT) | MVT zinc-lead |  |  | Zn, Pb | Wu et al., 2024 |  | 240-133-1-1-6 |  | underground mine |  |  |  |  | ore material |  | grab | rock | [5 empty] | mineralisation |  |  |  | sphalerite | Sp1b | [7 empty] | EPMA | JEOL JXA-iSP100 electron probe micro-analyzer, which is equipped with four wavelength-dispersive spectrometers | Laboratory of Marine Element and Isotope Facilities in Southern Marine Science and Engineering Guangdong Laboratory (Zhuhai, China) | accelerating voltage of 20 kV, a probe current of 20nA, and a 5 μm beam; peak counting time was 10 s for major elements (Zn, S, Fe), and 50 s for other minor elements (Cd, Ga, Ge, In, Au, and Ag) | standards used for calibration were sphalerite for S and Zn, marcasite for Fe, cadmium for Cd, gallium phosphide for Ga, germanium for Ge, indium phosphide for In, gold for Au, and silver for Ag | [6 empty] | -99999 | [13 empty] | 0.22 | [21 empty] | 2.29 |  | -99999 |  |  |  | -99999 | [7 empty] | -99999 | [45 empty] | 32.87 | [39 empty] | 63.13 |  |  |  |  | 2024 | Yihan Wu, Yi Zheng, Pengpeng Yu, Xi Chen, Lanxuan Guo, Lijie Long, Zhaobin Hu, Yin Huang, Mengxuan Chen, Jiajian Lu, Shiyuan Ouyang, Shangzhou Chen, The world-class carbonate-hosted Fankou Zn-Pb deposit in China. Part III. Critical metal Ga is enriched in late stage and low temperature sphalerite, Ore Geology Reviews, Volume 166, 2024 |  | CHN |  | 113.570361 | 25.105778 | [6 empty] | Approximately located from Figure 2 | Poor; 2 km |  | 2025-11-18
| Fankou |  | Basin hydrothermal | Mississippi Valley-type (MVT) | MVT zinc-lead |  |  | Zn, Pb | Wu et al., 2024 |  | 240-133-1-2-1 |  | underground mine |  |  |  |  | ore material |  | grab | rock | [5 empty] | mineralisation |  |  |  | sphalerite | Sp1b | [7 empty] | EPMA | JEOL JXA-iSP100 electron probe micro-analyzer, which is equipped with four wavelength-dispersive spectrometers | Laboratory of Marine Element and Isotope Facilities in Southern Marine Science and Engineering Guangdong Laboratory (Zhuhai, China) | accelerating voltage of 20 kV, a probe current of 20nA, and a 5 μm beam; peak counting time was 10 s for major elements (Zn, S, Fe), and 50 s for other minor elements (Cd, Ga, Ge, In, Au, and Ag) | standards used for calibration were sphalerite for S and Zn, marcasite for Fe, cadmium for Cd, gallium phosphide for Ga, germanium for Ge, indium phosphide for In, gold for Au, and silver for Ag | [6 empty] | -99999 | [13 empty] | 0.21 | [21 empty] | 2.59 |  | -99999 |  |  |  | 0.05 | [7 empty] | -99999 | [45 empty] | 33.07 | [39 empty] | 63.2 |  |  |  |  | 2024 | Yihan Wu, Yi Zheng, Pengpeng Yu, Xi Chen, Lanxuan Guo, Lijie Long, Zhaobin Hu, Yin Huang, Mengxuan Chen, Jiajian Lu, Shiyuan Ouyang, Shangzhou Chen, The world-class carbonate-hosted Fankou Zn-Pb deposit in China. Part III. Critical metal Ga is enriched in late stage and low temperature sphalerite, Ore Geology Reviews, Volume 166, 2024 |  | CHN |  | 113.570361 | 25.105778 | [6 empty] | Approximately located from Figure 2 | Poor; 2 km |  | 2025-11-18
| Fankou |  | Basin hydrothermal | Mississippi Valley-type (MVT) | MVT zinc-lead |  |  | Zn, Pb | Wu et al., 2024 |  | 240-133-1-2-2 |  | underground mine |  |  |  |  | ore material |  | grab | rock | [5 empty] | mineralisation |  |  |  | sphalerite | Sp1b | [7 empty] | EPMA | JEOL JXA-iSP100 electron probe micro-analyzer, which is equipped with four wavelength-dispersive spectrometers | Laboratory of Marine Element and Isotope Facilities in Southern Marine Science and Engineering Guangdong Laboratory (Zhuhai, China) | accelerating voltage of 20 kV, a probe current of 20nA, and a 5 μm beam; peak counting time was 10 s for major elements (Zn, S, Fe), and 50 s for other minor elements (Cd, Ga, Ge, In, Au, and Ag) | standards used for calibration were sphalerite for S and Zn, marcasite for Fe, cadmium for Cd, gallium phosphide for Ga, germanium for Ge, indium phosphide for In, gold for Au, and silver for Ag | [6 empty] | 0.03 | [13 empty] | 0.13 | [21 empty] | 0.86 |  | -99999 |  |  |  | -99999 | [7 empty] | 0.01 | [45 empty] | 33.02 | [39 empty] | 65.46 |  |  |  |  | 2024 | Yihan Wu, Yi Zheng, Pengpeng Yu, Xi Chen, Lanxuan Guo, Lijie Long, Zhaobin Hu, Yin Huang, Mengxuan Chen, Jiajian Lu, Shiyuan Ouyang, Shangzhou Chen, The world-class carbonate-hosted Fankou Zn-Pb deposit in China. Part III. Critical metal Ga is enriched in late stage and low temperature sphalerite, Ore Geology Reviews, Volume 166, 2024 |  | CHN |  | 113.570361 | 25.105778 | [6 empty] | Approximately located from Figure 2 | Poor; 2 km |  | 2025-11-18
| Fankou |  | Basin hydrothermal | Mississippi Valley-type (MVT) | MVT zinc-lead |  |  | Zn, Pb | Wu et al., 2024 |  | 400-146-1-1-2 |  | underground mine |  |  |  |  | ore material |  | grab | rock | [5 empty] | mineralisation |  |  |  | sphalerite | Sp1b | [7 empty] | EPMA | JEOL JXA-iSP100 electron probe micro-analyzer, which is equipped with four wavelength-dispersive spectrometers | Laboratory of Marine Element and Isotope Facilities in Southern Marine Science and Engineering Guangdong Laboratory (Zhuhai, China) | accelerating voltage of 20 kV, a probe current of 20nA, and a 5 μm beam; peak counting time was 10 s for major elements (Zn, S, Fe), and 50 s for other minor elements (Cd, Ga, Ge, In, Au, and Ag) | standards used for calibration were sphalerite for S and Zn, marcasite for Fe, cadmium for Cd, gallium phosphide for Ga, germanium for Ge, indium phosphide for In, gold for Au, and silver for Ag | [6 empty] | -99999 | [13 empty] | 0.16 | [21 empty] | 1.46 |  | -99999 |  |  |  | -99999 | [7 empty] | -99999 | [45 empty] | 32.58 | [39 empty] | 64.98 |  |  |  |  | 2024 | Yihan Wu, Yi Zheng, Pengpeng Yu, Xi Chen, Lanxuan Guo, Lijie Long, Zhaobin Hu, Yin Huang, Mengxuan Chen, Jiajian Lu, Shiyuan Ouyang, Shangzhou Chen, The world-class carbonate-hosted Fankou Zn-Pb deposit in China. Part III. Critical metal Ga is enriched in late stage and low temperature sphalerite, Ore Geology Reviews, Volume 166, 2024 |  | CHN |  | 113.570361 | 25.105778 | [6 empty] | Approximately located from Figure 2 | Poor; 2 km |  | 2025-11-18
| Fankou |  | Basin hydrothermal | Mississippi Valley-type (MVT) | MVT zinc-lead |  |  | Zn, Pb | Wu et al., 2024 |  | 400-146-1-1-3 |  | underground mine |  |  |  |  | ore material |  | grab | rock | [5 empty] | mineralisation |  |  |  | sphalerite | Sp1b | [7 empty] | EPMA | JEOL JXA-iSP100 electron probe micro-analyzer, which is equipped with four wavelength-dispersive spectrometers | Laboratory of Marine Element and Isotope Facilities in Southern Marine Science and Engineering Guangdong Laboratory (Zhuhai, China) | accelerating voltage of 20 kV, a probe current of 20nA, and a 5 μm beam; peak counting time was 10 s for major elements (Zn, S, Fe), and 50 s for other minor elements (Cd, Ga, Ge, In, Au, and Ag) | standards used for calibration were sphalerite for S and Zn, marcasite for Fe, cadmium for Cd, gallium phosphide for Ga, germanium for Ge, indium phosphide for In, gold for Au, and silver for Ag | [6 empty] | 0.05 | [13 empty] | 0.17 | [21 empty] | 0.67 |  | 0.09 |  |  |  | -99999 | [7 empty] | -99999 | [45 empty] | 32.73 | [39 empty] | 65.63 |  |  |  |  | 2024 | Yihan Wu, Yi Zheng, Pengpeng Yu, Xi Chen, Lanxuan Guo, Lijie Long, Zhaobin Hu, Yin Huang, Mengxuan Chen, Jiajian Lu, Shiyuan Ouyang, Shangzhou Chen, The world-class carbonate-hosted Fankou Zn-Pb deposit in China. Part III. Critical metal Ga is enriched in late stage and low temperature sphalerite, Ore Geology Reviews, Volume 166, 2024 |  | CHN |  | 113.570361 | 25.105778 | [6 empty] | Approximately located from Figure 2 | Poor; 2 km |  | 2025-11-18
| Fankou |  | Basin hydrothermal | Mississippi Valley-type (MVT) | MVT zinc-lead |  |  | Zn, Pb | Wu et al., 2024 |  | 400-146-1-2-4 |  | underground mine |  |  |  |  | ore material |  | grab | rock | [5 empty] | mineralisation |  |  |  | sphalerite | Sp1b | [7 empty] | EPMA | JEOL JXA-iSP100 electron probe micro-analyzer, which is equipped with four wavelength-dispersive spectrometers | Laboratory of Marine Element and Isotope Facilities in Southern Marine Science and Engineering Guangdong Laboratory (Zhuhai, China) | accelerating voltage of 20 kV, a probe current of 20nA, and a 5 μm beam; peak counting time was 10 s for major elements (Zn, S, Fe), and 50 s for other minor elements (Cd, Ga, Ge, In, Au, and Ag) | standards used for calibration were sphalerite for S and Zn, marcasite for Fe, cadmium for Cd, gallium phosphide for Ga, germanium for Ge, indium phosphide for In, gold for Au, and silver for Ag | [6 empty] | 0.01 | [13 empty] | 0.15 | [21 empty] | 1.18 |  | -99999 |  |  |  | -99999 | [7 empty] | -99999 | [45 empty] | 32.83 | [39 empty] | 64.89 |  |  |  |  | 2024 | Yihan Wu, Yi Zheng, Pengpeng Yu, Xi Chen, Lanxuan Guo, Lijie Long, Zhaobin Hu, Yin Huang, Mengxuan Chen, Jiajian Lu, Shiyuan Ouyang, Shangzhou Chen, The world-class carbonate-hosted Fankou Zn-Pb deposit in China. Part III. Critical metal Ga is enriched in late stage and low temperature sphalerite, Ore Geology Reviews, Volume 166, 2024 |  | CHN |  | 113.570361 | 25.105778 | [6 empty] | Approximately located from Figure 2 | Poor; 2 km |  | 2025-11-18
| Fankou |  | Basin hydrothermal | Mississippi Valley-type (MVT) | MVT zinc-lead |  |  | Zn, Pb | Wu et al., 2024 |  | 400-146-1-2-5 |  | underground mine |  |  |  |  | ore material |  | grab | rock | [5 empty] | mineralisation |  |  |  | sphalerite | Sp1b | [7 empty] | EPMA | JEOL JXA-iSP100 electron probe micro-analyzer, which is equipped with four wavelength-dispersive spectrometers | Laboratory of Marine Element and Isotope Facilities in Southern Marine Science and Engineering Guangdong Laboratory (Zhuhai, China) | accelerating voltage of 20 kV, a probe current of 20nA, and a 5 μm beam; peak counting time was 10 s for major elements (Zn, S, Fe), and 50 s for other minor elements (Cd, Ga, Ge, In, Au, and Ag) | standards used for calibration were sphalerite for S and Zn, marcasite for Fe, cadmium for Cd, gallium phosphide for Ga, germanium for Ge, indium phosphide for In, gold for Au, and silver for Ag | [6 empty] | -99999 | [13 empty] | 0.16 | [21 empty] | 1.61 |  | -99999 |  |  |  | -99999 | [7 empty] | 0.02 | [45 empty] | 32.81 | [39 empty] | 63.54 |  |  |  |  | 2024 | Yihan Wu, Yi Zheng, Pengpeng Yu, Xi Chen, Lanxuan Guo, Lijie Long, Zhaobin Hu, Yin Huang, Mengxuan Chen, Jiajian Lu, Shiyuan Ouyang, Shangzhou Chen, The world-class carbonate-hosted Fankou Zn-Pb deposit in China. Part III. Critical metal Ga is enriched in late stage and low temperature sphalerite, Ore Geology Reviews, Volume 166, 2024 |  | CHN |  | 113.570361 | 25.105778 | [6 empty] | Approximately located from Figure 2 | Poor; 2 km |  | 2025-11-18
| Fankou |  | Basin hydrothermal | Mississippi Valley-type (MVT) | MVT zinc-lead |  |  | Zn, Pb | Wu et al., 2024 |  | 500-90-1-1-1 |  | underground mine |  |  |  |  | ore material |  | grab | rock | [5 empty] | mineralisation |  |  |  | sphalerite | Sp1b | [7 empty] | EPMA | JEOL JXA-iSP100 electron probe micro-analyzer, which is equipped with four wavelength-dispersive spectrometers | Laboratory of Marine Element and Isotope Facilities in Southern Marine Science and Engineering Guangdong Laboratory (Zhuhai, China) | accelerating voltage of 20 kV, a probe current of 20nA, and a 5 μm beam; peak counting time was 10 s for major elements (Zn, S, Fe), and 50 s for other minor elements (Cd, Ga, Ge, In, Au, and Ag) | standards used for calibration were sphalerite for S and Zn, marcasite for Fe, cadmium for Cd, gallium phosphide for Ga, germanium for Ge, indium phosphide for In, gold for Au, and silver for Ag | [6 empty] | -99999 | [13 empty] | 0.14 | [21 empty] | 1.92 |  | -99999 |  |  |  | -99999 | [7 empty] | -99999 | [45 empty] | 32.97 | [39 empty] | 65.02 |  |  |  |  | 2024 | Yihan Wu, Yi Zheng, Pengpeng Yu, Xi Chen, Lanxuan Guo, Lijie Long, Zhaobin Hu, Yin Huang, Mengxuan Chen, Jiajian Lu, Shiyuan Ouyang, Shangzhou Chen, The world-class carbonate-hosted Fankou Zn-Pb deposit in China. Part III. Critical metal Ga is enriched in late stage and low temperature sphalerite, Ore Geology Reviews, Volume 166, 2024 |  | CHN |  | 113.570361 | 25.105778 | [6 empty] | Approximately located from Figure 2 | Poor; 2 km |  | 2025-11-18
| Fankou |  | Basin hydrothermal | Mississippi Valley-type (MVT) | MVT zinc-lead |  |  | Zn, Pb | Wu et al., 2024 |  | 500-90-1-1-3 |  | underground mine |  |  |  |  | ore material |  | grab | rock | [5 empty] | mineralisation |  |  |  | sphalerite | Sp1b | [7 empty] | EPMA | JEOL JXA-iSP100 electron probe micro-analyzer, which is equipped with four wavelength-dispersive spectrometers | Laboratory of Marine Element and Isotope Facilities in Southern Marine Science and Engineering Guangdong Laboratory (Zhuhai, China) | accelerating voltage of 20 kV, a probe current of 20nA, and a 5 μm beam; peak counting time was 10 s for major elements (Zn, S, Fe), and 50 s for other minor elements (Cd, Ga, Ge, In, Au, and Ag) | standards used for calibration were sphalerite for S and Zn, marcasite for Fe, cadmium for Cd, gallium phosphide for Ga, germanium for Ge, indium phosphide for In, gold for Au, and silver for Ag | [6 empty] | 0.07 | [13 empty] | 0.14 | [21 empty] | 2.65 |  | -99999 |  |  |  | -99999 | [7 empty] | -99999 | [45 empty] | 33.16 | [39 empty] | 62.98 |  |  |  |  | 2024 | Yihan Wu, Yi Zheng, Pengpeng Yu, Xi Chen, Lanxuan Guo, Lijie Long, Zhaobin Hu, Yin Huang, Mengxuan Chen, Jiajian Lu, Shiyuan Ouyang, Shangzhou Chen, The world-class carbonate-hosted Fankou Zn-Pb deposit in China. Part III. Critical metal Ga is enriched in late stage and low temperature sphalerite, Ore Geology Reviews, Volume 166, 2024 |  | CHN |  | 113.570361 | 25.105778 | [6 empty] | Approximately located from Figure 2 | Poor; 2 km |  | 2025-11-18
| Fankou |  | Basin hydrothermal | Mississippi Valley-type (MVT) | MVT zinc-lead |  |  | Zn, Pb | Wu et al., 2024 |  | 500-90-1-1-4 |  | underground mine |  |  |  |  | ore material |  | grab | rock | [5 empty] | mineralisation |  |  |  | sphalerite | Sp1b | [7 empty] | EPMA | JEOL JXA-iSP100 electron probe micro-analyzer, which is equipped with four wavelength-dispersive spectrometers | Laboratory of Marine Element and Isotope Facilities in Southern Marine Science and Engineering Guangdong Laboratory (Zhuhai, China) | accelerating voltage of 20 kV, a probe current of 20nA, and a 5 μm beam; peak counting time was 10 s for major elements (Zn, S, Fe), and 50 s for other minor elements (Cd, Ga, Ge, In, Au, and Ag) | standards used for calibration were sphalerite for S and Zn, marcasite for Fe, cadmium for Cd, gallium phosphide for Ga, germanium for Ge, indium phosphide for In, gold for Au, and silver for Ag | [6 empty] | -99999 | [13 empty] | 0.15 | [21 empty] | 3.66 |  | -99999 |  |  |  | -99999 | [7 empty] | -99999 | [45 empty] | 33.38 | [39 empty] | 62.36 |  |  |  |  | 2024 | Yihan Wu, Yi Zheng, Pengpeng Yu, Xi Chen, Lanxuan Guo, Lijie Long, Zhaobin Hu, Yin Huang, Mengxuan Chen, Jiajian Lu, Shiyuan Ouyang, Shangzhou Chen, The world-class carbonate-hosted Fankou Zn-Pb deposit in China. Part III. Critical metal Ga is enriched in late stage and low temperature sphalerite, Ore Geology Reviews, Volume 166, 2024 |  | CHN |  | 113.570361 | 25.105778 | [6 empty] | Approximately located from Figure 2 | Poor; 2 km |  | 2025-11-18
| Fankou |  | Basin hydrothermal | Mississippi Valley-type (MVT) | MVT zinc-lead |  |  | Zn, Pb | Wu et al., 2024 |  | 500-90-1-2-1 |  | underground mine |  |  |  |  | ore material |  | grab | rock | [5 empty] | mineralisation |  |  |  | sphalerite | Sp1b | [7 empty] | EPMA | JEOL JXA-iSP100 electron probe micro-analyzer, which is equipped with four wavelength-dispersive spectrometers | Laboratory of Marine Element and Isotope Facilities in Southern Marine Science and Engineering Guangdong Laboratory (Zhuhai, China) | accelerating voltage of 20 kV, a probe current of 20nA, and a 5 μm beam; peak counting time was 10 s for major elements (Zn, S, Fe), and 50 s for other minor elements (Cd, Ga, Ge, In, Au, and Ag) | standards used for calibration were sphalerite for S and Zn, marcasite for Fe, cadmium for Cd, gallium phosphide for Ga, germanium for Ge, indium phosphide for In, gold for Au, and silver for Ag | [6 empty] | 0.04 | [13 empty] | 0.15 | [21 empty] | 3.17 |  | -99999 |  |  |  | -99999 | [7 empty] | -99999 | [45 empty] | 32.97 | [39 empty] | 63.45 |  |  |  |  | 2024 | Yihan Wu, Yi Zheng, Pengpeng Yu, Xi Chen, Lanxuan Guo, Lijie Long, Zhaobin Hu, Yin Huang, Mengxuan Chen, Jiajian Lu, Shiyuan Ouyang, Shangzhou Chen, The world-class carbonate-hosted Fankou Zn-Pb deposit in China. Part III. Critical metal Ga is enriched in late stage and low temperature sphalerite, Ore Geology Reviews, Volume 166, 2024 |  | CHN |  | 113.570361 | 25.105778 | [6 empty] | Approximately located from Figure 2 | Poor; 2 km |  | 2025-11-18
| Fankou |  | Basin hydrothermal | Mississippi Valley-type (MVT) | MVT zinc-lead |  |  | Zn, Pb | Wu et al., 2024 |  | 500-90-1-2-2 |  | underground mine |  |  |  |  | ore material |  | grab | rock | [5 empty] | mineralisation |  |  |  | sphalerite | Sp1b | [7 empty] | EPMA | JEOL JXA-iSP100 electron probe micro-analyzer, which is equipped with four wavelength-dispersive spectrometers | Laboratory of Marine Element and Isotope Facilities in Southern Marine Science and Engineering Guangdong Laboratory (Zhuhai, China) | accelerating voltage of 20 kV, a probe current of 20nA, and a 5 μm beam; peak counting time was 10 s for major elements (Zn, S, Fe), and 50 s for other minor elements (Cd, Ga, Ge, In, Au, and Ag) | standards used for calibration were sphalerite for S and Zn, marcasite for Fe, cadmium for Cd, gallium phosphide for Ga, germanium for Ge, indium phosphide for In, gold for Au, and silver for Ag | [6 empty] | -99999 | [13 empty] | 0.14 | [21 empty] | 2.12 |  | -99999 |  |  |  | -99999 | [7 empty] | -99999 | [45 empty] | 33.25 | [39 empty] | 64.66 |  |  |  |  | 2024 | Yihan Wu, Yi Zheng, Pengpeng Yu, Xi Chen, Lanxuan Guo, Lijie Long, Zhaobin Hu, Yin Huang, Mengxuan Chen, Jiajian Lu, Shiyuan Ouyang, Shangzhou Chen, The world-class carbonate-hosted Fankou Zn-Pb deposit in China. Part III. Critical metal Ga is enriched in late stage and low temperature sphalerite, Ore Geology Reviews, Volume 166, 2024 |  | CHN |  | 113.570361 | 25.105778 | [6 empty] | Approximately located from Figure 2 | Poor; 2 km |  | 2025-11-18
| Fankou |  | Basin hydrothermal | Mississippi Valley-type (MVT) | MVT zinc-lead |  |  | Zn, Pb | Wu et al., 2024 |  | 500-90-1-2-4 |  | underground mine |  |  |  |  | ore material |  | grab | rock | [5 empty] | mineralisation |  |  |  | sphalerite | Sp1b | [7 empty] | EPMA | JEOL JXA-iSP100 electron probe micro-analyzer, which is equipped with four wavelength-dispersive spectrometers | Laboratory of Marine Element and Isotope Facilities in Southern Marine Science and Engineering Guangdong Laboratory (Zhuhai, China) | accelerating voltage of 20 kV, a probe current of 20nA, and a 5 μm beam; peak counting time was 10 s for major elements (Zn, S, Fe), and 50 s for other minor elements (Cd, Ga, Ge, In, Au, and Ag) | standards used for calibration were sphalerite for S and Zn, marcasite for Fe, cadmium for Cd, gallium phosphide for Ga, germanium for Ge, indium phosphide for In, gold for Au, and silver for Ag | [6 empty] | -99999 | [13 empty] | 0.2 | [21 empty] | 5.05 |  | -99999 |  |  |  | -99999 | [7 empty] | -99999 | [45 empty] | 32.81 | [39 empty] | 60.6 |  |  |  |  | 2024 | Yihan Wu, Yi Zheng, Pengpeng Yu, Xi Chen, Lanxuan Guo, Lijie Long, Zhaobin Hu, Yin Huang, Mengxuan Chen, Jiajian Lu, Shiyuan Ouyang, Shangzhou Chen, The world-class carbonate-hosted Fankou Zn-Pb deposit in China. Part III. Critical metal Ga is enriched in late stage and low temperature sphalerite, Ore Geology Reviews, Volume 166, 2024 |  | CHN |  | 113.570361 | 25.105778 | [6 empty] | Approximately located from Figure 2 | Poor; 2 km |  | 2025-11-18
| Fankou |  | Basin hydrothermal | Mississippi Valley-type (MVT) | MVT zinc-lead |  |  | Zn, Pb | Wu et al., 2024 |  | 500-86-1-1-2 |  | underground mine |  |  |  |  | ore material |  | grab | rock | [5 empty] | mineralisation |  |  |  | sphalerite | Sp1b | [7 empty] | EPMA | JEOL JXA-iSP100 electron probe micro-analyzer, which is equipped with four wavelength-dispersive spectrometers | Laboratory of Marine Element and Isotope Facilities in Southern Marine Science and Engineering Guangdong Laboratory (Zhuhai, China) | accelerating voltage of 20 kV, a probe current of 20nA, and a 5 μm beam; peak counting time was 10 s for major elements (Zn, S, Fe), and 50 s for other minor elements (Cd, Ga, Ge, In, Au, and Ag) | standards used for calibration were sphalerite for S and Zn, marcasite for Fe, cadmium for Cd, gallium phosphide for Ga, germanium for Ge, indium phosphide for In, gold for Au, and silver for Ag | [6 empty] | 0.08 | [13 empty] | 0.15 | [21 empty] | 2.74 |  | -99999 |  |  |  | -99999 | [7 empty] | -99999 | [45 empty] | 32.93 | [39 empty] | 62.39 |  |  |  |  | 2024 | Yihan Wu, Yi Zheng, Pengpeng Yu, Xi Chen, Lanxuan Guo, Lijie Long, Zhaobin Hu, Yin Huang, Mengxuan Chen, Jiajian Lu, Shiyuan Ouyang, Shangzhou Chen, The world-class carbonate-hosted Fankou Zn-Pb deposit in China. Part III. Critical metal Ga is enriched in late stage and low temperature sphalerite, Ore Geology Reviews, Volume 166, 2024 |  | CHN |  | 113.570361 | 25.105778 | [6 empty] | Approximately located from Figure 2 | Poor; 2 km |  | 2025-11-18
| Fankou |  | Basin hydrothermal | Mississippi Valley-type (MVT) | MVT zinc-lead |  |  | Zn, Pb | Wu et al., 2024 |  | 500-86-1-1-3 |  | underground mine |  |  |  |  | ore material |  | grab | rock | [5 empty] | mineralisation |  |  |  | sphalerite | Sp1b | [7 empty] | EPMA | JEOL JXA-iSP100 electron probe micro-analyzer, which is equipped with four wavelength-dispersive spectrometers | Laboratory of Marine Element and Isotope Facilities in Southern Marine Science and Engineering Guangdong Laboratory (Zhuhai, China) | accelerating voltage of 20 kV, a probe current of 20nA, and a 5 μm beam; peak counting time was 10 s for major elements (Zn, S, Fe), and 50 s for other minor elements (Cd, Ga, Ge, In, Au, and Ag) | standards used for calibration were sphalerite for S and Zn, marcasite for Fe, cadmium for Cd, gallium phosphide for Ga, germanium for Ge, indium phosphide for In, gold for Au, and silver for Ag | [6 empty] | 0.02 | [13 empty] | 0.18 | [21 empty] | 1.19 |  | -99999 |  |  |  | -99999 | [7 empty] | -99999 | [45 empty] | 33.08 | [39 empty] | 63.96 |  |  |  |  | 2024 | Yihan Wu, Yi Zheng, Pengpeng Yu, Xi Chen, Lanxuan Guo, Lijie Long, Zhaobin Hu, Yin Huang, Mengxuan Chen, Jiajian Lu, Shiyuan Ouyang, Shangzhou Chen, The world-class carbonate-hosted Fankou Zn-Pb deposit in China. Part III. Critical metal Ga is enriched in late stage and low temperature sphalerite, Ore Geology Reviews, Volume 166, 2024 |  | CHN |  | 113.570361 | 25.105778 | [6 empty] | Approximately located from Figure 2 | Poor; 2 km |  | 2025-11-18
| Fankou |  | Basin hydrothermal | Mississippi Valley-type (MVT) | MVT zinc-lead |  |  | Zn, Pb | Wu et al., 2024 |  | 500-86-1-1-4 |  | underground mine |  |  |  |  | ore material |  | grab | rock | [5 empty] | mineralisation |  |  |  | sphalerite | Sp1b | [7 empty] | EPMA | JEOL JXA-iSP100 electron probe micro-analyzer, which is equipped with four wavelength-dispersive spectrometers | Laboratory of Marine Element and Isotope Facilities in Southern Marine Science and Engineering Guangdong Laboratory (Zhuhai, China) | accelerating voltage of 20 kV, a probe current of 20nA, and a 5 μm beam; peak counting time was 10 s for major elements (Zn, S, Fe), and 50 s for other minor elements (Cd, Ga, Ge, In, Au, and Ag) | standards used for calibration were sphalerite for S and Zn, marcasite for Fe, cadmium for Cd, gallium phosphide for Ga, germanium for Ge, indium phosphide for In, gold for Au, and silver for Ag | [6 empty] | -99999 | [13 empty] | 0.18 | [21 empty] | 1.67 |  | -99999 |  |  |  | -99999 | [7 empty] | -99999 | [45 empty] | 32.99 | [39 empty] | 63.4 |  |  |  |  | 2024 | Yihan Wu, Yi Zheng, Pengpeng Yu, Xi Chen, Lanxuan Guo, Lijie Long, Zhaobin Hu, Yin Huang, Mengxuan Chen, Jiajian Lu, Shiyuan Ouyang, Shangzhou Chen, The world-class carbonate-hosted Fankou Zn-Pb deposit in China. Part III. Critical metal Ga is enriched in late stage and low temperature sphalerite, Ore Geology Reviews, Volume 166, 2024 |  | CHN |  | 113.570361 | 25.105778 | [6 empty] | Approximately located from Figure 2 | Poor; 2 km |  | 2025-11-18
| Fankou |  | Basin hydrothermal | Mississippi Valley-type (MVT) | MVT zinc-lead |  |  | Zn, Pb | Wu et al., 2024 |  | 500-86-1-1-5 |  | underground mine |  |  |  |  | ore material |  | grab | rock | [5 empty] | mineralisation |  |  |  | sphalerite | Sp1b | [7 empty] | EPMA | JEOL JXA-iSP100 electron probe micro-analyzer, which is equipped with four wavelength-dispersive spectrometers | Laboratory of Marine Element and Isotope Facilities in Southern Marine Science and Engineering Guangdong Laboratory (Zhuhai, China) | accelerating voltage of 20 kV, a probe current of 20nA, and a 5 μm beam; peak counting time was 10 s for major elements (Zn, S, Fe), and 50 s for other minor elements (Cd, Ga, Ge, In, Au, and Ag) | standards used for calibration were sphalerite for S and Zn, marcasite for Fe, cadmium for Cd, gallium phosphide for Ga, germanium for Ge, indium phosphide for In, gold for Au, and silver for Ag | [6 empty] | -99999 | [13 empty] | 0.11 | [21 empty] | 2.26 |  | -99999 |  |  |  | -99999 | [7 empty] | 0.01 | [45 empty] | 33.01 | [39 empty] | 62.7 |  |  |  |  | 2024 | Yihan Wu, Yi Zheng, Pengpeng Yu, Xi Chen, Lanxuan Guo, Lijie Long, Zhaobin Hu, Yin Huang, Mengxuan Chen, Jiajian Lu, Shiyuan Ouyang, Shangzhou Chen, The world-class carbonate-hosted Fankou Zn-Pb deposit in China. Part III. Critical metal Ga is enriched in late stage and low temperature sphalerite, Ore Geology Reviews, Volume 166, 2024 |  | CHN |  | 113.570361 | 25.105778 | [6 empty] | Approximately located from Figure 2 | Poor; 2 km |  | 2025-11-18
| Fankou |  | Basin hydrothermal | Mississippi Valley-type (MVT) | MVT zinc-lead |  |  | Zn, Pb | Wu et al., 2024 |  | 500-86-1-1-7 |  | underground mine |  |  |  |  | ore material |  | grab | rock | [5 empty] | mineralisation |  |  |  | sphalerite | Sp1b | [7 empty] | EPMA | JEOL JXA-iSP100 electron probe micro-analyzer, which is equipped with four wavelength-dispersive spectrometers | Laboratory of Marine Element and Isotope Facilities in Southern Marine Science and Engineering Guangdong Laboratory (Zhuhai, China) | accelerating voltage of 20 kV, a probe current of 20nA, and a 5 μm beam; peak counting time was 10 s for major elements (Zn, S, Fe), and 50 s for other minor elements (Cd, Ga, Ge, In, Au, and Ag) | standards used for calibration were sphalerite for S and Zn, marcasite for Fe, cadmium for Cd, gallium phosphide for Ga, germanium for Ge, indium phosphide for In, gold for Au, and silver for Ag | [6 empty] | -99999 | [13 empty] | 0.13 | [21 empty] | 2.63 |  | -99999 |  |  |  | -99999 | [7 empty] | -99999 | [45 empty] | 32.95 | [39 empty] | 62.71 |  |  |  |  | 2024 | Yihan Wu, Yi Zheng, Pengpeng Yu, Xi Chen, Lanxuan Guo, Lijie Long, Zhaobin Hu, Yin Huang, Mengxuan Chen, Jiajian Lu, Shiyuan Ouyang, Shangzhou Chen, The world-class carbonate-hosted Fankou Zn-Pb deposit in China. Part III. Critical metal Ga is enriched in late stage and low temperature sphalerite, Ore Geology Reviews, Volume 166, 2024 |  | CHN |  | 113.570361 | 25.105778 | [6 empty] | Approximately located from Figure 2 | Poor; 2 km |  | 2025-11-18
| Fankou |  | Basin hydrothermal | Mississippi Valley-type (MVT) | MVT zinc-lead |  |  | Zn, Pb | Wu et al., 2024 |  | 500-86-1-1-8 |  | underground mine |  |  |  |  | ore material |  | grab | rock | [5 empty] | mineralisation |  |  |  | sphalerite | Sp1b | [7 empty] | EPMA | JEOL JXA-iSP100 electron probe micro-analyzer, which is equipped with four wavelength-dispersive spectrometers | Laboratory of Marine Element and Isotope Facilities in Southern Marine Science and Engineering Guangdong Laboratory (Zhuhai, China) | accelerating voltage of 20 kV, a probe current of 20nA, and a 5 μm beam; peak counting time was 10 s for major elements (Zn, S, Fe), and 50 s for other minor elements (Cd, Ga, Ge, In, Au, and Ag) | standards used for calibration were sphalerite for S and Zn, marcasite for Fe, cadmium for Cd, gallium phosphide for Ga, germanium for Ge, indium phosphide for In, gold for Au, and silver for Ag | [6 empty] | 0.04 | [13 empty] | 0.13 | [21 empty] | 3.97 |  | -99999 |  |  |  | -99999 | [7 empty] | 0.01 | [45 empty] | 33.03 | [39 empty] | 61.48 |  |  |  |  | 2024 | Yihan Wu, Yi Zheng, Pengpeng Yu, Xi Chen, Lanxuan Guo, Lijie Long, Zhaobin Hu, Yin Huang, Mengxuan Chen, Jiajian Lu, Shiyuan Ouyang, Shangzhou Chen, The world-class carbonate-hosted Fankou Zn-Pb deposit in China. Part III. Critical metal Ga is enriched in late stage and low temperature sphalerite, Ore Geology Reviews, Volume 166, 2024 |  | CHN |  | 113.570361 | 25.105778 | [6 empty] | Approximately located from Figure 2 | Poor; 2 km |  | 2025-11-18
| Fankou |  | Basin hydrothermal | Mississippi Valley-type (MVT) | MVT zinc-lead |  |  | Zn, Pb | Wu et al., 2024 |  | 500-86-1-1-9 |  | underground mine |  |  |  |  | ore material |  | grab | rock | [5 empty] | mineralisation |  |  |  | sphalerite | Sp1b | [7 empty] | EPMA | JEOL JXA-iSP100 electron probe micro-analyzer, which is equipped with four wavelength-dispersive spectrometers | Laboratory of Marine Element and Isotope Facilities in Southern Marine Science and Engineering Guangdong Laboratory (Zhuhai, China) | accelerating voltage of 20 kV, a probe current of 20nA, and a 5 μm beam; peak counting time was 10 s for major elements (Zn, S, Fe), and 50 s for other minor elements (Cd, Ga, Ge, In, Au, and Ag) | standards used for calibration were sphalerite for S and Zn, marcasite for Fe, cadmium for Cd, gallium phosphide for Ga, germanium for Ge, indium phosphide for In, gold for Au, and silver for Ag | [6 empty] | -99999 | [13 empty] | 0.06 | [21 empty] | 3.93 |  | -99999 |  |  |  | -99999 | [7 empty] | -99999 | [45 empty] | 32.84 | [39 empty] | 61.33 |  |  |  |  | 2024 | Yihan Wu, Yi Zheng, Pengpeng Yu, Xi Chen, Lanxuan Guo, Lijie Long, Zhaobin Hu, Yin Huang, Mengxuan Chen, Jiajian Lu, Shiyuan Ouyang, Shangzhou Chen, The world-class carbonate-hosted Fankou Zn-Pb deposit in China. Part III. Critical metal Ga is enriched in late stage and low temperature sphalerite, Ore Geology Reviews, Volume 166, 2024 |  | CHN |  | 113.570361 | 25.105778 | [6 empty] | Approximately located from Figure 2 | Poor; 2 km |  | 2025-11-18
| Fankou |  | Basin hydrothermal | Mississippi Valley-type (MVT) | MVT zinc-lead |  |  | Zn, Pb | Wu et al., 2024 |  | 500-86-1-2-1 |  | underground mine |  |  |  |  | ore material |  | grab | rock | [5 empty] | mineralisation |  |  |  | sphalerite | Sp1b | [7 empty] | EPMA | JEOL JXA-iSP100 electron probe micro-analyzer, which is equipped with four wavelength-dispersive spectrometers | Laboratory of Marine Element and Isotope Facilities in Southern Marine Science and Engineering Guangdong Laboratory (Zhuhai, China) | accelerating voltage of 20 kV, a probe current of 20nA, and a 5 μm beam; peak counting time was 10 s for major elements (Zn, S, Fe), and 50 s for other minor elements (Cd, Ga, Ge, In, Au, and Ag) | standards used for calibration were sphalerite for S and Zn, marcasite for Fe, cadmium for Cd, gallium phosphide for Ga, germanium for Ge, indium phosphide for In, gold for Au, and silver for Ag | [6 empty] | -99999 | [13 empty] | 0.13 | [21 empty] | 3.32 |  | -99999 |  |  |  | -99999 | [7 empty] | 0.02 | [45 empty] | 33.28 | [39 empty] | 61.84 |  |  |  |  | 2024 | Yihan Wu, Yi Zheng, Pengpeng Yu, Xi Chen, Lanxuan Guo, Lijie Long, Zhaobin Hu, Yin Huang, Mengxuan Chen, Jiajian Lu, Shiyuan Ouyang, Shangzhou Chen, The world-class carbonate-hosted Fankou Zn-Pb deposit in China. Part III. Critical metal Ga is enriched in late stage and low temperature sphalerite, Ore Geology Reviews, Volume 166, 2024 |  | CHN |  | 113.570361 | 25.105778 | [6 empty] | Approximately located from Figure 2 | Poor; 2 km |  | 2025-11-18
| Fankou |  | Basin hydrothermal | Mississippi Valley-type (MVT) | MVT zinc-lead |  |  | Zn, Pb | Wu et al., 2024 |  | 500-86-1-2-2 |  | underground mine |  |  |  |  | ore material |  | grab | rock | [5 empty] | mineralisation |  |  |  | sphalerite | Sp1b | [7 empty] | EPMA | JEOL JXA-iSP100 electron probe micro-analyzer, which is equipped with four wavelength-dispersive spectrometers | Laboratory of Marine Element and Isotope Facilities in Southern Marine Science and Engineering Guangdong Laboratory (Zhuhai, China) | accelerating voltage of 20 kV, a probe current of 20nA, and a 5 μm beam; peak counting time was 10 s for major elements (Zn, S, Fe), and 50 s for other minor elements (Cd, Ga, Ge, In, Au, and Ag) | standards used for calibration were sphalerite for S and Zn, marcasite for Fe, cadmium for Cd, gallium phosphide for Ga, germanium for Ge, indium phosphide for In, gold for Au, and silver for Ag | [6 empty] | 0.02 | [13 empty] | 0.12 | [21 empty] | 2.94 |  | -99999 |  |  |  | -99999 | [7 empty] | -99999 | [45 empty] | 33.27 | [39 empty] | 62.65 |  |  |  |  | 2024 | Yihan Wu, Yi Zheng, Pengpeng Yu, Xi Chen, Lanxuan Guo, Lijie Long, Zhaobin Hu, Yin Huang, Mengxuan Chen, Jiajian Lu, Shiyuan Ouyang, Shangzhou Chen, The world-class carbonate-hosted Fankou Zn-Pb deposit in China. Part III. Critical metal Ga is enriched in late stage and low temperature sphalerite, Ore Geology Reviews, Volume 166, 2024 |  | CHN |  | 113.570361 | 25.105778 | [6 empty] | Approximately located from Figure 2 | Poor; 2 km |  | 2025-11-18
| Fankou |  | Basin hydrothermal | Mississippi Valley-type (MVT) | MVT zinc-lead |  |  | Zn, Pb | Wu et al., 2024 |  | 500-86-1-2-3 |  | underground mine |  |  |  |  | ore material |  | grab | rock | [5 empty] | mineralisation |  |  |  | sphalerite | Sp1b | [7 empty] | EPMA | JEOL JXA-iSP100 electron probe micro-analyzer, which is equipped with four wavelength-dispersive spectrometers | Laboratory of Marine Element and Isotope Facilities in Southern Marine Science and Engineering Guangdong Laboratory (Zhuhai, China) | accelerating voltage of 20 kV, a probe current of 20nA, and a 5 μm beam; peak counting time was 10 s for major elements (Zn, S, Fe), and 50 s for other minor elements (Cd, Ga, Ge, In, Au, and Ag) | standards used for calibration were sphalerite for S and Zn, marcasite for Fe, cadmium for Cd, gallium phosphide for Ga, germanium for Ge, indium phosphide for In, gold for Au, and silver for Ag | [6 empty] | -99999 | [13 empty] | 0.11 | [21 empty] | 2.15 |  | -99999 |  |  |  | -99999 | [7 empty] | 0.01 | [45 empty] | 32.76 | [39 empty] | 63.24 |  |  |  |  | 2024 | Yihan Wu, Yi Zheng, Pengpeng Yu, Xi Chen, Lanxuan Guo, Lijie Long, Zhaobin Hu, Yin Huang, Mengxuan Chen, Jiajian Lu, Shiyuan Ouyang, Shangzhou Chen, The world-class carbonate-hosted Fankou Zn-Pb deposit in China. Part III. Critical metal Ga is enriched in late stage and low temperature sphalerite, Ore Geology Reviews, Volume 166, 2024 |  | CHN |  | 113.570361 | 25.105778 | [6 empty] | Approximately located from Figure 2 | Poor; 2 km |  | 2025-11-18
| Fankou |  | Basin hydrothermal | Mississippi Valley-type (MVT) | MVT zinc-lead |  |  | Zn, Pb | Wu et al., 2024 |  | 500-86-1-2-4 |  | underground mine |  |  |  |  | ore material |  | grab | rock | [5 empty] | mineralisation |  |  |  | sphalerite | Sp1b | [7 empty] | EPMA | JEOL JXA-iSP100 electron probe micro-analyzer, which is equipped with four wavelength-dispersive spectrometers | Laboratory of Marine Element and Isotope Facilities in Southern Marine Science and Engineering Guangdong Laboratory (Zhuhai, China) | accelerating voltage of 20 kV, a probe current of 20nA, and a 5 μm beam; peak counting time was 10 s for major elements (Zn, S, Fe), and 50 s for other minor elements (Cd, Ga, Ge, In, Au, and Ag) | standards used for calibration were sphalerite for S and Zn, marcasite for Fe, cadmium for Cd, gallium phosphide for Ga, germanium for Ge, indium phosphide for In, gold for Au, and silver for Ag | [6 empty] | -99999 | [13 empty] | 0.14 | [21 empty] | 2.66 |  | -99999 |  |  |  | -99999 | [7 empty] | 0.01 | [45 empty] | 33.11 | [39 empty] | 63.39 |  |  |  |  | 2024 | Yihan Wu, Yi Zheng, Pengpeng Yu, Xi Chen, Lanxuan Guo, Lijie Long, Zhaobin Hu, Yin Huang, Mengxuan Chen, Jiajian Lu, Shiyuan Ouyang, Shangzhou Chen, The world-class carbonate-hosted Fankou Zn-Pb deposit in China. Part III. Critical metal Ga is enriched in late stage and low temperature sphalerite, Ore Geology Reviews, Volume 166, 2024 |  | CHN |  | 113.570361 | 25.105778 | [6 empty] | Approximately located from Figure 2 | Poor; 2 km |  | 2025-11-18
| Fankou |  | Basin hydrothermal | Mississippi Valley-type (MVT) | MVT zinc-lead |  |  | Zn, Pb | Wu et al., 2024 |  | 500-86-1-2-5 |  | underground mine |  |  |  |  | ore material |  | grab | rock | [5 empty] | mineralisation |  |  |  | sphalerite | Sp1b | [7 empty] | EPMA | JEOL JXA-iSP100 electron probe micro-analyzer, which is equipped with four wavelength-dispersive spectrometers | Laboratory of Marine Element and Isotope Facilities in Southern Marine Science and Engineering Guangdong Laboratory (Zhuhai, China) | accelerating voltage of 20 kV, a probe current of 20nA, and a 5 μm beam; peak counting time was 10 s for major elements (Zn, S, Fe), and 50 s for other minor elements (Cd, Ga, Ge, In, Au, and Ag) | standards used for calibration were sphalerite for S and Zn, marcasite for Fe, cadmium for Cd, gallium phosphide for Ga, germanium for Ge, indium phosphide for In, gold for Au, and silver for Ag | [6 empty] | 0.02 | [13 empty] | 0.13 | [21 empty] | 2.52 |  | 0.02 |  |  |  | -99999 | [7 empty] | -99999 | [45 empty] | 33.44 | [39 empty] | 63.01 |  |  |  |  | 2024 | Yihan Wu, Yi Zheng, Pengpeng Yu, Xi Chen, Lanxuan Guo, Lijie Long, Zhaobin Hu, Yin Huang, Mengxuan Chen, Jiajian Lu, Shiyuan Ouyang, Shangzhou Chen, The world-class carbonate-hosted Fankou Zn-Pb deposit in China. Part III. Critical metal Ga is enriched in late stage and low temperature sphalerite, Ore Geology Reviews, Volume 166, 2024 |  | CHN |  | 113.570361 | 25.105778 | [6 empty] | Approximately located from Figure 2 | Poor; 2 km |  | 2025-11-18
| Fankou |  | Basin hydrothermal | Mississippi Valley-type (MVT) | MVT zinc-lead |  |  | Zn, Pb | Wu et al., 2024 |  | 500-86-1-2-6 |  | underground mine |  |  |  |  | ore material |  | grab | rock | [5 empty] | mineralisation |  |  |  | sphalerite | Sp1b | [7 empty] | EPMA | JEOL JXA-iSP100 electron probe micro-analyzer, which is equipped with four wavelength-dispersive spectrometers | Laboratory of Marine Element and Isotope Facilities in Southern Marine Science and Engineering Guangdong Laboratory (Zhuhai, China) | accelerating voltage of 20 kV, a probe current of 20nA, and a 5 μm beam; peak counting time was 10 s for major elements (Zn, S, Fe), and 50 s for other minor elements (Cd, Ga, Ge, In, Au, and Ag) | standards used for calibration were sphalerite for S and Zn, marcasite for Fe, cadmium for Cd, gallium phosphide for Ga, germanium for Ge, indium phosphide for In, gold for Au, and silver for Ag | [6 empty] | -99999 | [13 empty] | 0.15 | [21 empty] | 2.94 |  | -99999 |  |  |  | -99999 | [7 empty] | -99999 | [45 empty] | 33.06 | [39 empty] | 62.22 |  |  |  |  | 2024 | Yihan Wu, Yi Zheng, Pengpeng Yu, Xi Chen, Lanxuan Guo, Lijie Long, Zhaobin Hu, Yin Huang, Mengxuan Chen, Jiajian Lu, Shiyuan Ouyang, Shangzhou Chen, The world-class carbonate-hosted Fankou Zn-Pb deposit in China. Part III. Critical metal Ga is enriched in late stage and low temperature sphalerite, Ore Geology Reviews, Volume 166, 2024 |  | CHN |  | 113.570361 | 25.105778 | [6 empty] | Approximately located from Figure 2 | Poor; 2 km |  | 2025-11-18
| Fankou |  | Basin hydrothermal | Mississippi Valley-type (MVT) | MVT zinc-lead |  |  | Zn, Pb | Wu et al., 2024 |  | 550-95-1-1-1 |  | underground mine |  |  |  |  | ore material |  | grab | rock | [5 empty] | mineralisation |  |  |  | sphalerite | Sp1b | [7 empty] | EPMA | JEOL JXA-iSP100 electron probe micro-analyzer, which is equipped with four wavelength-dispersive spectrometers | Laboratory of Marine Element and Isotope Facilities in Southern Marine Science and Engineering Guangdong Laboratory (Zhuhai, China) | accelerating voltage of 20 kV, a probe current of 20nA, and a 5 μm beam; peak counting time was 10 s for major elements (Zn, S, Fe), and 50 s for other minor elements (Cd, Ga, Ge, In, Au, and Ag) | standards used for calibration were sphalerite for S and Zn, marcasite for Fe, cadmium for Cd, gallium phosphide for Ga, germanium for Ge, indium phosphide for In, gold for Au, and silver for Ag | [6 empty] | 0.01 | [13 empty] | 0.13 | [21 empty] | 2.45 |  | -99999 |  |  |  | -99999 | [7 empty] | -99999 | [45 empty] | 32.95 | [39 empty] | 63.78 |  |  |  |  | 2024 | Yihan Wu, Yi Zheng, Pengpeng Yu, Xi Chen, Lanxuan Guo, Lijie Long, Zhaobin Hu, Yin Huang, Mengxuan Chen, Jiajian Lu, Shiyuan Ouyang, Shangzhou Chen, The world-class carbonate-hosted Fankou Zn-Pb deposit in China. Part III. Critical metal Ga is enriched in late stage and low temperature sphalerite, Ore Geology Reviews, Volume 166, 2024 |  | CHN |  | 113.570361 | 25.105778 | [6 empty] | Approximately located from Figure 2 | Poor; 2 km |  | 2025-11-18
| Fankou |  | Basin hydrothermal | Mississippi Valley-type (MVT) | MVT zinc-lead |  |  | Zn, Pb | Wu et al., 2024 |  | 550-95-1-1-2 |  | underground mine |  |  |  |  | ore material |  | grab | rock | [5 empty] | mineralisation |  |  |  | sphalerite | Sp1b | [7 empty] | EPMA | JEOL JXA-iSP100 electron probe micro-analyzer, which is equipped with four wavelength-dispersive spectrometers | Laboratory of Marine Element and Isotope Facilities in Southern Marine Science and Engineering Guangdong Laboratory (Zhuhai, China) | accelerating voltage of 20 kV, a probe current of 20nA, and a 5 μm beam; peak counting time was 10 s for major elements (Zn, S, Fe), and 50 s for other minor elements (Cd, Ga, Ge, In, Au, and Ag) | standards used for calibration were sphalerite for S and Zn, marcasite for Fe, cadmium for Cd, gallium phosphide for Ga, germanium for Ge, indium phosphide for In, gold for Au, and silver for Ag | [6 empty] | 0.07 | [13 empty] | 0.13 | [21 empty] | 2.74 |  | -99999 |  |  |  | -99999 | [7 empty] | -99999 | [45 empty] | 33 | [39 empty] | 64.04 |  |  |  |  | 2024 | Yihan Wu, Yi Zheng, Pengpeng Yu, Xi Chen, Lanxuan Guo, Lijie Long, Zhaobin Hu, Yin Huang, Mengxuan Chen, Jiajian Lu, Shiyuan Ouyang, Shangzhou Chen, The world-class carbonate-hosted Fankou Zn-Pb deposit in China. Part III. Critical metal Ga is enriched in late stage and low temperature sphalerite, Ore Geology Reviews, Volume 166, 2024 |  | CHN |  | 113.570361 | 25.105778 | [6 empty] | Approximately located from Figure 2 | Poor; 2 km |  | 2025-11-18
| Fankou |  | Basin hydrothermal | Mississippi Valley-type (MVT) | MVT zinc-lead |  |  | Zn, Pb | Wu et al., 2024 |  | 550-95-1-1-3 |  | underground mine |  |  |  |  | ore material |  | grab | rock | [5 empty] | mineralisation |  |  |  | sphalerite | Sp1b | [7 empty] | EPMA | JEOL JXA-iSP100 electron probe micro-analyzer, which is equipped with four wavelength-dispersive spectrometers | Laboratory of Marine Element and Isotope Facilities in Southern Marine Science and Engineering Guangdong Laboratory (Zhuhai, China) | accelerating voltage of 20 kV, a probe current of 20nA, and a 5 μm beam; peak counting time was 10 s for major elements (Zn, S, Fe), and 50 s for other minor elements (Cd, Ga, Ge, In, Au, and Ag) | standards used for calibration were sphalerite for S and Zn, marcasite for Fe, cadmium for Cd, gallium phosphide for Ga, germanium for Ge, indium phosphide for In, gold for Au, and silver for Ag | [6 empty] | 0.02 | [13 empty] | 0.18 | [21 empty] | 4.37 |  | -99999 |  |  |  | -99999 | [7 empty] | -99999 | [45 empty] | 33.2 | [39 empty] | 61.4 |  |  |  |  | 2024 | Yihan Wu, Yi Zheng, Pengpeng Yu, Xi Chen, Lanxuan Guo, Lijie Long, Zhaobin Hu, Yin Huang, Mengxuan Chen, Jiajian Lu, Shiyuan Ouyang, Shangzhou Chen, The world-class carbonate-hosted Fankou Zn-Pb deposit in China. Part III. Critical metal Ga is enriched in late stage and low temperature sphalerite, Ore Geology Reviews, Volume 166, 2024 |  | CHN |  | 113.570361 | 25.105778 | [6 empty] | Approximately located from Figure 2 | Poor; 2 km |  | 2025-11-18
| Fankou |  | Basin hydrothermal | Mississippi Valley-type (MVT) | MVT zinc-lead |  |  | Zn, Pb | Wu et al., 2024 |  | 550-95-1-1-4 |  | underground mine |  |  |  |  | ore material |  | grab | rock | [5 empty] | mineralisation |  |  |  | sphalerite | Sp1b | [7 empty] | EPMA | JEOL JXA-iSP100 electron probe micro-analyzer, which is equipped with four wavelength-dispersive spectrometers | Laboratory of Marine Element and Isotope Facilities in Southern Marine Science and Engineering Guangdong Laboratory (Zhuhai, China) | accelerating voltage of 20 kV, a probe current of 20nA, and a 5 μm beam; peak counting time was 10 s for major elements (Zn, S, Fe), and 50 s for other minor elements (Cd, Ga, Ge, In, Au, and Ag) | standards used for calibration were sphalerite for S and Zn, marcasite for Fe, cadmium for Cd, gallium phosphide for Ga, germanium for Ge, indium phosphide for In, gold for Au, and silver for Ag | [6 empty] | -99999 | [13 empty] | 0.12 | [21 empty] | 2.07 |  | -99999 |  |  |  | -99999 | [7 empty] | -99999 | [45 empty] | 32.94 | [39 empty] | 64.12 |  |  |  |  | 2024 | Yihan Wu, Yi Zheng, Pengpeng Yu, Xi Chen, Lanxuan Guo, Lijie Long, Zhaobin Hu, Yin Huang, Mengxuan Chen, Jiajian Lu, Shiyuan Ouyang, Shangzhou Chen, The world-class carbonate-hosted Fankou Zn-Pb deposit in China. Part III. Critical metal Ga is enriched in late stage and low temperature sphalerite, Ore Geology Reviews, Volume 166, 2024 |  | CHN |  | 113.570361 | 25.105778 | [6 empty] | Approximately located from Figure 2 | Poor; 2 km |  | 2025-11-18
| Fankou |  | Basin hydrothermal | Mississippi Valley-type (MVT) | MVT zinc-lead |  |  | Zn, Pb | Wu et al., 2024 |  | 550-95-1-1-5 |  | underground mine |  |  |  |  | ore material |  | grab | rock | [5 empty] | mineralisation |  |  |  | sphalerite | Sp1b | [7 empty] | EPMA | JEOL JXA-iSP100 electron probe micro-analyzer, which is equipped with four wavelength-dispersive spectrometers | Laboratory of Marine Element and Isotope Facilities in Southern Marine Science and Engineering Guangdong Laboratory (Zhuhai, China) | accelerating voltage of 20 kV, a probe current of 20nA, and a 5 μm beam; peak counting time was 10 s for major elements (Zn, S, Fe), and 50 s for other minor elements (Cd, Ga, Ge, In, Au, and Ag) | standards used for calibration were sphalerite for S and Zn, marcasite for Fe, cadmium for Cd, gallium phosphide for Ga, germanium for Ge, indium phosphide for In, gold for Au, and silver for Ag | [6 empty] | BDL3 | [13 empty] | 0.08 | [21 empty] | 1.5 |  | -99999 |  |  |  | -99999 | [7 empty] | -99999 | [45 empty] | 33.23 | [39 empty] | 65.02 |  |  |  |  | 2024 | Yihan Wu, Yi Zheng, Pengpeng Yu, Xi Chen, Lanxuan Guo, Lijie Long, Zhaobin Hu, Yin Huang, Mengxuan Chen, Jiajian Lu, Shiyuan Ouyang, Shangzhou Chen, The world-class carbonate-hosted Fankou Zn-Pb deposit in China. Part III. Critical metal Ga is enriched in late stage and low temperature sphalerite, Ore Geology Reviews, Volume 166, 2024 |  | CHN |  | 113.570361 | 25.105778 | [6 empty] | Approximately located from Figure 2 | Poor; 2 km |  | 2025-11-18
| Fankou |  | Basin hydrothermal | Mississippi Valley-type (MVT) | MVT zinc-lead |  |  | Zn, Pb | Wu et al., 2024 |  | 550-95-1-1-6 |  | underground mine |  |  |  |  | ore material |  | grab | rock | [5 empty] | mineralisation |  |  |  | sphalerite | Sp1b | [7 empty] | EPMA | JEOL JXA-iSP100 electron probe micro-analyzer, which is equipped with four wavelength-dispersive spectrometers | Laboratory of Marine Element and Isotope Facilities in Southern Marine Science and Engineering Guangdong Laboratory (Zhuhai, China) | accelerating voltage of 20 kV, a probe current of 20nA, and a 5 μm beam; peak counting time was 10 s for major elements (Zn, S, Fe), and 50 s for other minor elements (Cd, Ga, Ge, In, Au, and Ag) | standards used for calibration were sphalerite for S and Zn, marcasite for Fe, cadmium for Cd, gallium phosphide for Ga, germanium for Ge, indium phosphide for In, gold for Au, and silver for Ag | [6 empty] | BDL9 | [13 empty] | 0.15 | [21 empty] | 3.87 |  | -99999 |  |  |  | -99999 | [7 empty] | -99999 | [45 empty] | 32.9 | [39 empty] | 62.13 |  |  |  |  | 2024 | Yihan Wu, Yi Zheng, Pengpeng Yu, Xi Chen, Lanxuan Guo, Lijie Long, Zhaobin Hu, Yin Huang, Mengxuan Chen, Jiajian Lu, Shiyuan Ouyang, Shangzhou Chen, The world-class carbonate-hosted Fankou Zn-Pb deposit in China. Part III. Critical metal Ga is enriched in late stage and low temperature sphalerite, Ore Geology Reviews, Volume 166, 2024 |  | CHN |  | 113.570361 | 25.105778 | [6 empty] | Approximately located from Figure 2 | Poor; 2 km |  | 2025-11-18
| Fankou |  | Basin hydrothermal | Mississippi Valley-type (MVT) | MVT zinc-lead |  |  | Zn, Pb | Wu et al., 2024 |  | 550-95-1-2-3 |  | underground mine |  |  |  |  | ore material |  | grab | rock | [5 empty] | mineralisation |  |  |  | sphalerite | Sp1b | [7 empty] | EPMA | JEOL JXA-iSP100 electron probe micro-analyzer, which is equipped with four wavelength-dispersive spectrometers | Laboratory of Marine Element and Isotope Facilities in Southern Marine Science and Engineering Guangdong Laboratory (Zhuhai, China) | accelerating voltage of 20 kV, a probe current of 20nA, and a 5 μm beam; peak counting time was 10 s for major elements (Zn, S, Fe), and 50 s for other minor elements (Cd, Ga, Ge, In, Au, and Ag) | standards used for calibration were sphalerite for S and Zn, marcasite for Fe, cadmium for Cd, gallium phosphide for Ga, germanium for Ge, indium phosphide for In, gold for Au, and silver for Ag | [6 empty] | 0.02 | [13 empty] | 0.17 | [21 empty] | 0.92 |  | -99999 |  |  |  | -99999 | [7 empty] | 0.01 | [45 empty] | 32.79 | [39 empty] | 65.52 |  |  |  |  | 2024 | Yihan Wu, Yi Zheng, Pengpeng Yu, Xi Chen, Lanxuan Guo, Lijie Long, Zhaobin Hu, Yin Huang, Mengxuan Chen, Jiajian Lu, Shiyuan Ouyang, Shangzhou Chen, The world-class carbonate-hosted Fankou Zn-Pb deposit in China. Part III. Critical metal Ga is enriched in late stage and low temperature sphalerite, Ore Geology Reviews, Volume 166, 2024 |  | CHN |  | 113.570361 | 25.105778 | [6 empty] | Approximately located from Figure 2 | Poor; 2 km |  | 2025-11-18
| Fankou |  | Basin hydrothermal | Mississippi Valley-type (MVT) | MVT zinc-lead |  |  | Zn, Pb | Wu et al., 2024 |  | 550-95-1-2-4 |  | underground mine |  |  |  |  | ore material |  | grab | rock | [5 empty] | mineralisation |  |  |  | sphalerite | Sp1b | [7 empty] | EPMA | JEOL JXA-iSP100 electron probe micro-analyzer, which is equipped with four wavelength-dispersive spectrometers | Laboratory of Marine Element and Isotope Facilities in Southern Marine Science and Engineering Guangdong Laboratory (Zhuhai, China) | accelerating voltage of 20 kV, a probe current of 20nA, and a 5 μm beam; peak counting time was 10 s for major elements (Zn, S, Fe), and 50 s for other minor elements (Cd, Ga, Ge, In, Au, and Ag) | standards used for calibration were sphalerite for S and Zn, marcasite for Fe, cadmium for Cd, gallium phosphide for Ga, germanium for Ge, indium phosphide for In, gold for Au, and silver for Ag | [6 empty] | -99999 | [13 empty] | 0.17 | [21 empty] | 0.8 |  | 0.36 |  |  |  | -99999 | [7 empty] | 0.01 | [45 empty] | 32.73 | [39 empty] | 64.87 |  |  |  |  | 2024 | Yihan Wu, Yi Zheng, Pengpeng Yu, Xi Chen, Lanxuan Guo, Lijie Long, Zhaobin Hu, Yin Huang, Mengxuan Chen, Jiajian Lu, Shiyuan Ouyang, Shangzhou Chen, The world-class carbonate-hosted Fankou Zn-Pb deposit in China. Part III. Critical metal Ga is enriched in late stage and low temperature sphalerite, Ore Geology Reviews, Volume 166, 2024 |  | CHN |  | 113.570361 | 25.105778 | [6 empty] | Approximately located from Figure 2 | Poor; 2 km |  | 2025-11-18
| Fankou |  | Basin hydrothermal | Mississippi Valley-type (MVT) | MVT zinc-lead |  |  | Zn, Pb | Wu et al., 2024 |  | 550-95-1-2-5 |  | underground mine |  |  |  |  | ore material |  | grab | rock | [5 empty] | mineralisation |  |  |  | sphalerite | Sp1b | [7 empty] | EPMA | JEOL JXA-iSP100 electron probe micro-analyzer, which is equipped with four wavelength-dispersive spectrometers | Laboratory of Marine Element and Isotope Facilities in Southern Marine Science and Engineering Guangdong Laboratory (Zhuhai, China) | accelerating voltage of 20 kV, a probe current of 20nA, and a 5 μm beam; peak counting time was 10 s for major elements (Zn, S, Fe), and 50 s for other minor elements (Cd, Ga, Ge, In, Au, and Ag) | standards used for calibration were sphalerite for S and Zn, marcasite for Fe, cadmium for Cd, gallium phosphide for Ga, germanium for Ge, indium phosphide for In, gold for Au, and silver for Ag | [6 empty] | -99999 | [13 empty] | 0.15 | [21 empty] | 1.26 |  | -99999 |  |  |  | -99999 | [7 empty] | -99999 | [45 empty] | 33.01 | [39 empty] | 65.27 |  |  |  |  | 2024 | Yihan Wu, Yi Zheng, Pengpeng Yu, Xi Chen, Lanxuan Guo, Lijie Long, Zhaobin Hu, Yin Huang, Mengxuan Chen, Jiajian Lu, Shiyuan Ouyang, Shangzhou Chen, The world-class carbonate-hosted Fankou Zn-Pb deposit in China. Part III. Critical metal Ga is enriched in late stage and low temperature sphalerite, Ore Geology Reviews, Volume 166, 2024 |  | CHN |  | 113.570361 | 25.105778 | [6 empty] | Approximately located from Figure 2 | Poor; 2 km |  | 2025-11-18
| Fankou |  | Basin hydrothermal | Mississippi Valley-type (MVT) | MVT zinc-lead |  |  | Zn, Pb | Wu et al., 2024 |  | 550-95-1-2-6 |  | underground mine |  |  |  |  | ore material |  | grab | rock | [5 empty] | mineralisation |  |  |  | sphalerite | Sp1b | [7 empty] | EPMA | JEOL JXA-iSP100 electron probe micro-analyzer, which is equipped with four wavelength-dispersive spectrometers | Laboratory of Marine Element and Isotope Facilities in Southern Marine Science and Engineering Guangdong Laboratory (Zhuhai, China) | accelerating voltage of 20 kV, a probe current of 20nA, and a 5 μm beam; peak counting time was 10 s for major elements (Zn, S, Fe), and 50 s for other minor elements (Cd, Ga, Ge, In, Au, and Ag) | standards used for calibration were sphalerite for S and Zn, marcasite for Fe, cadmium for Cd, gallium phosphide for Ga, germanium for Ge, indium phosphide for In, gold for Au, and silver for Ag | [6 empty] | -99999 | [13 empty] | 0.14 | [21 empty] | 2.32 |  | -99999 |  |  |  | -99999 | [7 empty] | -99999 | [45 empty] | 33.05 | [39 empty] | 63.2 |  |  |  |  | 2024 | Yihan Wu, Yi Zheng, Pengpeng Yu, Xi Chen, Lanxuan Guo, Lijie Long, Zhaobin Hu, Yin Huang, Mengxuan Chen, Jiajian Lu, Shiyuan Ouyang, Shangzhou Chen, The world-class carbonate-hosted Fankou Zn-Pb deposit in China. Part III. Critical metal Ga is enriched in late stage and low temperature sphalerite, Ore Geology Reviews, Volume 166, 2024 |  | CHN |  | 113.570361 | 25.105778 | [6 empty] | Approximately located from Figure 2 | Poor; 2 km |  | 2025-11-18
| Fankou |  | Basin hydrothermal | Mississippi Valley-type (MVT) | MVT zinc-lead |  |  | Zn, Pb | Wu et al., 2024 |  | 550-111-1-1-2 |  | underground mine |  |  |  |  | ore material |  | grab | rock | [5 empty] | mineralisation |  |  |  | sphalerite | Sp1b | [7 empty] | EPMA | JEOL JXA-iSP100 electron probe micro-analyzer, which is equipped with four wavelength-dispersive spectrometers | Laboratory of Marine Element and Isotope Facilities in Southern Marine Science and Engineering Guangdong Laboratory (Zhuhai, China) | accelerating voltage of 20 kV, a probe current of 20nA, and a 5 μm beam; peak counting time was 10 s for major elements (Zn, S, Fe), and 50 s for other minor elements (Cd, Ga, Ge, In, Au, and Ag) | standards used for calibration were sphalerite for S and Zn, marcasite for Fe, cadmium for Cd, gallium phosphide for Ga, germanium for Ge, indium phosphide for In, gold for Au, and silver for Ag | [6 empty] | 0.03 | [13 empty] | 0.16 | [21 empty] | 0.14 |  | -99999 |  |  |  | -99999 | [7 empty] | -99999 | [45 empty] | 32.68 | [39 empty] | 66.31 |  |  |  |  | 2024 | Yihan Wu, Yi Zheng, Pengpeng Yu, Xi Chen, Lanxuan Guo, Lijie Long, Zhaobin Hu, Yin Huang, Mengxuan Chen, Jiajian Lu, Shiyuan Ouyang, Shangzhou Chen, The world-class carbonate-hosted Fankou Zn-Pb deposit in China. Part III. Critical metal Ga is enriched in late stage and low temperature sphalerite, Ore Geology Reviews, Volume 166, 2024 |  | CHN |  | 113.570361 | 25.105778 | [6 empty] | Approximately located from Figure 2 | Poor; 2 km |  | 2025-11-18
| Fankou |  | Basin hydrothermal | Mississippi Valley-type (MVT) | MVT zinc-lead |  |  | Zn, Pb | Wu et al., 2024 |  | 550-111-1-1-4 |  | underground mine |  |  |  |  | ore material |  | grab | rock | [5 empty] | mineralisation |  |  |  | sphalerite | Sp1b | [7 empty] | EPMA | JEOL JXA-iSP100 electron probe micro-analyzer, which is equipped with four wavelength-dispersive spectrometers | Laboratory of Marine Element and Isotope Facilities in Southern Marine Science and Engineering Guangdong Laboratory (Zhuhai, China) | accelerating voltage of 20 kV, a probe current of 20nA, and a 5 μm beam; peak counting time was 10 s for major elements (Zn, S, Fe), and 50 s for other minor elements (Cd, Ga, Ge, In, Au, and Ag) | standards used for calibration were sphalerite for S and Zn, marcasite for Fe, cadmium for Cd, gallium phosphide for Ga, germanium for Ge, indium phosphide for In, gold for Au, and silver for Ag | [6 empty] | -99999 | [13 empty] | 0.15 | [21 empty] | 0.21 |  | -99999 |  |  |  | -99999 | [7 empty] | 0.02 | [45 empty] | 32.82 | [39 empty] | 66.47 |  |  |  |  | 2024 | Yihan Wu, Yi Zheng, Pengpeng Yu, Xi Chen, Lanxuan Guo, Lijie Long, Zhaobin Hu, Yin Huang, Mengxuan Chen, Jiajian Lu, Shiyuan Ouyang, Shangzhou Chen, The world-class carbonate-hosted Fankou Zn-Pb deposit in China. Part III. Critical metal Ga is enriched in late stage and low temperature sphalerite, Ore Geology Reviews, Volume 166, 2024 |  | CHN |  | 113.570361 | 25.105778 | [6 empty] | Approximately located from Figure 2 | Poor; 2 km |  | 2025-11-18
| Fankou |  | Basin hydrothermal | Mississippi Valley-type (MVT) | MVT zinc-lead |  |  | Zn, Pb | Wu et al., 2024 |  | 550-111-1-1-7 |  | underground mine |  |  |  |  | ore material |  | grab | rock | [5 empty] | mineralisation |  |  |  | sphalerite | Sp1b | [7 empty] | EPMA | JEOL JXA-iSP100 electron probe micro-analyzer, which is equipped with four wavelength-dispersive spectrometers | Laboratory of Marine Element and Isotope Facilities in Southern Marine Science and Engineering Guangdong Laboratory (Zhuhai, China) | accelerating voltage of 20 kV, a probe current of 20nA, and a 5 μm beam; peak counting time was 10 s for major elements (Zn, S, Fe), and 50 s for other minor elements (Cd, Ga, Ge, In, Au, and Ag) | standards used for calibration were sphalerite for S and Zn, marcasite for Fe, cadmium for Cd, gallium phosphide for Ga, germanium for Ge, indium phosphide for In, gold for Au, and silver for Ag | [6 empty] | -99999 | [13 empty] | 0.14 | [21 empty] | 0.15 |  | -99999 |  |  |  | -99999 | [7 empty] | 0.02 | [45 empty] | 33.09 | [39 empty] | 66.63 |  |  |  |  | 2024 | Yihan Wu, Yi Zheng, Pengpeng Yu, Xi Chen, Lanxuan Guo, Lijie Long, Zhaobin Hu, Yin Huang, Mengxuan Chen, Jiajian Lu, Shiyuan Ouyang, Shangzhou Chen, The world-class carbonate-hosted Fankou Zn-Pb deposit in China. Part III. Critical metal Ga is enriched in late stage and low temperature sphalerite, Ore Geology Reviews, Volume 166, 2024 |  | CHN |  | 113.570361 | 25.105778 | [6 empty] | Approximately located from Figure 2 | Poor; 2 km |  | 2025-11-18
| Fankou |  | Basin hydrothermal | Mississippi Valley-type (MVT) | MVT zinc-lead |  |  | Zn, Pb | Wu et al., 2024 |  | 550-51-1-1-1 |  | underground mine |  |  |  |  | ore material |  | grab | rock | [5 empty] | mineralisation |  |  |  | sphalerite | Sp1b | [7 empty] | EPMA | JEOL JXA-iSP100 electron probe micro-analyzer, which is equipped with four wavelength-dispersive spectrometers | Laboratory of Marine Element and Isotope Facilities in Southern Marine Science and Engineering Guangdong Laboratory (Zhuhai, China) | accelerating voltage of 20 kV, a probe current of 20nA, and a 5 μm beam; peak counting time was 10 s for major elements (Zn, S, Fe), and 50 s for other minor elements (Cd, Ga, Ge, In, Au, and Ag) | standards used for calibration were sphalerite for S and Zn, marcasite for Fe, cadmium for Cd, gallium phosphide for Ga, germanium for Ge, indium phosphide for In, gold for Au, and silver for Ag | [6 empty] | -99999 | [13 empty] | 0.19 | [21 empty] | 0.52 |  | 0.46 |  |  |  | -99999 | [7 empty] | BDL3 | [45 empty] | 33.12 | [39 empty] | 64.63 |  |  |  |  | 2024 | Yihan Wu, Yi Zheng, Pengpeng Yu, Xi Chen, Lanxuan Guo, Lijie Long, Zhaobin Hu, Yin Huang, Mengxuan Chen, Jiajian Lu, Shiyuan Ouyang, Shangzhou Chen, The world-class carbonate-hosted Fankou Zn-Pb deposit in China. Part III. Critical metal Ga is enriched in late stage and low temperature sphalerite, Ore Geology Reviews, Volume 166, 2024 |  | CHN |  | 113.570361 | 25.105778 | [6 empty] | Approximately located from Figure 2 | Poor; 2 km |  | 2025-11-18
| Fankou |  | Basin hydrothermal | Mississippi Valley-type (MVT) | MVT zinc-lead |  |  | Zn, Pb | Wu et al., 2024 |  | 550-51-1-1-2 |  | underground mine |  |  |  |  | ore material |  | grab | rock | [5 empty] | mineralisation |  |  |  | sphalerite | Sp1b | [7 empty] | EPMA | JEOL JXA-iSP100 electron probe micro-analyzer, which is equipped with four wavelength-dispersive spectrometers | Laboratory of Marine Element and Isotope Facilities in Southern Marine Science and Engineering Guangdong Laboratory (Zhuhai, China) | accelerating voltage of 20 kV, a probe current of 20nA, and a 5 μm beam; peak counting time was 10 s for major elements (Zn, S, Fe), and 50 s for other minor elements (Cd, Ga, Ge, In, Au, and Ag) | standards used for calibration were sphalerite for S and Zn, marcasite for Fe, cadmium for Cd, gallium phosphide for Ga, germanium for Ge, indium phosphide for In, gold for Au, and silver for Ag | [6 empty] | -99999 | [13 empty] | 0.19 | [21 empty] | 0.52 |  | -99999 |  |  |  | -99999 | [7 empty] | -99999 | [45 empty] | 32.72 | [39 empty] | 64.67 |  |  |  |  | 2024 | Yihan Wu, Yi Zheng, Pengpeng Yu, Xi Chen, Lanxuan Guo, Lijie Long, Zhaobin Hu, Yin Huang, Mengxuan Chen, Jiajian Lu, Shiyuan Ouyang, Shangzhou Chen, The world-class carbonate-hosted Fankou Zn-Pb deposit in China. Part III. Critical metal Ga is enriched in late stage and low temperature sphalerite, Ore Geology Reviews, Volume 166, 2024 |  | CHN |  | 113.570361 | 25.105778 | [6 empty] | Approximately located from Figure 2 | Poor; 2 km |  | 2025-11-18
| Fankou |  | Basin hydrothermal | Mississippi Valley-type (MVT) | MVT zinc-lead |  |  | Zn, Pb | Wu et al., 2024 |  | 550-51-1-1-3 |  | underground mine |  |  |  |  | ore material |  | grab | rock | [5 empty] | mineralisation |  |  |  | sphalerite | Sp1b | [7 empty] | EPMA | JEOL JXA-iSP100 electron probe micro-analyzer, which is equipped with four wavelength-dispersive spectrometers | Laboratory of Marine Element and Isotope Facilities in Southern Marine Science and Engineering Guangdong Laboratory (Zhuhai, China) | accelerating voltage of 20 kV, a probe current of 20nA, and a 5 μm beam; peak counting time was 10 s for major elements (Zn, S, Fe), and 50 s for other minor elements (Cd, Ga, Ge, In, Au, and Ag) | standards used for calibration were sphalerite for S and Zn, marcasite for Fe, cadmium for Cd, gallium phosphide for Ga, germanium for Ge, indium phosphide for In, gold for Au, and silver for Ag | [6 empty] | 0.02 | [13 empty] | 0.15 | [21 empty] | 0.45 |  | -99999 |  |  |  | -99999 | [7 empty] | 0.02 | [45 empty] | 32.72 | [39 empty] | 65.27 |  |  |  |  | 2024 | Yihan Wu, Yi Zheng, Pengpeng Yu, Xi Chen, Lanxuan Guo, Lijie Long, Zhaobin Hu, Yin Huang, Mengxuan Chen, Jiajian Lu, Shiyuan Ouyang, Shangzhou Chen, The world-class carbonate-hosted Fankou Zn-Pb deposit in China. Part III. Critical metal Ga is enriched in late stage and low temperature sphalerite, Ore Geology Reviews, Volume 166, 2024 |  | CHN |  | 113.570361 | 25.105778 | [6 empty] | Approximately located from Figure 2 | Poor; 2 km |  | 2025-11-18
| Fankou |  | Basin hydrothermal | Mississippi Valley-type (MVT) | MVT zinc-lead |  |  | Zn, Pb | Wu et al., 2024 |  | 550-51-1-1-4 |  | underground mine |  |  |  |  | ore material |  | grab | rock | [5 empty] | mineralisation |  |  |  | sphalerite | Sp1b | [7 empty] | EPMA | JEOL JXA-iSP100 electron probe micro-analyzer, which is equipped with four wavelength-dispersive spectrometers | Laboratory of Marine Element and Isotope Facilities in Southern Marine Science and Engineering Guangdong Laboratory (Zhuhai, China) | accelerating voltage of 20 kV, a probe current of 20nA, and a 5 μm beam; peak counting time was 10 s for major elements (Zn, S, Fe), and 50 s for other minor elements (Cd, Ga, Ge, In, Au, and Ag) | standards used for calibration were sphalerite for S and Zn, marcasite for Fe, cadmium for Cd, gallium phosphide for Ga, germanium for Ge, indium phosphide for In, gold for Au, and silver for Ag | [6 empty] | -99999 | [13 empty] | 0.16 | [21 empty] | 0.5 |  | -99999 |  |  |  | -99999 | [7 empty] | -99999 | [45 empty] | 32.97 | [39 empty] | 65.68 |  |  |  |  | 2024 | Yihan Wu, Yi Zheng, Pengpeng Yu, Xi Chen, Lanxuan Guo, Lijie Long, Zhaobin Hu, Yin Huang, Mengxuan Chen, Jiajian Lu, Shiyuan Ouyang, Shangzhou Chen, The world-class carbonate-hosted Fankou Zn-Pb deposit in China. Part III. Critical metal Ga is enriched in late stage and low temperature sphalerite, Ore Geology Reviews, Volume 166, 2024 |  | CHN |  | 113.570361 | 25.105778 | [6 empty] | Approximately located from Figure 2 | Poor; 2 km |  | 2025-11-18
| Fankou |  | Basin hydrothermal | Mississippi Valley-type (MVT) | MVT zinc-lead |  |  | Zn, Pb | Wu et al., 2024 |  | 550-51-1-1-5 |  | underground mine |  |  |  |  | ore material |  | grab | rock | [5 empty] | mineralisation |  |  |  | sphalerite | Sp1b | [7 empty] | EPMA | JEOL JXA-iSP100 electron probe micro-analyzer, which is equipped with four wavelength-dispersive spectrometers | Laboratory of Marine Element and Isotope Facilities in Southern Marine Science and Engineering Guangdong Laboratory (Zhuhai, China) | accelerating voltage of 20 kV, a probe current of 20nA, and a 5 μm beam; peak counting time was 10 s for major elements (Zn, S, Fe), and 50 s for other minor elements (Cd, Ga, Ge, In, Au, and Ag) | standards used for calibration were sphalerite for S and Zn, marcasite for Fe, cadmium for Cd, gallium phosphide for Ga, germanium for Ge, indium phosphide for In, gold for Au, and silver for Ag | [6 empty] | -99999 | [13 empty] | 0.18 | [21 empty] | 0.48 |  | -99999 |  |  |  | -99999 | [7 empty] | -99999 | [45 empty] | 32.8 | [39 empty] | 65.69 |  |  |  |  | 2024 | Yihan Wu, Yi Zheng, Pengpeng Yu, Xi Chen, Lanxuan Guo, Lijie Long, Zhaobin Hu, Yin Huang, Mengxuan Chen, Jiajian Lu, Shiyuan Ouyang, Shangzhou Chen, The world-class carbonate-hosted Fankou Zn-Pb deposit in China. Part III. Critical metal Ga is enriched in late stage and low temperature sphalerite, Ore Geology Reviews, Volume 166, 2024 |  | CHN |  | 113.570361 | 25.105778 | [6 empty] | Approximately located from Figure 2 | Poor; 2 km |  | 2025-11-18
| Fankou |  | Basin hydrothermal | Mississippi Valley-type (MVT) | MVT zinc-lead |  |  | Zn, Pb | Wu et al., 2024 |  | 550-51-1-1-6 |  | underground mine |  |  |  |  | ore material |  | grab | rock | [5 empty] | mineralisation |  |  |  | sphalerite | Sp1b | [7 empty] | EPMA | JEOL JXA-iSP100 electron probe micro-analyzer, which is equipped with four wavelength-dispersive spectrometers | Laboratory of Marine Element and Isotope Facilities in Southern Marine Science and Engineering Guangdong Laboratory (Zhuhai, China) | accelerating voltage of 20 kV, a probe current of 20nA, and a 5 μm beam; peak counting time was 10 s for major elements (Zn, S, Fe), and 50 s for other minor elements (Cd, Ga, Ge, In, Au, and Ag) | standards used for calibration were sphalerite for S and Zn, marcasite for Fe, cadmium for Cd, gallium phosphide for Ga, germanium for Ge, indium phosphide for In, gold for Au, and silver for Ag | [6 empty] | -99999 | [13 empty] | 0.15 | [21 empty] | 0.51 |  | 0.28 |  |  |  | -99999 | [7 empty] | -99999 | [45 empty] | 32.82 | [39 empty] | 64.52 |  |  |  |  | 2024 | Yihan Wu, Yi Zheng, Pengpeng Yu, Xi Chen, Lanxuan Guo, Lijie Long, Zhaobin Hu, Yin Huang, Mengxuan Chen, Jiajian Lu, Shiyuan Ouyang, Shangzhou Chen, The world-class carbonate-hosted Fankou Zn-Pb deposit in China. Part III. Critical metal Ga is enriched in late stage and low temperature sphalerite, Ore Geology Reviews, Volume 166, 2024 |  | CHN |  | 113.570361 | 25.105778 | [6 empty] | Approximately located from Figure 2 | Poor; 2 km |  | 2025-11-18
| Fankou |  | Basin hydrothermal | Mississippi Valley-type (MVT) | MVT zinc-lead |  |  | Zn, Pb | Wu et al., 2024 |  | 550-51-1-2-1 |  | underground mine |  |  |  |  | ore material |  | grab | rock | [5 empty] | mineralisation |  |  |  | sphalerite | Sp1b | [7 empty] | EPMA | JEOL JXA-iSP100 electron probe micro-analyzer, which is equipped with four wavelength-dispersive spectrometers | Laboratory of Marine Element and Isotope Facilities in Southern Marine Science and Engineering Guangdong Laboratory (Zhuhai, China) | accelerating voltage of 20 kV, a probe current of 20nA, and a 5 μm beam; peak counting time was 10 s for major elements (Zn, S, Fe), and 50 s for other minor elements (Cd, Ga, Ge, In, Au, and Ag) | standards used for calibration were sphalerite for S and Zn, marcasite for Fe, cadmium for Cd, gallium phosphide for Ga, germanium for Ge, indium phosphide for In, gold for Au, and silver for Ag | [6 empty] | 0.02 | [13 empty] | 0.17 | [21 empty] | 0.52 |  | -99999 |  |  |  | -99999 | [7 empty] | 0.01 | [45 empty] | 33.05 | [39 empty] | 65.19 |  |  |  |  | 2024 | Yihan Wu, Yi Zheng, Pengpeng Yu, Xi Chen, Lanxuan Guo, Lijie Long, Zhaobin Hu, Yin Huang, Mengxuan Chen, Jiajian Lu, Shiyuan Ouyang, Shangzhou Chen, The world-class carbonate-hosted Fankou Zn-Pb deposit in China. Part III. Critical metal Ga is enriched in late stage and low temperature sphalerite, Ore Geology Reviews, Volume 166, 2024 |  | CHN |  | 113.570361 | 25.105778 | [6 empty] | Approximately located from Figure 2 | Poor; 2 km |  | 2025-11-18
| Fankou |  | Basin hydrothermal | Mississippi Valley-type (MVT) | MVT zinc-lead |  |  | Zn, Pb | Wu et al., 2024 |  | 550-51-1-2-2 |  | underground mine |  |  |  |  | ore material |  | grab | rock | [5 empty] | mineralisation |  |  |  | sphalerite | Sp1b | [7 empty] | EPMA | JEOL JXA-iSP100 electron probe micro-analyzer, which is equipped with four wavelength-dispersive spectrometers | Laboratory of Marine Element and Isotope Facilities in Southern Marine Science and Engineering Guangdong Laboratory (Zhuhai, China) | accelerating voltage of 20 kV, a probe current of 20nA, and a 5 μm beam; peak counting time was 10 s for major elements (Zn, S, Fe), and 50 s for other minor elements (Cd, Ga, Ge, In, Au, and Ag) | standards used for calibration were sphalerite for S and Zn, marcasite for Fe, cadmium for Cd, gallium phosphide for Ga, germanium for Ge, indium phosphide for In, gold for Au, and silver for Ag | [6 empty] | 0.03 | [13 empty] | 0.17 | [21 empty] | 0.51 |  | -99999 |  |  |  | -99999 | [7 empty] | 0.02 | [45 empty] | 33.06 | [39 empty] | 65.01 |  |  |  |  | 2024 | Yihan Wu, Yi Zheng, Pengpeng Yu, Xi Chen, Lanxuan Guo, Lijie Long, Zhaobin Hu, Yin Huang, Mengxuan Chen, Jiajian Lu, Shiyuan Ouyang, Shangzhou Chen, The world-class carbonate-hosted Fankou Zn-Pb deposit in China. Part III. Critical metal Ga is enriched in late stage and low temperature sphalerite, Ore Geology Reviews, Volume 166, 2024 |  | CHN |  | 113.570361 | 25.105778 | [6 empty] | Approximately located from Figure 2 | Poor; 2 km |  | 2025-11-18
| Fankou |  | Basin hydrothermal | Mississippi Valley-type (MVT) | MVT zinc-lead |  |  | Zn, Pb | Wu et al., 2024 |  | 550-51-1-2-3 |  | underground mine |  |  |  |  | ore material |  | grab | rock | [5 empty] | mineralisation |  |  |  | sphalerite | Sp1b | [7 empty] | EPMA | JEOL JXA-iSP100 electron probe micro-analyzer, which is equipped with four wavelength-dispersive spectrometers | Laboratory of Marine Element and Isotope Facilities in Southern Marine Science and Engineering Guangdong Laboratory (Zhuhai, China) | accelerating voltage of 20 kV, a probe current of 20nA, and a 5 μm beam; peak counting time was 10 s for major elements (Zn, S, Fe), and 50 s for other minor elements (Cd, Ga, Ge, In, Au, and Ag) | standards used for calibration were sphalerite for S and Zn, marcasite for Fe, cadmium for Cd, gallium phosphide for Ga, germanium for Ge, indium phosphide for In, gold for Au, and silver for Ag | [6 empty] | -99999 | [13 empty] | 0.18 | [21 empty] | 0.45 |  | -99999 |  |  |  | -99999 | [7 empty] | -99999 | [45 empty] | 32.64 | [39 empty] | 65.69 |  |  |  |  | 2024 | Yihan Wu, Yi Zheng, Pengpeng Yu, Xi Chen, Lanxuan Guo, Lijie Long, Zhaobin Hu, Yin Huang, Mengxuan Chen, Jiajian Lu, Shiyuan Ouyang, Shangzhou Chen, The world-class carbonate-hosted Fankou Zn-Pb deposit in China. Part III. Critical metal Ga is enriched in late stage and low temperature sphalerite, Ore Geology Reviews, Volume 166, 2024 |  | CHN |  | 113.570361 | 25.105778 | [6 empty] | Approximately located from Figure 2 | Poor; 2 km |  | 2025-11-18
| Fankou |  | Basin hydrothermal | Mississippi Valley-type (MVT) | MVT zinc-lead |  |  | Zn, Pb | Wu et al., 2024 |  | 550-51-1-2-4 |  | underground mine |  |  |  |  | ore material |  | grab | rock | [5 empty] | mineralisation |  |  |  | sphalerite | Sp1b | [7 empty] | EPMA | JEOL JXA-iSP100 electron probe micro-analyzer, which is equipped with four wavelength-dispersive spectrometers | Laboratory of Marine Element and Isotope Facilities in Southern Marine Science and Engineering Guangdong Laboratory (Zhuhai, China) | accelerating voltage of 20 kV, a probe current of 20nA, and a 5 μm beam; peak counting time was 10 s for major elements (Zn, S, Fe), and 50 s for other minor elements (Cd, Ga, Ge, In, Au, and Ag) | standards used for calibration were sphalerite for S and Zn, marcasite for Fe, cadmium for Cd, gallium phosphide for Ga, germanium for Ge, indium phosphide for In, gold for Au, and silver for Ag | [6 empty] | 0.02 | [13 empty] | 0.16 | [21 empty] | 0.5 |  | -99999 |  |  |  | -99999 | [7 empty] | -99999 | [45 empty] | 33.05 | [39 empty] | 65.61 |  |  |  |  | 2024 | Yihan Wu, Yi Zheng, Pengpeng Yu, Xi Chen, Lanxuan Guo, Lijie Long, Zhaobin Hu, Yin Huang, Mengxuan Chen, Jiajian Lu, Shiyuan Ouyang, Shangzhou Chen, The world-class carbonate-hosted Fankou Zn-Pb deposit in China. Part III. Critical metal Ga is enriched in late stage and low temperature sphalerite, Ore Geology Reviews, Volume 166, 2024 |  | CHN |  | 113.570361 | 25.105778 | [6 empty] | Approximately located from Figure 2 | Poor; 2 km |  | 2025-11-18
| Fankou |  | Basin hydrothermal | Mississippi Valley-type (MVT) | MVT zinc-lead |  |  | Zn, Pb | Wu et al., 2024 |  | 550-51-1-2-5 |  | underground mine |  |  |  |  | ore material |  | grab | rock | [5 empty] | mineralisation |  |  |  | sphalerite | Sp1b | [7 empty] | EPMA | JEOL JXA-iSP100 electron probe micro-analyzer, which is equipped with four wavelength-dispersive spectrometers | Laboratory of Marine Element and Isotope Facilities in Southern Marine Science and Engineering Guangdong Laboratory (Zhuhai, China) | accelerating voltage of 20 kV, a probe current of 20nA, and a 5 μm beam; peak counting time was 10 s for major elements (Zn, S, Fe), and 50 s for other minor elements (Cd, Ga, Ge, In, Au, and Ag) | standards used for calibration were sphalerite for S and Zn, marcasite for Fe, cadmium for Cd, gallium phosphide for Ga, germanium for Ge, indium phosphide for In, gold for Au, and silver for Ag | [6 empty] | -99999 | [13 empty] | 0.17 | [21 empty] | 0.47 |  | -99999 |  |  |  | -99999 | [7 empty] | -99999 | [45 empty] | 32.84 | [39 empty] | 65.64 |  |  |  |  | 2024 | Yihan Wu, Yi Zheng, Pengpeng Yu, Xi Chen, Lanxuan Guo, Lijie Long, Zhaobin Hu, Yin Huang, Mengxuan Chen, Jiajian Lu, Shiyuan Ouyang, Shangzhou Chen, The world-class carbonate-hosted Fankou Zn-Pb deposit in China. Part III. Critical metal Ga is enriched in late stage and low temperature sphalerite, Ore Geology Reviews, Volume 166, 2024 |  | CHN |  | 113.570361 | 25.105778 | [6 empty] | Approximately located from Figure 2 | Poor; 2 km |  | 2025-11-18
| Fankou |  | Basin hydrothermal | Mississippi Valley-type (MVT) | MVT zinc-lead |  |  | Zn, Pb | Wu et al., 2024 |  | 550-51-1-2-6 |  | underground mine |  |  |  |  | ore material |  | grab | rock | [5 empty] | mineralisation |  |  |  | sphalerite | Sp1b | [7 empty] | EPMA | JEOL JXA-iSP100 electron probe micro-analyzer, which is equipped with four wavelength-dispersive spectrometers | Laboratory of Marine Element and Isotope Facilities in Southern Marine Science and Engineering Guangdong Laboratory (Zhuhai, China) | accelerating voltage of 20 kV, a probe current of 20nA, and a 5 μm beam; peak counting time was 10 s for major elements (Zn, S, Fe), and 50 s for other minor elements (Cd, Ga, Ge, In, Au, and Ag) | standards used for calibration were sphalerite for S and Zn, marcasite for Fe, cadmium for Cd, gallium phosphide for Ga, germanium for Ge, indium phosphide for In, gold for Au, and silver for Ag | [6 empty] | 0.02 | [13 empty] | 0.19 | [21 empty] | 0.45 |  | -99999 |  |  |  | -99999 | [7 empty] | -99999 | [45 empty] | 32.61 | [39 empty] | 65.79 |  |  |  |  | 2024 | Yihan Wu, Yi Zheng, Pengpeng Yu, Xi Chen, Lanxuan Guo, Lijie Long, Zhaobin Hu, Yin Huang, Mengxuan Chen, Jiajian Lu, Shiyuan Ouyang, Shangzhou Chen, The world-class carbonate-hosted Fankou Zn-Pb deposit in China. Part III. Critical metal Ga is enriched in late stage and low temperature sphalerite, Ore Geology Reviews, Volume 166, 2024 |  | CHN |  | 113.570361 | 25.105778 | [6 empty] | Approximately located from Figure 2 | Poor; 2 km |  | 2025-11-18
| Fankou |  | Basin hydrothermal | Mississippi Valley-type (MVT) | MVT zinc-lead |  |  | Zn, Pb | Wu et al., 2024 |  | 550-51-1-2-7 |  | underground mine |  |  |  |  | ore material |  | grab | rock | [5 empty] | mineralisation |  |  |  | sphalerite | Sp1b | [7 empty] | EPMA | JEOL JXA-iSP100 electron probe micro-analyzer, which is equipped with four wavelength-dispersive spectrometers | Laboratory of Marine Element and Isotope Facilities in Southern Marine Science and Engineering Guangdong Laboratory (Zhuhai, China) | accelerating voltage of 20 kV, a probe current of 20nA, and a 5 μm beam; peak counting time was 10 s for major elements (Zn, S, Fe), and 50 s for other minor elements (Cd, Ga, Ge, In, Au, and Ag) | standards used for calibration were sphalerite for S and Zn, marcasite for Fe, cadmium for Cd, gallium phosphide for Ga, germanium for Ge, indium phosphide for In, gold for Au, and silver for Ag | [6 empty] | 0.04 | [13 empty] | 0.15 | [21 empty] | 0.39 |  | -99999 |  |  |  | -99999 | [7 empty] | -99999 | [45 empty] | 32.85 | [39 empty] | 65.85 |  |  |  |  | 2024 | Yihan Wu, Yi Zheng, Pengpeng Yu, Xi Chen, Lanxuan Guo, Lijie Long, Zhaobin Hu, Yin Huang, Mengxuan Chen, Jiajian Lu, Shiyuan Ouyang, Shangzhou Chen, The world-class carbonate-hosted Fankou Zn-Pb deposit in China. Part III. Critical metal Ga is enriched in late stage and low temperature sphalerite, Ore Geology Reviews, Volume 166, 2024 |  | CHN |  | 113.570361 | 25.105778 | [6 empty] | Approximately located from Figure 2 | Poor; 2 km |  | 2025-11-18
| Fankou |  | Basin hydrothermal | Mississippi Valley-type (MVT) | MVT zinc-lead |  |  | Zn, Pb | Wu et al., 2024 |  | 600-170-1-1-1 |  | underground mine |  |  |  |  | ore material |  | grab | rock | [5 empty] | mineralisation |  |  |  | sphalerite | Sp1b | [7 empty] | EPMA | JEOL JXA-iSP100 electron probe micro-analyzer, which is equipped with four wavelength-dispersive spectrometers | Laboratory of Marine Element and Isotope Facilities in Southern Marine Science and Engineering Guangdong Laboratory (Zhuhai, China) | accelerating voltage of 20 kV, a probe current of 20nA, and a 5 μm beam; peak counting time was 10 s for major elements (Zn, S, Fe), and 50 s for other minor elements (Cd, Ga, Ge, In, Au, and Ag) | standards used for calibration were sphalerite for S and Zn, marcasite for Fe, cadmium for Cd, gallium phosphide for Ga, germanium for Ge, indium phosphide for In, gold for Au, and silver for Ag | [6 empty] | 0.1 | [13 empty] | 0.16 | [21 empty] | 1.03 |  | -99999 |  |  |  | -99999 | [7 empty] | -99999 | [45 empty] | 33.28 | [39 empty] | 64.63 |  |  |  |  | 2024 | Yihan Wu, Yi Zheng, Pengpeng Yu, Xi Chen, Lanxuan Guo, Lijie Long, Zhaobin Hu, Yin Huang, Mengxuan Chen, Jiajian Lu, Shiyuan Ouyang, Shangzhou Chen, The world-class carbonate-hosted Fankou Zn-Pb deposit in China. Part III. Critical metal Ga is enriched in late stage and low temperature sphalerite, Ore Geology Reviews, Volume 166, 2024 |  | CHN |  | 113.570361 | 25.105778 | [6 empty] | Approximately located from Figure 2 | Poor; 2 km |  | 2025-11-18
| Fankou |  | Basin hydrothermal | Mississippi Valley-type (MVT) | MVT zinc-lead |  |  | Zn, Pb | Wu et al., 2024 |  | 600-170-1-1-2 |  | underground mine |  |  |  |  | ore material |  | grab | rock | [5 empty] | mineralisation |  |  |  | sphalerite | Sp1b | [7 empty] | EPMA | JEOL JXA-iSP100 electron probe micro-analyzer, which is equipped with four wavelength-dispersive spectrometers | Laboratory of Marine Element and Isotope Facilities in Southern Marine Science and Engineering Guangdong Laboratory (Zhuhai, China) | accelerating voltage of 20 kV, a probe current of 20nA, and a 5 μm beam; peak counting time was 10 s for major elements (Zn, S, Fe), and 50 s for other minor elements (Cd, Ga, Ge, In, Au, and Ag) | standards used for calibration were sphalerite for S and Zn, marcasite for Fe, cadmium for Cd, gallium phosphide for Ga, germanium for Ge, indium phosphide for In, gold for Au, and silver for Ag | [6 empty] | -99999 | [13 empty] | 0.15 | [21 empty] | 1.67 |  | -99999 |  |  |  | -99999 | [7 empty] | -99999 | [45 empty] | 33.41 | [39 empty] | 64.4 |  |  |  |  | 2024 | Yihan Wu, Yi Zheng, Pengpeng Yu, Xi Chen, Lanxuan Guo, Lijie Long, Zhaobin Hu, Yin Huang, Mengxuan Chen, Jiajian Lu, Shiyuan Ouyang, Shangzhou Chen, The world-class carbonate-hosted Fankou Zn-Pb deposit in China. Part III. Critical metal Ga is enriched in late stage and low temperature sphalerite, Ore Geology Reviews, Volume 166, 2024 |  | CHN |  | 113.570361 | 25.105778 | [6 empty] | Approximately located from Figure 2 | Poor; 2 km |  | 2025-11-18
| Fankou |  | Basin hydrothermal | Mississippi Valley-type (MVT) | MVT zinc-lead |  |  | Zn, Pb | Wu et al., 2024 |  | 600-170-1-1-3 |  | underground mine |  |  |  |  | ore material |  | grab | rock | [5 empty] | mineralisation |  |  |  | sphalerite | Sp1b | [7 empty] | EPMA | JEOL JXA-iSP100 electron probe micro-analyzer, which is equipped with four wavelength-dispersive spectrometers | Laboratory of Marine Element and Isotope Facilities in Southern Marine Science and Engineering Guangdong Laboratory (Zhuhai, China) | accelerating voltage of 20 kV, a probe current of 20nA, and a 5 μm beam; peak counting time was 10 s for major elements (Zn, S, Fe), and 50 s for other minor elements (Cd, Ga, Ge, In, Au, and Ag) | standards used for calibration were sphalerite for S and Zn, marcasite for Fe, cadmium for Cd, gallium phosphide for Ga, germanium for Ge, indium phosphide for In, gold for Au, and silver for Ag | [6 empty] | -99999 | [13 empty] | 0.14 | [21 empty] | 1.86 |  | -99999 |  |  |  | -99999 | [7 empty] | -99999 | [45 empty] | 33.25 | [39 empty] | 64.12 |  |  |  |  | 2024 | Yihan Wu, Yi Zheng, Pengpeng Yu, Xi Chen, Lanxuan Guo, Lijie Long, Zhaobin Hu, Yin Huang, Mengxuan Chen, Jiajian Lu, Shiyuan Ouyang, Shangzhou Chen, The world-class carbonate-hosted Fankou Zn-Pb deposit in China. Part III. Critical metal Ga is enriched in late stage and low temperature sphalerite, Ore Geology Reviews, Volume 166, 2024 |  | CHN |  | 113.570361 | 25.105778 | [6 empty] | Approximately located from Figure 2 | Poor; 2 km |  | 2025-11-18
| Fankou |  | Basin hydrothermal | Mississippi Valley-type (MVT) | MVT zinc-lead |  |  | Zn, Pb | Wu et al., 2024 |  | 600-170-1-1-4 |  | underground mine |  |  |  |  | ore material |  | grab | rock | [5 empty] | mineralisation |  |  |  | sphalerite | Sp1b | [7 empty] | EPMA | JEOL JXA-iSP100 electron probe micro-analyzer, which is equipped with four wavelength-dispersive spectrometers | Laboratory of Marine Element and Isotope Facilities in Southern Marine Science and Engineering Guangdong Laboratory (Zhuhai, China) | accelerating voltage of 20 kV, a probe current of 20nA, and a 5 μm beam; peak counting time was 10 s for major elements (Zn, S, Fe), and 50 s for other minor elements (Cd, Ga, Ge, In, Au, and Ag) | standards used for calibration were sphalerite for S and Zn, marcasite for Fe, cadmium for Cd, gallium phosphide for Ga, germanium for Ge, indium phosphide for In, gold for Au, and silver for Ag | [6 empty] | 0.03 | [13 empty] | 0.14 | [21 empty] | 1.13 |  | -99999 |  |  |  | -99999 | [7 empty] | -99999 | [45 empty] | 32.86 | [39 empty] | 64.83 |  |  |  |  | 2024 | Yihan Wu, Yi Zheng, Pengpeng Yu, Xi Chen, Lanxuan Guo, Lijie Long, Zhaobin Hu, Yin Huang, Mengxuan Chen, Jiajian Lu, Shiyuan Ouyang, Shangzhou Chen, The world-class carbonate-hosted Fankou Zn-Pb deposit in China. Part III. Critical metal Ga is enriched in late stage and low temperature sphalerite, Ore Geology Reviews, Volume 166, 2024 |  | CHN |  | 113.570361 | 25.105778 | [6 empty] | Approximately located from Figure 2 | Poor; 2 km |  | 2025-11-18
| Fankou |  | Basin hydrothermal | Mississippi Valley-type (MVT) | MVT zinc-lead |  |  | Zn, Pb | Wu et al., 2024 |  | 600-170-1-1-5 |  | underground mine |  |  |  |  | ore material |  | grab | rock | [5 empty] | mineralisation |  |  |  | sphalerite | Sp1b | [7 empty] | EPMA | JEOL JXA-iSP100 electron probe micro-analyzer, which is equipped with four wavelength-dispersive spectrometers | Laboratory of Marine Element and Isotope Facilities in Southern Marine Science and Engineering Guangdong Laboratory (Zhuhai, China) | accelerating voltage of 20 kV, a probe current of 20nA, and a 5 μm beam; peak counting time was 10 s for major elements (Zn, S, Fe), and 50 s for other minor elements (Cd, Ga, Ge, In, Au, and Ag) | standards used for calibration were sphalerite for S and Zn, marcasite for Fe, cadmium for Cd, gallium phosphide for Ga, germanium for Ge, indium phosphide for In, gold for Au, and silver for Ag | [6 empty] | -99999 | [13 empty] | 0.15 | [21 empty] | 1.03 |  | -99999 |  |  |  | -99999 | [7 empty] | -99999 | [45 empty] | 33.02 | [39 empty] | 65.28 |  |  |  |  | 2024 | Yihan Wu, Yi Zheng, Pengpeng Yu, Xi Chen, Lanxuan Guo, Lijie Long, Zhaobin Hu, Yin Huang, Mengxuan Chen, Jiajian Lu, Shiyuan Ouyang, Shangzhou Chen, The world-class carbonate-hosted Fankou Zn-Pb deposit in China. Part III. Critical metal Ga is enriched in late stage and low temperature sphalerite, Ore Geology Reviews, Volume 166, 2024 |  | CHN |  | 113.570361 | 25.105778 | [6 empty] | Approximately located from Figure 2 | Poor; 2 km |  | 2025-11-18
| Fankou |  | Basin hydrothermal | Mississippi Valley-type (MVT) | MVT zinc-lead |  |  | Zn, Pb | Wu et al., 2024 |  | 600-170-1-1-6 |  | underground mine |  |  |  |  | ore material |  | grab | rock | [5 empty] | mineralisation |  |  |  | sphalerite | Sp1b | [7 empty] | EPMA | JEOL JXA-iSP100 electron probe micro-analyzer, which is equipped with four wavelength-dispersive spectrometers | Laboratory of Marine Element and Isotope Facilities in Southern Marine Science and Engineering Guangdong Laboratory (Zhuhai, China) | accelerating voltage of 20 kV, a probe current of 20nA, and a 5 μm beam; peak counting time was 10 s for major elements (Zn, S, Fe), and 50 s for other minor elements (Cd, Ga, Ge, In, Au, and Ag) | standards used for calibration were sphalerite for S and Zn, marcasite for Fe, cadmium for Cd, gallium phosphide for Ga, germanium for Ge, indium phosphide for In, gold for Au, and silver for Ag | [6 empty] | -99999 | [13 empty] | 0.11 | [21 empty] | 2.19 |  | -99999 |  |  |  | -99999 | [7 empty] | -99999 | [45 empty] | 33.14 | [39 empty] | 64.12 |  |  |  |  | 2024 | Yihan Wu, Yi Zheng, Pengpeng Yu, Xi Chen, Lanxuan Guo, Lijie Long, Zhaobin Hu, Yin Huang, Mengxuan Chen, Jiajian Lu, Shiyuan Ouyang, Shangzhou Chen, The world-class carbonate-hosted Fankou Zn-Pb deposit in China. Part III. Critical metal Ga is enriched in late stage and low temperature sphalerite, Ore Geology Reviews, Volume 166, 2024 |  | CHN |  | 113.570361 | 25.105778 | [6 empty] | Approximately located from Figure 2 | Poor; 2 km |  | 2025-11-18
| Fankou |  | Basin hydrothermal | Mississippi Valley-type (MVT) | MVT zinc-lead |  |  | Zn, Pb | Wu et al., 2024 |  | 600-170-1-2-1 |  | underground mine |  |  |  |  | ore material |  | grab | rock | [5 empty] | mineralisation |  |  |  | sphalerite | Sp1b | [7 empty] | EPMA | JEOL JXA-iSP100 electron probe micro-analyzer, which is equipped with four wavelength-dispersive spectrometers | Laboratory of Marine Element and Isotope Facilities in Southern Marine Science and Engineering Guangdong Laboratory (Zhuhai, China) | accelerating voltage of 20 kV, a probe current of 20nA, and a 5 μm beam; peak counting time was 10 s for major elements (Zn, S, Fe), and 50 s for other minor elements (Cd, Ga, Ge, In, Au, and Ag) | standards used for calibration were sphalerite for S and Zn, marcasite for Fe, cadmium for Cd, gallium phosphide for Ga, germanium for Ge, indium phosphide for In, gold for Au, and silver for Ag | [6 empty] | 0.02 | [13 empty] | 0.16 | [21 empty] | 2.31 |  | -99999 |  |  |  | -99999 | [7 empty] | 0.01 | [45 empty] | 32.76 | [39 empty] | 63.91 |  |  |  |  | 2024 | Yihan Wu, Yi Zheng, Pengpeng Yu, Xi Chen, Lanxuan Guo, Lijie Long, Zhaobin Hu, Yin Huang, Mengxuan Chen, Jiajian Lu, Shiyuan Ouyang, Shangzhou Chen, The world-class carbonate-hosted Fankou Zn-Pb deposit in China. Part III. Critical metal Ga is enriched in late stage and low temperature sphalerite, Ore Geology Reviews, Volume 166, 2024 |  | CHN |  | 113.570361 | 25.105778 | [6 empty] | Approximately located from Figure 2 | Poor; 2 km |  | 2025-11-18
| Fankou |  | Basin hydrothermal | Mississippi Valley-type (MVT) | MVT zinc-lead |  |  | Zn, Pb | Wu et al., 2024 |  | 600-170-1-2-2 |  | underground mine |  |  |  |  | ore material |  | grab | rock | [5 empty] | mineralisation |  |  |  | sphalerite | Sp1b | [7 empty] | EPMA | JEOL JXA-iSP100 electron probe micro-analyzer, which is equipped with four wavelength-dispersive spectrometers | Laboratory of Marine Element and Isotope Facilities in Southern Marine Science and Engineering Guangdong Laboratory (Zhuhai, China) | accelerating voltage of 20 kV, a probe current of 20nA, and a 5 μm beam; peak counting time was 10 s for major elements (Zn, S, Fe), and 50 s for other minor elements (Cd, Ga, Ge, In, Au, and Ag) | standards used for calibration were sphalerite for S and Zn, marcasite for Fe, cadmium for Cd, gallium phosphide for Ga, germanium for Ge, indium phosphide for In, gold for Au, and silver for Ag | [6 empty] | 0.08 | [13 empty] | 0.18 | [21 empty] | 1.66 |  | -99999 |  |  |  | -99999 | [7 empty] | BDL6 | [45 empty] | 32.75 | [39 empty] | 64.51 |  |  |  |  | 2024 | Yihan Wu, Yi Zheng, Pengpeng Yu, Xi Chen, Lanxuan Guo, Lijie Long, Zhaobin Hu, Yin Huang, Mengxuan Chen, Jiajian Lu, Shiyuan Ouyang, Shangzhou Chen, The world-class carbonate-hosted Fankou Zn-Pb deposit in China. Part III. Critical metal Ga is enriched in late stage and low temperature sphalerite, Ore Geology Reviews, Volume 166, 2024 |  | CHN |  | 113.570361 | 25.105778 | [6 empty] | Approximately located from Figure 2 | Poor; 2 km |  | 2025-11-18
| Fankou |  | Basin hydrothermal | Mississippi Valley-type (MVT) | MVT zinc-lead |  |  | Zn, Pb | Wu et al., 2024 |  | 600-170-1-2-3 |  | underground mine |  |  |  |  | ore material |  | grab | rock | [5 empty] | mineralisation |  |  |  | sphalerite | Sp1b | [7 empty] | EPMA | JEOL JXA-iSP100 electron probe micro-analyzer, which is equipped with four wavelength-dispersive spectrometers | Laboratory of Marine Element and Isotope Facilities in Southern Marine Science and Engineering Guangdong Laboratory (Zhuhai, China) | accelerating voltage of 20 kV, a probe current of 20nA, and a 5 μm beam; peak counting time was 10 s for major elements (Zn, S, Fe), and 50 s for other minor elements (Cd, Ga, Ge, In, Au, and Ag) | standards used for calibration were sphalerite for S and Zn, marcasite for Fe, cadmium for Cd, gallium phosphide for Ga, germanium for Ge, indium phosphide for In, gold for Au, and silver for Ag | [6 empty] | -99999 | [13 empty] | 0.17 | [21 empty] | 2 |  | -99999 |  |  |  | -99999 | [7 empty] | 0.01 | [45 empty] | 32.62 | [39 empty] | 63.41 |  |  |  |  | 2024 | Yihan Wu, Yi Zheng, Pengpeng Yu, Xi Chen, Lanxuan Guo, Lijie Long, Zhaobin Hu, Yin Huang, Mengxuan Chen, Jiajian Lu, Shiyuan Ouyang, Shangzhou Chen, The world-class carbonate-hosted Fankou Zn-Pb deposit in China. Part III. Critical metal Ga is enriched in late stage and low temperature sphalerite, Ore Geology Reviews, Volume 166, 2024 |  | CHN |  | 113.570361 | 25.105778 | [6 empty] | Approximately located from Figure 2 | Poor; 2 km |  | 2025-11-18
| Fankou |  | Basin hydrothermal | Mississippi Valley-type (MVT) | MVT zinc-lead |  |  | Zn, Pb | Wu et al., 2024 |  | 600-170-1-2-4 |  | underground mine |  |  |  |  | ore material |  | grab | rock | [5 empty] | mineralisation |  |  |  | sphalerite | Sp1b | [7 empty] | EPMA | JEOL JXA-iSP100 electron probe micro-analyzer, which is equipped with four wavelength-dispersive spectrometers | Laboratory of Marine Element and Isotope Facilities in Southern Marine Science and Engineering Guangdong Laboratory (Zhuhai, China) | accelerating voltage of 20 kV, a probe current of 20nA, and a 5 μm beam; peak counting time was 10 s for major elements (Zn, S, Fe), and 50 s for other minor elements (Cd, Ga, Ge, In, Au, and Ag) | standards used for calibration were sphalerite for S and Zn, marcasite for Fe, cadmium for Cd, gallium phosphide for Ga, germanium for Ge, indium phosphide for In, gold for Au, and silver for Ag | [6 empty] | -99999 | [13 empty] | 0.21 | [21 empty] | 2.33 |  | 0.05 |  |  |  | -99999 | [7 empty] | BDL9 | [45 empty] | 33.3 | [39 empty] | 63.78 |  |  |  |  | 2024 | Yihan Wu, Yi Zheng, Pengpeng Yu, Xi Chen, Lanxuan Guo, Lijie Long, Zhaobin Hu, Yin Huang, Mengxuan Chen, Jiajian Lu, Shiyuan Ouyang, Shangzhou Chen, The world-class carbonate-hosted Fankou Zn-Pb deposit in China. Part III. Critical metal Ga is enriched in late stage and low temperature sphalerite, Ore Geology Reviews, Volume 166, 2024 |  | CHN |  | 113.570361 | 25.105778 | [6 empty] | Approximately located from Figure 2 | Poor; 2 km |  | 2025-11-18
| Fankou |  | Basin hydrothermal | Mississippi Valley-type (MVT) | MVT zinc-lead |  |  | Zn, Pb | Wu et al., 2024 |  | 600-170-1-2-5 |  | underground mine |  |  |  |  | ore material |  | grab | rock | [5 empty] | mineralisation |  |  |  | sphalerite | Sp1b | [7 empty] | EPMA | JEOL JXA-iSP100 electron probe micro-analyzer, which is equipped with four wavelength-dispersive spectrometers | Laboratory of Marine Element and Isotope Facilities in Southern Marine Science and Engineering Guangdong Laboratory (Zhuhai, China) | accelerating voltage of 20 kV, a probe current of 20nA, and a 5 μm beam; peak counting time was 10 s for major elements (Zn, S, Fe), and 50 s for other minor elements (Cd, Ga, Ge, In, Au, and Ag) | standards used for calibration were sphalerite for S and Zn, marcasite for Fe, cadmium for Cd, gallium phosphide for Ga, germanium for Ge, indium phosphide for In, gold for Au, and silver for Ag | [6 empty] | 0.03 | [13 empty] | 0.16 | [21 empty] | 4.52 |  | -99999 |  |  |  | -99999 | [7 empty] | BDL1 | [45 empty] | 34 | [39 empty] | 60.15 |  |  |  |  | 2024 | Yihan Wu, Yi Zheng, Pengpeng Yu, Xi Chen, Lanxuan Guo, Lijie Long, Zhaobin Hu, Yin Huang, Mengxuan Chen, Jiajian Lu, Shiyuan Ouyang, Shangzhou Chen, The world-class carbonate-hosted Fankou Zn-Pb deposit in China. Part III. Critical metal Ga is enriched in late stage and low temperature sphalerite, Ore Geology Reviews, Volume 166, 2024 |  | CHN |  | 113.570361 | 25.105778 | [6 empty] | Approximately located from Figure 2 | Poor; 2 km |  | 2025-11-18
| Fankou |  | Basin hydrothermal | Mississippi Valley-type (MVT) | MVT zinc-lead |  |  | Zn, Pb | Wu et al., 2024 |  | 455-23-2-1-2 |  | underground mine |  |  |  |  | ore material |  | grab | rock | [5 empty] | mineralisation |  |  |  | sphalerite | Sp1b | [7 empty] | EPMA | JEOL JXA-iSP100 electron probe micro-analyzer, which is equipped with four wavelength-dispersive spectrometers | Laboratory of Marine Element and Isotope Facilities in Southern Marine Science and Engineering Guangdong Laboratory (Zhuhai, China) | accelerating voltage of 20 kV, a probe current of 20nA, and a 5 μm beam; peak counting time was 10 s for major elements (Zn, S, Fe), and 50 s for other minor elements (Cd, Ga, Ge, In, Au, and Ag) | standards used for calibration were sphalerite for S and Zn, marcasite for Fe, cadmium for Cd, gallium phosphide for Ga, germanium for Ge, indium phosphide for In, gold for Au, and silver for Ag | [6 empty] | -99999 | [13 empty] | 0.14 | [21 empty] | 3.68 |  | -99999 |  |  |  | -99999 | [7 empty] | BDL1 | [45 empty] | 33.03 | [39 empty] | 62.29 |  |  |  |  | 2024 | Yihan Wu, Yi Zheng, Pengpeng Yu, Xi Chen, Lanxuan Guo, Lijie Long, Zhaobin Hu, Yin Huang, Mengxuan Chen, Jiajian Lu, Shiyuan Ouyang, Shangzhou Chen, The world-class carbonate-hosted Fankou Zn-Pb deposit in China. Part III. Critical metal Ga is enriched in late stage and low temperature sphalerite, Ore Geology Reviews, Volume 166, 2024 |  | CHN |  | 113.570361 | 25.105778 | [6 empty] | Approximately located from Figure 2 | Poor; 2 km |  | 2025-11-18
| Fankou |  | Basin hydrothermal | Mississippi Valley-type (MVT) | MVT zinc-lead |  |  | Zn, Pb | Wu et al., 2024 |  | 455-23-2-1-3 |  | underground mine |  |  |  |  | ore material |  | grab | rock | [5 empty] | mineralisation |  |  |  | sphalerite | Sp1b | [7 empty] | EPMA | JEOL JXA-iSP100 electron probe micro-analyzer, which is equipped with four wavelength-dispersive spectrometers | Laboratory of Marine Element and Isotope Facilities in Southern Marine Science and Engineering Guangdong Laboratory (Zhuhai, China) | accelerating voltage of 20 kV, a probe current of 20nA, and a 5 μm beam; peak counting time was 10 s for major elements (Zn, S, Fe), and 50 s for other minor elements (Cd, Ga, Ge, In, Au, and Ag) | standards used for calibration were sphalerite for S and Zn, marcasite for Fe, cadmium for Cd, gallium phosphide for Ga, germanium for Ge, indium phosphide for In, gold for Au, and silver for Ag | [6 empty] | -99999 | [13 empty] | 0.13 | [21 empty] | 2.7 |  | -99999 |  |  |  | -99999 | [7 empty] | BDL4 | [45 empty] | 33.13 | [39 empty] | 63.76 |  |  |  |  | 2024 | Yihan Wu, Yi Zheng, Pengpeng Yu, Xi Chen, Lanxuan Guo, Lijie Long, Zhaobin Hu, Yin Huang, Mengxuan Chen, Jiajian Lu, Shiyuan Ouyang, Shangzhou Chen, The world-class carbonate-hosted Fankou Zn-Pb deposit in China. Part III. Critical metal Ga is enriched in late stage and low temperature sphalerite, Ore Geology Reviews, Volume 166, 2024 |  | CHN |  | 113.570361 | 25.105778 | [6 empty] | Approximately located from Figure 2 | Poor; 2 km |  | 2025-11-18
| Fankou |  | Basin hydrothermal | Mississippi Valley-type (MVT) | MVT zinc-lead |  |  | Zn, Pb | Wu et al., 2024 |  | 455-23-2-1-7 |  | underground mine |  |  |  |  | ore material |  | grab | rock | [5 empty] | mineralisation |  |  |  | sphalerite | Sp1b | [7 empty] | EPMA | JEOL JXA-iSP100 electron probe micro-analyzer, which is equipped with four wavelength-dispersive spectrometers | Laboratory of Marine Element and Isotope Facilities in Southern Marine Science and Engineering Guangdong Laboratory (Zhuhai, China) | accelerating voltage of 20 kV, a probe current of 20nA, and a 5 μm beam; peak counting time was 10 s for major elements (Zn, S, Fe), and 50 s for other minor elements (Cd, Ga, Ge, In, Au, and Ag) | standards used for calibration were sphalerite for S and Zn, marcasite for Fe, cadmium for Cd, gallium phosphide for Ga, germanium for Ge, indium phosphide for In, gold for Au, and silver for Ag | [6 empty] | -99999 | [13 empty] | 0.15 | [21 empty] | 3.21 |  | -99999 |  |  |  | -99999 | [7 empty] | 0.03 | [45 empty] | 33.33 | [39 empty] | 63.11 |  |  |  |  | 2024 | Yihan Wu, Yi Zheng, Pengpeng Yu, Xi Chen, Lanxuan Guo, Lijie Long, Zhaobin Hu, Yin Huang, Mengxuan Chen, Jiajian Lu, Shiyuan Ouyang, Shangzhou Chen, The world-class carbonate-hosted Fankou Zn-Pb deposit in China. Part III. Critical metal Ga is enriched in late stage and low temperature sphalerite, Ore Geology Reviews, Volume 166, 2024 |  | CHN |  | 113.570361 | 25.105778 | [6 empty] | Approximately located from Figure 2 | Poor; 2 km |  | 2025-11-18
| Fankou |  | Basin hydrothermal | Mississippi Valley-type (MVT) | MVT zinc-lead |  |  | Zn, Pb | Wu et al., 2024 |  | 455-23-2-1-8 |  | underground mine |  |  |  |  | ore material |  | grab | rock | [5 empty] | mineralisation |  |  |  | sphalerite | Sp1b | [7 empty] | EPMA | JEOL JXA-iSP100 electron probe micro-analyzer, which is equipped with four wavelength-dispersive spectrometers | Laboratory of Marine Element and Isotope Facilities in Southern Marine Science and Engineering Guangdong Laboratory (Zhuhai, China) | accelerating voltage of 20 kV, a probe current of 20nA, and a 5 μm beam; peak counting time was 10 s for major elements (Zn, S, Fe), and 50 s for other minor elements (Cd, Ga, Ge, In, Au, and Ag) | standards used for calibration were sphalerite for S and Zn, marcasite for Fe, cadmium for Cd, gallium phosphide for Ga, germanium for Ge, indium phosphide for In, gold for Au, and silver for Ag | [6 empty] | -99999 | [13 empty] | 0.13 | [21 empty] | 3.27 |  | -99999 |  |  |  | -99999 | [7 empty] | -99999 | [45 empty] | 33.42 | [39 empty] | 63.75 |  |  |  |  | 2024 | Yihan Wu, Yi Zheng, Pengpeng Yu, Xi Chen, Lanxuan Guo, Lijie Long, Zhaobin Hu, Yin Huang, Mengxuan Chen, Jiajian Lu, Shiyuan Ouyang, Shangzhou Chen, The world-class carbonate-hosted Fankou Zn-Pb deposit in China. Part III. Critical metal Ga is enriched in late stage and low temperature sphalerite, Ore Geology Reviews, Volume 166, 2024 |  | CHN |  | 113.570361 | 25.105778 | [6 empty] | Approximately located from Figure 2 | Poor; 2 km |  | 2025-11-18
| Fankou |  | Basin hydrothermal | Mississippi Valley-type (MVT) | MVT zinc-lead |  |  | Zn, Pb | Wu et al., 2024 |  | 455-23-2-2-3 |  | underground mine |  |  |  |  | ore material |  | grab | rock | [5 empty] | mineralisation |  |  |  | sphalerite | Sp1b | [7 empty] | EPMA | JEOL JXA-iSP100 electron probe micro-analyzer, which is equipped with four wavelength-dispersive spectrometers | Laboratory of Marine Element and Isotope Facilities in Southern Marine Science and Engineering Guangdong Laboratory (Zhuhai, China) | accelerating voltage of 20 kV, a probe current of 20nA, and a 5 μm beam; peak counting time was 10 s for major elements (Zn, S, Fe), and 50 s for other minor elements (Cd, Ga, Ge, In, Au, and Ag) | standards used for calibration were sphalerite for S and Zn, marcasite for Fe, cadmium for Cd, gallium phosphide for Ga, germanium for Ge, indium phosphide for In, gold for Au, and silver for Ag | [6 empty] | 0.03 | [13 empty] | 0.11 | [21 empty] | 4 |  | -99999 |  |  |  | -99999 | [7 empty] | 0.01 | [45 empty] | 33.27 | [39 empty] | 62.47 |  |  |  |  | 2024 | Yihan Wu, Yi Zheng, Pengpeng Yu, Xi Chen, Lanxuan Guo, Lijie Long, Zhaobin Hu, Yin Huang, Mengxuan Chen, Jiajian Lu, Shiyuan Ouyang, Shangzhou Chen, The world-class carbonate-hosted Fankou Zn-Pb deposit in China. Part III. Critical metal Ga is enriched in late stage and low temperature sphalerite, Ore Geology Reviews, Volume 166, 2024 |  | CHN |  | 113.570361 | 25.105778 | [6 empty] | Approximately located from Figure 2 | Poor; 2 km |  | 2025-11-18
| Fankou |  | Basin hydrothermal | Mississippi Valley-type (MVT) | MVT zinc-lead |  |  | Zn, Pb | Wu et al., 2024 |  | 455-23-2-2-4 |  | underground mine |  |  |  |  | ore material |  | grab | rock | [5 empty] | mineralisation |  |  |  | sphalerite | Sp1b | [7 empty] | EPMA | JEOL JXA-iSP100 electron probe micro-analyzer, which is equipped with four wavelength-dispersive spectrometers | Laboratory of Marine Element and Isotope Facilities in Southern Marine Science and Engineering Guangdong Laboratory (Zhuhai, China) | accelerating voltage of 20 kV, a probe current of 20nA, and a 5 μm beam; peak counting time was 10 s for major elements (Zn, S, Fe), and 50 s for other minor elements (Cd, Ga, Ge, In, Au, and Ag) | standards used for calibration were sphalerite for S and Zn, marcasite for Fe, cadmium for Cd, gallium phosphide for Ga, germanium for Ge, indium phosphide for In, gold for Au, and silver for Ag | [6 empty] | -99999 | [13 empty] | 0.15 | [21 empty] | 4.11 |  | -99999 |  |  |  | -99999 | [7 empty] | -99999 | [45 empty] | 33.22 | [39 empty] | 61.96 |  |  |  |  | 2024 | Yihan Wu, Yi Zheng, Pengpeng Yu, Xi Chen, Lanxuan Guo, Lijie Long, Zhaobin Hu, Yin Huang, Mengxuan Chen, Jiajian Lu, Shiyuan Ouyang, Shangzhou Chen, The world-class carbonate-hosted Fankou Zn-Pb deposit in China. Part III. Critical metal Ga is enriched in late stage and low temperature sphalerite, Ore Geology Reviews, Volume 166, 2024 |  | CHN |  | 113.570361 | 25.105778 | [6 empty] | Approximately located from Figure 2 | Poor; 2 km |  | 2025-11-18
| Fankou |  | Basin hydrothermal | Mississippi Valley-type (MVT) | MVT zinc-lead |  |  | Zn, Pb | Wu et al., 2024 |  | 455-23-2-2-5 |  | underground mine |  |  |  |  | ore material |  | grab | rock | [5 empty] | mineralisation |  |  |  | sphalerite | Sp1b | [7 empty] | EPMA | JEOL JXA-iSP100 electron probe micro-analyzer, which is equipped with four wavelength-dispersive spectrometers | Laboratory of Marine Element and Isotope Facilities in Southern Marine Science and Engineering Guangdong Laboratory (Zhuhai, China) | accelerating voltage of 20 kV, a probe current of 20nA, and a 5 μm beam; peak counting time was 10 s for major elements (Zn, S, Fe), and 50 s for other minor elements (Cd, Ga, Ge, In, Au, and Ag) | standards used for calibration were sphalerite for S and Zn, marcasite for Fe, cadmium for Cd, gallium phosphide for Ga, germanium for Ge, indium phosphide for In, gold for Au, and silver for Ag | [6 empty] | -99999 | [13 empty] | 0.16 | [21 empty] | 3.61 |  | -99999 |  |  |  | -99999 | [7 empty] | 0.01 | [45 empty] | 33.08 | [39 empty] | 62.29 |  |  |  |  | 2024 | Yihan Wu, Yi Zheng, Pengpeng Yu, Xi Chen, Lanxuan Guo, Lijie Long, Zhaobin Hu, Yin Huang, Mengxuan Chen, Jiajian Lu, Shiyuan Ouyang, Shangzhou Chen, The world-class carbonate-hosted Fankou Zn-Pb deposit in China. Part III. Critical metal Ga is enriched in late stage and low temperature sphalerite, Ore Geology Reviews, Volume 166, 2024 |  | CHN |  | 113.570361 | 25.105778 | [6 empty] | Approximately located from Figure 2 | Poor; 2 km |  | 2025-11-18
| Fankou |  | Basin hydrothermal | Mississippi Valley-type (MVT) | MVT zinc-lead |  |  | Zn, Pb | Wu et al., 2024 |  | 455-23-2-2-6 |  | underground mine |  |  |  |  | ore material |  | grab | rock | [5 empty] | mineralisation |  |  |  | sphalerite | Sp1b | [7 empty] | EPMA | JEOL JXA-iSP100 electron probe micro-analyzer, which is equipped with four wavelength-dispersive spectrometers | Laboratory of Marine Element and Isotope Facilities in Southern Marine Science and Engineering Guangdong Laboratory (Zhuhai, China) | accelerating voltage of 20 kV, a probe current of 20nA, and a 5 μm beam; peak counting time was 10 s for major elements (Zn, S, Fe), and 50 s for other minor elements (Cd, Ga, Ge, In, Au, and Ag) | standards used for calibration were sphalerite for S and Zn, marcasite for Fe, cadmium for Cd, gallium phosphide for Ga, germanium for Ge, indium phosphide for In, gold for Au, and silver for Ag | [6 empty] | -99999 | [13 empty] | 0.1 | [21 empty] | 3.18 |  | -99999 |  |  |  | -99999 | [7 empty] | -99999 | [45 empty] | 33.16 | [39 empty] | 62.76 |  |  |  |  | 2024 | Yihan Wu, Yi Zheng, Pengpeng Yu, Xi Chen, Lanxuan Guo, Lijie Long, Zhaobin Hu, Yin Huang, Mengxuan Chen, Jiajian Lu, Shiyuan Ouyang, Shangzhou Chen, The world-class carbonate-hosted Fankou Zn-Pb deposit in China. Part III. Critical metal Ga is enriched in late stage and low temperature sphalerite, Ore Geology Reviews, Volume 166, 2024 |  | CHN |  | 113.570361 | 25.105778 | [6 empty] | Approximately located from Figure 2 | Poor; 2 km |  | 2025-11-18
| Fankou |  | Basin hydrothermal | Mississippi Valley-type (MVT) | MVT zinc-lead |  |  | Zn, Pb | Wu et al., 2024 |  | 455-23-2-2-7 |  | underground mine |  |  |  |  | ore material |  | grab | rock | [5 empty] | mineralisation |  |  |  | sphalerite | Sp1b | [7 empty] | EPMA | JEOL JXA-iSP100 electron probe micro-analyzer, which is equipped with four wavelength-dispersive spectrometers | Laboratory of Marine Element and Isotope Facilities in Southern Marine Science and Engineering Guangdong Laboratory (Zhuhai, China) | accelerating voltage of 20 kV, a probe current of 20nA, and a 5 μm beam; peak counting time was 10 s for major elements (Zn, S, Fe), and 50 s for other minor elements (Cd, Ga, Ge, In, Au, and Ag) | standards used for calibration were sphalerite for S and Zn, marcasite for Fe, cadmium for Cd, gallium phosphide for Ga, germanium for Ge, indium phosphide for In, gold for Au, and silver for Ag | [6 empty] | -99999 | [13 empty] | 0.14 | [21 empty] | 3.79 |  | -99999 |  |  |  | -99999 | [7 empty] | -99999 | [45 empty] | 33.16 | [39 empty] | 62.69 |  |  |  |  | 2024 | Yihan Wu, Yi Zheng, Pengpeng Yu, Xi Chen, Lanxuan Guo, Lijie Long, Zhaobin Hu, Yin Huang, Mengxuan Chen, Jiajian Lu, Shiyuan Ouyang, Shangzhou Chen, The world-class carbonate-hosted Fankou Zn-Pb deposit in China. Part III. Critical metal Ga is enriched in late stage and low temperature sphalerite, Ore Geology Reviews, Volume 166, 2024 |  | CHN |  | 113.570361 | 25.105778 | [6 empty] | Approximately located from Figure 2 | Poor; 2 km |  | 2025-11-18
| Fankou |  | Basin hydrothermal | Mississippi Valley-type (MVT) | MVT zinc-lead |  |  | Zn, Pb | Wu et al., 2024 |  | 455-23-2-2-8 |  | underground mine |  |  |  |  | ore material |  | grab | rock | [5 empty] | mineralisation |  |  |  | sphalerite | Sp1b | [7 empty] | EPMA | JEOL JXA-iSP100 electron probe micro-analyzer, which is equipped with four wavelength-dispersive spectrometers | Laboratory of Marine Element and Isotope Facilities in Southern Marine Science and Engineering Guangdong Laboratory (Zhuhai, China) | accelerating voltage of 20 kV, a probe current of 20nA, and a 5 μm beam; peak counting time was 10 s for major elements (Zn, S, Fe), and 50 s for other minor elements (Cd, Ga, Ge, In, Au, and Ag) | standards used for calibration were sphalerite for S and Zn, marcasite for Fe, cadmium for Cd, gallium phosphide for Ga, germanium for Ge, indium phosphide for In, gold for Au, and silver for Ag | [6 empty] | -99999 | [13 empty] | 0.12 | [21 empty] | 3.91 |  | -99999 |  |  |  | -99999 | [7 empty] | 0.01 | [45 empty] | 33.21 | [39 empty] | 62.58 |  |  |  |  | 2024 | Yihan Wu, Yi Zheng, Pengpeng Yu, Xi Chen, Lanxuan Guo, Lijie Long, Zhaobin Hu, Yin Huang, Mengxuan Chen, Jiajian Lu, Shiyuan Ouyang, Shangzhou Chen, The world-class carbonate-hosted Fankou Zn-Pb deposit in China. Part III. Critical metal Ga is enriched in late stage and low temperature sphalerite, Ore Geology Reviews, Volume 166, 2024 |  | CHN |  | 113.570361 | 25.105778 | [6 empty] | Approximately located from Figure 2 | Poor; 2 km |  | 2025-11-18
| Fankou |  | Basin hydrothermal | Mississippi Valley-type (MVT) | MVT zinc-lead |  |  | Zn, Pb | Wu et al., 2024 |  | 500-36-1-1-4 |  | underground mine |  |  |  |  | ore material |  | grab | rock | [5 empty] | mineralisation |  |  |  | sphalerite | Sp1b | [7 empty] | EPMA | JEOL JXA-iSP100 electron probe micro-analyzer, which is equipped with four wavelength-dispersive spectrometers | Laboratory of Marine Element and Isotope Facilities in Southern Marine Science and Engineering Guangdong Laboratory (Zhuhai, China) | accelerating voltage of 20 kV, a probe current of 20nA, and a 5 μm beam; peak counting time was 10 s for major elements (Zn, S, Fe), and 50 s for other minor elements (Cd, Ga, Ge, In, Au, and Ag) | standards used for calibration were sphalerite for S and Zn, marcasite for Fe, cadmium for Cd, gallium phosphide for Ga, germanium for Ge, indium phosphide for In, gold for Au, and silver for Ag | [6 empty] | -99999 | [13 empty] | 0.18 | [21 empty] | 3.46 |  | -99999 |  |  |  | -99999 | [7 empty] | -99999 | [45 empty] | 33.17 | [39 empty] | 62.32 |  |  |  |  | 2024 | Yihan Wu, Yi Zheng, Pengpeng Yu, Xi Chen, Lanxuan Guo, Lijie Long, Zhaobin Hu, Yin Huang, Mengxuan Chen, Jiajian Lu, Shiyuan Ouyang, Shangzhou Chen, The world-class carbonate-hosted Fankou Zn-Pb deposit in China. Part III. Critical metal Ga is enriched in late stage and low temperature sphalerite, Ore Geology Reviews, Volume 166, 2024 |  | CHN |  | 113.570361 | 25.105778 | [6 empty] | Approximately located from Figure 2 | Poor; 2 km |  | 2025-11-18
| Fankou |  | Basin hydrothermal | Mississippi Valley-type (MVT) | MVT zinc-lead |  |  | Zn, Pb | Wu et al., 2024 |  | 500-36-1-1-5 |  | underground mine |  |  |  |  | ore material |  | grab | rock | [5 empty] | mineralisation |  |  |  | sphalerite | Sp1b | [7 empty] | EPMA | JEOL JXA-iSP100 electron probe micro-analyzer, which is equipped with four wavelength-dispersive spectrometers | Laboratory of Marine Element and Isotope Facilities in Southern Marine Science and Engineering Guangdong Laboratory (Zhuhai, China) | accelerating voltage of 20 kV, a probe current of 20nA, and a 5 μm beam; peak counting time was 10 s for major elements (Zn, S, Fe), and 50 s for other minor elements (Cd, Ga, Ge, In, Au, and Ag) | standards used for calibration were sphalerite for S and Zn, marcasite for Fe, cadmium for Cd, gallium phosphide for Ga, germanium for Ge, indium phosphide for In, gold for Au, and silver for Ag | [6 empty] | -99999 | [13 empty] | 0.2 | [21 empty] | 3.18 |  | -99999 |  |  |  | -99999 | [7 empty] | -99999 | [45 empty] | 32.82 | [39 empty] | 62.97 |  |  |  |  | 2024 | Yihan Wu, Yi Zheng, Pengpeng Yu, Xi Chen, Lanxuan Guo, Lijie Long, Zhaobin Hu, Yin Huang, Mengxuan Chen, Jiajian Lu, Shiyuan Ouyang, Shangzhou Chen, The world-class carbonate-hosted Fankou Zn-Pb deposit in China. Part III. Critical metal Ga is enriched in late stage and low temperature sphalerite, Ore Geology Reviews, Volume 166, 2024 |  | CHN |  | 113.570361 | 25.105778 | [6 empty] | Approximately located from Figure 2 | Poor; 2 km |  | 2025-11-18
| Fankou |  | Basin hydrothermal | Mississippi Valley-type (MVT) | MVT zinc-lead |  |  | Zn, Pb | Wu et al., 2024 |  | 500-36-1-2-4 |  | underground mine |  |  |  |  | ore material |  | grab | rock | [5 empty] | mineralisation |  |  |  | sphalerite | Sp1b | [7 empty] | EPMA | JEOL JXA-iSP100 electron probe micro-analyzer, which is equipped with four wavelength-dispersive spectrometers | Laboratory of Marine Element and Isotope Facilities in Southern Marine Science and Engineering Guangdong Laboratory (Zhuhai, China) | accelerating voltage of 20 kV, a probe current of 20nA, and a 5 μm beam; peak counting time was 10 s for major elements (Zn, S, Fe), and 50 s for other minor elements (Cd, Ga, Ge, In, Au, and Ag) | standards used for calibration were sphalerite for S and Zn, marcasite for Fe, cadmium for Cd, gallium phosphide for Ga, germanium for Ge, indium phosphide for In, gold for Au, and silver for Ag | [6 empty] | 0.04 | [13 empty] | 0.2 | [21 empty] | 3.47 |  | -99999 |  |  |  | -99999 | [7 empty] | -99999 | [45 empty] | 33.4 | [39 empty] | 62.64 |  |  |  |  | 2024 | Yihan Wu, Yi Zheng, Pengpeng Yu, Xi Chen, Lanxuan Guo, Lijie Long, Zhaobin Hu, Yin Huang, Mengxuan Chen, Jiajian Lu, Shiyuan Ouyang, Shangzhou Chen, The world-class carbonate-hosted Fankou Zn-Pb deposit in China. Part III. Critical metal Ga is enriched in late stage and low temperature sphalerite, Ore Geology Reviews, Volume 166, 2024 |  | CHN |  | 113.570361 | 25.105778 | [6 empty] | Approximately located from Figure 2 | Poor; 2 km |  | 2025-11-18
| Fankou |  | Basin hydrothermal | Mississippi Valley-type (MVT) | MVT zinc-lead |  |  | Zn, Pb | Wu et al., 2024 |  | 500-36-1-2-5 |  | underground mine |  |  |  |  | ore material |  | grab | rock | [5 empty] | mineralisation |  |  |  | sphalerite | Sp1b | [7 empty] | EPMA | JEOL JXA-iSP100 electron probe micro-analyzer, which is equipped with four wavelength-dispersive spectrometers | Laboratory of Marine Element and Isotope Facilities in Southern Marine Science and Engineering Guangdong Laboratory (Zhuhai, China) | accelerating voltage of 20 kV, a probe current of 20nA, and a 5 μm beam; peak counting time was 10 s for major elements (Zn, S, Fe), and 50 s for other minor elements (Cd, Ga, Ge, In, Au, and Ag) | standards used for calibration were sphalerite for S and Zn, marcasite for Fe, cadmium for Cd, gallium phosphide for Ga, germanium for Ge, indium phosphide for In, gold for Au, and silver for Ag | [6 empty] | -99999 | [13 empty] | 0.26 | [21 empty] | 4.64 |  | -99999 |  |  |  | -99999 | [7 empty] | -99999 | [45 empty] | 33.41 | [39 empty] | 61.95 |  |  |  |  | 2024 | Yihan Wu, Yi Zheng, Pengpeng Yu, Xi Chen, Lanxuan Guo, Lijie Long, Zhaobin Hu, Yin Huang, Mengxuan Chen, Jiajian Lu, Shiyuan Ouyang, Shangzhou Chen, The world-class carbonate-hosted Fankou Zn-Pb deposit in China. Part III. Critical metal Ga is enriched in late stage and low temperature sphalerite, Ore Geology Reviews, Volume 166, 2024 |  | CHN |  | 113.570361 | 25.105778 | [6 empty] | Approximately located from Figure 2 | Poor; 2 km |  | 2025-11-18
| Fankou |  | Basin hydrothermal | Mississippi Valley-type (MVT) | MVT zinc-lead |  |  | Zn, Pb | Wu et al., 2024 |  | 320-158-1-1-1 |  | underground mine |  |  |  |  | ore material |  | grab | rock | [5 empty] | mineralisation |  |  |  | sphalerite | Sp1b | [7 empty] | EPMA | JEOL JXA-iSP100 electron probe micro-analyzer, which is equipped with four wavelength-dispersive spectrometers | Laboratory of Marine Element and Isotope Facilities in Southern Marine Science and Engineering Guangdong Laboratory (Zhuhai, China) | accelerating voltage of 20 kV, a probe current of 20nA, and a 5 μm beam; peak counting time was 10 s for major elements (Zn, S, Fe), and 50 s for other minor elements (Cd, Ga, Ge, In, Au, and Ag) | standards used for calibration were sphalerite for S and Zn, marcasite for Fe, cadmium for Cd, gallium phosphide for Ga, germanium for Ge, indium phosphide for In, gold for Au, and silver for Ag | [6 empty] | -99999 | [13 empty] | 0.1 | [21 empty] | 3.03 |  | -99999 |  |  |  | -99999 | [7 empty] | -99999 | [45 empty] | 32.89 | [39 empty] | 61.97 |  |  |  |  | 2024 | Yihan Wu, Yi Zheng, Pengpeng Yu, Xi Chen, Lanxuan Guo, Lijie Long, Zhaobin Hu, Yin Huang, Mengxuan Chen, Jiajian Lu, Shiyuan Ouyang, Shangzhou Chen, The world-class carbonate-hosted Fankou Zn-Pb deposit in China. Part III. Critical metal Ga is enriched in late stage and low temperature sphalerite, Ore Geology Reviews, Volume 166, 2024 |  | CHN |  | 113.570361 | 25.105778 | [6 empty] | Approximately located from Figure 2 | Poor; 2 km |  | 2025-11-18
| Fankou |  | Basin hydrothermal | Mississippi Valley-type (MVT) | MVT zinc-lead |  |  | Zn, Pb | Wu et al., 2024 |  | 320-158-1-1-3 |  | underground mine |  |  |  |  | ore material |  | grab | rock | [5 empty] | mineralisation |  |  |  | sphalerite | Sp1b | [7 empty] | EPMA | JEOL JXA-iSP100 electron probe micro-analyzer, which is equipped with four wavelength-dispersive spectrometers | Laboratory of Marine Element and Isotope Facilities in Southern Marine Science and Engineering Guangdong Laboratory (Zhuhai, China) | accelerating voltage of 20 kV, a probe current of 20nA, and a 5 μm beam; peak counting time was 10 s for major elements (Zn, S, Fe), and 50 s for other minor elements (Cd, Ga, Ge, In, Au, and Ag) | standards used for calibration were sphalerite for S and Zn, marcasite for Fe, cadmium for Cd, gallium phosphide for Ga, germanium for Ge, indium phosphide for In, gold for Au, and silver for Ag | [6 empty] | -99999 | [13 empty] | 0.13 | [21 empty] | 4.34 |  | -99999 |  |  |  | -99999 | [7 empty] | -99999 | [45 empty] | 33.14 | [39 empty] | 60.46 |  |  |  |  | 2024 | Yihan Wu, Yi Zheng, Pengpeng Yu, Xi Chen, Lanxuan Guo, Lijie Long, Zhaobin Hu, Yin Huang, Mengxuan Chen, Jiajian Lu, Shiyuan Ouyang, Shangzhou Chen, The world-class carbonate-hosted Fankou Zn-Pb deposit in China. Part III. Critical metal Ga is enriched in late stage and low temperature sphalerite, Ore Geology Reviews, Volume 166, 2024 |  | CHN |  | 113.570361 | 25.105778 | [6 empty] | Approximately located from Figure 2 | Poor; 2 km |  | 2025-11-18
| Fankou |  | Basin hydrothermal | Mississippi Valley-type (MVT) | MVT zinc-lead |  |  | Zn, Pb | Wu et al., 2024 |  | 320-158-1-1-4 |  | underground mine |  |  |  |  | ore material |  | grab | rock | [5 empty] | mineralisation |  |  |  | sphalerite | Sp1b | [7 empty] | EPMA | JEOL JXA-iSP100 electron probe micro-analyzer, which is equipped with four wavelength-dispersive spectrometers | Laboratory of Marine Element and Isotope Facilities in Southern Marine Science and Engineering Guangdong Laboratory (Zhuhai, China) | accelerating voltage of 20 kV, a probe current of 20nA, and a 5 μm beam; peak counting time was 10 s for major elements (Zn, S, Fe), and 50 s for other minor elements (Cd, Ga, Ge, In, Au, and Ag) | standards used for calibration were sphalerite for S and Zn, marcasite for Fe, cadmium for Cd, gallium phosphide for Ga, germanium for Ge, indium phosphide for In, gold for Au, and silver for Ag | [6 empty] | -99999 | [13 empty] | 0.18 | [21 empty] | 5.62 |  | -99999 |  |  |  | -99999 | [7 empty] | -99999 | [45 empty] | 33.28 | [39 empty] | 59.24 |  |  |  |  | 2024 | Yihan Wu, Yi Zheng, Pengpeng Yu, Xi Chen, Lanxuan Guo, Lijie Long, Zhaobin Hu, Yin Huang, Mengxuan Chen, Jiajian Lu, Shiyuan Ouyang, Shangzhou Chen, The world-class carbonate-hosted Fankou Zn-Pb deposit in China. Part III. Critical metal Ga is enriched in late stage and low temperature sphalerite, Ore Geology Reviews, Volume 166, 2024 |  | CHN |  | 113.570361 | 25.105778 | [6 empty] | Approximately located from Figure 2 | Poor; 2 km |  | 2025-11-18
| Fankou |  | Basin hydrothermal | Mississippi Valley-type (MVT) | MVT zinc-lead |  |  | Zn, Pb | Wu et al., 2024 |  | 320-158-1-1-5 |  | underground mine |  |  |  |  | ore material |  | grab | rock | [5 empty] | mineralisation |  |  |  | sphalerite | Sp1b | [7 empty] | EPMA | JEOL JXA-iSP100 electron probe micro-analyzer, which is equipped with four wavelength-dispersive spectrometers | Laboratory of Marine Element and Isotope Facilities in Southern Marine Science and Engineering Guangdong Laboratory (Zhuhai, China) | accelerating voltage of 20 kV, a probe current of 20nA, and a 5 μm beam; peak counting time was 10 s for major elements (Zn, S, Fe), and 50 s for other minor elements (Cd, Ga, Ge, In, Au, and Ag) | standards used for calibration were sphalerite for S and Zn, marcasite for Fe, cadmium for Cd, gallium phosphide for Ga, germanium for Ge, indium phosphide for In, gold for Au, and silver for Ag | [6 empty] | -99999 | [13 empty] | 0.13 | [21 empty] | 5.06 |  | -99999 |  |  |  | -99999 | [7 empty] | -99999 | [45 empty] | 33.14 | [39 empty] | 60.04 |  |  |  |  | 2024 | Yihan Wu, Yi Zheng, Pengpeng Yu, Xi Chen, Lanxuan Guo, Lijie Long, Zhaobin Hu, Yin Huang, Mengxuan Chen, Jiajian Lu, Shiyuan Ouyang, Shangzhou Chen, The world-class carbonate-hosted Fankou Zn-Pb deposit in China. Part III. Critical metal Ga is enriched in late stage and low temperature sphalerite, Ore Geology Reviews, Volume 166, 2024 |  | CHN |  | 113.570361 | 25.105778 | [6 empty] | Approximately located from Figure 2 | Poor; 2 km |  | 2025-11-18
| Fankou |  | Basin hydrothermal | Mississippi Valley-type (MVT) | MVT zinc-lead |  |  | Zn, Pb | Wu et al., 2024 |  | 320-158-1-2-1 |  | underground mine |  |  |  |  | ore material |  | grab | rock | [5 empty] | mineralisation |  |  |  | sphalerite | Sp1b | [7 empty] | EPMA | JEOL JXA-iSP100 electron probe micro-analyzer, which is equipped with four wavelength-dispersive spectrometers | Laboratory of Marine Element and Isotope Facilities in Southern Marine Science and Engineering Guangdong Laboratory (Zhuhai, China) | accelerating voltage of 20 kV, a probe current of 20nA, and a 5 μm beam; peak counting time was 10 s for major elements (Zn, S, Fe), and 50 s for other minor elements (Cd, Ga, Ge, In, Au, and Ag) | standards used for calibration were sphalerite for S and Zn, marcasite for Fe, cadmium for Cd, gallium phosphide for Ga, germanium for Ge, indium phosphide for In, gold for Au, and silver for Ag | [6 empty] | -99999 | [13 empty] | 0.16 | [21 empty] | 1.93 |  | -99999 |  |  |  | -99999 | [7 empty] | -99999 | [45 empty] | 33.44 | [39 empty] | 63.71 |  |  |  |  | 2024 | Yihan Wu, Yi Zheng, Pengpeng Yu, Xi Chen, Lanxuan Guo, Lijie Long, Zhaobin Hu, Yin Huang, Mengxuan Chen, Jiajian Lu, Shiyuan Ouyang, Shangzhou Chen, The world-class carbonate-hosted Fankou Zn-Pb deposit in China. Part III. Critical metal Ga is enriched in late stage and low temperature sphalerite, Ore Geology Reviews, Volume 166, 2024 |  | CHN |  | 113.570361 | 25.105778 | [6 empty] | Approximately located from Figure 2 | Poor; 2 km |  | 2025-11-18
| Fankou |  | Basin hydrothermal | Mississippi Valley-type (MVT) | MVT zinc-lead |  |  | Zn, Pb | Wu et al., 2024 |  | 320-158-1-2-2 |  | underground mine |  |  |  |  | ore material |  | grab | rock | [5 empty] | mineralisation |  |  |  | sphalerite | Sp1b | [7 empty] | EPMA | JEOL JXA-iSP100 electron probe micro-analyzer, which is equipped with four wavelength-dispersive spectrometers | Laboratory of Marine Element and Isotope Facilities in Southern Marine Science and Engineering Guangdong Laboratory (Zhuhai, China) | accelerating voltage of 20 kV, a probe current of 20nA, and a 5 μm beam; peak counting time was 10 s for major elements (Zn, S, Fe), and 50 s for other minor elements (Cd, Ga, Ge, In, Au, and Ag) | standards used for calibration were sphalerite for S and Zn, marcasite for Fe, cadmium for Cd, gallium phosphide for Ga, germanium for Ge, indium phosphide for In, gold for Au, and silver for Ag | [6 empty] | -99999 | [13 empty] | 0.1 | [21 empty] | 2.23 |  | -99999 |  |  |  | -99999 | [7 empty] | -99999 | [45 empty] | 33.27 | [39 empty] | 63.65 |  |  |  |  | 2024 | Yihan Wu, Yi Zheng, Pengpeng Yu, Xi Chen, Lanxuan Guo, Lijie Long, Zhaobin Hu, Yin Huang, Mengxuan Chen, Jiajian Lu, Shiyuan Ouyang, Shangzhou Chen, The world-class carbonate-hosted Fankou Zn-Pb deposit in China. Part III. Critical metal Ga is enriched in late stage and low temperature sphalerite, Ore Geology Reviews, Volume 166, 2024 |  | CHN |  | 113.570361 | 25.105778 | [6 empty] | Approximately located from Figure 2 | Poor; 2 km |  | 2025-11-18
| Fankou |  | Basin hydrothermal | Mississippi Valley-type (MVT) | MVT zinc-lead |  |  | Zn, Pb | Wu et al., 2024 |  | 320-158-1-2-3 |  | underground mine |  |  |  |  | ore material |  | grab | rock | [5 empty] | mineralisation |  |  |  | sphalerite | Sp1b | [7 empty] | EPMA | JEOL JXA-iSP100 electron probe micro-analyzer, which is equipped with four wavelength-dispersive spectrometers | Laboratory of Marine Element and Isotope Facilities in Southern Marine Science and Engineering Guangdong Laboratory (Zhuhai, China) | accelerating voltage of 20 kV, a probe current of 20nA, and a 5 μm beam; peak counting time was 10 s for major elements (Zn, S, Fe), and 50 s for other minor elements (Cd, Ga, Ge, In, Au, and Ag) | standards used for calibration were sphalerite for S and Zn, marcasite for Fe, cadmium for Cd, gallium phosphide for Ga, germanium for Ge, indium phosphide for In, gold for Au, and silver for Ag | [6 empty] | -99999 | [13 empty] | 0.1 | [21 empty] | 3.09 |  | -99999 |  |  |  | -99999 | [7 empty] | -99999 | [45 empty] | 33.23 | [39 empty] | 62.97 |  |  |  |  | 2024 | Yihan Wu, Yi Zheng, Pengpeng Yu, Xi Chen, Lanxuan Guo, Lijie Long, Zhaobin Hu, Yin Huang, Mengxuan Chen, Jiajian Lu, Shiyuan Ouyang, Shangzhou Chen, The world-class carbonate-hosted Fankou Zn-Pb deposit in China. Part III. Critical metal Ga is enriched in late stage and low temperature sphalerite, Ore Geology Reviews, Volume 166, 2024 |  | CHN |  | 113.570361 | 25.105778 | [6 empty] | Approximately located from Figure 2 | Poor; 2 km |  | 2025-11-18
| Fankou |  | Basin hydrothermal | Mississippi Valley-type (MVT) | MVT zinc-lead |  |  | Zn, Pb | Wu et al., 2024 |  | 320-158-1-2-4 |  | underground mine |  |  |  |  | ore material |  | grab | rock | [5 empty] | mineralisation |  |  |  | sphalerite | Sp1b | [7 empty] | EPMA | JEOL JXA-iSP100 electron probe micro-analyzer, which is equipped with four wavelength-dispersive spectrometers | Laboratory of Marine Element and Isotope Facilities in Southern Marine Science and Engineering Guangdong Laboratory (Zhuhai, China) | accelerating voltage of 20 kV, a probe current of 20nA, and a 5 μm beam; peak counting time was 10 s for major elements (Zn, S, Fe), and 50 s for other minor elements (Cd, Ga, Ge, In, Au, and Ag) | standards used for calibration were sphalerite for S and Zn, marcasite for Fe, cadmium for Cd, gallium phosphide for Ga, germanium for Ge, indium phosphide for In, gold for Au, and silver for Ag | [6 empty] | -99999 | [13 empty] | 0.17 | [21 empty] | 4.57 |  | -99999 |  |  |  | -99999 | [7 empty] | -99999 | [45 empty] | 33.25 | [39 empty] | 61.28 |  |  |  |  | 2024 | Yihan Wu, Yi Zheng, Pengpeng Yu, Xi Chen, Lanxuan Guo, Lijie Long, Zhaobin Hu, Yin Huang, Mengxuan Chen, Jiajian Lu, Shiyuan Ouyang, Shangzhou Chen, The world-class carbonate-hosted Fankou Zn-Pb deposit in China. Part III. Critical metal Ga is enriched in late stage and low temperature sphalerite, Ore Geology Reviews, Volume 166, 2024 |  | CHN |  | 113.570361 | 25.105778 | [6 empty] | Approximately located from Figure 2 | Poor; 2 km |  | 2025-11-18
| Fankou |  | Basin hydrothermal | Mississippi Valley-type (MVT) | MVT zinc-lead |  |  | Zn, Pb | Wu et al., 2024 |  | 320-158-1-2-5 |  | underground mine |  |  |  |  | ore material |  | grab | rock | [5 empty] | mineralisation |  |  |  | sphalerite | Sp1b | [7 empty] | EPMA | JEOL JXA-iSP100 electron probe micro-analyzer, which is equipped with four wavelength-dispersive spectrometers | Laboratory of Marine Element and Isotope Facilities in Southern Marine Science and Engineering Guangdong Laboratory (Zhuhai, China) | accelerating voltage of 20 kV, a probe current of 20nA, and a 5 μm beam; peak counting time was 10 s for major elements (Zn, S, Fe), and 50 s for other minor elements (Cd, Ga, Ge, In, Au, and Ag) | standards used for calibration were sphalerite for S and Zn, marcasite for Fe, cadmium for Cd, gallium phosphide for Ga, germanium for Ge, indium phosphide for In, gold for Au, and silver for Ag | [6 empty] | -99999 | [13 empty] | 0.14 | [21 empty] | 4.27 |  | -99999 |  |  |  | -99999 | [7 empty] | -99999 | [45 empty] | 33.21 | [39 empty] | 61.45 |  |  |  |  | 2024 | Yihan Wu, Yi Zheng, Pengpeng Yu, Xi Chen, Lanxuan Guo, Lijie Long, Zhaobin Hu, Yin Huang, Mengxuan Chen, Jiajian Lu, Shiyuan Ouyang, Shangzhou Chen, The world-class carbonate-hosted Fankou Zn-Pb deposit in China. Part III. Critical metal Ga is enriched in late stage and low temperature sphalerite, Ore Geology Reviews, Volume 166, 2024 |  | CHN |  | 113.570361 | 25.105778 | [6 empty] | Approximately located from Figure 2 | Poor; 2 km |  | 2025-11-18
| Fankou |  | Basin hydrothermal | Mississippi Valley-type (MVT) | MVT zinc-lead |  |  | Zn, Pb | Wu et al., 2024 |  | 320-158-1-3-1 |  | underground mine |  |  |  |  | ore material |  | grab | rock | [5 empty] | mineralisation |  |  |  | sphalerite | Sp1b | [7 empty] | EPMA | JEOL JXA-iSP100 electron probe micro-analyzer, which is equipped with four wavelength-dispersive spectrometers | Laboratory of Marine Element and Isotope Facilities in Southern Marine Science and Engineering Guangdong Laboratory (Zhuhai, China) | accelerating voltage of 20 kV, a probe current of 20nA, and a 5 μm beam; peak counting time was 10 s for major elements (Zn, S, Fe), and 50 s for other minor elements (Cd, Ga, Ge, In, Au, and Ag) | standards used for calibration were sphalerite for S and Zn, marcasite for Fe, cadmium for Cd, gallium phosphide for Ga, germanium for Ge, indium phosphide for In, gold for Au, and silver for Ag | [6 empty] | -99999 | [13 empty] | 0.13 | [21 empty] | 2.85 |  | -99999 |  |  |  | -99999 | [7 empty] | -99999 | [45 empty] | 33.19 | [39 empty] | 62.84 |  |  |  |  | 2024 | Yihan Wu, Yi Zheng, Pengpeng Yu, Xi Chen, Lanxuan Guo, Lijie Long, Zhaobin Hu, Yin Huang, Mengxuan Chen, Jiajian Lu, Shiyuan Ouyang, Shangzhou Chen, The world-class carbonate-hosted Fankou Zn-Pb deposit in China. Part III. Critical metal Ga is enriched in late stage and low temperature sphalerite, Ore Geology Reviews, Volume 166, 2024 |  | CHN |  | 113.570361 | 25.105778 | [6 empty] | Approximately located from Figure 2 | Poor; 2 km |  | 2025-11-18
| Fankou |  | Basin hydrothermal | Mississippi Valley-type (MVT) | MVT zinc-lead |  |  | Zn, Pb | Wu et al., 2024 |  | 320-158-1-3-2 |  | underground mine |  |  |  |  | ore material |  | grab | rock | [5 empty] | mineralisation |  |  |  | sphalerite | Sp1b | [7 empty] | EPMA | JEOL JXA-iSP100 electron probe micro-analyzer, which is equipped with four wavelength-dispersive spectrometers | Laboratory of Marine Element and Isotope Facilities in Southern Marine Science and Engineering Guangdong Laboratory (Zhuhai, China) | accelerating voltage of 20 kV, a probe current of 20nA, and a 5 μm beam; peak counting time was 10 s for major elements (Zn, S, Fe), and 50 s for other minor elements (Cd, Ga, Ge, In, Au, and Ag) | standards used for calibration were sphalerite for S and Zn, marcasite for Fe, cadmium for Cd, gallium phosphide for Ga, germanium for Ge, indium phosphide for In, gold for Au, and silver for Ag | [6 empty] | -99999 | [13 empty] | 0.13 | [21 empty] | 2.61 |  | -99999 |  |  |  | -99999 | [7 empty] | 0.02 | [45 empty] | 33.06 | [39 empty] | 63.44 |  |  |  |  | 2024 | Yihan Wu, Yi Zheng, Pengpeng Yu, Xi Chen, Lanxuan Guo, Lijie Long, Zhaobin Hu, Yin Huang, Mengxuan Chen, Jiajian Lu, Shiyuan Ouyang, Shangzhou Chen, The world-class carbonate-hosted Fankou Zn-Pb deposit in China. Part III. Critical metal Ga is enriched in late stage and low temperature sphalerite, Ore Geology Reviews, Volume 166, 2024 |  | CHN |  | 113.570361 | 25.105778 | [6 empty] | Approximately located from Figure 2 | Poor; 2 km |  | 2025-11-18
| Fankou |  | Basin hydrothermal | Mississippi Valley-type (MVT) | MVT zinc-lead |  |  | Zn, Pb | Wu et al., 2024 |  | 320-158-1-3-3 |  | underground mine |  |  |  |  | ore material |  | grab | rock | [5 empty] | mineralisation |  |  |  | sphalerite | Sp1b | [7 empty] | EPMA | JEOL JXA-iSP100 electron probe micro-analyzer, which is equipped with four wavelength-dispersive spectrometers | Laboratory of Marine Element and Isotope Facilities in Southern Marine Science and Engineering Guangdong Laboratory (Zhuhai, China) | accelerating voltage of 20 kV, a probe current of 20nA, and a 5 μm beam; peak counting time was 10 s for major elements (Zn, S, Fe), and 50 s for other minor elements (Cd, Ga, Ge, In, Au, and Ag) | standards used for calibration were sphalerite for S and Zn, marcasite for Fe, cadmium for Cd, gallium phosphide for Ga, germanium for Ge, indium phosphide for In, gold for Au, and silver for Ag | [6 empty] | 0.03 | [13 empty] | 0.11 | [21 empty] | 4.17 |  | -99999 |  |  |  | -99999 | [7 empty] | -99999 | [45 empty] | 32.98 | [39 empty] | 61.09 |  |  |  |  | 2024 | Yihan Wu, Yi Zheng, Pengpeng Yu, Xi Chen, Lanxuan Guo, Lijie Long, Zhaobin Hu, Yin Huang, Mengxuan Chen, Jiajian Lu, Shiyuan Ouyang, Shangzhou Chen, The world-class carbonate-hosted Fankou Zn-Pb deposit in China. Part III. Critical metal Ga is enriched in late stage and low temperature sphalerite, Ore Geology Reviews, Volume 166, 2024 |  | CHN |  | 113.570361 | 25.105778 | [6 empty] | Approximately located from Figure 2 | Poor; 2 km |  | 2025-11-18
| Fankou |  | Basin hydrothermal | Mississippi Valley-type (MVT) | MVT zinc-lead |  |  | Zn, Pb | Wu et al., 2024 |  | 320-158-1-3-4 |  | underground mine |  |  |  |  | ore material |  | grab | rock | [5 empty] | mineralisation |  |  |  | sphalerite | Sp1b | [7 empty] | EPMA | JEOL JXA-iSP100 electron probe micro-analyzer, which is equipped with four wavelength-dispersive spectrometers | Laboratory of Marine Element and Isotope Facilities in Southern Marine Science and Engineering Guangdong Laboratory (Zhuhai, China) | accelerating voltage of 20 kV, a probe current of 20nA, and a 5 μm beam; peak counting time was 10 s for major elements (Zn, S, Fe), and 50 s for other minor elements (Cd, Ga, Ge, In, Au, and Ag) | standards used for calibration were sphalerite for S and Zn, marcasite for Fe, cadmium for Cd, gallium phosphide for Ga, germanium for Ge, indium phosphide for In, gold for Au, and silver for Ag | [6 empty] | -99999 | [13 empty] | 0.14 | [21 empty] | 4.74 |  | -99999 |  |  |  | -99999 | [7 empty] | -99999 | [45 empty] | 33.39 | [39 empty] | 61 |  |  |  |  | 2024 | Yihan Wu, Yi Zheng, Pengpeng Yu, Xi Chen, Lanxuan Guo, Lijie Long, Zhaobin Hu, Yin Huang, Mengxuan Chen, Jiajian Lu, Shiyuan Ouyang, Shangzhou Chen, The world-class carbonate-hosted Fankou Zn-Pb deposit in China. Part III. Critical metal Ga is enriched in late stage and low temperature sphalerite, Ore Geology Reviews, Volume 166, 2024 |  | CHN |  | 113.570361 | 25.105778 | [6 empty] | Approximately located from Figure 2 | Poor; 2 km |  | 2025-11-18
| Fankou |  | Basin hydrothermal | Mississippi Valley-type (MVT) | MVT zinc-lead |  |  | Zn, Pb | Wu et al., 2024 |  | 320-158-1-3-5 |  | underground mine |  |  |  |  | ore material |  | grab | rock | [5 empty] | mineralisation |  |  |  | sphalerite | Sp1b | [7 empty] | EPMA | JEOL JXA-iSP100 electron probe micro-analyzer, which is equipped with four wavelength-dispersive spectrometers | Laboratory of Marine Element and Isotope Facilities in Southern Marine Science and Engineering Guangdong Laboratory (Zhuhai, China) | accelerating voltage of 20 kV, a probe current of 20nA, and a 5 μm beam; peak counting time was 10 s for major elements (Zn, S, Fe), and 50 s for other minor elements (Cd, Ga, Ge, In, Au, and Ag) | standards used for calibration were sphalerite for S and Zn, marcasite for Fe, cadmium for Cd, gallium phosphide for Ga, germanium for Ge, indium phosphide for In, gold for Au, and silver for Ag | [6 empty] | -99999 | [13 empty] | 0.14 | [21 empty] | 4.84 |  | -99999 |  |  |  | -99999 | [7 empty] | -99999 | [45 empty] | 33.26 | [39 empty] | 60.44 |  |  |  |  | 2024 | Yihan Wu, Yi Zheng, Pengpeng Yu, Xi Chen, Lanxuan Guo, Lijie Long, Zhaobin Hu, Yin Huang, Mengxuan Chen, Jiajian Lu, Shiyuan Ouyang, Shangzhou Chen, The world-class carbonate-hosted Fankou Zn-Pb deposit in China. Part III. Critical metal Ga is enriched in late stage and low temperature sphalerite, Ore Geology Reviews, Volume 166, 2024 |  | CHN |  | 113.570361 | 25.105778 | [6 empty] | Approximately located from Figure 2 | Poor; 2 km |  | 2025-11-18
| Fankou |  | Basin hydrothermal | Mississippi Valley-type (MVT) | MVT zinc-lead |  |  | Zn, Pb | Wu et al., 2024 |  | 200-4-1-1-1 |  | underground mine |  |  |  |  | ore material |  | grab | rock | [5 empty] | mineralisation |  |  |  | sphalerite | Sp2 | [7 empty] | EPMA | JEOL JXA-iSP100 electron probe micro-analyzer, which is equipped with four wavelength-dispersive spectrometers | Laboratory of Marine Element and Isotope Facilities in Southern Marine Science and Engineering Guangdong Laboratory (Zhuhai, China) | accelerating voltage of 20 kV, a probe current of 20nA, and a 5 μm beam; peak counting time was 10 s for major elements (Zn, S, Fe), and 50 s for other minor elements (Cd, Ga, Ge, In, Au, and Ag) | standards used for calibration were sphalerite for S and Zn, marcasite for Fe, cadmium for Cd, gallium phosphide for Ga, germanium for Ge, indium phosphide for In, gold for Au, and silver for Ag | [6 empty] | -99999 | [13 empty] | 0.16 | [21 empty] | 0.47 |  | -99999 |  |  |  | -99999 | [7 empty] | -99999 | [45 empty] | 32.86 | [39 empty] | 65.57 |  |  |  |  | 2024 | Yihan Wu, Yi Zheng, Pengpeng Yu, Xi Chen, Lanxuan Guo, Lijie Long, Zhaobin Hu, Yin Huang, Mengxuan Chen, Jiajian Lu, Shiyuan Ouyang, Shangzhou Chen, The world-class carbonate-hosted Fankou Zn-Pb deposit in China. Part III. Critical metal Ga is enriched in late stage and low temperature sphalerite, Ore Geology Reviews, Volume 166, 2024 |  | CHN |  | 113.570361 | 25.105778 | [6 empty] | Approximately located from Figure 2 | Poor; 2 km |  | 2025-11-18
| Fankou |  | Basin hydrothermal | Mississippi Valley-type (MVT) | MVT zinc-lead |  |  | Zn, Pb | Wu et al., 2024 |  | 200-4-1-1-2 |  | underground mine |  |  |  |  | ore material |  | grab | rock | [5 empty] | mineralisation |  |  |  | sphalerite | Sp2 | [7 empty] | EPMA | JEOL JXA-iSP100 electron probe micro-analyzer, which is equipped with four wavelength-dispersive spectrometers | Laboratory of Marine Element and Isotope Facilities in Southern Marine Science and Engineering Guangdong Laboratory (Zhuhai, China) | accelerating voltage of 20 kV, a probe current of 20nA, and a 5 μm beam; peak counting time was 10 s for major elements (Zn, S, Fe), and 50 s for other minor elements (Cd, Ga, Ge, In, Au, and Ag) | standards used for calibration were sphalerite for S and Zn, marcasite for Fe, cadmium for Cd, gallium phosphide for Ga, germanium for Ge, indium phosphide for In, gold for Au, and silver for Ag | [6 empty] | 0.03 | [13 empty] | 0.16 | [21 empty] | 0.21 |  | -99999 |  |  |  | -99999 | [7 empty] | -99999 | [45 empty] | 32.88 | [39 empty] | 65.64 |  |  |  |  | 2024 | Yihan Wu, Yi Zheng, Pengpeng Yu, Xi Chen, Lanxuan Guo, Lijie Long, Zhaobin Hu, Yin Huang, Mengxuan Chen, Jiajian Lu, Shiyuan Ouyang, Shangzhou Chen, The world-class carbonate-hosted Fankou Zn-Pb deposit in China. Part III. Critical metal Ga is enriched in late stage and low temperature sphalerite, Ore Geology Reviews, Volume 166, 2024 |  | CHN |  | 113.570361 | 25.105778 | [6 empty] | Approximately located from Figure 2 | Poor; 2 km |  | 2025-11-18
| Fankou |  | Basin hydrothermal | Mississippi Valley-type (MVT) | MVT zinc-lead |  |  | Zn, Pb | Wu et al., 2024 |  | 200-4-1-1-7 |  | underground mine |  |  |  |  | ore material |  | grab | rock | [5 empty] | mineralisation |  |  |  | sphalerite | Sp2 | [7 empty] | EPMA | JEOL JXA-iSP100 electron probe micro-analyzer, which is equipped with four wavelength-dispersive spectrometers | Laboratory of Marine Element and Isotope Facilities in Southern Marine Science and Engineering Guangdong Laboratory (Zhuhai, China) | accelerating voltage of 20 kV, a probe current of 20nA, and a 5 μm beam; peak counting time was 10 s for major elements (Zn, S, Fe), and 50 s for other minor elements (Cd, Ga, Ge, In, Au, and Ag) | standards used for calibration were sphalerite for S and Zn, marcasite for Fe, cadmium for Cd, gallium phosphide for Ga, germanium for Ge, indium phosphide for In, gold for Au, and silver for Ag | [6 empty] | -99999 | [13 empty] | 0.17 | [21 empty] | 4.08 |  | -99999 |  |  |  | -99999 | [7 empty] | 0.01 | [45 empty] | 33.37 | [39 empty] | 61.67 |  |  |  |  | 2024 | Yihan Wu, Yi Zheng, Pengpeng Yu, Xi Chen, Lanxuan Guo, Lijie Long, Zhaobin Hu, Yin Huang, Mengxuan Chen, Jiajian Lu, Shiyuan Ouyang, Shangzhou Chen, The world-class carbonate-hosted Fankou Zn-Pb deposit in China. Part III. Critical metal Ga is enriched in late stage and low temperature sphalerite, Ore Geology Reviews, Volume 166, 2024 |  | CHN |  | 113.570361 | 25.105778 | [6 empty] | Approximately located from Figure 2 | Poor; 2 km |  | 2025-11-18
| Fankou |  | Basin hydrothermal | Mississippi Valley-type (MVT) | MVT zinc-lead |  |  | Zn, Pb | Wu et al., 2024 |  | 200-4-1-2-5 |  | underground mine |  |  |  |  | ore material |  | grab | rock | [5 empty] | mineralisation |  |  |  | sphalerite | Sp2 | [7 empty] | EPMA | JEOL JXA-iSP100 electron probe micro-analyzer, which is equipped with four wavelength-dispersive spectrometers | Laboratory of Marine Element and Isotope Facilities in Southern Marine Science and Engineering Guangdong Laboratory (Zhuhai, China) | accelerating voltage of 20 kV, a probe current of 20nA, and a 5 μm beam; peak counting time was 10 s for major elements (Zn, S, Fe), and 50 s for other minor elements (Cd, Ga, Ge, In, Au, and Ag) | standards used for calibration were sphalerite for S and Zn, marcasite for Fe, cadmium for Cd, gallium phosphide for Ga, germanium for Ge, indium phosphide for In, gold for Au, and silver for Ag | [6 empty] | -99999 | [13 empty] | 0.13 | [21 empty] | 3.15 |  | -99999 |  |  |  | -99999 | [7 empty] | -99999 | [45 empty] | 33.25 | [39 empty] | 62.53 |  |  |  |  | 2024 | Yihan Wu, Yi Zheng, Pengpeng Yu, Xi Chen, Lanxuan Guo, Lijie Long, Zhaobin Hu, Yin Huang, Mengxuan Chen, Jiajian Lu, Shiyuan Ouyang, Shangzhou Chen, The world-class carbonate-hosted Fankou Zn-Pb deposit in China. Part III. Critical metal Ga is enriched in late stage and low temperature sphalerite, Ore Geology Reviews, Volume 166, 2024 |  | CHN |  | 113.570361 | 25.105778 | [6 empty] | Approximately located from Figure 2 | Poor; 2 km |  | 2025-11-18
| Fankou |  | Basin hydrothermal | Mississippi Valley-type (MVT) | MVT zinc-lead |  |  | Zn, Pb | Wu et al., 2024 |  | 240-133-1-1-1 |  | underground mine |  |  |  |  | ore material |  | grab | rock | [5 empty] | mineralisation |  |  |  | sphalerite | Sp2 | [7 empty] | EPMA | JEOL JXA-iSP100 electron probe micro-analyzer, which is equipped with four wavelength-dispersive spectrometers | Laboratory of Marine Element and Isotope Facilities in Southern Marine Science and Engineering Guangdong Laboratory (Zhuhai, China) | accelerating voltage of 20 kV, a probe current of 20nA, and a 5 μm beam; peak counting time was 10 s for major elements (Zn, S, Fe), and 50 s for other minor elements (Cd, Ga, Ge, In, Au, and Ag) | standards used for calibration were sphalerite for S and Zn, marcasite for Fe, cadmium for Cd, gallium phosphide for Ga, germanium for Ge, indium phosphide for In, gold for Au, and silver for Ag | [6 empty] | 0.02 | [13 empty] | 0.14 | [21 empty] | 0.46 |  | -99999 |  |  |  | -99999 | [7 empty] | -99999 | [45 empty] | 33.23 | [39 empty] | 65.54 |  |  |  |  | 2024 | Yihan Wu, Yi Zheng, Pengpeng Yu, Xi Chen, Lanxuan Guo, Lijie Long, Zhaobin Hu, Yin Huang, Mengxuan Chen, Jiajian Lu, Shiyuan Ouyang, Shangzhou Chen, The world-class carbonate-hosted Fankou Zn-Pb deposit in China. Part III. Critical metal Ga is enriched in late stage and low temperature sphalerite, Ore Geology Reviews, Volume 166, 2024 |  | CHN |  | 113.570361 | 25.105778 | [6 empty] | Approximately located from Figure 2 | Poor; 2 km |  | 2025-11-18
| Fankou |  | Basin hydrothermal | Mississippi Valley-type (MVT) | MVT zinc-lead |  |  | Zn, Pb | Wu et al., 2024 |  | 240-133-1-1-4 |  | underground mine |  |  |  |  | ore material |  | grab | rock | [5 empty] | mineralisation |  |  |  | sphalerite | Sp2 | [7 empty] | EPMA | JEOL JXA-iSP100 electron probe micro-analyzer, which is equipped with four wavelength-dispersive spectrometers | Laboratory of Marine Element and Isotope Facilities in Southern Marine Science and Engineering Guangdong Laboratory (Zhuhai, China) | accelerating voltage of 20 kV, a probe current of 20nA, and a 5 μm beam; peak counting time was 10 s for major elements (Zn, S, Fe), and 50 s for other minor elements (Cd, Ga, Ge, In, Au, and Ag) | standards used for calibration were sphalerite for S and Zn, marcasite for Fe, cadmium for Cd, gallium phosphide for Ga, germanium for Ge, indium phosphide for In, gold for Au, and silver for Ag | [6 empty] | -99999 | [13 empty] | 0.17 | [21 empty] | 1.59 |  | -99999 |  |  |  | -99999 | [7 empty] | -99999 | [45 empty] | 32.87 | [39 empty] | 64.48 |  |  |  |  | 2024 | Yihan Wu, Yi Zheng, Pengpeng Yu, Xi Chen, Lanxuan Guo, Lijie Long, Zhaobin Hu, Yin Huang, Mengxuan Chen, Jiajian Lu, Shiyuan Ouyang, Shangzhou Chen, The world-class carbonate-hosted Fankou Zn-Pb deposit in China. Part III. Critical metal Ga is enriched in late stage and low temperature sphalerite, Ore Geology Reviews, Volume 166, 2024 |  | CHN |  | 113.570361 | 25.105778 | [6 empty] | Approximately located from Figure 2 | Poor; 2 km |  | 2025-11-18
| Fankou |  | Basin hydrothermal | Mississippi Valley-type (MVT) | MVT zinc-lead |  |  | Zn, Pb | Wu et al., 2024 |  | 240-133-1-2-3 |  | underground mine |  |  |  |  | ore material |  | grab | rock | [5 empty] | mineralisation |  |  |  | sphalerite | Sp2 | [7 empty] | EPMA | JEOL JXA-iSP100 electron probe micro-analyzer, which is equipped with four wavelength-dispersive spectrometers | Laboratory of Marine Element and Isotope Facilities in Southern Marine Science and Engineering Guangdong Laboratory (Zhuhai, China) | accelerating voltage of 20 kV, a probe current of 20nA, and a 5 μm beam; peak counting time was 10 s for major elements (Zn, S, Fe), and 50 s for other minor elements (Cd, Ga, Ge, In, Au, and Ag) | standards used for calibration were sphalerite for S and Zn, marcasite for Fe, cadmium for Cd, gallium phosphide for Ga, germanium for Ge, indium phosphide for In, gold for Au, and silver for Ag | [6 empty] | 0.04 | [13 empty] | 0.16 | [21 empty] | 1.12 |  | 0.02 |  |  |  | -99999 | [7 empty] | -99999 | [45 empty] | 32.78 | [39 empty] | 64.46 |  |  |  |  | 2024 | Yihan Wu, Yi Zheng, Pengpeng Yu, Xi Chen, Lanxuan Guo, Lijie Long, Zhaobin Hu, Yin Huang, Mengxuan Chen, Jiajian Lu, Shiyuan Ouyang, Shangzhou Chen, The world-class carbonate-hosted Fankou Zn-Pb deposit in China. Part III. Critical metal Ga is enriched in late stage and low temperature sphalerite, Ore Geology Reviews, Volume 166, 2024 |  | CHN |  | 113.570361 | 25.105778 | [6 empty] | Approximately located from Figure 2 | Poor; 2 km |  | 2025-11-18
| Fankou |  | Basin hydrothermal | Mississippi Valley-type (MVT) | MVT zinc-lead |  |  | Zn, Pb | Wu et al., 2024 |  | 400-146-1-1-1 |  | underground mine |  |  |  |  | ore material |  | grab | rock | [5 empty] | mineralisation |  |  |  | sphalerite | Sp2 | [7 empty] | EPMA | JEOL JXA-iSP100 electron probe micro-analyzer, which is equipped with four wavelength-dispersive spectrometers | Laboratory of Marine Element and Isotope Facilities in Southern Marine Science and Engineering Guangdong Laboratory (Zhuhai, China) | accelerating voltage of 20 kV, a probe current of 20nA, and a 5 μm beam; peak counting time was 10 s for major elements (Zn, S, Fe), and 50 s for other minor elements (Cd, Ga, Ge, In, Au, and Ag) | standards used for calibration were sphalerite for S and Zn, marcasite for Fe, cadmium for Cd, gallium phosphide for Ga, germanium for Ge, indium phosphide for In, gold for Au, and silver for Ag | [6 empty] | 0.01 | [13 empty] | 0.14 | [21 empty] | 0.7 |  | -99999 |  |  |  | -99999 | [7 empty] | -99999 | [45 empty] | 32.85 | [39 empty] | 65.23 |  |  |  |  | 2024 | Yihan Wu, Yi Zheng, Pengpeng Yu, Xi Chen, Lanxuan Guo, Lijie Long, Zhaobin Hu, Yin Huang, Mengxuan Chen, Jiajian Lu, Shiyuan Ouyang, Shangzhou Chen, The world-class carbonate-hosted Fankou Zn-Pb deposit in China. Part III. Critical metal Ga is enriched in late stage and low temperature sphalerite, Ore Geology Reviews, Volume 166, 2024 |  | CHN |  | 113.570361 | 25.105778 | [6 empty] | Approximately located from Figure 2 | Poor; 2 km |  | 2025-11-18
| Fankou |  | Basin hydrothermal | Mississippi Valley-type (MVT) | MVT zinc-lead |  |  | Zn, Pb | Wu et al., 2024 |  | 400-146-1-2-1 |  | underground mine |  |  |  |  | ore material |  | grab | rock | [5 empty] | mineralisation |  |  |  | sphalerite | Sp2 | [7 empty] | EPMA | JEOL JXA-iSP100 electron probe micro-analyzer, which is equipped with four wavelength-dispersive spectrometers | Laboratory of Marine Element and Isotope Facilities in Southern Marine Science and Engineering Guangdong Laboratory (Zhuhai, China) | accelerating voltage of 20 kV, a probe current of 20nA, and a 5 μm beam; peak counting time was 10 s for major elements (Zn, S, Fe), and 50 s for other minor elements (Cd, Ga, Ge, In, Au, and Ag) | standards used for calibration were sphalerite for S and Zn, marcasite for Fe, cadmium for Cd, gallium phosphide for Ga, germanium for Ge, indium phosphide for In, gold for Au, and silver for Ag | [6 empty] | 0.08 | [13 empty] | 0.14 | [21 empty] | 1.89 |  | -99999 |  |  |  | -99999 | [7 empty] | 0.03 | [45 empty] | 33.21 | [39 empty] | 64.4 |  |  |  |  | 2024 | Yihan Wu, Yi Zheng, Pengpeng Yu, Xi Chen, Lanxuan Guo, Lijie Long, Zhaobin Hu, Yin Huang, Mengxuan Chen, Jiajian Lu, Shiyuan Ouyang, Shangzhou Chen, The world-class carbonate-hosted Fankou Zn-Pb deposit in China. Part III. Critical metal Ga is enriched in late stage and low temperature sphalerite, Ore Geology Reviews, Volume 166, 2024 |  | CHN |  | 113.570361 | 25.105778 | [6 empty] | Approximately located from Figure 2 | Poor; 2 km |  | 2025-11-18
| Fankou |  | Basin hydrothermal | Mississippi Valley-type (MVT) | MVT zinc-lead |  |  | Zn, Pb | Wu et al., 2024 |  | 550-95-1-2-1 |  | underground mine |  |  |  |  | ore material |  | grab | rock | [5 empty] | mineralisation |  |  |  | sphalerite | Sp2 | [7 empty] | EPMA | JEOL JXA-iSP100 electron probe micro-analyzer, which is equipped with four wavelength-dispersive spectrometers | Laboratory of Marine Element and Isotope Facilities in Southern Marine Science and Engineering Guangdong Laboratory (Zhuhai, China) | accelerating voltage of 20 kV, a probe current of 20nA, and a 5 μm beam; peak counting time was 10 s for major elements (Zn, S, Fe), and 50 s for other minor elements (Cd, Ga, Ge, In, Au, and Ag) | standards used for calibration were sphalerite for S and Zn, marcasite for Fe, cadmium for Cd, gallium phosphide for Ga, germanium for Ge, indium phosphide for In, gold for Au, and silver for Ag | [6 empty] | -99999 | [13 empty] | 0.13 | [21 empty] | 0.74 |  | -99999 |  |  |  | -99999 | [7 empty] | 0.01 | [45 empty] | 32.64 | [39 empty] | 65.42 |  |  |  |  | 2024 | Yihan Wu, Yi Zheng, Pengpeng Yu, Xi Chen, Lanxuan Guo, Lijie Long, Zhaobin Hu, Yin Huang, Mengxuan Chen, Jiajian Lu, Shiyuan Ouyang, Shangzhou Chen, The world-class carbonate-hosted Fankou Zn-Pb deposit in China. Part III. Critical metal Ga is enriched in late stage and low temperature sphalerite, Ore Geology Reviews, Volume 166, 2024 |  | CHN |  | 113.570361 | 25.105778 | [6 empty] | Approximately located from Figure 2 | Poor; 2 km |  | 2025-11-18
| Fankou |  | Basin hydrothermal | Mississippi Valley-type (MVT) | MVT zinc-lead |  |  | Zn, Pb | Wu et al., 2024 |  | 550-95-1-2-2 |  | underground mine |  |  |  |  | ore material |  | grab | rock | [5 empty] | mineralisation |  |  |  | sphalerite | Sp2 | [7 empty] | EPMA | JEOL JXA-iSP100 electron probe micro-analyzer, which is equipped with four wavelength-dispersive spectrometers | Laboratory of Marine Element and Isotope Facilities in Southern Marine Science and Engineering Guangdong Laboratory (Zhuhai, China) | accelerating voltage of 20 kV, a probe current of 20nA, and a 5 μm beam; peak counting time was 10 s for major elements (Zn, S, Fe), and 50 s for other minor elements (Cd, Ga, Ge, In, Au, and Ag) | standards used for calibration were sphalerite for S and Zn, marcasite for Fe, cadmium for Cd, gallium phosphide for Ga, germanium for Ge, indium phosphide for In, gold for Au, and silver for Ag | [6 empty] | -99999 | [13 empty] | 0.15 | [21 empty] | 0.78 |  | -99999 |  |  |  | -99999 | [7 empty] | -99999 | [45 empty] | 32.7 | [39 empty] | 66.01 |  |  |  |  | 2024 | Yihan Wu, Yi Zheng, Pengpeng Yu, Xi Chen, Lanxuan Guo, Lijie Long, Zhaobin Hu, Yin Huang, Mengxuan Chen, Jiajian Lu, Shiyuan Ouyang, Shangzhou Chen, The world-class carbonate-hosted Fankou Zn-Pb deposit in China. Part III. Critical metal Ga is enriched in late stage and low temperature sphalerite, Ore Geology Reviews, Volume 166, 2024 |  | CHN |  | 113.570361 | 25.105778 | [6 empty] | Approximately located from Figure 2 | Poor; 2 km |  | 2025-11-18
| Fankou |  | Basin hydrothermal | Mississippi Valley-type (MVT) | MVT zinc-lead |  |  | Zn, Pb | Wu et al., 2024 |  | 550-111-1-1-1 |  | underground mine |  |  |  |  | ore material |  | grab | rock | [5 empty] | mineralisation |  |  |  | sphalerite | Sp2 | [7 empty] | EPMA | JEOL JXA-iSP100 electron probe micro-analyzer, which is equipped with four wavelength-dispersive spectrometers | Laboratory of Marine Element and Isotope Facilities in Southern Marine Science and Engineering Guangdong Laboratory (Zhuhai, China) | accelerating voltage of 20 kV, a probe current of 20nA, and a 5 μm beam; peak counting time was 10 s for major elements (Zn, S, Fe), and 50 s for other minor elements (Cd, Ga, Ge, In, Au, and Ag) | standards used for calibration were sphalerite for S and Zn, marcasite for Fe, cadmium for Cd, gallium phosphide for Ga, germanium for Ge, indium phosphide for In, gold for Au, and silver for Ag | [6 empty] | -99999 | [13 empty] | 0.16 | [21 empty] | 0.27 |  | -99999 |  |  |  | -99999 | [7 empty] | -99999 | [45 empty] | 32.71 | [39 empty] | 65.99 |  |  |  |  | 2024 | Yihan Wu, Yi Zheng, Pengpeng Yu, Xi Chen, Lanxuan Guo, Lijie Long, Zhaobin Hu, Yin Huang, Mengxuan Chen, Jiajian Lu, Shiyuan Ouyang, Shangzhou Chen, The world-class carbonate-hosted Fankou Zn-Pb deposit in China. Part III. Critical metal Ga is enriched in late stage and low temperature sphalerite, Ore Geology Reviews, Volume 166, 2024 |  | CHN |  | 113.570361 | 25.105778 | [6 empty] | Approximately located from Figure 2 | Poor; 2 km |  | 2025-11-18
| Fankou |  | Basin hydrothermal | Mississippi Valley-type (MVT) | MVT zinc-lead |  |  | Zn, Pb | Wu et al., 2024 |  | 550-111-1-1-3 |  | underground mine |  |  |  |  | ore material |  | grab | rock | [5 empty] | mineralisation |  |  |  | sphalerite | Sp2 | [7 empty] | EPMA | JEOL JXA-iSP100 electron probe micro-analyzer, which is equipped with four wavelength-dispersive spectrometers | Laboratory of Marine Element and Isotope Facilities in Southern Marine Science and Engineering Guangdong Laboratory (Zhuhai, China) | accelerating voltage of 20 kV, a probe current of 20nA, and a 5 μm beam; peak counting time was 10 s for major elements (Zn, S, Fe), and 50 s for other minor elements (Cd, Ga, Ge, In, Au, and Ag) | standards used for calibration were sphalerite for S and Zn, marcasite for Fe, cadmium for Cd, gallium phosphide for Ga, germanium for Ge, indium phosphide for In, gold for Au, and silver for Ag | [6 empty] | 0.04 | [13 empty] | 0.16 | [21 empty] | 0.23 |  | -99999 |  |  |  | -99999 | [7 empty] | 0.03 | [45 empty] | 32.85 | [39 empty] | 66.14 |  |  |  |  | 2024 | Yihan Wu, Yi Zheng, Pengpeng Yu, Xi Chen, Lanxuan Guo, Lijie Long, Zhaobin Hu, Yin Huang, Mengxuan Chen, Jiajian Lu, Shiyuan Ouyang, Shangzhou Chen, The world-class carbonate-hosted Fankou Zn-Pb deposit in China. Part III. Critical metal Ga is enriched in late stage and low temperature sphalerite, Ore Geology Reviews, Volume 166, 2024 |  | CHN |  | 113.570361 | 25.105778 | [6 empty] | Approximately located from Figure 2 | Poor; 2 km |  | 2025-11-18
| Fankou |  | Basin hydrothermal | Mississippi Valley-type (MVT) | MVT zinc-lead |  |  | Zn, Pb | Wu et al., 2024 |  | 550-111-1-1-5 |  | underground mine |  |  |  |  | ore material |  | grab | rock | [5 empty] | mineralisation |  |  |  | sphalerite | Sp2 | [7 empty] | EPMA | JEOL JXA-iSP100 electron probe micro-analyzer, which is equipped with four wavelength-dispersive spectrometers | Laboratory of Marine Element and Isotope Facilities in Southern Marine Science and Engineering Guangdong Laboratory (Zhuhai, China) | accelerating voltage of 20 kV, a probe current of 20nA, and a 5 μm beam; peak counting time was 10 s for major elements (Zn, S, Fe), and 50 s for other minor elements (Cd, Ga, Ge, In, Au, and Ag) | standards used for calibration were sphalerite for S and Zn, marcasite for Fe, cadmium for Cd, gallium phosphide for Ga, germanium for Ge, indium phosphide for In, gold for Au, and silver for Ag | [6 empty] | -99999 | [13 empty] | 0.16 | [21 empty] | 0.23 |  | -99999 |  |  |  | -99999 | [7 empty] | -99999 | [45 empty] | 32.94 | [39 empty] | 66.18 |  |  |  |  | 2024 | Yihan Wu, Yi Zheng, Pengpeng Yu, Xi Chen, Lanxuan Guo, Lijie Long, Zhaobin Hu, Yin Huang, Mengxuan Chen, Jiajian Lu, Shiyuan Ouyang, Shangzhou Chen, The world-class carbonate-hosted Fankou Zn-Pb deposit in China. Part III. Critical metal Ga is enriched in late stage and low temperature sphalerite, Ore Geology Reviews, Volume 166, 2024 |  | CHN |  | 113.570361 | 25.105778 | [6 empty] | Approximately located from Figure 2 | Poor; 2 km |  | 2025-11-18
| Fankou |  | Basin hydrothermal | Mississippi Valley-type (MVT) | MVT zinc-lead |  |  | Zn, Pb | Wu et al., 2024 |  | 550-111-1-1-6 |  | underground mine |  |  |  |  | ore material |  | grab | rock | [5 empty] | mineralisation |  |  |  | sphalerite | Sp2 | [7 empty] | EPMA | JEOL JXA-iSP100 electron probe micro-analyzer, which is equipped with four wavelength-dispersive spectrometers | Laboratory of Marine Element and Isotope Facilities in Southern Marine Science and Engineering Guangdong Laboratory (Zhuhai, China) | accelerating voltage of 20 kV, a probe current of 20nA, and a 5 μm beam; peak counting time was 10 s for major elements (Zn, S, Fe), and 50 s for other minor elements (Cd, Ga, Ge, In, Au, and Ag) | standards used for calibration were sphalerite for S and Zn, marcasite for Fe, cadmium for Cd, gallium phosphide for Ga, germanium for Ge, indium phosphide for In, gold for Au, and silver for Ag | [6 empty] | 0.04 | [13 empty] | 0.17 | [21 empty] | 0.22 |  | -99999 |  |  |  | -99999 | [7 empty] | -99999 | [45 empty] | 32.7 | [39 empty] | 66.01 |  |  |  |  | 2024 | Yihan Wu, Yi Zheng, Pengpeng Yu, Xi Chen, Lanxuan Guo, Lijie Long, Zhaobin Hu, Yin Huang, Mengxuan Chen, Jiajian Lu, Shiyuan Ouyang, Shangzhou Chen, The world-class carbonate-hosted Fankou Zn-Pb deposit in China. Part III. Critical metal Ga is enriched in late stage and low temperature sphalerite, Ore Geology Reviews, Volume 166, 2024 |  | CHN |  | 113.570361 | 25.105778 | [6 empty] | Approximately located from Figure 2 | Poor; 2 km |  | 2025-11-18
| Fankou |  | Basin hydrothermal | Mississippi Valley-type (MVT) | MVT zinc-lead |  |  | Zn, Pb | Wu et al., 2024 |  | 500-36-1-1-1 |  | underground mine |  |  |  |  | ore material |  | grab | rock | [5 empty] | mineralisation |  |  |  | sphalerite | Sp2 | [7 empty] | EPMA | JEOL JXA-iSP100 electron probe micro-analyzer, which is equipped with four wavelength-dispersive spectrometers | Laboratory of Marine Element and Isotope Facilities in Southern Marine Science and Engineering Guangdong Laboratory (Zhuhai, China) | accelerating voltage of 20 kV, a probe current of 20nA, and a 5 μm beam; peak counting time was 10 s for major elements (Zn, S, Fe), and 50 s for other minor elements (Cd, Ga, Ge, In, Au, and Ag) | standards used for calibration were sphalerite for S and Zn, marcasite for Fe, cadmium for Cd, gallium phosphide for Ga, germanium for Ge, indium phosphide for In, gold for Au, and silver for Ag | [6 empty] | -99999 | [13 empty] | 0.17 | [21 empty] | 0.77 |  | -99999 |  |  |  | -99999 | [7 empty] | -99999 | [45 empty] | 32.67 | [39 empty] | 65.25 |  |  |  |  | 2024 | Yihan Wu, Yi Zheng, Pengpeng Yu, Xi Chen, Lanxuan Guo, Lijie Long, Zhaobin Hu, Yin Huang, Mengxuan Chen, Jiajian Lu, Shiyuan Ouyang, Shangzhou Chen, The world-class carbonate-hosted Fankou Zn-Pb deposit in China. Part III. Critical metal Ga is enriched in late stage and low temperature sphalerite, Ore Geology Reviews, Volume 166, 2024 |  | CHN |  | 113.570361 | 25.105778 | [6 empty] | Approximately located from Figure 2 | Poor; 2 km |  | 2025-11-18
| Fankou |  | Basin hydrothermal | Mississippi Valley-type (MVT) | MVT zinc-lead |  |  | Zn, Pb | Wu et al., 2024 |  | 500-36-1-1-2 |  | underground mine |  |  |  |  | ore material |  | grab | rock | [5 empty] | mineralisation |  |  |  | sphalerite | Sp2 | [7 empty] | EPMA | JEOL JXA-iSP100 electron probe micro-analyzer, which is equipped with four wavelength-dispersive spectrometers | Laboratory of Marine Element and Isotope Facilities in Southern Marine Science and Engineering Guangdong Laboratory (Zhuhai, China) | accelerating voltage of 20 kV, a probe current of 20nA, and a 5 μm beam; peak counting time was 10 s for major elements (Zn, S, Fe), and 50 s for other minor elements (Cd, Ga, Ge, In, Au, and Ag) | standards used for calibration were sphalerite for S and Zn, marcasite for Fe, cadmium for Cd, gallium phosphide for Ga, germanium for Ge, indium phosphide for In, gold for Au, and silver for Ag | [6 empty] | -99999 | [13 empty] | 0.19 | [21 empty] | 0.89 |  | -99999 |  |  |  | -99999 | [7 empty] | -99999 | [45 empty] | 32.67 | [39 empty] | 65.82 |  |  |  |  | 2024 | Yihan Wu, Yi Zheng, Pengpeng Yu, Xi Chen, Lanxuan Guo, Lijie Long, Zhaobin Hu, Yin Huang, Mengxuan Chen, Jiajian Lu, Shiyuan Ouyang, Shangzhou Chen, The world-class carbonate-hosted Fankou Zn-Pb deposit in China. Part III. Critical metal Ga is enriched in late stage and low temperature sphalerite, Ore Geology Reviews, Volume 166, 2024 |  | CHN |  | 113.570361 | 25.105778 | [6 empty] | Approximately located from Figure 2 | Poor; 2 km |  | 2025-11-18
| Fankou |  | Basin hydrothermal | Mississippi Valley-type (MVT) | MVT zinc-lead |  |  | Zn, Pb | Wu et al., 2024 |  | 500-36-1-1-3 |  | underground mine |  |  |  |  | ore material |  | grab | rock | [5 empty] | mineralisation |  |  |  | sphalerite | Sp2 | [7 empty] | EPMA | JEOL JXA-iSP100 electron probe micro-analyzer, which is equipped with four wavelength-dispersive spectrometers | Laboratory of Marine Element and Isotope Facilities in Southern Marine Science and Engineering Guangdong Laboratory (Zhuhai, China) | accelerating voltage of 20 kV, a probe current of 20nA, and a 5 μm beam; peak counting time was 10 s for major elements (Zn, S, Fe), and 50 s for other minor elements (Cd, Ga, Ge, In, Au, and Ag) | standards used for calibration were sphalerite for S and Zn, marcasite for Fe, cadmium for Cd, gallium phosphide for Ga, germanium for Ge, indium phosphide for In, gold for Au, and silver for Ag | [6 empty] | -99999 | [13 empty] | 0.2 | [21 empty] | 3.72 |  | -99999 |  |  |  | -99999 | [7 empty] | -99999 | [45 empty] | 32.97 | [39 empty] | 62.5 |  |  |  |  | 2024 | Yihan Wu, Yi Zheng, Pengpeng Yu, Xi Chen, Lanxuan Guo, Lijie Long, Zhaobin Hu, Yin Huang, Mengxuan Chen, Jiajian Lu, Shiyuan Ouyang, Shangzhou Chen, The world-class carbonate-hosted Fankou Zn-Pb deposit in China. Part III. Critical metal Ga is enriched in late stage and low temperature sphalerite, Ore Geology Reviews, Volume 166, 2024 |  | CHN |  | 113.570361 | 25.105778 | [6 empty] | Approximately located from Figure 2 | Poor; 2 km |  | 2025-11-18
| Fankou |  | Basin hydrothermal | Mississippi Valley-type (MVT) | MVT zinc-lead |  |  | Zn, Pb | Wu et al., 2024 |  | 500-36-1-2-1 |  | underground mine |  |  |  |  | ore material |  | grab | rock | [5 empty] | mineralisation |  |  |  | sphalerite | Sp2 | [7 empty] | EPMA | JEOL JXA-iSP100 electron probe micro-analyzer, which is equipped with four wavelength-dispersive spectrometers | Laboratory of Marine Element and Isotope Facilities in Southern Marine Science and Engineering Guangdong Laboratory (Zhuhai, China) | accelerating voltage of 20 kV, a probe current of 20nA, and a 5 μm beam; peak counting time was 10 s for major elements (Zn, S, Fe), and 50 s for other minor elements (Cd, Ga, Ge, In, Au, and Ag) | standards used for calibration were sphalerite for S and Zn, marcasite for Fe, cadmium for Cd, gallium phosphide for Ga, germanium for Ge, indium phosphide for In, gold for Au, and silver for Ag | [6 empty] | -99999 | [13 empty] | 0.2 | [21 empty] | 0.75 |  | -99999 |  |  |  | -99999 | [7 empty] | -99999 | [45 empty] | 32.97 | [39 empty] | 65.56 |  |  |  |  | 2024 | Yihan Wu, Yi Zheng, Pengpeng Yu, Xi Chen, Lanxuan Guo, Lijie Long, Zhaobin Hu, Yin Huang, Mengxuan Chen, Jiajian Lu, Shiyuan Ouyang, Shangzhou Chen, The world-class carbonate-hosted Fankou Zn-Pb deposit in China. Part III. Critical metal Ga is enriched in late stage and low temperature sphalerite, Ore Geology Reviews, Volume 166, 2024 |  | CHN |  | 113.570361 | 25.105778 | [6 empty] | Approximately located from Figure 2 | Poor; 2 km |  | 2025-11-18
| Fankou |  | Basin hydrothermal | Mississippi Valley-type (MVT) | MVT zinc-lead |  |  | Zn, Pb | Wu et al., 2024 |  | 500-36-1-2-2 |  | underground mine |  |  |  |  | ore material |  | grab | rock | [5 empty] | mineralisation |  |  |  | sphalerite | Sp2 | [7 empty] | EPMA | JEOL JXA-iSP100 electron probe micro-analyzer, which is equipped with four wavelength-dispersive spectrometers | Laboratory of Marine Element and Isotope Facilities in Southern Marine Science and Engineering Guangdong Laboratory (Zhuhai, China) | accelerating voltage of 20 kV, a probe current of 20nA, and a 5 μm beam; peak counting time was 10 s for major elements (Zn, S, Fe), and 50 s for other minor elements (Cd, Ga, Ge, In, Au, and Ag) | standards used for calibration were sphalerite for S and Zn, marcasite for Fe, cadmium for Cd, gallium phosphide for Ga, germanium for Ge, indium phosphide for In, gold for Au, and silver for Ag | [6 empty] | -99999 | [13 empty] | 0.18 | [21 empty] | 2.6 |  | -99999 |  |  |  | -99999 | [7 empty] | -99999 | [45 empty] | 33.06 | [39 empty] | 63.03 |  |  |  |  | 2024 | Yihan Wu, Yi Zheng, Pengpeng Yu, Xi Chen, Lanxuan Guo, Lijie Long, Zhaobin Hu, Yin Huang, Mengxuan Chen, Jiajian Lu, Shiyuan Ouyang, Shangzhou Chen, The world-class carbonate-hosted Fankou Zn-Pb deposit in China. Part III. Critical metal Ga is enriched in late stage and low temperature sphalerite, Ore Geology Reviews, Volume 166, 2024 |  | CHN |  | 113.570361 | 25.105778 | [6 empty] | Approximately located from Figure 2 | Poor; 2 km |  | 2025-11-18
| Fankou |  | Basin hydrothermal | Mississippi Valley-type (MVT) | MVT zinc-lead |  |  | Zn, Pb | Wu et al., 2024 |  | 600-3-3-1-1 |  | underground mine |  |  |  |  | ore material |  | grab | rock | [5 empty] | mineralisation |  |  |  | sphalerite | Sp2 | [7 empty] | EPMA | JEOL JXA-iSP100 electron probe micro-analyzer, which is equipped with four wavelength-dispersive spectrometers | Laboratory of Marine Element and Isotope Facilities in Southern Marine Science and Engineering Guangdong Laboratory (Zhuhai, China) | accelerating voltage of 20 kV, a probe current of 20nA, and a 5 μm beam; peak counting time was 10 s for major elements (Zn, S, Fe), and 50 s for other minor elements (Cd, Ga, Ge, In, Au, and Ag) | standards used for calibration were sphalerite for S and Zn, marcasite for Fe, cadmium for Cd, gallium phosphide for Ga, germanium for Ge, indium phosphide for In, gold for Au, and silver for Ag | [6 empty] | -99999 | [13 empty] | 0.13 | [21 empty] | 2.54 |  | -99999 |  |  |  | -99999 | [7 empty] | -99999 | [45 empty] | 33.32 | [39 empty] | 63.48 |  |  |  |  | 2024 | Yihan Wu, Yi Zheng, Pengpeng Yu, Xi Chen, Lanxuan Guo, Lijie Long, Zhaobin Hu, Yin Huang, Mengxuan Chen, Jiajian Lu, Shiyuan Ouyang, Shangzhou Chen, The world-class carbonate-hosted Fankou Zn-Pb deposit in China. Part III. Critical metal Ga is enriched in late stage and low temperature sphalerite, Ore Geology Reviews, Volume 166, 2024 |  | CHN |  | 113.570361 | 25.105778 | [6 empty] | Approximately located from Figure 2 | Poor; 2 km |  | 2025-11-18
| Fankou |  | Basin hydrothermal | Mississippi Valley-type (MVT) | MVT zinc-lead |  |  | Zn, Pb | Wu et al., 2024 |  | 600-3-3-1-2 |  | underground mine |  |  |  |  | ore material |  | grab | rock | [5 empty] | mineralisation |  |  |  | sphalerite | Sp2 | [7 empty] | EPMA | JEOL JXA-iSP100 electron probe micro-analyzer, which is equipped with four wavelength-dispersive spectrometers | Laboratory of Marine Element and Isotope Facilities in Southern Marine Science and Engineering Guangdong Laboratory (Zhuhai, China) | accelerating voltage of 20 kV, a probe current of 20nA, and a 5 μm beam; peak counting time was 10 s for major elements (Zn, S, Fe), and 50 s for other minor elements (Cd, Ga, Ge, In, Au, and Ag) | standards used for calibration were sphalerite for S and Zn, marcasite for Fe, cadmium for Cd, gallium phosphide for Ga, germanium for Ge, indium phosphide for In, gold for Au, and silver for Ag | [6 empty] | -99999 | [13 empty] | 0.14 | [21 empty] | 2.65 |  | -99999 |  |  |  | -99999 | [7 empty] | 0.03 | [45 empty] | 33.23 | [39 empty] | 63.57 |  |  |  |  | 2024 | Yihan Wu, Yi Zheng, Pengpeng Yu, Xi Chen, Lanxuan Guo, Lijie Long, Zhaobin Hu, Yin Huang, Mengxuan Chen, Jiajian Lu, Shiyuan Ouyang, Shangzhou Chen, The world-class carbonate-hosted Fankou Zn-Pb deposit in China. Part III. Critical metal Ga is enriched in late stage and low temperature sphalerite, Ore Geology Reviews, Volume 166, 2024 |  | CHN |  | 113.570361 | 25.105778 | [6 empty] | Approximately located from Figure 2 | Poor; 2 km |  | 2025-11-18
| Fankou |  | Basin hydrothermal | Mississippi Valley-type (MVT) | MVT zinc-lead |  |  | Zn, Pb | Wu et al., 2024 |  | 600-3-3-1-3 |  | underground mine |  |  |  |  | ore material |  | grab | rock | [5 empty] | mineralisation |  |  |  | sphalerite | Sp2 | [7 empty] | EPMA | JEOL JXA-iSP100 electron probe micro-analyzer, which is equipped with four wavelength-dispersive spectrometers | Laboratory of Marine Element and Isotope Facilities in Southern Marine Science and Engineering Guangdong Laboratory (Zhuhai, China) | accelerating voltage of 20 kV, a probe current of 20nA, and a 5 μm beam; peak counting time was 10 s for major elements (Zn, S, Fe), and 50 s for other minor elements (Cd, Ga, Ge, In, Au, and Ag) | standards used for calibration were sphalerite for S and Zn, marcasite for Fe, cadmium for Cd, gallium phosphide for Ga, germanium for Ge, indium phosphide for In, gold for Au, and silver for Ag | [6 empty] | -99999 | [13 empty] | 0.13 | [21 empty] | 2.75 |  | -99999 |  |  |  | -99999 | [7 empty] | -99999 | [45 empty] | 33.73 | [39 empty] | 63.5 |  |  |  |  | 2024 | Yihan Wu, Yi Zheng, Pengpeng Yu, Xi Chen, Lanxuan Guo, Lijie Long, Zhaobin Hu, Yin Huang, Mengxuan Chen, Jiajian Lu, Shiyuan Ouyang, Shangzhou Chen, The world-class carbonate-hosted Fankou Zn-Pb deposit in China. Part III. Critical metal Ga is enriched in late stage and low temperature sphalerite, Ore Geology Reviews, Volume 166, 2024 |  | CHN |  | 113.570361 | 25.105778 | [6 empty] | Approximately located from Figure 2 | Poor; 2 km |  | 2025-11-18
| Fankou |  | Basin hydrothermal | Mississippi Valley-type (MVT) | MVT zinc-lead |  |  | Zn, Pb | Wu et al., 2024 |  | 600-3-3-1-4 |  | underground mine |  |  |  |  | ore material |  | grab | rock | [5 empty] | mineralisation |  |  |  | sphalerite | Sp2 | [7 empty] | EPMA | JEOL JXA-iSP100 electron probe micro-analyzer, which is equipped with four wavelength-dispersive spectrometers | Laboratory of Marine Element and Isotope Facilities in Southern Marine Science and Engineering Guangdong Laboratory (Zhuhai, China) | accelerating voltage of 20 kV, a probe current of 20nA, and a 5 μm beam; peak counting time was 10 s for major elements (Zn, S, Fe), and 50 s for other minor elements (Cd, Ga, Ge, In, Au, and Ag) | standards used for calibration were sphalerite for S and Zn, marcasite for Fe, cadmium for Cd, gallium phosphide for Ga, germanium for Ge, indium phosphide for In, gold for Au, and silver for Ag | [6 empty] | 0.06 | [13 empty] | 0.12 | [21 empty] | 2.92 |  | -99999 |  |  |  | -99999 | [7 empty] | -99999 | [45 empty] | 33.22 | [39 empty] | 63.43 |  |  |  |  | 2024 | Yihan Wu, Yi Zheng, Pengpeng Yu, Xi Chen, Lanxuan Guo, Lijie Long, Zhaobin Hu, Yin Huang, Mengxuan Chen, Jiajian Lu, Shiyuan Ouyang, Shangzhou Chen, The world-class carbonate-hosted Fankou Zn-Pb deposit in China. Part III. Critical metal Ga is enriched in late stage and low temperature sphalerite, Ore Geology Reviews, Volume 166, 2024 |  | CHN |  | 113.570361 | 25.105778 | [6 empty] | Approximately located from Figure 2 | Poor; 2 km |  | 2025-11-18
| Fankou |  | Basin hydrothermal | Mississippi Valley-type (MVT) | MVT zinc-lead |  |  | Zn, Pb | Wu et al., 2024 |  | 600-3-3-1-5 |  | underground mine |  |  |  |  | ore material |  | grab | rock | [5 empty] | mineralisation |  |  |  | sphalerite | Sp2 | [7 empty] | EPMA | JEOL JXA-iSP100 electron probe micro-analyzer, which is equipped with four wavelength-dispersive spectrometers | Laboratory of Marine Element and Isotope Facilities in Southern Marine Science and Engineering Guangdong Laboratory (Zhuhai, China) | accelerating voltage of 20 kV, a probe current of 20nA, and a 5 μm beam; peak counting time was 10 s for major elements (Zn, S, Fe), and 50 s for other minor elements (Cd, Ga, Ge, In, Au, and Ag) | standards used for calibration were sphalerite for S and Zn, marcasite for Fe, cadmium for Cd, gallium phosphide for Ga, germanium for Ge, indium phosphide for In, gold for Au, and silver for Ag | [6 empty] | -99999 | [13 empty] | 0.18 | [21 empty] | 2.74 |  | -99999 |  |  |  | -99999 | [7 empty] | -99999 | [45 empty] | 33.09 | [39 empty] | 63.34 |  |  |  |  | 2024 | Yihan Wu, Yi Zheng, Pengpeng Yu, Xi Chen, Lanxuan Guo, Lijie Long, Zhaobin Hu, Yin Huang, Mengxuan Chen, Jiajian Lu, Shiyuan Ouyang, Shangzhou Chen, The world-class carbonate-hosted Fankou Zn-Pb deposit in China. Part III. Critical metal Ga is enriched in late stage and low temperature sphalerite, Ore Geology Reviews, Volume 166, 2024 |  | CHN |  | 113.570361 | 25.105778 | [6 empty] | Approximately located from Figure 2 | Poor; 2 km |  | 2025-11-18
| Fankou |  | Basin hydrothermal | Mississippi Valley-type (MVT) | MVT zinc-lead |  |  | Zn, Pb | Wu et al., 2024 |  | 600-3-3-2-2 |  | underground mine |  |  |  |  | ore material |  | grab | rock | [5 empty] | mineralisation |  |  |  | sphalerite | Sp2 | [7 empty] | EPMA | JEOL JXA-iSP100 electron probe micro-analyzer, which is equipped with four wavelength-dispersive spectrometers | Laboratory of Marine Element and Isotope Facilities in Southern Marine Science and Engineering Guangdong Laboratory (Zhuhai, China) | accelerating voltage of 20 kV, a probe current of 20nA, and a 5 μm beam; peak counting time was 10 s for major elements (Zn, S, Fe), and 50 s for other minor elements (Cd, Ga, Ge, In, Au, and Ag) | standards used for calibration were sphalerite for S and Zn, marcasite for Fe, cadmium for Cd, gallium phosphide for Ga, germanium for Ge, indium phosphide for In, gold for Au, and silver for Ag | [6 empty] | -99999 | [13 empty] | 0.13 | [21 empty] | 4.16 |  | -99999 |  |  |  | -99999 | [7 empty] | -99999 | [45 empty] | 33.31 | [39 empty] | 61.34 |  |  |  |  | 2024 | Yihan Wu, Yi Zheng, Pengpeng Yu, Xi Chen, Lanxuan Guo, Lijie Long, Zhaobin Hu, Yin Huang, Mengxuan Chen, Jiajian Lu, Shiyuan Ouyang, Shangzhou Chen, The world-class carbonate-hosted Fankou Zn-Pb deposit in China. Part III. Critical metal Ga is enriched in late stage and low temperature sphalerite, Ore Geology Reviews, Volume 166, 2024 |  | CHN |  | 113.570361 | 25.105778 | [6 empty] | Approximately located from Figure 2 | Poor; 2 km |  | 2025-11-18
| Fankou |  | Basin hydrothermal | Mississippi Valley-type (MVT) | MVT zinc-lead |  |  | Zn, Pb | Wu et al., 2024 |  | 600-3-3-2-3 |  | underground mine |  |  |  |  | ore material |  | grab | rock | [5 empty] | mineralisation |  |  |  | sphalerite | Sp2 | [7 empty] | EPMA | JEOL JXA-iSP100 electron probe micro-analyzer, which is equipped with four wavelength-dispersive spectrometers | Laboratory of Marine Element and Isotope Facilities in Southern Marine Science and Engineering Guangdong Laboratory (Zhuhai, China) | accelerating voltage of 20 kV, a probe current of 20nA, and a 5 μm beam; peak counting time was 10 s for major elements (Zn, S, Fe), and 50 s for other minor elements (Cd, Ga, Ge, In, Au, and Ag) | standards used for calibration were sphalerite for S and Zn, marcasite for Fe, cadmium for Cd, gallium phosphide for Ga, germanium for Ge, indium phosphide for In, gold for Au, and silver for Ag | [6 empty] | 0.05 | [13 empty] | 0.16 | [21 empty] | 4.43 |  | -99999 |  |  |  | -99999 | [7 empty] | -99999 | [45 empty] | 33.28 | [39 empty] | 61.76 |  |  |  |  | 2024 | Yihan Wu, Yi Zheng, Pengpeng Yu, Xi Chen, Lanxuan Guo, Lijie Long, Zhaobin Hu, Yin Huang, Mengxuan Chen, Jiajian Lu, Shiyuan Ouyang, Shangzhou Chen, The world-class carbonate-hosted Fankou Zn-Pb deposit in China. Part III. Critical metal Ga is enriched in late stage and low temperature sphalerite, Ore Geology Reviews, Volume 166, 2024 |  | CHN |  | 113.570361 | 25.105778 | [6 empty] | Approximately located from Figure 2 | Poor; 2 km |  | 2025-11-18
| Fankou |  | Basin hydrothermal | Mississippi Valley-type (MVT) | MVT zinc-lead |  |  | Zn, Pb | Wu et al., 2024 |  | 600-3-3-2-4 |  | underground mine |  |  |  |  | ore material |  | grab | rock | [5 empty] | mineralisation |  |  |  | sphalerite | Sp2 | [7 empty] | EPMA | JEOL JXA-iSP100 electron probe micro-analyzer, which is equipped with four wavelength-dispersive spectrometers | Laboratory of Marine Element and Isotope Facilities in Southern Marine Science and Engineering Guangdong Laboratory (Zhuhai, China) | accelerating voltage of 20 kV, a probe current of 20nA, and a 5 μm beam; peak counting time was 10 s for major elements (Zn, S, Fe), and 50 s for other minor elements (Cd, Ga, Ge, In, Au, and Ag) | standards used for calibration were sphalerite for S and Zn, marcasite for Fe, cadmium for Cd, gallium phosphide for Ga, germanium for Ge, indium phosphide for In, gold for Au, and silver for Ag | [6 empty] | -99999 | [13 empty] | 0.15 | [21 empty] | 4.13 |  | -99999 |  |  |  | -99999 | [7 empty] | -99999 | [45 empty] | 33.08 | [39 empty] | 61.17 |  |  |  |  | 2024 | Yihan Wu, Yi Zheng, Pengpeng Yu, Xi Chen, Lanxuan Guo, Lijie Long, Zhaobin Hu, Yin Huang, Mengxuan Chen, Jiajian Lu, Shiyuan Ouyang, Shangzhou Chen, The world-class carbonate-hosted Fankou Zn-Pb deposit in China. Part III. Critical metal Ga is enriched in late stage and low temperature sphalerite, Ore Geology Reviews, Volume 166, 2024 |  | CHN |  | 113.570361 | 25.105778 | [6 empty] | Approximately located from Figure 2 | Poor; 2 km |  | 2025-11-18
| Fankou |  | Basin hydrothermal | Mississippi Valley-type (MVT) | MVT zinc-lead |  |  | Zn, Pb | Wu et al., 2024 |  | 600-3-3-3-1 |  | underground mine |  |  |  |  | ore material |  | grab | rock | [5 empty] | mineralisation |  |  |  | sphalerite | Sp2 | [7 empty] | EPMA | JEOL JXA-iSP100 electron probe micro-analyzer, which is equipped with four wavelength-dispersive spectrometers | Laboratory of Marine Element and Isotope Facilities in Southern Marine Science and Engineering Guangdong Laboratory (Zhuhai, China) | accelerating voltage of 20 kV, a probe current of 20nA, and a 5 μm beam; peak counting time was 10 s for major elements (Zn, S, Fe), and 50 s for other minor elements (Cd, Ga, Ge, In, Au, and Ag) | standards used for calibration were sphalerite for S and Zn, marcasite for Fe, cadmium for Cd, gallium phosphide for Ga, germanium for Ge, indium phosphide for In, gold for Au, and silver for Ag | [6 empty] | -99999 | [13 empty] | 0.13 | [21 empty] | 1.85 |  | -99999 |  |  |  | -99999 | [7 empty] | -99999 | [45 empty] | 33.36 | [39 empty] | 64.18 |  |  |  |  | 2024 | Yihan Wu, Yi Zheng, Pengpeng Yu, Xi Chen, Lanxuan Guo, Lijie Long, Zhaobin Hu, Yin Huang, Mengxuan Chen, Jiajian Lu, Shiyuan Ouyang, Shangzhou Chen, The world-class carbonate-hosted Fankou Zn-Pb deposit in China. Part III. Critical metal Ga is enriched in late stage and low temperature sphalerite, Ore Geology Reviews, Volume 166, 2024 |  | CHN |  | 113.570361 | 25.105778 | [6 empty] | Approximately located from Figure 2 | Poor; 2 km |  | 2025-11-18
| Fankou |  | Basin hydrothermal | Mississippi Valley-type (MVT) | MVT zinc-lead |  |  | Zn, Pb | Wu et al., 2024 |  | 600-3-3-3-2 |  | underground mine |  |  |  |  | ore material |  | grab | rock | [5 empty] | mineralisation |  |  |  | sphalerite | Sp2 | [7 empty] | EPMA | JEOL JXA-iSP100 electron probe micro-analyzer, which is equipped with four wavelength-dispersive spectrometers | Laboratory of Marine Element and Isotope Facilities in Southern Marine Science and Engineering Guangdong Laboratory (Zhuhai, China) | accelerating voltage of 20 kV, a probe current of 20nA, and a 5 μm beam; peak counting time was 10 s for major elements (Zn, S, Fe), and 50 s for other minor elements (Cd, Ga, Ge, In, Au, and Ag) | standards used for calibration were sphalerite for S and Zn, marcasite for Fe, cadmium for Cd, gallium phosphide for Ga, germanium for Ge, indium phosphide for In, gold for Au, and silver for Ag | [6 empty] | -99999 | [13 empty] | 0.14 | [21 empty] | 3.06 |  | -99999 |  |  |  | -99999 | [7 empty] | -99999 | [45 empty] | 33.36 | [39 empty] | 61.92 |  |  |  |  | 2024 | Yihan Wu, Yi Zheng, Pengpeng Yu, Xi Chen, Lanxuan Guo, Lijie Long, Zhaobin Hu, Yin Huang, Mengxuan Chen, Jiajian Lu, Shiyuan Ouyang, Shangzhou Chen, The world-class carbonate-hosted Fankou Zn-Pb deposit in China. Part III. Critical metal Ga is enriched in late stage and low temperature sphalerite, Ore Geology Reviews, Volume 166, 2024 |  | CHN |  | 113.570361 | 25.105778 | [6 empty] | Approximately located from Figure 2 | Poor; 2 km |  | 2025-11-18
| Fankou |  | Basin hydrothermal | Mississippi Valley-type (MVT) | MVT zinc-lead |  |  | Zn, Pb | Wu et al., 2024 |  | 600-3-3-3-3 |  | underground mine |  |  |  |  | ore material |  | grab | rock | [5 empty] | mineralisation |  |  |  | sphalerite | Sp2 | [7 empty] | EPMA | JEOL JXA-iSP100 electron probe micro-analyzer, which is equipped with four wavelength-dispersive spectrometers | Laboratory of Marine Element and Isotope Facilities in Southern Marine Science and Engineering Guangdong Laboratory (Zhuhai, China) | accelerating voltage of 20 kV, a probe current of 20nA, and a 5 μm beam; peak counting time was 10 s for major elements (Zn, S, Fe), and 50 s for other minor elements (Cd, Ga, Ge, In, Au, and Ag) | standards used for calibration were sphalerite for S and Zn, marcasite for Fe, cadmium for Cd, gallium phosphide for Ga, germanium for Ge, indium phosphide for In, gold for Au, and silver for Ag | [6 empty] | -99999 | [13 empty] | 0.16 | [21 empty] | 2.13 |  | -99999 |  |  |  | -99999 | [7 empty] | -99999 | [45 empty] | 33.01 | [39 empty] | 63.86 |  |  |  |  | 2024 | Yihan Wu, Yi Zheng, Pengpeng Yu, Xi Chen, Lanxuan Guo, Lijie Long, Zhaobin Hu, Yin Huang, Mengxuan Chen, Jiajian Lu, Shiyuan Ouyang, Shangzhou Chen, The world-class carbonate-hosted Fankou Zn-Pb deposit in China. Part III. Critical metal Ga is enriched in late stage and low temperature sphalerite, Ore Geology Reviews, Volume 166, 2024 |  | CHN |  | 113.570361 | 25.105778 | [6 empty] | Approximately located from Figure 2 | Poor; 2 km |  | 2025-11-18
| Fankou |  | Basin hydrothermal | Mississippi Valley-type (MVT) | MVT zinc-lead |  |  | Zn, Pb | Wu et al., 2024 |  | 600-3-3-3-4 |  | underground mine |  |  |  |  | ore material |  | grab | rock | [5 empty] | mineralisation |  |  |  | sphalerite | Sp2 | [7 empty] | EPMA | JEOL JXA-iSP100 electron probe micro-analyzer, which is equipped with four wavelength-dispersive spectrometers | Laboratory of Marine Element and Isotope Facilities in Southern Marine Science and Engineering Guangdong Laboratory (Zhuhai, China) | accelerating voltage of 20 kV, a probe current of 20nA, and a 5 μm beam; peak counting time was 10 s for major elements (Zn, S, Fe), and 50 s for other minor elements (Cd, Ga, Ge, In, Au, and Ag) | standards used for calibration were sphalerite for S and Zn, marcasite for Fe, cadmium for Cd, gallium phosphide for Ga, germanium for Ge, indium phosphide for In, gold for Au, and silver for Ag | [6 empty] | -99999 | [13 empty] | 0.14 | [21 empty] | 2.33 |  | -99999 |  |  |  | -99999 | [7 empty] | -99999 | [45 empty] | 33.04 | [39 empty] | 63.47 |  |  |  |  | 2024 | Yihan Wu, Yi Zheng, Pengpeng Yu, Xi Chen, Lanxuan Guo, Lijie Long, Zhaobin Hu, Yin Huang, Mengxuan Chen, Jiajian Lu, Shiyuan Ouyang, Shangzhou Chen, The world-class carbonate-hosted Fankou Zn-Pb deposit in China. Part III. Critical metal Ga is enriched in late stage and low temperature sphalerite, Ore Geology Reviews, Volume 166, 2024 |  | CHN |  | 113.570361 | 25.105778 | [6 empty] | Approximately located from Figure 2 | Poor; 2 km |  | 2025-11-18
| Fankou |  | Basin hydrothermal | Mississippi Valley-type (MVT) | MVT zinc-lead |  |  | Zn, Pb | Wu et al., 2024 |  | 600-3-3-3-5 |  | underground mine |  |  |  |  | ore material |  | grab | rock | [5 empty] | mineralisation |  |  |  | sphalerite | Sp2 | [7 empty] | EPMA | JEOL JXA-iSP100 electron probe micro-analyzer, which is equipped with four wavelength-dispersive spectrometers | Laboratory of Marine Element and Isotope Facilities in Southern Marine Science and Engineering Guangdong Laboratory (Zhuhai, China) | accelerating voltage of 20 kV, a probe current of 20nA, and a 5 μm beam; peak counting time was 10 s for major elements (Zn, S, Fe), and 50 s for other minor elements (Cd, Ga, Ge, In, Au, and Ag) | standards used for calibration were sphalerite for S and Zn, marcasite for Fe, cadmium for Cd, gallium phosphide for Ga, germanium for Ge, indium phosphide for In, gold for Au, and silver for Ag | [6 empty] | -99999 | [13 empty] | 0.14 | [21 empty] | 2.04 |  | -99999 |  |  |  | -99999 | [7 empty] | -99999 | [45 empty] | 32.84 | [39 empty] | 63.78 |  |  |  |  | 2024 | Yihan Wu, Yi Zheng, Pengpeng Yu, Xi Chen, Lanxuan Guo, Lijie Long, Zhaobin Hu, Yin Huang, Mengxuan Chen, Jiajian Lu, Shiyuan Ouyang, Shangzhou Chen, The world-class carbonate-hosted Fankou Zn-Pb deposit in China. Part III. Critical metal Ga is enriched in late stage and low temperature sphalerite, Ore Geology Reviews, Volume 166, 2024 |  | CHN |  | 113.570361 | 25.105778 | [6 empty] | Approximately located from Figure 2 | Poor; 2 km |  | 2025-11-18
| Fankou |  | Basin hydrothermal | Mississippi Valley-type (MVT) | MVT zinc-lead |  |  | Zn, Pb | Wu et al., 2024 |  | 625-21-1-1-3 |  | underground mine |  |  |  |  | ore material |  | grab | rock | [5 empty] | mineralisation |  |  |  | sphalerite | Sp2 | [7 empty] | EPMA | JEOL JXA-iSP100 electron probe micro-analyzer, which is equipped with four wavelength-dispersive spectrometers | Laboratory of Marine Element and Isotope Facilities in Southern Marine Science and Engineering Guangdong Laboratory (Zhuhai, China) | accelerating voltage of 20 kV, a probe current of 20nA, and a 5 μm beam; peak counting time was 10 s for major elements (Zn, S, Fe), and 50 s for other minor elements (Cd, Ga, Ge, In, Au, and Ag) | standards used for calibration were sphalerite for S and Zn, marcasite for Fe, cadmium for Cd, gallium phosphide for Ga, germanium for Ge, indium phosphide for In, gold for Au, and silver for Ag | [6 empty] | -99999 | [13 empty] | 0.14 | [21 empty] | 3.91 |  | -99999 |  |  |  | -99999 | [7 empty] | -99999 | [45 empty] | 33.05 | [39 empty] | 62.26 |  |  |  |  | 2024 | Yihan Wu, Yi Zheng, Pengpeng Yu, Xi Chen, Lanxuan Guo, Lijie Long, Zhaobin Hu, Yin Huang, Mengxuan Chen, Jiajian Lu, Shiyuan Ouyang, Shangzhou Chen, The world-class carbonate-hosted Fankou Zn-Pb deposit in China. Part III. Critical metal Ga is enriched in late stage and low temperature sphalerite, Ore Geology Reviews, Volume 166, 2024 |  | CHN |  | 113.570361 | 25.105778 | [6 empty] | Approximately located from Figure 2 | Poor; 2 km |  | 2025-11-18
| Fankou |  | Basin hydrothermal | Mississippi Valley-type (MVT) | MVT zinc-lead |  |  | Zn, Pb | Wu et al., 2024 |  | 625-21-1-1-4 |  | underground mine |  |  |  |  | ore material |  | grab | rock | [5 empty] | mineralisation |  |  |  | sphalerite | Sp2 | [7 empty] | EPMA | JEOL JXA-iSP100 electron probe micro-analyzer, which is equipped with four wavelength-dispersive spectrometers | Laboratory of Marine Element and Isotope Facilities in Southern Marine Science and Engineering Guangdong Laboratory (Zhuhai, China) | accelerating voltage of 20 kV, a probe current of 20nA, and a 5 μm beam; peak counting time was 10 s for major elements (Zn, S, Fe), and 50 s for other minor elements (Cd, Ga, Ge, In, Au, and Ag) | standards used for calibration were sphalerite for S and Zn, marcasite for Fe, cadmium for Cd, gallium phosphide for Ga, germanium for Ge, indium phosphide for In, gold for Au, and silver for Ag | [6 empty] | -99999 | [13 empty] | 0.14 | [21 empty] | 5.66 |  | -99999 |  |  |  | -99999 | [7 empty] | -99999 | [45 empty] | 33.38 | [39 empty] | 59.92 |  |  |  |  | 2024 | Yihan Wu, Yi Zheng, Pengpeng Yu, Xi Chen, Lanxuan Guo, Lijie Long, Zhaobin Hu, Yin Huang, Mengxuan Chen, Jiajian Lu, Shiyuan Ouyang, Shangzhou Chen, The world-class carbonate-hosted Fankou Zn-Pb deposit in China. Part III. Critical metal Ga is enriched in late stage and low temperature sphalerite, Ore Geology Reviews, Volume 166, 2024 |  | CHN |  | 113.570361 | 25.105778 | [6 empty] | Approximately located from Figure 2 | Poor; 2 km |  | 2025-11-18
| Fankou |  | Basin hydrothermal | Mississippi Valley-type (MVT) | MVT zinc-lead |  |  | Zn, Pb | Wu et al., 2024 |  | 160-115-1-2 |  | underground mine |  |  |  |  | ore material |  | grab | rock | [5 empty] | mineralisation |  |  |  | sphalerite | Sp1a | [7 empty] | LA-ICPMS | NWR 193 nm ArF Excimer laser-ablation system coupled to an iCAP RQ | Guangzhou Tuoyan Analytical Technology Co., Ltd., Guangzhou, China | Helium carrier gas with a rate of 0.7 L/min was fed into the cup, and the aerosol was subsequently mixed with 0.89 L/min argon make-up gas. The laser fluence was 3.5 J/cm2, with a repetition rate of 6 Hz, and a spot size of 30 μm. Each spot was analyzed at a time of 45 s, followed by a 40 s background measurement. 34S, 66Zn, 57Fe, 55Mn, 111Cd, 65Cu, 115In, 118Sn, 121Sb, 208Pb, 71Ga, 107Ag, 205Tl, 75As, 202Hg, and 74Ge | NIST SRM610 and MASS-1; sulfide standard SRM 612 and GE8 | 26.92 | [19 empty] | 2587 | [11 empty] | 132.42 | [9 empty] | 32863 |  | 21.79 |  |  |  | 46.5 |  |  |  | 946 |  |  |  | 0.09 | [13 empty] | 179.8 | [15 empty] | 23.96 | [15 empty] | 162468 |  | 15.14 | [42 empty] | 2024 | Yihan Wu, Yi Zheng, Pengpeng Yu, Xi Chen, Lanxuan Guo, Lijie Long, Zhaobin Hu, Yin Huang, Mengxuan Chen, Jiajian Lu, Shiyuan Ouyang, Shangzhou Chen, The world-class carbonate-hosted Fankou Zn-Pb deposit in China. Part III. Critical metal Ga is enriched in late stage and low temperature sphalerite, Ore Geology Reviews, Volume 166, 2024 |  | CHN |  | 113.570361 | 25.105778 | [6 empty] | Approximately located from Figure 2 | Poor; 2 km |  | 2025-11-18
| Fankou |  | Basin hydrothermal | Mississippi Valley-type (MVT) | MVT zinc-lead |  |  | Zn, Pb | Wu et al., 2024 |  | 160-115-1-2 |  | underground mine |  |  |  |  | ore material |  | grab | rock | [5 empty] | mineralisation |  |  |  | sphalerite | Sp1a | [7 empty] | LA-ICPMS | NWR 193 nm ArF Excimer laser-ablation system coupled to an iCAP RQ | Guangzhou Tuoyan Analytical Technology Co., Ltd., Guangzhou, China | Helium carrier gas with a rate of 0.7 L/min was fed into the cup, and the aerosol was subsequently mixed with 0.89 L/min argon make-up gas. The laser fluence was 3.5 J/cm2, with a repetition rate of 6 Hz, and a spot size of 30 μm. Each spot was analyzed at a time of 45 s, followed by a 40 s background measurement. 34S, 66Zn, 57Fe, 55Mn, 111Cd, 65Cu, 115In, 118Sn, 121Sb, 208Pb, 71Ga, 107Ag, 205Tl, 75As, 202Hg, and 74Ge | NIST SRM610 and MASS-1; sulfide standard SRM 612 and GE8 | 69.46 | [19 empty] | 2422 | [11 empty] | 1769 | [9 empty] | 28210 |  | 36.75 |  |  |  | -99999 |  |  |  | 1208 |  |  |  | -99999 | [13 empty] | 345 | [15 empty] | 47.41 | [15 empty] | 206687 |  | 56.08 | [42 empty] | 2024 | Yihan Wu, Yi Zheng, Pengpeng Yu, Xi Chen, Lanxuan Guo, Lijie Long, Zhaobin Hu, Yin Huang, Mengxuan Chen, Jiajian Lu, Shiyuan Ouyang, Shangzhou Chen, The world-class carbonate-hosted Fankou Zn-Pb deposit in China. Part III. Critical metal Ga is enriched in late stage and low temperature sphalerite, Ore Geology Reviews, Volume 166, 2024 |  | CHN |  | 113.570361 | 25.105778 | [6 empty] | Approximately located from Figure 2 | Poor; 2 km |  | 2025-11-18
| Fankou |  | Basin hydrothermal | Mississippi Valley-type (MVT) | MVT zinc-lead |  |  | Zn, Pb | Wu et al., 2024 |  | 160-115-1-2 |  | underground mine |  |  |  |  | ore material |  | grab | rock | [5 empty] | mineralisation |  |  |  | sphalerite | Sp1a | [7 empty] | LA-ICPMS | NWR 193 nm ArF Excimer laser-ablation system coupled to an iCAP RQ | Guangzhou Tuoyan Analytical Technology Co., Ltd., Guangzhou, China | Helium carrier gas with a rate of 0.7 L/min was fed into the cup, and the aerosol was subsequently mixed with 0.89 L/min argon make-up gas. The laser fluence was 3.5 J/cm2, with a repetition rate of 6 Hz, and a spot size of 30 μm. Each spot was analyzed at a time of 45 s, followed by a 40 s background measurement. 34S, 66Zn, 57Fe, 55Mn, 111Cd, 65Cu, 115In, 118Sn, 121Sb, 208Pb, 71Ga, 107Ag, 205Tl, 75As, 202Hg, and 74Ge | NIST SRM610 and MASS-1; sulfide standard SRM 612 and GE8 | 69.54 | [19 empty] | 2511 | [11 empty] | 532 | [9 empty] | 28067 |  | 45 |  |  |  | 179.87 |  |  |  | 1328 |  |  |  | 0.17 | [13 empty] | 164.42 | [15 empty] | 37.39 | [15 empty] | 213534 |  | 73.82 | [42 empty] | 2024 | Yihan Wu, Yi Zheng, Pengpeng Yu, Xi Chen, Lanxuan Guo, Lijie Long, Zhaobin Hu, Yin Huang, Mengxuan Chen, Jiajian Lu, Shiyuan Ouyang, Shangzhou Chen, The world-class carbonate-hosted Fankou Zn-Pb deposit in China. Part III. Critical metal Ga is enriched in late stage and low temperature sphalerite, Ore Geology Reviews, Volume 166, 2024 |  | CHN |  | 113.570361 | 25.105778 | [6 empty] | Approximately located from Figure 2 | Poor; 2 km |  | 2025-11-18
| Fankou |  | Basin hydrothermal | Mississippi Valley-type (MVT) | MVT zinc-lead |  |  | Zn, Pb | Wu et al., 2024 |  | 160-117-1-1 |  | underground mine |  |  |  |  | ore material |  | grab | rock | [5 empty] | mineralisation |  |  |  | sphalerite | Sp1a | [7 empty] | LA-ICPMS | NWR 193 nm ArF Excimer laser-ablation system coupled to an iCAP RQ | Guangzhou Tuoyan Analytical Technology Co., Ltd., Guangzhou, China | Helium carrier gas with a rate of 0.7 L/min was fed into the cup, and the aerosol was subsequently mixed with 0.89 L/min argon make-up gas. The laser fluence was 3.5 J/cm2, with a repetition rate of 6 Hz, and a spot size of 30 μm. Each spot was analyzed at a time of 45 s, followed by a 40 s background measurement. 34S, 66Zn, 57Fe, 55Mn, 111Cd, 65Cu, 115In, 118Sn, 121Sb, 208Pb, 71Ga, 107Ag, 205Tl, 75As, 202Hg, and 74Ge | NIST SRM610 and MASS-1; sulfide standard SRM 612 and GE8 | 61.17 | [19 empty] | 1327 | [11 empty] | 3463 | [9 empty] | 28522 |  | 14.9 |  |  |  | 55.09 |  |  |  | 402 |  |  |  | 0.1 | [13 empty] | 129.51 | [15 empty] | 52.03 | [15 empty] | 186409 |  | 77.16 | [42 empty] | 2024 | Yihan Wu, Yi Zheng, Pengpeng Yu, Xi Chen, Lanxuan Guo, Lijie Long, Zhaobin Hu, Yin Huang, Mengxuan Chen, Jiajian Lu, Shiyuan Ouyang, Shangzhou Chen, The world-class carbonate-hosted Fankou Zn-Pb deposit in China. Part III. Critical metal Ga is enriched in late stage and low temperature sphalerite, Ore Geology Reviews, Volume 166, 2024 |  | CHN |  | 113.570361 | 25.105778 | [6 empty] | Approximately located from Figure 2 | Poor; 2 km |  | 2025-11-18
| Fankou |  | Basin hydrothermal | Mississippi Valley-type (MVT) | MVT zinc-lead |  |  | Zn, Pb | Wu et al., 2024 |  | 160-117-1-1 |  | underground mine |  |  |  |  | ore material |  | grab | rock | [5 empty] | mineralisation |  |  |  | sphalerite | Sp1a | [7 empty] | LA-ICPMS | NWR 193 nm ArF Excimer laser-ablation system coupled to an iCAP RQ | Guangzhou Tuoyan Analytical Technology Co., Ltd., Guangzhou, China | Helium carrier gas with a rate of 0.7 L/min was fed into the cup, and the aerosol was subsequently mixed with 0.89 L/min argon make-up gas. The laser fluence was 3.5 J/cm2, with a repetition rate of 6 Hz, and a spot size of 30 μm. Each spot was analyzed at a time of 45 s, followed by a 40 s background measurement. 34S, 66Zn, 57Fe, 55Mn, 111Cd, 65Cu, 115In, 118Sn, 121Sb, 208Pb, 71Ga, 107Ag, 205Tl, 75As, 202Hg, and 74Ge | NIST SRM610 and MASS-1; sulfide standard SRM 612 and GE8 | 79.84 | [19 empty] | 1502 | [11 empty] | 4471 | [9 empty] | 31571 |  | 25.95 |  |  |  | 266 |  |  |  | 367 |  |  |  | 0.51 | [13 empty] | 161.51 | [15 empty] | 81.26 | [15 empty] | 180917 |  | 77.46 | [42 empty] | 2024 | Yihan Wu, Yi Zheng, Pengpeng Yu, Xi Chen, Lanxuan Guo, Lijie Long, Zhaobin Hu, Yin Huang, Mengxuan Chen, Jiajian Lu, Shiyuan Ouyang, Shangzhou Chen, The world-class carbonate-hosted Fankou Zn-Pb deposit in China. Part III. Critical metal Ga is enriched in late stage and low temperature sphalerite, Ore Geology Reviews, Volume 166, 2024 |  | CHN |  | 113.570361 | 25.105778 | [6 empty] | Approximately located from Figure 2 | Poor; 2 km |  | 2025-11-18
| Fankou |  | Basin hydrothermal | Mississippi Valley-type (MVT) | MVT zinc-lead |  |  | Zn, Pb | Wu et al., 2024 |  | 160-117-1-1 |  | underground mine |  |  |  |  | ore material |  | grab | rock | [5 empty] | mineralisation |  |  |  | sphalerite | Sp1a | [7 empty] | LA-ICPMS | NWR 193 nm ArF Excimer laser-ablation system coupled to an iCAP RQ | Guangzhou Tuoyan Analytical Technology Co., Ltd., Guangzhou, China | Helium carrier gas with a rate of 0.7 L/min was fed into the cup, and the aerosol was subsequently mixed with 0.89 L/min argon make-up gas. The laser fluence was 3.5 J/cm2, with a repetition rate of 6 Hz, and a spot size of 30 μm. Each spot was analyzed at a time of 45 s, followed by a 40 s background measurement. 34S, 66Zn, 57Fe, 55Mn, 111Cd, 65Cu, 115In, 118Sn, 121Sb, 208Pb, 71Ga, 107Ag, 205Tl, 75As, 202Hg, and 74Ge | NIST SRM610 and MASS-1; sulfide standard SRM 612 and GE8 | 59.67 | [19 empty] | 2240 | [11 empty] | 3278 | [9 empty] | 33686 |  | 13.88 |  |  |  | 189.28 |  |  |  | 377 |  |  |  | 26.21 | [13 empty] | 155.33 | [15 empty] | 82.92 | [15 empty] | 171675 |  | 65.85 | [42 empty] | 2024 | Yihan Wu, Yi Zheng, Pengpeng Yu, Xi Chen, Lanxuan Guo, Lijie Long, Zhaobin Hu, Yin Huang, Mengxuan Chen, Jiajian Lu, Shiyuan Ouyang, Shangzhou Chen, The world-class carbonate-hosted Fankou Zn-Pb deposit in China. Part III. Critical metal Ga is enriched in late stage and low temperature sphalerite, Ore Geology Reviews, Volume 166, 2024 |  | CHN |  | 113.570361 | 25.105778 | [6 empty] | Approximately located from Figure 2 | Poor; 2 km |  | 2025-11-18
| Fankou |  | Basin hydrothermal | Mississippi Valley-type (MVT) | MVT zinc-lead |  |  | Zn, Pb | Wu et al., 2024 |  | 200-6-2-1 |  | underground mine |  |  |  |  | ore material |  | grab | rock | [5 empty] | mineralisation |  |  |  | sphalerite | Sp1a | [7 empty] | LA-ICPMS | NWR 193 nm ArF Excimer laser-ablation system coupled to an iCAP RQ | Guangzhou Tuoyan Analytical Technology Co., Ltd., Guangzhou, China | Helium carrier gas with a rate of 0.7 L/min was fed into the cup, and the aerosol was subsequently mixed with 0.89 L/min argon make-up gas. The laser fluence was 3.5 J/cm2, with a repetition rate of 6 Hz, and a spot size of 30 μm. Each spot was analyzed at a time of 45 s, followed by a 40 s background measurement. 34S, 66Zn, 57Fe, 55Mn, 111Cd, 65Cu, 115In, 118Sn, 121Sb, 208Pb, 71Ga, 107Ag, 205Tl, 75As, 202Hg, and 74Ge | NIST SRM610 and MASS-1; sulfide standard SRM 612 and GE8 | 491 | [19 empty] | 1700 | [11 empty] | 1333 | [9 empty] | 49294 |  | 47.5 |  |  |  | 669 |  |  |  | 103.91 |  |  |  | 0.15 | [13 empty] | 419 | [15 empty] | 69.21 | [15 empty] | 172452 |  | 35.03 | [42 empty] | 2024 | Yihan Wu, Yi Zheng, Pengpeng Yu, Xi Chen, Lanxuan Guo, Lijie Long, Zhaobin Hu, Yin Huang, Mengxuan Chen, Jiajian Lu, Shiyuan Ouyang, Shangzhou Chen, The world-class carbonate-hosted Fankou Zn-Pb deposit in China. Part III. Critical metal Ga is enriched in late stage and low temperature sphalerite, Ore Geology Reviews, Volume 166, 2024 |  | CHN |  | 113.570361 | 25.105778 | [6 empty] | Approximately located from Figure 2 | Poor; 2 km |  | 2025-11-18
| Fankou |  | Basin hydrothermal | Mississippi Valley-type (MVT) | MVT zinc-lead |  |  | Zn, Pb | Wu et al., 2024 |  | 200-6-2-1 |  | underground mine |  |  |  |  | ore material |  | grab | rock | [5 empty] | mineralisation |  |  |  | sphalerite | Sp1a | [7 empty] | LA-ICPMS | NWR 193 nm ArF Excimer laser-ablation system coupled to an iCAP RQ | Guangzhou Tuoyan Analytical Technology Co., Ltd., Guangzhou, China | Helium carrier gas with a rate of 0.7 L/min was fed into the cup, and the aerosol was subsequently mixed with 0.89 L/min argon make-up gas. The laser fluence was 3.5 J/cm2, with a repetition rate of 6 Hz, and a spot size of 30 μm. Each spot was analyzed at a time of 45 s, followed by a 40 s background measurement. 34S, 66Zn, 57Fe, 55Mn, 111Cd, 65Cu, 115In, 118Sn, 121Sb, 208Pb, 71Ga, 107Ag, 205Tl, 75As, 202Hg, and 74Ge | NIST SRM610 and MASS-1; sulfide standard SRM 612 and GE8 | 197.99 | [19 empty] | 2236 | [11 empty] | 1153 | [9 empty] | 66813 |  | 98.92 |  |  |  | 471 |  |  |  | 118.2 |  |  |  | -99999 | [13 empty] | 110.19 | [15 empty] | 15.7 | [15 empty] | 175892 |  | 10.47 | [42 empty] | 2024 | Yihan Wu, Yi Zheng, Pengpeng Yu, Xi Chen, Lanxuan Guo, Lijie Long, Zhaobin Hu, Yin Huang, Mengxuan Chen, Jiajian Lu, Shiyuan Ouyang, Shangzhou Chen, The world-class carbonate-hosted Fankou Zn-Pb deposit in China. Part III. Critical metal Ga is enriched in late stage and low temperature sphalerite, Ore Geology Reviews, Volume 166, 2024 |  | CHN |  | 113.570361 | 25.105778 | [6 empty] | Approximately located from Figure 2 | Poor; 2 km |  | 2025-11-18
| Fankou |  | Basin hydrothermal | Mississippi Valley-type (MVT) | MVT zinc-lead |  |  | Zn, Pb | Wu et al., 2024 |  | 200-6-2-1 |  | underground mine |  |  |  |  | ore material |  | grab | rock | [5 empty] | mineralisation |  |  |  | sphalerite | Sp1a | [7 empty] | LA-ICPMS | NWR 193 nm ArF Excimer laser-ablation system coupled to an iCAP RQ | Guangzhou Tuoyan Analytical Technology Co., Ltd., Guangzhou, China | Helium carrier gas with a rate of 0.7 L/min was fed into the cup, and the aerosol was subsequently mixed with 0.89 L/min argon make-up gas. The laser fluence was 3.5 J/cm2, with a repetition rate of 6 Hz, and a spot size of 30 μm. Each spot was analyzed at a time of 45 s, followed by a 40 s background measurement. 34S, 66Zn, 57Fe, 55Mn, 111Cd, 65Cu, 115In, 118Sn, 121Sb, 208Pb, 71Ga, 107Ag, 205Tl, 75As, 202Hg, and 74Ge | NIST SRM610 and MASS-1; sulfide standard SRM 612 and GE8 | 252 | [19 empty] | 2170 | [11 empty] | 523 | [9 empty] | 68147 |  | 23.57 |  |  |  | 296 |  |  |  | 114.2 |  |  |  | 0.05 | [13 empty] | 123.66 | [15 empty] | 39.88 | [15 empty] | 173804 |  | 33.41 | [42 empty] | 2024 | Yihan Wu, Yi Zheng, Pengpeng Yu, Xi Chen, Lanxuan Guo, Lijie Long, Zhaobin Hu, Yin Huang, Mengxuan Chen, Jiajian Lu, Shiyuan Ouyang, Shangzhou Chen, The world-class carbonate-hosted Fankou Zn-Pb deposit in China. Part III. Critical metal Ga is enriched in late stage and low temperature sphalerite, Ore Geology Reviews, Volume 166, 2024 |  | CHN |  | 113.570361 | 25.105778 | [6 empty] | Approximately located from Figure 2 | Poor; 2 km |  | 2025-11-18
| Fankou |  | Basin hydrothermal | Mississippi Valley-type (MVT) | MVT zinc-lead |  |  | Zn, Pb | Wu et al., 2024 |  | 200-6-2-1 |  | underground mine |  |  |  |  | ore material |  | grab | rock | [5 empty] | mineralisation |  |  |  | sphalerite | Sp1a | [7 empty] | LA-ICPMS | NWR 193 nm ArF Excimer laser-ablation system coupled to an iCAP RQ | Guangzhou Tuoyan Analytical Technology Co., Ltd., Guangzhou, China | Helium carrier gas with a rate of 0.7 L/min was fed into the cup, and the aerosol was subsequently mixed with 0.89 L/min argon make-up gas. The laser fluence was 3.5 J/cm2, with a repetition rate of 6 Hz, and a spot size of 30 μm. Each spot was analyzed at a time of 45 s, followed by a 40 s background measurement. 34S, 66Zn, 57Fe, 55Mn, 111Cd, 65Cu, 115In, 118Sn, 121Sb, 208Pb, 71Ga, 107Ag, 205Tl, 75As, 202Hg, and 74Ge | NIST SRM610 and MASS-1; sulfide standard SRM 612 and GE8 | 355 | [19 empty] | 2870 | [11 empty] | 806 | [9 empty] | 90285 |  | 6.38 |  |  |  | 419 |  |  |  | 143.03 |  |  |  | 0.03 | [13 empty] | 178.29 | [15 empty] | 33.05 | [15 empty] | 177916 |  | 16.16 | [42 empty] | 2024 | Yihan Wu, Yi Zheng, Pengpeng Yu, Xi Chen, Lanxuan Guo, Lijie Long, Zhaobin Hu, Yin Huang, Mengxuan Chen, Jiajian Lu, Shiyuan Ouyang, Shangzhou Chen, The world-class carbonate-hosted Fankou Zn-Pb deposit in China. Part III. Critical metal Ga is enriched in late stage and low temperature sphalerite, Ore Geology Reviews, Volume 166, 2024 |  | CHN |  | 113.570361 | 25.105778 | [6 empty] | Approximately located from Figure 2 | Poor; 2 km |  | 2025-11-18
| Fankou |  | Basin hydrothermal | Mississippi Valley-type (MVT) | MVT zinc-lead |  |  | Zn, Pb | Wu et al., 2024 |  | 200-6-2-2 |  | underground mine |  |  |  |  | ore material |  | grab | rock | [5 empty] | mineralisation |  |  |  | sphalerite | Sp1a | [7 empty] | LA-ICPMS | NWR 193 nm ArF Excimer laser-ablation system coupled to an iCAP RQ | Guangzhou Tuoyan Analytical Technology Co., Ltd., Guangzhou, China | Helium carrier gas with a rate of 0.7 L/min was fed into the cup, and the aerosol was subsequently mixed with 0.89 L/min argon make-up gas. The laser fluence was 3.5 J/cm2, with a repetition rate of 6 Hz, and a spot size of 30 μm. Each spot was analyzed at a time of 45 s, followed by a 40 s background measurement. 34S, 66Zn, 57Fe, 55Mn, 111Cd, 65Cu, 115In, 118Sn, 121Sb, 208Pb, 71Ga, 107Ag, 205Tl, 75As, 202Hg, and 74Ge | NIST SRM610 and MASS-1; sulfide standard SRM 612 and GE8 | 250 | [19 empty] | 1941 | [11 empty] | 1525 | [9 empty] | 66336 |  | 3.94 |  |  |  | 715 |  |  |  | 107.77 |  |  |  | 0.03 | [13 empty] | 131.15 | [15 empty] | 10.18 | [15 empty] | 163336 |  | 3.4 | [42 empty] | 2024 | Yihan Wu, Yi Zheng, Pengpeng Yu, Xi Chen, Lanxuan Guo, Lijie Long, Zhaobin Hu, Yin Huang, Mengxuan Chen, Jiajian Lu, Shiyuan Ouyang, Shangzhou Chen, The world-class carbonate-hosted Fankou Zn-Pb deposit in China. Part III. Critical metal Ga is enriched in late stage and low temperature sphalerite, Ore Geology Reviews, Volume 166, 2024 |  | CHN |  | 113.570361 | 25.105778 | [6 empty] | Approximately located from Figure 2 | Poor; 2 km |  | 2025-11-18
| Fankou |  | Basin hydrothermal | Mississippi Valley-type (MVT) | MVT zinc-lead |  |  | Zn, Pb | Wu et al., 2024 |  | 200-6-2-2 |  | underground mine |  |  |  |  | ore material |  | grab | rock | [5 empty] | mineralisation |  |  |  | sphalerite | Sp1a | [7 empty] | LA-ICPMS | NWR 193 nm ArF Excimer laser-ablation system coupled to an iCAP RQ | Guangzhou Tuoyan Analytical Technology Co., Ltd., Guangzhou, China | Helium carrier gas with a rate of 0.7 L/min was fed into the cup, and the aerosol was subsequently mixed with 0.89 L/min argon make-up gas. The laser fluence was 3.5 J/cm2, with a repetition rate of 6 Hz, and a spot size of 30 μm. Each spot was analyzed at a time of 45 s, followed by a 40 s background measurement. 34S, 66Zn, 57Fe, 55Mn, 111Cd, 65Cu, 115In, 118Sn, 121Sb, 208Pb, 71Ga, 107Ag, 205Tl, 75As, 202Hg, and 74Ge | NIST SRM610 and MASS-1; sulfide standard SRM 612 and GE8 | 347 | [19 empty] | 2235 | [11 empty] | 1236 | [9 empty] | 92825 |  | 3.2 |  |  |  | 639 |  |  |  | 148.47 |  |  |  | 0.04 | [13 empty] | 209 | [15 empty] | 16.17 | [15 empty] | 168558 |  | 1.08 | [42 empty] | 2024 | Yihan Wu, Yi Zheng, Pengpeng Yu, Xi Chen, Lanxuan Guo, Lijie Long, Zhaobin Hu, Yin Huang, Mengxuan Chen, Jiajian Lu, Shiyuan Ouyang, Shangzhou Chen, The world-class carbonate-hosted Fankou Zn-Pb deposit in China. Part III. Critical metal Ga is enriched in late stage and low temperature sphalerite, Ore Geology Reviews, Volume 166, 2024 |  | CHN |  | 113.570361 | 25.105778 | [6 empty] | Approximately located from Figure 2 | Poor; 2 km |  | 2025-11-18
| Fankou |  | Basin hydrothermal | Mississippi Valley-type (MVT) | MVT zinc-lead |  |  | Zn, Pb | Wu et al., 2024 |  | 240-131-1-1 |  | underground mine |  |  |  |  | ore material |  | grab | rock | [5 empty] | mineralisation |  |  |  | sphalerite | Sp1a | [7 empty] | LA-ICPMS | NWR 193 nm ArF Excimer laser-ablation system coupled to an iCAP RQ | Guangzhou Tuoyan Analytical Technology Co., Ltd., Guangzhou, China | Helium carrier gas with a rate of 0.7 L/min was fed into the cup, and the aerosol was subsequently mixed with 0.89 L/min argon make-up gas. The laser fluence was 3.5 J/cm2, with a repetition rate of 6 Hz, and a spot size of 30 μm. Each spot was analyzed at a time of 45 s, followed by a 40 s background measurement. 34S, 66Zn, 57Fe, 55Mn, 111Cd, 65Cu, 115In, 118Sn, 121Sb, 208Pb, 71Ga, 107Ag, 205Tl, 75As, 202Hg, and 74Ge | NIST SRM610 and MASS-1; sulfide standard SRM 612 and GE8 | 132.12 | [19 empty] | 2558 | [11 empty] | 2268 | [9 empty] | 33789 |  | 14.29 |  |  |  | 550 |  |  |  | 294 |  |  |  | 0.03 | [13 empty] | 161.76 | [15 empty] | 949 | [15 empty] | 161385 |  | 33.55 | [42 empty] | 2024 | Yihan Wu, Yi Zheng, Pengpeng Yu, Xi Chen, Lanxuan Guo, Lijie Long, Zhaobin Hu, Yin Huang, Mengxuan Chen, Jiajian Lu, Shiyuan Ouyang, Shangzhou Chen, The world-class carbonate-hosted Fankou Zn-Pb deposit in China. Part III. Critical metal Ga is enriched in late stage and low temperature sphalerite, Ore Geology Reviews, Volume 166, 2024 |  | CHN |  | 113.570361 | 25.105778 | [6 empty] | Approximately located from Figure 2 | Poor; 2 km |  | 2025-11-18
| Fankou |  | Basin hydrothermal | Mississippi Valley-type (MVT) | MVT zinc-lead |  |  | Zn, Pb | Wu et al., 2024 |  | 240-131-1-1 |  | underground mine |  |  |  |  | ore material |  | grab | rock | [5 empty] | mineralisation |  |  |  | sphalerite | Sp1a | [7 empty] | LA-ICPMS | NWR 193 nm ArF Excimer laser-ablation system coupled to an iCAP RQ | Guangzhou Tuoyan Analytical Technology Co., Ltd., Guangzhou, China | Helium carrier gas with a rate of 0.7 L/min was fed into the cup, and the aerosol was subsequently mixed with 0.89 L/min argon make-up gas. The laser fluence was 3.5 J/cm2, with a repetition rate of 6 Hz, and a spot size of 30 μm. Each spot was analyzed at a time of 45 s, followed by a 40 s background measurement. 34S, 66Zn, 57Fe, 55Mn, 111Cd, 65Cu, 115In, 118Sn, 121Sb, 208Pb, 71Ga, 107Ag, 205Tl, 75As, 202Hg, and 74Ge | NIST SRM610 and MASS-1; sulfide standard SRM 612 and GE8 | 81.9 | [19 empty] | 3057 | [11 empty] | 577 | [9 empty] | 42559 |  | 7.59 |  |  |  | 199.34 |  |  |  | 229 |  |  |  | 0.01 | [13 empty] | 169.85 | [15 empty] | 42.07 | [15 empty] | 162802 |  | 0.83 | [42 empty] | 2024 | Yihan Wu, Yi Zheng, Pengpeng Yu, Xi Chen, Lanxuan Guo, Lijie Long, Zhaobin Hu, Yin Huang, Mengxuan Chen, Jiajian Lu, Shiyuan Ouyang, Shangzhou Chen, The world-class carbonate-hosted Fankou Zn-Pb deposit in China. Part III. Critical metal Ga is enriched in late stage and low temperature sphalerite, Ore Geology Reviews, Volume 166, 2024 |  | CHN |  | 113.570361 | 25.105778 | [6 empty] | Approximately located from Figure 2 | Poor; 2 km |  | 2025-11-18
| Fankou |  | Basin hydrothermal | Mississippi Valley-type (MVT) | MVT zinc-lead |  |  | Zn, Pb | Wu et al., 2024 |  | 240-131-1-1 |  | underground mine |  |  |  |  | ore material |  | grab | rock | [5 empty] | mineralisation |  |  |  | sphalerite | Sp1a | [7 empty] | LA-ICPMS | NWR 193 nm ArF Excimer laser-ablation system coupled to an iCAP RQ | Guangzhou Tuoyan Analytical Technology Co., Ltd., Guangzhou, China | Helium carrier gas with a rate of 0.7 L/min was fed into the cup, and the aerosol was subsequently mixed with 0.89 L/min argon make-up gas. The laser fluence was 3.5 J/cm2, with a repetition rate of 6 Hz, and a spot size of 30 μm. Each spot was analyzed at a time of 45 s, followed by a 40 s background measurement. 34S, 66Zn, 57Fe, 55Mn, 111Cd, 65Cu, 115In, 118Sn, 121Sb, 208Pb, 71Ga, 107Ag, 205Tl, 75As, 202Hg, and 74Ge | NIST SRM610 and MASS-1; sulfide standard SRM 612 and GE8 | 221 | [19 empty] | 2649 | [11 empty] | 2586 | [9 empty] | 41033 |  | 58.72 |  |  |  | 826 |  |  |  | 236 |  |  |  | 0.34 | [13 empty] | 115.72 | [15 empty] | 78.98 | [15 empty] | 164947 |  | 93.19 | [42 empty] | 2024 | Yihan Wu, Yi Zheng, Pengpeng Yu, Xi Chen, Lanxuan Guo, Lijie Long, Zhaobin Hu, Yin Huang, Mengxuan Chen, Jiajian Lu, Shiyuan Ouyang, Shangzhou Chen, The world-class carbonate-hosted Fankou Zn-Pb deposit in China. Part III. Critical metal Ga is enriched in late stage and low temperature sphalerite, Ore Geology Reviews, Volume 166, 2024 |  | CHN |  | 113.570361 | 25.105778 | [6 empty] | Approximately located from Figure 2 | Poor; 2 km |  | 2025-11-18
| Fankou |  | Basin hydrothermal | Mississippi Valley-type (MVT) | MVT zinc-lead |  |  | Zn, Pb | Wu et al., 2024 |  | 240-131-1-2 |  | underground mine |  |  |  |  | ore material |  | grab | rock | [5 empty] | mineralisation |  |  |  | sphalerite | Sp1a | [7 empty] | LA-ICPMS | NWR 193 nm ArF Excimer laser-ablation system coupled to an iCAP RQ | Guangzhou Tuoyan Analytical Technology Co., Ltd., Guangzhou, China | Helium carrier gas with a rate of 0.7 L/min was fed into the cup, and the aerosol was subsequently mixed with 0.89 L/min argon make-up gas. The laser fluence was 3.5 J/cm2, with a repetition rate of 6 Hz, and a spot size of 30 μm. Each spot was analyzed at a time of 45 s, followed by a 40 s background measurement. 34S, 66Zn, 57Fe, 55Mn, 111Cd, 65Cu, 115In, 118Sn, 121Sb, 208Pb, 71Ga, 107Ag, 205Tl, 75As, 202Hg, and 74Ge | NIST SRM610 and MASS-1; sulfide standard SRM 612 and GE8 | 104.9 | [19 empty] | 2109 | [11 empty] | 1587 | [9 empty] | 33677 |  | 20.85 |  |  |  | 480 |  |  |  | 280 |  |  |  | 0.02 | [13 empty] | 149.63 | [15 empty] | 36.07 | [15 empty] | 160116 |  | 10.23 | [42 empty] | 2024 | Yihan Wu, Yi Zheng, Pengpeng Yu, Xi Chen, Lanxuan Guo, Lijie Long, Zhaobin Hu, Yin Huang, Mengxuan Chen, Jiajian Lu, Shiyuan Ouyang, Shangzhou Chen, The world-class carbonate-hosted Fankou Zn-Pb deposit in China. Part III. Critical metal Ga is enriched in late stage and low temperature sphalerite, Ore Geology Reviews, Volume 166, 2024 |  | CHN |  | 113.570361 | 25.105778 | [6 empty] | Approximately located from Figure 2 | Poor; 2 km |  | 2025-11-18
| Fankou |  | Basin hydrothermal | Mississippi Valley-type (MVT) | MVT zinc-lead |  |  | Zn, Pb | Wu et al., 2024 |  | 280-56-1-6 |  | underground mine |  |  |  |  | ore material |  | grab | rock | [5 empty] | mineralisation |  |  |  | sphalerite | Sp1a | [7 empty] | LA-ICPMS | NWR 193 nm ArF Excimer laser-ablation system coupled to an iCAP RQ | Guangzhou Tuoyan Analytical Technology Co., Ltd., Guangzhou, China | Helium carrier gas with a rate of 0.7 L/min was fed into the cup, and the aerosol was subsequently mixed with 0.89 L/min argon make-up gas. The laser fluence was 3.5 J/cm2, with a repetition rate of 6 Hz, and a spot size of 30 μm. Each spot was analyzed at a time of 45 s, followed by a 40 s background measurement. 34S, 66Zn, 57Fe, 55Mn, 111Cd, 65Cu, 115In, 118Sn, 121Sb, 208Pb, 71Ga, 107Ag, 205Tl, 75As, 202Hg, and 74Ge | NIST SRM610 and MASS-1; sulfide standard SRM 612 and GE8 | 30.46 | [19 empty] | 1223 | [11 empty] | 76.52 | [9 empty] | 40647 |  | 49.74 |  |  |  | 2.9 |  |  |  | 154.45 |  |  |  | 1.45 | [13 empty] | 223 | [15 empty] | 12.95 | [15 empty] | 162756 |  | 1.02 | [42 empty] | 2024 | Yihan Wu, Yi Zheng, Pengpeng Yu, Xi Chen, Lanxuan Guo, Lijie Long, Zhaobin Hu, Yin Huang, Mengxuan Chen, Jiajian Lu, Shiyuan Ouyang, Shangzhou Chen, The world-class carbonate-hosted Fankou Zn-Pb deposit in China. Part III. Critical metal Ga is enriched in late stage and low temperature sphalerite, Ore Geology Reviews, Volume 166, 2024 |  | CHN |  | 113.570361 | 25.105778 | [6 empty] | Approximately located from Figure 2 | Poor; 2 km |  | 2025-11-18
| Fankou |  | Basin hydrothermal | Mississippi Valley-type (MVT) | MVT zinc-lead |  |  | Zn, Pb | Wu et al., 2024 |  | 280-56-1-6 |  | underground mine |  |  |  |  | ore material |  | grab | rock | [5 empty] | mineralisation |  |  |  | sphalerite | Sp1a | [7 empty] | LA-ICPMS | NWR 193 nm ArF Excimer laser-ablation system coupled to an iCAP RQ | Guangzhou Tuoyan Analytical Technology Co., Ltd., Guangzhou, China | Helium carrier gas with a rate of 0.7 L/min was fed into the cup, and the aerosol was subsequently mixed with 0.89 L/min argon make-up gas. The laser fluence was 3.5 J/cm2, with a repetition rate of 6 Hz, and a spot size of 30 μm. Each spot was analyzed at a time of 45 s, followed by a 40 s background measurement. 34S, 66Zn, 57Fe, 55Mn, 111Cd, 65Cu, 115In, 118Sn, 121Sb, 208Pb, 71Ga, 107Ag, 205Tl, 75As, 202Hg, and 74Ge | NIST SRM610 and MASS-1; sulfide standard SRM 612 and GE8 | 171.96 | [19 empty] | 1768 | [11 empty] | 1447.5 | [9 empty] | 77157 |  | 0.17 |  |  |  | 579 |  |  |  | 163.16 |  |  |  | -99999 | [13 empty] | 167.17 | [15 empty] | 6.89 | [15 empty] | 169769 |  | -99999 | [42 empty] | 2024 | Yihan Wu, Yi Zheng, Pengpeng Yu, Xi Chen, Lanxuan Guo, Lijie Long, Zhaobin Hu, Yin Huang, Mengxuan Chen, Jiajian Lu, Shiyuan Ouyang, Shangzhou Chen, The world-class carbonate-hosted Fankou Zn-Pb deposit in China. Part III. Critical metal Ga is enriched in late stage and low temperature sphalerite, Ore Geology Reviews, Volume 166, 2024 |  | CHN |  | 113.570361 | 25.105778 | [6 empty] | Approximately located from Figure 2 | Poor; 2 km |  | 2025-11-18
| Fankou |  | Basin hydrothermal | Mississippi Valley-type (MVT) | MVT zinc-lead |  |  | Zn, Pb | Wu et al., 2024 |  | 280-56-1-7 |  | underground mine |  |  |  |  | ore material |  | grab | rock | [5 empty] | mineralisation |  |  |  | sphalerite | Sp1a | [7 empty] | LA-ICPMS | NWR 193 nm ArF Excimer laser-ablation system coupled to an iCAP RQ | Guangzhou Tuoyan Analytical Technology Co., Ltd., Guangzhou, China | Helium carrier gas with a rate of 0.7 L/min was fed into the cup, and the aerosol was subsequently mixed with 0.89 L/min argon make-up gas. The laser fluence was 3.5 J/cm2, with a repetition rate of 6 Hz, and a spot size of 30 μm. Each spot was analyzed at a time of 45 s, followed by a 40 s background measurement. 34S, 66Zn, 57Fe, 55Mn, 111Cd, 65Cu, 115In, 118Sn, 121Sb, 208Pb, 71Ga, 107Ag, 205Tl, 75As, 202Hg, and 74Ge | NIST SRM610 and MASS-1; sulfide standard SRM 612 and GE8 | 112.64 | [19 empty] | 1709 | [11 empty] | 83.53 | [9 empty] | 65184 |  | 1.21 |  |  |  | 29.58 |  |  |  | 196.75 |  |  |  | 0.18 | [13 empty] | 157.56 | [15 empty] | 56.24 | [15 empty] | 166841 |  | 12.94 | [42 empty] | 2024 | Yihan Wu, Yi Zheng, Pengpeng Yu, Xi Chen, Lanxuan Guo, Lijie Long, Zhaobin Hu, Yin Huang, Mengxuan Chen, Jiajian Lu, Shiyuan Ouyang, Shangzhou Chen, The world-class carbonate-hosted Fankou Zn-Pb deposit in China. Part III. Critical metal Ga is enriched in late stage and low temperature sphalerite, Ore Geology Reviews, Volume 166, 2024 |  | CHN |  | 113.570361 | 25.105778 | [6 empty] | Approximately located from Figure 2 | Poor; 2 km |  | 2025-11-18
| Fankou |  | Basin hydrothermal | Mississippi Valley-type (MVT) | MVT zinc-lead |  |  | Zn, Pb | Wu et al., 2024 |  | 280-56-1-7 |  | underground mine |  |  |  |  | ore material |  | grab | rock | [5 empty] | mineralisation |  |  |  | sphalerite | Sp1a | [7 empty] | LA-ICPMS | NWR 193 nm ArF Excimer laser-ablation system coupled to an iCAP RQ | Guangzhou Tuoyan Analytical Technology Co., Ltd., Guangzhou, China | Helium carrier gas with a rate of 0.7 L/min was fed into the cup, and the aerosol was subsequently mixed with 0.89 L/min argon make-up gas. The laser fluence was 3.5 J/cm2, with a repetition rate of 6 Hz, and a spot size of 30 μm. Each spot was analyzed at a time of 45 s, followed by a 40 s background measurement. 34S, 66Zn, 57Fe, 55Mn, 111Cd, 65Cu, 115In, 118Sn, 121Sb, 208Pb, 71Ga, 107Ag, 205Tl, 75As, 202Hg, and 74Ge | NIST SRM610 and MASS-1; sulfide standard SRM 612 and GE8 | 39.67 | [19 empty] | 1259 | [11 empty] | 53.62 | [9 empty] | 45288 |  | 27.66 |  |  |  | 2.76 |  |  |  | 140.38 |  |  |  | 1.17 | [13 empty] | 152.06 | [15 empty] | 15.63 | [15 empty] | 157381 |  | 2.05 | [42 empty] | 2024 | Yihan Wu, Yi Zheng, Pengpeng Yu, Xi Chen, Lanxuan Guo, Lijie Long, Zhaobin Hu, Yin Huang, Mengxuan Chen, Jiajian Lu, Shiyuan Ouyang, Shangzhou Chen, The world-class carbonate-hosted Fankou Zn-Pb deposit in China. Part III. Critical metal Ga is enriched in late stage and low temperature sphalerite, Ore Geology Reviews, Volume 166, 2024 |  | CHN |  | 113.570361 | 25.105778 | [6 empty] | Approximately located from Figure 2 | Poor; 2 km |  | 2025-11-18
| Fankou |  | Basin hydrothermal | Mississippi Valley-type (MVT) | MVT zinc-lead |  |  | Zn, Pb | Wu et al., 2024 |  | 280-56-1-7 |  | underground mine |  |  |  |  | ore material |  | grab | rock | [5 empty] | mineralisation |  |  |  | sphalerite | Sp1a | [7 empty] | LA-ICPMS | NWR 193 nm ArF Excimer laser-ablation system coupled to an iCAP RQ | Guangzhou Tuoyan Analytical Technology Co., Ltd., Guangzhou, China | Helium carrier gas with a rate of 0.7 L/min was fed into the cup, and the aerosol was subsequently mixed with 0.89 L/min argon make-up gas. The laser fluence was 3.5 J/cm2, with a repetition rate of 6 Hz, and a spot size of 30 μm. Each spot was analyzed at a time of 45 s, followed by a 40 s background measurement. 34S, 66Zn, 57Fe, 55Mn, 111Cd, 65Cu, 115In, 118Sn, 121Sb, 208Pb, 71Ga, 107Ag, 205Tl, 75As, 202Hg, and 74Ge | NIST SRM610 and MASS-1; sulfide standard SRM 612 and GE8 | 86.83 | [19 empty] | 1772 | [11 empty] | 363 | [9 empty] | 92888 |  | 1.29 |  |  |  | 75.9 |  |  |  | 122.37 |  |  |  | -99999 | [13 empty] | 183.63 | [15 empty] | 23.02 | [15 empty] | 156210 |  | 5.3 | [42 empty] | 2024 | Yihan Wu, Yi Zheng, Pengpeng Yu, Xi Chen, Lanxuan Guo, Lijie Long, Zhaobin Hu, Yin Huang, Mengxuan Chen, Jiajian Lu, Shiyuan Ouyang, Shangzhou Chen, The world-class carbonate-hosted Fankou Zn-Pb deposit in China. Part III. Critical metal Ga is enriched in late stage and low temperature sphalerite, Ore Geology Reviews, Volume 166, 2024 |  | CHN |  | 113.570361 | 25.105778 | [6 empty] | Approximately located from Figure 2 | Poor; 2 km |  | 2025-11-18
| Fankou |  | Basin hydrothermal | Mississippi Valley-type (MVT) | MVT zinc-lead |  |  | Zn, Pb | Wu et al., 2024 |  | 280-56-1-7 |  | underground mine |  |  |  |  | ore material |  | grab | rock | [5 empty] | mineralisation |  |  |  | sphalerite | Sp1a | [7 empty] | LA-ICPMS | NWR 193 nm ArF Excimer laser-ablation system coupled to an iCAP RQ | Guangzhou Tuoyan Analytical Technology Co., Ltd., Guangzhou, China | Helium carrier gas with a rate of 0.7 L/min was fed into the cup, and the aerosol was subsequently mixed with 0.89 L/min argon make-up gas. The laser fluence was 3.5 J/cm2, with a repetition rate of 6 Hz, and a spot size of 30 μm. Each spot was analyzed at a time of 45 s, followed by a 40 s background measurement. 34S, 66Zn, 57Fe, 55Mn, 111Cd, 65Cu, 115In, 118Sn, 121Sb, 208Pb, 71Ga, 107Ag, 205Tl, 75As, 202Hg, and 74Ge | NIST SRM610 and MASS-1; sulfide standard SRM 612 and GE8 | 218 | [19 empty] | 1863 | [11 empty] | 919 | [9 empty] | 86815 |  | 0.94 |  |  |  | 347 |  |  |  | 93.66 |  |  |  | -99999 | [13 empty] | 138.86 | [15 empty] | 21.78 | [15 empty] | 154764 |  | 26.3 | [42 empty] | 2024 | Yihan Wu, Yi Zheng, Pengpeng Yu, Xi Chen, Lanxuan Guo, Lijie Long, Zhaobin Hu, Yin Huang, Mengxuan Chen, Jiajian Lu, Shiyuan Ouyang, Shangzhou Chen, The world-class carbonate-hosted Fankou Zn-Pb deposit in China. Part III. Critical metal Ga is enriched in late stage and low temperature sphalerite, Ore Geology Reviews, Volume 166, 2024 |  | CHN |  | 113.570361 | 25.105778 | [6 empty] | Approximately located from Figure 2 | Poor; 2 km |  | 2025-11-18
| Fankou |  | Basin hydrothermal | Mississippi Valley-type (MVT) | MVT zinc-lead |  |  | Zn, Pb | Wu et al., 2024 |  | 280-56-1-7 |  | underground mine |  |  |  |  | ore material |  | grab | rock | [5 empty] | mineralisation |  |  |  | sphalerite | Sp1a | [7 empty] | LA-ICPMS | NWR 193 nm ArF Excimer laser-ablation system coupled to an iCAP RQ | Guangzhou Tuoyan Analytical Technology Co., Ltd., Guangzhou, China | Helium carrier gas with a rate of 0.7 L/min was fed into the cup, and the aerosol was subsequently mixed with 0.89 L/min argon make-up gas. The laser fluence was 3.5 J/cm2, with a repetition rate of 6 Hz, and a spot size of 30 μm. Each spot was analyzed at a time of 45 s, followed by a 40 s background measurement. 34S, 66Zn, 57Fe, 55Mn, 111Cd, 65Cu, 115In, 118Sn, 121Sb, 208Pb, 71Ga, 107Ag, 205Tl, 75As, 202Hg, and 74Ge | NIST SRM610 and MASS-1; sulfide standard SRM 612 and GE8 | 222 | [19 empty] | 1377 | [11 empty] | 1514 | [9 empty] | 47821 |  | 17.83 |  |  |  | 506 |  |  |  | 109.12 |  |  |  | 0.07 | [13 empty] | 65.86 | [15 empty] | 13.62 | [15 empty] | 145153 |  | 25.14 | [42 empty] | 2024 | Yihan Wu, Yi Zheng, Pengpeng Yu, Xi Chen, Lanxuan Guo, Lijie Long, Zhaobin Hu, Yin Huang, Mengxuan Chen, Jiajian Lu, Shiyuan Ouyang, Shangzhou Chen, The world-class carbonate-hosted Fankou Zn-Pb deposit in China. Part III. Critical metal Ga is enriched in late stage and low temperature sphalerite, Ore Geology Reviews, Volume 166, 2024 |  | CHN |  | 113.570361 | 25.105778 | [6 empty] | Approximately located from Figure 2 | Poor; 2 km |  | 2025-11-18
| Fankou |  | Basin hydrothermal | Mississippi Valley-type (MVT) | MVT zinc-lead |  |  | Zn, Pb | Wu et al., 2024 |  | 320-157-1-1 |  | underground mine |  |  |  |  | ore material |  | grab | rock | [5 empty] | mineralisation |  |  |  | sphalerite | Sp1a | [7 empty] | LA-ICPMS | NWR 193 nm ArF Excimer laser-ablation system coupled to an iCAP RQ | Guangzhou Tuoyan Analytical Technology Co., Ltd., Guangzhou, China | Helium carrier gas with a rate of 0.7 L/min was fed into the cup, and the aerosol was subsequently mixed with 0.89 L/min argon make-up gas. The laser fluence was 3.5 J/cm2, with a repetition rate of 6 Hz, and a spot size of 30 μm. Each spot was analyzed at a time of 45 s, followed by a 40 s background measurement. 34S, 66Zn, 57Fe, 55Mn, 111Cd, 65Cu, 115In, 118Sn, 121Sb, 208Pb, 71Ga, 107Ag, 205Tl, 75As, 202Hg, and 74Ge | NIST SRM610 and MASS-1; sulfide standard SRM 612 and GE8 | 111.64 | [19 empty] | 1141 | [11 empty] | 44.08 | [9 empty] | 35270 |  | 13.01 |  |  |  | 0.8 |  |  |  | 114.24 |  |  |  | 0.27 | [13 empty] | 61.23 | [15 empty] | 49.22 | [15 empty] | 149649 |  | 25.28 | [42 empty] | 2024 | Yihan Wu, Yi Zheng, Pengpeng Yu, Xi Chen, Lanxuan Guo, Lijie Long, Zhaobin Hu, Yin Huang, Mengxuan Chen, Jiajian Lu, Shiyuan Ouyang, Shangzhou Chen, The world-class carbonate-hosted Fankou Zn-Pb deposit in China. Part III. Critical metal Ga is enriched in late stage and low temperature sphalerite, Ore Geology Reviews, Volume 166, 2024 |  | CHN |  | 113.570361 | 25.105778 | [6 empty] | Approximately located from Figure 2 | Poor; 2 km |  | 2025-11-18
| Fankou |  | Basin hydrothermal | Mississippi Valley-type (MVT) | MVT zinc-lead |  |  | Zn, Pb | Wu et al., 2024 |  | 320-157-1-1 |  | underground mine |  |  |  |  | ore material |  | grab | rock | [5 empty] | mineralisation |  |  |  | sphalerite | Sp1a | [7 empty] | LA-ICPMS | NWR 193 nm ArF Excimer laser-ablation system coupled to an iCAP RQ | Guangzhou Tuoyan Analytical Technology Co., Ltd., Guangzhou, China | Helium carrier gas with a rate of 0.7 L/min was fed into the cup, and the aerosol was subsequently mixed with 0.89 L/min argon make-up gas. The laser fluence was 3.5 J/cm2, with a repetition rate of 6 Hz, and a spot size of 30 μm. Each spot was analyzed at a time of 45 s, followed by a 40 s background measurement. 34S, 66Zn, 57Fe, 55Mn, 111Cd, 65Cu, 115In, 118Sn, 121Sb, 208Pb, 71Ga, 107Ag, 205Tl, 75As, 202Hg, and 74Ge | NIST SRM610 and MASS-1; sulfide standard SRM 612 and GE8 | 86.23 | [19 empty] | 1532 | [11 empty] | 105.34 | [9 empty] | 76522 |  | 7.39 |  |  |  | 56.97 |  |  |  | 125.79 |  |  |  | 0.13 | [13 empty] | 149.4 | [15 empty] | 79.96 | [15 empty] | 166617 |  | 11.87 | [42 empty] | 2024 | Yihan Wu, Yi Zheng, Pengpeng Yu, Xi Chen, Lanxuan Guo, Lijie Long, Zhaobin Hu, Yin Huang, Mengxuan Chen, Jiajian Lu, Shiyuan Ouyang, Shangzhou Chen, The world-class carbonate-hosted Fankou Zn-Pb deposit in China. Part III. Critical metal Ga is enriched in late stage and low temperature sphalerite, Ore Geology Reviews, Volume 166, 2024 |  | CHN |  | 113.570361 | 25.105778 | [6 empty] | Approximately located from Figure 2 | Poor; 2 km |  | 2025-11-18
| Fankou |  | Basin hydrothermal | Mississippi Valley-type (MVT) | MVT zinc-lead |  |  | Zn, Pb | Wu et al., 2024 |  | 360-22-1-5 |  | underground mine |  |  |  |  | ore material |  | grab | rock | [5 empty] | mineralisation |  |  |  | sphalerite | Sp1a | [7 empty] | LA-ICPMS | NWR 193 nm ArF Excimer laser-ablation system coupled to an iCAP RQ | Guangzhou Tuoyan Analytical Technology Co., Ltd., Guangzhou, China | Helium carrier gas with a rate of 0.7 L/min was fed into the cup, and the aerosol was subsequently mixed with 0.89 L/min argon make-up gas. The laser fluence was 3.5 J/cm2, with a repetition rate of 6 Hz, and a spot size of 30 μm. Each spot was analyzed at a time of 45 s, followed by a 40 s background measurement. 34S, 66Zn, 57Fe, 55Mn, 111Cd, 65Cu, 115In, 118Sn, 121Sb, 208Pb, 71Ga, 107Ag, 205Tl, 75As, 202Hg, and 74Ge | NIST SRM610 and MASS-1; sulfide standard SRM 612 and GE8 | 373 | [19 empty] | 1273 | [11 empty] | 257 | [9 empty] | 40164 |  | 0.18 |  |  |  | 230 |  |  |  | 175.34 |  |  |  | -99999 | [13 empty] | 156.62 | [15 empty] | 26.34 | [15 empty] | 161171 |  | -99999 | [42 empty] | 2024 | Yihan Wu, Yi Zheng, Pengpeng Yu, Xi Chen, Lanxuan Guo, Lijie Long, Zhaobin Hu, Yin Huang, Mengxuan Chen, Jiajian Lu, Shiyuan Ouyang, Shangzhou Chen, The world-class carbonate-hosted Fankou Zn-Pb deposit in China. Part III. Critical metal Ga is enriched in late stage and low temperature sphalerite, Ore Geology Reviews, Volume 166, 2024 |  | CHN |  | 113.570361 | 25.105778 | [6 empty] | Approximately located from Figure 2 | Poor; 2 km |  | 2025-11-18
| Fankou |  | Basin hydrothermal | Mississippi Valley-type (MVT) | MVT zinc-lead |  |  | Zn, Pb | Wu et al., 2024 |  | 360-22-1-5 |  | underground mine |  |  |  |  | ore material |  | grab | rock | [5 empty] | mineralisation |  |  |  | sphalerite | Sp1a | [7 empty] | LA-ICPMS | NWR 193 nm ArF Excimer laser-ablation system coupled to an iCAP RQ | Guangzhou Tuoyan Analytical Technology Co., Ltd., Guangzhou, China | Helium carrier gas with a rate of 0.7 L/min was fed into the cup, and the aerosol was subsequently mixed with 0.89 L/min argon make-up gas. The laser fluence was 3.5 J/cm2, with a repetition rate of 6 Hz, and a spot size of 30 μm. Each spot was analyzed at a time of 45 s, followed by a 40 s background measurement. 34S, 66Zn, 57Fe, 55Mn, 111Cd, 65Cu, 115In, 118Sn, 121Sb, 208Pb, 71Ga, 107Ag, 205Tl, 75As, 202Hg, and 74Ge | NIST SRM610 and MASS-1; sulfide standard SRM 612 and GE8 | 354 | [19 empty] | 1372 | [11 empty] | 229 | [9 empty] | 49183 |  | 67.91 |  |  |  | 199.43 |  |  |  | 170.26 |  |  |  | 0.1 | [13 empty] | 195.25 | [15 empty] | 4.7 | [15 empty] | 164135 |  | 0.32 | [42 empty] | 2024 | Yihan Wu, Yi Zheng, Pengpeng Yu, Xi Chen, Lanxuan Guo, Lijie Long, Zhaobin Hu, Yin Huang, Mengxuan Chen, Jiajian Lu, Shiyuan Ouyang, Shangzhou Chen, The world-class carbonate-hosted Fankou Zn-Pb deposit in China. Part III. Critical metal Ga is enriched in late stage and low temperature sphalerite, Ore Geology Reviews, Volume 166, 2024 |  | CHN |  | 113.570361 | 25.105778 | [6 empty] | Approximately located from Figure 2 | Poor; 2 km |  | 2025-11-18
| Fankou |  | Basin hydrothermal | Mississippi Valley-type (MVT) | MVT zinc-lead |  |  | Zn, Pb | Wu et al., 2024 |  | 360-22-1-5 |  | underground mine |  |  |  |  | ore material |  | grab | rock | [5 empty] | mineralisation |  |  |  | sphalerite | Sp1a | [7 empty] | LA-ICPMS | NWR 193 nm ArF Excimer laser-ablation system coupled to an iCAP RQ | Guangzhou Tuoyan Analytical Technology Co., Ltd., Guangzhou, China | Helium carrier gas with a rate of 0.7 L/min was fed into the cup, and the aerosol was subsequently mixed with 0.89 L/min argon make-up gas. The laser fluence was 3.5 J/cm2, with a repetition rate of 6 Hz, and a spot size of 30 μm. Each spot was analyzed at a time of 45 s, followed by a 40 s background measurement. 34S, 66Zn, 57Fe, 55Mn, 111Cd, 65Cu, 115In, 118Sn, 121Sb, 208Pb, 71Ga, 107Ag, 205Tl, 75As, 202Hg, and 74Ge | NIST SRM610 and MASS-1; sulfide standard SRM 612 and GE8 | 1826 | [19 empty] | 1831 | [11 empty] | 829 | [9 empty] | 44084 |  | 6.3 |  |  |  | 1438 |  |  |  | 172.82 |  |  |  | 0.12 | [13 empty] | 231 | [15 empty] | 3.17 | [15 empty] | 167023 |  | -99999 | [42 empty] | 2024 | Yihan Wu, Yi Zheng, Pengpeng Yu, Xi Chen, Lanxuan Guo, Lijie Long, Zhaobin Hu, Yin Huang, Mengxuan Chen, Jiajian Lu, Shiyuan Ouyang, Shangzhou Chen, The world-class carbonate-hosted Fankou Zn-Pb deposit in China. Part III. Critical metal Ga is enriched in late stage and low temperature sphalerite, Ore Geology Reviews, Volume 166, 2024 |  | CHN |  | 113.570361 | 25.105778 | [6 empty] | Approximately located from Figure 2 | Poor; 2 km |  | 2025-11-18
| Fankou |  | Basin hydrothermal | Mississippi Valley-type (MVT) | MVT zinc-lead |  |  | Zn, Pb | Wu et al., 2024 |  | 400-11-1-2 |  | underground mine |  |  |  |  | ore material |  | grab | rock | [5 empty] | mineralisation |  |  |  | sphalerite | Sp1a | [7 empty] | LA-ICPMS | NWR 193 nm ArF Excimer laser-ablation system coupled to an iCAP RQ | Guangzhou Tuoyan Analytical Technology Co., Ltd., Guangzhou, China | Helium carrier gas with a rate of 0.7 L/min was fed into the cup, and the aerosol was subsequently mixed with 0.89 L/min argon make-up gas. The laser fluence was 3.5 J/cm2, with a repetition rate of 6 Hz, and a spot size of 30 μm. Each spot was analyzed at a time of 45 s, followed by a 40 s background measurement. 34S, 66Zn, 57Fe, 55Mn, 111Cd, 65Cu, 115In, 118Sn, 121Sb, 208Pb, 71Ga, 107Ag, 205Tl, 75As, 202Hg, and 74Ge | NIST SRM610 and MASS-1; sulfide standard SRM 612 and GE8 | 9.01 | [19 empty] | 1346 | [11 empty] | 21.1 | [9 empty] | 41742 |  | 9.42 |  |  |  | 3 |  |  |  | 81.57 |  |  |  | -99999 | [13 empty] | 120.69 | [15 empty] | 7.59 | [15 empty] | 131757 |  | -99999 | [42 empty] | 2024 | Yihan Wu, Yi Zheng, Pengpeng Yu, Xi Chen, Lanxuan Guo, Lijie Long, Zhaobin Hu, Yin Huang, Mengxuan Chen, Jiajian Lu, Shiyuan Ouyang, Shangzhou Chen, The world-class carbonate-hosted Fankou Zn-Pb deposit in China. Part III. Critical metal Ga is enriched in late stage and low temperature sphalerite, Ore Geology Reviews, Volume 166, 2024 |  | CHN |  | 113.570361 | 25.105778 | [6 empty] | Approximately located from Figure 2 | Poor; 2 km |  | 2025-11-18
| Fankou |  | Basin hydrothermal | Mississippi Valley-type (MVT) | MVT zinc-lead |  |  | Zn, Pb | Wu et al., 2024 |  | 400-12-1-1 |  | underground mine |  |  |  |  | ore material |  | grab | rock | [5 empty] | mineralisation |  |  |  | sphalerite | Sp1a | [7 empty] | LA-ICPMS | NWR 193 nm ArF Excimer laser-ablation system coupled to an iCAP RQ | Guangzhou Tuoyan Analytical Technology Co., Ltd., Guangzhou, China | Helium carrier gas with a rate of 0.7 L/min was fed into the cup, and the aerosol was subsequently mixed with 0.89 L/min argon make-up gas. The laser fluence was 3.5 J/cm2, with a repetition rate of 6 Hz, and a spot size of 30 μm. Each spot was analyzed at a time of 45 s, followed by a 40 s background measurement. 34S, 66Zn, 57Fe, 55Mn, 111Cd, 65Cu, 115In, 118Sn, 121Sb, 208Pb, 71Ga, 107Ag, 205Tl, 75As, 202Hg, and 74Ge | NIST SRM610 and MASS-1; sulfide standard SRM 612 and GE8 | 63.21 | [19 empty] | 1754 | [11 empty] | 669 | [9 empty] | 62346 |  | 0.92 |  |  |  | 328 |  |  |  | 81.24 |  |  |  | -99999 | [13 empty] | 166.16 | [15 empty] | 17.9 | [15 empty] | 135816 |  | 0.43 | [42 empty] | 2024 | Yihan Wu, Yi Zheng, Pengpeng Yu, Xi Chen, Lanxuan Guo, Lijie Long, Zhaobin Hu, Yin Huang, Mengxuan Chen, Jiajian Lu, Shiyuan Ouyang, Shangzhou Chen, The world-class carbonate-hosted Fankou Zn-Pb deposit in China. Part III. Critical metal Ga is enriched in late stage and low temperature sphalerite, Ore Geology Reviews, Volume 166, 2024 |  | CHN |  | 113.570361 | 25.105778 | [6 empty] | Approximately located from Figure 2 | Poor; 2 km |  | 2025-11-18
| Fankou |  | Basin hydrothermal | Mississippi Valley-type (MVT) | MVT zinc-lead |  |  | Zn, Pb | Wu et al., 2024 |  | 400-12-1-1 |  | underground mine |  |  |  |  | ore material |  | grab | rock | [5 empty] | mineralisation |  |  |  | sphalerite | Sp1a | [7 empty] | LA-ICPMS | NWR 193 nm ArF Excimer laser-ablation system coupled to an iCAP RQ | Guangzhou Tuoyan Analytical Technology Co., Ltd., Guangzhou, China | Helium carrier gas with a rate of 0.7 L/min was fed into the cup, and the aerosol was subsequently mixed with 0.89 L/min argon make-up gas. The laser fluence was 3.5 J/cm2, with a repetition rate of 6 Hz, and a spot size of 30 μm. Each spot was analyzed at a time of 45 s, followed by a 40 s background measurement. 34S, 66Zn, 57Fe, 55Mn, 111Cd, 65Cu, 115In, 118Sn, 121Sb, 208Pb, 71Ga, 107Ag, 205Tl, 75As, 202Hg, and 74Ge | NIST SRM610 and MASS-1; sulfide standard SRM 612 and GE8 | 115.2 | [19 empty] | 1553 | [11 empty] | 1624 | [9 empty] | 51869 |  | 2.76 |  |  |  | 755 |  |  |  | 62.69 |  |  |  | -99999 | [13 empty] | 147.08 | [15 empty] | 27.36 | [15 empty] | 133560 |  | 0.91 | [42 empty] | 2024 | Yihan Wu, Yi Zheng, Pengpeng Yu, Xi Chen, Lanxuan Guo, Lijie Long, Zhaobin Hu, Yin Huang, Mengxuan Chen, Jiajian Lu, Shiyuan Ouyang, Shangzhou Chen, The world-class carbonate-hosted Fankou Zn-Pb deposit in China. Part III. Critical metal Ga is enriched in late stage and low temperature sphalerite, Ore Geology Reviews, Volume 166, 2024 |  | CHN |  | 113.570361 | 25.105778 | [6 empty] | Approximately located from Figure 2 | Poor; 2 km |  | 2025-11-18
| Fankou |  | Basin hydrothermal | Mississippi Valley-type (MVT) | MVT zinc-lead |  |  | Zn, Pb | Wu et al., 2024 |  | 400-12-1-2 |  | underground mine |  |  |  |  | ore material |  | grab | rock | [5 empty] | mineralisation |  |  |  | sphalerite | Sp1a | [7 empty] | LA-ICPMS | NWR 193 nm ArF Excimer laser-ablation system coupled to an iCAP RQ | Guangzhou Tuoyan Analytical Technology Co., Ltd., Guangzhou, China | Helium carrier gas with a rate of 0.7 L/min was fed into the cup, and the aerosol was subsequently mixed with 0.89 L/min argon make-up gas. The laser fluence was 3.5 J/cm2, with a repetition rate of 6 Hz, and a spot size of 30 μm. Each spot was analyzed at a time of 45 s, followed by a 40 s background measurement. 34S, 66Zn, 57Fe, 55Mn, 111Cd, 65Cu, 115In, 118Sn, 121Sb, 208Pb, 71Ga, 107Ag, 205Tl, 75As, 202Hg, and 74Ge | NIST SRM610 and MASS-1; sulfide standard SRM 612 and GE8 | 25.49 | [19 empty] | 1721 | [11 empty] | 88.46 | [9 empty] | 62380 |  | 0.28 |  |  |  | 45.65 |  |  |  | 69.59 |  |  |  | -99999 | [13 empty] | 175.19 | [15 empty] | 34.77 | [15 empty] | 138392 |  | -99999 | [42 empty] | 2024 | Yihan Wu, Yi Zheng, Pengpeng Yu, Xi Chen, Lanxuan Guo, Lijie Long, Zhaobin Hu, Yin Huang, Mengxuan Chen, Jiajian Lu, Shiyuan Ouyang, Shangzhou Chen, The world-class carbonate-hosted Fankou Zn-Pb deposit in China. Part III. Critical metal Ga is enriched in late stage and low temperature sphalerite, Ore Geology Reviews, Volume 166, 2024 |  | CHN |  | 113.570361 | 25.105778 | [6 empty] | Approximately located from Figure 2 | Poor; 2 km |  | 2025-11-18
| Fankou |  | Basin hydrothermal | Mississippi Valley-type (MVT) | MVT zinc-lead |  |  | Zn, Pb | Wu et al., 2024 |  | 400-12-1-2 |  | underground mine |  |  |  |  | ore material |  | grab | rock | [5 empty] | mineralisation |  |  |  | sphalerite | Sp1a | [7 empty] | LA-ICPMS | NWR 193 nm ArF Excimer laser-ablation system coupled to an iCAP RQ | Guangzhou Tuoyan Analytical Technology Co., Ltd., Guangzhou, China | Helium carrier gas with a rate of 0.7 L/min was fed into the cup, and the aerosol was subsequently mixed with 0.89 L/min argon make-up gas. The laser fluence was 3.5 J/cm2, with a repetition rate of 6 Hz, and a spot size of 30 μm. Each spot was analyzed at a time of 45 s, followed by a 40 s background measurement. 34S, 66Zn, 57Fe, 55Mn, 111Cd, 65Cu, 115In, 118Sn, 121Sb, 208Pb, 71Ga, 107Ag, 205Tl, 75As, 202Hg, and 74Ge | NIST SRM610 and MASS-1; sulfide standard SRM 612 and GE8 | 49.52 | [19 empty] | 1612 | [11 empty] | 656 | [9 empty] | 58223 |  | 0.88 |  |  |  | 299 |  |  |  | 95.66 |  |  |  | -99999 | [13 empty] | 159.57 | [15 empty] | 20.05 | [15 empty] | 137413 |  | 0.3 | [42 empty] | 2024 | Yihan Wu, Yi Zheng, Pengpeng Yu, Xi Chen, Lanxuan Guo, Lijie Long, Zhaobin Hu, Yin Huang, Mengxuan Chen, Jiajian Lu, Shiyuan Ouyang, Shangzhou Chen, The world-class carbonate-hosted Fankou Zn-Pb deposit in China. Part III. Critical metal Ga is enriched in late stage and low temperature sphalerite, Ore Geology Reviews, Volume 166, 2024 |  | CHN |  | 113.570361 | 25.105778 | [6 empty] | Approximately located from Figure 2 | Poor; 2 km |  | 2025-11-18
| Fankou |  | Basin hydrothermal | Mississippi Valley-type (MVT) | MVT zinc-lead |  |  | Zn, Pb | Wu et al., 2024 |  | 400-138-1-1 |  | underground mine |  |  |  |  | ore material |  | grab | rock | [5 empty] | mineralisation |  |  |  | sphalerite | Sp1a | [7 empty] | LA-ICPMS | NWR 193 nm ArF Excimer laser-ablation system coupled to an iCAP RQ | Guangzhou Tuoyan Analytical Technology Co., Ltd., Guangzhou, China | Helium carrier gas with a rate of 0.7 L/min was fed into the cup, and the aerosol was subsequently mixed with 0.89 L/min argon make-up gas. The laser fluence was 3.5 J/cm2, with a repetition rate of 6 Hz, and a spot size of 30 μm. Each spot was analyzed at a time of 45 s, followed by a 40 s background measurement. 34S, 66Zn, 57Fe, 55Mn, 111Cd, 65Cu, 115In, 118Sn, 121Sb, 208Pb, 71Ga, 107Ag, 205Tl, 75As, 202Hg, and 74Ge | NIST SRM610 and MASS-1; sulfide standard SRM 612 and GE8 | 282 | [19 empty] | 1276 | [11 empty] | 543 | [9 empty] | 21797 |  | 263 |  |  |  | 168.18 |  |  |  | 77.95 |  |  |  | 0.87 | [13 empty] | 302 | [15 empty] | 194.97 | [15 empty] | 140026 |  | 9.44 | [42 empty] | 2024 | Yihan Wu, Yi Zheng, Pengpeng Yu, Xi Chen, Lanxuan Guo, Lijie Long, Zhaobin Hu, Yin Huang, Mengxuan Chen, Jiajian Lu, Shiyuan Ouyang, Shangzhou Chen, The world-class carbonate-hosted Fankou Zn-Pb deposit in China. Part III. Critical metal Ga is enriched in late stage and low temperature sphalerite, Ore Geology Reviews, Volume 166, 2024 |  | CHN |  | 113.570361 | 25.105778 | [6 empty] | Approximately located from Figure 2 | Poor; 2 km |  | 2025-11-18
| Fankou |  | Basin hydrothermal | Mississippi Valley-type (MVT) | MVT zinc-lead |  |  | Zn, Pb | Wu et al., 2024 |  | 400-138-1-2 |  | underground mine |  |  |  |  | ore material |  | grab | rock | [5 empty] | mineralisation |  |  |  | sphalerite | Sp1a | [7 empty] | LA-ICPMS | NWR 193 nm ArF Excimer laser-ablation system coupled to an iCAP RQ | Guangzhou Tuoyan Analytical Technology Co., Ltd., Guangzhou, China | Helium carrier gas with a rate of 0.7 L/min was fed into the cup, and the aerosol was subsequently mixed with 0.89 L/min argon make-up gas. The laser fluence was 3.5 J/cm2, with a repetition rate of 6 Hz, and a spot size of 30 μm. Each spot was analyzed at a time of 45 s, followed by a 40 s background measurement. 34S, 66Zn, 57Fe, 55Mn, 111Cd, 65Cu, 115In, 118Sn, 121Sb, 208Pb, 71Ga, 107Ag, 205Tl, 75As, 202Hg, and 74Ge | NIST SRM610 and MASS-1; sulfide standard SRM 612 and GE8 | 414 | [19 empty] | 2226 | [11 empty] | 1326 | [9 empty] | 32964 |  | 61.53 |  |  |  | 668 |  |  |  | 231 |  |  |  | 0.41 | [13 empty] | 995 | [15 empty] | 133.68 | [15 empty] | 151316 |  | 1.49 | [42 empty] | 2024 | Yihan Wu, Yi Zheng, Pengpeng Yu, Xi Chen, Lanxuan Guo, Lijie Long, Zhaobin Hu, Yin Huang, Mengxuan Chen, Jiajian Lu, Shiyuan Ouyang, Shangzhou Chen, The world-class carbonate-hosted Fankou Zn-Pb deposit in China. Part III. Critical metal Ga is enriched in late stage and low temperature sphalerite, Ore Geology Reviews, Volume 166, 2024 |  | CHN |  | 113.570361 | 25.105778 | [6 empty] | Approximately located from Figure 2 | Poor; 2 km |  | 2025-11-18
| Fankou |  | Basin hydrothermal | Mississippi Valley-type (MVT) | MVT zinc-lead |  |  | Zn, Pb | Wu et al., 2024 |  | 400-143-1-1 |  | underground mine |  |  |  |  | ore material |  | grab | rock | [5 empty] | mineralisation |  |  |  | sphalerite | Sp1a | [7 empty] | LA-ICPMS | NWR 193 nm ArF Excimer laser-ablation system coupled to an iCAP RQ | Guangzhou Tuoyan Analytical Technology Co., Ltd., Guangzhou, China | Helium carrier gas with a rate of 0.7 L/min was fed into the cup, and the aerosol was subsequently mixed with 0.89 L/min argon make-up gas. The laser fluence was 3.5 J/cm2, with a repetition rate of 6 Hz, and a spot size of 30 μm. Each spot was analyzed at a time of 45 s, followed by a 40 s background measurement. 34S, 66Zn, 57Fe, 55Mn, 111Cd, 65Cu, 115In, 118Sn, 121Sb, 208Pb, 71Ga, 107Ag, 205Tl, 75As, 202Hg, and 74Ge | NIST SRM610 and MASS-1; sulfide standard SRM 612 and GE8 | 58.26 | [19 empty] | 2177 | [11 empty] | 6.99 | [9 empty] | 66453 |  | 4.47 |  |  |  | -99999 |  |  |  | 106.51 |  |  |  | 0.1 | [13 empty] | 172.97 | [15 empty] | 30.43 | [15 empty] | 169869 |  | 3.88 | [42 empty] | 2024 | Yihan Wu, Yi Zheng, Pengpeng Yu, Xi Chen, Lanxuan Guo, Lijie Long, Zhaobin Hu, Yin Huang, Mengxuan Chen, Jiajian Lu, Shiyuan Ouyang, Shangzhou Chen, The world-class carbonate-hosted Fankou Zn-Pb deposit in China. Part III. Critical metal Ga is enriched in late stage and low temperature sphalerite, Ore Geology Reviews, Volume 166, 2024 |  | CHN |  | 113.570361 | 25.105778 | [6 empty] | Approximately located from Figure 2 | Poor; 2 km |  | 2025-11-18
| Fankou |  | Basin hydrothermal | Mississippi Valley-type (MVT) | MVT zinc-lead |  |  | Zn, Pb | Wu et al., 2024 |  | 400-143-1-1 |  | underground mine |  |  |  |  | ore material |  | grab | rock | [5 empty] | mineralisation |  |  |  | sphalerite | Sp1a | [7 empty] | LA-ICPMS | NWR 193 nm ArF Excimer laser-ablation system coupled to an iCAP RQ | Guangzhou Tuoyan Analytical Technology Co., Ltd., Guangzhou, China | Helium carrier gas with a rate of 0.7 L/min was fed into the cup, and the aerosol was subsequently mixed with 0.89 L/min argon make-up gas. The laser fluence was 3.5 J/cm2, with a repetition rate of 6 Hz, and a spot size of 30 μm. Each spot was analyzed at a time of 45 s, followed by a 40 s background measurement. 34S, 66Zn, 57Fe, 55Mn, 111Cd, 65Cu, 115In, 118Sn, 121Sb, 208Pb, 71Ga, 107Ag, 205Tl, 75As, 202Hg, and 74Ge | NIST SRM610 and MASS-1; sulfide standard SRM 612 and GE8 | 43.55 | [19 empty] | 2620 | [11 empty] | 3.49 | [9 empty] | 95312 |  | 2.13 |  |  |  | -99999 |  |  |  | 91.83 |  |  |  | 0.1 | [13 empty] | 171.02 | [15 empty] | 22.63 | [15 empty] | 178749 |  | 4.1 | [42 empty] | 2024 | Yihan Wu, Yi Zheng, Pengpeng Yu, Xi Chen, Lanxuan Guo, Lijie Long, Zhaobin Hu, Yin Huang, Mengxuan Chen, Jiajian Lu, Shiyuan Ouyang, Shangzhou Chen, The world-class carbonate-hosted Fankou Zn-Pb deposit in China. Part III. Critical metal Ga is enriched in late stage and low temperature sphalerite, Ore Geology Reviews, Volume 166, 2024 |  | CHN |  | 113.570361 | 25.105778 | [6 empty] | Approximately located from Figure 2 | Poor; 2 km |  | 2025-11-18
| Fankou |  | Basin hydrothermal | Mississippi Valley-type (MVT) | MVT zinc-lead |  |  | Zn, Pb | Wu et al., 2024 |  | 400-143-1-1 |  | underground mine |  |  |  |  | ore material |  | grab | rock | [5 empty] | mineralisation |  |  |  | sphalerite | Sp1a | [7 empty] | LA-ICPMS | NWR 193 nm ArF Excimer laser-ablation system coupled to an iCAP RQ | Guangzhou Tuoyan Analytical Technology Co., Ltd., Guangzhou, China | Helium carrier gas with a rate of 0.7 L/min was fed into the cup, and the aerosol was subsequently mixed with 0.89 L/min argon make-up gas. The laser fluence was 3.5 J/cm2, with a repetition rate of 6 Hz, and a spot size of 30 μm. Each spot was analyzed at a time of 45 s, followed by a 40 s background measurement. 34S, 66Zn, 57Fe, 55Mn, 111Cd, 65Cu, 115In, 118Sn, 121Sb, 208Pb, 71Ga, 107Ag, 205Tl, 75As, 202Hg, and 74Ge | NIST SRM610 and MASS-1; sulfide standard SRM 612 and GE8 | 20.57 | [19 empty] | 2704 | [11 empty] | 1.93 | [9 empty] | 81340 |  | 0.65 |  |  |  | -99999 |  |  |  | 71.14 |  |  |  | 0.03 | [13 empty] | 150.28 | [15 empty] | 10.19 | [15 empty] | 172830 |  | 0.58 | [42 empty] | 2024 | Yihan Wu, Yi Zheng, Pengpeng Yu, Xi Chen, Lanxuan Guo, Lijie Long, Zhaobin Hu, Yin Huang, Mengxuan Chen, Jiajian Lu, Shiyuan Ouyang, Shangzhou Chen, The world-class carbonate-hosted Fankou Zn-Pb deposit in China. Part III. Critical metal Ga is enriched in late stage and low temperature sphalerite, Ore Geology Reviews, Volume 166, 2024 |  | CHN |  | 113.570361 | 25.105778 | [6 empty] | Approximately located from Figure 2 | Poor; 2 km |  | 2025-11-18
| Fankou |  | Basin hydrothermal | Mississippi Valley-type (MVT) | MVT zinc-lead |  |  | Zn, Pb | Wu et al., 2024 |  | 400-143-1-1 |  | underground mine |  |  |  |  | ore material |  | grab | rock | [5 empty] | mineralisation |  |  |  | sphalerite | Sp1a | [7 empty] | LA-ICPMS | NWR 193 nm ArF Excimer laser-ablation system coupled to an iCAP RQ | Guangzhou Tuoyan Analytical Technology Co., Ltd., Guangzhou, China | Helium carrier gas with a rate of 0.7 L/min was fed into the cup, and the aerosol was subsequently mixed with 0.89 L/min argon make-up gas. The laser fluence was 3.5 J/cm2, with a repetition rate of 6 Hz, and a spot size of 30 μm. Each spot was analyzed at a time of 45 s, followed by a 40 s background measurement. 34S, 66Zn, 57Fe, 55Mn, 111Cd, 65Cu, 115In, 118Sn, 121Sb, 208Pb, 71Ga, 107Ag, 205Tl, 75As, 202Hg, and 74Ge | NIST SRM610 and MASS-1; sulfide standard SRM 612 and GE8 | 205 | [19 empty] | 2384 | [11 empty] | 188.03 | [9 empty] | 90457 |  | 197.01 |  |  |  | 2.36 |  |  |  | 129.62 |  |  |  | 0.03 | [13 empty] | 146.14 | [15 empty] | 51.09 | [15 empty] | 175619 |  | 7.16 | [42 empty] | 2024 | Yihan Wu, Yi Zheng, Pengpeng Yu, Xi Chen, Lanxuan Guo, Lijie Long, Zhaobin Hu, Yin Huang, Mengxuan Chen, Jiajian Lu, Shiyuan Ouyang, Shangzhou Chen, The world-class carbonate-hosted Fankou Zn-Pb deposit in China. Part III. Critical metal Ga is enriched in late stage and low temperature sphalerite, Ore Geology Reviews, Volume 166, 2024 |  | CHN |  | 113.570361 | 25.105778 | [6 empty] | Approximately located from Figure 2 | Poor; 2 km |  | 2025-11-18
| Fankou |  | Basin hydrothermal | Mississippi Valley-type (MVT) | MVT zinc-lead |  |  | Zn, Pb | Wu et al., 2024 |  | 400-143-1-2 |  | underground mine |  |  |  |  | ore material |  | grab | rock | [5 empty] | mineralisation |  |  |  | sphalerite | Sp1a | [7 empty] | LA-ICPMS | NWR 193 nm ArF Excimer laser-ablation system coupled to an iCAP RQ | Guangzhou Tuoyan Analytical Technology Co., Ltd., Guangzhou, China | Helium carrier gas with a rate of 0.7 L/min was fed into the cup, and the aerosol was subsequently mixed with 0.89 L/min argon make-up gas. The laser fluence was 3.5 J/cm2, with a repetition rate of 6 Hz, and a spot size of 30 μm. Each spot was analyzed at a time of 45 s, followed by a 40 s background measurement. 34S, 66Zn, 57Fe, 55Mn, 111Cd, 65Cu, 115In, 118Sn, 121Sb, 208Pb, 71Ga, 107Ag, 205Tl, 75As, 202Hg, and 74Ge | NIST SRM610 and MASS-1; sulfide standard SRM 612 and GE8 | 39.96 | [19 empty] | 2500 | [11 empty] | 23.75 | [9 empty] | 122909 |  | 23.3 |  |  |  | -99999 |  |  |  | 83.14 |  |  |  | 0.07 | [13 empty] | 205 | [15 empty] | 5.24 | [15 empty] | 182235 |  | 0.27 | [42 empty] | 2024 | Yihan Wu, Yi Zheng, Pengpeng Yu, Xi Chen, Lanxuan Guo, Lijie Long, Zhaobin Hu, Yin Huang, Mengxuan Chen, Jiajian Lu, Shiyuan Ouyang, Shangzhou Chen, The world-class carbonate-hosted Fankou Zn-Pb deposit in China. Part III. Critical metal Ga is enriched in late stage and low temperature sphalerite, Ore Geology Reviews, Volume 166, 2024 |  | CHN |  | 113.570361 | 25.105778 | [6 empty] | Approximately located from Figure 2 | Poor; 2 km |  | 2025-11-18
| Fankou |  | Basin hydrothermal | Mississippi Valley-type (MVT) | MVT zinc-lead |  |  | Zn, Pb | Wu et al., 2024 |  | 400-143-1-2 |  | underground mine |  |  |  |  | ore material |  | grab | rock | [5 empty] | mineralisation |  |  |  | sphalerite | Sp1a | [7 empty] | LA-ICPMS | NWR 193 nm ArF Excimer laser-ablation system coupled to an iCAP RQ | Guangzhou Tuoyan Analytical Technology Co., Ltd., Guangzhou, China | Helium carrier gas with a rate of 0.7 L/min was fed into the cup, and the aerosol was subsequently mixed with 0.89 L/min argon make-up gas. The laser fluence was 3.5 J/cm2, with a repetition rate of 6 Hz, and a spot size of 30 μm. Each spot was analyzed at a time of 45 s, followed by a 40 s background measurement. 34S, 66Zn, 57Fe, 55Mn, 111Cd, 65Cu, 115In, 118Sn, 121Sb, 208Pb, 71Ga, 107Ag, 205Tl, 75As, 202Hg, and 74Ge | NIST SRM610 and MASS-1; sulfide standard SRM 612 and GE8 | 58.58 | [19 empty] | 2360 | [11 empty] | 6.94 | [9 empty] | 40952 |  | 5.58 |  |  |  | 0.41 |  |  |  | 101.02 |  |  |  | 0.17 | [13 empty] | 45.71 | [15 empty] | 28.5 | [15 empty] | 163113 |  | 2.75 | [42 empty] | 2024 | Yihan Wu, Yi Zheng, Pengpeng Yu, Xi Chen, Lanxuan Guo, Lijie Long, Zhaobin Hu, Yin Huang, Mengxuan Chen, Jiajian Lu, Shiyuan Ouyang, Shangzhou Chen, The world-class carbonate-hosted Fankou Zn-Pb deposit in China. Part III. Critical metal Ga is enriched in late stage and low temperature sphalerite, Ore Geology Reviews, Volume 166, 2024 |  | CHN |  | 113.570361 | 25.105778 | [6 empty] | Approximately located from Figure 2 | Poor; 2 km |  | 2025-11-18
| Fankou |  | Basin hydrothermal | Mississippi Valley-type (MVT) | MVT zinc-lead |  |  | Zn, Pb | Wu et al., 2024 |  | 400-143-1-2 |  | underground mine |  |  |  |  | ore material |  | grab | rock | [5 empty] | mineralisation |  |  |  | sphalerite | Sp1a | [7 empty] | LA-ICPMS | NWR 193 nm ArF Excimer laser-ablation system coupled to an iCAP RQ | Guangzhou Tuoyan Analytical Technology Co., Ltd., Guangzhou, China | Helium carrier gas with a rate of 0.7 L/min was fed into the cup, and the aerosol was subsequently mixed with 0.89 L/min argon make-up gas. The laser fluence was 3.5 J/cm2, with a repetition rate of 6 Hz, and a spot size of 30 μm. Each spot was analyzed at a time of 45 s, followed by a 40 s background measurement. 34S, 66Zn, 57Fe, 55Mn, 111Cd, 65Cu, 115In, 118Sn, 121Sb, 208Pb, 71Ga, 107Ag, 205Tl, 75As, 202Hg, and 74Ge | NIST SRM610 and MASS-1; sulfide standard SRM 612 and GE8 | 59.75 | [19 empty] | 1670 | [11 empty] | 14.71 | [9 empty] | 33033 |  | 13.33 |  |  |  | -99999 |  |  |  | 136.7 |  |  |  | 0.32 | [13 empty] | 90.37 | [15 empty] | 36.08 | [15 empty] | 159566 |  | 1.87 | [42 empty] | 2024 | Yihan Wu, Yi Zheng, Pengpeng Yu, Xi Chen, Lanxuan Guo, Lijie Long, Zhaobin Hu, Yin Huang, Mengxuan Chen, Jiajian Lu, Shiyuan Ouyang, Shangzhou Chen, The world-class carbonate-hosted Fankou Zn-Pb deposit in China. Part III. Critical metal Ga is enriched in late stage and low temperature sphalerite, Ore Geology Reviews, Volume 166, 2024 |  | CHN |  | 113.570361 | 25.105778 | [6 empty] | Approximately located from Figure 2 | Poor; 2 km |  | 2025-11-18
| Fankou |  | Basin hydrothermal | Mississippi Valley-type (MVT) | MVT zinc-lead |  |  | Zn, Pb | Wu et al., 2024 |  | 400-143-1-2 |  | underground mine |  |  |  |  | ore material |  | grab | rock | [5 empty] | mineralisation |  |  |  | sphalerite | Sp1a | [7 empty] | LA-ICPMS | NWR 193 nm ArF Excimer laser-ablation system coupled to an iCAP RQ | Guangzhou Tuoyan Analytical Technology Co., Ltd., Guangzhou, China | Helium carrier gas with a rate of 0.7 L/min was fed into the cup, and the aerosol was subsequently mixed with 0.89 L/min argon make-up gas. The laser fluence was 3.5 J/cm2, with a repetition rate of 6 Hz, and a spot size of 30 μm. Each spot was analyzed at a time of 45 s, followed by a 40 s background measurement. 34S, 66Zn, 57Fe, 55Mn, 111Cd, 65Cu, 115In, 118Sn, 121Sb, 208Pb, 71Ga, 107Ag, 205Tl, 75As, 202Hg, and 74Ge | NIST SRM610 and MASS-1; sulfide standard SRM 612 and GE8 | 69.85 | [19 empty] | 2448 | [11 empty] | 18.08 | [9 empty] | 119980 |  | 16.07 |  |  |  | -99999 |  |  |  | 106.64 |  |  |  | 0.05 | [13 empty] | 186.97 | [15 empty] | 17.36 | [15 empty] | 180490 |  | 2.26 | [42 empty] | 2024 | Yihan Wu, Yi Zheng, Pengpeng Yu, Xi Chen, Lanxuan Guo, Lijie Long, Zhaobin Hu, Yin Huang, Mengxuan Chen, Jiajian Lu, Shiyuan Ouyang, Shangzhou Chen, The world-class carbonate-hosted Fankou Zn-Pb deposit in China. Part III. Critical metal Ga is enriched in late stage and low temperature sphalerite, Ore Geology Reviews, Volume 166, 2024 |  | CHN |  | 113.570361 | 25.105778 | [6 empty] | Approximately located from Figure 2 | Poor; 2 km |  | 2025-11-18
| Fankou |  | Basin hydrothermal | Mississippi Valley-type (MVT) | MVT zinc-lead |  |  | Zn, Pb | Wu et al., 2024 |  | 455-17-1-1 |  | underground mine |  |  |  |  | ore material |  | grab | rock | [5 empty] | mineralisation |  |  |  | sphalerite | Sp1a | [7 empty] | LA-ICPMS | NWR 193 nm ArF Excimer laser-ablation system coupled to an iCAP RQ | Guangzhou Tuoyan Analytical Technology Co., Ltd., Guangzhou, China | Helium carrier gas with a rate of 0.7 L/min was fed into the cup, and the aerosol was subsequently mixed with 0.89 L/min argon make-up gas. The laser fluence was 3.5 J/cm2, with a repetition rate of 6 Hz, and a spot size of 30 μm. Each spot was analyzed at a time of 45 s, followed by a 40 s background measurement. 34S, 66Zn, 57Fe, 55Mn, 111Cd, 65Cu, 115In, 118Sn, 121Sb, 208Pb, 71Ga, 107Ag, 205Tl, 75As, 202Hg, and 74Ge | NIST SRM610 and MASS-1; sulfide standard SRM 612 and GE8 | 16.58 | [19 empty] | 1493 | [11 empty] | 9.39 | [9 empty] | 98782 |  | 0.55 |  |  |  | 0.5 |  |  |  | 42.85 |  |  |  | -99999 | [13 empty] | 196.12 | [15 empty] | 69.23 | [15 empty] | 190536 |  | 10.21 | [42 empty] | 2024 | Yihan Wu, Yi Zheng, Pengpeng Yu, Xi Chen, Lanxuan Guo, Lijie Long, Zhaobin Hu, Yin Huang, Mengxuan Chen, Jiajian Lu, Shiyuan Ouyang, Shangzhou Chen, The world-class carbonate-hosted Fankou Zn-Pb deposit in China. Part III. Critical metal Ga is enriched in late stage and low temperature sphalerite, Ore Geology Reviews, Volume 166, 2024 |  | CHN |  | 113.570361 | 25.105778 | [6 empty] | Approximately located from Figure 2 | Poor; 2 km |  | 2025-11-18
| Fankou |  | Basin hydrothermal | Mississippi Valley-type (MVT) | MVT zinc-lead |  |  | Zn, Pb | Wu et al., 2024 |  | 455-17-1-2 |  | underground mine |  |  |  |  | ore material |  | grab | rock | [5 empty] | mineralisation |  |  |  | sphalerite | Sp1a | [7 empty] | LA-ICPMS | NWR 193 nm ArF Excimer laser-ablation system coupled to an iCAP RQ | Guangzhou Tuoyan Analytical Technology Co., Ltd., Guangzhou, China | Helium carrier gas with a rate of 0.7 L/min was fed into the cup, and the aerosol was subsequently mixed with 0.89 L/min argon make-up gas. The laser fluence was 3.5 J/cm2, with a repetition rate of 6 Hz, and a spot size of 30 μm. Each spot was analyzed at a time of 45 s, followed by a 40 s background measurement. 34S, 66Zn, 57Fe, 55Mn, 111Cd, 65Cu, 115In, 118Sn, 121Sb, 208Pb, 71Ga, 107Ag, 205Tl, 75As, 202Hg, and 74Ge | NIST SRM610 and MASS-1; sulfide standard SRM 612 and GE8 | 62.69 | [19 empty] | 2055 | [11 empty] | 161.64 | [9 empty] | 48432 |  | 2.91 |  |  |  | 22.2 |  |  |  | 59.7 |  |  |  | 0.08 | [13 empty] | 158.82 | [15 empty] | 86.09 | [15 empty] | 157966 |  | 18.68 | [42 empty] | 2024 | Yihan Wu, Yi Zheng, Pengpeng Yu, Xi Chen, Lanxuan Guo, Lijie Long, Zhaobin Hu, Yin Huang, Mengxuan Chen, Jiajian Lu, Shiyuan Ouyang, Shangzhou Chen, The world-class carbonate-hosted Fankou Zn-Pb deposit in China. Part III. Critical metal Ga is enriched in late stage and low temperature sphalerite, Ore Geology Reviews, Volume 166, 2024 |  | CHN |  | 113.570361 | 25.105778 | [6 empty] | Approximately located from Figure 2 | Poor; 2 km |  | 2025-11-18
| Fankou |  | Basin hydrothermal | Mississippi Valley-type (MVT) | MVT zinc-lead |  |  | Zn, Pb | Wu et al., 2024 |  | 455-17-1-2 |  | underground mine |  |  |  |  | ore material |  | grab | rock | [5 empty] | mineralisation |  |  |  | sphalerite | Sp1a | [7 empty] | LA-ICPMS | NWR 193 nm ArF Excimer laser-ablation system coupled to an iCAP RQ | Guangzhou Tuoyan Analytical Technology Co., Ltd., Guangzhou, China | Helium carrier gas with a rate of 0.7 L/min was fed into the cup, and the aerosol was subsequently mixed with 0.89 L/min argon make-up gas. The laser fluence was 3.5 J/cm2, with a repetition rate of 6 Hz, and a spot size of 30 μm. Each spot was analyzed at a time of 45 s, followed by a 40 s background measurement. 34S, 66Zn, 57Fe, 55Mn, 111Cd, 65Cu, 115In, 118Sn, 121Sb, 208Pb, 71Ga, 107Ag, 205Tl, 75As, 202Hg, and 74Ge | NIST SRM610 and MASS-1; sulfide standard SRM 612 and GE8 | 30.04 | [19 empty] | 1805 | [11 empty] | 24.14 | [9 empty] | 60547 |  | 0.98 |  |  |  | 8.26 |  |  |  | 113.6 |  |  |  | 0.07 | [13 empty] | 123.26 | [15 empty] | 68.72 | [15 empty] | 158156 |  | 3.33 | [42 empty] | 2024 | Yihan Wu, Yi Zheng, Pengpeng Yu, Xi Chen, Lanxuan Guo, Lijie Long, Zhaobin Hu, Yin Huang, Mengxuan Chen, Jiajian Lu, Shiyuan Ouyang, Shangzhou Chen, The world-class carbonate-hosted Fankou Zn-Pb deposit in China. Part III. Critical metal Ga is enriched in late stage and low temperature sphalerite, Ore Geology Reviews, Volume 166, 2024 |  | CHN |  | 113.570361 | 25.105778 | [6 empty] | Approximately located from Figure 2 | Poor; 2 km |  | 2025-11-18
| Fankou |  | Basin hydrothermal | Mississippi Valley-type (MVT) | MVT zinc-lead |  |  | Zn, Pb | Wu et al., 2024 |  | 500-180-2-1 |  | underground mine |  |  |  |  | ore material |  | grab | rock | [5 empty] | mineralisation |  |  |  | sphalerite | Sp1a | [7 empty] | LA-ICPMS | NWR 193 nm ArF Excimer laser-ablation system coupled to an iCAP RQ | Guangzhou Tuoyan Analytical Technology Co., Ltd., Guangzhou, China | Helium carrier gas with a rate of 0.7 L/min was fed into the cup, and the aerosol was subsequently mixed with 0.89 L/min argon make-up gas. The laser fluence was 3.5 J/cm2, with a repetition rate of 6 Hz, and a spot size of 30 μm. Each spot was analyzed at a time of 45 s, followed by a 40 s background measurement. 34S, 66Zn, 57Fe, 55Mn, 111Cd, 65Cu, 115In, 118Sn, 121Sb, 208Pb, 71Ga, 107Ag, 205Tl, 75As, 202Hg, and 74Ge | NIST SRM610 and MASS-1; sulfide standard SRM 612 and GE8 | 20.8 | [19 empty] | 2182 | [11 empty] | 9 | [9 empty] | 45931 |  | 1.37 |  |  |  | -99999 |  |  |  | 126.45 |  |  |  | -99999 | [13 empty] | 84.29 | [15 empty] | 9.96 | [15 empty] | 184469 |  | 3.33 | [42 empty] | 2024 | Yihan Wu, Yi Zheng, Pengpeng Yu, Xi Chen, Lanxuan Guo, Lijie Long, Zhaobin Hu, Yin Huang, Mengxuan Chen, Jiajian Lu, Shiyuan Ouyang, Shangzhou Chen, The world-class carbonate-hosted Fankou Zn-Pb deposit in China. Part III. Critical metal Ga is enriched in late stage and low temperature sphalerite, Ore Geology Reviews, Volume 166, 2024 |  | CHN |  | 113.570361 | 25.105778 | [6 empty] | Approximately located from Figure 2 | Poor; 2 km |  | 2025-11-18
| Fankou |  | Basin hydrothermal | Mississippi Valley-type (MVT) | MVT zinc-lead |  |  | Zn, Pb | Wu et al., 2024 |  | 500-180-2-1 |  | underground mine |  |  |  |  | ore material |  | grab | rock | [5 empty] | mineralisation |  |  |  | sphalerite | Sp1a | [7 empty] | LA-ICPMS | NWR 193 nm ArF Excimer laser-ablation system coupled to an iCAP RQ | Guangzhou Tuoyan Analytical Technology Co., Ltd., Guangzhou, China | Helium carrier gas with a rate of 0.7 L/min was fed into the cup, and the aerosol was subsequently mixed with 0.89 L/min argon make-up gas. The laser fluence was 3.5 J/cm2, with a repetition rate of 6 Hz, and a spot size of 30 μm. Each spot was analyzed at a time of 45 s, followed by a 40 s background measurement. 34S, 66Zn, 57Fe, 55Mn, 111Cd, 65Cu, 115In, 118Sn, 121Sb, 208Pb, 71Ga, 107Ag, 205Tl, 75As, 202Hg, and 74Ge | NIST SRM610 and MASS-1; sulfide standard SRM 612 and GE8 | 2.52 | [19 empty] | 2188 | [11 empty] | 2.75 | [9 empty] | 44825 |  | 0.91 |  |  |  | -99999 |  |  |  | 104.15 |  |  |  | -99999 | [13 empty] | 83.39 | [15 empty] | 0.18 | [15 empty] | 185042 |  | -99999 | [42 empty] | 2024 | Yihan Wu, Yi Zheng, Pengpeng Yu, Xi Chen, Lanxuan Guo, Lijie Long, Zhaobin Hu, Yin Huang, Mengxuan Chen, Jiajian Lu, Shiyuan Ouyang, Shangzhou Chen, The world-class carbonate-hosted Fankou Zn-Pb deposit in China. Part III. Critical metal Ga is enriched in late stage and low temperature sphalerite, Ore Geology Reviews, Volume 166, 2024 |  | CHN |  | 113.570361 | 25.105778 | [6 empty] | Approximately located from Figure 2 | Poor; 2 km |  | 2025-11-18
| Fankou |  | Basin hydrothermal | Mississippi Valley-type (MVT) | MVT zinc-lead |  |  | Zn, Pb | Wu et al., 2024 |  | 500-180-2-1 |  | underground mine |  |  |  |  | ore material |  | grab | rock | [5 empty] | mineralisation |  |  |  | sphalerite | Sp1a | [7 empty] | LA-ICPMS | NWR 193 nm ArF Excimer laser-ablation system coupled to an iCAP RQ | Guangzhou Tuoyan Analytical Technology Co., Ltd., Guangzhou, China | Helium carrier gas with a rate of 0.7 L/min was fed into the cup, and the aerosol was subsequently mixed with 0.89 L/min argon make-up gas. The laser fluence was 3.5 J/cm2, with a repetition rate of 6 Hz, and a spot size of 30 μm. Each spot was analyzed at a time of 45 s, followed by a 40 s background measurement. 34S, 66Zn, 57Fe, 55Mn, 111Cd, 65Cu, 115In, 118Sn, 121Sb, 208Pb, 71Ga, 107Ag, 205Tl, 75As, 202Hg, and 74Ge | NIST SRM610 and MASS-1; sulfide standard SRM 612 and GE8 | 31.51 | [19 empty] | 2225 | [11 empty] | 11.55 | [9 empty] | 53526 |  | 1.55 |  |  |  | -99999 |  |  |  | 119.2 |  |  |  | 0.01 | [13 empty] | 107.4 | [15 empty] | 29.22 | [15 empty] | 188340 |  | 5.63 | [42 empty] | 2024 | Yihan Wu, Yi Zheng, Pengpeng Yu, Xi Chen, Lanxuan Guo, Lijie Long, Zhaobin Hu, Yin Huang, Mengxuan Chen, Jiajian Lu, Shiyuan Ouyang, Shangzhou Chen, The world-class carbonate-hosted Fankou Zn-Pb deposit in China. Part III. Critical metal Ga is enriched in late stage and low temperature sphalerite, Ore Geology Reviews, Volume 166, 2024 |  | CHN |  | 113.570361 | 25.105778 | [6 empty] | Approximately located from Figure 2 | Poor; 2 km |  | 2025-11-18
| Fankou |  | Basin hydrothermal | Mississippi Valley-type (MVT) | MVT zinc-lead |  |  | Zn, Pb | Wu et al., 2024 |  | 500-180-2-1 |  | underground mine |  |  |  |  | ore material |  | grab | rock | [5 empty] | mineralisation |  |  |  | sphalerite | Sp1a | [7 empty] | LA-ICPMS | NWR 193 nm ArF Excimer laser-ablation system coupled to an iCAP RQ | Guangzhou Tuoyan Analytical Technology Co., Ltd., Guangzhou, China | Helium carrier gas with a rate of 0.7 L/min was fed into the cup, and the aerosol was subsequently mixed with 0.89 L/min argon make-up gas. The laser fluence was 3.5 J/cm2, with a repetition rate of 6 Hz, and a spot size of 30 μm. Each spot was analyzed at a time of 45 s, followed by a 40 s background measurement. 34S, 66Zn, 57Fe, 55Mn, 111Cd, 65Cu, 115In, 118Sn, 121Sb, 208Pb, 71Ga, 107Ag, 205Tl, 75As, 202Hg, and 74Ge | NIST SRM610 and MASS-1; sulfide standard SRM 612 and GE8 | 4.91 | [19 empty] | 2041 | [11 empty] | 3.58 | [9 empty] | 51512 |  | 1.36 |  |  |  | -99999 |  |  |  | 110.88 |  |  |  | -99999 | [13 empty] | 104.96 | [15 empty] | 1.3 | [15 empty] | 188597 |  | -99999 | [42 empty] | 2024 | Yihan Wu, Yi Zheng, Pengpeng Yu, Xi Chen, Lanxuan Guo, Lijie Long, Zhaobin Hu, Yin Huang, Mengxuan Chen, Jiajian Lu, Shiyuan Ouyang, Shangzhou Chen, The world-class carbonate-hosted Fankou Zn-Pb deposit in China. Part III. Critical metal Ga is enriched in late stage and low temperature sphalerite, Ore Geology Reviews, Volume 166, 2024 |  | CHN |  | 113.570361 | 25.105778 | [6 empty] | Approximately located from Figure 2 | Poor; 2 km |  | 2025-11-18
| Fankou |  | Basin hydrothermal | Mississippi Valley-type (MVT) | MVT zinc-lead |  |  | Zn, Pb | Wu et al., 2024 |  | 500-180-2-2 |  | underground mine |  |  |  |  | ore material |  | grab | rock | [5 empty] | mineralisation |  |  |  | sphalerite | Sp1a | [7 empty] | LA-ICPMS | NWR 193 nm ArF Excimer laser-ablation system coupled to an iCAP RQ | Guangzhou Tuoyan Analytical Technology Co., Ltd., Guangzhou, China | Helium carrier gas with a rate of 0.7 L/min was fed into the cup, and the aerosol was subsequently mixed with 0.89 L/min argon make-up gas. The laser fluence was 3.5 J/cm2, with a repetition rate of 6 Hz, and a spot size of 30 μm. Each spot was analyzed at a time of 45 s, followed by a 40 s background measurement. 34S, 66Zn, 57Fe, 55Mn, 111Cd, 65Cu, 115In, 118Sn, 121Sb, 208Pb, 71Ga, 107Ag, 205Tl, 75As, 202Hg, and 74Ge | NIST SRM610 and MASS-1; sulfide standard SRM 612 and GE8 | 24.74 | [19 empty] | 1807 | [11 empty] | 220 | [9 empty] | 61869 |  | 144.94 |  |  |  | 8.99 |  |  |  | 99.75 |  |  |  | 0.12 | [13 empty] | 156.1 | [15 empty] | 3.28 | [15 empty] | 191262 |  | 1.99 | [42 empty] | 2024 | Yihan Wu, Yi Zheng, Pengpeng Yu, Xi Chen, Lanxuan Guo, Lijie Long, Zhaobin Hu, Yin Huang, Mengxuan Chen, Jiajian Lu, Shiyuan Ouyang, Shangzhou Chen, The world-class carbonate-hosted Fankou Zn-Pb deposit in China. Part III. Critical metal Ga is enriched in late stage and low temperature sphalerite, Ore Geology Reviews, Volume 166, 2024 |  | CHN |  | 113.570361 | 25.105778 | [6 empty] | Approximately located from Figure 2 | Poor; 2 km |  | 2025-11-18
| Fankou |  | Basin hydrothermal | Mississippi Valley-type (MVT) | MVT zinc-lead |  |  | Zn, Pb | Wu et al., 2024 |  | 500-180-2-2 |  | underground mine |  |  |  |  | ore material |  | grab | rock | [5 empty] | mineralisation |  |  |  | sphalerite | Sp1a | [7 empty] | LA-ICPMS | NWR 193 nm ArF Excimer laser-ablation system coupled to an iCAP RQ | Guangzhou Tuoyan Analytical Technology Co., Ltd., Guangzhou, China | Helium carrier gas with a rate of 0.7 L/min was fed into the cup, and the aerosol was subsequently mixed with 0.89 L/min argon make-up gas. The laser fluence was 3.5 J/cm2, with a repetition rate of 6 Hz, and a spot size of 30 μm. Each spot was analyzed at a time of 45 s, followed by a 40 s background measurement. 34S, 66Zn, 57Fe, 55Mn, 111Cd, 65Cu, 115In, 118Sn, 121Sb, 208Pb, 71Ga, 107Ag, 205Tl, 75As, 202Hg, and 74Ge | NIST SRM610 and MASS-1; sulfide standard SRM 612 and GE8 | 30.61 | [19 empty] | 1670 | [11 empty] | 279 | [9 empty] | 53469 |  | 201 |  |  |  | 1.86 |  |  |  | 92.2 |  |  |  | 0.22 | [13 empty] | 109.51 | [15 empty] | 3.03 | [15 empty] | 189950 |  | 0.33 | [42 empty] | 2024 | Yihan Wu, Yi Zheng, Pengpeng Yu, Xi Chen, Lanxuan Guo, Lijie Long, Zhaobin Hu, Yin Huang, Mengxuan Chen, Jiajian Lu, Shiyuan Ouyang, Shangzhou Chen, The world-class carbonate-hosted Fankou Zn-Pb deposit in China. Part III. Critical metal Ga is enriched in late stage and low temperature sphalerite, Ore Geology Reviews, Volume 166, 2024 |  | CHN |  | 113.570361 | 25.105778 | [6 empty] | Approximately located from Figure 2 | Poor; 2 km |  | 2025-11-18
| Fankou |  | Basin hydrothermal | Mississippi Valley-type (MVT) | MVT zinc-lead |  |  | Zn, Pb | Wu et al., 2024 |  | 500-30-1-1 |  | underground mine |  |  |  |  | ore material |  | grab | rock | [5 empty] | mineralisation |  |  |  | sphalerite | Sp1a | [7 empty] | LA-ICPMS | NWR 193 nm ArF Excimer laser-ablation system coupled to an iCAP RQ | Guangzhou Tuoyan Analytical Technology Co., Ltd., Guangzhou, China | Helium carrier gas with a rate of 0.7 L/min was fed into the cup, and the aerosol was subsequently mixed with 0.89 L/min argon make-up gas. The laser fluence was 3.5 J/cm2, with a repetition rate of 6 Hz, and a spot size of 30 μm. Each spot was analyzed at a time of 45 s, followed by a 40 s background measurement. 34S, 66Zn, 57Fe, 55Mn, 111Cd, 65Cu, 115In, 118Sn, 121Sb, 208Pb, 71Ga, 107Ag, 205Tl, 75As, 202Hg, and 74Ge | NIST SRM610 and MASS-1; sulfide standard SRM 612 and GE8 | 86.15 | [19 empty] | 1835 | [11 empty] | 375 | [9 empty] | 88215 |  | 1.43 |  |  |  | 290 |  |  |  | 311 |  |  |  | 0.22 | [13 empty] | 316 | [15 empty] | 91.41 | [15 empty] | 198152 |  | 16.13 | [42 empty] | 2024 | Yihan Wu, Yi Zheng, Pengpeng Yu, Xi Chen, Lanxuan Guo, Lijie Long, Zhaobin Hu, Yin Huang, Mengxuan Chen, Jiajian Lu, Shiyuan Ouyang, Shangzhou Chen, The world-class carbonate-hosted Fankou Zn-Pb deposit in China. Part III. Critical metal Ga is enriched in late stage and low temperature sphalerite, Ore Geology Reviews, Volume 166, 2024 |  | CHN |  | 113.570361 | 25.105778 | [6 empty] | Approximately located from Figure 2 | Poor; 2 km |  | 2025-11-18
| Fankou |  | Basin hydrothermal | Mississippi Valley-type (MVT) | MVT zinc-lead |  |  | Zn, Pb | Wu et al., 2024 |  | 500-30-1-1 |  | underground mine |  |  |  |  | ore material |  | grab | rock | [5 empty] | mineralisation |  |  |  | sphalerite | Sp1a | [7 empty] | LA-ICPMS | NWR 193 nm ArF Excimer laser-ablation system coupled to an iCAP RQ | Guangzhou Tuoyan Analytical Technology Co., Ltd., Guangzhou, China | Helium carrier gas with a rate of 0.7 L/min was fed into the cup, and the aerosol was subsequently mixed with 0.89 L/min argon make-up gas. The laser fluence was 3.5 J/cm2, with a repetition rate of 6 Hz, and a spot size of 30 μm. Each spot was analyzed at a time of 45 s, followed by a 40 s background measurement. 34S, 66Zn, 57Fe, 55Mn, 111Cd, 65Cu, 115In, 118Sn, 121Sb, 208Pb, 71Ga, 107Ag, 205Tl, 75As, 202Hg, and 74Ge | NIST SRM610 and MASS-1; sulfide standard SRM 612 and GE8 | 122.55 | [19 empty] | 2332 | [11 empty] | 592 | [9 empty] | 88076 |  | 0.65 |  |  |  | 379 |  |  |  | 434 |  |  |  | 0.02 | [13 empty] | 328 | [15 empty] | 2636 | [15 empty] | 195986 |  | 5.1 | [42 empty] | 2024 | Yihan Wu, Yi Zheng, Pengpeng Yu, Xi Chen, Lanxuan Guo, Lijie Long, Zhaobin Hu, Yin Huang, Mengxuan Chen, Jiajian Lu, Shiyuan Ouyang, Shangzhou Chen, The world-class carbonate-hosted Fankou Zn-Pb deposit in China. Part III. Critical metal Ga is enriched in late stage and low temperature sphalerite, Ore Geology Reviews, Volume 166, 2024 |  | CHN |  | 113.570361 | 25.105778 | [6 empty] | Approximately located from Figure 2 | Poor; 2 km |  | 2025-11-18
| Fankou |  | Basin hydrothermal | Mississippi Valley-type (MVT) | MVT zinc-lead |  |  | Zn, Pb | Wu et al., 2024 |  | 500-30-1-2 |  | underground mine |  |  |  |  | ore material |  | grab | rock | [5 empty] | mineralisation |  |  |  | sphalerite | Sp1a | [7 empty] | LA-ICPMS | NWR 193 nm ArF Excimer laser-ablation system coupled to an iCAP RQ | Guangzhou Tuoyan Analytical Technology Co., Ltd., Guangzhou, China | Helium carrier gas with a rate of 0.7 L/min was fed into the cup, and the aerosol was subsequently mixed with 0.89 L/min argon make-up gas. The laser fluence was 3.5 J/cm2, with a repetition rate of 6 Hz, and a spot size of 30 μm. Each spot was analyzed at a time of 45 s, followed by a 40 s background measurement. 34S, 66Zn, 57Fe, 55Mn, 111Cd, 65Cu, 115In, 118Sn, 121Sb, 208Pb, 71Ga, 107Ag, 205Tl, 75As, 202Hg, and 74Ge | NIST SRM610 and MASS-1; sulfide standard SRM 612 and GE8 | 148.73 | [19 empty] | 1860 | [11 empty] | 676 | [9 empty] | 69391 |  | 7.45 |  |  |  | 304 |  |  |  | 398 |  |  |  | 0.01 | [13 empty] | 148.52 | [15 empty] | 1384 | [15 empty] | 192038 |  | 36.91 | [42 empty] | 2024 | Yihan Wu, Yi Zheng, Pengpeng Yu, Xi Chen, Lanxuan Guo, Lijie Long, Zhaobin Hu, Yin Huang, Mengxuan Chen, Jiajian Lu, Shiyuan Ouyang, Shangzhou Chen, The world-class carbonate-hosted Fankou Zn-Pb deposit in China. Part III. Critical metal Ga is enriched in late stage and low temperature sphalerite, Ore Geology Reviews, Volume 166, 2024 |  | CHN |  | 113.570361 | 25.105778 | [6 empty] | Approximately located from Figure 2 | Poor; 2 km |  | 2025-11-18
| Fankou |  | Basin hydrothermal | Mississippi Valley-type (MVT) | MVT zinc-lead |  |  | Zn, Pb | Wu et al., 2024 |  | 500-30-1-2 |  | underground mine |  |  |  |  | ore material |  | grab | rock | [5 empty] | mineralisation |  |  |  | sphalerite | Sp1a | [7 empty] | LA-ICPMS | NWR 193 nm ArF Excimer laser-ablation system coupled to an iCAP RQ | Guangzhou Tuoyan Analytical Technology Co., Ltd., Guangzhou, China | Helium carrier gas with a rate of 0.7 L/min was fed into the cup, and the aerosol was subsequently mixed with 0.89 L/min argon make-up gas. The laser fluence was 3.5 J/cm2, with a repetition rate of 6 Hz, and a spot size of 30 μm. Each spot was analyzed at a time of 45 s, followed by a 40 s background measurement. 34S, 66Zn, 57Fe, 55Mn, 111Cd, 65Cu, 115In, 118Sn, 121Sb, 208Pb, 71Ga, 107Ag, 205Tl, 75As, 202Hg, and 74Ge | NIST SRM610 and MASS-1; sulfide standard SRM 612 and GE8 | 109.47 | [19 empty] | 983 | [11 empty] | 641 | [9 empty] | 16085 |  | 238 |  |  |  | 194.57 |  |  |  | 207 |  |  |  | 0.39 | [13 empty] | 155.01 | [15 empty] | 82.56 | [15 empty] | 172867 |  | 11.89 | [42 empty] | 2024 | Yihan Wu, Yi Zheng, Pengpeng Yu, Xi Chen, Lanxuan Guo, Lijie Long, Zhaobin Hu, Yin Huang, Mengxuan Chen, Jiajian Lu, Shiyuan Ouyang, Shangzhou Chen, The world-class carbonate-hosted Fankou Zn-Pb deposit in China. Part III. Critical metal Ga is enriched in late stage and low temperature sphalerite, Ore Geology Reviews, Volume 166, 2024 |  | CHN |  | 113.570361 | 25.105778 | [6 empty] | Approximately located from Figure 2 | Poor; 2 km |  | 2025-11-18
| Fankou |  | Basin hydrothermal | Mississippi Valley-type (MVT) | MVT zinc-lead |  |  | Zn, Pb | Wu et al., 2024 |  | 500-44-1-1 |  | underground mine |  |  |  |  | ore material |  | grab | rock | [5 empty] | mineralisation |  |  |  | sphalerite | Sp1a | [7 empty] | LA-ICPMS | NWR 193 nm ArF Excimer laser-ablation system coupled to an iCAP RQ | Guangzhou Tuoyan Analytical Technology Co., Ltd., Guangzhou, China | Helium carrier gas with a rate of 0.7 L/min was fed into the cup, and the aerosol was subsequently mixed with 0.89 L/min argon make-up gas. The laser fluence was 3.5 J/cm2, with a repetition rate of 6 Hz, and a spot size of 30 μm. Each spot was analyzed at a time of 45 s, followed by a 40 s background measurement. 34S, 66Zn, 57Fe, 55Mn, 111Cd, 65Cu, 115In, 118Sn, 121Sb, 208Pb, 71Ga, 107Ag, 205Tl, 75As, 202Hg, and 74Ge | NIST SRM610 and MASS-1; sulfide standard SRM 612 and GE8 | 161.87 | [19 empty] | 1818 | [11 empty] | 507 | [9 empty] | 68350 |  | 6.06 |  |  |  | 264 |  |  |  | 298 |  |  |  | 0.11 | [13 empty] | 214.74 | [15 empty] | 41.56 | [15 empty] | 155506 |  | 7.08 | [42 empty] | 2024 | Yihan Wu, Yi Zheng, Pengpeng Yu, Xi Chen, Lanxuan Guo, Lijie Long, Zhaobin Hu, Yin Huang, Mengxuan Chen, Jiajian Lu, Shiyuan Ouyang, Shangzhou Chen, The world-class carbonate-hosted Fankou Zn-Pb deposit in China. Part III. Critical metal Ga is enriched in late stage and low temperature sphalerite, Ore Geology Reviews, Volume 166, 2024 |  | CHN |  | 113.570361 | 25.105778 | [6 empty] | Approximately located from Figure 2 | Poor; 2 km |  | 2025-11-18
| Fankou |  | Basin hydrothermal | Mississippi Valley-type (MVT) | MVT zinc-lead |  |  | Zn, Pb | Wu et al., 2024 |  | 500-44-1-1 |  | underground mine |  |  |  |  | ore material |  | grab | rock | [5 empty] | mineralisation |  |  |  | sphalerite | Sp1a | [7 empty] | LA-ICPMS | NWR 193 nm ArF Excimer laser-ablation system coupled to an iCAP RQ | Guangzhou Tuoyan Analytical Technology Co., Ltd., Guangzhou, China | Helium carrier gas with a rate of 0.7 L/min was fed into the cup, and the aerosol was subsequently mixed with 0.89 L/min argon make-up gas. The laser fluence was 3.5 J/cm2, with a repetition rate of 6 Hz, and a spot size of 30 μm. Each spot was analyzed at a time of 45 s, followed by a 40 s background measurement. 34S, 66Zn, 57Fe, 55Mn, 111Cd, 65Cu, 115In, 118Sn, 121Sb, 208Pb, 71Ga, 107Ag, 205Tl, 75As, 202Hg, and 74Ge | NIST SRM610 and MASS-1; sulfide standard SRM 612 and GE8 | 210 | [19 empty] | 2061 | [11 empty] | 545 | [9 empty] | 60124 |  | 9.51 |  |  |  | 259 |  |  |  | 342 |  |  |  | 0.12 | [13 empty] | 174.87 | [15 empty] | 955 | [15 empty] | 155156 |  | 8.41 | [42 empty] | 2024 | Yihan Wu, Yi Zheng, Pengpeng Yu, Xi Chen, Lanxuan Guo, Lijie Long, Zhaobin Hu, Yin Huang, Mengxuan Chen, Jiajian Lu, Shiyuan Ouyang, Shangzhou Chen, The world-class carbonate-hosted Fankou Zn-Pb deposit in China. Part III. Critical metal Ga is enriched in late stage and low temperature sphalerite, Ore Geology Reviews, Volume 166, 2024 |  | CHN |  | 113.570361 | 25.105778 | [6 empty] | Approximately located from Figure 2 | Poor; 2 km |  | 2025-11-18
| Fankou |  | Basin hydrothermal | Mississippi Valley-type (MVT) | MVT zinc-lead |  |  | Zn, Pb | Wu et al., 2024 |  | 500-50-1-1 |  | underground mine |  |  |  |  | ore material |  | grab | rock | [5 empty] | mineralisation |  |  |  | sphalerite | Sp1a | [7 empty] | LA-ICPMS | NWR 193 nm ArF Excimer laser-ablation system coupled to an iCAP RQ | Guangzhou Tuoyan Analytical Technology Co., Ltd., Guangzhou, China | Helium carrier gas with a rate of 0.7 L/min was fed into the cup, and the aerosol was subsequently mixed with 0.89 L/min argon make-up gas. The laser fluence was 3.5 J/cm2, with a repetition rate of 6 Hz, and a spot size of 30 μm. Each spot was analyzed at a time of 45 s, followed by a 40 s background measurement. 34S, 66Zn, 57Fe, 55Mn, 111Cd, 65Cu, 115In, 118Sn, 121Sb, 208Pb, 71Ga, 107Ag, 205Tl, 75As, 202Hg, and 74Ge | NIST SRM610 and MASS-1; sulfide standard SRM 612 and GE8 | 887 | [19 empty] | 4840 | [11 empty] | 133.9 | [9 empty] | 65527 |  | 199.17 |  |  |  | 570 |  |  |  | 619 |  |  |  | 0.18 | [13 empty] | 386 | [15 empty] | 22.11 | [15 empty] | 165854 |  | 1.48 | [42 empty] | 2024 | Yihan Wu, Yi Zheng, Pengpeng Yu, Xi Chen, Lanxuan Guo, Lijie Long, Zhaobin Hu, Yin Huang, Mengxuan Chen, Jiajian Lu, Shiyuan Ouyang, Shangzhou Chen, The world-class carbonate-hosted Fankou Zn-Pb deposit in China. Part III. Critical metal Ga is enriched in late stage and low temperature sphalerite, Ore Geology Reviews, Volume 166, 2024 |  | CHN |  | 113.570361 | 25.105778 | [6 empty] | Approximately located from Figure 2 | Poor; 2 km |  | 2025-11-18
| Fankou |  | Basin hydrothermal | Mississippi Valley-type (MVT) | MVT zinc-lead |  |  | Zn, Pb | Wu et al., 2024 |  | 500-50-1-1 |  | underground mine |  |  |  |  | ore material |  | grab | rock | [5 empty] | mineralisation |  |  |  | sphalerite | Sp1a | [7 empty] | LA-ICPMS | NWR 193 nm ArF Excimer laser-ablation system coupled to an iCAP RQ | Guangzhou Tuoyan Analytical Technology Co., Ltd., Guangzhou, China | Helium carrier gas with a rate of 0.7 L/min was fed into the cup, and the aerosol was subsequently mixed with 0.89 L/min argon make-up gas. The laser fluence was 3.5 J/cm2, with a repetition rate of 6 Hz, and a spot size of 30 μm. Each spot was analyzed at a time of 45 s, followed by a 40 s background measurement. 34S, 66Zn, 57Fe, 55Mn, 111Cd, 65Cu, 115In, 118Sn, 121Sb, 208Pb, 71Ga, 107Ag, 205Tl, 75As, 202Hg, and 74Ge | NIST SRM610 and MASS-1; sulfide standard SRM 612 and GE8 | 1921 | [19 empty] | 4775 | [11 empty] | 311 | [9 empty] | 50868 |  | 232 |  |  |  | 875 |  |  |  | 491 |  |  |  | 0.35 | [13 empty] | 391 | [15 empty] | 75.81 | [15 empty] | 171223 |  | 2.16 | [42 empty] | 2024 | Yihan Wu, Yi Zheng, Pengpeng Yu, Xi Chen, Lanxuan Guo, Lijie Long, Zhaobin Hu, Yin Huang, Mengxuan Chen, Jiajian Lu, Shiyuan Ouyang, Shangzhou Chen, The world-class carbonate-hosted Fankou Zn-Pb deposit in China. Part III. Critical metal Ga is enriched in late stage and low temperature sphalerite, Ore Geology Reviews, Volume 166, 2024 |  | CHN |  | 113.570361 | 25.105778 | [6 empty] | Approximately located from Figure 2 | Poor; 2 km |  | 2025-11-18
| Fankou |  | Basin hydrothermal | Mississippi Valley-type (MVT) | MVT zinc-lead |  |  | Zn, Pb | Wu et al., 2024 |  | 500-50-1-2 |  | underground mine |  |  |  |  | ore material |  | grab | rock | [5 empty] | mineralisation |  |  |  | sphalerite | Sp1a | [7 empty] | LA-ICPMS | NWR 193 nm ArF Excimer laser-ablation system coupled to an iCAP RQ | Guangzhou Tuoyan Analytical Technology Co., Ltd., Guangzhou, China | Helium carrier gas with a rate of 0.7 L/min was fed into the cup, and the aerosol was subsequently mixed with 0.89 L/min argon make-up gas. The laser fluence was 3.5 J/cm2, with a repetition rate of 6 Hz, and a spot size of 30 μm. Each spot was analyzed at a time of 45 s, followed by a 40 s background measurement. 34S, 66Zn, 57Fe, 55Mn, 111Cd, 65Cu, 115In, 118Sn, 121Sb, 208Pb, 71Ga, 107Ag, 205Tl, 75As, 202Hg, and 74Ge | NIST SRM610 and MASS-1; sulfide standard SRM 612 and GE8 | 1427 | [19 empty] | 4438 | [11 empty] | 148 | [9 empty] | 48899 |  | 167.23 |  |  |  | 1073 |  |  |  | 515 |  |  |  | 0.25 | [13 empty] | 275 | [15 empty] | 72.61 | [15 empty] | 173571 |  | 5.11 | [42 empty] | 2024 | Yihan Wu, Yi Zheng, Pengpeng Yu, Xi Chen, Lanxuan Guo, Lijie Long, Zhaobin Hu, Yin Huang, Mengxuan Chen, Jiajian Lu, Shiyuan Ouyang, Shangzhou Chen, The world-class carbonate-hosted Fankou Zn-Pb deposit in China. Part III. Critical metal Ga is enriched in late stage and low temperature sphalerite, Ore Geology Reviews, Volume 166, 2024 |  | CHN |  | 113.570361 | 25.105778 | [6 empty] | Approximately located from Figure 2 | Poor; 2 km |  | 2025-11-18
| Fankou |  | Basin hydrothermal | Mississippi Valley-type (MVT) | MVT zinc-lead |  |  | Zn, Pb | Wu et al., 2024 |  | 500-85-1-1 |  | underground mine |  |  |  |  | ore material |  | grab | rock | [5 empty] | mineralisation |  |  |  | sphalerite | Sp1a | [7 empty] | LA-ICPMS | NWR 193 nm ArF Excimer laser-ablation system coupled to an iCAP RQ | Guangzhou Tuoyan Analytical Technology Co., Ltd., Guangzhou, China | Helium carrier gas with a rate of 0.7 L/min was fed into the cup, and the aerosol was subsequently mixed with 0.89 L/min argon make-up gas. The laser fluence was 3.5 J/cm2, with a repetition rate of 6 Hz, and a spot size of 30 μm. Each spot was analyzed at a time of 45 s, followed by a 40 s background measurement. 34S, 66Zn, 57Fe, 55Mn, 111Cd, 65Cu, 115In, 118Sn, 121Sb, 208Pb, 71Ga, 107Ag, 205Tl, 75As, 202Hg, and 74Ge | NIST SRM610 and MASS-1; sulfide standard SRM 612 and GE8 | 257 | [19 empty] | 1677 | [11 empty] | 335 | [9 empty] | 49162 |  | 0.16 |  |  |  | 209 |  |  |  | 137.74 |  |  |  | -99999 | [13 empty] | 273 | [15 empty] | 4.2 | [15 empty] | 133286 |  | -99999 | [42 empty] | 2024 | Yihan Wu, Yi Zheng, Pengpeng Yu, Xi Chen, Lanxuan Guo, Lijie Long, Zhaobin Hu, Yin Huang, Mengxuan Chen, Jiajian Lu, Shiyuan Ouyang, Shangzhou Chen, The world-class carbonate-hosted Fankou Zn-Pb deposit in China. Part III. Critical metal Ga is enriched in late stage and low temperature sphalerite, Ore Geology Reviews, Volume 166, 2024 |  | CHN |  | 113.570361 | 25.105778 | [6 empty] | Approximately located from Figure 2 | Poor; 2 km |  | 2025-11-18
| Fankou |  | Basin hydrothermal | Mississippi Valley-type (MVT) | MVT zinc-lead |  |  | Zn, Pb | Wu et al., 2024 |  | 500-85-1-1 |  | underground mine |  |  |  |  | ore material |  | grab | rock | [5 empty] | mineralisation |  |  |  | sphalerite | Sp1a | [7 empty] | LA-ICPMS | NWR 193 nm ArF Excimer laser-ablation system coupled to an iCAP RQ | Guangzhou Tuoyan Analytical Technology Co., Ltd., Guangzhou, China | Helium carrier gas with a rate of 0.7 L/min was fed into the cup, and the aerosol was subsequently mixed with 0.89 L/min argon make-up gas. The laser fluence was 3.5 J/cm2, with a repetition rate of 6 Hz, and a spot size of 30 μm. Each spot was analyzed at a time of 45 s, followed by a 40 s background measurement. 34S, 66Zn, 57Fe, 55Mn, 111Cd, 65Cu, 115In, 118Sn, 121Sb, 208Pb, 71Ga, 107Ag, 205Tl, 75As, 202Hg, and 74Ge | NIST SRM610 and MASS-1; sulfide standard SRM 612 and GE8 | 347 | [19 empty] | 1577 | [11 empty] | 336 | [9 empty] | 43614 |  | 13.61 |  |  |  | 198.13 |  |  |  | 165.08 |  |  |  | 0.06 | [13 empty] | 289 | [15 empty] | 69.09 | [15 empty] | 129254 |  | 0.48 | [42 empty] | 2024 | Yihan Wu, Yi Zheng, Pengpeng Yu, Xi Chen, Lanxuan Guo, Lijie Long, Zhaobin Hu, Yin Huang, Mengxuan Chen, Jiajian Lu, Shiyuan Ouyang, Shangzhou Chen, The world-class carbonate-hosted Fankou Zn-Pb deposit in China. Part III. Critical metal Ga is enriched in late stage and low temperature sphalerite, Ore Geology Reviews, Volume 166, 2024 |  | CHN |  | 113.570361 | 25.105778 | [6 empty] | Approximately located from Figure 2 | Poor; 2 km |  | 2025-11-18
| Fankou |  | Basin hydrothermal | Mississippi Valley-type (MVT) | MVT zinc-lead |  |  | Zn, Pb | Wu et al., 2024 |  | 500-85-1-1 |  | underground mine |  |  |  |  | ore material |  | grab | rock | [5 empty] | mineralisation |  |  |  | sphalerite | Sp1a | [7 empty] | LA-ICPMS | NWR 193 nm ArF Excimer laser-ablation system coupled to an iCAP RQ | Guangzhou Tuoyan Analytical Technology Co., Ltd., Guangzhou, China | Helium carrier gas with a rate of 0.7 L/min was fed into the cup, and the aerosol was subsequently mixed with 0.89 L/min argon make-up gas. The laser fluence was 3.5 J/cm2, with a repetition rate of 6 Hz, and a spot size of 30 μm. Each spot was analyzed at a time of 45 s, followed by a 40 s background measurement. 34S, 66Zn, 57Fe, 55Mn, 111Cd, 65Cu, 115In, 118Sn, 121Sb, 208Pb, 71Ga, 107Ag, 205Tl, 75As, 202Hg, and 74Ge | NIST SRM610 and MASS-1; sulfide standard SRM 612 and GE8 | 273 | [19 empty] | 1350 | [11 empty] | 289 | [9 empty] | 40085 |  | 0.7 |  |  |  | 199.76 |  |  |  | 112 |  |  |  | -99999 | [13 empty] | 289 | [15 empty] | 4.1 | [15 empty] | 128672 |  | 0.71 | [42 empty] | 2024 | Yihan Wu, Yi Zheng, Pengpeng Yu, Xi Chen, Lanxuan Guo, Lijie Long, Zhaobin Hu, Yin Huang, Mengxuan Chen, Jiajian Lu, Shiyuan Ouyang, Shangzhou Chen, The world-class carbonate-hosted Fankou Zn-Pb deposit in China. Part III. Critical metal Ga is enriched in late stage and low temperature sphalerite, Ore Geology Reviews, Volume 166, 2024 |  | CHN |  | 113.570361 | 25.105778 | [6 empty] | Approximately located from Figure 2 | Poor; 2 km |  | 2025-11-18
| Fankou |  | Basin hydrothermal | Mississippi Valley-type (MVT) | MVT zinc-lead |  |  | Zn, Pb | Wu et al., 2024 |  | 500-85-1-1 |  | underground mine |  |  |  |  | ore material |  | grab | rock | [5 empty] | mineralisation |  |  |  | sphalerite | Sp1a | [7 empty] | LA-ICPMS | NWR 193 nm ArF Excimer laser-ablation system coupled to an iCAP RQ | Guangzhou Tuoyan Analytical Technology Co., Ltd., Guangzhou, China | Helium carrier gas with a rate of 0.7 L/min was fed into the cup, and the aerosol was subsequently mixed with 0.89 L/min argon make-up gas. The laser fluence was 3.5 J/cm2, with a repetition rate of 6 Hz, and a spot size of 30 μm. Each spot was analyzed at a time of 45 s, followed by a 40 s background measurement. 34S, 66Zn, 57Fe, 55Mn, 111Cd, 65Cu, 115In, 118Sn, 121Sb, 208Pb, 71Ga, 107Ag, 205Tl, 75As, 202Hg, and 74Ge | NIST SRM610 and MASS-1; sulfide standard SRM 612 and GE8 | 99.39 | [19 empty] | 2021 | [11 empty] | 59.3 | [9 empty] | 99841 |  | 0.38 |  |  |  | 82.43 |  |  |  | 165.39 |  |  |  | 0.04 | [13 empty] | 288 | [15 empty] | 15.22 | [15 empty] | 139941 |  | 0.62 | [42 empty] | 2024 | Yihan Wu, Yi Zheng, Pengpeng Yu, Xi Chen, Lanxuan Guo, Lijie Long, Zhaobin Hu, Yin Huang, Mengxuan Chen, Jiajian Lu, Shiyuan Ouyang, Shangzhou Chen, The world-class carbonate-hosted Fankou Zn-Pb deposit in China. Part III. Critical metal Ga is enriched in late stage and low temperature sphalerite, Ore Geology Reviews, Volume 166, 2024 |  | CHN |  | 113.570361 | 25.105778 | [6 empty] | Approximately located from Figure 2 | Poor; 2 km |  | 2025-11-18
| Fankou |  | Basin hydrothermal | Mississippi Valley-type (MVT) | MVT zinc-lead |  |  | Zn, Pb | Wu et al., 2024 |  | 500-85-1-2 |  | underground mine |  |  |  |  | ore material |  | grab | rock | [5 empty] | mineralisation |  |  |  | sphalerite | Sp1a | [7 empty] | LA-ICPMS | NWR 193 nm ArF Excimer laser-ablation system coupled to an iCAP RQ | Guangzhou Tuoyan Analytical Technology Co., Ltd., Guangzhou, China | Helium carrier gas with a rate of 0.7 L/min was fed into the cup, and the aerosol was subsequently mixed with 0.89 L/min argon make-up gas. The laser fluence was 3.5 J/cm2, with a repetition rate of 6 Hz, and a spot size of 30 μm. Each spot was analyzed at a time of 45 s, followed by a 40 s background measurement. 34S, 66Zn, 57Fe, 55Mn, 111Cd, 65Cu, 115In, 118Sn, 121Sb, 208Pb, 71Ga, 107Ag, 205Tl, 75As, 202Hg, and 74Ge | NIST SRM610 and MASS-1; sulfide standard SRM 612 and GE8 | 62.22 | [19 empty] | 1269 | [11 empty] | 159.86 | [9 empty] | 27788 |  | 105.79 |  |  |  | 4.26 |  |  |  | 175.69 |  |  |  | 4.82 | [13 empty] | 189.34 | [15 empty] | 20.01 | [15 empty] | 122855 |  | 0.29 | [42 empty] | 2024 | Yihan Wu, Yi Zheng, Pengpeng Yu, Xi Chen, Lanxuan Guo, Lijie Long, Zhaobin Hu, Yin Huang, Mengxuan Chen, Jiajian Lu, Shiyuan Ouyang, Shangzhou Chen, The world-class carbonate-hosted Fankou Zn-Pb deposit in China. Part III. Critical metal Ga is enriched in late stage and low temperature sphalerite, Ore Geology Reviews, Volume 166, 2024 |  | CHN |  | 113.570361 | 25.105778 | [6 empty] | Approximately located from Figure 2 | Poor; 2 km |  | 2025-11-18
| Fankou |  | Basin hydrothermal | Mississippi Valley-type (MVT) | MVT zinc-lead |  |  | Zn, Pb | Wu et al., 2024 |  | 500-85-1-2 |  | underground mine |  |  |  |  | ore material |  | grab | rock | [5 empty] | mineralisation |  |  |  | sphalerite | Sp1a | [7 empty] | LA-ICPMS | NWR 193 nm ArF Excimer laser-ablation system coupled to an iCAP RQ | Guangzhou Tuoyan Analytical Technology Co., Ltd., Guangzhou, China | Helium carrier gas with a rate of 0.7 L/min was fed into the cup, and the aerosol was subsequently mixed with 0.89 L/min argon make-up gas. The laser fluence was 3.5 J/cm2, with a repetition rate of 6 Hz, and a spot size of 30 μm. Each spot was analyzed at a time of 45 s, followed by a 40 s background measurement. 34S, 66Zn, 57Fe, 55Mn, 111Cd, 65Cu, 115In, 118Sn, 121Sb, 208Pb, 71Ga, 107Ag, 205Tl, 75As, 202Hg, and 74Ge | NIST SRM610 and MASS-1; sulfide standard SRM 612 and GE8 | 14.28 | [19 empty] | 1643 | [11 empty] | 3.36 | [9 empty] | 44697 |  | 0.69 |  |  |  | -99999 |  |  |  | 145.3 |  |  |  | 0.07 | [13 empty] | 391 | [15 empty] | 2.87 | [15 empty] | 123636 |  | -99999 | [42 empty] | 2024 | Yihan Wu, Yi Zheng, Pengpeng Yu, Xi Chen, Lanxuan Guo, Lijie Long, Zhaobin Hu, Yin Huang, Mengxuan Chen, Jiajian Lu, Shiyuan Ouyang, Shangzhou Chen, The world-class carbonate-hosted Fankou Zn-Pb deposit in China. Part III. Critical metal Ga is enriched in late stage and low temperature sphalerite, Ore Geology Reviews, Volume 166, 2024 |  | CHN |  | 113.570361 | 25.105778 | [6 empty] | Approximately located from Figure 2 | Poor; 2 km |  | 2025-11-18
| Fankou |  | Basin hydrothermal | Mississippi Valley-type (MVT) | MVT zinc-lead |  |  | Zn, Pb | Wu et al., 2024 |  | 500-85-1-2 |  | underground mine |  |  |  |  | ore material |  | grab | rock | [5 empty] | mineralisation |  |  |  | sphalerite | Sp1a | [7 empty] | LA-ICPMS | NWR 193 nm ArF Excimer laser-ablation system coupled to an iCAP RQ | Guangzhou Tuoyan Analytical Technology Co., Ltd., Guangzhou, China | Helium carrier gas with a rate of 0.7 L/min was fed into the cup, and the aerosol was subsequently mixed with 0.89 L/min argon make-up gas. The laser fluence was 3.5 J/cm2, with a repetition rate of 6 Hz, and a spot size of 30 μm. Each spot was analyzed at a time of 45 s, followed by a 40 s background measurement. 34S, 66Zn, 57Fe, 55Mn, 111Cd, 65Cu, 115In, 118Sn, 121Sb, 208Pb, 71Ga, 107Ag, 205Tl, 75As, 202Hg, and 74Ge | NIST SRM610 and MASS-1; sulfide standard SRM 612 and GE8 | 331 | [19 empty] | 1362 | [11 empty] | 509 | [9 empty] | 33513 |  | 14.43 |  |  |  | 228 |  |  |  | 155.22 |  |  |  | 0.06 | [13 empty] | 513 | [15 empty] | 1.1 | [15 empty] | 118140 |  | -99999 | [42 empty] | 2024 | Yihan Wu, Yi Zheng, Pengpeng Yu, Xi Chen, Lanxuan Guo, Lijie Long, Zhaobin Hu, Yin Huang, Mengxuan Chen, Jiajian Lu, Shiyuan Ouyang, Shangzhou Chen, The world-class carbonate-hosted Fankou Zn-Pb deposit in China. Part III. Critical metal Ga is enriched in late stage and low temperature sphalerite, Ore Geology Reviews, Volume 166, 2024 |  | CHN |  | 113.570361 | 25.105778 | [6 empty] | Approximately located from Figure 2 | Poor; 2 km |  | 2025-11-18
| Fankou |  | Basin hydrothermal | Mississippi Valley-type (MVT) | MVT zinc-lead |  |  | Zn, Pb | Wu et al., 2024 |  | 500-85-1-2 |  | underground mine |  |  |  |  | ore material |  | grab | rock | [5 empty] | mineralisation |  |  |  | sphalerite | Sp1a | [7 empty] | LA-ICPMS | NWR 193 nm ArF Excimer laser-ablation system coupled to an iCAP RQ | Guangzhou Tuoyan Analytical Technology Co., Ltd., Guangzhou, China | Helium carrier gas with a rate of 0.7 L/min was fed into the cup, and the aerosol was subsequently mixed with 0.89 L/min argon make-up gas. The laser fluence was 3.5 J/cm2, with a repetition rate of 6 Hz, and a spot size of 30 μm. Each spot was analyzed at a time of 45 s, followed by a 40 s background measurement. 34S, 66Zn, 57Fe, 55Mn, 111Cd, 65Cu, 115In, 118Sn, 121Sb, 208Pb, 71Ga, 107Ag, 205Tl, 75As, 202Hg, and 74Ge | NIST SRM610 and MASS-1; sulfide standard SRM 612 and GE8 | 309 | [19 empty] | 2192 | [11 empty] | 203 | [9 empty] | 66417 |  | -99999 |  |  |  | 322 |  |  |  | 194.26 |  |  |  | -99999 | [13 empty] | 221 | [15 empty] | 0.12 | [15 empty] | 124243 |  | -99999 | [42 empty] | 2024 | Yihan Wu, Yi Zheng, Pengpeng Yu, Xi Chen, Lanxuan Guo, Lijie Long, Zhaobin Hu, Yin Huang, Mengxuan Chen, Jiajian Lu, Shiyuan Ouyang, Shangzhou Chen, The world-class carbonate-hosted Fankou Zn-Pb deposit in China. Part III. Critical metal Ga is enriched in late stage and low temperature sphalerite, Ore Geology Reviews, Volume 166, 2024 |  | CHN |  | 113.570361 | 25.105778 | [6 empty] | Approximately located from Figure 2 | Poor; 2 km |  | 2025-11-18
| Fankou |  | Basin hydrothermal | Mississippi Valley-type (MVT) | MVT zinc-lead |  |  | Zn, Pb | Wu et al., 2024 |  | 500-85-1-2 |  | underground mine |  |  |  |  | ore material |  | grab | rock | [5 empty] | mineralisation |  |  |  | sphalerite | Sp1a | [7 empty] | LA-ICPMS | NWR 193 nm ArF Excimer laser-ablation system coupled to an iCAP RQ | Guangzhou Tuoyan Analytical Technology Co., Ltd., Guangzhou, China | Helium carrier gas with a rate of 0.7 L/min was fed into the cup, and the aerosol was subsequently mixed with 0.89 L/min argon make-up gas. The laser fluence was 3.5 J/cm2, with a repetition rate of 6 Hz, and a spot size of 30 μm. Each spot was analyzed at a time of 45 s, followed by a 40 s background measurement. 34S, 66Zn, 57Fe, 55Mn, 111Cd, 65Cu, 115In, 118Sn, 121Sb, 208Pb, 71Ga, 107Ag, 205Tl, 75As, 202Hg, and 74Ge | NIST SRM610 and MASS-1; sulfide standard SRM 612 and GE8 | 364 | [19 empty] | 1944 | [11 empty] | 409 | [9 empty] | 63397 |  | 2.7 |  |  |  | 337 |  |  |  | 177.13 |  |  |  | 0.01 | [13 empty] | 216 | [15 empty] | 0.06 | [15 empty] | 124752 |  | -99999 | [42 empty] | 2024 | Yihan Wu, Yi Zheng, Pengpeng Yu, Xi Chen, Lanxuan Guo, Lijie Long, Zhaobin Hu, Yin Huang, Mengxuan Chen, Jiajian Lu, Shiyuan Ouyang, Shangzhou Chen, The world-class carbonate-hosted Fankou Zn-Pb deposit in China. Part III. Critical metal Ga is enriched in late stage and low temperature sphalerite, Ore Geology Reviews, Volume 166, 2024 |  | CHN |  | 113.570361 | 25.105778 | [6 empty] | Approximately located from Figure 2 | Poor; 2 km |  | 2025-11-18
| Fankou |  | Basin hydrothermal | Mississippi Valley-type (MVT) | MVT zinc-lead |  |  | Zn, Pb | Wu et al., 2024 |  | 500-85-1-2 |  | underground mine |  |  |  |  | ore material |  | grab | rock | [5 empty] | mineralisation |  |  |  | sphalerite | Sp1a | [7 empty] | LA-ICPMS | NWR 193 nm ArF Excimer laser-ablation system coupled to an iCAP RQ | Guangzhou Tuoyan Analytical Technology Co., Ltd., Guangzhou, China | Helium carrier gas with a rate of 0.7 L/min was fed into the cup, and the aerosol was subsequently mixed with 0.89 L/min argon make-up gas. The laser fluence was 3.5 J/cm2, with a repetition rate of 6 Hz, and a spot size of 30 μm. Each spot was analyzed at a time of 45 s, followed by a 40 s background measurement. 34S, 66Zn, 57Fe, 55Mn, 111Cd, 65Cu, 115In, 118Sn, 121Sb, 208Pb, 71Ga, 107Ag, 205Tl, 75As, 202Hg, and 74Ge | NIST SRM610 and MASS-1; sulfide standard SRM 612 and GE8 | 184.61 | [19 empty] | 1547 | [11 empty] | 199.23 | [9 empty] | 58008 |  | 12.76 |  |  |  | 105.72 |  |  |  | 150.31 |  |  |  | 0.16 | [13 empty] | 216 | [15 empty] | 3.24 | [15 empty] | 125520 |  | 0.37 | [42 empty] | 2024 | Yihan Wu, Yi Zheng, Pengpeng Yu, Xi Chen, Lanxuan Guo, Lijie Long, Zhaobin Hu, Yin Huang, Mengxuan Chen, Jiajian Lu, Shiyuan Ouyang, Shangzhou Chen, The world-class carbonate-hosted Fankou Zn-Pb deposit in China. Part III. Critical metal Ga is enriched in late stage and low temperature sphalerite, Ore Geology Reviews, Volume 166, 2024 |  | CHN |  | 113.570361 | 25.105778 | [6 empty] | Approximately located from Figure 2 | Poor; 2 km |  | 2025-11-18
| Fankou |  | Basin hydrothermal | Mississippi Valley-type (MVT) | MVT zinc-lead |  |  | Zn, Pb | Wu et al., 2024 |  | 500-85-1-2 |  | underground mine |  |  |  |  | ore material |  | grab | rock | [5 empty] | mineralisation |  |  |  | sphalerite | Sp1a | [7 empty] | LA-ICPMS | NWR 193 nm ArF Excimer laser-ablation system coupled to an iCAP RQ | Guangzhou Tuoyan Analytical Technology Co., Ltd., Guangzhou, China | Helium carrier gas with a rate of 0.7 L/min was fed into the cup, and the aerosol was subsequently mixed with 0.89 L/min argon make-up gas. The laser fluence was 3.5 J/cm2, with a repetition rate of 6 Hz, and a spot size of 30 μm. Each spot was analyzed at a time of 45 s, followed by a 40 s background measurement. 34S, 66Zn, 57Fe, 55Mn, 111Cd, 65Cu, 115In, 118Sn, 121Sb, 208Pb, 71Ga, 107Ag, 205Tl, 75As, 202Hg, and 74Ge | NIST SRM610 and MASS-1; sulfide standard SRM 612 and GE8 | 234 | [19 empty] | 2401 | [11 empty] | 223 | [9 empty] | 166871 |  | 84.67 |  |  |  | 421 |  |  |  | 211 |  |  |  | 0.09 | [13 empty] | 909 | [15 empty] | 58.06 | [15 empty] | 164416 |  | 37.9 | [42 empty] | 2024 | Yihan Wu, Yi Zheng, Pengpeng Yu, Xi Chen, Lanxuan Guo, Lijie Long, Zhaobin Hu, Yin Huang, Mengxuan Chen, Jiajian Lu, Shiyuan Ouyang, Shangzhou Chen, The world-class carbonate-hosted Fankou Zn-Pb deposit in China. Part III. Critical metal Ga is enriched in late stage and low temperature sphalerite, Ore Geology Reviews, Volume 166, 2024 |  | CHN |  | 113.570361 | 25.105778 | [6 empty] | Approximately located from Figure 2 | Poor; 2 km |  | 2025-11-18
| Fankou |  | Basin hydrothermal | Mississippi Valley-type (MVT) | MVT zinc-lead |  |  | Zn, Pb | Wu et al., 2024 |  | 550-87-1-1 |  | underground mine |  |  |  |  | ore material |  | grab | rock | [5 empty] | mineralisation |  |  |  | sphalerite | Sp1a | [7 empty] | LA-ICPMS | NWR 193 nm ArF Excimer laser-ablation system coupled to an iCAP RQ | Guangzhou Tuoyan Analytical Technology Co., Ltd., Guangzhou, China | Helium carrier gas with a rate of 0.7 L/min was fed into the cup, and the aerosol was subsequently mixed with 0.89 L/min argon make-up gas. The laser fluence was 3.5 J/cm2, with a repetition rate of 6 Hz, and a spot size of 30 μm. Each spot was analyzed at a time of 45 s, followed by a 40 s background measurement. 34S, 66Zn, 57Fe, 55Mn, 111Cd, 65Cu, 115In, 118Sn, 121Sb, 208Pb, 71Ga, 107Ag, 205Tl, 75As, 202Hg, and 74Ge | NIST SRM610 and MASS-1; sulfide standard SRM 612 and GE8 | 144.25 | [19 empty] | 2086 | [11 empty] | 287 | [9 empty] | 92493 |  | 6.07 |  |  |  | 151.45 |  |  |  | 173.91 |  |  |  | 0.06 | [13 empty] | 186.65 | [15 empty] | 58.08 | [15 empty] | 135372 |  | 27.3 | [42 empty] | 2024 | Yihan Wu, Yi Zheng, Pengpeng Yu, Xi Chen, Lanxuan Guo, Lijie Long, Zhaobin Hu, Yin Huang, Mengxuan Chen, Jiajian Lu, Shiyuan Ouyang, Shangzhou Chen, The world-class carbonate-hosted Fankou Zn-Pb deposit in China. Part III. Critical metal Ga is enriched in late stage and low temperature sphalerite, Ore Geology Reviews, Volume 166, 2024 |  | CHN |  | 113.570361 | 25.105778 | [6 empty] | Approximately located from Figure 2 | Poor; 2 km |  | 2025-11-18
| Fankou |  | Basin hydrothermal | Mississippi Valley-type (MVT) | MVT zinc-lead |  |  | Zn, Pb | Wu et al., 2024 |  | 550-87-1-2 |  | underground mine |  |  |  |  | ore material |  | grab | rock | [5 empty] | mineralisation |  |  |  | sphalerite | Sp1a | [7 empty] | LA-ICPMS | NWR 193 nm ArF Excimer laser-ablation system coupled to an iCAP RQ | Guangzhou Tuoyan Analytical Technology Co., Ltd., Guangzhou, China | Helium carrier gas with a rate of 0.7 L/min was fed into the cup, and the aerosol was subsequently mixed with 0.89 L/min argon make-up gas. The laser fluence was 3.5 J/cm2, with a repetition rate of 6 Hz, and a spot size of 30 μm. Each spot was analyzed at a time of 45 s, followed by a 40 s background measurement. 34S, 66Zn, 57Fe, 55Mn, 111Cd, 65Cu, 115In, 118Sn, 121Sb, 208Pb, 71Ga, 107Ag, 205Tl, 75As, 202Hg, and 74Ge | NIST SRM610 and MASS-1; sulfide standard SRM 612 and GE8 | 203 | [19 empty] | 1613 | [11 empty] | 357 | [9 empty] | 67180 |  | 0.15 |  |  |  | 169.71 |  |  |  | 217 |  |  |  | -99999 | [13 empty] | 145.63 | [15 empty] | 66.36 | [15 empty] | 130721 |  | 1.57 | [42 empty] | 2024 | Yihan Wu, Yi Zheng, Pengpeng Yu, Xi Chen, Lanxuan Guo, Lijie Long, Zhaobin Hu, Yin Huang, Mengxuan Chen, Jiajian Lu, Shiyuan Ouyang, Shangzhou Chen, The world-class carbonate-hosted Fankou Zn-Pb deposit in China. Part III. Critical metal Ga is enriched in late stage and low temperature sphalerite, Ore Geology Reviews, Volume 166, 2024 |  | CHN |  | 113.570361 | 25.105778 | [6 empty] | Approximately located from Figure 2 | Poor; 2 km |  | 2025-11-18
| Fankou |  | Basin hydrothermal | Mississippi Valley-type (MVT) | MVT zinc-lead |  |  | Zn, Pb | Wu et al., 2024 |  | 550-108-2-1 |  | underground mine |  |  |  |  | ore material |  | grab | rock | [5 empty] | mineralisation |  |  |  | sphalerite | Sp1a | [7 empty] | LA-ICPMS | NWR 193 nm ArF Excimer laser-ablation system coupled to an iCAP RQ | Guangzhou Tuoyan Analytical Technology Co., Ltd., Guangzhou, China | Helium carrier gas with a rate of 0.7 L/min was fed into the cup, and the aerosol was subsequently mixed with 0.89 L/min argon make-up gas. The laser fluence was 3.5 J/cm2, with a repetition rate of 6 Hz, and a spot size of 30 μm. Each spot was analyzed at a time of 45 s, followed by a 40 s background measurement. 34S, 66Zn, 57Fe, 55Mn, 111Cd, 65Cu, 115In, 118Sn, 121Sb, 208Pb, 71Ga, 107Ag, 205Tl, 75As, 202Hg, and 74Ge | NIST SRM610 and MASS-1; sulfide standard SRM 612 and GE8 | 145.05 | [19 empty] | 1819 | [11 empty] | 2219 | [9 empty] | 2288 |  | 2.82 |  |  |  | 933 |  |  |  | 315 |  |  |  | 0.15 | [13 empty] | 142.48 | [15 empty] | 24.26 | [15 empty] | 153732 |  | 4.88 | [42 empty] | 2024 | Yihan Wu, Yi Zheng, Pengpeng Yu, Xi Chen, Lanxuan Guo, Lijie Long, Zhaobin Hu, Yin Huang, Mengxuan Chen, Jiajian Lu, Shiyuan Ouyang, Shangzhou Chen, The world-class carbonate-hosted Fankou Zn-Pb deposit in China. Part III. Critical metal Ga is enriched in late stage and low temperature sphalerite, Ore Geology Reviews, Volume 166, 2024 |  | CHN |  | 113.570361 | 25.105778 | [6 empty] | Approximately located from Figure 2 | Poor; 2 km |  | 2025-11-18
| Fankou |  | Basin hydrothermal | Mississippi Valley-type (MVT) | MVT zinc-lead |  |  | Zn, Pb | Wu et al., 2024 |  | 550-54-1-1 |  | underground mine |  |  |  |  | ore material |  | grab | rock | [5 empty] | mineralisation |  |  |  | sphalerite | Sp1a | [7 empty] | LA-ICPMS | NWR 193 nm ArF Excimer laser-ablation system coupled to an iCAP RQ | Guangzhou Tuoyan Analytical Technology Co., Ltd., Guangzhou, China | Helium carrier gas with a rate of 0.7 L/min was fed into the cup, and the aerosol was subsequently mixed with 0.89 L/min argon make-up gas. The laser fluence was 3.5 J/cm2, with a repetition rate of 6 Hz, and a spot size of 30 μm. Each spot was analyzed at a time of 45 s, followed by a 40 s background measurement. 34S, 66Zn, 57Fe, 55Mn, 111Cd, 65Cu, 115In, 118Sn, 121Sb, 208Pb, 71Ga, 107Ag, 205Tl, 75As, 202Hg, and 74Ge | NIST SRM610 and MASS-1; sulfide standard SRM 612 and GE8 | 66.18 | [19 empty] | 1809 | [11 empty] | 1326 | [9 empty] | 5778 |  | 98.52 |  |  |  | 633 |  |  |  | 539 |  |  |  | -99999 | [13 empty] | 846 | [15 empty] | 8.72 | [15 empty] | 204575 |  | 0.12 | [42 empty] | 2024 | Yihan Wu, Yi Zheng, Pengpeng Yu, Xi Chen, Lanxuan Guo, Lijie Long, Zhaobin Hu, Yin Huang, Mengxuan Chen, Jiajian Lu, Shiyuan Ouyang, Shangzhou Chen, The world-class carbonate-hosted Fankou Zn-Pb deposit in China. Part III. Critical metal Ga is enriched in late stage and low temperature sphalerite, Ore Geology Reviews, Volume 166, 2024 |  | CHN |  | 113.570361 | 25.105778 | [6 empty] | Approximately located from Figure 2 | Poor; 2 km |  | 2025-11-18
| Fankou |  | Basin hydrothermal | Mississippi Valley-type (MVT) | MVT zinc-lead |  |  | Zn, Pb | Wu et al., 2024 |  | 600-163-1-1 |  | underground mine |  |  |  |  | ore material |  | grab | rock | [5 empty] | mineralisation |  |  |  | sphalerite | Sp1a | [7 empty] | LA-ICPMS | NWR 193 nm ArF Excimer laser-ablation system coupled to an iCAP RQ | Guangzhou Tuoyan Analytical Technology Co., Ltd., Guangzhou, China | Helium carrier gas with a rate of 0.7 L/min was fed into the cup, and the aerosol was subsequently mixed with 0.89 L/min argon make-up gas. The laser fluence was 3.5 J/cm2, with a repetition rate of 6 Hz, and a spot size of 30 μm. Each spot was analyzed at a time of 45 s, followed by a 40 s background measurement. 34S, 66Zn, 57Fe, 55Mn, 111Cd, 65Cu, 115In, 118Sn, 121Sb, 208Pb, 71Ga, 107Ag, 205Tl, 75As, 202Hg, and 74Ge | NIST SRM610 and MASS-1; sulfide standard SRM 612 and GE8 | 306 | [19 empty] | 1196 | [11 empty] | 3082 | [9 empty] | 27527 |  | 50.6 |  |  |  | 516 |  |  |  | 157.2 |  |  |  | 0.04 | [13 empty] | 30.85 | [15 empty] | 100.97 | [15 empty] | 167345 |  | 59.7 | [42 empty] | 2024 | Yihan Wu, Yi Zheng, Pengpeng Yu, Xi Chen, Lanxuan Guo, Lijie Long, Zhaobin Hu, Yin Huang, Mengxuan Chen, Jiajian Lu, Shiyuan Ouyang, Shangzhou Chen, The world-class carbonate-hosted Fankou Zn-Pb deposit in China. Part III. Critical metal Ga is enriched in late stage and low temperature sphalerite, Ore Geology Reviews, Volume 166, 2024 |  | CHN |  | 113.570361 | 25.105778 | [6 empty] | Approximately located from Figure 2 | Poor; 2 km |  | 2025-11-18
| Fankou |  | Basin hydrothermal | Mississippi Valley-type (MVT) | MVT zinc-lead |  |  | Zn, Pb | Wu et al., 2024 |  | 600-163-1-1 |  | underground mine |  |  |  |  | ore material |  | grab | rock | [5 empty] | mineralisation |  |  |  | sphalerite | Sp1a | [7 empty] | LA-ICPMS | NWR 193 nm ArF Excimer laser-ablation system coupled to an iCAP RQ | Guangzhou Tuoyan Analytical Technology Co., Ltd., Guangzhou, China | Helium carrier gas with a rate of 0.7 L/min was fed into the cup, and the aerosol was subsequently mixed with 0.89 L/min argon make-up gas. The laser fluence was 3.5 J/cm2, with a repetition rate of 6 Hz, and a spot size of 30 μm. Each spot was analyzed at a time of 45 s, followed by a 40 s background measurement. 34S, 66Zn, 57Fe, 55Mn, 111Cd, 65Cu, 115In, 118Sn, 121Sb, 208Pb, 71Ga, 107Ag, 205Tl, 75As, 202Hg, and 74Ge | NIST SRM610 and MASS-1; sulfide standard SRM 612 and GE8 | 219 | [19 empty] | 1093 | [11 empty] | 2682 | [9 empty] | 25716 |  | 88.56 |  |  |  | 428 |  |  |  | 152 |  |  |  | 0.05 | [13 empty] | 69.36 | [15 empty] | 71.84 | [15 empty] | 168648 |  | 31.3 | [42 empty] | 2024 | Yihan Wu, Yi Zheng, Pengpeng Yu, Xi Chen, Lanxuan Guo, Lijie Long, Zhaobin Hu, Yin Huang, Mengxuan Chen, Jiajian Lu, Shiyuan Ouyang, Shangzhou Chen, The world-class carbonate-hosted Fankou Zn-Pb deposit in China. Part III. Critical metal Ga is enriched in late stage and low temperature sphalerite, Ore Geology Reviews, Volume 166, 2024 |  | CHN |  | 113.570361 | 25.105778 | [6 empty] | Approximately located from Figure 2 | Poor; 2 km |  | 2025-11-18
| Fankou |  | Basin hydrothermal | Mississippi Valley-type (MVT) | MVT zinc-lead |  |  | Zn, Pb | Wu et al., 2024 |  | 710-77-1-1 |  | underground mine |  |  |  |  | ore material |  | grab | rock | [5 empty] | mineralisation |  |  |  | sphalerite | Sp1a | [7 empty] | LA-ICPMS | NWR 193 nm ArF Excimer laser-ablation system coupled to an iCAP RQ | Guangzhou Tuoyan Analytical Technology Co., Ltd., Guangzhou, China | Helium carrier gas with a rate of 0.7 L/min was fed into the cup, and the aerosol was subsequently mixed with 0.89 L/min argon make-up gas. The laser fluence was 3.5 J/cm2, with a repetition rate of 6 Hz, and a spot size of 30 μm. Each spot was analyzed at a time of 45 s, followed by a 40 s background measurement. 34S, 66Zn, 57Fe, 55Mn, 111Cd, 65Cu, 115In, 118Sn, 121Sb, 208Pb, 71Ga, 107Ag, 205Tl, 75As, 202Hg, and 74Ge | NIST SRM610 and MASS-1; sulfide standard SRM 612 and GE8 | 29.94 | [19 empty] | 1009 | [11 empty] | 3959 | [9 empty] | 15231 |  | 0.32 |  |  |  | -99999 |  |  |  | 132.16 |  |  |  | 7.98 | [13 empty] | 41.77 | [15 empty] | 17.91 | [15 empty] | 155568 |  | 3.37 | [42 empty] | 2024 | Yihan Wu, Yi Zheng, Pengpeng Yu, Xi Chen, Lanxuan Guo, Lijie Long, Zhaobin Hu, Yin Huang, Mengxuan Chen, Jiajian Lu, Shiyuan Ouyang, Shangzhou Chen, The world-class carbonate-hosted Fankou Zn-Pb deposit in China. Part III. Critical metal Ga is enriched in late stage and low temperature sphalerite, Ore Geology Reviews, Volume 166, 2024 |  | CHN |  | 113.570361 | 25.105778 | [6 empty] | Approximately located from Figure 2 | Poor; 2 km |  | 2025-11-18
| Fankou |  | Basin hydrothermal | Mississippi Valley-type (MVT) | MVT zinc-lead |  |  | Zn, Pb | Wu et al., 2024 |  | 710-77-1-1 |  | underground mine |  |  |  |  | ore material |  | grab | rock | [5 empty] | mineralisation |  |  |  | sphalerite | Sp1a | [7 empty] | LA-ICPMS | NWR 193 nm ArF Excimer laser-ablation system coupled to an iCAP RQ | Guangzhou Tuoyan Analytical Technology Co., Ltd., Guangzhou, China | Helium carrier gas with a rate of 0.7 L/min was fed into the cup, and the aerosol was subsequently mixed with 0.89 L/min argon make-up gas. The laser fluence was 3.5 J/cm2, with a repetition rate of 6 Hz, and a spot size of 30 μm. Each spot was analyzed at a time of 45 s, followed by a 40 s background measurement. 34S, 66Zn, 57Fe, 55Mn, 111Cd, 65Cu, 115In, 118Sn, 121Sb, 208Pb, 71Ga, 107Ag, 205Tl, 75As, 202Hg, and 74Ge | NIST SRM610 and MASS-1; sulfide standard SRM 612 and GE8 | 31.65 | [19 empty] | 1016 | [11 empty] | 5590 | [9 empty] | 16895 |  | 0.43 |  |  |  | -99999 |  |  |  | 132.87 |  |  |  | 5 | [13 empty] | 39.27 | [15 empty] | 21.61 | [15 empty] | 156081 |  | 7.79 | [42 empty] | 2024 | Yihan Wu, Yi Zheng, Pengpeng Yu, Xi Chen, Lanxuan Guo, Lijie Long, Zhaobin Hu, Yin Huang, Mengxuan Chen, Jiajian Lu, Shiyuan Ouyang, Shangzhou Chen, The world-class carbonate-hosted Fankou Zn-Pb deposit in China. Part III. Critical metal Ga is enriched in late stage and low temperature sphalerite, Ore Geology Reviews, Volume 166, 2024 |  | CHN |  | 113.570361 | 25.105778 | [6 empty] | Approximately located from Figure 2 | Poor; 2 km |  | 2025-11-18
| Fankou |  | Basin hydrothermal | Mississippi Valley-type (MVT) | MVT zinc-lead |  |  | Zn, Pb | Wu et al., 2024 |  | 710-77-2-1 |  | underground mine |  |  |  |  | ore material |  | grab | rock | [5 empty] | mineralisation |  |  |  | sphalerite | Sp1a | [7 empty] | LA-ICPMS | NWR 193 nm ArF Excimer laser-ablation system coupled to an iCAP RQ | Guangzhou Tuoyan Analytical Technology Co., Ltd., Guangzhou, China | Helium carrier gas with a rate of 0.7 L/min was fed into the cup, and the aerosol was subsequently mixed with 0.89 L/min argon make-up gas. The laser fluence was 3.5 J/cm2, with a repetition rate of 6 Hz, and a spot size of 30 μm. Each spot was analyzed at a time of 45 s, followed by a 40 s background measurement. 34S, 66Zn, 57Fe, 55Mn, 111Cd, 65Cu, 115In, 118Sn, 121Sb, 208Pb, 71Ga, 107Ag, 205Tl, 75As, 202Hg, and 74Ge | NIST SRM610 and MASS-1; sulfide standard SRM 612 and GE8 | 17.48 | [19 empty] | 1581 | [11 empty] | 430 | [9 empty] | 16508 |  | 18.25 |  |  |  | 225.06 |  |  |  | 204 |  |  |  | -99999 | [13 empty] | 328 | [15 empty] | 1.96 | [15 empty] | 170634 |  | 2.11 | [42 empty] | 2024 | Yihan Wu, Yi Zheng, Pengpeng Yu, Xi Chen, Lanxuan Guo, Lijie Long, Zhaobin Hu, Yin Huang, Mengxuan Chen, Jiajian Lu, Shiyuan Ouyang, Shangzhou Chen, The world-class carbonate-hosted Fankou Zn-Pb deposit in China. Part III. Critical metal Ga is enriched in late stage and low temperature sphalerite, Ore Geology Reviews, Volume 166, 2024 |  | CHN |  | 113.570361 | 25.105778 | [6 empty] | Approximately located from Figure 2 | Poor; 2 km |  | 2025-11-18
| Fankou |  | Basin hydrothermal | Mississippi Valley-type (MVT) | MVT zinc-lead |  |  | Zn, Pb | Wu et al., 2024 |  | 710-77-2-1 |  | underground mine |  |  |  |  | ore material |  | grab | rock | [5 empty] | mineralisation |  |  |  | sphalerite | Sp1a | [7 empty] | LA-ICPMS | NWR 193 nm ArF Excimer laser-ablation system coupled to an iCAP RQ | Guangzhou Tuoyan Analytical Technology Co., Ltd., Guangzhou, China | Helium carrier gas with a rate of 0.7 L/min was fed into the cup, and the aerosol was subsequently mixed with 0.89 L/min argon make-up gas. The laser fluence was 3.5 J/cm2, with a repetition rate of 6 Hz, and a spot size of 30 μm. Each spot was analyzed at a time of 45 s, followed by a 40 s background measurement. 34S, 66Zn, 57Fe, 55Mn, 111Cd, 65Cu, 115In, 118Sn, 121Sb, 208Pb, 71Ga, 107Ag, 205Tl, 75As, 202Hg, and 74Ge | NIST SRM610 and MASS-1; sulfide standard SRM 612 and GE8 | 60.09 | [19 empty] | 1915 | [11 empty] | 3559 | [9 empty] | 49933 |  | 45.11 |  |  |  | 1995 |  |  |  | 212 |  |  |  | 0.15 | [13 empty] | 199.66 | [15 empty] | 2.43 | [15 empty] | 178765 |  | 1.97 | [42 empty] | 2024 | Yihan Wu, Yi Zheng, Pengpeng Yu, Xi Chen, Lanxuan Guo, Lijie Long, Zhaobin Hu, Yin Huang, Mengxuan Chen, Jiajian Lu, Shiyuan Ouyang, Shangzhou Chen, The world-class carbonate-hosted Fankou Zn-Pb deposit in China. Part III. Critical metal Ga is enriched in late stage and low temperature sphalerite, Ore Geology Reviews, Volume 166, 2024 |  | CHN |  | 113.570361 | 25.105778 | [6 empty] | Approximately located from Figure 2 | Poor; 2 km |  | 2025-11-18
| Fankou |  | Basin hydrothermal | Mississippi Valley-type (MVT) | MVT zinc-lead |  |  | Zn, Pb | Wu et al., 2024 |  | 710-77-2-1 |  | underground mine |  |  |  |  | ore material |  | grab | rock | [5 empty] | mineralisation |  |  |  | sphalerite | Sp1a | [7 empty] | LA-ICPMS | NWR 193 nm ArF Excimer laser-ablation system coupled to an iCAP RQ | Guangzhou Tuoyan Analytical Technology Co., Ltd., Guangzhou, China | Helium carrier gas with a rate of 0.7 L/min was fed into the cup, and the aerosol was subsequently mixed with 0.89 L/min argon make-up gas. The laser fluence was 3.5 J/cm2, with a repetition rate of 6 Hz, and a spot size of 30 μm. Each spot was analyzed at a time of 45 s, followed by a 40 s background measurement. 34S, 66Zn, 57Fe, 55Mn, 111Cd, 65Cu, 115In, 118Sn, 121Sb, 208Pb, 71Ga, 107Ag, 205Tl, 75As, 202Hg, and 74Ge | NIST SRM610 and MASS-1; sulfide standard SRM 612 and GE8 | 89.63 | [19 empty] | 2093 | [11 empty] | 1145 | [9 empty] | 54352 |  | 58.5 |  |  |  | 646 |  |  |  | 207 |  |  |  | 0.32 | [13 empty] | 159.06 | [15 empty] | 16.79 | [15 empty] | 177945 |  | 3.76 | [42 empty] | 2024 | Yihan Wu, Yi Zheng, Pengpeng Yu, Xi Chen, Lanxuan Guo, Lijie Long, Zhaobin Hu, Yin Huang, Mengxuan Chen, Jiajian Lu, Shiyuan Ouyang, Shangzhou Chen, The world-class carbonate-hosted Fankou Zn-Pb deposit in China. Part III. Critical metal Ga is enriched in late stage and low temperature sphalerite, Ore Geology Reviews, Volume 166, 2024 |  | CHN |  | 113.570361 | 25.105778 | [6 empty] | Approximately located from Figure 2 | Poor; 2 km |  | 2025-11-18
| Fankou |  | Basin hydrothermal | Mississippi Valley-type (MVT) | MVT zinc-lead |  |  | Zn, Pb | Wu et al., 2024 |  | 710-77-2-2 |  | underground mine |  |  |  |  | ore material |  | grab | rock | [5 empty] | mineralisation |  |  |  | sphalerite | Sp1a | [7 empty] | LA-ICPMS | NWR 193 nm ArF Excimer laser-ablation system coupled to an iCAP RQ | Guangzhou Tuoyan Analytical Technology Co., Ltd., Guangzhou, China | Helium carrier gas with a rate of 0.7 L/min was fed into the cup, and the aerosol was subsequently mixed with 0.89 L/min argon make-up gas. The laser fluence was 3.5 J/cm2, with a repetition rate of 6 Hz, and a spot size of 30 μm. Each spot was analyzed at a time of 45 s, followed by a 40 s background measurement. 34S, 66Zn, 57Fe, 55Mn, 111Cd, 65Cu, 115In, 118Sn, 121Sb, 208Pb, 71Ga, 107Ag, 205Tl, 75As, 202Hg, and 74Ge | NIST SRM610 and MASS-1; sulfide standard SRM 612 and GE8 | 60.25 | [19 empty] | 1171 | [11 empty] | 44.46 | [9 empty] | 24390 |  | 5.51 |  |  |  | -99999 |  |  |  | 245 |  |  |  | 21.63 | [13 empty] | 46.89 | [15 empty] | 33.63 | [15 empty] | 171663 |  | 19.3 | [42 empty] | 2024 | Yihan Wu, Yi Zheng, Pengpeng Yu, Xi Chen, Lanxuan Guo, Lijie Long, Zhaobin Hu, Yin Huang, Mengxuan Chen, Jiajian Lu, Shiyuan Ouyang, Shangzhou Chen, The world-class carbonate-hosted Fankou Zn-Pb deposit in China. Part III. Critical metal Ga is enriched in late stage and low temperature sphalerite, Ore Geology Reviews, Volume 166, 2024 |  | CHN |  | 113.570361 | 25.105778 | [6 empty] | Approximately located from Figure 2 | Poor; 2 km |  | 2025-11-18
| Fankou |  | Basin hydrothermal | Mississippi Valley-type (MVT) | MVT zinc-lead |  |  | Zn, Pb | Wu et al., 2024 |  | 710-77-2-2 |  | underground mine |  |  |  |  | ore material |  | grab | rock | [5 empty] | mineralisation |  |  |  | sphalerite | Sp1a | [7 empty] | LA-ICPMS | NWR 193 nm ArF Excimer laser-ablation system coupled to an iCAP RQ | Guangzhou Tuoyan Analytical Technology Co., Ltd., Guangzhou, China | Helium carrier gas with a rate of 0.7 L/min was fed into the cup, and the aerosol was subsequently mixed with 0.89 L/min argon make-up gas. The laser fluence was 3.5 J/cm2, with a repetition rate of 6 Hz, and a spot size of 30 μm. Each spot was analyzed at a time of 45 s, followed by a 40 s background measurement. 34S, 66Zn, 57Fe, 55Mn, 111Cd, 65Cu, 115In, 118Sn, 121Sb, 208Pb, 71Ga, 107Ag, 205Tl, 75As, 202Hg, and 74Ge | NIST SRM610 and MASS-1; sulfide standard SRM 612 and GE8 | 125.47 | [19 empty] | 1724 | [11 empty] | 4017 | [9 empty] | 41834 |  | 15.89 |  |  |  | 247 |  |  |  | 221 |  |  |  | 0.17 | [13 empty] | 130.39 | [15 empty] | 145.98 | [15 empty] | 175739 |  | 14.37 | [42 empty] | 2024 | Yihan Wu, Yi Zheng, Pengpeng Yu, Xi Chen, Lanxuan Guo, Lijie Long, Zhaobin Hu, Yin Huang, Mengxuan Chen, Jiajian Lu, Shiyuan Ouyang, Shangzhou Chen, The world-class carbonate-hosted Fankou Zn-Pb deposit in China. Part III. Critical metal Ga is enriched in late stage and low temperature sphalerite, Ore Geology Reviews, Volume 166, 2024 |  | CHN |  | 113.570361 | 25.105778 | [6 empty] | Approximately located from Figure 2 | Poor; 2 km |  | 2025-11-18
| Fankou |  | Basin hydrothermal | Mississippi Valley-type (MVT) | MVT zinc-lead |  |  | Zn, Pb | Wu et al., 2024 |  | 710-77-2-2 |  | underground mine |  |  |  |  | ore material |  | grab | rock | [5 empty] | mineralisation |  |  |  | sphalerite | Sp1a | [7 empty] | LA-ICPMS | NWR 193 nm ArF Excimer laser-ablation system coupled to an iCAP RQ | Guangzhou Tuoyan Analytical Technology Co., Ltd., Guangzhou, China | Helium carrier gas with a rate of 0.7 L/min was fed into the cup, and the aerosol was subsequently mixed with 0.89 L/min argon make-up gas. The laser fluence was 3.5 J/cm2, with a repetition rate of 6 Hz, and a spot size of 30 μm. Each spot was analyzed at a time of 45 s, followed by a 40 s background measurement. 34S, 66Zn, 57Fe, 55Mn, 111Cd, 65Cu, 115In, 118Sn, 121Sb, 208Pb, 71Ga, 107Ag, 205Tl, 75As, 202Hg, and 74Ge | NIST SRM610 and MASS-1; sulfide standard SRM 612 and GE8 | 222 | [19 empty] | 1832 | [11 empty] | 12337 | [9 empty] | 42707 |  | 41.22 |  |  |  | 1361 |  |  |  | 279 |  |  |  | 0.97 | [13 empty] | 105.6 | [15 empty] | 139.73 | [15 empty] | 171880 |  | 17.37 | [42 empty] | 2024 | Yihan Wu, Yi Zheng, Pengpeng Yu, Xi Chen, Lanxuan Guo, Lijie Long, Zhaobin Hu, Yin Huang, Mengxuan Chen, Jiajian Lu, Shiyuan Ouyang, Shangzhou Chen, The world-class carbonate-hosted Fankou Zn-Pb deposit in China. Part III. Critical metal Ga is enriched in late stage and low temperature sphalerite, Ore Geology Reviews, Volume 166, 2024 |  | CHN |  | 113.570361 | 25.105778 | [6 empty] | Approximately located from Figure 2 | Poor; 2 km |  | 2025-11-18
| Fankou |  | Basin hydrothermal | Mississippi Valley-type (MVT) | MVT zinc-lead |  |  | Zn, Pb | Wu et al., 2024 |  | 80-2-1-1 |  | underground mine |  |  |  |  | ore material |  | grab | rock | [5 empty] | mineralisation |  |  |  | sphalerite | Sp1a | [7 empty] | LA-ICPMS | NWR 193 nm ArF Excimer laser-ablation system coupled to an iCAP RQ | Guangzhou Tuoyan Analytical Technology Co., Ltd., Guangzhou, China | Helium carrier gas with a rate of 0.7 L/min was fed into the cup, and the aerosol was subsequently mixed with 0.89 L/min argon make-up gas. The laser fluence was 3.5 J/cm2, with a repetition rate of 6 Hz, and a spot size of 30 μm. Each spot was analyzed at a time of 45 s, followed by a 40 s background measurement. 34S, 66Zn, 57Fe, 55Mn, 111Cd, 65Cu, 115In, 118Sn, 121Sb, 208Pb, 71Ga, 107Ag, 205Tl, 75As, 202Hg, and 74Ge | NIST SRM610 and MASS-1; sulfide standard SRM 612 and GE8 | 93.26 | [19 empty] | 1728 | [11 empty] | 1735 | [9 empty] | 20528 |  | 14.99 |  |  |  | 730 |  |  |  | 155.14 |  |  |  | 0.03 | [13 empty] | 258 | [15 empty] | 62.81 | [15 empty] | 144506 |  | 14.04 | [42 empty] | 2024 | Yihan Wu, Yi Zheng, Pengpeng Yu, Xi Chen, Lanxuan Guo, Lijie Long, Zhaobin Hu, Yin Huang, Mengxuan Chen, Jiajian Lu, Shiyuan Ouyang, Shangzhou Chen, The world-class carbonate-hosted Fankou Zn-Pb deposit in China. Part III. Critical metal Ga is enriched in late stage and low temperature sphalerite, Ore Geology Reviews, Volume 166, 2024 |  | CHN |  | 113.570361 | 25.105778 | [6 empty] | Approximately located from Figure 2 | Poor; 2 km |  | 2025-11-18
| Fankou |  | Basin hydrothermal | Mississippi Valley-type (MVT) | MVT zinc-lead |  |  | Zn, Pb | Wu et al., 2024 |  | 80-2-1-1 |  | underground mine |  |  |  |  | ore material |  | grab | rock | [5 empty] | mineralisation |  |  |  | sphalerite | Sp1a | [7 empty] | LA-ICPMS | NWR 193 nm ArF Excimer laser-ablation system coupled to an iCAP RQ | Guangzhou Tuoyan Analytical Technology Co., Ltd., Guangzhou, China | Helium carrier gas with a rate of 0.7 L/min was fed into the cup, and the aerosol was subsequently mixed with 0.89 L/min argon make-up gas. The laser fluence was 3.5 J/cm2, with a repetition rate of 6 Hz, and a spot size of 30 μm. Each spot was analyzed at a time of 45 s, followed by a 40 s background measurement. 34S, 66Zn, 57Fe, 55Mn, 111Cd, 65Cu, 115In, 118Sn, 121Sb, 208Pb, 71Ga, 107Ag, 205Tl, 75As, 202Hg, and 74Ge | NIST SRM610 and MASS-1; sulfide standard SRM 612 and GE8 | 48.62 | [19 empty] | 1677 | [11 empty] | 162.7 | [9 empty] | 22124 |  | 11.07 |  |  |  | 49.04 |  |  |  | 159.16 |  |  |  | 0.1 | [13 empty] | 196.72 | [15 empty] | 63.35 | [15 empty] | 146766 |  | 27.45 | [42 empty] | 2024 | Yihan Wu, Yi Zheng, Pengpeng Yu, Xi Chen, Lanxuan Guo, Lijie Long, Zhaobin Hu, Yin Huang, Mengxuan Chen, Jiajian Lu, Shiyuan Ouyang, Shangzhou Chen, The world-class carbonate-hosted Fankou Zn-Pb deposit in China. Part III. Critical metal Ga is enriched in late stage and low temperature sphalerite, Ore Geology Reviews, Volume 166, 2024 |  | CHN |  | 113.570361 | 25.105778 | [6 empty] | Approximately located from Figure 2 | Poor; 2 km |  | 2025-11-18
| Fankou |  | Basin hydrothermal | Mississippi Valley-type (MVT) | MVT zinc-lead |  |  | Zn, Pb | Wu et al., 2024 |  | 80-2-1-1 |  | underground mine |  |  |  |  | ore material |  | grab | rock | [5 empty] | mineralisation |  |  |  | sphalerite | Sp1a | [7 empty] | LA-ICPMS | NWR 193 nm ArF Excimer laser-ablation system coupled to an iCAP RQ | Guangzhou Tuoyan Analytical Technology Co., Ltd., Guangzhou, China | Helium carrier gas with a rate of 0.7 L/min was fed into the cup, and the aerosol was subsequently mixed with 0.89 L/min argon make-up gas. The laser fluence was 3.5 J/cm2, with a repetition rate of 6 Hz, and a spot size of 30 μm. Each spot was analyzed at a time of 45 s, followed by a 40 s background measurement. 34S, 66Zn, 57Fe, 55Mn, 111Cd, 65Cu, 115In, 118Sn, 121Sb, 208Pb, 71Ga, 107Ag, 205Tl, 75As, 202Hg, and 74Ge | NIST SRM610 and MASS-1; sulfide standard SRM 612 and GE8 | 68.17 | [19 empty] | 1650 | [11 empty] | 100.77 | [9 empty] | 18225 |  | 23.63 |  |  |  | 15.92 |  |  |  | 169.93 |  |  |  | 0.2 | [13 empty] | 137.92 | [15 empty] | 97.52 | [15 empty] | 147975 |  | 59.79 | [42 empty] | 2024 | Yihan Wu, Yi Zheng, Pengpeng Yu, Xi Chen, Lanxuan Guo, Lijie Long, Zhaobin Hu, Yin Huang, Mengxuan Chen, Jiajian Lu, Shiyuan Ouyang, Shangzhou Chen, The world-class carbonate-hosted Fankou Zn-Pb deposit in China. Part III. Critical metal Ga is enriched in late stage and low temperature sphalerite, Ore Geology Reviews, Volume 166, 2024 |  | CHN |  | 113.570361 | 25.105778 | [6 empty] | Approximately located from Figure 2 | Poor; 2 km |  | 2025-11-18
| Fankou |  | Basin hydrothermal | Mississippi Valley-type (MVT) | MVT zinc-lead |  |  | Zn, Pb | Wu et al., 2024 |  | 80-2-1-1 |  | underground mine |  |  |  |  | ore material |  | grab | rock | [5 empty] | mineralisation |  |  |  | sphalerite | Sp1a | [7 empty] | LA-ICPMS | NWR 193 nm ArF Excimer laser-ablation system coupled to an iCAP RQ | Guangzhou Tuoyan Analytical Technology Co., Ltd., Guangzhou, China | Helium carrier gas with a rate of 0.7 L/min was fed into the cup, and the aerosol was subsequently mixed with 0.89 L/min argon make-up gas. The laser fluence was 3.5 J/cm2, with a repetition rate of 6 Hz, and a spot size of 30 μm. Each spot was analyzed at a time of 45 s, followed by a 40 s background measurement. 34S, 66Zn, 57Fe, 55Mn, 111Cd, 65Cu, 115In, 118Sn, 121Sb, 208Pb, 71Ga, 107Ag, 205Tl, 75As, 202Hg, and 74Ge | NIST SRM610 and MASS-1; sulfide standard SRM 612 and GE8 | 102.7 | [19 empty] | 1727 | [11 empty] | 2467 | [9 empty] | 15123 |  | 44.66 |  |  |  | 1030 |  |  |  | 151.03 |  |  |  | 0.19 | [13 empty] | 230 | [15 empty] | 76.73 | [15 empty] | 153198 |  | 74.27 | [42 empty] | 2024 | Yihan Wu, Yi Zheng, Pengpeng Yu, Xi Chen, Lanxuan Guo, Lijie Long, Zhaobin Hu, Yin Huang, Mengxuan Chen, Jiajian Lu, Shiyuan Ouyang, Shangzhou Chen, The world-class carbonate-hosted Fankou Zn-Pb deposit in China. Part III. Critical metal Ga is enriched in late stage and low temperature sphalerite, Ore Geology Reviews, Volume 166, 2024 |  | CHN |  | 113.570361 | 25.105778 | [6 empty] | Approximately located from Figure 2 | Poor; 2 km |  | 2025-11-18
| Fankou |  | Basin hydrothermal | Mississippi Valley-type (MVT) | MVT zinc-lead |  |  | Zn, Pb | Wu et al., 2024 |  | 80-2-1-2 |  | underground mine |  |  |  |  | ore material |  | grab | rock | [5 empty] | mineralisation |  |  |  | sphalerite | Sp1a | [7 empty] | LA-ICPMS | NWR 193 nm ArF Excimer laser-ablation system coupled to an iCAP RQ | Guangzhou Tuoyan Analytical Technology Co., Ltd., Guangzhou, China | Helium carrier gas with a rate of 0.7 L/min was fed into the cup, and the aerosol was subsequently mixed with 0.89 L/min argon make-up gas. The laser fluence was 3.5 J/cm2, with a repetition rate of 6 Hz, and a spot size of 30 μm. Each spot was analyzed at a time of 45 s, followed by a 40 s background measurement. 34S, 66Zn, 57Fe, 55Mn, 111Cd, 65Cu, 115In, 118Sn, 121Sb, 208Pb, 71Ga, 107Ag, 205Tl, 75As, 202Hg, and 74Ge | NIST SRM610 and MASS-1; sulfide standard SRM 612 and GE8 | 81.14 | [19 empty] | 1844 | [11 empty] | 642 | [9 empty] | 13825 |  | 33.79 |  |  |  | 268 |  |  |  | 216 |  |  |  | 0.09 | [13 empty] | 289 | [15 empty] | 109.56 | [15 empty] | 156228 |  | 19.2 | [42 empty] | 2024 | Yihan Wu, Yi Zheng, Pengpeng Yu, Xi Chen, Lanxuan Guo, Lijie Long, Zhaobin Hu, Yin Huang, Mengxuan Chen, Jiajian Lu, Shiyuan Ouyang, Shangzhou Chen, The world-class carbonate-hosted Fankou Zn-Pb deposit in China. Part III. Critical metal Ga is enriched in late stage and low temperature sphalerite, Ore Geology Reviews, Volume 166, 2024 |  | CHN |  | 113.570361 | 25.105778 | [6 empty] | Approximately located from Figure 2 | Poor; 2 km |  | 2025-11-18
| Fankou |  | Basin hydrothermal | Mississippi Valley-type (MVT) | MVT zinc-lead |  |  | Zn, Pb | Wu et al., 2024 |  | 80-2-1-2 |  | underground mine |  |  |  |  | ore material |  | grab | rock | [5 empty] | mineralisation |  |  |  | sphalerite | Sp1a | [7 empty] | LA-ICPMS | NWR 193 nm ArF Excimer laser-ablation system coupled to an iCAP RQ | Guangzhou Tuoyan Analytical Technology Co., Ltd., Guangzhou, China | Helium carrier gas with a rate of 0.7 L/min was fed into the cup, and the aerosol was subsequently mixed with 0.89 L/min argon make-up gas. The laser fluence was 3.5 J/cm2, with a repetition rate of 6 Hz, and a spot size of 30 μm. Each spot was analyzed at a time of 45 s, followed by a 40 s background measurement. 34S, 66Zn, 57Fe, 55Mn, 111Cd, 65Cu, 115In, 118Sn, 121Sb, 208Pb, 71Ga, 107Ag, 205Tl, 75As, 202Hg, and 74Ge | NIST SRM610 and MASS-1; sulfide standard SRM 612 and GE8 | 101.3 | [19 empty] | 1944 | [11 empty] | 1184 | [9 empty] | 12645 |  | 11.32 |  |  |  | 500 |  |  |  | 230 |  |  |  | 0.11 | [13 empty] | 228 | [15 empty] | 102.23 | [15 empty] | 155578 |  | 55.23 | [42 empty] | 2024 | Yihan Wu, Yi Zheng, Pengpeng Yu, Xi Chen, Lanxuan Guo, Lijie Long, Zhaobin Hu, Yin Huang, Mengxuan Chen, Jiajian Lu, Shiyuan Ouyang, Shangzhou Chen, The world-class carbonate-hosted Fankou Zn-Pb deposit in China. Part III. Critical metal Ga is enriched in late stage and low temperature sphalerite, Ore Geology Reviews, Volume 166, 2024 |  | CHN |  | 113.570361 | 25.105778 | [6 empty] | Approximately located from Figure 2 | Poor; 2 km |  | 2025-11-18
| Fankou |  | Basin hydrothermal | Mississippi Valley-type (MVT) | MVT zinc-lead |  |  | Zn, Pb | Wu et al., 2024 |  | 160-115-1-1 |  | underground mine |  |  |  |  | ore material |  | grab | rock | [5 empty] | mineralisation |  |  |  | sphalerite | Sp1b | [7 empty] | LA-ICPMS | NWR 193 nm ArF Excimer laser-ablation system coupled to an iCAP RQ | Guangzhou Tuoyan Analytical Technology Co., Ltd., Guangzhou, China | Helium carrier gas with a rate of 0.7 L/min was fed into the cup, and the aerosol was subsequently mixed with 0.89 L/min argon make-up gas. The laser fluence was 3.5 J/cm2, with a repetition rate of 6 Hz, and a spot size of 30 μm. Each spot was analyzed at a time of 45 s, followed by a 40 s background measurement. 34S, 66Zn, 57Fe, 55Mn, 111Cd, 65Cu, 115In, 118Sn, 121Sb, 208Pb, 71Ga, 107Ag, 205Tl, 75As, 202Hg, and 74Ge | NIST SRM610 and MASS-1; sulfide standard SRM 612 and GE8 | 63.74 | [19 empty] | 1431 | [11 empty] | 2062 | [9 empty] | 18378 |  | 1167 |  |  |  | 85.07 |  |  |  | 854 |  |  |  | 5.3 | [13 empty] | 85.11 | [15 empty] | 22.22 | [15 empty] | 147185 |  | 25.35 | [42 empty] | 2024 | Yihan Wu, Yi Zheng, Pengpeng Yu, Xi Chen, Lanxuan Guo, Lijie Long, Zhaobin Hu, Yin Huang, Mengxuan Chen, Jiajian Lu, Shiyuan Ouyang, Shangzhou Chen, The world-class carbonate-hosted Fankou Zn-Pb deposit in China. Part III. Critical metal Ga is enriched in late stage and low temperature sphalerite, Ore Geology Reviews, Volume 166, 2024 |  | CHN |  | 113.570361 | 25.105778 | [6 empty] | Approximately located from Figure 2 | Poor; 2 km |  | 2025-11-18
| Fankou |  | Basin hydrothermal | Mississippi Valley-type (MVT) | MVT zinc-lead |  |  | Zn, Pb | Wu et al., 2024 |  | 160-115-1-1 |  | underground mine |  |  |  |  | ore material |  | grab | rock | [5 empty] | mineralisation |  |  |  | sphalerite | Sp1b | [7 empty] | LA-ICPMS | NWR 193 nm ArF Excimer laser-ablation system coupled to an iCAP RQ | Guangzhou Tuoyan Analytical Technology Co., Ltd., Guangzhou, China | Helium carrier gas with a rate of 0.7 L/min was fed into the cup, and the aerosol was subsequently mixed with 0.89 L/min argon make-up gas. The laser fluence was 3.5 J/cm2, with a repetition rate of 6 Hz, and a spot size of 30 μm. Each spot was analyzed at a time of 45 s, followed by a 40 s background measurement. 34S, 66Zn, 57Fe, 55Mn, 111Cd, 65Cu, 115In, 118Sn, 121Sb, 208Pb, 71Ga, 107Ag, 205Tl, 75As, 202Hg, and 74Ge | NIST SRM610 and MASS-1; sulfide standard SRM 612 and GE8 | 95.23 | [19 empty] | 1471 | [11 empty] | 923 | [9 empty] | 18144 |  | 430 |  |  |  | 111.63 |  |  |  | 849 |  |  |  | 0.64 | [13 empty] | 91.9 | [15 empty] | 26.1 | [15 empty] | 148047 |  | 75.71 | [42 empty] | 2024 | Yihan Wu, Yi Zheng, Pengpeng Yu, Xi Chen, Lanxuan Guo, Lijie Long, Zhaobin Hu, Yin Huang, Mengxuan Chen, Jiajian Lu, Shiyuan Ouyang, Shangzhou Chen, The world-class carbonate-hosted Fankou Zn-Pb deposit in China. Part III. Critical metal Ga is enriched in late stage and low temperature sphalerite, Ore Geology Reviews, Volume 166, 2024 |  | CHN |  | 113.570361 | 25.105778 | [6 empty] | Approximately located from Figure 2 | Poor; 2 km |  | 2025-11-18
| Fankou |  | Basin hydrothermal | Mississippi Valley-type (MVT) | MVT zinc-lead |  |  | Zn, Pb | Wu et al., 2024 |  | 160-115-1-2 |  | underground mine |  |  |  |  | ore material |  | grab | rock | [5 empty] | mineralisation |  |  |  | sphalerite | Sp1b | [7 empty] | LA-ICPMS | NWR 193 nm ArF Excimer laser-ablation system coupled to an iCAP RQ | Guangzhou Tuoyan Analytical Technology Co., Ltd., Guangzhou, China | Helium carrier gas with a rate of 0.7 L/min was fed into the cup, and the aerosol was subsequently mixed with 0.89 L/min argon make-up gas. The laser fluence was 3.5 J/cm2, with a repetition rate of 6 Hz, and a spot size of 30 μm. Each spot was analyzed at a time of 45 s, followed by a 40 s background measurement. 34S, 66Zn, 57Fe, 55Mn, 111Cd, 65Cu, 115In, 118Sn, 121Sb, 208Pb, 71Ga, 107Ag, 205Tl, 75As, 202Hg, and 74Ge | NIST SRM610 and MASS-1; sulfide standard SRM 612 and GE8 | 204 | [19 empty] | 3861 | [11 empty] | 7897 | [9 empty] | 39162 |  | 189.68 |  |  |  | 73.04 |  |  |  | 1048 |  |  |  | 2 | [13 empty] | 570 | [15 empty] | 99.44 | [15 empty] | 169228 |  | 277.39 | [42 empty] | 2024 | Yihan Wu, Yi Zheng, Pengpeng Yu, Xi Chen, Lanxuan Guo, Lijie Long, Zhaobin Hu, Yin Huang, Mengxuan Chen, Jiajian Lu, Shiyuan Ouyang, Shangzhou Chen, The world-class carbonate-hosted Fankou Zn-Pb deposit in China. Part III. Critical metal Ga is enriched in late stage and low temperature sphalerite, Ore Geology Reviews, Volume 166, 2024 |  | CHN |  | 113.570361 | 25.105778 | [6 empty] | Approximately located from Figure 2 | Poor; 2 km |  | 2025-11-18
| Fankou |  | Basin hydrothermal | Mississippi Valley-type (MVT) | MVT zinc-lead |  |  | Zn, Pb | Wu et al., 2024 |  | 160-117-1-2 |  | underground mine |  |  |  |  | ore material |  | grab | rock | [5 empty] | mineralisation |  |  |  | sphalerite | Sp1b | [7 empty] | LA-ICPMS | NWR 193 nm ArF Excimer laser-ablation system coupled to an iCAP RQ | Guangzhou Tuoyan Analytical Technology Co., Ltd., Guangzhou, China | Helium carrier gas with a rate of 0.7 L/min was fed into the cup, and the aerosol was subsequently mixed with 0.89 L/min argon make-up gas. The laser fluence was 3.5 J/cm2, with a repetition rate of 6 Hz, and a spot size of 30 μm. Each spot was analyzed at a time of 45 s, followed by a 40 s background measurement. 34S, 66Zn, 57Fe, 55Mn, 111Cd, 65Cu, 115In, 118Sn, 121Sb, 208Pb, 71Ga, 107Ag, 205Tl, 75As, 202Hg, and 74Ge | NIST SRM610 and MASS-1; sulfide standard SRM 612 and GE8 | 120.3 | [19 empty] | 1456 | [11 empty] | 3751 | [9 empty] | 11052 |  | 810 |  |  |  | 556.35 |  |  |  | 809 |  |  |  | 1.05 | [13 empty] | 190.25 | [15 empty] | 49.46 | [15 empty] | 155615 |  | 78.23 | [42 empty] | 2024 | Yihan Wu, Yi Zheng, Pengpeng Yu, Xi Chen, Lanxuan Guo, Lijie Long, Zhaobin Hu, Yin Huang, Mengxuan Chen, Jiajian Lu, Shiyuan Ouyang, Shangzhou Chen, The world-class carbonate-hosted Fankou Zn-Pb deposit in China. Part III. Critical metal Ga is enriched in late stage and low temperature sphalerite, Ore Geology Reviews, Volume 166, 2024 |  | CHN |  | 113.570361 | 25.105778 | [6 empty] | Approximately located from Figure 2 | Poor; 2 km |  | 2025-11-18
| Fankou |  | Basin hydrothermal | Mississippi Valley-type (MVT) | MVT zinc-lead |  |  | Zn, Pb | Wu et al., 2024 |  | 160-117-1-2 |  | underground mine |  |  |  |  | ore material |  | grab | rock | [5 empty] | mineralisation |  |  |  | sphalerite | Sp1b | [7 empty] | LA-ICPMS | NWR 193 nm ArF Excimer laser-ablation system coupled to an iCAP RQ | Guangzhou Tuoyan Analytical Technology Co., Ltd., Guangzhou, China | Helium carrier gas with a rate of 0.7 L/min was fed into the cup, and the aerosol was subsequently mixed with 0.89 L/min argon make-up gas. The laser fluence was 3.5 J/cm2, with a repetition rate of 6 Hz, and a spot size of 30 μm. Each spot was analyzed at a time of 45 s, followed by a 40 s background measurement. 34S, 66Zn, 57Fe, 55Mn, 111Cd, 65Cu, 115In, 118Sn, 121Sb, 208Pb, 71Ga, 107Ag, 205Tl, 75As, 202Hg, and 74Ge | NIST SRM610 and MASS-1; sulfide standard SRM 612 and GE8 | 134.91 | [19 empty] | 1827 | [11 empty] | 2617 | [9 empty] | 10511 |  | 105.06 |  |  |  | 432.24 |  |  |  | 860 |  |  |  | 0.12 | [13 empty] | 183.35 | [15 empty] | 75.51 | [15 empty] | 138455 |  | 117.11 | [42 empty] | 2024 | Yihan Wu, Yi Zheng, Pengpeng Yu, Xi Chen, Lanxuan Guo, Lijie Long, Zhaobin Hu, Yin Huang, Mengxuan Chen, Jiajian Lu, Shiyuan Ouyang, Shangzhou Chen, The world-class carbonate-hosted Fankou Zn-Pb deposit in China. Part III. Critical metal Ga is enriched in late stage and low temperature sphalerite, Ore Geology Reviews, Volume 166, 2024 |  | CHN |  | 113.570361 | 25.105778 | [6 empty] | Approximately located from Figure 2 | Poor; 2 km |  | 2025-11-18
| Fankou |  | Basin hydrothermal | Mississippi Valley-type (MVT) | MVT zinc-lead |  |  | Zn, Pb | Wu et al., 2024 |  | 160-117-1-2 |  | underground mine |  |  |  |  | ore material |  | grab | rock | [5 empty] | mineralisation |  |  |  | sphalerite | Sp1b | [7 empty] | LA-ICPMS | NWR 193 nm ArF Excimer laser-ablation system coupled to an iCAP RQ | Guangzhou Tuoyan Analytical Technology Co., Ltd., Guangzhou, China | Helium carrier gas with a rate of 0.7 L/min was fed into the cup, and the aerosol was subsequently mixed with 0.89 L/min argon make-up gas. The laser fluence was 3.5 J/cm2, with a repetition rate of 6 Hz, and a spot size of 30 μm. Each spot was analyzed at a time of 45 s, followed by a 40 s background measurement. 34S, 66Zn, 57Fe, 55Mn, 111Cd, 65Cu, 115In, 118Sn, 121Sb, 208Pb, 71Ga, 107Ag, 205Tl, 75As, 202Hg, and 74Ge | NIST SRM610 and MASS-1; sulfide standard SRM 612 and GE8 | 175.16 | [19 empty] | 1809 | [11 empty] | 8976 | [9 empty] | 14739 |  | 525 |  |  |  | 1871.82 |  |  |  | 1024 |  |  |  | 1.06 | [13 empty] | 178.94 | [15 empty] | 77.09 | [15 empty] | 137635 |  | 90.82 | [42 empty] | 2024 | Yihan Wu, Yi Zheng, Pengpeng Yu, Xi Chen, Lanxuan Guo, Lijie Long, Zhaobin Hu, Yin Huang, Mengxuan Chen, Jiajian Lu, Shiyuan Ouyang, Shangzhou Chen, The world-class carbonate-hosted Fankou Zn-Pb deposit in China. Part III. Critical metal Ga is enriched in late stage and low temperature sphalerite, Ore Geology Reviews, Volume 166, 2024 |  | CHN |  | 113.570361 | 25.105778 | [6 empty] | Approximately located from Figure 2 | Poor; 2 km |  | 2025-11-18
| Fankou |  | Basin hydrothermal | Mississippi Valley-type (MVT) | MVT zinc-lead |  |  | Zn, Pb | Wu et al., 2024 |  | 200-6-2-1 |  | underground mine |  |  |  |  | ore material |  | grab | rock | [5 empty] | mineralisation |  |  |  | sphalerite | Sp1b | [7 empty] | LA-ICPMS | NWR 193 nm ArF Excimer laser-ablation system coupled to an iCAP RQ | Guangzhou Tuoyan Analytical Technology Co., Ltd., Guangzhou, China | Helium carrier gas with a rate of 0.7 L/min was fed into the cup, and the aerosol was subsequently mixed with 0.89 L/min argon make-up gas. The laser fluence was 3.5 J/cm2, with a repetition rate of 6 Hz, and a spot size of 30 μm. Each spot was analyzed at a time of 45 s, followed by a 40 s background measurement. 34S, 66Zn, 57Fe, 55Mn, 111Cd, 65Cu, 115In, 118Sn, 121Sb, 208Pb, 71Ga, 107Ag, 205Tl, 75As, 202Hg, and 74Ge | NIST SRM610 and MASS-1; sulfide standard SRM 612 and GE8 | 101.75 | [19 empty] | 1616 | [11 empty] | 161.5 | [9 empty] | 43359 |  | 102.43 |  |  |  | 16.49 |  |  |  | 95.3 |  |  |  | 0.52 | [13 empty] | 98.73 | [15 empty] | 56.36 | [15 empty] | 170413 |  | 35.21 | [42 empty] | 2024 | Yihan Wu, Yi Zheng, Pengpeng Yu, Xi Chen, Lanxuan Guo, Lijie Long, Zhaobin Hu, Yin Huang, Mengxuan Chen, Jiajian Lu, Shiyuan Ouyang, Shangzhou Chen, The world-class carbonate-hosted Fankou Zn-Pb deposit in China. Part III. Critical metal Ga is enriched in late stage and low temperature sphalerite, Ore Geology Reviews, Volume 166, 2024 |  | CHN |  | 113.570361 | 25.105778 | [6 empty] | Approximately located from Figure 2 | Poor; 2 km |  | 2025-11-18
| Fankou |  | Basin hydrothermal | Mississippi Valley-type (MVT) | MVT zinc-lead |  |  | Zn, Pb | Wu et al., 2024 |  | 200-6-2-2 |  | underground mine |  |  |  |  | ore material |  | grab | rock | [5 empty] | mineralisation |  |  |  | sphalerite | Sp1b | [7 empty] | LA-ICPMS | NWR 193 nm ArF Excimer laser-ablation system coupled to an iCAP RQ | Guangzhou Tuoyan Analytical Technology Co., Ltd., Guangzhou, China | Helium carrier gas with a rate of 0.7 L/min was fed into the cup, and the aerosol was subsequently mixed with 0.89 L/min argon make-up gas. The laser fluence was 3.5 J/cm2, with a repetition rate of 6 Hz, and a spot size of 30 μm. Each spot was analyzed at a time of 45 s, followed by a 40 s background measurement. 34S, 66Zn, 57Fe, 55Mn, 111Cd, 65Cu, 115In, 118Sn, 121Sb, 208Pb, 71Ga, 107Ag, 205Tl, 75As, 202Hg, and 74Ge | NIST SRM610 and MASS-1; sulfide standard SRM 612 and GE8 | 63.93 | [19 empty] | 1429 | [11 empty] | 178.07 | [9 empty] | 41449 |  | 118.48 |  |  |  | 8.2 |  |  |  | 90.7 |  |  |  | 0.42 | [13 empty] | 70.11 | [15 empty] | 20.69 | [15 empty] | 164864 |  | 4.31 | [42 empty] | 2024 | Yihan Wu, Yi Zheng, Pengpeng Yu, Xi Chen, Lanxuan Guo, Lijie Long, Zhaobin Hu, Yin Huang, Mengxuan Chen, Jiajian Lu, Shiyuan Ouyang, Shangzhou Chen, The world-class carbonate-hosted Fankou Zn-Pb deposit in China. Part III. Critical metal Ga is enriched in late stage and low temperature sphalerite, Ore Geology Reviews, Volume 166, 2024 |  | CHN |  | 113.570361 | 25.105778 | [6 empty] | Approximately located from Figure 2 | Poor; 2 km |  | 2025-11-18
| Fankou |  | Basin hydrothermal | Mississippi Valley-type (MVT) | MVT zinc-lead |  |  | Zn, Pb | Wu et al., 2024 |  | 200-6-2-2 |  | underground mine |  |  |  |  | ore material |  | grab | rock | [5 empty] | mineralisation |  |  |  | sphalerite | Sp1b | [7 empty] | LA-ICPMS | NWR 193 nm ArF Excimer laser-ablation system coupled to an iCAP RQ | Guangzhou Tuoyan Analytical Technology Co., Ltd., Guangzhou, China | Helium carrier gas with a rate of 0.7 L/min was fed into the cup, and the aerosol was subsequently mixed with 0.89 L/min argon make-up gas. The laser fluence was 3.5 J/cm2, with a repetition rate of 6 Hz, and a spot size of 30 μm. Each spot was analyzed at a time of 45 s, followed by a 40 s background measurement. 34S, 66Zn, 57Fe, 55Mn, 111Cd, 65Cu, 115In, 118Sn, 121Sb, 208Pb, 71Ga, 107Ag, 205Tl, 75As, 202Hg, and 74Ge | NIST SRM610 and MASS-1; sulfide standard SRM 612 and GE8 | 235 | [19 empty] | 1676 | [11 empty] | 1524 | [9 empty] | 54452 |  | 267 |  |  |  | 510.13 |  |  |  | 100.34 |  |  |  | 0.1 | [13 empty] | 90.3 | [15 empty] | 13.96 | [15 empty] | 161949 |  | 5.37 | [42 empty] | 2024 | Yihan Wu, Yi Zheng, Pengpeng Yu, Xi Chen, Lanxuan Guo, Lijie Long, Zhaobin Hu, Yin Huang, Mengxuan Chen, Jiajian Lu, Shiyuan Ouyang, Shangzhou Chen, The world-class carbonate-hosted Fankou Zn-Pb deposit in China. Part III. Critical metal Ga is enriched in late stage and low temperature sphalerite, Ore Geology Reviews, Volume 166, 2024 |  | CHN |  | 113.570361 | 25.105778 | [6 empty] | Approximately located from Figure 2 | Poor; 2 km |  | 2025-11-18
| Fankou |  | Basin hydrothermal | Mississippi Valley-type (MVT) | MVT zinc-lead |  |  | Zn, Pb | Wu et al., 2024 |  | 200-6-2-2 |  | underground mine |  |  |  |  | ore material |  | grab | rock | [5 empty] | mineralisation |  |  |  | sphalerite | Sp1b | [7 empty] | LA-ICPMS | NWR 193 nm ArF Excimer laser-ablation system coupled to an iCAP RQ | Guangzhou Tuoyan Analytical Technology Co., Ltd., Guangzhou, China | Helium carrier gas with a rate of 0.7 L/min was fed into the cup, and the aerosol was subsequently mixed with 0.89 L/min argon make-up gas. The laser fluence was 3.5 J/cm2, with a repetition rate of 6 Hz, and a spot size of 30 μm. Each spot was analyzed at a time of 45 s, followed by a 40 s background measurement. 34S, 66Zn, 57Fe, 55Mn, 111Cd, 65Cu, 115In, 118Sn, 121Sb, 208Pb, 71Ga, 107Ag, 205Tl, 75As, 202Hg, and 74Ge | NIST SRM610 and MASS-1; sulfide standard SRM 612 and GE8 | 176.54 | [19 empty] | 1536 | [11 empty] | 1693 | [9 empty] | 44412 |  | 752 |  |  |  | 256.1 |  |  |  | 94.84 |  |  |  | 0.68 | [13 empty] | 73.9 | [15 empty] | 2.9 | [15 empty] | 158237 |  | 0.81 | [42 empty] | 2024 | Yihan Wu, Yi Zheng, Pengpeng Yu, Xi Chen, Lanxuan Guo, Lijie Long, Zhaobin Hu, Yin Huang, Mengxuan Chen, Jiajian Lu, Shiyuan Ouyang, Shangzhou Chen, The world-class carbonate-hosted Fankou Zn-Pb deposit in China. Part III. Critical metal Ga is enriched in late stage and low temperature sphalerite, Ore Geology Reviews, Volume 166, 2024 |  | CHN |  | 113.570361 | 25.105778 | [6 empty] | Approximately located from Figure 2 | Poor; 2 km |  | 2025-11-18
| Fankou |  | Basin hydrothermal | Mississippi Valley-type (MVT) | MVT zinc-lead |  |  | Zn, Pb | Wu et al., 2024 |  | 240-123-1-1 |  | underground mine |  |  |  |  | ore material |  | grab | rock | [5 empty] | mineralisation |  |  |  | sphalerite | Sp1b | [7 empty] | LA-ICPMS | NWR 193 nm ArF Excimer laser-ablation system coupled to an iCAP RQ | Guangzhou Tuoyan Analytical Technology Co., Ltd., Guangzhou, China | Helium carrier gas with a rate of 0.7 L/min was fed into the cup, and the aerosol was subsequently mixed with 0.89 L/min argon make-up gas. The laser fluence was 3.5 J/cm2, with a repetition rate of 6 Hz, and a spot size of 30 μm. Each spot was analyzed at a time of 45 s, followed by a 40 s background measurement. 34S, 66Zn, 57Fe, 55Mn, 111Cd, 65Cu, 115In, 118Sn, 121Sb, 208Pb, 71Ga, 107Ag, 205Tl, 75As, 202Hg, and 74Ge | NIST SRM610 and MASS-1; sulfide standard SRM 612 and GE8 | 172.26 | [19 empty] | 1427 | [11 empty] | 1210 | [9 empty] | 22599 |  | 962 |  |  |  | 84.86 |  |  |  | 113.38 |  |  |  | 0.38 | [13 empty] | 269 | [15 empty] | 39.51 | [15 empty] | 143930 |  | 0.35 | [42 empty] | 2024 | Yihan Wu, Yi Zheng, Pengpeng Yu, Xi Chen, Lanxuan Guo, Lijie Long, Zhaobin Hu, Yin Huang, Mengxuan Chen, Jiajian Lu, Shiyuan Ouyang, Shangzhou Chen, The world-class carbonate-hosted Fankou Zn-Pb deposit in China. Part III. Critical metal Ga is enriched in late stage and low temperature sphalerite, Ore Geology Reviews, Volume 166, 2024 |  | CHN |  | 113.570361 | 25.105778 | [6 empty] | Approximately located from Figure 2 | Poor; 2 km |  | 2025-11-18
| Fankou |  | Basin hydrothermal | Mississippi Valley-type (MVT) | MVT zinc-lead |  |  | Zn, Pb | Wu et al., 2024 |  | 240-123-1-2 |  | underground mine |  |  |  |  | ore material |  | grab | rock | [5 empty] | mineralisation |  |  |  | sphalerite | Sp1b | [7 empty] | LA-ICPMS | NWR 193 nm ArF Excimer laser-ablation system coupled to an iCAP RQ | Guangzhou Tuoyan Analytical Technology Co., Ltd., Guangzhou, China | Helium carrier gas with a rate of 0.7 L/min was fed into the cup, and the aerosol was subsequently mixed with 0.89 L/min argon make-up gas. The laser fluence was 3.5 J/cm2, with a repetition rate of 6 Hz, and a spot size of 30 μm. Each spot was analyzed at a time of 45 s, followed by a 40 s background measurement. 34S, 66Zn, 57Fe, 55Mn, 111Cd, 65Cu, 115In, 118Sn, 121Sb, 208Pb, 71Ga, 107Ag, 205Tl, 75As, 202Hg, and 74Ge | NIST SRM610 and MASS-1; sulfide standard SRM 612 and GE8 | 164.95 | [19 empty] | 1686 | [11 empty] | 1123 | [9 empty] | 32705 |  | 228 |  |  |  | 471.8 |  |  |  | 89.01 |  |  |  | 0.05 | [13 empty] | 247 | [15 empty] | 18.34 | [15 empty] | 151789 |  | -99999 | [42 empty] | 2024 | Yihan Wu, Yi Zheng, Pengpeng Yu, Xi Chen, Lanxuan Guo, Lijie Long, Zhaobin Hu, Yin Huang, Mengxuan Chen, Jiajian Lu, Shiyuan Ouyang, Shangzhou Chen, The world-class carbonate-hosted Fankou Zn-Pb deposit in China. Part III. Critical metal Ga is enriched in late stage and low temperature sphalerite, Ore Geology Reviews, Volume 166, 2024 |  | CHN |  | 113.570361 | 25.105778 | [6 empty] | Approximately located from Figure 2 | Poor; 2 km |  | 2025-11-18
| Fankou |  | Basin hydrothermal | Mississippi Valley-type (MVT) | MVT zinc-lead |  |  | Zn, Pb | Wu et al., 2024 |  | 240-123-1-2 |  | underground mine |  |  |  |  | ore material |  | grab | rock | [5 empty] | mineralisation |  |  |  | sphalerite | Sp1b | [7 empty] | LA-ICPMS | NWR 193 nm ArF Excimer laser-ablation system coupled to an iCAP RQ | Guangzhou Tuoyan Analytical Technology Co., Ltd., Guangzhou, China | Helium carrier gas with a rate of 0.7 L/min was fed into the cup, and the aerosol was subsequently mixed with 0.89 L/min argon make-up gas. The laser fluence was 3.5 J/cm2, with a repetition rate of 6 Hz, and a spot size of 30 μm. Each spot was analyzed at a time of 45 s, followed by a 40 s background measurement. 34S, 66Zn, 57Fe, 55Mn, 111Cd, 65Cu, 115In, 118Sn, 121Sb, 208Pb, 71Ga, 107Ag, 205Tl, 75As, 202Hg, and 74Ge | NIST SRM610 and MASS-1; sulfide standard SRM 612 and GE8 | 123.83 | [19 empty] | 1756 | [11 empty] | 666 | [9 empty] | 49935 |  | 275 |  |  |  | 189.11 |  |  |  | 88.62 |  |  |  | 0.03 | [13 empty] | 215 | [15 empty] | 2.14 | [15 empty] | 160477 |  | -99999 | [42 empty] | 2024 | Yihan Wu, Yi Zheng, Pengpeng Yu, Xi Chen, Lanxuan Guo, Lijie Long, Zhaobin Hu, Yin Huang, Mengxuan Chen, Jiajian Lu, Shiyuan Ouyang, Shangzhou Chen, The world-class carbonate-hosted Fankou Zn-Pb deposit in China. Part III. Critical metal Ga is enriched in late stage and low temperature sphalerite, Ore Geology Reviews, Volume 166, 2024 |  | CHN |  | 113.570361 | 25.105778 | [6 empty] | Approximately located from Figure 2 | Poor; 2 km |  | 2025-11-18
| Fankou |  | Basin hydrothermal | Mississippi Valley-type (MVT) | MVT zinc-lead |  |  | Zn, Pb | Wu et al., 2024 |  | 240-123-1-1 |  | underground mine |  |  |  |  | ore material |  | grab | rock | [5 empty] | mineralisation |  |  |  | sphalerite | Sp1b | [7 empty] | LA-ICPMS | NWR 193 nm ArF Excimer laser-ablation system coupled to an iCAP RQ | Guangzhou Tuoyan Analytical Technology Co., Ltd., Guangzhou, China | Helium carrier gas with a rate of 0.7 L/min was fed into the cup, and the aerosol was subsequently mixed with 0.89 L/min argon make-up gas. The laser fluence was 3.5 J/cm2, with a repetition rate of 6 Hz, and a spot size of 30 μm. Each spot was analyzed at a time of 45 s, followed by a 40 s background measurement. 34S, 66Zn, 57Fe, 55Mn, 111Cd, 65Cu, 115In, 118Sn, 121Sb, 208Pb, 71Ga, 107Ag, 205Tl, 75As, 202Hg, and 74Ge | NIST SRM610 and MASS-1; sulfide standard SRM 612 and GE8 | 83.45 | [19 empty] | 1250 | [11 empty] | 580 | [9 empty] | 22222 |  | 492 |  |  |  | 1.98 |  |  |  | 115.06 |  |  |  | 4.24 | [13 empty] | 55.55 | [15 empty] | 15.01 | [15 empty] | 143700 |  | 0.25 | [42 empty] | 2024 | Yihan Wu, Yi Zheng, Pengpeng Yu, Xi Chen, Lanxuan Guo, Lijie Long, Zhaobin Hu, Yin Huang, Mengxuan Chen, Jiajian Lu, Shiyuan Ouyang, Shangzhou Chen, The world-class carbonate-hosted Fankou Zn-Pb deposit in China. Part III. Critical metal Ga is enriched in late stage and low temperature sphalerite, Ore Geology Reviews, Volume 166, 2024 |  | CHN |  | 113.570361 | 25.105778 | [6 empty] | Approximately located from Figure 2 | Poor; 2 km |  | 2025-11-18
| Fankou |  | Basin hydrothermal | Mississippi Valley-type (MVT) | MVT zinc-lead |  |  | Zn, Pb | Wu et al., 2024 |  | 240-123-1-1 |  | underground mine |  |  |  |  | ore material |  | grab | rock | [5 empty] | mineralisation |  |  |  | sphalerite | Sp1b | [7 empty] | LA-ICPMS | NWR 193 nm ArF Excimer laser-ablation system coupled to an iCAP RQ | Guangzhou Tuoyan Analytical Technology Co., Ltd., Guangzhou, China | Helium carrier gas with a rate of 0.7 L/min was fed into the cup, and the aerosol was subsequently mixed with 0.89 L/min argon make-up gas. The laser fluence was 3.5 J/cm2, with a repetition rate of 6 Hz, and a spot size of 30 μm. Each spot was analyzed at a time of 45 s, followed by a 40 s background measurement. 34S, 66Zn, 57Fe, 55Mn, 111Cd, 65Cu, 115In, 118Sn, 121Sb, 208Pb, 71Ga, 107Ag, 205Tl, 75As, 202Hg, and 74Ge | NIST SRM610 and MASS-1; sulfide standard SRM 612 and GE8 | 216 | [19 empty] | 1625 | [11 empty] | 1427 | [9 empty] | 32015 |  | 544 |  |  |  | 472.94 |  |  |  | 125.39 |  |  |  | 0.45 | [13 empty] | 245 | [15 empty] | 25.15 | [15 empty] | 146270 |  | 11.17 | [42 empty] | 2024 | Yihan Wu, Yi Zheng, Pengpeng Yu, Xi Chen, Lanxuan Guo, Lijie Long, Zhaobin Hu, Yin Huang, Mengxuan Chen, Jiajian Lu, Shiyuan Ouyang, Shangzhou Chen, The world-class carbonate-hosted Fankou Zn-Pb deposit in China. Part III. Critical metal Ga is enriched in late stage and low temperature sphalerite, Ore Geology Reviews, Volume 166, 2024 |  | CHN |  | 113.570361 | 25.105778 | [6 empty] | Approximately located from Figure 2 | Poor; 2 km |  | 2025-11-18
| Fankou |  | Basin hydrothermal | Mississippi Valley-type (MVT) | MVT zinc-lead |  |  | Zn, Pb | Wu et al., 2024 |  | 240-123-1-1 |  | underground mine |  |  |  |  | ore material |  | grab | rock | [5 empty] | mineralisation |  |  |  | sphalerite | Sp1b | [7 empty] | LA-ICPMS | NWR 193 nm ArF Excimer laser-ablation system coupled to an iCAP RQ | Guangzhou Tuoyan Analytical Technology Co., Ltd., Guangzhou, China | Helium carrier gas with a rate of 0.7 L/min was fed into the cup, and the aerosol was subsequently mixed with 0.89 L/min argon make-up gas. The laser fluence was 3.5 J/cm2, with a repetition rate of 6 Hz, and a spot size of 30 μm. Each spot was analyzed at a time of 45 s, followed by a 40 s background measurement. 34S, 66Zn, 57Fe, 55Mn, 111Cd, 65Cu, 115In, 118Sn, 121Sb, 208Pb, 71Ga, 107Ag, 205Tl, 75As, 202Hg, and 74Ge | NIST SRM610 and MASS-1; sulfide standard SRM 612 and GE8 | 169.09 | [19 empty] | 1511 | [11 empty] | 2827 | [9 empty] | 31848 |  | 2502 |  |  |  | 23.26 |  |  |  | 101.1 |  |  |  | 4.72 | [13 empty] | 166.61 | [15 empty] | 14.64 | [15 empty] | 146239 |  | 1.13 | [42 empty] | 2024 | Yihan Wu, Yi Zheng, Pengpeng Yu, Xi Chen, Lanxuan Guo, Lijie Long, Zhaobin Hu, Yin Huang, Mengxuan Chen, Jiajian Lu, Shiyuan Ouyang, Shangzhou Chen, The world-class carbonate-hosted Fankou Zn-Pb deposit in China. Part III. Critical metal Ga is enriched in late stage and low temperature sphalerite, Ore Geology Reviews, Volume 166, 2024 |  | CHN |  | 113.570361 | 25.105778 | [6 empty] | Approximately located from Figure 2 | Poor; 2 km |  | 2025-11-18
| Fankou |  | Basin hydrothermal | Mississippi Valley-type (MVT) | MVT zinc-lead |  |  | Zn, Pb | Wu et al., 2024 |  | 240-123-1-2 |  | underground mine |  |  |  |  | ore material |  | grab | rock | [5 empty] | mineralisation |  |  |  | sphalerite | Sp1b | [7 empty] | LA-ICPMS | NWR 193 nm ArF Excimer laser-ablation system coupled to an iCAP RQ | Guangzhou Tuoyan Analytical Technology Co., Ltd., Guangzhou, China | Helium carrier gas with a rate of 0.7 L/min was fed into the cup, and the aerosol was subsequently mixed with 0.89 L/min argon make-up gas. The laser fluence was 3.5 J/cm2, with a repetition rate of 6 Hz, and a spot size of 30 μm. Each spot was analyzed at a time of 45 s, followed by a 40 s background measurement. 34S, 66Zn, 57Fe, 55Mn, 111Cd, 65Cu, 115In, 118Sn, 121Sb, 208Pb, 71Ga, 107Ag, 205Tl, 75As, 202Hg, and 74Ge | NIST SRM610 and MASS-1; sulfide standard SRM 612 and GE8 | 103.6 | [19 empty] | 1157 | [11 empty] | 1355 | [9 empty] | 12747 |  | 1259 |  |  |  | 5.89 |  |  |  | 81.77 |  |  |  | 3.55 | [13 empty] | 334 | [15 empty] | 9.1 | [15 empty] | 148669 |  | -99999 | [42 empty] | 2024 | Yihan Wu, Yi Zheng, Pengpeng Yu, Xi Chen, Lanxuan Guo, Lijie Long, Zhaobin Hu, Yin Huang, Mengxuan Chen, Jiajian Lu, Shiyuan Ouyang, Shangzhou Chen, The world-class carbonate-hosted Fankou Zn-Pb deposit in China. Part III. Critical metal Ga is enriched in late stage and low temperature sphalerite, Ore Geology Reviews, Volume 166, 2024 |  | CHN |  | 113.570361 | 25.105778 | [6 empty] | Approximately located from Figure 2 | Poor; 2 km |  | 2025-11-18
| Fankou |  | Basin hydrothermal | Mississippi Valley-type (MVT) | MVT zinc-lead |  |  | Zn, Pb | Wu et al., 2024 |  | 240-123-1-2 |  | underground mine |  |  |  |  | ore material |  | grab | rock | [5 empty] | mineralisation |  |  |  | sphalerite | Sp1b | [7 empty] | LA-ICPMS | NWR 193 nm ArF Excimer laser-ablation system coupled to an iCAP RQ | Guangzhou Tuoyan Analytical Technology Co., Ltd., Guangzhou, China | Helium carrier gas with a rate of 0.7 L/min was fed into the cup, and the aerosol was subsequently mixed with 0.89 L/min argon make-up gas. The laser fluence was 3.5 J/cm2, with a repetition rate of 6 Hz, and a spot size of 30 μm. Each spot was analyzed at a time of 45 s, followed by a 40 s background measurement. 34S, 66Zn, 57Fe, 55Mn, 111Cd, 65Cu, 115In, 118Sn, 121Sb, 208Pb, 71Ga, 107Ag, 205Tl, 75As, 202Hg, and 74Ge | NIST SRM610 and MASS-1; sulfide standard SRM 612 and GE8 | 159.5 | [19 empty] | 1529 | [11 empty] | 2335 | [9 empty] | 37011 |  | 2193 |  |  |  | 10.08 |  |  |  | 76.1 |  |  |  | 5.15 | [13 empty] | 129.53 | [15 empty] | 12.08 | [15 empty] | 156762 |  | 45.22 | [42 empty] | 2024 | Yihan Wu, Yi Zheng, Pengpeng Yu, Xi Chen, Lanxuan Guo, Lijie Long, Zhaobin Hu, Yin Huang, Mengxuan Chen, Jiajian Lu, Shiyuan Ouyang, Shangzhou Chen, The world-class carbonate-hosted Fankou Zn-Pb deposit in China. Part III. Critical metal Ga is enriched in late stage and low temperature sphalerite, Ore Geology Reviews, Volume 166, 2024 |  | CHN |  | 113.570361 | 25.105778 | [6 empty] | Approximately located from Figure 2 | Poor; 2 km |  | 2025-11-18
| Fankou |  | Basin hydrothermal | Mississippi Valley-type (MVT) | MVT zinc-lead |  |  | Zn, Pb | Wu et al., 2024 |  | 240-123-1-2 |  | underground mine |  |  |  |  | ore material |  | grab | rock | [5 empty] | mineralisation |  |  |  | sphalerite | Sp1b | [7 empty] | LA-ICPMS | NWR 193 nm ArF Excimer laser-ablation system coupled to an iCAP RQ | Guangzhou Tuoyan Analytical Technology Co., Ltd., Guangzhou, China | Helium carrier gas with a rate of 0.7 L/min was fed into the cup, and the aerosol was subsequently mixed with 0.89 L/min argon make-up gas. The laser fluence was 3.5 J/cm2, with a repetition rate of 6 Hz, and a spot size of 30 μm. Each spot was analyzed at a time of 45 s, followed by a 40 s background measurement. 34S, 66Zn, 57Fe, 55Mn, 111Cd, 65Cu, 115In, 118Sn, 121Sb, 208Pb, 71Ga, 107Ag, 205Tl, 75As, 202Hg, and 74Ge | NIST SRM610 and MASS-1; sulfide standard SRM 612 and GE8 | 94.62 | [19 empty] | 1698 | [11 empty] | 744 | [9 empty] | 64031 |  | 58.83 |  |  |  | 321.33 |  |  |  | 109.75 |  |  |  | 0.04 | [13 empty] | 215 | [15 empty] | 8.14 | [15 empty] | 166618 |  | 5.53 | [42 empty] | 2024 | Yihan Wu, Yi Zheng, Pengpeng Yu, Xi Chen, Lanxuan Guo, Lijie Long, Zhaobin Hu, Yin Huang, Mengxuan Chen, Jiajian Lu, Shiyuan Ouyang, Shangzhou Chen, The world-class carbonate-hosted Fankou Zn-Pb deposit in China. Part III. Critical metal Ga is enriched in late stage and low temperature sphalerite, Ore Geology Reviews, Volume 166, 2024 |  | CHN |  | 113.570361 | 25.105778 | [6 empty] | Approximately located from Figure 2 | Poor; 2 km |  | 2025-11-18
| Fankou |  | Basin hydrothermal | Mississippi Valley-type (MVT) | MVT zinc-lead |  |  | Zn, Pb | Wu et al., 2024 |  | 240-131-1-2 |  | underground mine |  |  |  |  | ore material |  | grab | rock | [5 empty] | mineralisation |  |  |  | sphalerite | Sp1b | [7 empty] | LA-ICPMS | NWR 193 nm ArF Excimer laser-ablation system coupled to an iCAP RQ | Guangzhou Tuoyan Analytical Technology Co., Ltd., Guangzhou, China | Helium carrier gas with a rate of 0.7 L/min was fed into the cup, and the aerosol was subsequently mixed with 0.89 L/min argon make-up gas. The laser fluence was 3.5 J/cm2, with a repetition rate of 6 Hz, and a spot size of 30 μm. Each spot was analyzed at a time of 45 s, followed by a 40 s background measurement. 34S, 66Zn, 57Fe, 55Mn, 111Cd, 65Cu, 115In, 118Sn, 121Sb, 208Pb, 71Ga, 107Ag, 205Tl, 75As, 202Hg, and 74Ge | NIST SRM610 and MASS-1; sulfide standard SRM 612 and GE8 | 180.88 | [19 empty] | 2198 | [11 empty] | 2342 | [9 empty] | 32718 |  | 398 |  |  |  | 787.24 |  |  |  | 263 |  |  |  | 0.07 | [13 empty] | 89.94 | [15 empty] | 52.6 | [15 empty] | 162999 |  | 46.59 | [42 empty] | 2024 | Yihan Wu, Yi Zheng, Pengpeng Yu, Xi Chen, Lanxuan Guo, Lijie Long, Zhaobin Hu, Yin Huang, Mengxuan Chen, Jiajian Lu, Shiyuan Ouyang, Shangzhou Chen, The world-class carbonate-hosted Fankou Zn-Pb deposit in China. Part III. Critical metal Ga is enriched in late stage and low temperature sphalerite, Ore Geology Reviews, Volume 166, 2024 |  | CHN |  | 113.570361 | 25.105778 | [6 empty] | Approximately located from Figure 2 | Poor; 2 km |  | 2025-11-18
| Fankou |  | Basin hydrothermal | Mississippi Valley-type (MVT) | MVT zinc-lead |  |  | Zn, Pb | Wu et al., 2024 |  | 280-56-1-6 |  | underground mine |  |  |  |  | ore material |  | grab | rock | [5 empty] | mineralisation |  |  |  | sphalerite | Sp1b | [7 empty] | LA-ICPMS | NWR 193 nm ArF Excimer laser-ablation system coupled to an iCAP RQ | Guangzhou Tuoyan Analytical Technology Co., Ltd., Guangzhou, China | Helium carrier gas with a rate of 0.7 L/min was fed into the cup, and the aerosol was subsequently mixed with 0.89 L/min argon make-up gas. The laser fluence was 3.5 J/cm2, with a repetition rate of 6 Hz, and a spot size of 30 μm. Each spot was analyzed at a time of 45 s, followed by a 40 s background measurement. 34S, 66Zn, 57Fe, 55Mn, 111Cd, 65Cu, 115In, 118Sn, 121Sb, 208Pb, 71Ga, 107Ag, 205Tl, 75As, 202Hg, and 74Ge | NIST SRM610 and MASS-1; sulfide standard SRM 612 and GE8 | 92.3 | [19 empty] | 1473 | [11 empty] | 283 | [9 empty] | 20147 |  | 216 |  |  |  | 1.49 |  |  |  | 156.04 |  |  |  | 1.68 | [13 empty] | 138 | [15 empty] | 30.99 | [15 empty] | 158934 |  | 1.54 | [42 empty] | 2024 | Yihan Wu, Yi Zheng, Pengpeng Yu, Xi Chen, Lanxuan Guo, Lijie Long, Zhaobin Hu, Yin Huang, Mengxuan Chen, Jiajian Lu, Shiyuan Ouyang, Shangzhou Chen, The world-class carbonate-hosted Fankou Zn-Pb deposit in China. Part III. Critical metal Ga is enriched in late stage and low temperature sphalerite, Ore Geology Reviews, Volume 166, 2024 |  | CHN |  | 113.570361 | 25.105778 | [6 empty] | Approximately located from Figure 2 | Poor; 2 km |  | 2025-11-18
| Fankou |  | Basin hydrothermal | Mississippi Valley-type (MVT) | MVT zinc-lead |  |  | Zn, Pb | Wu et al., 2024 |  | 280-56-1-7 |  | underground mine |  |  |  |  | ore material |  | grab | rock | [5 empty] | mineralisation |  |  |  | sphalerite | Sp1b | [7 empty] | LA-ICPMS | NWR 193 nm ArF Excimer laser-ablation system coupled to an iCAP RQ | Guangzhou Tuoyan Analytical Technology Co., Ltd., Guangzhou, China | Helium carrier gas with a rate of 0.7 L/min was fed into the cup, and the aerosol was subsequently mixed with 0.89 L/min argon make-up gas. The laser fluence was 3.5 J/cm2, with a repetition rate of 6 Hz, and a spot size of 30 μm. Each spot was analyzed at a time of 45 s, followed by a 40 s background measurement. 34S, 66Zn, 57Fe, 55Mn, 111Cd, 65Cu, 115In, 118Sn, 121Sb, 208Pb, 71Ga, 107Ag, 205Tl, 75As, 202Hg, and 74Ge | NIST SRM610 and MASS-1; sulfide standard SRM 612 and GE8 | 60.36 | [19 empty] | 992 | [11 empty] | 457 | [9 empty] | 32262 |  | 285 |  |  |  | 12.36 |  |  |  | 106.07 |  |  |  | 2.06 | [13 empty] | 462 | [15 empty] | 13.06 | [15 empty] | 153965 |  | 0.37 | [42 empty] | 2024 | Yihan Wu, Yi Zheng, Pengpeng Yu, Xi Chen, Lanxuan Guo, Lijie Long, Zhaobin Hu, Yin Huang, Mengxuan Chen, Jiajian Lu, Shiyuan Ouyang, Shangzhou Chen, The world-class carbonate-hosted Fankou Zn-Pb deposit in China. Part III. Critical metal Ga is enriched in late stage and low temperature sphalerite, Ore Geology Reviews, Volume 166, 2024 |  | CHN |  | 113.570361 | 25.105778 | [6 empty] | Approximately located from Figure 2 | Poor; 2 km |  | 2025-11-18
| Fankou |  | Basin hydrothermal | Mississippi Valley-type (MVT) | MVT zinc-lead |  |  | Zn, Pb | Wu et al., 2024 |  | 320-157-1-1 |  | underground mine |  |  |  |  | ore material |  | grab | rock | [5 empty] | mineralisation |  |  |  | sphalerite | Sp1b | [7 empty] | LA-ICPMS | NWR 193 nm ArF Excimer laser-ablation system coupled to an iCAP RQ | Guangzhou Tuoyan Analytical Technology Co., Ltd., Guangzhou, China | Helium carrier gas with a rate of 0.7 L/min was fed into the cup, and the aerosol was subsequently mixed with 0.89 L/min argon make-up gas. The laser fluence was 3.5 J/cm2, with a repetition rate of 6 Hz, and a spot size of 30 μm. Each spot was analyzed at a time of 45 s, followed by a 40 s background measurement. 34S, 66Zn, 57Fe, 55Mn, 111Cd, 65Cu, 115In, 118Sn, 121Sb, 208Pb, 71Ga, 107Ag, 205Tl, 75As, 202Hg, and 74Ge | NIST SRM610 and MASS-1; sulfide standard SRM 612 and GE8 | 197.99 | [19 empty] | 1075 | [11 empty] | 778 | [9 empty] | 34487 |  | 423 |  |  |  | 92.27 |  |  |  | 124.42 |  |  |  | 0.17 | [13 empty] | 74.6 | [15 empty] | 50.08 | [15 empty] | 150087 |  | 1.17 | [42 empty] | 2024 | Yihan Wu, Yi Zheng, Pengpeng Yu, Xi Chen, Lanxuan Guo, Lijie Long, Zhaobin Hu, Yin Huang, Mengxuan Chen, Jiajian Lu, Shiyuan Ouyang, Shangzhou Chen, The world-class carbonate-hosted Fankou Zn-Pb deposit in China. Part III. Critical metal Ga is enriched in late stage and low temperature sphalerite, Ore Geology Reviews, Volume 166, 2024 |  | CHN |  | 113.570361 | 25.105778 | [6 empty] | Approximately located from Figure 2 | Poor; 2 km |  | 2025-11-18
| Fankou |  | Basin hydrothermal | Mississippi Valley-type (MVT) | MVT zinc-lead |  |  | Zn, Pb | Wu et al., 2024 |  | 320-62-1-1 |  | underground mine |  |  |  |  | ore material |  | grab | rock | [5 empty] | mineralisation |  |  |  | sphalerite | Sp1b | [7 empty] | LA-ICPMS | NWR 193 nm ArF Excimer laser-ablation system coupled to an iCAP RQ | Guangzhou Tuoyan Analytical Technology Co., Ltd., Guangzhou, China | Helium carrier gas with a rate of 0.7 L/min was fed into the cup, and the aerosol was subsequently mixed with 0.89 L/min argon make-up gas. The laser fluence was 3.5 J/cm2, with a repetition rate of 6 Hz, and a spot size of 30 μm. Each spot was analyzed at a time of 45 s, followed by a 40 s background measurement. 34S, 66Zn, 57Fe, 55Mn, 111Cd, 65Cu, 115In, 118Sn, 121Sb, 208Pb, 71Ga, 107Ag, 205Tl, 75As, 202Hg, and 74Ge | NIST SRM610 and MASS-1; sulfide standard SRM 612 and GE8 | 735 | [19 empty] | 1441 | [11 empty] | 821 | [9 empty] | 22494 |  | 255 |  |  |  | 229.39 |  |  |  | 285 |  |  |  | 0.62 | [13 empty] | 212 | [15 empty] | 46.43 | [15 empty] | 139725 |  | 11.99 | [42 empty] | 2024 | Yihan Wu, Yi Zheng, Pengpeng Yu, Xi Chen, Lanxuan Guo, Lijie Long, Zhaobin Hu, Yin Huang, Mengxuan Chen, Jiajian Lu, Shiyuan Ouyang, Shangzhou Chen, The world-class carbonate-hosted Fankou Zn-Pb deposit in China. Part III. Critical metal Ga is enriched in late stage and low temperature sphalerite, Ore Geology Reviews, Volume 166, 2024 |  | CHN |  | 113.570361 | 25.105778 | [6 empty] | Approximately located from Figure 2 | Poor; 2 km |  | 2025-11-18
| Fankou |  | Basin hydrothermal | Mississippi Valley-type (MVT) | MVT zinc-lead |  |  | Zn, Pb | Wu et al., 2024 |  | 320-62-1-1 |  | underground mine |  |  |  |  | ore material |  | grab | rock | [5 empty] | mineralisation |  |  |  | sphalerite | Sp1b | [7 empty] | LA-ICPMS | NWR 193 nm ArF Excimer laser-ablation system coupled to an iCAP RQ | Guangzhou Tuoyan Analytical Technology Co., Ltd., Guangzhou, China | Helium carrier gas with a rate of 0.7 L/min was fed into the cup, and the aerosol was subsequently mixed with 0.89 L/min argon make-up gas. The laser fluence was 3.5 J/cm2, with a repetition rate of 6 Hz, and a spot size of 30 μm. Each spot was analyzed at a time of 45 s, followed by a 40 s background measurement. 34S, 66Zn, 57Fe, 55Mn, 111Cd, 65Cu, 115In, 118Sn, 121Sb, 208Pb, 71Ga, 107Ag, 205Tl, 75As, 202Hg, and 74Ge | NIST SRM610 and MASS-1; sulfide standard SRM 612 and GE8 | 738 | [19 empty] | 1483 | [11 empty] | 875 | [9 empty] | 22279 |  | 18.78 |  |  |  | 417.67 |  |  |  | 290 |  |  |  | 0.01 | [13 empty] | 166.77 | [15 empty] | 15.07 | [15 empty] | 139207 |  | 4.19 | [42 empty] | 2024 | Yihan Wu, Yi Zheng, Pengpeng Yu, Xi Chen, Lanxuan Guo, Lijie Long, Zhaobin Hu, Yin Huang, Mengxuan Chen, Jiajian Lu, Shiyuan Ouyang, Shangzhou Chen, The world-class carbonate-hosted Fankou Zn-Pb deposit in China. Part III. Critical metal Ga is enriched in late stage and low temperature sphalerite, Ore Geology Reviews, Volume 166, 2024 |  | CHN |  | 113.570361 | 25.105778 | [6 empty] | Approximately located from Figure 2 | Poor; 2 km |  | 2025-11-18
| Fankou |  | Basin hydrothermal | Mississippi Valley-type (MVT) | MVT zinc-lead |  |  | Zn, Pb | Wu et al., 2024 |  | 320-62-1-1 |  | underground mine |  |  |  |  | ore material |  | grab | rock | [5 empty] | mineralisation |  |  |  | sphalerite | Sp1b | [7 empty] | LA-ICPMS | NWR 193 nm ArF Excimer laser-ablation system coupled to an iCAP RQ | Guangzhou Tuoyan Analytical Technology Co., Ltd., Guangzhou, China | Helium carrier gas with a rate of 0.7 L/min was fed into the cup, and the aerosol was subsequently mixed with 0.89 L/min argon make-up gas. The laser fluence was 3.5 J/cm2, with a repetition rate of 6 Hz, and a spot size of 30 μm. Each spot was analyzed at a time of 45 s, followed by a 40 s background measurement. 34S, 66Zn, 57Fe, 55Mn, 111Cd, 65Cu, 115In, 118Sn, 121Sb, 208Pb, 71Ga, 107Ag, 205Tl, 75As, 202Hg, and 74Ge | NIST SRM610 and MASS-1; sulfide standard SRM 612 and GE8 | 1273 | [19 empty] | 2267 | [11 empty] | 1711 | [9 empty] | 29167 |  | 15.02 |  |  |  | 834.19 |  |  |  | 472 |  |  |  | -99999 | [13 empty] | 166.77 | [15 empty] | 6.5 | [15 empty] | 141203 |  | 1.21 | [42 empty] | 2024 | Yihan Wu, Yi Zheng, Pengpeng Yu, Xi Chen, Lanxuan Guo, Lijie Long, Zhaobin Hu, Yin Huang, Mengxuan Chen, Jiajian Lu, Shiyuan Ouyang, Shangzhou Chen, The world-class carbonate-hosted Fankou Zn-Pb deposit in China. Part III. Critical metal Ga is enriched in late stage and low temperature sphalerite, Ore Geology Reviews, Volume 166, 2024 |  | CHN |  | 113.570361 | 25.105778 | [6 empty] | Approximately located from Figure 2 | Poor; 2 km |  | 2025-11-18
| Fankou |  | Basin hydrothermal | Mississippi Valley-type (MVT) | MVT zinc-lead |  |  | Zn, Pb | Wu et al., 2024 |  | 320-62-1-2 |  | underground mine |  |  |  |  | ore material |  | grab | rock | [5 empty] | mineralisation |  |  |  | sphalerite | Sp1b | [7 empty] | LA-ICPMS | NWR 193 nm ArF Excimer laser-ablation system coupled to an iCAP RQ | Guangzhou Tuoyan Analytical Technology Co., Ltd., Guangzhou, China | Helium carrier gas with a rate of 0.7 L/min was fed into the cup, and the aerosol was subsequently mixed with 0.89 L/min argon make-up gas. The laser fluence was 3.5 J/cm2, with a repetition rate of 6 Hz, and a spot size of 30 μm. Each spot was analyzed at a time of 45 s, followed by a 40 s background measurement. 34S, 66Zn, 57Fe, 55Mn, 111Cd, 65Cu, 115In, 118Sn, 121Sb, 208Pb, 71Ga, 107Ag, 205Tl, 75As, 202Hg, and 74Ge | NIST SRM610 and MASS-1; sulfide standard SRM 612 and GE8 | 878 | [19 empty] | 1840 | [11 empty] | 885 | [9 empty] | 19489 |  | 393 |  |  |  | 305.03 |  |  |  | 321 |  |  |  | 0.62 | [13 empty] | 177.49 | [15 empty] | 4.54 | [15 empty] | 145893 |  | -99999 | [42 empty] | 2024 | Yihan Wu, Yi Zheng, Pengpeng Yu, Xi Chen, Lanxuan Guo, Lijie Long, Zhaobin Hu, Yin Huang, Mengxuan Chen, Jiajian Lu, Shiyuan Ouyang, Shangzhou Chen, The world-class carbonate-hosted Fankou Zn-Pb deposit in China. Part III. Critical metal Ga is enriched in late stage and low temperature sphalerite, Ore Geology Reviews, Volume 166, 2024 |  | CHN |  | 113.570361 | 25.105778 | [6 empty] | Approximately located from Figure 2 | Poor; 2 km |  | 2025-11-18
| Fankou |  | Basin hydrothermal | Mississippi Valley-type (MVT) | MVT zinc-lead |  |  | Zn, Pb | Wu et al., 2024 |  | 320-62-1-2 |  | underground mine |  |  |  |  | ore material |  | grab | rock | [5 empty] | mineralisation |  |  |  | sphalerite | Sp1b | [7 empty] | LA-ICPMS | NWR 193 nm ArF Excimer laser-ablation system coupled to an iCAP RQ | Guangzhou Tuoyan Analytical Technology Co., Ltd., Guangzhou, China | Helium carrier gas with a rate of 0.7 L/min was fed into the cup, and the aerosol was subsequently mixed with 0.89 L/min argon make-up gas. The laser fluence was 3.5 J/cm2, with a repetition rate of 6 Hz, and a spot size of 30 μm. Each spot was analyzed at a time of 45 s, followed by a 40 s background measurement. 34S, 66Zn, 57Fe, 55Mn, 111Cd, 65Cu, 115In, 118Sn, 121Sb, 208Pb, 71Ga, 107Ag, 205Tl, 75As, 202Hg, and 74Ge | NIST SRM610 and MASS-1; sulfide standard SRM 612 and GE8 | 314 | [19 empty] | 1638 | [11 empty] | 390 | [9 empty] | 27579 |  | 137.49 |  |  |  | 140.56 |  |  |  | 371 |  |  |  | 1.08 | [13 empty] | 258 | [15 empty] | 27.49 | [15 empty] | 152894 |  | 1.36 | [42 empty] | 2024 | Yihan Wu, Yi Zheng, Pengpeng Yu, Xi Chen, Lanxuan Guo, Lijie Long, Zhaobin Hu, Yin Huang, Mengxuan Chen, Jiajian Lu, Shiyuan Ouyang, Shangzhou Chen, The world-class carbonate-hosted Fankou Zn-Pb deposit in China. Part III. Critical metal Ga is enriched in late stage and low temperature sphalerite, Ore Geology Reviews, Volume 166, 2024 |  | CHN |  | 113.570361 | 25.105778 | [6 empty] | Approximately located from Figure 2 | Poor; 2 km |  | 2025-11-18
| Fankou |  | Basin hydrothermal | Mississippi Valley-type (MVT) | MVT zinc-lead |  |  | Zn, Pb | Wu et al., 2024 |  | 320-62-1-2 |  | underground mine |  |  |  |  | ore material |  | grab | rock | [5 empty] | mineralisation |  |  |  | sphalerite | Sp1b | [7 empty] | LA-ICPMS | NWR 193 nm ArF Excimer laser-ablation system coupled to an iCAP RQ | Guangzhou Tuoyan Analytical Technology Co., Ltd., Guangzhou, China | Helium carrier gas with a rate of 0.7 L/min was fed into the cup, and the aerosol was subsequently mixed with 0.89 L/min argon make-up gas. The laser fluence was 3.5 J/cm2, with a repetition rate of 6 Hz, and a spot size of 30 μm. Each spot was analyzed at a time of 45 s, followed by a 40 s background measurement. 34S, 66Zn, 57Fe, 55Mn, 111Cd, 65Cu, 115In, 118Sn, 121Sb, 208Pb, 71Ga, 107Ag, 205Tl, 75As, 202Hg, and 74Ge | NIST SRM610 and MASS-1; sulfide standard SRM 612 and GE8 | 387 | [19 empty] | 1565 | [11 empty] | 575 | [9 empty] | 24270 |  | 25.89 |  |  |  | 331.69 |  |  |  | 379 |  |  |  | 0.04 | [13 empty] | 158.91 | [15 empty] | 12.75 | [15 empty] | 155211 |  | 1.03 | [42 empty] | 2024 | Yihan Wu, Yi Zheng, Pengpeng Yu, Xi Chen, Lanxuan Guo, Lijie Long, Zhaobin Hu, Yin Huang, Mengxuan Chen, Jiajian Lu, Shiyuan Ouyang, Shangzhou Chen, The world-class carbonate-hosted Fankou Zn-Pb deposit in China. Part III. Critical metal Ga is enriched in late stage and low temperature sphalerite, Ore Geology Reviews, Volume 166, 2024 |  | CHN |  | 113.570361 | 25.105778 | [6 empty] | Approximately located from Figure 2 | Poor; 2 km |  | 2025-11-18
| Fankou |  | Basin hydrothermal | Mississippi Valley-type (MVT) | MVT zinc-lead |  |  | Zn, Pb | Wu et al., 2024 |  | 320-62-1-2 |  | underground mine |  |  |  |  | ore material |  | grab | rock | [5 empty] | mineralisation |  |  |  | sphalerite | Sp1b | [7 empty] | LA-ICPMS | NWR 193 nm ArF Excimer laser-ablation system coupled to an iCAP RQ | Guangzhou Tuoyan Analytical Technology Co., Ltd., Guangzhou, China | Helium carrier gas with a rate of 0.7 L/min was fed into the cup, and the aerosol was subsequently mixed with 0.89 L/min argon make-up gas. The laser fluence was 3.5 J/cm2, with a repetition rate of 6 Hz, and a spot size of 30 μm. Each spot was analyzed at a time of 45 s, followed by a 40 s background measurement. 34S, 66Zn, 57Fe, 55Mn, 111Cd, 65Cu, 115In, 118Sn, 121Sb, 208Pb, 71Ga, 107Ag, 205Tl, 75As, 202Hg, and 74Ge | NIST SRM610 and MASS-1; sulfide standard SRM 612 and GE8 | 1640 | [19 empty] | 2138 | [11 empty] | 1413 | [9 empty] | 23119 |  | 77.23 |  |  |  | 974.79 |  |  |  | 544 |  |  |  | 0.07 | [13 empty] | 123.22 | [15 empty] | 91.35 | [15 empty] | 160937 |  | 3.56 | [42 empty] | 2024 | Yihan Wu, Yi Zheng, Pengpeng Yu, Xi Chen, Lanxuan Guo, Lijie Long, Zhaobin Hu, Yin Huang, Mengxuan Chen, Jiajian Lu, Shiyuan Ouyang, Shangzhou Chen, The world-class carbonate-hosted Fankou Zn-Pb deposit in China. Part III. Critical metal Ga is enriched in late stage and low temperature sphalerite, Ore Geology Reviews, Volume 166, 2024 |  | CHN |  | 113.570361 | 25.105778 | [6 empty] | Approximately located from Figure 2 | Poor; 2 km |  | 2025-11-18
| Fankou |  | Basin hydrothermal | Mississippi Valley-type (MVT) | MVT zinc-lead |  |  | Zn, Pb | Wu et al., 2024 |  | 360-22-1-6 |  | underground mine |  |  |  |  | ore material |  | grab | rock | [5 empty] | mineralisation |  |  |  | sphalerite | Sp1b | [7 empty] | LA-ICPMS | NWR 193 nm ArF Excimer laser-ablation system coupled to an iCAP RQ | Guangzhou Tuoyan Analytical Technology Co., Ltd., Guangzhou, China | Helium carrier gas with a rate of 0.7 L/min was fed into the cup, and the aerosol was subsequently mixed with 0.89 L/min argon make-up gas. The laser fluence was 3.5 J/cm2, with a repetition rate of 6 Hz, and a spot size of 30 μm. Each spot was analyzed at a time of 45 s, followed by a 40 s background measurement. 34S, 66Zn, 57Fe, 55Mn, 111Cd, 65Cu, 115In, 118Sn, 121Sb, 208Pb, 71Ga, 107Ag, 205Tl, 75As, 202Hg, and 74Ge | NIST SRM610 and MASS-1; sulfide standard SRM 612 and GE8 | 119.75 | [19 empty] | 2263 | [11 empty] | 48.97 | [9 empty] | 42649 |  | -99999 |  |  |  | 66.06 |  |  |  | 248 |  |  |  | -99999 | [13 empty] | 201 | [15 empty] | 2.73 | [15 empty] | 168706 |  | -99999 | [42 empty] | 2024 | Yihan Wu, Yi Zheng, Pengpeng Yu, Xi Chen, Lanxuan Guo, Lijie Long, Zhaobin Hu, Yin Huang, Mengxuan Chen, Jiajian Lu, Shiyuan Ouyang, Shangzhou Chen, The world-class carbonate-hosted Fankou Zn-Pb deposit in China. Part III. Critical metal Ga is enriched in late stage and low temperature sphalerite, Ore Geology Reviews, Volume 166, 2024 |  | CHN |  | 113.570361 | 25.105778 | [6 empty] | Approximately located from Figure 2 | Poor; 2 km |  | 2025-11-18
| Fankou |  | Basin hydrothermal | Mississippi Valley-type (MVT) | MVT zinc-lead |  |  | Zn, Pb | Wu et al., 2024 |  | 360-22-1-6 |  | underground mine |  |  |  |  | ore material |  | grab | rock | [5 empty] | mineralisation |  |  |  | sphalerite | Sp1b | [7 empty] | LA-ICPMS | NWR 193 nm ArF Excimer laser-ablation system coupled to an iCAP RQ | Guangzhou Tuoyan Analytical Technology Co., Ltd., Guangzhou, China | Helium carrier gas with a rate of 0.7 L/min was fed into the cup, and the aerosol was subsequently mixed with 0.89 L/min argon make-up gas. The laser fluence was 3.5 J/cm2, with a repetition rate of 6 Hz, and a spot size of 30 μm. Each spot was analyzed at a time of 45 s, followed by a 40 s background measurement. 34S, 66Zn, 57Fe, 55Mn, 111Cd, 65Cu, 115In, 118Sn, 121Sb, 208Pb, 71Ga, 107Ag, 205Tl, 75As, 202Hg, and 74Ge | NIST SRM610 and MASS-1; sulfide standard SRM 612 and GE8 | 573 | [19 empty] | 1690 | [11 empty] | 246 | [9 empty] | 54012 |  | 39.09 |  |  |  | 310.41 |  |  |  | 203 |  |  |  | 0.05 | [13 empty] | 229 | [15 empty] | 0.62 | [15 empty] | 172300 |  | -99999 | [42 empty] | 2024 | Yihan Wu, Yi Zheng, Pengpeng Yu, Xi Chen, Lanxuan Guo, Lijie Long, Zhaobin Hu, Yin Huang, Mengxuan Chen, Jiajian Lu, Shiyuan Ouyang, Shangzhou Chen, The world-class carbonate-hosted Fankou Zn-Pb deposit in China. Part III. Critical metal Ga is enriched in late stage and low temperature sphalerite, Ore Geology Reviews, Volume 166, 2024 |  | CHN |  | 113.570361 | 25.105778 | [6 empty] | Approximately located from Figure 2 | Poor; 2 km |  | 2025-11-18
| Fankou |  | Basin hydrothermal | Mississippi Valley-type (MVT) | MVT zinc-lead |  |  | Zn, Pb | Wu et al., 2024 |  | 360-22-1-6 |  | underground mine |  |  |  |  | ore material |  | grab | rock | [5 empty] | mineralisation |  |  |  | sphalerite | Sp1b | [7 empty] | LA-ICPMS | NWR 193 nm ArF Excimer laser-ablation system coupled to an iCAP RQ | Guangzhou Tuoyan Analytical Technology Co., Ltd., Guangzhou, China | Helium carrier gas with a rate of 0.7 L/min was fed into the cup, and the aerosol was subsequently mixed with 0.89 L/min argon make-up gas. The laser fluence was 3.5 J/cm2, with a repetition rate of 6 Hz, and a spot size of 30 μm. Each spot was analyzed at a time of 45 s, followed by a 40 s background measurement. 34S, 66Zn, 57Fe, 55Mn, 111Cd, 65Cu, 115In, 118Sn, 121Sb, 208Pb, 71Ga, 107Ag, 205Tl, 75As, 202Hg, and 74Ge | NIST SRM610 and MASS-1; sulfide standard SRM 612 and GE8 | 960 | [19 empty] | 1575 | [11 empty] | 350 | [9 empty] | 45597 |  | 25.24 |  |  |  | 528.34 |  |  |  | 167.56 |  |  |  | 0.09 | [13 empty] | 215 | [15 empty] | 2.04 | [15 empty] | 170468 |  | -99999 | [42 empty] | 2024 | Yihan Wu, Yi Zheng, Pengpeng Yu, Xi Chen, Lanxuan Guo, Lijie Long, Zhaobin Hu, Yin Huang, Mengxuan Chen, Jiajian Lu, Shiyuan Ouyang, Shangzhou Chen, The world-class carbonate-hosted Fankou Zn-Pb deposit in China. Part III. Critical metal Ga is enriched in late stage and low temperature sphalerite, Ore Geology Reviews, Volume 166, 2024 |  | CHN |  | 113.570361 | 25.105778 | [6 empty] | Approximately located from Figure 2 | Poor; 2 km |  | 2025-11-18
| Fankou |  | Basin hydrothermal | Mississippi Valley-type (MVT) | MVT zinc-lead |  |  | Zn, Pb | Wu et al., 2024 |  | 400-11-1-1 |  | underground mine |  |  |  |  | ore material |  | grab | rock | [5 empty] | mineralisation |  |  |  | sphalerite | Sp1b | [7 empty] | LA-ICPMS | NWR 193 nm ArF Excimer laser-ablation system coupled to an iCAP RQ | Guangzhou Tuoyan Analytical Technology Co., Ltd., Guangzhou, China | Helium carrier gas with a rate of 0.7 L/min was fed into the cup, and the aerosol was subsequently mixed with 0.89 L/min argon make-up gas. The laser fluence was 3.5 J/cm2, with a repetition rate of 6 Hz, and a spot size of 30 μm. Each spot was analyzed at a time of 45 s, followed by a 40 s background measurement. 34S, 66Zn, 57Fe, 55Mn, 111Cd, 65Cu, 115In, 118Sn, 121Sb, 208Pb, 71Ga, 107Ag, 205Tl, 75As, 202Hg, and 74Ge | NIST SRM610 and MASS-1; sulfide standard SRM 612 and GE8 | 6.66 | [19 empty] | 1223 | [11 empty] | 17.3 | [9 empty] | 41309 |  | 5.77 |  |  |  | 3.34 |  |  |  | 65.84 |  |  |  | -99999 | [13 empty] | 122.8 | [15 empty] | 2.73 | [15 empty] | 136115 |  | -99999 | [42 empty] | 2024 | Yihan Wu, Yi Zheng, Pengpeng Yu, Xi Chen, Lanxuan Guo, Lijie Long, Zhaobin Hu, Yin Huang, Mengxuan Chen, Jiajian Lu, Shiyuan Ouyang, Shangzhou Chen, The world-class carbonate-hosted Fankou Zn-Pb deposit in China. Part III. Critical metal Ga is enriched in late stage and low temperature sphalerite, Ore Geology Reviews, Volume 166, 2024 |  | CHN |  | 113.570361 | 25.105778 | [6 empty] | Approximately located from Figure 2 | Poor; 2 km |  | 2025-11-18
| Fankou |  | Basin hydrothermal | Mississippi Valley-type (MVT) | MVT zinc-lead |  |  | Zn, Pb | Wu et al., 2024 |  | 400-11-1-1 |  | underground mine |  |  |  |  | ore material |  | grab | rock | [5 empty] | mineralisation |  |  |  | sphalerite | Sp1b | [7 empty] | LA-ICPMS | NWR 193 nm ArF Excimer laser-ablation system coupled to an iCAP RQ | Guangzhou Tuoyan Analytical Technology Co., Ltd., Guangzhou, China | Helium carrier gas with a rate of 0.7 L/min was fed into the cup, and the aerosol was subsequently mixed with 0.89 L/min argon make-up gas. The laser fluence was 3.5 J/cm2, with a repetition rate of 6 Hz, and a spot size of 30 μm. Each spot was analyzed at a time of 45 s, followed by a 40 s background measurement. 34S, 66Zn, 57Fe, 55Mn, 111Cd, 65Cu, 115In, 118Sn, 121Sb, 208Pb, 71Ga, 107Ag, 205Tl, 75As, 202Hg, and 74Ge | NIST SRM610 and MASS-1; sulfide standard SRM 612 and GE8 | 5.22 | [19 empty] | 1121 | [11 empty] | 21.81 | [9 empty] | 29262 |  | 14.48 |  |  |  | 0.66 |  |  |  | 87.44 |  |  |  | 0.03 | [13 empty] | 67.11 | [15 empty] | 14.43 | [15 empty] | 130993 |  | 0.54 | [42 empty] | 2024 | Yihan Wu, Yi Zheng, Pengpeng Yu, Xi Chen, Lanxuan Guo, Lijie Long, Zhaobin Hu, Yin Huang, Mengxuan Chen, Jiajian Lu, Shiyuan Ouyang, Shangzhou Chen, The world-class carbonate-hosted Fankou Zn-Pb deposit in China. Part III. Critical metal Ga is enriched in late stage and low temperature sphalerite, Ore Geology Reviews, Volume 166, 2024 |  | CHN |  | 113.570361 | 25.105778 | [6 empty] | Approximately located from Figure 2 | Poor; 2 km |  | 2025-11-18
| Fankou |  | Basin hydrothermal | Mississippi Valley-type (MVT) | MVT zinc-lead |  |  | Zn, Pb | Wu et al., 2024 |  | 400-11-1-1 |  | underground mine |  |  |  |  | ore material |  | grab | rock | [5 empty] | mineralisation |  |  |  | sphalerite | Sp1b | [7 empty] | LA-ICPMS | NWR 193 nm ArF Excimer laser-ablation system coupled to an iCAP RQ | Guangzhou Tuoyan Analytical Technology Co., Ltd., Guangzhou, China | Helium carrier gas with a rate of 0.7 L/min was fed into the cup, and the aerosol was subsequently mixed with 0.89 L/min argon make-up gas. The laser fluence was 3.5 J/cm2, with a repetition rate of 6 Hz, and a spot size of 30 μm. Each spot was analyzed at a time of 45 s, followed by a 40 s background measurement. 34S, 66Zn, 57Fe, 55Mn, 111Cd, 65Cu, 115In, 118Sn, 121Sb, 208Pb, 71Ga, 107Ag, 205Tl, 75As, 202Hg, and 74Ge | NIST SRM610 and MASS-1; sulfide standard SRM 612 and GE8 | 18.14 | [19 empty] | 1283 | [11 empty] | 20.11 | [9 empty] | 29097 |  | 8.27 |  |  |  | 2.77 |  |  |  | 59.09 |  |  |  | -99999 | [13 empty] | 66.64 | [15 empty] | 60.92 | [15 empty] | 129743 |  | 0.42 | [42 empty] | 2024 | Yihan Wu, Yi Zheng, Pengpeng Yu, Xi Chen, Lanxuan Guo, Lijie Long, Zhaobin Hu, Yin Huang, Mengxuan Chen, Jiajian Lu, Shiyuan Ouyang, Shangzhou Chen, The world-class carbonate-hosted Fankou Zn-Pb deposit in China. Part III. Critical metal Ga is enriched in late stage and low temperature sphalerite, Ore Geology Reviews, Volume 166, 2024 |  | CHN |  | 113.570361 | 25.105778 | [6 empty] | Approximately located from Figure 2 | Poor; 2 km |  | 2025-11-18
| Fankou |  | Basin hydrothermal | Mississippi Valley-type (MVT) | MVT zinc-lead |  |  | Zn, Pb | Wu et al., 2024 |  | 400-11-1-2 |  | underground mine |  |  |  |  | ore material |  | grab | rock | [5 empty] | mineralisation |  |  |  | sphalerite | Sp1b | [7 empty] | LA-ICPMS | NWR 193 nm ArF Excimer laser-ablation system coupled to an iCAP RQ | Guangzhou Tuoyan Analytical Technology Co., Ltd., Guangzhou, China | Helium carrier gas with a rate of 0.7 L/min was fed into the cup, and the aerosol was subsequently mixed with 0.89 L/min argon make-up gas. The laser fluence was 3.5 J/cm2, with a repetition rate of 6 Hz, and a spot size of 30 μm. Each spot was analyzed at a time of 45 s, followed by a 40 s background measurement. 34S, 66Zn, 57Fe, 55Mn, 111Cd, 65Cu, 115In, 118Sn, 121Sb, 208Pb, 71Ga, 107Ag, 205Tl, 75As, 202Hg, and 74Ge | NIST SRM610 and MASS-1; sulfide standard SRM 612 and GE8 | 11.43 | [19 empty] | 1105 | [11 empty] | 24.2 | [9 empty] | 27262 |  | 16.23 |  |  |  | -99999 |  |  |  | 67.77 |  |  |  | 0.03 | [13 empty] | 63.44 | [15 empty] | 11.73 | [15 empty] | 129032 |  | -99999 | [42 empty] | 2024 | Yihan Wu, Yi Zheng, Pengpeng Yu, Xi Chen, Lanxuan Guo, Lijie Long, Zhaobin Hu, Yin Huang, Mengxuan Chen, Jiajian Lu, Shiyuan Ouyang, Shangzhou Chen, The world-class carbonate-hosted Fankou Zn-Pb deposit in China. Part III. Critical metal Ga is enriched in late stage and low temperature sphalerite, Ore Geology Reviews, Volume 166, 2024 |  | CHN |  | 113.570361 | 25.105778 | [6 empty] | Approximately located from Figure 2 | Poor; 2 km |  | 2025-11-18
| Fankou |  | Basin hydrothermal | Mississippi Valley-type (MVT) | MVT zinc-lead |  |  | Zn, Pb | Wu et al., 2024 |  | 400-11-1-2 |  | underground mine |  |  |  |  | ore material |  | grab | rock | [5 empty] | mineralisation |  |  |  | sphalerite | Sp1b | [7 empty] | LA-ICPMS | NWR 193 nm ArF Excimer laser-ablation system coupled to an iCAP RQ | Guangzhou Tuoyan Analytical Technology Co., Ltd., Guangzhou, China | Helium carrier gas with a rate of 0.7 L/min was fed into the cup, and the aerosol was subsequently mixed with 0.89 L/min argon make-up gas. The laser fluence was 3.5 J/cm2, with a repetition rate of 6 Hz, and a spot size of 30 μm. Each spot was analyzed at a time of 45 s, followed by a 40 s background measurement. 34S, 66Zn, 57Fe, 55Mn, 111Cd, 65Cu, 115In, 118Sn, 121Sb, 208Pb, 71Ga, 107Ag, 205Tl, 75As, 202Hg, and 74Ge | NIST SRM610 and MASS-1; sulfide standard SRM 612 and GE8 | 13.32 | [19 empty] | 1187 | [11 empty] | 33.29 | [9 empty] | 28082 |  | 23 |  |  |  | 0.93 |  |  |  | 108.08 |  |  |  | 0.04 | [13 empty] | 60.44 | [15 empty] | 13.63 | [15 empty] | 129162 |  | -99999 | [42 empty] | 2024 | Yihan Wu, Yi Zheng, Pengpeng Yu, Xi Chen, Lanxuan Guo, Lijie Long, Zhaobin Hu, Yin Huang, Mengxuan Chen, Jiajian Lu, Shiyuan Ouyang, Shangzhou Chen, The world-class carbonate-hosted Fankou Zn-Pb deposit in China. Part III. Critical metal Ga is enriched in late stage and low temperature sphalerite, Ore Geology Reviews, Volume 166, 2024 |  | CHN |  | 113.570361 | 25.105778 | [6 empty] | Approximately located from Figure 2 | Poor; 2 km |  | 2025-11-18
| Fankou |  | Basin hydrothermal | Mississippi Valley-type (MVT) | MVT zinc-lead |  |  | Zn, Pb | Wu et al., 2024 |  | 400-12-1-1 |  | underground mine |  |  |  |  | ore material |  | grab | rock | [5 empty] | mineralisation |  |  |  | sphalerite | Sp1b | [7 empty] | LA-ICPMS | NWR 193 nm ArF Excimer laser-ablation system coupled to an iCAP RQ | Guangzhou Tuoyan Analytical Technology Co., Ltd., Guangzhou, China | Helium carrier gas with a rate of 0.7 L/min was fed into the cup, and the aerosol was subsequently mixed with 0.89 L/min argon make-up gas. The laser fluence was 3.5 J/cm2, with a repetition rate of 6 Hz, and a spot size of 30 μm. Each spot was analyzed at a time of 45 s, followed by a 40 s background measurement. 34S, 66Zn, 57Fe, 55Mn, 111Cd, 65Cu, 115In, 118Sn, 121Sb, 208Pb, 71Ga, 107Ag, 205Tl, 75As, 202Hg, and 74Ge | NIST SRM610 and MASS-1; sulfide standard SRM 612 and GE8 | 45.13 | [19 empty] | 1342 | [11 empty] | 94.11 | [9 empty] | 45597 |  | 2.35 |  |  |  | 51.15 |  |  |  | 46.61 |  |  |  | -99999 | [13 empty] | 111.4 | [15 empty] | 62 | [15 empty] | 135869 |  | 3.75 | [42 empty] | 2024 | Yihan Wu, Yi Zheng, Pengpeng Yu, Xi Chen, Lanxuan Guo, Lijie Long, Zhaobin Hu, Yin Huang, Mengxuan Chen, Jiajian Lu, Shiyuan Ouyang, Shangzhou Chen, The world-class carbonate-hosted Fankou Zn-Pb deposit in China. Part III. Critical metal Ga is enriched in late stage and low temperature sphalerite, Ore Geology Reviews, Volume 166, 2024 |  | CHN |  | 113.570361 | 25.105778 | [6 empty] | Approximately located from Figure 2 | Poor; 2 km |  | 2025-11-18
| Fankou |  | Basin hydrothermal | Mississippi Valley-type (MVT) | MVT zinc-lead |  |  | Zn, Pb | Wu et al., 2024 |  | 400-12-1-2 |  | underground mine |  |  |  |  | ore material |  | grab | rock | [5 empty] | mineralisation |  |  |  | sphalerite | Sp1b | [7 empty] | LA-ICPMS | NWR 193 nm ArF Excimer laser-ablation system coupled to an iCAP RQ | Guangzhou Tuoyan Analytical Technology Co., Ltd., Guangzhou, China | Helium carrier gas with a rate of 0.7 L/min was fed into the cup, and the aerosol was subsequently mixed with 0.89 L/min argon make-up gas. The laser fluence was 3.5 J/cm2, with a repetition rate of 6 Hz, and a spot size of 30 μm. Each spot was analyzed at a time of 45 s, followed by a 40 s background measurement. 34S, 66Zn, 57Fe, 55Mn, 111Cd, 65Cu, 115In, 118Sn, 121Sb, 208Pb, 71Ga, 107Ag, 205Tl, 75As, 202Hg, and 74Ge | NIST SRM610 and MASS-1; sulfide standard SRM 612 and GE8 | 36.63 | [19 empty] | 1414 | [11 empty] | 407 | [9 empty] | 42240 |  | 3.67 |  |  |  | 183.95 |  |  |  | 80.97 |  |  |  | -99999 | [13 empty] | 107.44 | [15 empty] | 8.13 | [15 empty] | 134654 |  | -99999 | [42 empty] | 2024 | Yihan Wu, Yi Zheng, Pengpeng Yu, Xi Chen, Lanxuan Guo, Lijie Long, Zhaobin Hu, Yin Huang, Mengxuan Chen, Jiajian Lu, Shiyuan Ouyang, Shangzhou Chen, The world-class carbonate-hosted Fankou Zn-Pb deposit in China. Part III. Critical metal Ga is enriched in late stage and low temperature sphalerite, Ore Geology Reviews, Volume 166, 2024 |  | CHN |  | 113.570361 | 25.105778 | [6 empty] | Approximately located from Figure 2 | Poor; 2 km |  | 2025-11-18
| Fankou |  | Basin hydrothermal | Mississippi Valley-type (MVT) | MVT zinc-lead |  |  | Zn, Pb | Wu et al., 2024 |  | 400-138-1-1 |  | underground mine |  |  |  |  | ore material |  | grab | rock | [5 empty] | mineralisation |  |  |  | sphalerite | Sp1b | [7 empty] | LA-ICPMS | NWR 193 nm ArF Excimer laser-ablation system coupled to an iCAP RQ | Guangzhou Tuoyan Analytical Technology Co., Ltd., Guangzhou, China | Helium carrier gas with a rate of 0.7 L/min was fed into the cup, and the aerosol was subsequently mixed with 0.89 L/min argon make-up gas. The laser fluence was 3.5 J/cm2, with a repetition rate of 6 Hz, and a spot size of 30 μm. Each spot was analyzed at a time of 45 s, followed by a 40 s background measurement. 34S, 66Zn, 57Fe, 55Mn, 111Cd, 65Cu, 115In, 118Sn, 121Sb, 208Pb, 71Ga, 107Ag, 205Tl, 75As, 202Hg, and 74Ge | NIST SRM610 and MASS-1; sulfide standard SRM 612 and GE8 | 58.33 | [19 empty] | 1355 | [11 empty] | 62.84 | [9 empty] | 28237 |  | 48.63 |  |  |  | -99999 |  |  |  | 125.43 |  |  |  | 0.88 | [13 empty] | 75.92 | [15 empty] | 23.91 | [15 empty] | 137058 |  | 0.54 | [42 empty] | 2024 | Yihan Wu, Yi Zheng, Pengpeng Yu, Xi Chen, Lanxuan Guo, Lijie Long, Zhaobin Hu, Yin Huang, Mengxuan Chen, Jiajian Lu, Shiyuan Ouyang, Shangzhou Chen, The world-class carbonate-hosted Fankou Zn-Pb deposit in China. Part III. Critical metal Ga is enriched in late stage and low temperature sphalerite, Ore Geology Reviews, Volume 166, 2024 |  | CHN |  | 113.570361 | 25.105778 | [6 empty] | Approximately located from Figure 2 | Poor; 2 km |  | 2025-11-18
| Fankou |  | Basin hydrothermal | Mississippi Valley-type (MVT) | MVT zinc-lead |  |  | Zn, Pb | Wu et al., 2024 |  | 400-138-1-2 |  | underground mine |  |  |  |  | ore material |  | grab | rock | [5 empty] | mineralisation |  |  |  | sphalerite | Sp1b | [7 empty] | LA-ICPMS | NWR 193 nm ArF Excimer laser-ablation system coupled to an iCAP RQ | Guangzhou Tuoyan Analytical Technology Co., Ltd., Guangzhou, China | Helium carrier gas with a rate of 0.7 L/min was fed into the cup, and the aerosol was subsequently mixed with 0.89 L/min argon make-up gas. The laser fluence was 3.5 J/cm2, with a repetition rate of 6 Hz, and a spot size of 30 μm. Each spot was analyzed at a time of 45 s, followed by a 40 s background measurement. 34S, 66Zn, 57Fe, 55Mn, 111Cd, 65Cu, 115In, 118Sn, 121Sb, 208Pb, 71Ga, 107Ag, 205Tl, 75As, 202Hg, and 74Ge | NIST SRM610 and MASS-1; sulfide standard SRM 612 and GE8 | 95.51 | [19 empty] | 1575 | [11 empty] | 282 | [9 empty] | 34202 |  | 265 |  |  |  | -99999 |  |  |  | 159.08 |  |  |  | 0.94 | [13 empty] | 96.25 | [15 empty] | 79.89 | [15 empty] | 146098 |  | -99999 | [42 empty] | 2024 | Yihan Wu, Yi Zheng, Pengpeng Yu, Xi Chen, Lanxuan Guo, Lijie Long, Zhaobin Hu, Yin Huang, Mengxuan Chen, Jiajian Lu, Shiyuan Ouyang, Shangzhou Chen, The world-class carbonate-hosted Fankou Zn-Pb deposit in China. Part III. Critical metal Ga is enriched in late stage and low temperature sphalerite, Ore Geology Reviews, Volume 166, 2024 |  | CHN |  | 113.570361 | 25.105778 | [6 empty] | Approximately located from Figure 2 | Poor; 2 km |  | 2025-11-18
| Fankou |  | Basin hydrothermal | Mississippi Valley-type (MVT) | MVT zinc-lead |  |  | Zn, Pb | Wu et al., 2024 |  | 400-138-1-2 |  | underground mine |  |  |  |  | ore material |  | grab | rock | [5 empty] | mineralisation |  |  |  | sphalerite | Sp1b | [7 empty] | LA-ICPMS | NWR 193 nm ArF Excimer laser-ablation system coupled to an iCAP RQ | Guangzhou Tuoyan Analytical Technology Co., Ltd., Guangzhou, China | Helium carrier gas with a rate of 0.7 L/min was fed into the cup, and the aerosol was subsequently mixed with 0.89 L/min argon make-up gas. The laser fluence was 3.5 J/cm2, with a repetition rate of 6 Hz, and a spot size of 30 μm. Each spot was analyzed at a time of 45 s, followed by a 40 s background measurement. 34S, 66Zn, 57Fe, 55Mn, 111Cd, 65Cu, 115In, 118Sn, 121Sb, 208Pb, 71Ga, 107Ag, 205Tl, 75As, 202Hg, and 74Ge | NIST SRM610 and MASS-1; sulfide standard SRM 612 and GE8 | 158.67 | [19 empty] | 1785 | [11 empty] | 428 | [9 empty] | 44766 |  | 447 |  |  |  | 0.88 |  |  |  | 145.06 |  |  |  | 0.21 | [13 empty] | 125.45 | [15 empty] | 57.03 | [15 empty] | 150987 |  | 2.03 | [42 empty] | 2024 | Yihan Wu, Yi Zheng, Pengpeng Yu, Xi Chen, Lanxuan Guo, Lijie Long, Zhaobin Hu, Yin Huang, Mengxuan Chen, Jiajian Lu, Shiyuan Ouyang, Shangzhou Chen, The world-class carbonate-hosted Fankou Zn-Pb deposit in China. Part III. Critical metal Ga is enriched in late stage and low temperature sphalerite, Ore Geology Reviews, Volume 166, 2024 |  | CHN |  | 113.570361 | 25.105778 | [6 empty] | Approximately located from Figure 2 | Poor; 2 km |  | 2025-11-18
| Fankou |  | Basin hydrothermal | Mississippi Valley-type (MVT) | MVT zinc-lead |  |  | Zn, Pb | Wu et al., 2024 |  | 400-138-1-2 |  | underground mine |  |  |  |  | ore material |  | grab | rock | [5 empty] | mineralisation |  |  |  | sphalerite | Sp1b | [7 empty] | LA-ICPMS | NWR 193 nm ArF Excimer laser-ablation system coupled to an iCAP RQ | Guangzhou Tuoyan Analytical Technology Co., Ltd., Guangzhou, China | Helium carrier gas with a rate of 0.7 L/min was fed into the cup, and the aerosol was subsequently mixed with 0.89 L/min argon make-up gas. The laser fluence was 3.5 J/cm2, with a repetition rate of 6 Hz, and a spot size of 30 μm. Each spot was analyzed at a time of 45 s, followed by a 40 s background measurement. 34S, 66Zn, 57Fe, 55Mn, 111Cd, 65Cu, 115In, 118Sn, 121Sb, 208Pb, 71Ga, 107Ag, 205Tl, 75As, 202Hg, and 74Ge | NIST SRM610 and MASS-1; sulfide standard SRM 612 and GE8 | 153.81 | [19 empty] | 1731 | [11 empty] | 690 | [9 empty] | 32173 |  | 694 |  |  |  | -99999 |  |  |  | 134.07 |  |  |  | 3.22 | [13 empty] | 95.39 | [15 empty] | 14.63 | [15 empty] | 149514 |  | 1.08 | [42 empty] | 2024 | Yihan Wu, Yi Zheng, Pengpeng Yu, Xi Chen, Lanxuan Guo, Lijie Long, Zhaobin Hu, Yin Huang, Mengxuan Chen, Jiajian Lu, Shiyuan Ouyang, Shangzhou Chen, The world-class carbonate-hosted Fankou Zn-Pb deposit in China. Part III. Critical metal Ga is enriched in late stage and low temperature sphalerite, Ore Geology Reviews, Volume 166, 2024 |  | CHN |  | 113.570361 | 25.105778 | [6 empty] | Approximately located from Figure 2 | Poor; 2 km |  | 2025-11-18
| Fankou |  | Basin hydrothermal | Mississippi Valley-type (MVT) | MVT zinc-lead |  |  | Zn, Pb | Wu et al., 2024 |  | 455-17-1-1 |  | underground mine |  |  |  |  | ore material |  | grab | rock | [5 empty] | mineralisation |  |  |  | sphalerite | Sp1b | [7 empty] | LA-ICPMS | NWR 193 nm ArF Excimer laser-ablation system coupled to an iCAP RQ | Guangzhou Tuoyan Analytical Technology Co., Ltd., Guangzhou, China | Helium carrier gas with a rate of 0.7 L/min was fed into the cup, and the aerosol was subsequently mixed with 0.89 L/min argon make-up gas. The laser fluence was 3.5 J/cm2, with a repetition rate of 6 Hz, and a spot size of 30 μm. Each spot was analyzed at a time of 45 s, followed by a 40 s background measurement. 34S, 66Zn, 57Fe, 55Mn, 111Cd, 65Cu, 115In, 118Sn, 121Sb, 208Pb, 71Ga, 107Ag, 205Tl, 75As, 202Hg, and 74Ge | NIST SRM610 and MASS-1; sulfide standard SRM 612 and GE8 | 26.1 | [19 empty] | 1064 | [11 empty] | 13.12 | [9 empty] | 20846 |  | 0.54 |  |  |  | -99999 |  |  |  | 86.99 |  |  |  | 0.06 | [13 empty] | 64.81 | [15 empty] | 64.09 | [15 empty] | 150262 |  | 0.23 | [42 empty] | 2024 | Yihan Wu, Yi Zheng, Pengpeng Yu, Xi Chen, Lanxuan Guo, Lijie Long, Zhaobin Hu, Yin Huang, Mengxuan Chen, Jiajian Lu, Shiyuan Ouyang, Shangzhou Chen, The world-class carbonate-hosted Fankou Zn-Pb deposit in China. Part III. Critical metal Ga is enriched in late stage and low temperature sphalerite, Ore Geology Reviews, Volume 166, 2024 |  | CHN |  | 113.570361 | 25.105778 | [6 empty] | Approximately located from Figure 2 | Poor; 2 km |  | 2025-11-18
| Fankou |  | Basin hydrothermal | Mississippi Valley-type (MVT) | MVT zinc-lead |  |  | Zn, Pb | Wu et al., 2024 |  | 455-17-1-1 |  | underground mine |  |  |  |  | ore material |  | grab | rock | [5 empty] | mineralisation |  |  |  | sphalerite | Sp1b | [7 empty] | LA-ICPMS | NWR 193 nm ArF Excimer laser-ablation system coupled to an iCAP RQ | Guangzhou Tuoyan Analytical Technology Co., Ltd., Guangzhou, China | Helium carrier gas with a rate of 0.7 L/min was fed into the cup, and the aerosol was subsequently mixed with 0.89 L/min argon make-up gas. The laser fluence was 3.5 J/cm2, with a repetition rate of 6 Hz, and a spot size of 30 μm. Each spot was analyzed at a time of 45 s, followed by a 40 s background measurement. 34S, 66Zn, 57Fe, 55Mn, 111Cd, 65Cu, 115In, 118Sn, 121Sb, 208Pb, 71Ga, 107Ag, 205Tl, 75As, 202Hg, and 74Ge | NIST SRM610 and MASS-1; sulfide standard SRM 612 and GE8 | 16.48 | [19 empty] | 1435 | [11 empty] | 10.47 | [9 empty] | 36492 |  | 0.13 |  |  |  | -99999 |  |  |  | 33.88 |  |  |  | -99999 | [13 empty] | 87.67 | [15 empty] | 34.32 | [15 empty] | 154039 |  | 0.59 | [42 empty] | 2024 | Yihan Wu, Yi Zheng, Pengpeng Yu, Xi Chen, Lanxuan Guo, Lijie Long, Zhaobin Hu, Yin Huang, Mengxuan Chen, Jiajian Lu, Shiyuan Ouyang, Shangzhou Chen, The world-class carbonate-hosted Fankou Zn-Pb deposit in China. Part III. Critical metal Ga is enriched in late stage and low temperature sphalerite, Ore Geology Reviews, Volume 166, 2024 |  | CHN |  | 113.570361 | 25.105778 | [6 empty] | Approximately located from Figure 2 | Poor; 2 km |  | 2025-11-18
| Fankou |  | Basin hydrothermal | Mississippi Valley-type (MVT) | MVT zinc-lead |  |  | Zn, Pb | Wu et al., 2024 |  | 455-17-1-1 |  | underground mine |  |  |  |  | ore material |  | grab | rock | [5 empty] | mineralisation |  |  |  | sphalerite | Sp1b | [7 empty] | LA-ICPMS | NWR 193 nm ArF Excimer laser-ablation system coupled to an iCAP RQ | Guangzhou Tuoyan Analytical Technology Co., Ltd., Guangzhou, China | Helium carrier gas with a rate of 0.7 L/min was fed into the cup, and the aerosol was subsequently mixed with 0.89 L/min argon make-up gas. The laser fluence was 3.5 J/cm2, with a repetition rate of 6 Hz, and a spot size of 30 μm. Each spot was analyzed at a time of 45 s, followed by a 40 s background measurement. 34S, 66Zn, 57Fe, 55Mn, 111Cd, 65Cu, 115In, 118Sn, 121Sb, 208Pb, 71Ga, 107Ag, 205Tl, 75As, 202Hg, and 74Ge | NIST SRM610 and MASS-1; sulfide standard SRM 612 and GE8 | 20.54 | [19 empty] | 1294 | [11 empty] | 45.57 | [9 empty] | 27990 |  | 0.97 |  |  |  | 15.38 |  |  |  | 35.07 |  |  |  | 0.03 | [13 empty] | 68.58 | [15 empty] | 35.92 | [15 empty] | 150517 |  | 0.63 | [42 empty] | 2024 | Yihan Wu, Yi Zheng, Pengpeng Yu, Xi Chen, Lanxuan Guo, Lijie Long, Zhaobin Hu, Yin Huang, Mengxuan Chen, Jiajian Lu, Shiyuan Ouyang, Shangzhou Chen, The world-class carbonate-hosted Fankou Zn-Pb deposit in China. Part III. Critical metal Ga is enriched in late stage and low temperature sphalerite, Ore Geology Reviews, Volume 166, 2024 |  | CHN |  | 113.570361 | 25.105778 | [6 empty] | Approximately located from Figure 2 | Poor; 2 km |  | 2025-11-18
| Fankou |  | Basin hydrothermal | Mississippi Valley-type (MVT) | MVT zinc-lead |  |  | Zn, Pb | Wu et al., 2024 |  | 455-17-1-2 |  | underground mine |  |  |  |  | ore material |  | grab | rock | [5 empty] | mineralisation |  |  |  | sphalerite | Sp1b | [7 empty] | LA-ICPMS | NWR 193 nm ArF Excimer laser-ablation system coupled to an iCAP RQ | Guangzhou Tuoyan Analytical Technology Co., Ltd., Guangzhou, China | Helium carrier gas with a rate of 0.7 L/min was fed into the cup, and the aerosol was subsequently mixed with 0.89 L/min argon make-up gas. The laser fluence was 3.5 J/cm2, with a repetition rate of 6 Hz, and a spot size of 30 μm. Each spot was analyzed at a time of 45 s, followed by a 40 s background measurement. 34S, 66Zn, 57Fe, 55Mn, 111Cd, 65Cu, 115In, 118Sn, 121Sb, 208Pb, 71Ga, 107Ag, 205Tl, 75As, 202Hg, and 74Ge | NIST SRM610 and MASS-1; sulfide standard SRM 612 and GE8 | 36.58 | [19 empty] | 1961 | [11 empty] | 31.55 | [9 empty] | 42022 |  | 1.14 |  |  |  | 2.56 |  |  |  | 58.62 |  |  |  | 0.02 | [13 empty] | 166.16 | [15 empty] | 57.51 | [15 empty] | 156082 |  | 9.71 | [42 empty] | 2024 | Yihan Wu, Yi Zheng, Pengpeng Yu, Xi Chen, Lanxuan Guo, Lijie Long, Zhaobin Hu, Yin Huang, Mengxuan Chen, Jiajian Lu, Shiyuan Ouyang, Shangzhou Chen, The world-class carbonate-hosted Fankou Zn-Pb deposit in China. Part III. Critical metal Ga is enriched in late stage and low temperature sphalerite, Ore Geology Reviews, Volume 166, 2024 |  | CHN |  | 113.570361 | 25.105778 | [6 empty] | Approximately located from Figure 2 | Poor; 2 km |  | 2025-11-18
| Fankou |  | Basin hydrothermal | Mississippi Valley-type (MVT) | MVT zinc-lead |  |  | Zn, Pb | Wu et al., 2024 |  | 455-17-1-2 |  | underground mine |  |  |  |  | ore material |  | grab | rock | [5 empty] | mineralisation |  |  |  | sphalerite | Sp1b | [7 empty] | LA-ICPMS | NWR 193 nm ArF Excimer laser-ablation system coupled to an iCAP RQ | Guangzhou Tuoyan Analytical Technology Co., Ltd., Guangzhou, China | Helium carrier gas with a rate of 0.7 L/min was fed into the cup, and the aerosol was subsequently mixed with 0.89 L/min argon make-up gas. The laser fluence was 3.5 J/cm2, with a repetition rate of 6 Hz, and a spot size of 30 μm. Each spot was analyzed at a time of 45 s, followed by a 40 s background measurement. 34S, 66Zn, 57Fe, 55Mn, 111Cd, 65Cu, 115In, 118Sn, 121Sb, 208Pb, 71Ga, 107Ag, 205Tl, 75As, 202Hg, and 74Ge | NIST SRM610 and MASS-1; sulfide standard SRM 612 and GE8 | 16.53 | [19 empty] | 1616 | [11 empty] | 20.13 | [9 empty] | 41666 |  | 0.1 |  |  |  | 3.15 |  |  |  | 20.64 |  |  |  | 0.02 | [13 empty] | 91.47 | [15 empty] | 0.35 | [15 empty] | 153225 |  | -99999 | [42 empty] | 2024 | Yihan Wu, Yi Zheng, Pengpeng Yu, Xi Chen, Lanxuan Guo, Lijie Long, Zhaobin Hu, Yin Huang, Mengxuan Chen, Jiajian Lu, Shiyuan Ouyang, Shangzhou Chen, The world-class carbonate-hosted Fankou Zn-Pb deposit in China. Part III. Critical metal Ga is enriched in late stage and low temperature sphalerite, Ore Geology Reviews, Volume 166, 2024 |  | CHN |  | 113.570361 | 25.105778 | [6 empty] | Approximately located from Figure 2 | Poor; 2 km |  | 2025-11-18
| Fankou |  | Basin hydrothermal | Mississippi Valley-type (MVT) | MVT zinc-lead |  |  | Zn, Pb | Wu et al., 2024 |  | 455-17-1-2 |  | underground mine |  |  |  |  | ore material |  | grab | rock | [5 empty] | mineralisation |  |  |  | sphalerite | Sp1b | [7 empty] | LA-ICPMS | NWR 193 nm ArF Excimer laser-ablation system coupled to an iCAP RQ | Guangzhou Tuoyan Analytical Technology Co., Ltd., Guangzhou, China | Helium carrier gas with a rate of 0.7 L/min was fed into the cup, and the aerosol was subsequently mixed with 0.89 L/min argon make-up gas. The laser fluence was 3.5 J/cm2, with a repetition rate of 6 Hz, and a spot size of 30 μm. Each spot was analyzed at a time of 45 s, followed by a 40 s background measurement. 34S, 66Zn, 57Fe, 55Mn, 111Cd, 65Cu, 115In, 118Sn, 121Sb, 208Pb, 71Ga, 107Ag, 205Tl, 75As, 202Hg, and 74Ge | NIST SRM610 and MASS-1; sulfide standard SRM 612 and GE8 | 31.24 | [19 empty] | 1404 | [11 empty] | 24.15 | [9 empty] | 29373 |  | 0.61 |  |  |  | 2.4 |  |  |  | 70.49 |  |  |  | 0.04 | [13 empty] | 57.95 | [15 empty] | 32.41 | [15 empty] | 150222 |  | 2.5 | [42 empty] | 2024 | Yihan Wu, Yi Zheng, Pengpeng Yu, Xi Chen, Lanxuan Guo, Lijie Long, Zhaobin Hu, Yin Huang, Mengxuan Chen, Jiajian Lu, Shiyuan Ouyang, Shangzhou Chen, The world-class carbonate-hosted Fankou Zn-Pb deposit in China. Part III. Critical metal Ga is enriched in late stage and low temperature sphalerite, Ore Geology Reviews, Volume 166, 2024 |  | CHN |  | 113.570361 | 25.105778 | [6 empty] | Approximately located from Figure 2 | Poor; 2 km |  | 2025-11-18
| Fankou |  | Basin hydrothermal | Mississippi Valley-type (MVT) | MVT zinc-lead |  |  | Zn, Pb | Wu et al., 2024 |  | 455-23-1-1 |  | underground mine |  |  |  |  | ore material |  | grab | rock | [5 empty] | mineralisation |  |  |  | sphalerite | Sp1b | [7 empty] | LA-ICPMS | NWR 193 nm ArF Excimer laser-ablation system coupled to an iCAP RQ | Guangzhou Tuoyan Analytical Technology Co., Ltd., Guangzhou, China | Helium carrier gas with a rate of 0.7 L/min was fed into the cup, and the aerosol was subsequently mixed with 0.89 L/min argon make-up gas. The laser fluence was 3.5 J/cm2, with a repetition rate of 6 Hz, and a spot size of 30 μm. Each spot was analyzed at a time of 45 s, followed by a 40 s background measurement. 34S, 66Zn, 57Fe, 55Mn, 111Cd, 65Cu, 115In, 118Sn, 121Sb, 208Pb, 71Ga, 107Ag, 205Tl, 75As, 202Hg, and 74Ge | NIST SRM610 and MASS-1; sulfide standard SRM 612 and GE8 | 49.36 | [19 empty] | 2259 | [11 empty] | 741 | [9 empty] | 61286 |  | 73.92 |  |  |  | 289.17 |  |  |  | 112.5 |  |  |  | 0.06 | [13 empty] | 481 | [15 empty] | 114.34 | [15 empty] | 162404 |  | 2.3 | [42 empty] | 2024 | Yihan Wu, Yi Zheng, Pengpeng Yu, Xi Chen, Lanxuan Guo, Lijie Long, Zhaobin Hu, Yin Huang, Mengxuan Chen, Jiajian Lu, Shiyuan Ouyang, Shangzhou Chen, The world-class carbonate-hosted Fankou Zn-Pb deposit in China. Part III. Critical metal Ga is enriched in late stage and low temperature sphalerite, Ore Geology Reviews, Volume 166, 2024 |  | CHN |  | 113.570361 | 25.105778 | [6 empty] | Approximately located from Figure 2 | Poor; 2 km |  | 2025-11-18
| Fankou |  | Basin hydrothermal | Mississippi Valley-type (MVT) | MVT zinc-lead |  |  | Zn, Pb | Wu et al., 2024 |  | 455-23-1-1 |  | underground mine |  |  |  |  | ore material |  | grab | rock | [5 empty] | mineralisation |  |  |  | sphalerite | Sp1b | [7 empty] | LA-ICPMS | NWR 193 nm ArF Excimer laser-ablation system coupled to an iCAP RQ | Guangzhou Tuoyan Analytical Technology Co., Ltd., Guangzhou, China | Helium carrier gas with a rate of 0.7 L/min was fed into the cup, and the aerosol was subsequently mixed with 0.89 L/min argon make-up gas. The laser fluence was 3.5 J/cm2, with a repetition rate of 6 Hz, and a spot size of 30 μm. Each spot was analyzed at a time of 45 s, followed by a 40 s background measurement. 34S, 66Zn, 57Fe, 55Mn, 111Cd, 65Cu, 115In, 118Sn, 121Sb, 208Pb, 71Ga, 107Ag, 205Tl, 75As, 202Hg, and 74Ge | NIST SRM610 and MASS-1; sulfide standard SRM 612 and GE8 | 26.68 | [19 empty] | 2151 | [11 empty] | 1514 | [9 empty] | 78632 |  | 88.41 |  |  |  | 7.99 |  |  |  | 134.42 |  |  |  | 0.74 | [13 empty] | 499 | [15 empty] | 36.39 | [15 empty] | 164961 |  | 2.93 | [42 empty] | 2024 | Yihan Wu, Yi Zheng, Pengpeng Yu, Xi Chen, Lanxuan Guo, Lijie Long, Zhaobin Hu, Yin Huang, Mengxuan Chen, Jiajian Lu, Shiyuan Ouyang, Shangzhou Chen, The world-class carbonate-hosted Fankou Zn-Pb deposit in China. Part III. Critical metal Ga is enriched in late stage and low temperature sphalerite, Ore Geology Reviews, Volume 166, 2024 |  | CHN |  | 113.570361 | 25.105778 | [6 empty] | Approximately located from Figure 2 | Poor; 2 km |  | 2025-11-18
| Fankou |  | Basin hydrothermal | Mississippi Valley-type (MVT) | MVT zinc-lead |  |  | Zn, Pb | Wu et al., 2024 |  | 500-180-2-2 |  | underground mine |  |  |  |  | ore material |  | grab | rock | [5 empty] | mineralisation |  |  |  | sphalerite | Sp1b | [7 empty] | LA-ICPMS | NWR 193 nm ArF Excimer laser-ablation system coupled to an iCAP RQ | Guangzhou Tuoyan Analytical Technology Co., Ltd., Guangzhou, China | Helium carrier gas with a rate of 0.7 L/min was fed into the cup, and the aerosol was subsequently mixed with 0.89 L/min argon make-up gas. The laser fluence was 3.5 J/cm2, with a repetition rate of 6 Hz, and a spot size of 30 μm. Each spot was analyzed at a time of 45 s, followed by a 40 s background measurement. 34S, 66Zn, 57Fe, 55Mn, 111Cd, 65Cu, 115In, 118Sn, 121Sb, 208Pb, 71Ga, 107Ag, 205Tl, 75As, 202Hg, and 74Ge | NIST SRM610 and MASS-1; sulfide standard SRM 612 and GE8 | 22.23 | [19 empty] | 1367 | [11 empty] | 124 | [9 empty] | 28414 |  | 86.97 |  |  |  | 1.92 |  |  |  | 85.27 |  |  |  | 0.73 | [13 empty] | 66.6 | [15 empty] | 1.29 | [15 empty] | 182513 |  | 0.33 | [42 empty] | 2024 | Yihan Wu, Yi Zheng, Pengpeng Yu, Xi Chen, Lanxuan Guo, Lijie Long, Zhaobin Hu, Yin Huang, Mengxuan Chen, Jiajian Lu, Shiyuan Ouyang, Shangzhou Chen, The world-class carbonate-hosted Fankou Zn-Pb deposit in China. Part III. Critical metal Ga is enriched in late stage and low temperature sphalerite, Ore Geology Reviews, Volume 166, 2024 |  | CHN |  | 113.570361 | 25.105778 | [6 empty] | Approximately located from Figure 2 | Poor; 2 km |  | 2025-11-18
| Fankou |  | Basin hydrothermal | Mississippi Valley-type (MVT) | MVT zinc-lead |  |  | Zn, Pb | Wu et al., 2024 |  | 500-180-2-2 |  | underground mine |  |  |  |  | ore material |  | grab | rock | [5 empty] | mineralisation |  |  |  | sphalerite | Sp1b | [7 empty] | LA-ICPMS | NWR 193 nm ArF Excimer laser-ablation system coupled to an iCAP RQ | Guangzhou Tuoyan Analytical Technology Co., Ltd., Guangzhou, China | Helium carrier gas with a rate of 0.7 L/min was fed into the cup, and the aerosol was subsequently mixed with 0.89 L/min argon make-up gas. The laser fluence was 3.5 J/cm2, with a repetition rate of 6 Hz, and a spot size of 30 μm. Each spot was analyzed at a time of 45 s, followed by a 40 s background measurement. 34S, 66Zn, 57Fe, 55Mn, 111Cd, 65Cu, 115In, 118Sn, 121Sb, 208Pb, 71Ga, 107Ag, 205Tl, 75As, 202Hg, and 74Ge | NIST SRM610 and MASS-1; sulfide standard SRM 612 and GE8 | 38.13 | [19 empty] | 1469 | [11 empty] | 428 | [9 empty] | 37853 |  | 260 |  |  |  | 29.92 |  |  |  | 86.48 |  |  |  | 0.06 | [13 empty] | 80 | [15 empty] | 3.41 | [15 empty] | 185639 |  | -99999 | [42 empty] | 2024 | Yihan Wu, Yi Zheng, Pengpeng Yu, Xi Chen, Lanxuan Guo, Lijie Long, Zhaobin Hu, Yin Huang, Mengxuan Chen, Jiajian Lu, Shiyuan Ouyang, Shangzhou Chen, The world-class carbonate-hosted Fankou Zn-Pb deposit in China. Part III. Critical metal Ga is enriched in late stage and low temperature sphalerite, Ore Geology Reviews, Volume 166, 2024 |  | CHN |  | 113.570361 | 25.105778 | [6 empty] | Approximately located from Figure 2 | Poor; 2 km |  | 2025-11-18
| Fankou |  | Basin hydrothermal | Mississippi Valley-type (MVT) | MVT zinc-lead |  |  | Zn, Pb | Wu et al., 2024 |  | 500-30-1-1 |  | underground mine |  |  |  |  | ore material |  | grab | rock | [5 empty] | mineralisation |  |  |  | sphalerite | Sp1b | [7 empty] | LA-ICPMS | NWR 193 nm ArF Excimer laser-ablation system coupled to an iCAP RQ | Guangzhou Tuoyan Analytical Technology Co., Ltd., Guangzhou, China | Helium carrier gas with a rate of 0.7 L/min was fed into the cup, and the aerosol was subsequently mixed with 0.89 L/min argon make-up gas. The laser fluence was 3.5 J/cm2, with a repetition rate of 6 Hz, and a spot size of 30 μm. Each spot was analyzed at a time of 45 s, followed by a 40 s background measurement. 34S, 66Zn, 57Fe, 55Mn, 111Cd, 65Cu, 115In, 118Sn, 121Sb, 208Pb, 71Ga, 107Ag, 205Tl, 75As, 202Hg, and 74Ge | NIST SRM610 and MASS-1; sulfide standard SRM 612 and GE8 | 131.29 | [19 empty] | 1600 | [11 empty] | 1736 | [9 empty] | 46098 |  | 1227 |  |  |  | 296.98 |  |  |  | 289 |  |  |  | 14.21 | [13 empty] | 108.98 | [15 empty] | 29.03 | [15 empty] | 181895 |  | 30.83 | [42 empty] | 2024 | Yihan Wu, Yi Zheng, Pengpeng Yu, Xi Chen, Lanxuan Guo, Lijie Long, Zhaobin Hu, Yin Huang, Mengxuan Chen, Jiajian Lu, Shiyuan Ouyang, Shangzhou Chen, The world-class carbonate-hosted Fankou Zn-Pb deposit in China. Part III. Critical metal Ga is enriched in late stage and low temperature sphalerite, Ore Geology Reviews, Volume 166, 2024 |  | CHN |  | 113.570361 | 25.105778 | [6 empty] | Approximately located from Figure 2 | Poor; 2 km |  | 2025-11-18
| Fankou |  | Basin hydrothermal | Mississippi Valley-type (MVT) | MVT zinc-lead |  |  | Zn, Pb | Wu et al., 2024 |  | 500-30-1-1 |  | underground mine |  |  |  |  | ore material |  | grab | rock | [5 empty] | mineralisation |  |  |  | sphalerite | Sp1b | [7 empty] | LA-ICPMS | NWR 193 nm ArF Excimer laser-ablation system coupled to an iCAP RQ | Guangzhou Tuoyan Analytical Technology Co., Ltd., Guangzhou, China | Helium carrier gas with a rate of 0.7 L/min was fed into the cup, and the aerosol was subsequently mixed with 0.89 L/min argon make-up gas. The laser fluence was 3.5 J/cm2, with a repetition rate of 6 Hz, and a spot size of 30 μm. Each spot was analyzed at a time of 45 s, followed by a 40 s background measurement. 34S, 66Zn, 57Fe, 55Mn, 111Cd, 65Cu, 115In, 118Sn, 121Sb, 208Pb, 71Ga, 107Ag, 205Tl, 75As, 202Hg, and 74Ge | NIST SRM610 and MASS-1; sulfide standard SRM 612 and GE8 | 85.21 | [19 empty] | 1684 | [11 empty] | 346 | [9 empty] | 40566 |  | 296 |  |  |  | 31.65 |  |  |  | 304 |  |  |  | 7.12 | [13 empty] | 101.3 | [15 empty] | 36.46 | [15 empty] | 179042 |  | 10.94 | [42 empty] | 2024 | Yihan Wu, Yi Zheng, Pengpeng Yu, Xi Chen, Lanxuan Guo, Lijie Long, Zhaobin Hu, Yin Huang, Mengxuan Chen, Jiajian Lu, Shiyuan Ouyang, Shangzhou Chen, The world-class carbonate-hosted Fankou Zn-Pb deposit in China. Part III. Critical metal Ga is enriched in late stage and low temperature sphalerite, Ore Geology Reviews, Volume 166, 2024 |  | CHN |  | 113.570361 | 25.105778 | [6 empty] | Approximately located from Figure 2 | Poor; 2 km |  | 2025-11-18
| Fankou |  | Basin hydrothermal | Mississippi Valley-type (MVT) | MVT zinc-lead |  |  | Zn, Pb | Wu et al., 2024 |  | 500-30-1-2 |  | underground mine |  |  |  |  | ore material |  | grab | rock | [5 empty] | mineralisation |  |  |  | sphalerite | Sp1b | [7 empty] | LA-ICPMS | NWR 193 nm ArF Excimer laser-ablation system coupled to an iCAP RQ | Guangzhou Tuoyan Analytical Technology Co., Ltd., Guangzhou, China | Helium carrier gas with a rate of 0.7 L/min was fed into the cup, and the aerosol was subsequently mixed with 0.89 L/min argon make-up gas. The laser fluence was 3.5 J/cm2, with a repetition rate of 6 Hz, and a spot size of 30 μm. Each spot was analyzed at a time of 45 s, followed by a 40 s background measurement. 34S, 66Zn, 57Fe, 55Mn, 111Cd, 65Cu, 115In, 118Sn, 121Sb, 208Pb, 71Ga, 107Ag, 205Tl, 75As, 202Hg, and 74Ge | NIST SRM610 and MASS-1; sulfide standard SRM 612 and GE8 | 73.72 | [19 empty] | 1335 | [11 empty] | 308 | [9 empty] | 39227 |  | 173.03 |  |  |  | 78.93 |  |  |  | 311 |  |  |  | 2.74 | [13 empty] | 88.02 | [15 empty] | 21.9 | [15 empty] | 178887 |  | 5.21 | [42 empty] | 2024 | Yihan Wu, Yi Zheng, Pengpeng Yu, Xi Chen, Lanxuan Guo, Lijie Long, Zhaobin Hu, Yin Huang, Mengxuan Chen, Jiajian Lu, Shiyuan Ouyang, Shangzhou Chen, The world-class carbonate-hosted Fankou Zn-Pb deposit in China. Part III. Critical metal Ga is enriched in late stage and low temperature sphalerite, Ore Geology Reviews, Volume 166, 2024 |  | CHN |  | 113.570361 | 25.105778 | [6 empty] | Approximately located from Figure 2 | Poor; 2 km |  | 2025-11-18
| Fankou |  | Basin hydrothermal | Mississippi Valley-type (MVT) | MVT zinc-lead |  |  | Zn, Pb | Wu et al., 2024 |  | 500-30-1-2 |  | underground mine |  |  |  |  | ore material |  | grab | rock | [5 empty] | mineralisation |  |  |  | sphalerite | Sp1b | [7 empty] | LA-ICPMS | NWR 193 nm ArF Excimer laser-ablation system coupled to an iCAP RQ | Guangzhou Tuoyan Analytical Technology Co., Ltd., Guangzhou, China | Helium carrier gas with a rate of 0.7 L/min was fed into the cup, and the aerosol was subsequently mixed with 0.89 L/min argon make-up gas. The laser fluence was 3.5 J/cm2, with a repetition rate of 6 Hz, and a spot size of 30 μm. Each spot was analyzed at a time of 45 s, followed by a 40 s background measurement. 34S, 66Zn, 57Fe, 55Mn, 111Cd, 65Cu, 115In, 118Sn, 121Sb, 208Pb, 71Ga, 107Ag, 205Tl, 75As, 202Hg, and 74Ge | NIST SRM610 and MASS-1; sulfide standard SRM 612 and GE8 | 86.7 | [19 empty] | 1391 | [11 empty] | 394 | [9 empty] | 49060 |  | 93.4 |  |  |  | 165.07 |  |  |  | 272 |  |  |  | 6.51 | [13 empty] | 163.89 | [15 empty] | 50.25 | [15 empty] | 177878 |  | 3.87 | [42 empty] | 2024 | Yihan Wu, Yi Zheng, Pengpeng Yu, Xi Chen, Lanxuan Guo, Lijie Long, Zhaobin Hu, Yin Huang, Mengxuan Chen, Jiajian Lu, Shiyuan Ouyang, Shangzhou Chen, The world-class carbonate-hosted Fankou Zn-Pb deposit in China. Part III. Critical metal Ga is enriched in late stage and low temperature sphalerite, Ore Geology Reviews, Volume 166, 2024 |  | CHN |  | 113.570361 | 25.105778 | [6 empty] | Approximately located from Figure 2 | Poor; 2 km |  | 2025-11-18
| Fankou |  | Basin hydrothermal | Mississippi Valley-type (MVT) | MVT zinc-lead |  |  | Zn, Pb | Wu et al., 2024 |  | 500-42-1-1 |  | underground mine |  |  |  |  | ore material |  | grab | rock | [5 empty] | mineralisation |  |  |  | sphalerite | Sp1b | [7 empty] | LA-ICPMS | NWR 193 nm ArF Excimer laser-ablation system coupled to an iCAP RQ | Guangzhou Tuoyan Analytical Technology Co., Ltd., Guangzhou, China | Helium carrier gas with a rate of 0.7 L/min was fed into the cup, and the aerosol was subsequently mixed with 0.89 L/min argon make-up gas. The laser fluence was 3.5 J/cm2, with a repetition rate of 6 Hz, and a spot size of 30 μm. Each spot was analyzed at a time of 45 s, followed by a 40 s background measurement. 34S, 66Zn, 57Fe, 55Mn, 111Cd, 65Cu, 115In, 118Sn, 121Sb, 208Pb, 71Ga, 107Ag, 205Tl, 75As, 202Hg, and 74Ge | NIST SRM610 and MASS-1; sulfide standard SRM 612 and GE8 | 163.71 | [19 empty] | 1638 | [11 empty] | 383 | [9 empty] | 48654 |  | 61.87 |  |  |  | 65.79 |  |  |  | 450 |  |  |  | 1.18 | [13 empty] | 143.11 | [15 empty] | 78.9 | [15 empty] | 142734 |  | 50.58 | [42 empty] | 2024 | Yihan Wu, Yi Zheng, Pengpeng Yu, Xi Chen, Lanxuan Guo, Lijie Long, Zhaobin Hu, Yin Huang, Mengxuan Chen, Jiajian Lu, Shiyuan Ouyang, Shangzhou Chen, The world-class carbonate-hosted Fankou Zn-Pb deposit in China. Part III. Critical metal Ga is enriched in late stage and low temperature sphalerite, Ore Geology Reviews, Volume 166, 2024 |  | CHN |  | 113.570361 | 25.105778 | [6 empty] | Approximately located from Figure 2 | Poor; 2 km |  | 2025-11-18
| Fankou |  | Basin hydrothermal | Mississippi Valley-type (MVT) | MVT zinc-lead |  |  | Zn, Pb | Wu et al., 2024 |  | 500-42-1-1 |  | underground mine |  |  |  |  | ore material |  | grab | rock | [5 empty] | mineralisation |  |  |  | sphalerite | Sp1b | [7 empty] | LA-ICPMS | NWR 193 nm ArF Excimer laser-ablation system coupled to an iCAP RQ | Guangzhou Tuoyan Analytical Technology Co., Ltd., Guangzhou, China | Helium carrier gas with a rate of 0.7 L/min was fed into the cup, and the aerosol was subsequently mixed with 0.89 L/min argon make-up gas. The laser fluence was 3.5 J/cm2, with a repetition rate of 6 Hz, and a spot size of 30 μm. Each spot was analyzed at a time of 45 s, followed by a 40 s background measurement. 34S, 66Zn, 57Fe, 55Mn, 111Cd, 65Cu, 115In, 118Sn, 121Sb, 208Pb, 71Ga, 107Ag, 205Tl, 75As, 202Hg, and 74Ge | NIST SRM610 and MASS-1; sulfide standard SRM 612 and GE8 | 453 | [19 empty] | 2020 | [11 empty] | 16971 | [9 empty] | 66369 |  | 37.04 |  |  |  | 1457.81 |  |  |  | 469 |  |  |  | 0.55 | [13 empty] | 219 | [15 empty] | 265.68 | [15 empty] | 149927 |  | 125 | [42 empty] | 2024 | Yihan Wu, Yi Zheng, Pengpeng Yu, Xi Chen, Lanxuan Guo, Lijie Long, Zhaobin Hu, Yin Huang, Mengxuan Chen, Jiajian Lu, Shiyuan Ouyang, Shangzhou Chen, The world-class carbonate-hosted Fankou Zn-Pb deposit in China. Part III. Critical metal Ga is enriched in late stage and low temperature sphalerite, Ore Geology Reviews, Volume 166, 2024 |  | CHN |  | 113.570361 | 25.105778 | [6 empty] | Approximately located from Figure 2 | Poor; 2 km |  | 2025-11-18
| Fankou |  | Basin hydrothermal | Mississippi Valley-type (MVT) | MVT zinc-lead |  |  | Zn, Pb | Wu et al., 2024 |  | 500-42-1-2 |  | underground mine |  |  |  |  | ore material |  | grab | rock | [5 empty] | mineralisation |  |  |  | sphalerite | Sp1b | [7 empty] | LA-ICPMS | NWR 193 nm ArF Excimer laser-ablation system coupled to an iCAP RQ | Guangzhou Tuoyan Analytical Technology Co., Ltd., Guangzhou, China | Helium carrier gas with a rate of 0.7 L/min was fed into the cup, and the aerosol was subsequently mixed with 0.89 L/min argon make-up gas. The laser fluence was 3.5 J/cm2, with a repetition rate of 6 Hz, and a spot size of 30 μm. Each spot was analyzed at a time of 45 s, followed by a 40 s background measurement. 34S, 66Zn, 57Fe, 55Mn, 111Cd, 65Cu, 115In, 118Sn, 121Sb, 208Pb, 71Ga, 107Ag, 205Tl, 75As, 202Hg, and 74Ge | NIST SRM610 and MASS-1; sulfide standard SRM 612 and GE8 | 105.01 | [19 empty] | 1364 | [11 empty] | 636 | [9 empty] | 41547 |  | 154.12 |  |  |  | 56.34 |  |  |  | 305 |  |  |  | 1.76 | [13 empty] | 195.67 | [15 empty] | 60.18 | [15 empty] | 143704 |  | 9.7 | [42 empty] | 2024 | Yihan Wu, Yi Zheng, Pengpeng Yu, Xi Chen, Lanxuan Guo, Lijie Long, Zhaobin Hu, Yin Huang, Mengxuan Chen, Jiajian Lu, Shiyuan Ouyang, Shangzhou Chen, The world-class carbonate-hosted Fankou Zn-Pb deposit in China. Part III. Critical metal Ga is enriched in late stage and low temperature sphalerite, Ore Geology Reviews, Volume 166, 2024 |  | CHN |  | 113.570361 | 25.105778 | [6 empty] | Approximately located from Figure 2 | Poor; 2 km |  | 2025-11-18
| Fankou |  | Basin hydrothermal | Mississippi Valley-type (MVT) | MVT zinc-lead |  |  | Zn, Pb | Wu et al., 2024 |  | 500-42-1-2 |  | underground mine |  |  |  |  | ore material |  | grab | rock | [5 empty] | mineralisation |  |  |  | sphalerite | Sp1b | [7 empty] | LA-ICPMS | NWR 193 nm ArF Excimer laser-ablation system coupled to an iCAP RQ | Guangzhou Tuoyan Analytical Technology Co., Ltd., Guangzhou, China | Helium carrier gas with a rate of 0.7 L/min was fed into the cup, and the aerosol was subsequently mixed with 0.89 L/min argon make-up gas. The laser fluence was 3.5 J/cm2, with a repetition rate of 6 Hz, and a spot size of 30 μm. Each spot was analyzed at a time of 45 s, followed by a 40 s background measurement. 34S, 66Zn, 57Fe, 55Mn, 111Cd, 65Cu, 115In, 118Sn, 121Sb, 208Pb, 71Ga, 107Ag, 205Tl, 75As, 202Hg, and 74Ge | NIST SRM610 and MASS-1; sulfide standard SRM 612 and GE8 | 137.33 | [19 empty] | 2475 | [11 empty] | 484 | [9 empty] | 72850 |  | 59.17 |  |  |  | 153.34 |  |  |  | 589 |  |  |  | 0.36 | [13 empty] | 123.25 | [15 empty] | 2078.7 | [15 empty] | 155412 |  | 127.72 | [42 empty] | 2024 | Yihan Wu, Yi Zheng, Pengpeng Yu, Xi Chen, Lanxuan Guo, Lijie Long, Zhaobin Hu, Yin Huang, Mengxuan Chen, Jiajian Lu, Shiyuan Ouyang, Shangzhou Chen, The world-class carbonate-hosted Fankou Zn-Pb deposit in China. Part III. Critical metal Ga is enriched in late stage and low temperature sphalerite, Ore Geology Reviews, Volume 166, 2024 |  | CHN |  | 113.570361 | 25.105778 | [6 empty] | Approximately located from Figure 2 | Poor; 2 km |  | 2025-11-18
| Fankou |  | Basin hydrothermal | Mississippi Valley-type (MVT) | MVT zinc-lead |  |  | Zn, Pb | Wu et al., 2024 |  | 500-44-1-2 |  | underground mine |  |  |  |  | ore material |  | grab | rock | [5 empty] | mineralisation |  |  |  | sphalerite | Sp1b | [7 empty] | LA-ICPMS | NWR 193 nm ArF Excimer laser-ablation system coupled to an iCAP RQ | Guangzhou Tuoyan Analytical Technology Co., Ltd., Guangzhou, China | Helium carrier gas with a rate of 0.7 L/min was fed into the cup, and the aerosol was subsequently mixed with 0.89 L/min argon make-up gas. The laser fluence was 3.5 J/cm2, with a repetition rate of 6 Hz, and a spot size of 30 μm. Each spot was analyzed at a time of 45 s, followed by a 40 s background measurement. 34S, 66Zn, 57Fe, 55Mn, 111Cd, 65Cu, 115In, 118Sn, 121Sb, 208Pb, 71Ga, 107Ag, 205Tl, 75As, 202Hg, and 74Ge | NIST SRM610 and MASS-1; sulfide standard SRM 612 and GE8 | 67.82 | [19 empty] | 1463 | [11 empty] | 86.12 | [9 empty] | 45570 |  | 22.47 |  |  |  | 37.45 |  |  |  | 158.79 |  |  |  | 0.01 | [13 empty] | 105.08 | [15 empty] | 43.12 | [15 empty] | 158570 |  | 7.13 | [42 empty] | 2024 | Yihan Wu, Yi Zheng, Pengpeng Yu, Xi Chen, Lanxuan Guo, Lijie Long, Zhaobin Hu, Yin Huang, Mengxuan Chen, Jiajian Lu, Shiyuan Ouyang, Shangzhou Chen, The world-class carbonate-hosted Fankou Zn-Pb deposit in China. Part III. Critical metal Ga is enriched in late stage and low temperature sphalerite, Ore Geology Reviews, Volume 166, 2024 |  | CHN |  | 113.570361 | 25.105778 | [6 empty] | Approximately located from Figure 2 | Poor; 2 km |  | 2025-11-18
| Fankou |  | Basin hydrothermal | Mississippi Valley-type (MVT) | MVT zinc-lead |  |  | Zn, Pb | Wu et al., 2024 |  | 500-44-1-2 |  | underground mine |  |  |  |  | ore material |  | grab | rock | [5 empty] | mineralisation |  |  |  | sphalerite | Sp1b | [7 empty] | LA-ICPMS | NWR 193 nm ArF Excimer laser-ablation system coupled to an iCAP RQ | Guangzhou Tuoyan Analytical Technology Co., Ltd., Guangzhou, China | Helium carrier gas with a rate of 0.7 L/min was fed into the cup, and the aerosol was subsequently mixed with 0.89 L/min argon make-up gas. The laser fluence was 3.5 J/cm2, with a repetition rate of 6 Hz, and a spot size of 30 μm. Each spot was analyzed at a time of 45 s, followed by a 40 s background measurement. 34S, 66Zn, 57Fe, 55Mn, 111Cd, 65Cu, 115In, 118Sn, 121Sb, 208Pb, 71Ga, 107Ag, 205Tl, 75As, 202Hg, and 74Ge | NIST SRM610 and MASS-1; sulfide standard SRM 612 and GE8 | 111.18 | [19 empty] | 1961 | [11 empty] | 156 | [9 empty] | 64137 |  | 18.08 |  |  |  | 127.04 |  |  |  | 186.71 |  |  |  | 0.05 | [13 empty] | 180.1 | [15 empty] | 67.56 | [15 empty] | 163126 |  | 23.97 | [42 empty] | 2024 | Yihan Wu, Yi Zheng, Pengpeng Yu, Xi Chen, Lanxuan Guo, Lijie Long, Zhaobin Hu, Yin Huang, Mengxuan Chen, Jiajian Lu, Shiyuan Ouyang, Shangzhou Chen, The world-class carbonate-hosted Fankou Zn-Pb deposit in China. Part III. Critical metal Ga is enriched in late stage and low temperature sphalerite, Ore Geology Reviews, Volume 166, 2024 |  | CHN |  | 113.570361 | 25.105778 | [6 empty] | Approximately located from Figure 2 | Poor; 2 km |  | 2025-11-18
| Fankou |  | Basin hydrothermal | Mississippi Valley-type (MVT) | MVT zinc-lead |  |  | Zn, Pb | Wu et al., 2024 |  | 500-50-1-1 |  | underground mine |  |  |  |  | ore material |  | grab | rock | [5 empty] | mineralisation |  |  |  | sphalerite | Sp1b | [7 empty] | LA-ICPMS | NWR 193 nm ArF Excimer laser-ablation system coupled to an iCAP RQ | Guangzhou Tuoyan Analytical Technology Co., Ltd., Guangzhou, China | Helium carrier gas with a rate of 0.7 L/min was fed into the cup, and the aerosol was subsequently mixed with 0.89 L/min argon make-up gas. The laser fluence was 3.5 J/cm2, with a repetition rate of 6 Hz, and a spot size of 30 μm. Each spot was analyzed at a time of 45 s, followed by a 40 s background measurement. 34S, 66Zn, 57Fe, 55Mn, 111Cd, 65Cu, 115In, 118Sn, 121Sb, 208Pb, 71Ga, 107Ag, 205Tl, 75As, 202Hg, and 74Ge | NIST SRM610 and MASS-1; sulfide standard SRM 612 and GE8 | 3763 | [19 empty] | 1788 | [11 empty] | 1337 | [9 empty] | 30324 |  | 3206 |  |  |  | 21.35 |  |  |  | 200 |  |  |  | 10.35 | [13 empty] | 114.95 | [15 empty] | 0.38 | [15 empty] | 155345 |  | -99999 | [42 empty] | 2024 | Yihan Wu, Yi Zheng, Pengpeng Yu, Xi Chen, Lanxuan Guo, Lijie Long, Zhaobin Hu, Yin Huang, Mengxuan Chen, Jiajian Lu, Shiyuan Ouyang, Shangzhou Chen, The world-class carbonate-hosted Fankou Zn-Pb deposit in China. Part III. Critical metal Ga is enriched in late stage and low temperature sphalerite, Ore Geology Reviews, Volume 166, 2024 |  | CHN |  | 113.570361 | 25.105778 | [6 empty] | Approximately located from Figure 2 | Poor; 2 km |  | 2025-11-18
| Fankou |  | Basin hydrothermal | Mississippi Valley-type (MVT) | MVT zinc-lead |  |  | Zn, Pb | Wu et al., 2024 |  | 500-50-1-2 |  | underground mine |  |  |  |  | ore material |  | grab | rock | [5 empty] | mineralisation |  |  |  | sphalerite | Sp1b | [7 empty] | LA-ICPMS | NWR 193 nm ArF Excimer laser-ablation system coupled to an iCAP RQ | Guangzhou Tuoyan Analytical Technology Co., Ltd., Guangzhou, China | Helium carrier gas with a rate of 0.7 L/min was fed into the cup, and the aerosol was subsequently mixed with 0.89 L/min argon make-up gas. The laser fluence was 3.5 J/cm2, with a repetition rate of 6 Hz, and a spot size of 30 μm. Each spot was analyzed at a time of 45 s, followed by a 40 s background measurement. 34S, 66Zn, 57Fe, 55Mn, 111Cd, 65Cu, 115In, 118Sn, 121Sb, 208Pb, 71Ga, 107Ag, 205Tl, 75As, 202Hg, and 74Ge | NIST SRM610 and MASS-1; sulfide standard SRM 612 and GE8 | 1030 | [19 empty] | 2079 | [11 empty] | 1475 | [9 empty] | 32430 |  | 1710 |  |  |  | 107.69 |  |  |  | 201.43 |  |  |  | 5.53 | [13 empty] | 139.1 | [15 empty] | 53.95 | [15 empty] | 167613 |  | 2.73 | [42 empty] | 2024 | Yihan Wu, Yi Zheng, Pengpeng Yu, Xi Chen, Lanxuan Guo, Lijie Long, Zhaobin Hu, Yin Huang, Mengxuan Chen, Jiajian Lu, Shiyuan Ouyang, Shangzhou Chen, The world-class carbonate-hosted Fankou Zn-Pb deposit in China. Part III. Critical metal Ga is enriched in late stage and low temperature sphalerite, Ore Geology Reviews, Volume 166, 2024 |  | CHN |  | 113.570361 | 25.105778 | [6 empty] | Approximately located from Figure 2 | Poor; 2 km |  | 2025-11-18
| Fankou |  | Basin hydrothermal | Mississippi Valley-type (MVT) | MVT zinc-lead |  |  | Zn, Pb | Wu et al., 2024 |  | 500-85-1-2 |  | underground mine |  |  |  |  | ore material |  | grab | rock | [5 empty] | mineralisation |  |  |  | sphalerite | Sp1b | [7 empty] | LA-ICPMS | NWR 193 nm ArF Excimer laser-ablation system coupled to an iCAP RQ | Guangzhou Tuoyan Analytical Technology Co., Ltd., Guangzhou, China | Helium carrier gas with a rate of 0.7 L/min was fed into the cup, and the aerosol was subsequently mixed with 0.89 L/min argon make-up gas. The laser fluence was 3.5 J/cm2, with a repetition rate of 6 Hz, and a spot size of 30 μm. Each spot was analyzed at a time of 45 s, followed by a 40 s background measurement. 34S, 66Zn, 57Fe, 55Mn, 111Cd, 65Cu, 115In, 118Sn, 121Sb, 208Pb, 71Ga, 107Ag, 205Tl, 75As, 202Hg, and 74Ge | NIST SRM610 and MASS-1; sulfide standard SRM 612 and GE8 | 103.35 | [19 empty] | 1135 | [11 empty] | 500 | [9 empty] | 20724 |  | 312 |  |  |  | 9.59 |  |  |  | 216.24 |  |  |  | 0.87 | [13 empty] | 597 | [15 empty] | 1.97 | [15 empty] | 118587 |  | 0.34 | [42 empty] | 2024 | Yihan Wu, Yi Zheng, Pengpeng Yu, Xi Chen, Lanxuan Guo, Lijie Long, Zhaobin Hu, Yin Huang, Mengxuan Chen, Jiajian Lu, Shiyuan Ouyang, Shangzhou Chen, The world-class carbonate-hosted Fankou Zn-Pb deposit in China. Part III. Critical metal Ga is enriched in late stage and low temperature sphalerite, Ore Geology Reviews, Volume 166, 2024 |  | CHN |  | 113.570361 | 25.105778 | [6 empty] | Approximately located from Figure 2 | Poor; 2 km |  | 2025-11-18
| Fankou |  | Basin hydrothermal | Mississippi Valley-type (MVT) | MVT zinc-lead |  |  | Zn, Pb | Wu et al., 2024 |  | 550-87-1-1 |  | underground mine |  |  |  |  | ore material |  | grab | rock | [5 empty] | mineralisation |  |  |  | sphalerite | Sp1b | [7 empty] | LA-ICPMS | NWR 193 nm ArF Excimer laser-ablation system coupled to an iCAP RQ | Guangzhou Tuoyan Analytical Technology Co., Ltd., Guangzhou, China | Helium carrier gas with a rate of 0.7 L/min was fed into the cup, and the aerosol was subsequently mixed with 0.89 L/min argon make-up gas. The laser fluence was 3.5 J/cm2, with a repetition rate of 6 Hz, and a spot size of 30 μm. Each spot was analyzed at a time of 45 s, followed by a 40 s background measurement. 34S, 66Zn, 57Fe, 55Mn, 111Cd, 65Cu, 115In, 118Sn, 121Sb, 208Pb, 71Ga, 107Ag, 205Tl, 75As, 202Hg, and 74Ge | NIST SRM610 and MASS-1; sulfide standard SRM 612 and GE8 | 273 | [19 empty] | 1384 | [11 empty] | 665 | [9 empty] | 67570 |  | 1.59 |  |  |  | 293.07 |  |  |  | 171.47 |  |  |  | 0.05 | [13 empty] | 117.41 | [15 empty] | 81.35 | [15 empty] | 131037 |  | 9.47 | [42 empty] | 2024 | Yihan Wu, Yi Zheng, Pengpeng Yu, Xi Chen, Lanxuan Guo, Lijie Long, Zhaobin Hu, Yin Huang, Mengxuan Chen, Jiajian Lu, Shiyuan Ouyang, Shangzhou Chen, The world-class carbonate-hosted Fankou Zn-Pb deposit in China. Part III. Critical metal Ga is enriched in late stage and low temperature sphalerite, Ore Geology Reviews, Volume 166, 2024 |  | CHN |  | 113.570361 | 25.105778 | [6 empty] | Approximately located from Figure 2 | Poor; 2 km |  | 2025-11-18
| Fankou |  | Basin hydrothermal | Mississippi Valley-type (MVT) | MVT zinc-lead |  |  | Zn, Pb | Wu et al., 2024 |  | 550-87-1-1 |  | underground mine |  |  |  |  | ore material |  | grab | rock | [5 empty] | mineralisation |  |  |  | sphalerite | Sp1b | [7 empty] | LA-ICPMS | NWR 193 nm ArF Excimer laser-ablation system coupled to an iCAP RQ | Guangzhou Tuoyan Analytical Technology Co., Ltd., Guangzhou, China | Helium carrier gas with a rate of 0.7 L/min was fed into the cup, and the aerosol was subsequently mixed with 0.89 L/min argon make-up gas. The laser fluence was 3.5 J/cm2, with a repetition rate of 6 Hz, and a spot size of 30 μm. Each spot was analyzed at a time of 45 s, followed by a 40 s background measurement. 34S, 66Zn, 57Fe, 55Mn, 111Cd, 65Cu, 115In, 118Sn, 121Sb, 208Pb, 71Ga, 107Ag, 205Tl, 75As, 202Hg, and 74Ge | NIST SRM610 and MASS-1; sulfide standard SRM 612 and GE8 | 77.59 | [19 empty] | 1248 | [11 empty] | 28.68 | [9 empty] | 53326 |  | 7.2 |  |  |  | 8.25 |  |  |  | 132.14 |  |  |  | 0.01 | [13 empty] | 83.44 | [15 empty] | 68.86 | [15 empty] | 131803 |  | 7.61 | [42 empty] | 2024 | Yihan Wu, Yi Zheng, Pengpeng Yu, Xi Chen, Lanxuan Guo, Lijie Long, Zhaobin Hu, Yin Huang, Mengxuan Chen, Jiajian Lu, Shiyuan Ouyang, Shangzhou Chen, The world-class carbonate-hosted Fankou Zn-Pb deposit in China. Part III. Critical metal Ga is enriched in late stage and low temperature sphalerite, Ore Geology Reviews, Volume 166, 2024 |  | CHN |  | 113.570361 | 25.105778 | [6 empty] | Approximately located from Figure 2 | Poor; 2 km |  | 2025-11-18
| Fankou |  | Basin hydrothermal | Mississippi Valley-type (MVT) | MVT zinc-lead |  |  | Zn, Pb | Wu et al., 2024 |  | 550-87-1-1 |  | underground mine |  |  |  |  | ore material |  | grab | rock | [5 empty] | mineralisation |  |  |  | sphalerite | Sp1b | [7 empty] | LA-ICPMS | NWR 193 nm ArF Excimer laser-ablation system coupled to an iCAP RQ | Guangzhou Tuoyan Analytical Technology Co., Ltd., Guangzhou, China | Helium carrier gas with a rate of 0.7 L/min was fed into the cup, and the aerosol was subsequently mixed with 0.89 L/min argon make-up gas. The laser fluence was 3.5 J/cm2, with a repetition rate of 6 Hz, and a spot size of 30 μm. Each spot was analyzed at a time of 45 s, followed by a 40 s background measurement. 34S, 66Zn, 57Fe, 55Mn, 111Cd, 65Cu, 115In, 118Sn, 121Sb, 208Pb, 71Ga, 107Ag, 205Tl, 75As, 202Hg, and 74Ge | NIST SRM610 and MASS-1; sulfide standard SRM 612 and GE8 | 43.21 | [19 empty] | 1633 | [11 empty] | 60.44 | [9 empty] | 74054 |  | 10.64 |  |  |  | 19.12 |  |  |  | 171.68 |  |  |  | -99999 | [13 empty] | 149.32 | [15 empty] | 24.82 | [15 empty] | 132768 |  | 0.5 | [42 empty] | 2024 | Yihan Wu, Yi Zheng, Pengpeng Yu, Xi Chen, Lanxuan Guo, Lijie Long, Zhaobin Hu, Yin Huang, Mengxuan Chen, Jiajian Lu, Shiyuan Ouyang, Shangzhou Chen, The world-class carbonate-hosted Fankou Zn-Pb deposit in China. Part III. Critical metal Ga is enriched in late stage and low temperature sphalerite, Ore Geology Reviews, Volume 166, 2024 |  | CHN |  | 113.570361 | 25.105778 | [6 empty] | Approximately located from Figure 2 | Poor; 2 km |  | 2025-11-18
| Fankou |  | Basin hydrothermal | Mississippi Valley-type (MVT) | MVT zinc-lead |  |  | Zn, Pb | Wu et al., 2024 |  | 550-87-1-2 |  | underground mine |  |  |  |  | ore material |  | grab | rock | [5 empty] | mineralisation |  |  |  | sphalerite | Sp1b | [7 empty] | LA-ICPMS | NWR 193 nm ArF Excimer laser-ablation system coupled to an iCAP RQ | Guangzhou Tuoyan Analytical Technology Co., Ltd., Guangzhou, China | Helium carrier gas with a rate of 0.7 L/min was fed into the cup, and the aerosol was subsequently mixed with 0.89 L/min argon make-up gas. The laser fluence was 3.5 J/cm2, with a repetition rate of 6 Hz, and a spot size of 30 μm. Each spot was analyzed at a time of 45 s, followed by a 40 s background measurement. 34S, 66Zn, 57Fe, 55Mn, 111Cd, 65Cu, 115In, 118Sn, 121Sb, 208Pb, 71Ga, 107Ag, 205Tl, 75As, 202Hg, and 74Ge | NIST SRM610 and MASS-1; sulfide standard SRM 612 and GE8 | 100.21 | [19 empty] | 1213 | [11 empty] | 259 | [9 empty] | 42973 |  | 122.96 |  |  |  | 40.98 |  |  |  | 122.21 |  |  |  | 0.03 | [13 empty] | 78.06 | [15 empty] | 35.9 | [15 empty] | 126848 |  | 27.71 | [42 empty] | 2024 | Yihan Wu, Yi Zheng, Pengpeng Yu, Xi Chen, Lanxuan Guo, Lijie Long, Zhaobin Hu, Yin Huang, Mengxuan Chen, Jiajian Lu, Shiyuan Ouyang, Shangzhou Chen, The world-class carbonate-hosted Fankou Zn-Pb deposit in China. Part III. Critical metal Ga is enriched in late stage and low temperature sphalerite, Ore Geology Reviews, Volume 166, 2024 |  | CHN |  | 113.570361 | 25.105778 | [6 empty] | Approximately located from Figure 2 | Poor; 2 km |  | 2025-11-18
| Fankou |  | Basin hydrothermal | Mississippi Valley-type (MVT) | MVT zinc-lead |  |  | Zn, Pb | Wu et al., 2024 |  | 550-87-1-2 |  | underground mine |  |  |  |  | ore material |  | grab | rock | [5 empty] | mineralisation |  |  |  | sphalerite | Sp1b | [7 empty] | LA-ICPMS | NWR 193 nm ArF Excimer laser-ablation system coupled to an iCAP RQ | Guangzhou Tuoyan Analytical Technology Co., Ltd., Guangzhou, China | Helium carrier gas with a rate of 0.7 L/min was fed into the cup, and the aerosol was subsequently mixed with 0.89 L/min argon make-up gas. The laser fluence was 3.5 J/cm2, with a repetition rate of 6 Hz, and a spot size of 30 μm. Each spot was analyzed at a time of 45 s, followed by a 40 s background measurement. 34S, 66Zn, 57Fe, 55Mn, 111Cd, 65Cu, 115In, 118Sn, 121Sb, 208Pb, 71Ga, 107Ag, 205Tl, 75As, 202Hg, and 74Ge | NIST SRM610 and MASS-1; sulfide standard SRM 612 and GE8 | 73.94 | [19 empty] | 1155 | [11 empty] | 195.34 | [9 empty] | 52576 |  | 11.88 |  |  |  | 77.3 |  |  |  | 117.06 |  |  |  | 0 | [13 empty] | 117.44 | [15 empty] | 18 | [15 empty] | 127770 |  | 6.2 | [42 empty] | 2024 | Yihan Wu, Yi Zheng, Pengpeng Yu, Xi Chen, Lanxuan Guo, Lijie Long, Zhaobin Hu, Yin Huang, Mengxuan Chen, Jiajian Lu, Shiyuan Ouyang, Shangzhou Chen, The world-class carbonate-hosted Fankou Zn-Pb deposit in China. Part III. Critical metal Ga is enriched in late stage and low temperature sphalerite, Ore Geology Reviews, Volume 166, 2024 |  | CHN |  | 113.570361 | 25.105778 | [6 empty] | Approximately located from Figure 2 | Poor; 2 km |  | 2025-11-18
| Fankou |  | Basin hydrothermal | Mississippi Valley-type (MVT) | MVT zinc-lead |  |  | Zn, Pb | Wu et al., 2024 |  | 550-54-1-1 |  | underground mine |  |  |  |  | ore material |  | grab | rock | [5 empty] | mineralisation |  |  |  | sphalerite | Sp1b | [7 empty] | LA-ICPMS | NWR 193 nm ArF Excimer laser-ablation system coupled to an iCAP RQ | Guangzhou Tuoyan Analytical Technology Co., Ltd., Guangzhou, China | Helium carrier gas with a rate of 0.7 L/min was fed into the cup, and the aerosol was subsequently mixed with 0.89 L/min argon make-up gas. The laser fluence was 3.5 J/cm2, with a repetition rate of 6 Hz, and a spot size of 30 μm. Each spot was analyzed at a time of 45 s, followed by a 40 s background measurement. 34S, 66Zn, 57Fe, 55Mn, 111Cd, 65Cu, 115In, 118Sn, 121Sb, 208Pb, 71Ga, 107Ag, 205Tl, 75As, 202Hg, and 74Ge | NIST SRM610 and MASS-1; sulfide standard SRM 612 and GE8 | 99.72 | [19 empty] | 1737 | [11 empty] | 3141 | [9 empty] | 5097 |  | 2109 |  |  |  | 552.82 |  |  |  | 481 |  |  |  | 1.38 | [13 empty] | 838 | [15 empty] | 15.17 | [15 empty] | 194905 |  | 0.38 | [42 empty] | 2024 | Yihan Wu, Yi Zheng, Pengpeng Yu, Xi Chen, Lanxuan Guo, Lijie Long, Zhaobin Hu, Yin Huang, Mengxuan Chen, Jiajian Lu, Shiyuan Ouyang, Shangzhou Chen, The world-class carbonate-hosted Fankou Zn-Pb deposit in China. Part III. Critical metal Ga is enriched in late stage and low temperature sphalerite, Ore Geology Reviews, Volume 166, 2024 |  | CHN |  | 113.570361 | 25.105778 | [6 empty] | Approximately located from Figure 2 | Poor; 2 km |  | 2025-11-18
| Fankou |  | Basin hydrothermal | Mississippi Valley-type (MVT) | MVT zinc-lead |  |  | Zn, Pb | Wu et al., 2024 |  | 550-54-1-1 |  | underground mine |  |  |  |  | ore material |  | grab | rock | [5 empty] | mineralisation |  |  |  | sphalerite | Sp1b | [7 empty] | LA-ICPMS | NWR 193 nm ArF Excimer laser-ablation system coupled to an iCAP RQ | Guangzhou Tuoyan Analytical Technology Co., Ltd., Guangzhou, China | Helium carrier gas with a rate of 0.7 L/min was fed into the cup, and the aerosol was subsequently mixed with 0.89 L/min argon make-up gas. The laser fluence was 3.5 J/cm2, with a repetition rate of 6 Hz, and a spot size of 30 μm. Each spot was analyzed at a time of 45 s, followed by a 40 s background measurement. 34S, 66Zn, 57Fe, 55Mn, 111Cd, 65Cu, 115In, 118Sn, 121Sb, 208Pb, 71Ga, 107Ag, 205Tl, 75As, 202Hg, and 74Ge | NIST SRM610 and MASS-1; sulfide standard SRM 612 and GE8 | 37 | [19 empty] | 1657 | [11 empty] | 1601 | [9 empty] | 4358 |  | 1511 |  |  |  | 104.64 |  |  |  | 471 |  |  |  | 2.09 | [13 empty] | 884 | [15 empty] | 7.68 | [15 empty] | 199715 |  | 0.15 | [42 empty] | 2024 | Yihan Wu, Yi Zheng, Pengpeng Yu, Xi Chen, Lanxuan Guo, Lijie Long, Zhaobin Hu, Yin Huang, Mengxuan Chen, Jiajian Lu, Shiyuan Ouyang, Shangzhou Chen, The world-class carbonate-hosted Fankou Zn-Pb deposit in China. Part III. Critical metal Ga is enriched in late stage and low temperature sphalerite, Ore Geology Reviews, Volume 166, 2024 |  | CHN |  | 113.570361 | 25.105778 | [6 empty] | Approximately located from Figure 2 | Poor; 2 km |  | 2025-11-18
| Fankou |  | Basin hydrothermal | Mississippi Valley-type (MVT) | MVT zinc-lead |  |  | Zn, Pb | Wu et al., 2024 |  | 550-54-1-2 |  | underground mine |  |  |  |  | ore material |  | grab | rock | [5 empty] | mineralisation |  |  |  | sphalerite | Sp1b | [7 empty] | LA-ICPMS | NWR 193 nm ArF Excimer laser-ablation system coupled to an iCAP RQ | Guangzhou Tuoyan Analytical Technology Co., Ltd., Guangzhou, China | Helium carrier gas with a rate of 0.7 L/min was fed into the cup, and the aerosol was subsequently mixed with 0.89 L/min argon make-up gas. The laser fluence was 3.5 J/cm2, with a repetition rate of 6 Hz, and a spot size of 30 μm. Each spot was analyzed at a time of 45 s, followed by a 40 s background measurement. 34S, 66Zn, 57Fe, 55Mn, 111Cd, 65Cu, 115In, 118Sn, 121Sb, 208Pb, 71Ga, 107Ag, 205Tl, 75As, 202Hg, and 74Ge | NIST SRM610 and MASS-1; sulfide standard SRM 612 and GE8 | 102.45 | [19 empty] | 1712 | [11 empty] | 4036 | [9 empty] | 5314 |  | 2836 |  |  |  | 687.8 |  |  |  | 501 |  |  |  | 1.53 | [13 empty] | 503 | [15 empty] | 21.35 | [15 empty] | 207562 |  | 3.52 | [42 empty] | 2024 | Yihan Wu, Yi Zheng, Pengpeng Yu, Xi Chen, Lanxuan Guo, Lijie Long, Zhaobin Hu, Yin Huang, Mengxuan Chen, Jiajian Lu, Shiyuan Ouyang, Shangzhou Chen, The world-class carbonate-hosted Fankou Zn-Pb deposit in China. Part III. Critical metal Ga is enriched in late stage and low temperature sphalerite, Ore Geology Reviews, Volume 166, 2024 |  | CHN |  | 113.570361 | 25.105778 | [6 empty] | Approximately located from Figure 2 | Poor; 2 km |  | 2025-11-18
| Fankou |  | Basin hydrothermal | Mississippi Valley-type (MVT) | MVT zinc-lead |  |  | Zn, Pb | Wu et al., 2024 |  | 55054-1-2 |  | underground mine |  |  |  |  | ore material |  | grab | rock | [5 empty] | mineralisation |  |  |  | sphalerite | Sp1b | [7 empty] | LA-ICPMS | NWR 193 nm ArF Excimer laser-ablation system coupled to an iCAP RQ | Guangzhou Tuoyan Analytical Technology Co., Ltd., Guangzhou, China | Helium carrier gas with a rate of 0.7 L/min was fed into the cup, and the aerosol was subsequently mixed with 0.89 L/min argon make-up gas. The laser fluence was 3.5 J/cm2, with a repetition rate of 6 Hz, and a spot size of 30 μm. Each spot was analyzed at a time of 45 s, followed by a 40 s background measurement. 34S, 66Zn, 57Fe, 55Mn, 111Cd, 65Cu, 115In, 118Sn, 121Sb, 208Pb, 71Ga, 107Ag, 205Tl, 75As, 202Hg, and 74Ge | NIST SRM610 and MASS-1; sulfide standard SRM 612 and GE8 | 95.03 | [19 empty] | 1780 | [11 empty] | 2240 | [9 empty] | 4583 |  | 1306 |  |  |  | 502.23 |  |  |  | 504 |  |  |  | 0.53 | [13 empty] | 851 | [15 empty] | 76.32 | [15 empty] | 208540 |  | 3.43 | [42 empty] | 2024 | Yihan Wu, Yi Zheng, Pengpeng Yu, Xi Chen, Lanxuan Guo, Lijie Long, Zhaobin Hu, Yin Huang, Mengxuan Chen, Jiajian Lu, Shiyuan Ouyang, Shangzhou Chen, The world-class carbonate-hosted Fankou Zn-Pb deposit in China. Part III. Critical metal Ga is enriched in late stage and low temperature sphalerite, Ore Geology Reviews, Volume 166, 2024 |  | CHN |  | 113.570361 | 25.105778 | [6 empty] | Approximately located from Figure 2 | Poor; 2 km |  | 2025-11-18
| Fankou |  | Basin hydrothermal | Mississippi Valley-type (MVT) | MVT zinc-lead |  |  | Zn, Pb | Wu et al., 2024 |  | 550-54-1-2 |  | underground mine |  |  |  |  | ore material |  | grab | rock | [5 empty] | mineralisation |  |  |  | sphalerite | Sp1b | [7 empty] | LA-ICPMS | NWR 193 nm ArF Excimer laser-ablation system coupled to an iCAP RQ | Guangzhou Tuoyan Analytical Technology Co., Ltd., Guangzhou, China | Helium carrier gas with a rate of 0.7 L/min was fed into the cup, and the aerosol was subsequently mixed with 0.89 L/min argon make-up gas. The laser fluence was 3.5 J/cm2, with a repetition rate of 6 Hz, and a spot size of 30 μm. Each spot was analyzed at a time of 45 s, followed by a 40 s background measurement. 34S, 66Zn, 57Fe, 55Mn, 111Cd, 65Cu, 115In, 118Sn, 121Sb, 208Pb, 71Ga, 107Ag, 205Tl, 75As, 202Hg, and 74Ge | NIST SRM610 and MASS-1; sulfide standard SRM 612 and GE8 | 85.55 | [19 empty] | 1820 | [11 empty] | 2438 | [9 empty] | 5458 |  | 884 |  |  |  | 805.57 |  |  |  | 517 |  |  |  | 0.84 | [13 empty] | 805 | [15 empty] | 13.81 | [15 empty] | 210668 |  | 6.26 | [42 empty] | 2024 | Yihan Wu, Yi Zheng, Pengpeng Yu, Xi Chen, Lanxuan Guo, Lijie Long, Zhaobin Hu, Yin Huang, Mengxuan Chen, Jiajian Lu, Shiyuan Ouyang, Shangzhou Chen, The world-class carbonate-hosted Fankou Zn-Pb deposit in China. Part III. Critical metal Ga is enriched in late stage and low temperature sphalerite, Ore Geology Reviews, Volume 166, 2024 |  | CHN |  | 113.570361 | 25.105778 | [6 empty] | Approximately located from Figure 2 | Poor; 2 km |  | 2025-11-18
| Fankou |  | Basin hydrothermal | Mississippi Valley-type (MVT) | MVT zinc-lead |  |  | Zn, Pb | Wu et al., 2024 |  | 550-52-1-1 |  | underground mine |  |  |  |  | ore material |  | grab | rock | [5 empty] | mineralisation |  |  |  | sphalerite | Sp1b | [7 empty] | LA-ICPMS | NWR 193 nm ArF Excimer laser-ablation system coupled to an iCAP RQ | Guangzhou Tuoyan Analytical Technology Co., Ltd., Guangzhou, China | Helium carrier gas with a rate of 0.7 L/min was fed into the cup, and the aerosol was subsequently mixed with 0.89 L/min argon make-up gas. The laser fluence was 3.5 J/cm2, with a repetition rate of 6 Hz, and a spot size of 30 μm. Each spot was analyzed at a time of 45 s, followed by a 40 s background measurement. 34S, 66Zn, 57Fe, 55Mn, 111Cd, 65Cu, 115In, 118Sn, 121Sb, 208Pb, 71Ga, 107Ag, 205Tl, 75As, 202Hg, and 74Ge | NIST SRM610 and MASS-1; sulfide standard SRM 612 and GE8 | 95.82 | [19 empty] | 1523 | [11 empty] | 382 | [9 empty] | 28283 |  | 313 |  |  |  | 2.21 |  |  |  | 268 |  |  |  | 5.19 | [13 empty] | 300 | [15 empty] | 125.14 | [15 empty] | 194439 |  | 31.7 | [42 empty] | 2024 | Yihan Wu, Yi Zheng, Pengpeng Yu, Xi Chen, Lanxuan Guo, Lijie Long, Zhaobin Hu, Yin Huang, Mengxuan Chen, Jiajian Lu, Shiyuan Ouyang, Shangzhou Chen, The world-class carbonate-hosted Fankou Zn-Pb deposit in China. Part III. Critical metal Ga is enriched in late stage and low temperature sphalerite, Ore Geology Reviews, Volume 166, 2024 |  | CHN |  | 113.570361 | 25.105778 | [6 empty] | Approximately located from Figure 2 | Poor; 2 km |  | 2025-11-18
| Fankou |  | Basin hydrothermal | Mississippi Valley-type (MVT) | MVT zinc-lead |  |  | Zn, Pb | Wu et al., 2024 |  | 550-52-1-1 |  | underground mine |  |  |  |  | ore material |  | grab | rock | [5 empty] | mineralisation |  |  |  | sphalerite | Sp1b | [7 empty] | LA-ICPMS | NWR 193 nm ArF Excimer laser-ablation system coupled to an iCAP RQ | Guangzhou Tuoyan Analytical Technology Co., Ltd., Guangzhou, China | Helium carrier gas with a rate of 0.7 L/min was fed into the cup, and the aerosol was subsequently mixed with 0.89 L/min argon make-up gas. The laser fluence was 3.5 J/cm2, with a repetition rate of 6 Hz, and a spot size of 30 μm. Each spot was analyzed at a time of 45 s, followed by a 40 s background measurement. 34S, 66Zn, 57Fe, 55Mn, 111Cd, 65Cu, 115In, 118Sn, 121Sb, 208Pb, 71Ga, 107Ag, 205Tl, 75As, 202Hg, and 74Ge | NIST SRM610 and MASS-1; sulfide standard SRM 612 and GE8 | 149.79 | [19 empty] | 1387 | [11 empty] | 1456 | [9 empty] | 4835 |  | 475 |  |  |  | 401.23 |  |  |  | 291 |  |  |  | 3.82 | [13 empty] | 662 | [15 empty] | 105.99 | [15 empty] | 180339 |  | 8.12 | [42 empty] | 2024 | Yihan Wu, Yi Zheng, Pengpeng Yu, Xi Chen, Lanxuan Guo, Lijie Long, Zhaobin Hu, Yin Huang, Mengxuan Chen, Jiajian Lu, Shiyuan Ouyang, Shangzhou Chen, The world-class carbonate-hosted Fankou Zn-Pb deposit in China. Part III. Critical metal Ga is enriched in late stage and low temperature sphalerite, Ore Geology Reviews, Volume 166, 2024 |  | CHN |  | 113.570361 | 25.105778 | [6 empty] | Approximately located from Figure 2 | Poor; 2 km |  | 2025-11-18
| Fankou |  | Basin hydrothermal | Mississippi Valley-type (MVT) | MVT zinc-lead |  |  | Zn, Pb | Wu et al., 2024 |  | 550-52-1-1 |  | underground mine |  |  |  |  | ore material |  | grab | rock | [5 empty] | mineralisation |  |  |  | sphalerite | Sp1b | [7 empty] | LA-ICPMS | NWR 193 nm ArF Excimer laser-ablation system coupled to an iCAP RQ | Guangzhou Tuoyan Analytical Technology Co., Ltd., Guangzhou, China | Helium carrier gas with a rate of 0.7 L/min was fed into the cup, and the aerosol was subsequently mixed with 0.89 L/min argon make-up gas. The laser fluence was 3.5 J/cm2, with a repetition rate of 6 Hz, and a spot size of 30 μm. Each spot was analyzed at a time of 45 s, followed by a 40 s background measurement. 34S, 66Zn, 57Fe, 55Mn, 111Cd, 65Cu, 115In, 118Sn, 121Sb, 208Pb, 71Ga, 107Ag, 205Tl, 75As, 202Hg, and 74Ge | NIST SRM610 and MASS-1; sulfide standard SRM 612 and GE8 | 147.49 | [19 empty] | 1620 | [11 empty] | 1870 | [9 empty] | 44315 |  | 571 |  |  |  | 551.1 |  |  |  | 302 |  |  |  | 3.34 | [13 empty] | 636 | [15 empty] | 95.94 | [15 empty] | 234201 |  | 10.79 | [42 empty] | 2024 | Yihan Wu, Yi Zheng, Pengpeng Yu, Xi Chen, Lanxuan Guo, Lijie Long, Zhaobin Hu, Yin Huang, Mengxuan Chen, Jiajian Lu, Shiyuan Ouyang, Shangzhou Chen, The world-class carbonate-hosted Fankou Zn-Pb deposit in China. Part III. Critical metal Ga is enriched in late stage and low temperature sphalerite, Ore Geology Reviews, Volume 166, 2024 |  | CHN |  | 113.570361 | 25.105778 | [6 empty] | Approximately located from Figure 2 | Poor; 2 km |  | 2025-11-18
| Fankou |  | Basin hydrothermal | Mississippi Valley-type (MVT) | MVT zinc-lead |  |  | Zn, Pb | Wu et al., 2024 |  | 550-52-1-2 |  | underground mine |  |  |  |  | ore material |  | grab | rock | [5 empty] | mineralisation |  |  |  | sphalerite | Sp1b | [7 empty] | LA-ICPMS | NWR 193 nm ArF Excimer laser-ablation system coupled to an iCAP RQ | Guangzhou Tuoyan Analytical Technology Co., Ltd., Guangzhou, China | Helium carrier gas with a rate of 0.7 L/min was fed into the cup, and the aerosol was subsequently mixed with 0.89 L/min argon make-up gas. The laser fluence was 3.5 J/cm2, with a repetition rate of 6 Hz, and a spot size of 30 μm. Each spot was analyzed at a time of 45 s, followed by a 40 s background measurement. 34S, 66Zn, 57Fe, 55Mn, 111Cd, 65Cu, 115In, 118Sn, 121Sb, 208Pb, 71Ga, 107Ag, 205Tl, 75As, 202Hg, and 74Ge | NIST SRM610 and MASS-1; sulfide standard SRM 612 and GE8 | 66.3 | [19 empty] | 1939 | [11 empty] | 4073 | [9 empty] | 37513 |  | 1175 |  |  |  | 72.66 |  |  |  | 185.19 |  |  |  | 69 | [13 empty] | 286.6 | [15 empty] | 86.31 | [15 empty] | 204812 |  | 21.5 | [42 empty] | 2024 | Yihan Wu, Yi Zheng, Pengpeng Yu, Xi Chen, Lanxuan Guo, Lijie Long, Zhaobin Hu, Yin Huang, Mengxuan Chen, Jiajian Lu, Shiyuan Ouyang, Shangzhou Chen, The world-class carbonate-hosted Fankou Zn-Pb deposit in China. Part III. Critical metal Ga is enriched in late stage and low temperature sphalerite, Ore Geology Reviews, Volume 166, 2024 |  | CHN |  | 113.570361 | 25.105778 | [6 empty] | Approximately located from Figure 2 | Poor; 2 km |  | 2025-11-18
| Fankou |  | Basin hydrothermal | Mississippi Valley-type (MVT) | MVT zinc-lead |  |  | Zn, Pb | Wu et al., 2024 |  | 550-52-1-2 |  | underground mine |  |  |  |  | ore material |  | grab | rock | [5 empty] | mineralisation |  |  |  | sphalerite | Sp1b | [7 empty] | LA-ICPMS | NWR 193 nm ArF Excimer laser-ablation system coupled to an iCAP RQ | Guangzhou Tuoyan Analytical Technology Co., Ltd., Guangzhou, China | Helium carrier gas with a rate of 0.7 L/min was fed into the cup, and the aerosol was subsequently mixed with 0.89 L/min argon make-up gas. The laser fluence was 3.5 J/cm2, with a repetition rate of 6 Hz, and a spot size of 30 μm. Each spot was analyzed at a time of 45 s, followed by a 40 s background measurement. 34S, 66Zn, 57Fe, 55Mn, 111Cd, 65Cu, 115In, 118Sn, 121Sb, 208Pb, 71Ga, 107Ag, 205Tl, 75As, 202Hg, and 74Ge | NIST SRM610 and MASS-1; sulfide standard SRM 612 and GE8 | 110.98 | [19 empty] | 1516 | [11 empty] | 1542 | [9 empty] | 3495 |  | 706 |  |  |  | 368.67 |  |  |  | 242 |  |  |  | 0.84 | [13 empty] | 921 | [15 empty] | 53.36 | [15 empty] | 183734 |  | 1.23 | [42 empty] | 2024 | Yihan Wu, Yi Zheng, Pengpeng Yu, Xi Chen, Lanxuan Guo, Lijie Long, Zhaobin Hu, Yin Huang, Mengxuan Chen, Jiajian Lu, Shiyuan Ouyang, Shangzhou Chen, The world-class carbonate-hosted Fankou Zn-Pb deposit in China. Part III. Critical metal Ga is enriched in late stage and low temperature sphalerite, Ore Geology Reviews, Volume 166, 2024 |  | CHN |  | 113.570361 | 25.105778 | [6 empty] | Approximately located from Figure 2 | Poor; 2 km |  | 2025-11-18
| Fankou |  | Basin hydrothermal | Mississippi Valley-type (MVT) | MVT zinc-lead |  |  | Zn, Pb | Wu et al., 2024 |  | 550-52-1-2 |  | underground mine |  |  |  |  | ore material |  | grab | rock | [5 empty] | mineralisation |  |  |  | sphalerite | Sp1b | [7 empty] | LA-ICPMS | NWR 193 nm ArF Excimer laser-ablation system coupled to an iCAP RQ | Guangzhou Tuoyan Analytical Technology Co., Ltd., Guangzhou, China | Helium carrier gas with a rate of 0.7 L/min was fed into the cup, and the aerosol was subsequently mixed with 0.89 L/min argon make-up gas. The laser fluence was 3.5 J/cm2, with a repetition rate of 6 Hz, and a spot size of 30 μm. Each spot was analyzed at a time of 45 s, followed by a 40 s background measurement. 34S, 66Zn, 57Fe, 55Mn, 111Cd, 65Cu, 115In, 118Sn, 121Sb, 208Pb, 71Ga, 107Ag, 205Tl, 75As, 202Hg, and 74Ge | NIST SRM610 and MASS-1; sulfide standard SRM 612 and GE8 | 152.55 | [19 empty] | 1728 | [11 empty] | 2859 | [9 empty] | 4277 |  | 2345 |  |  |  | 235.99 |  |  |  | 402 |  |  |  | 2.44 | [13 empty] | 781 | [15 empty] | 76.6 | [15 empty] | 187888 |  | 5.79 | [42 empty] | 2024 | Yihan Wu, Yi Zheng, Pengpeng Yu, Xi Chen, Lanxuan Guo, Lijie Long, Zhaobin Hu, Yin Huang, Mengxuan Chen, Jiajian Lu, Shiyuan Ouyang, Shangzhou Chen, The world-class carbonate-hosted Fankou Zn-Pb deposit in China. Part III. Critical metal Ga is enriched in late stage and low temperature sphalerite, Ore Geology Reviews, Volume 166, 2024 |  | CHN |  | 113.570361 | 25.105778 | [6 empty] | Approximately located from Figure 2 | Poor; 2 km |  | 2025-11-18
| Fankou |  | Basin hydrothermal | Mississippi Valley-type (MVT) | MVT zinc-lead |  |  | Zn, Pb | Wu et al., 2024 |  | 600-163-1-1 |  | underground mine |  |  |  |  | ore material |  | grab | rock | [5 empty] | mineralisation |  |  |  | sphalerite | Sp1b | [7 empty] | LA-ICPMS | NWR 193 nm ArF Excimer laser-ablation system coupled to an iCAP RQ | Guangzhou Tuoyan Analytical Technology Co., Ltd., Guangzhou, China | Helium carrier gas with a rate of 0.7 L/min was fed into the cup, and the aerosol was subsequently mixed with 0.89 L/min argon make-up gas. The laser fluence was 3.5 J/cm2, with a repetition rate of 6 Hz, and a spot size of 30 μm. Each spot was analyzed at a time of 45 s, followed by a 40 s background measurement. 34S, 66Zn, 57Fe, 55Mn, 111Cd, 65Cu, 115In, 118Sn, 121Sb, 208Pb, 71Ga, 107Ag, 205Tl, 75As, 202Hg, and 74Ge | NIST SRM610 and MASS-1; sulfide standard SRM 612 and GE8 | 81.19 | [19 empty] | 1054 | [11 empty] | 167.91 | [9 empty] | 26474 |  | 31.51 |  |  |  | 3.18 |  |  |  | 151.03 |  |  |  | 1.24 | [13 empty] | 38.13 | [15 empty] | 51.71 | [15 empty] | 174258 |  | 21.86 | [42 empty] | 2024 | Yihan Wu, Yi Zheng, Pengpeng Yu, Xi Chen, Lanxuan Guo, Lijie Long, Zhaobin Hu, Yin Huang, Mengxuan Chen, Jiajian Lu, Shiyuan Ouyang, Shangzhou Chen, The world-class carbonate-hosted Fankou Zn-Pb deposit in China. Part III. Critical metal Ga is enriched in late stage and low temperature sphalerite, Ore Geology Reviews, Volume 166, 2024 |  | CHN |  | 113.570361 | 25.105778 | [6 empty] | Approximately located from Figure 2 | Poor; 2 km |  | 2025-11-18
| Fankou |  | Basin hydrothermal | Mississippi Valley-type (MVT) | MVT zinc-lead |  |  | Zn, Pb | Wu et al., 2024 |  | 600-163-1-1 |  | underground mine |  |  |  |  | ore material |  | grab | rock | [5 empty] | mineralisation |  |  |  | sphalerite | Sp1b | [7 empty] | LA-ICPMS | NWR 193 nm ArF Excimer laser-ablation system coupled to an iCAP RQ | Guangzhou Tuoyan Analytical Technology Co., Ltd., Guangzhou, China | Helium carrier gas with a rate of 0.7 L/min was fed into the cup, and the aerosol was subsequently mixed with 0.89 L/min argon make-up gas. The laser fluence was 3.5 J/cm2, with a repetition rate of 6 Hz, and a spot size of 30 μm. Each spot was analyzed at a time of 45 s, followed by a 40 s background measurement. 34S, 66Zn, 57Fe, 55Mn, 111Cd, 65Cu, 115In, 118Sn, 121Sb, 208Pb, 71Ga, 107Ag, 205Tl, 75As, 202Hg, and 74Ge | NIST SRM610 and MASS-1; sulfide standard SRM 612 and GE8 | 63.37 | [19 empty] | 956 | [11 empty] | 91.47 | [9 empty] | 27551 |  | 22.72 |  |  |  | -99999 |  |  |  | 132.77 |  |  |  | 1.01 | [13 empty] | 44.42 | [15 empty] | 42.7 | [15 empty] | 168620 |  | 19.86 | [42 empty] | 2024 | Yihan Wu, Yi Zheng, Pengpeng Yu, Xi Chen, Lanxuan Guo, Lijie Long, Zhaobin Hu, Yin Huang, Mengxuan Chen, Jiajian Lu, Shiyuan Ouyang, Shangzhou Chen, The world-class carbonate-hosted Fankou Zn-Pb deposit in China. Part III. Critical metal Ga is enriched in late stage and low temperature sphalerite, Ore Geology Reviews, Volume 166, 2024 |  | CHN |  | 113.570361 | 25.105778 | [6 empty] | Approximately located from Figure 2 | Poor; 2 km |  | 2025-11-18
| Fankou |  | Basin hydrothermal | Mississippi Valley-type (MVT) | MVT zinc-lead |  |  | Zn, Pb | Wu et al., 2024 |  | 600-163-1-2 |  | underground mine |  |  |  |  | ore material |  | grab | rock | [5 empty] | mineralisation |  |  |  | sphalerite | Sp1b | [7 empty] | LA-ICPMS | NWR 193 nm ArF Excimer laser-ablation system coupled to an iCAP RQ | Guangzhou Tuoyan Analytical Technology Co., Ltd., Guangzhou, China | Helium carrier gas with a rate of 0.7 L/min was fed into the cup, and the aerosol was subsequently mixed with 0.89 L/min argon make-up gas. The laser fluence was 3.5 J/cm2, with a repetition rate of 6 Hz, and a spot size of 30 μm. Each spot was analyzed at a time of 45 s, followed by a 40 s background measurement. 34S, 66Zn, 57Fe, 55Mn, 111Cd, 65Cu, 115In, 118Sn, 121Sb, 208Pb, 71Ga, 107Ag, 205Tl, 75As, 202Hg, and 74Ge | NIST SRM610 and MASS-1; sulfide standard SRM 612 and GE8 | 79.71 | [19 empty] | 1154 | [11 empty] | 169.33 | [9 empty] | 33759 |  | 13.25 |  |  |  | 13.19 |  |  |  | 102.38 |  |  |  | 0.13 | [13 empty] | 37.94 | [15 empty] | 63.96 | [15 empty] | 168835 |  | 13.35 | [42 empty] | 2024 | Yihan Wu, Yi Zheng, Pengpeng Yu, Xi Chen, Lanxuan Guo, Lijie Long, Zhaobin Hu, Yin Huang, Mengxuan Chen, Jiajian Lu, Shiyuan Ouyang, Shangzhou Chen, The world-class carbonate-hosted Fankou Zn-Pb deposit in China. Part III. Critical metal Ga is enriched in late stage and low temperature sphalerite, Ore Geology Reviews, Volume 166, 2024 |  | CHN |  | 113.570361 | 25.105778 | [6 empty] | Approximately located from Figure 2 | Poor; 2 km |  | 2025-11-18
| Fankou |  | Basin hydrothermal | Mississippi Valley-type (MVT) | MVT zinc-lead |  |  | Zn, Pb | Wu et al., 2024 |  | 600-163-1-2 |  | underground mine |  |  |  |  | ore material |  | grab | rock | [5 empty] | mineralisation |  |  |  | sphalerite | Sp1b | [7 empty] | LA-ICPMS | NWR 193 nm ArF Excimer laser-ablation system coupled to an iCAP RQ | Guangzhou Tuoyan Analytical Technology Co., Ltd., Guangzhou, China | Helium carrier gas with a rate of 0.7 L/min was fed into the cup, and the aerosol was subsequently mixed with 0.89 L/min argon make-up gas. The laser fluence was 3.5 J/cm2, with a repetition rate of 6 Hz, and a spot size of 30 μm. Each spot was analyzed at a time of 45 s, followed by a 40 s background measurement. 34S, 66Zn, 57Fe, 55Mn, 111Cd, 65Cu, 115In, 118Sn, 121Sb, 208Pb, 71Ga, 107Ag, 205Tl, 75As, 202Hg, and 74Ge | NIST SRM610 and MASS-1; sulfide standard SRM 612 and GE8 | 54.73 | [19 empty] | 1270 | [11 empty] | 58.7 | [9 empty] | 42114 |  | 14.13 |  |  |  | -99999 |  |  |  | 95.42 |  |  |  | 0.02 | [13 empty] | 42.17 | [15 empty] | 34.55 | [15 empty] | 175238 |  | 13.54 | [42 empty] | 2024 | Yihan Wu, Yi Zheng, Pengpeng Yu, Xi Chen, Lanxuan Guo, Lijie Long, Zhaobin Hu, Yin Huang, Mengxuan Chen, Jiajian Lu, Shiyuan Ouyang, Shangzhou Chen, The world-class carbonate-hosted Fankou Zn-Pb deposit in China. Part III. Critical metal Ga is enriched in late stage and low temperature sphalerite, Ore Geology Reviews, Volume 166, 2024 |  | CHN |  | 113.570361 | 25.105778 | [6 empty] | Approximately located from Figure 2 | Poor; 2 km |  | 2025-11-18
| Fankou |  | Basin hydrothermal | Mississippi Valley-type (MVT) | MVT zinc-lead |  |  | Zn, Pb | Wu et al., 2024 |  | 600-163-1-2 |  | underground mine |  |  |  |  | ore material |  | grab | rock | [5 empty] | mineralisation |  |  |  | sphalerite | Sp1b | [7 empty] | LA-ICPMS | NWR 193 nm ArF Excimer laser-ablation system coupled to an iCAP RQ | Guangzhou Tuoyan Analytical Technology Co., Ltd., Guangzhou, China | Helium carrier gas with a rate of 0.7 L/min was fed into the cup, and the aerosol was subsequently mixed with 0.89 L/min argon make-up gas. The laser fluence was 3.5 J/cm2, with a repetition rate of 6 Hz, and a spot size of 30 μm. Each spot was analyzed at a time of 45 s, followed by a 40 s background measurement. 34S, 66Zn, 57Fe, 55Mn, 111Cd, 65Cu, 115In, 118Sn, 121Sb, 208Pb, 71Ga, 107Ag, 205Tl, 75As, 202Hg, and 74Ge | NIST SRM610 and MASS-1; sulfide standard SRM 612 and GE8 | 47.14 | [19 empty] | 1446 | [11 empty] | 369 | [9 empty] | 50357 |  | 13.09 |  |  |  | 22.29 |  |  |  | 99.63 |  |  |  | -99999 | [13 empty] | 56.6 | [15 empty] | 30.42 | [15 empty] | 181398 |  | 6.6 | [42 empty] | 2024 | Yihan Wu, Yi Zheng, Pengpeng Yu, Xi Chen, Lanxuan Guo, Lijie Long, Zhaobin Hu, Yin Huang, Mengxuan Chen, Jiajian Lu, Shiyuan Ouyang, Shangzhou Chen, The world-class carbonate-hosted Fankou Zn-Pb deposit in China. Part III. Critical metal Ga is enriched in late stage and low temperature sphalerite, Ore Geology Reviews, Volume 166, 2024 |  | CHN |  | 113.570361 | 25.105778 | [6 empty] | Approximately located from Figure 2 | Poor; 2 km |  | 2025-11-18
| Fankou |  | Basin hydrothermal | Mississippi Valley-type (MVT) | MVT zinc-lead |  |  | Zn, Pb | Wu et al., 2024 |  | 600-163-1-2 |  | underground mine |  |  |  |  | ore material |  | grab | rock | [5 empty] | mineralisation |  |  |  | sphalerite | Sp1b | [7 empty] | LA-ICPMS | NWR 193 nm ArF Excimer laser-ablation system coupled to an iCAP RQ | Guangzhou Tuoyan Analytical Technology Co., Ltd., Guangzhou, China | Helium carrier gas with a rate of 0.7 L/min was fed into the cup, and the aerosol was subsequently mixed with 0.89 L/min argon make-up gas. The laser fluence was 3.5 J/cm2, with a repetition rate of 6 Hz, and a spot size of 30 μm. Each spot was analyzed at a time of 45 s, followed by a 40 s background measurement. 34S, 66Zn, 57Fe, 55Mn, 111Cd, 65Cu, 115In, 118Sn, 121Sb, 208Pb, 71Ga, 107Ag, 205Tl, 75As, 202Hg, and 74Ge | NIST SRM610 and MASS-1; sulfide standard SRM 612 and GE8 | 59.69 | [19 empty] | 1474 | [11 empty] | 4989 | [9 empty] | 53783 |  | 14.15 |  |  |  | 31.08 |  |  |  | 106.24 |  |  |  | -99999 | [13 empty] | 56.9 | [15 empty] | 43.11 | [15 empty] | 189843 |  | 10.28 | [42 empty] | 2024 | Yihan Wu, Yi Zheng, Pengpeng Yu, Xi Chen, Lanxuan Guo, Lijie Long, Zhaobin Hu, Yin Huang, Mengxuan Chen, Jiajian Lu, Shiyuan Ouyang, Shangzhou Chen, The world-class carbonate-hosted Fankou Zn-Pb deposit in China. Part III. Critical metal Ga is enriched in late stage and low temperature sphalerite, Ore Geology Reviews, Volume 166, 2024 |  | CHN |  | 113.570361 | 25.105778 | [6 empty] | Approximately located from Figure 2 | Poor; 2 km |  | 2025-11-18
| Fankou |  | Basin hydrothermal | Mississippi Valley-type (MVT) | MVT zinc-lead |  |  | Zn, Pb | Wu et al., 2024 |  | 600-2-1-1 |  | underground mine |  |  |  |  | ore material |  | grab | rock | [5 empty] | mineralisation |  |  |  | sphalerite | Sp1b | [7 empty] | LA-ICPMS | NWR 193 nm ArF Excimer laser-ablation system coupled to an iCAP RQ | Guangzhou Tuoyan Analytical Technology Co., Ltd., Guangzhou, China | Helium carrier gas with a rate of 0.7 L/min was fed into the cup, and the aerosol was subsequently mixed with 0.89 L/min argon make-up gas. The laser fluence was 3.5 J/cm2, with a repetition rate of 6 Hz, and a spot size of 30 μm. Each spot was analyzed at a time of 45 s, followed by a 40 s background measurement. 34S, 66Zn, 57Fe, 55Mn, 111Cd, 65Cu, 115In, 118Sn, 121Sb, 208Pb, 71Ga, 107Ag, 205Tl, 75As, 202Hg, and 74Ge | NIST SRM610 and MASS-1; sulfide standard SRM 612 and GE8 | 185.86 | [19 empty] | 1455 | [11 empty] | 8800 | [9 empty] | 21051 |  | 10.59 |  |  |  | 1.36 |  |  |  | 116.42 |  |  |  | 0.11 | [13 empty] | 16.08 | [15 empty] | 74.13 | [15 empty] | 160514 |  | 118.1 | [42 empty] | 2024 | Yihan Wu, Yi Zheng, Pengpeng Yu, Xi Chen, Lanxuan Guo, Lijie Long, Zhaobin Hu, Yin Huang, Mengxuan Chen, Jiajian Lu, Shiyuan Ouyang, Shangzhou Chen, The world-class carbonate-hosted Fankou Zn-Pb deposit in China. Part III. Critical metal Ga is enriched in late stage and low temperature sphalerite, Ore Geology Reviews, Volume 166, 2024 |  | CHN |  | 113.570361 | 25.105778 | [6 empty] | Approximately located from Figure 2 | Poor; 2 km |  | 2025-11-18
| Fankou |  | Basin hydrothermal | Mississippi Valley-type (MVT) | MVT zinc-lead |  |  | Zn, Pb | Wu et al., 2024 |  | 600-2-1-1 |  | underground mine |  |  |  |  | ore material |  | grab | rock | [5 empty] | mineralisation |  |  |  | sphalerite | Sp1b | [7 empty] | LA-ICPMS | NWR 193 nm ArF Excimer laser-ablation system coupled to an iCAP RQ | Guangzhou Tuoyan Analytical Technology Co., Ltd., Guangzhou, China | Helium carrier gas with a rate of 0.7 L/min was fed into the cup, and the aerosol was subsequently mixed with 0.89 L/min argon make-up gas. The laser fluence was 3.5 J/cm2, with a repetition rate of 6 Hz, and a spot size of 30 μm. Each spot was analyzed at a time of 45 s, followed by a 40 s background measurement. 34S, 66Zn, 57Fe, 55Mn, 111Cd, 65Cu, 115In, 118Sn, 121Sb, 208Pb, 71Ga, 107Ag, 205Tl, 75As, 202Hg, and 74Ge | NIST SRM610 and MASS-1; sulfide standard SRM 612 and GE8 | 53.99 | [19 empty] | 1456 | [11 empty] | 4754 | [9 empty] | 25770 |  | 4.18 |  |  |  | 1.11 |  |  |  | 128.49 |  |  |  | 0.12 | [13 empty] | 57.89 | [15 empty] | 23.42 | [15 empty] | 159706 |  | 24.57 | [42 empty] | 2024 | Yihan Wu, Yi Zheng, Pengpeng Yu, Xi Chen, Lanxuan Guo, Lijie Long, Zhaobin Hu, Yin Huang, Mengxuan Chen, Jiajian Lu, Shiyuan Ouyang, Shangzhou Chen, The world-class carbonate-hosted Fankou Zn-Pb deposit in China. Part III. Critical metal Ga is enriched in late stage and low temperature sphalerite, Ore Geology Reviews, Volume 166, 2024 |  | CHN |  | 113.570361 | 25.105778 | [6 empty] | Approximately located from Figure 2 | Poor; 2 km |  | 2025-11-18
| Fankou |  | Basin hydrothermal | Mississippi Valley-type (MVT) | MVT zinc-lead |  |  | Zn, Pb | Wu et al., 2024 |  | 600-2-1-1 |  | underground mine |  |  |  |  | ore material |  | grab | rock | [5 empty] | mineralisation |  |  |  | sphalerite | Sp1b | [7 empty] | LA-ICPMS | NWR 193 nm ArF Excimer laser-ablation system coupled to an iCAP RQ | Guangzhou Tuoyan Analytical Technology Co., Ltd., Guangzhou, China | Helium carrier gas with a rate of 0.7 L/min was fed into the cup, and the aerosol was subsequently mixed with 0.89 L/min argon make-up gas. The laser fluence was 3.5 J/cm2, with a repetition rate of 6 Hz, and a spot size of 30 μm. Each spot was analyzed at a time of 45 s, followed by a 40 s background measurement. 34S, 66Zn, 57Fe, 55Mn, 111Cd, 65Cu, 115In, 118Sn, 121Sb, 208Pb, 71Ga, 107Ag, 205Tl, 75As, 202Hg, and 74Ge | NIST SRM610 and MASS-1; sulfide standard SRM 612 and GE8 | 163 | [19 empty] | 1298 | [11 empty] | 2414 | [9 empty] | 24217 |  | 22.68 |  |  |  | 1.65 |  |  |  | 89.42 |  |  |  | 0.29 | [13 empty] | 54.56 | [15 empty] | 65.91 | [15 empty] | 156813 |  | 108.57 | [42 empty] | 2024 | Yihan Wu, Yi Zheng, Pengpeng Yu, Xi Chen, Lanxuan Guo, Lijie Long, Zhaobin Hu, Yin Huang, Mengxuan Chen, Jiajian Lu, Shiyuan Ouyang, Shangzhou Chen, The world-class carbonate-hosted Fankou Zn-Pb deposit in China. Part III. Critical metal Ga is enriched in late stage and low temperature sphalerite, Ore Geology Reviews, Volume 166, 2024 |  | CHN |  | 113.570361 | 25.105778 | [6 empty] | Approximately located from Figure 2 | Poor; 2 km |  | 2025-11-18
| Fankou |  | Basin hydrothermal | Mississippi Valley-type (MVT) | MVT zinc-lead |  |  | Zn, Pb | Wu et al., 2024 |  | 600-2-1-1 |  | underground mine |  |  |  |  | ore material |  | grab | rock | [5 empty] | mineralisation |  |  |  | sphalerite | Sp1b | [7 empty] | LA-ICPMS | NWR 193 nm ArF Excimer laser-ablation system coupled to an iCAP RQ | Guangzhou Tuoyan Analytical Technology Co., Ltd., Guangzhou, China | Helium carrier gas with a rate of 0.7 L/min was fed into the cup, and the aerosol was subsequently mixed with 0.89 L/min argon make-up gas. The laser fluence was 3.5 J/cm2, with a repetition rate of 6 Hz, and a spot size of 30 μm. Each spot was analyzed at a time of 45 s, followed by a 40 s background measurement. 34S, 66Zn, 57Fe, 55Mn, 111Cd, 65Cu, 115In, 118Sn, 121Sb, 208Pb, 71Ga, 107Ag, 205Tl, 75As, 202Hg, and 74Ge | NIST SRM610 and MASS-1; sulfide standard SRM 612 and GE8 | 147.58 | [19 empty] | 1302 | [11 empty] | 7341 | [9 empty] | 24208 |  | 6.11 |  |  |  | 0.81 |  |  |  | 97.59 |  |  |  | 0.69 | [13 empty] | 39.49 | [15 empty] | 69.67 | [15 empty] | 159240 |  | 81.58 | [42 empty] | 2024 | Yihan Wu, Yi Zheng, Pengpeng Yu, Xi Chen, Lanxuan Guo, Lijie Long, Zhaobin Hu, Yin Huang, Mengxuan Chen, Jiajian Lu, Shiyuan Ouyang, Shangzhou Chen, The world-class carbonate-hosted Fankou Zn-Pb deposit in China. Part III. Critical metal Ga is enriched in late stage and low temperature sphalerite, Ore Geology Reviews, Volume 166, 2024 |  | CHN |  | 113.570361 | 25.105778 | [6 empty] | Approximately located from Figure 2 | Poor; 2 km |  | 2025-11-18
| Fankou |  | Basin hydrothermal | Mississippi Valley-type (MVT) | MVT zinc-lead |  |  | Zn, Pb | Wu et al., 2024 |  | 600-2-1-2 |  | underground mine |  |  |  |  | ore material |  | grab | rock | [5 empty] | mineralisation |  |  |  | sphalerite | Sp1b | [7 empty] | LA-ICPMS | NWR 193 nm ArF Excimer laser-ablation system coupled to an iCAP RQ | Guangzhou Tuoyan Analytical Technology Co., Ltd., Guangzhou, China | Helium carrier gas with a rate of 0.7 L/min was fed into the cup, and the aerosol was subsequently mixed with 0.89 L/min argon make-up gas. The laser fluence was 3.5 J/cm2, with a repetition rate of 6 Hz, and a spot size of 30 μm. Each spot was analyzed at a time of 45 s, followed by a 40 s background measurement. 34S, 66Zn, 57Fe, 55Mn, 111Cd, 65Cu, 115In, 118Sn, 121Sb, 208Pb, 71Ga, 107Ag, 205Tl, 75As, 202Hg, and 74Ge | NIST SRM610 and MASS-1; sulfide standard SRM 612 and GE8 | 103.67 | [19 empty] | 1381 | [11 empty] | 25478 | [9 empty] | 36553 |  | 14.3 |  |  |  | -99999 |  |  |  | 136.94 |  |  |  | 0.09 | [13 empty] | 22.89 | [15 empty] | 36.56 | [15 empty] | 159497 |  | 58.89 | [42 empty] | 2024 | Yihan Wu, Yi Zheng, Pengpeng Yu, Xi Chen, Lanxuan Guo, Lijie Long, Zhaobin Hu, Yin Huang, Mengxuan Chen, Jiajian Lu, Shiyuan Ouyang, Shangzhou Chen, The world-class carbonate-hosted Fankou Zn-Pb deposit in China. Part III. Critical metal Ga is enriched in late stage and low temperature sphalerite, Ore Geology Reviews, Volume 166, 2024 |  | CHN |  | 113.570361 | 25.105778 | [6 empty] | Approximately located from Figure 2 | Poor; 2 km |  | 2025-11-18
| Fankou |  | Basin hydrothermal | Mississippi Valley-type (MVT) | MVT zinc-lead |  |  | Zn, Pb | Wu et al., 2024 |  | 600-2-1-2 |  | underground mine |  |  |  |  | ore material |  | grab | rock | [5 empty] | mineralisation |  |  |  | sphalerite | Sp1b | [7 empty] | LA-ICPMS | NWR 193 nm ArF Excimer laser-ablation system coupled to an iCAP RQ | Guangzhou Tuoyan Analytical Technology Co., Ltd., Guangzhou, China | Helium carrier gas with a rate of 0.7 L/min was fed into the cup, and the aerosol was subsequently mixed with 0.89 L/min argon make-up gas. The laser fluence was 3.5 J/cm2, with a repetition rate of 6 Hz, and a spot size of 30 μm. Each spot was analyzed at a time of 45 s, followed by a 40 s background measurement. 34S, 66Zn, 57Fe, 55Mn, 111Cd, 65Cu, 115In, 118Sn, 121Sb, 208Pb, 71Ga, 107Ag, 205Tl, 75As, 202Hg, and 74Ge | NIST SRM610 and MASS-1; sulfide standard SRM 612 and GE8 | 67.85 | [19 empty] | 1373 | [11 empty] | 28760 | [9 empty] | 40910 |  | 21.4 |  |  |  | -99999 |  |  |  | 143.41 |  |  |  | 0.08 | [13 empty] | 40.14 | [15 empty] | 21.83 | [15 empty] | 160429 |  | 31.43 | [42 empty] | 2024 | Yihan Wu, Yi Zheng, Pengpeng Yu, Xi Chen, Lanxuan Guo, Lijie Long, Zhaobin Hu, Yin Huang, Mengxuan Chen, Jiajian Lu, Shiyuan Ouyang, Shangzhou Chen, The world-class carbonate-hosted Fankou Zn-Pb deposit in China. Part III. Critical metal Ga is enriched in late stage and low temperature sphalerite, Ore Geology Reviews, Volume 166, 2024 |  | CHN |  | 113.570361 | 25.105778 | [6 empty] | Approximately located from Figure 2 | Poor; 2 km |  | 2025-11-18
| Fankou |  | Basin hydrothermal | Mississippi Valley-type (MVT) | MVT zinc-lead |  |  | Zn, Pb | Wu et al., 2024 |  | 600-2-1-2 |  | underground mine |  |  |  |  | ore material |  | grab | rock | [5 empty] | mineralisation |  |  |  | sphalerite | Sp1b | [7 empty] | LA-ICPMS | NWR 193 nm ArF Excimer laser-ablation system coupled to an iCAP RQ | Guangzhou Tuoyan Analytical Technology Co., Ltd., Guangzhou, China | Helium carrier gas with a rate of 0.7 L/min was fed into the cup, and the aerosol was subsequently mixed with 0.89 L/min argon make-up gas. The laser fluence was 3.5 J/cm2, with a repetition rate of 6 Hz, and a spot size of 30 μm. Each spot was analyzed at a time of 45 s, followed by a 40 s background measurement. 34S, 66Zn, 57Fe, 55Mn, 111Cd, 65Cu, 115In, 118Sn, 121Sb, 208Pb, 71Ga, 107Ag, 205Tl, 75As, 202Hg, and 74Ge | NIST SRM610 and MASS-1; sulfide standard SRM 612 and GE8 | 25.22 | [19 empty] | 1274 | [11 empty] | 4728 | [9 empty] | 26181 |  | 5.03 |  |  |  | -99999 |  |  |  | 149.57 |  |  |  | 0.27 | [13 empty] | 67.7 | [15 empty] | 11.64 | [15 empty] | 154752 |  | 5.86 | [42 empty] | 2024 | Yihan Wu, Yi Zheng, Pengpeng Yu, Xi Chen, Lanxuan Guo, Lijie Long, Zhaobin Hu, Yin Huang, Mengxuan Chen, Jiajian Lu, Shiyuan Ouyang, Shangzhou Chen, The world-class carbonate-hosted Fankou Zn-Pb deposit in China. Part III. Critical metal Ga is enriched in late stage and low temperature sphalerite, Ore Geology Reviews, Volume 166, 2024 |  | CHN |  | 113.570361 | 25.105778 | [6 empty] | Approximately located from Figure 2 | Poor; 2 km |  | 2025-11-18
| Fankou |  | Basin hydrothermal | Mississippi Valley-type (MVT) | MVT zinc-lead |  |  | Zn, Pb | Wu et al., 2024 |  | 600-2-1-2 |  | underground mine |  |  |  |  | ore material |  | grab | rock | [5 empty] | mineralisation |  |  |  | sphalerite | Sp1b | [7 empty] | LA-ICPMS | NWR 193 nm ArF Excimer laser-ablation system coupled to an iCAP RQ | Guangzhou Tuoyan Analytical Technology Co., Ltd., Guangzhou, China | Helium carrier gas with a rate of 0.7 L/min was fed into the cup, and the aerosol was subsequently mixed with 0.89 L/min argon make-up gas. The laser fluence was 3.5 J/cm2, with a repetition rate of 6 Hz, and a spot size of 30 μm. Each spot was analyzed at a time of 45 s, followed by a 40 s background measurement. 34S, 66Zn, 57Fe, 55Mn, 111Cd, 65Cu, 115In, 118Sn, 121Sb, 208Pb, 71Ga, 107Ag, 205Tl, 75As, 202Hg, and 74Ge | NIST SRM610 and MASS-1; sulfide standard SRM 612 and GE8 | 37.5 | [19 empty] | 1152 | [11 empty] | 854 | [9 empty] | 21767 |  | 9.83 |  |  |  | -99999 |  |  |  | 151.75 |  |  |  | 0.36 | [13 empty] | 50.7 | [15 empty] | 19.79 | [15 empty] | 153870 |  | 14.17 | [42 empty] | 2024 | Yihan Wu, Yi Zheng, Pengpeng Yu, Xi Chen, Lanxuan Guo, Lijie Long, Zhaobin Hu, Yin Huang, Mengxuan Chen, Jiajian Lu, Shiyuan Ouyang, Shangzhou Chen, The world-class carbonate-hosted Fankou Zn-Pb deposit in China. Part III. Critical metal Ga is enriched in late stage and low temperature sphalerite, Ore Geology Reviews, Volume 166, 2024 |  | CHN |  | 113.570361 | 25.105778 | [6 empty] | Approximately located from Figure 2 | Poor; 2 km |  | 2025-11-18
| Fankou |  | Basin hydrothermal | Mississippi Valley-type (MVT) | MVT zinc-lead |  |  | Zn, Pb | Wu et al., 2024 |  | 625-18-2-1 |  | underground mine |  |  |  |  | ore material |  | grab | rock | [5 empty] | mineralisation |  |  |  | sphalerite | Sp1b | [7 empty] | LA-ICPMS | NWR 193 nm ArF Excimer laser-ablation system coupled to an iCAP RQ | Guangzhou Tuoyan Analytical Technology Co., Ltd., Guangzhou, China | Helium carrier gas with a rate of 0.7 L/min was fed into the cup, and the aerosol was subsequently mixed with 0.89 L/min argon make-up gas. The laser fluence was 3.5 J/cm2, with a repetition rate of 6 Hz, and a spot size of 30 μm. Each spot was analyzed at a time of 45 s, followed by a 40 s background measurement. 34S, 66Zn, 57Fe, 55Mn, 111Cd, 65Cu, 115In, 118Sn, 121Sb, 208Pb, 71Ga, 107Ag, 205Tl, 75As, 202Hg, and 74Ge | NIST SRM610 and MASS-1; sulfide standard SRM 612 and GE8 | 38.53 | [19 empty] | 2037 | [11 empty] | 327 | [9 empty] | 75649 |  | 5.56 |  |  |  | 0.8 |  |  |  | 88.93 |  |  |  | 0.03 | [13 empty] | 332 | [15 empty] | 23.21 | [15 empty] | 164717 |  | 12.19 | [42 empty] | 2024 | Yihan Wu, Yi Zheng, Pengpeng Yu, Xi Chen, Lanxuan Guo, Lijie Long, Zhaobin Hu, Yin Huang, Mengxuan Chen, Jiajian Lu, Shiyuan Ouyang, Shangzhou Chen, The world-class carbonate-hosted Fankou Zn-Pb deposit in China. Part III. Critical metal Ga is enriched in late stage and low temperature sphalerite, Ore Geology Reviews, Volume 166, 2024 |  | CHN |  | 113.570361 | 25.105778 | [6 empty] | Approximately located from Figure 2 | Poor; 2 km |  | 2025-11-18
| Fankou |  | Basin hydrothermal | Mississippi Valley-type (MVT) | MVT zinc-lead |  |  | Zn, Pb | Wu et al., 2024 |  | 625-18-2-2 |  | underground mine |  |  |  |  | ore material |  | grab | rock | [5 empty] | mineralisation |  |  |  | sphalerite | Sp1b | [7 empty] | LA-ICPMS | NWR 193 nm ArF Excimer laser-ablation system coupled to an iCAP RQ | Guangzhou Tuoyan Analytical Technology Co., Ltd., Guangzhou, China | Helium carrier gas with a rate of 0.7 L/min was fed into the cup, and the aerosol was subsequently mixed with 0.89 L/min argon make-up gas. The laser fluence was 3.5 J/cm2, with a repetition rate of 6 Hz, and a spot size of 30 μm. Each spot was analyzed at a time of 45 s, followed by a 40 s background measurement. 34S, 66Zn, 57Fe, 55Mn, 111Cd, 65Cu, 115In, 118Sn, 121Sb, 208Pb, 71Ga, 107Ag, 205Tl, 75As, 202Hg, and 74Ge | NIST SRM610 and MASS-1; sulfide standard SRM 612 and GE8 | 106.36 | [19 empty] | 1201 | [11 empty] | 943 | [9 empty] | 10307 |  | 647 |  |  |  | 3.54 |  |  |  | 183.92 |  |  |  | 9.06 | [13 empty] | 364 | [15 empty] | 81.52 | [15 empty] | 151137 |  | 20.01 | [42 empty] | 2024 | Yihan Wu, Yi Zheng, Pengpeng Yu, Xi Chen, Lanxuan Guo, Lijie Long, Zhaobin Hu, Yin Huang, Mengxuan Chen, Jiajian Lu, Shiyuan Ouyang, Shangzhou Chen, The world-class carbonate-hosted Fankou Zn-Pb deposit in China. Part III. Critical metal Ga is enriched in late stage and low temperature sphalerite, Ore Geology Reviews, Volume 166, 2024 |  | CHN |  | 113.570361 | 25.105778 | [6 empty] | Approximately located from Figure 2 | Poor; 2 km |  | 2025-11-18
| Fankou |  | Basin hydrothermal | Mississippi Valley-type (MVT) | MVT zinc-lead |  |  | Zn, Pb | Wu et al., 2024 |  | 710-77-1-1 |  | underground mine |  |  |  |  | ore material |  | grab | rock | [5 empty] | mineralisation |  |  |  | sphalerite | Sp1b | [7 empty] | LA-ICPMS | NWR 193 nm ArF Excimer laser-ablation system coupled to an iCAP RQ | Guangzhou Tuoyan Analytical Technology Co., Ltd., Guangzhou, China | Helium carrier gas with a rate of 0.7 L/min was fed into the cup, and the aerosol was subsequently mixed with 0.89 L/min argon make-up gas. The laser fluence was 3.5 J/cm2, with a repetition rate of 6 Hz, and a spot size of 30 μm. Each spot was analyzed at a time of 45 s, followed by a 40 s background measurement. 34S, 66Zn, 57Fe, 55Mn, 111Cd, 65Cu, 115In, 118Sn, 121Sb, 208Pb, 71Ga, 107Ag, 205Tl, 75As, 202Hg, and 74Ge | NIST SRM610 and MASS-1; sulfide standard SRM 612 and GE8 | 42.28 | [19 empty] | 1087 | [11 empty] | 7443 | [9 empty] | 16340 |  | 1.3 |  |  |  | -99999 |  |  |  | 148.24 |  |  |  | 10.41 | [13 empty] | 48.16 | [15 empty] | 35.19 | [15 empty] | 156710 |  | 13.42 | [42 empty] | 2024 | Yihan Wu, Yi Zheng, Pengpeng Yu, Xi Chen, Lanxuan Guo, Lijie Long, Zhaobin Hu, Yin Huang, Mengxuan Chen, Jiajian Lu, Shiyuan Ouyang, Shangzhou Chen, The world-class carbonate-hosted Fankou Zn-Pb deposit in China. Part III. Critical metal Ga is enriched in late stage and low temperature sphalerite, Ore Geology Reviews, Volume 166, 2024 |  | CHN |  | 113.570361 | 25.105778 | [6 empty] | Approximately located from Figure 2 | Poor; 2 km |  | 2025-11-18
| Fankou |  | Basin hydrothermal | Mississippi Valley-type (MVT) | MVT zinc-lead |  |  | Zn, Pb | Wu et al., 2024 |  | 710-77-1-2 |  | underground mine |  |  |  |  | ore material |  | grab | rock | [5 empty] | mineralisation |  |  |  | sphalerite | Sp1b | [7 empty] | LA-ICPMS | NWR 193 nm ArF Excimer laser-ablation system coupled to an iCAP RQ | Guangzhou Tuoyan Analytical Technology Co., Ltd., Guangzhou, China | Helium carrier gas with a rate of 0.7 L/min was fed into the cup, and the aerosol was subsequently mixed with 0.89 L/min argon make-up gas. The laser fluence was 3.5 J/cm2, with a repetition rate of 6 Hz, and a spot size of 30 μm. Each spot was analyzed at a time of 45 s, followed by a 40 s background measurement. 34S, 66Zn, 57Fe, 55Mn, 111Cd, 65Cu, 115In, 118Sn, 121Sb, 208Pb, 71Ga, 107Ag, 205Tl, 75As, 202Hg, and 74Ge | NIST SRM610 and MASS-1; sulfide standard SRM 612 and GE8 | 23.39 | [19 empty] | 1181 | [11 empty] | 1773 | [9 empty] | 21829 |  | 0.11 |  |  |  | -99999 |  |  |  | 148.07 |  |  |  | 0.03 | [13 empty] | 46.53 | [15 empty] | 18.76 | [15 empty] | 155840 |  | 3.85 | [42 empty] | 2024 | Yihan Wu, Yi Zheng, Pengpeng Yu, Xi Chen, Lanxuan Guo, Lijie Long, Zhaobin Hu, Yin Huang, Mengxuan Chen, Jiajian Lu, Shiyuan Ouyang, Shangzhou Chen, The world-class carbonate-hosted Fankou Zn-Pb deposit in China. Part III. Critical metal Ga is enriched in late stage and low temperature sphalerite, Ore Geology Reviews, Volume 166, 2024 |  | CHN |  | 113.570361 | 25.105778 | [6 empty] | Approximately located from Figure 2 | Poor; 2 km |  | 2025-11-18
| Fankou |  | Basin hydrothermal | Mississippi Valley-type (MVT) | MVT zinc-lead |  |  | Zn, Pb | Wu et al., 2024 |  | 710-77-1-2 |  | underground mine |  |  |  |  | ore material |  | grab | rock | [5 empty] | mineralisation |  |  |  | sphalerite | Sp1b | [7 empty] | LA-ICPMS | NWR 193 nm ArF Excimer laser-ablation system coupled to an iCAP RQ | Guangzhou Tuoyan Analytical Technology Co., Ltd., Guangzhou, China | Helium carrier gas with a rate of 0.7 L/min was fed into the cup, and the aerosol was subsequently mixed with 0.89 L/min argon make-up gas. The laser fluence was 3.5 J/cm2, with a repetition rate of 6 Hz, and a spot size of 30 μm. Each spot was analyzed at a time of 45 s, followed by a 40 s background measurement. 34S, 66Zn, 57Fe, 55Mn, 111Cd, 65Cu, 115In, 118Sn, 121Sb, 208Pb, 71Ga, 107Ag, 205Tl, 75As, 202Hg, and 74Ge | NIST SRM610 and MASS-1; sulfide standard SRM 612 and GE8 | 18.52 | [19 empty] | 1191 | [11 empty] | 54.11 | [9 empty] | 21764 |  | 0.18 |  |  |  | -99999 |  |  |  | 146.62 |  |  |  | 0.02 | [13 empty] | 44.52 | [15 empty] | 11.26 | [15 empty] | 154787 |  | 3.48 | [42 empty] | 2024 | Yihan Wu, Yi Zheng, Pengpeng Yu, Xi Chen, Lanxuan Guo, Lijie Long, Zhaobin Hu, Yin Huang, Mengxuan Chen, Jiajian Lu, Shiyuan Ouyang, Shangzhou Chen, The world-class carbonate-hosted Fankou Zn-Pb deposit in China. Part III. Critical metal Ga is enriched in late stage and low temperature sphalerite, Ore Geology Reviews, Volume 166, 2024 |  | CHN |  | 113.570361 | 25.105778 | [6 empty] | Approximately located from Figure 2 | Poor; 2 km |  | 2025-11-18
| Fankou |  | Basin hydrothermal | Mississippi Valley-type (MVT) | MVT zinc-lead |  |  | Zn, Pb | Wu et al., 2024 |  | 710-77-2-1 |  | underground mine |  |  |  |  | ore material |  | grab | rock | [5 empty] | mineralisation |  |  |  | sphalerite | Sp1b | [7 empty] | LA-ICPMS | NWR 193 nm ArF Excimer laser-ablation system coupled to an iCAP RQ | Guangzhou Tuoyan Analytical Technology Co., Ltd., Guangzhou, China | Helium carrier gas with a rate of 0.7 L/min was fed into the cup, and the aerosol was subsequently mixed with 0.89 L/min argon make-up gas. The laser fluence was 3.5 J/cm2, with a repetition rate of 6 Hz, and a spot size of 30 μm. Each spot was analyzed at a time of 45 s, followed by a 40 s background measurement. 34S, 66Zn, 57Fe, 55Mn, 111Cd, 65Cu, 115In, 118Sn, 121Sb, 208Pb, 71Ga, 107Ag, 205Tl, 75As, 202Hg, and 74Ge | NIST SRM610 and MASS-1; sulfide standard SRM 612 and GE8 | 38.81 | [19 empty] | 2267 | [11 empty] | 449 | [9 empty] | 4493 |  | 447 |  |  |  | 4.02 |  |  |  | 402 |  |  |  | 0.39 | [13 empty] | 591 | [15 empty] | 24.23 | [15 empty] | 169709 |  | 9.2 | [42 empty] | 2024 | Yihan Wu, Yi Zheng, Pengpeng Yu, Xi Chen, Lanxuan Guo, Lijie Long, Zhaobin Hu, Yin Huang, Mengxuan Chen, Jiajian Lu, Shiyuan Ouyang, Shangzhou Chen, The world-class carbonate-hosted Fankou Zn-Pb deposit in China. Part III. Critical metal Ga is enriched in late stage and low temperature sphalerite, Ore Geology Reviews, Volume 166, 2024 |  | CHN |  | 113.570361 | 25.105778 | [6 empty] | Approximately located from Figure 2 | Poor; 2 km |  | 2025-11-18
| Fankou |  | Basin hydrothermal | Mississippi Valley-type (MVT) | MVT zinc-lead |  |  | Zn, Pb | Wu et al., 2024 |  | 710-77-2-2 |  | underground mine |  |  |  |  | ore material |  | grab | rock | [5 empty] | mineralisation |  |  |  | sphalerite | Sp1b | [7 empty] | LA-ICPMS | NWR 193 nm ArF Excimer laser-ablation system coupled to an iCAP RQ | Guangzhou Tuoyan Analytical Technology Co., Ltd., Guangzhou, China | Helium carrier gas with a rate of 0.7 L/min was fed into the cup, and the aerosol was subsequently mixed with 0.89 L/min argon make-up gas. The laser fluence was 3.5 J/cm2, with a repetition rate of 6 Hz, and a spot size of 30 μm. Each spot was analyzed at a time of 45 s, followed by a 40 s background measurement. 34S, 66Zn, 57Fe, 55Mn, 111Cd, 65Cu, 115In, 118Sn, 121Sb, 208Pb, 71Ga, 107Ag, 205Tl, 75As, 202Hg, and 74Ge | NIST SRM610 and MASS-1; sulfide standard SRM 612 and GE8 | 85.94 | [19 empty] | 1492 | [11 empty] | 267 | [9 empty] | 33601 |  | 235 |  |  |  | 1.31 |  |  |  | 206 |  |  |  | 20.01 | [13 empty] | 102.78 | [15 empty] | 79.03 | [15 empty] | 167189 |  | 4.03 | [42 empty] | 2024 | Yihan Wu, Yi Zheng, Pengpeng Yu, Xi Chen, Lanxuan Guo, Lijie Long, Zhaobin Hu, Yin Huang, Mengxuan Chen, Jiajian Lu, Shiyuan Ouyang, Shangzhou Chen, The world-class carbonate-hosted Fankou Zn-Pb deposit in China. Part III. Critical metal Ga is enriched in late stage and low temperature sphalerite, Ore Geology Reviews, Volume 166, 2024 |  | CHN |  | 113.570361 | 25.105778 | [6 empty] | Approximately located from Figure 2 | Poor; 2 km |  | 2025-11-18
| Fankou |  | Basin hydrothermal | Mississippi Valley-type (MVT) | MVT zinc-lead |  |  | Zn, Pb | Wu et al., 2024 |  | 80-2-1-1 |  | underground mine |  |  |  |  | ore material |  | grab | rock | [5 empty] | mineralisation |  |  |  | sphalerite | Sp1b | [7 empty] | LA-ICPMS | NWR 193 nm ArF Excimer laser-ablation system coupled to an iCAP RQ | Guangzhou Tuoyan Analytical Technology Co., Ltd., Guangzhou, China | Helium carrier gas with a rate of 0.7 L/min was fed into the cup, and the aerosol was subsequently mixed with 0.89 L/min argon make-up gas. The laser fluence was 3.5 J/cm2, with a repetition rate of 6 Hz, and a spot size of 30 μm. Each spot was analyzed at a time of 45 s, followed by a 40 s background measurement. 34S, 66Zn, 57Fe, 55Mn, 111Cd, 65Cu, 115In, 118Sn, 121Sb, 208Pb, 71Ga, 107Ag, 205Tl, 75As, 202Hg, and 74Ge | NIST SRM610 and MASS-1; sulfide standard SRM 612 and GE8 | 120.78 | [19 empty] | 1739 | [11 empty] | 2028 | [9 empty] | 12630 |  | 130.27 |  |  |  | 777.39 |  |  |  | 162.47 |  |  |  | 0.23 | [13 empty] | 189.41 | [15 empty] | 100.84 | [15 empty] | 149624 |  | 72.45 | [42 empty] | 2024 | Yihan Wu, Yi Zheng, Pengpeng Yu, Xi Chen, Lanxuan Guo, Lijie Long, Zhaobin Hu, Yin Huang, Mengxuan Chen, Jiajian Lu, Shiyuan Ouyang, Shangzhou Chen, The world-class carbonate-hosted Fankou Zn-Pb deposit in China. Part III. Critical metal Ga is enriched in late stage and low temperature sphalerite, Ore Geology Reviews, Volume 166, 2024 |  | CHN |  | 113.570361 | 25.105778 | [6 empty] | Approximately located from Figure 2 | Poor; 2 km |  | 2025-11-18
| Fankou |  | Basin hydrothermal | Mississippi Valley-type (MVT) | MVT zinc-lead |  |  | Zn, Pb | Wu et al., 2024 |  | 80-2-1-2 |  | underground mine |  |  |  |  | ore material |  | grab | rock | [5 empty] | mineralisation |  |  |  | sphalerite | Sp1b | [7 empty] | LA-ICPMS | NWR 193 nm ArF Excimer laser-ablation system coupled to an iCAP RQ | Guangzhou Tuoyan Analytical Technology Co., Ltd., Guangzhou, China | Helium carrier gas with a rate of 0.7 L/min was fed into the cup, and the aerosol was subsequently mixed with 0.89 L/min argon make-up gas. The laser fluence was 3.5 J/cm2, with a repetition rate of 6 Hz, and a spot size of 30 μm. Each spot was analyzed at a time of 45 s, followed by a 40 s background measurement. 34S, 66Zn, 57Fe, 55Mn, 111Cd, 65Cu, 115In, 118Sn, 121Sb, 208Pb, 71Ga, 107Ag, 205Tl, 75As, 202Hg, and 74Ge | NIST SRM610 and MASS-1; sulfide standard SRM 612 and GE8 | 44.59 | [19 empty] | 1509 | [11 empty] | 490 | [9 empty] | 13077 |  | 61.64 |  |  |  | 169.28 |  |  |  | 153.95 |  |  |  | 0.23 | [13 empty] | 131.49 | [15 empty] | 50.91 | [15 empty] | 153829 |  | 8.34 | [42 empty] | 2024 | Yihan Wu, Yi Zheng, Pengpeng Yu, Xi Chen, Lanxuan Guo, Lijie Long, Zhaobin Hu, Yin Huang, Mengxuan Chen, Jiajian Lu, Shiyuan Ouyang, Shangzhou Chen, The world-class carbonate-hosted Fankou Zn-Pb deposit in China. Part III. Critical metal Ga is enriched in late stage and low temperature sphalerite, Ore Geology Reviews, Volume 166, 2024 |  | CHN |  | 113.570361 | 25.105778 | [6 empty] | Approximately located from Figure 2 | Poor; 2 km |  | 2025-11-18
| Fankou |  | Basin hydrothermal | Mississippi Valley-type (MVT) | MVT zinc-lead |  |  | Zn, Pb | Wu et al., 2024 |  | 80-2-1-2 |  | underground mine |  |  |  |  | ore material |  | grab | rock | [5 empty] | mineralisation |  |  |  | sphalerite | Sp1b | [7 empty] | LA-ICPMS | NWR 193 nm ArF Excimer laser-ablation system coupled to an iCAP RQ | Guangzhou Tuoyan Analytical Technology Co., Ltd., Guangzhou, China | Helium carrier gas with a rate of 0.7 L/min was fed into the cup, and the aerosol was subsequently mixed with 0.89 L/min argon make-up gas. The laser fluence was 3.5 J/cm2, with a repetition rate of 6 Hz, and a spot size of 30 μm. Each spot was analyzed at a time of 45 s, followed by a 40 s background measurement. 34S, 66Zn, 57Fe, 55Mn, 111Cd, 65Cu, 115In, 118Sn, 121Sb, 208Pb, 71Ga, 107Ag, 205Tl, 75As, 202Hg, and 74Ge | NIST SRM610 and MASS-1; sulfide standard SRM 612 and GE8 | 54.23 | [19 empty] | 1433 | [11 empty] | 90.88 | [9 empty] | 16236 |  | 41.26 |  |  |  | 6.34 |  |  |  | 160.94 |  |  |  | 0.39 | [13 empty] | 134.46 | [15 empty] | 76.71 | [15 empty] | 156512 |  | 23.94 | [42 empty] | 2024 | Yihan Wu, Yi Zheng, Pengpeng Yu, Xi Chen, Lanxuan Guo, Lijie Long, Zhaobin Hu, Yin Huang, Mengxuan Chen, Jiajian Lu, Shiyuan Ouyang, Shangzhou Chen, The world-class carbonate-hosted Fankou Zn-Pb deposit in China. Part III. Critical metal Ga is enriched in late stage and low temperature sphalerite, Ore Geology Reviews, Volume 166, 2024 |  | CHN |  | 113.570361 | 25.105778 | [6 empty] | Approximately located from Figure 2 | Poor; 2 km |  | 2025-11-18
| Fankou |  | Basin hydrothermal | Mississippi Valley-type (MVT) | MVT zinc-lead |  |  | Zn, Pb | Wu et al., 2024 |  | 80-2-1-2 |  | underground mine |  |  |  |  | ore material |  | grab | rock | [5 empty] | mineralisation |  |  |  | sphalerite | Sp1b | [7 empty] | LA-ICPMS | NWR 193 nm ArF Excimer laser-ablation system coupled to an iCAP RQ | Guangzhou Tuoyan Analytical Technology Co., Ltd., Guangzhou, China | Helium carrier gas with a rate of 0.7 L/min was fed into the cup, and the aerosol was subsequently mixed with 0.89 L/min argon make-up gas. The laser fluence was 3.5 J/cm2, with a repetition rate of 6 Hz, and a spot size of 30 μm. Each spot was analyzed at a time of 45 s, followed by a 40 s background measurement. 34S, 66Zn, 57Fe, 55Mn, 111Cd, 65Cu, 115In, 118Sn, 121Sb, 208Pb, 71Ga, 107Ag, 205Tl, 75As, 202Hg, and 74Ge | NIST SRM610 and MASS-1; sulfide standard SRM 612 and GE8 | 51.16 | [19 empty] | 1639 | [11 empty] | 807 | [9 empty] | 22234 |  | 127.37 |  |  |  | 295.48 |  |  |  | 172.59 |  |  |  | 0.14 | [13 empty] | 159.07 | [15 empty] | 82.75 | [15 empty] | 158932 |  | 24.19 | [42 empty] | 2024 | Yihan Wu, Yi Zheng, Pengpeng Yu, Xi Chen, Lanxuan Guo, Lijie Long, Zhaobin Hu, Yin Huang, Mengxuan Chen, Jiajian Lu, Shiyuan Ouyang, Shangzhou Chen, The world-class carbonate-hosted Fankou Zn-Pb deposit in China. Part III. Critical metal Ga is enriched in late stage and low temperature sphalerite, Ore Geology Reviews, Volume 166, 2024 |  | CHN |  | 113.570361 | 25.105778 | [6 empty] | Approximately located from Figure 2 | Poor; 2 km |  | 2025-11-18
| Fankou |  | Basin hydrothermal | Mississippi Valley-type (MVT) | MVT zinc-lead |  |  | Zn, Pb | Wu et al., 2024 |  | 160-115-1-1 |  | underground mine |  |  |  |  | ore material |  | grab | rock | [5 empty] | mineralisation |  |  |  | sphalerite | Sp2 | [7 empty] | LA-ICPMS | NWR 193 nm ArF Excimer laser-ablation system coupled to an iCAP RQ | Guangzhou Tuoyan Analytical Technology Co., Ltd., Guangzhou, China | Helium carrier gas with a rate of 0.7 L/min was fed into the cup, and the aerosol was subsequently mixed with 0.89 L/min argon make-up gas. The laser fluence was 3.5 J/cm2, with a repetition rate of 6 Hz, and a spot size of 30 μm. Each spot was analyzed at a time of 45 s, followed by a 40 s background measurement. 34S, 66Zn, 57Fe, 55Mn, 111Cd, 65Cu, 115In, 118Sn, 121Sb, 208Pb, 71Ga, 107Ag, 205Tl, 75As, 202Hg, and 74Ge | NIST SRM610 and MASS-1; sulfide standard SRM 612 and GE8 | 59.84 | [19 empty] | 1364 | [11 empty] | 657 | [9 empty] | 10275 |  | 464 |  |  |  | -99999 |  |  |  | 749 |  |  |  | 9.98 | [13 empty] | 148.77 | [15 empty] | 12.68 | [15 empty] | 141582 |  | 1.93 | [42 empty] | 2024 | Yihan Wu, Yi Zheng, Pengpeng Yu, Xi Chen, Lanxuan Guo, Lijie Long, Zhaobin Hu, Yin Huang, Mengxuan Chen, Jiajian Lu, Shiyuan Ouyang, Shangzhou Chen, The world-class carbonate-hosted Fankou Zn-Pb deposit in China. Part III. Critical metal Ga is enriched in late stage and low temperature sphalerite, Ore Geology Reviews, Volume 166, 2024 |  | CHN |  | 113.570361 | 25.105778 | [6 empty] | Approximately located from Figure 2 | Poor; 2 km |  | 2025-11-18
| Fankou |  | Basin hydrothermal | Mississippi Valley-type (MVT) | MVT zinc-lead |  |  | Zn, Pb | Wu et al., 2024 |  | 160-117-1-1 |  | underground mine |  |  |  |  | ore material |  | grab | rock | [5 empty] | mineralisation |  |  |  | sphalerite | Sp2 | [7 empty] | LA-ICPMS | NWR 193 nm ArF Excimer laser-ablation system coupled to an iCAP RQ | Guangzhou Tuoyan Analytical Technology Co., Ltd., Guangzhou, China | Helium carrier gas with a rate of 0.7 L/min was fed into the cup, and the aerosol was subsequently mixed with 0.89 L/min argon make-up gas. The laser fluence was 3.5 J/cm2, with a repetition rate of 6 Hz, and a spot size of 30 μm. Each spot was analyzed at a time of 45 s, followed by a 40 s background measurement. 34S, 66Zn, 57Fe, 55Mn, 111Cd, 65Cu, 115In, 118Sn, 121Sb, 208Pb, 71Ga, 107Ag, 205Tl, 75As, 202Hg, and 74Ge | NIST SRM610 and MASS-1; sulfide standard SRM 612 and GE8 | 77.77 | [19 empty] | 1211 | [11 empty] | 425 | [9 empty] | 8235 |  | 196.33 |  |  |  | 7.98 |  |  |  | 434 |  |  |  | 1.5 | [13 empty] | 116.35 | [15 empty] | 72.04 | [15 empty] | 185416 |  | 26.44 | [42 empty] | 2024 | Yihan Wu, Yi Zheng, Pengpeng Yu, Xi Chen, Lanxuan Guo, Lijie Long, Zhaobin Hu, Yin Huang, Mengxuan Chen, Jiajian Lu, Shiyuan Ouyang, Shangzhou Chen, The world-class carbonate-hosted Fankou Zn-Pb deposit in China. Part III. Critical metal Ga is enriched in late stage and low temperature sphalerite, Ore Geology Reviews, Volume 166, 2024 |  | CHN |  | 113.570361 | 25.105778 | [6 empty] | Approximately located from Figure 2 | Poor; 2 km |  | 2025-11-18
| Fankou |  | Basin hydrothermal | Mississippi Valley-type (MVT) | MVT zinc-lead |  |  | Zn, Pb | Wu et al., 2024 |  | 160-117-1-1 |  | underground mine |  |  |  |  | ore material |  | grab | rock | [5 empty] | mineralisation |  |  |  | sphalerite | Sp2 | [7 empty] | LA-ICPMS | NWR 193 nm ArF Excimer laser-ablation system coupled to an iCAP RQ | Guangzhou Tuoyan Analytical Technology Co., Ltd., Guangzhou, China | Helium carrier gas with a rate of 0.7 L/min was fed into the cup, and the aerosol was subsequently mixed with 0.89 L/min argon make-up gas. The laser fluence was 3.5 J/cm2, with a repetition rate of 6 Hz, and a spot size of 30 μm. Each spot was analyzed at a time of 45 s, followed by a 40 s background measurement. 34S, 66Zn, 57Fe, 55Mn, 111Cd, 65Cu, 115In, 118Sn, 121Sb, 208Pb, 71Ga, 107Ag, 205Tl, 75As, 202Hg, and 74Ge | NIST SRM610 and MASS-1; sulfide standard SRM 612 and GE8 | 65.02 | [19 empty] | 1598 | [11 empty] | 417 | [9 empty] | 27596 |  | 23.7 |  |  |  | 44.43 |  |  |  | 366 |  |  |  | 0.74 | [13 empty] | 141.22 | [15 empty] | 74.1 | [15 empty] | 175445 |  | 63.98 | [42 empty] | 2024 | Yihan Wu, Yi Zheng, Pengpeng Yu, Xi Chen, Lanxuan Guo, Lijie Long, Zhaobin Hu, Yin Huang, Mengxuan Chen, Jiajian Lu, Shiyuan Ouyang, Shangzhou Chen, The world-class carbonate-hosted Fankou Zn-Pb deposit in China. Part III. Critical metal Ga is enriched in late stage and low temperature sphalerite, Ore Geology Reviews, Volume 166, 2024 |  | CHN |  | 113.570361 | 25.105778 | [6 empty] | Approximately located from Figure 2 | Poor; 2 km |  | 2025-11-18
| Fankou |  | Basin hydrothermal | Mississippi Valley-type (MVT) | MVT zinc-lead |  |  | Zn, Pb | Wu et al., 2024 |  | 160-117-1-2 |  | underground mine |  |  |  |  | ore material |  | grab | rock | [5 empty] | mineralisation |  |  |  | sphalerite | Sp2 | [7 empty] | LA-ICPMS | NWR 193 nm ArF Excimer laser-ablation system coupled to an iCAP RQ | Guangzhou Tuoyan Analytical Technology Co., Ltd., Guangzhou, China | Helium carrier gas with a rate of 0.7 L/min was fed into the cup, and the aerosol was subsequently mixed with 0.89 L/min argon make-up gas. The laser fluence was 3.5 J/cm2, with a repetition rate of 6 Hz, and a spot size of 30 μm. Each spot was analyzed at a time of 45 s, followed by a 40 s background measurement. 34S, 66Zn, 57Fe, 55Mn, 111Cd, 65Cu, 115In, 118Sn, 121Sb, 208Pb, 71Ga, 107Ag, 205Tl, 75As, 202Hg, and 74Ge | NIST SRM610 and MASS-1; sulfide standard SRM 612 and GE8 | 83.96 | [19 empty] | 1163 | [11 empty] | 651 | [9 empty] | 6088 |  | 401 |  |  |  | -99999 |  |  |  | 566 |  |  |  | 1.56 | [13 empty] | 94.33 | [15 empty] | 70.16 | [15 empty] | 164956 |  | 14.6 | [42 empty] | 2024 | Yihan Wu, Yi Zheng, Pengpeng Yu, Xi Chen, Lanxuan Guo, Lijie Long, Zhaobin Hu, Yin Huang, Mengxuan Chen, Jiajian Lu, Shiyuan Ouyang, Shangzhou Chen, The world-class carbonate-hosted Fankou Zn-Pb deposit in China. Part III. Critical metal Ga is enriched in late stage and low temperature sphalerite, Ore Geology Reviews, Volume 166, 2024 |  | CHN |  | 113.570361 | 25.105778 | [6 empty] | Approximately located from Figure 2 | Poor; 2 km |  | 2025-11-18
| Fankou |  | Basin hydrothermal | Mississippi Valley-type (MVT) | MVT zinc-lead |  |  | Zn, Pb | Wu et al., 2024 |  | 160-117-1-2 |  | underground mine |  |  |  |  | ore material |  | grab | rock | [5 empty] | mineralisation |  |  |  | sphalerite | Sp2 | [7 empty] | LA-ICPMS | NWR 193 nm ArF Excimer laser-ablation system coupled to an iCAP RQ | Guangzhou Tuoyan Analytical Technology Co., Ltd., Guangzhou, China | Helium carrier gas with a rate of 0.7 L/min was fed into the cup, and the aerosol was subsequently mixed with 0.89 L/min argon make-up gas. The laser fluence was 3.5 J/cm2, with a repetition rate of 6 Hz, and a spot size of 30 μm. Each spot was analyzed at a time of 45 s, followed by a 40 s background measurement. 34S, 66Zn, 57Fe, 55Mn, 111Cd, 65Cu, 115In, 118Sn, 121Sb, 208Pb, 71Ga, 107Ag, 205Tl, 75As, 202Hg, and 74Ge | NIST SRM610 and MASS-1; sulfide standard SRM 612 and GE8 | 104.75 | [19 empty] | 1305 | [11 empty] | 415 | [9 empty] | 8351 |  | 160.96 |  |  |  | -99999 |  |  |  | 681 |  |  |  | 2.66 | [13 empty] | 129.58 | [15 empty] | 122.09 | [15 empty] | 160285 |  | 59.45 | [42 empty] | 2024 | Yihan Wu, Yi Zheng, Pengpeng Yu, Xi Chen, Lanxuan Guo, Lijie Long, Zhaobin Hu, Yin Huang, Mengxuan Chen, Jiajian Lu, Shiyuan Ouyang, Shangzhou Chen, The world-class carbonate-hosted Fankou Zn-Pb deposit in China. Part III. Critical metal Ga is enriched in late stage and low temperature sphalerite, Ore Geology Reviews, Volume 166, 2024 |  | CHN |  | 113.570361 | 25.105778 | [6 empty] | Approximately located from Figure 2 | Poor; 2 km |  | 2025-11-18
| Fankou |  | Basin hydrothermal | Mississippi Valley-type (MVT) | MVT zinc-lead |  |  | Zn, Pb | Wu et al., 2024 |  | 240-131-1-1 |  | underground mine |  |  |  |  | ore material |  | grab | rock | [5 empty] | mineralisation |  |  |  | sphalerite | Sp2 | [7 empty] | LA-ICPMS | NWR 193 nm ArF Excimer laser-ablation system coupled to an iCAP RQ | Guangzhou Tuoyan Analytical Technology Co., Ltd., Guangzhou, China | Helium carrier gas with a rate of 0.7 L/min was fed into the cup, and the aerosol was subsequently mixed with 0.89 L/min argon make-up gas. The laser fluence was 3.5 J/cm2, with a repetition rate of 6 Hz, and a spot size of 30 μm. Each spot was analyzed at a time of 45 s, followed by a 40 s background measurement. 34S, 66Zn, 57Fe, 55Mn, 111Cd, 65Cu, 115In, 118Sn, 121Sb, 208Pb, 71Ga, 107Ag, 205Tl, 75As, 202Hg, and 74Ge | NIST SRM610 and MASS-1; sulfide standard SRM 612 and GE8 | 108.03 | [19 empty] | 1464 | [11 empty] | 100.61 | [9 empty] | 5805 |  | 80.7 |  |  |  | 6.5 |  |  |  | 206 |  |  |  | 0.82 | [13 empty] | 179.14 | [15 empty] | 69.85 | [15 empty] | 154501 |  | 13.08 | [42 empty] | 2024 | Yihan Wu, Yi Zheng, Pengpeng Yu, Xi Chen, Lanxuan Guo, Lijie Long, Zhaobin Hu, Yin Huang, Mengxuan Chen, Jiajian Lu, Shiyuan Ouyang, Shangzhou Chen, The world-class carbonate-hosted Fankou Zn-Pb deposit in China. Part III. Critical metal Ga is enriched in late stage and low temperature sphalerite, Ore Geology Reviews, Volume 166, 2024 |  | CHN |  | 113.570361 | 25.105778 | [6 empty] | Approximately located from Figure 2 | Poor; 2 km |  | 2025-11-18
| Fankou |  | Basin hydrothermal | Mississippi Valley-type (MVT) | MVT zinc-lead |  |  | Zn, Pb | Wu et al., 2024 |  | 240-131-1-1 |  | underground mine |  |  |  |  | ore material |  | grab | rock | [5 empty] | mineralisation |  |  |  | sphalerite | Sp2 | [7 empty] | LA-ICPMS | NWR 193 nm ArF Excimer laser-ablation system coupled to an iCAP RQ | Guangzhou Tuoyan Analytical Technology Co., Ltd., Guangzhou, China | Helium carrier gas with a rate of 0.7 L/min was fed into the cup, and the aerosol was subsequently mixed with 0.89 L/min argon make-up gas. The laser fluence was 3.5 J/cm2, with a repetition rate of 6 Hz, and a spot size of 30 μm. Each spot was analyzed at a time of 45 s, followed by a 40 s background measurement. 34S, 66Zn, 57Fe, 55Mn, 111Cd, 65Cu, 115In, 118Sn, 121Sb, 208Pb, 71Ga, 107Ag, 205Tl, 75As, 202Hg, and 74Ge | NIST SRM610 and MASS-1; sulfide standard SRM 612 and GE8 | 189.18 | [19 empty] | 1500 | [11 empty] | 670 | [9 empty] | 4316 |  | 610 |  |  |  | 4.1 |  |  |  | 183.76 |  |  |  | 4.47 | [13 empty] | 280 | [15 empty] | 92.49 | [15 empty] | 154833 |  | 9.05 | [42 empty] | 2024 | Yihan Wu, Yi Zheng, Pengpeng Yu, Xi Chen, Lanxuan Guo, Lijie Long, Zhaobin Hu, Yin Huang, Mengxuan Chen, Jiajian Lu, Shiyuan Ouyang, Shangzhou Chen, The world-class carbonate-hosted Fankou Zn-Pb deposit in China. Part III. Critical metal Ga is enriched in late stage and low temperature sphalerite, Ore Geology Reviews, Volume 166, 2024 |  | CHN |  | 113.570361 | 25.105778 | [6 empty] | Approximately located from Figure 2 | Poor; 2 km |  | 2025-11-18
| Fankou |  | Basin hydrothermal | Mississippi Valley-type (MVT) | MVT zinc-lead |  |  | Zn, Pb | Wu et al., 2024 |  | 240-131-1-2 |  | underground mine |  |  |  |  | ore material |  | grab | rock | [5 empty] | mineralisation |  |  |  | sphalerite | Sp2 | [7 empty] | LA-ICPMS | NWR 193 nm ArF Excimer laser-ablation system coupled to an iCAP RQ | Guangzhou Tuoyan Analytical Technology Co., Ltd., Guangzhou, China | Helium carrier gas with a rate of 0.7 L/min was fed into the cup, and the aerosol was subsequently mixed with 0.89 L/min argon make-up gas. The laser fluence was 3.5 J/cm2, with a repetition rate of 6 Hz, and a spot size of 30 μm. Each spot was analyzed at a time of 45 s, followed by a 40 s background measurement. 34S, 66Zn, 57Fe, 55Mn, 111Cd, 65Cu, 115In, 118Sn, 121Sb, 208Pb, 71Ga, 107Ag, 205Tl, 75As, 202Hg, and 74Ge | NIST SRM610 and MASS-1; sulfide standard SRM 612 and GE8 | 129.34 | [19 empty] | 1366 | [11 empty] | 348 | [9 empty] | 5172 |  | 292 |  |  |  | 14.02 |  |  |  | 183.58 |  |  |  | 1.09 | [13 empty] | 194.65 | [15 empty] | 65.68 | [15 empty] | 156479 |  | 9.29 | [42 empty] | 2024 | Yihan Wu, Yi Zheng, Pengpeng Yu, Xi Chen, Lanxuan Guo, Lijie Long, Zhaobin Hu, Yin Huang, Mengxuan Chen, Jiajian Lu, Shiyuan Ouyang, Shangzhou Chen, The world-class carbonate-hosted Fankou Zn-Pb deposit in China. Part III. Critical metal Ga is enriched in late stage and low temperature sphalerite, Ore Geology Reviews, Volume 166, 2024 |  | CHN |  | 113.570361 | 25.105778 | [6 empty] | Approximately located from Figure 2 | Poor; 2 km |  | 2025-11-18
| Fankou |  | Basin hydrothermal | Mississippi Valley-type (MVT) | MVT zinc-lead |  |  | Zn, Pb | Wu et al., 2024 |  | 240-131-1-2 |  | underground mine |  |  |  |  | ore material |  | grab | rock | [5 empty] | mineralisation |  |  |  | sphalerite | Sp2 | [7 empty] | LA-ICPMS | NWR 193 nm ArF Excimer laser-ablation system coupled to an iCAP RQ | Guangzhou Tuoyan Analytical Technology Co., Ltd., Guangzhou, China | Helium carrier gas with a rate of 0.7 L/min was fed into the cup, and the aerosol was subsequently mixed with 0.89 L/min argon make-up gas. The laser fluence was 3.5 J/cm2, with a repetition rate of 6 Hz, and a spot size of 30 μm. Each spot was analyzed at a time of 45 s, followed by a 40 s background measurement. 34S, 66Zn, 57Fe, 55Mn, 111Cd, 65Cu, 115In, 118Sn, 121Sb, 208Pb, 71Ga, 107Ag, 205Tl, 75As, 202Hg, and 74Ge | NIST SRM610 and MASS-1; sulfide standard SRM 612 and GE8 | 31.35 | [19 empty] | 1693 | [11 empty] | 583 | [9 empty] | 38010 |  | 30.36 |  |  |  | 11.01 |  |  |  | 104.95 |  |  |  | 0.27 | [13 empty] | 316 | [15 empty] | 59.55 | [15 empty] | 153565 |  | 15.61 | [42 empty] | 2024 | Yihan Wu, Yi Zheng, Pengpeng Yu, Xi Chen, Lanxuan Guo, Lijie Long, Zhaobin Hu, Yin Huang, Mengxuan Chen, Jiajian Lu, Shiyuan Ouyang, Shangzhou Chen, The world-class carbonate-hosted Fankou Zn-Pb deposit in China. Part III. Critical metal Ga is enriched in late stage and low temperature sphalerite, Ore Geology Reviews, Volume 166, 2024 |  | CHN |  | 113.570361 | 25.105778 | [6 empty] | Approximately located from Figure 2 | Poor; 2 km |  | 2025-11-18
| Fankou |  | Basin hydrothermal | Mississippi Valley-type (MVT) | MVT zinc-lead |  |  | Zn, Pb | Wu et al., 2024 |  | 240-131-1-2 |  | underground mine |  |  |  |  | ore material |  | grab | rock | [5 empty] | mineralisation |  |  |  | sphalerite | Sp2 | [7 empty] | LA-ICPMS | NWR 193 nm ArF Excimer laser-ablation system coupled to an iCAP RQ | Guangzhou Tuoyan Analytical Technology Co., Ltd., Guangzhou, China | Helium carrier gas with a rate of 0.7 L/min was fed into the cup, and the aerosol was subsequently mixed with 0.89 L/min argon make-up gas. The laser fluence was 3.5 J/cm2, with a repetition rate of 6 Hz, and a spot size of 30 μm. Each spot was analyzed at a time of 45 s, followed by a 40 s background measurement. 34S, 66Zn, 57Fe, 55Mn, 111Cd, 65Cu, 115In, 118Sn, 121Sb, 208Pb, 71Ga, 107Ag, 205Tl, 75As, 202Hg, and 74Ge | NIST SRM610 and MASS-1; sulfide standard SRM 612 and GE8 | 135.32 | [19 empty] | 2464 | [11 empty] | 15710 | [9 empty] | 97536 |  | 94.15 |  |  |  | 704.92 |  |  |  | 109.54 |  |  |  | 0.01 | [13 empty] | 493 | [15 empty] | 413 | [15 empty] | 176795 |  | 2.73 | [42 empty] | 2024 | Yihan Wu, Yi Zheng, Pengpeng Yu, Xi Chen, Lanxuan Guo, Lijie Long, Zhaobin Hu, Yin Huang, Mengxuan Chen, Jiajian Lu, Shiyuan Ouyang, Shangzhou Chen, The world-class carbonate-hosted Fankou Zn-Pb deposit in China. Part III. Critical metal Ga is enriched in late stage and low temperature sphalerite, Ore Geology Reviews, Volume 166, 2024 |  | CHN |  | 113.570361 | 25.105778 | [6 empty] | Approximately located from Figure 2 | Poor; 2 km |  | 2025-11-18
| Fankou |  | Basin hydrothermal | Mississippi Valley-type (MVT) | MVT zinc-lead |  |  | Zn, Pb | Wu et al., 2024 |  | 280-56-1-6 |  | underground mine |  |  |  |  | ore material |  | grab | rock | [5 empty] | mineralisation |  |  |  | sphalerite | Sp2 | [7 empty] | LA-ICPMS | NWR 193 nm ArF Excimer laser-ablation system coupled to an iCAP RQ | Guangzhou Tuoyan Analytical Technology Co., Ltd., Guangzhou, China | Helium carrier gas with a rate of 0.7 L/min was fed into the cup, and the aerosol was subsequently mixed with 0.89 L/min argon make-up gas. The laser fluence was 3.5 J/cm2, with a repetition rate of 6 Hz, and a spot size of 30 μm. Each spot was analyzed at a time of 45 s, followed by a 40 s background measurement. 34S, 66Zn, 57Fe, 55Mn, 111Cd, 65Cu, 115In, 118Sn, 121Sb, 208Pb, 71Ga, 107Ag, 205Tl, 75As, 202Hg, and 74Ge | NIST SRM610 and MASS-1; sulfide standard SRM 612 and GE8 | 130.27 | [19 empty] | 1430 | [11 empty] | 1185 | [9 empty] | 8022 |  | 867 |  |  |  | 26.93 |  |  |  | 181.69 |  |  |  | 3.3 | [13 empty] | 281.3 | [15 empty] | 30.57 | [15 empty] | 157063 |  | 1.43 | [42 empty] | 2024 | Yihan Wu, Yi Zheng, Pengpeng Yu, Xi Chen, Lanxuan Guo, Lijie Long, Zhaobin Hu, Yin Huang, Mengxuan Chen, Jiajian Lu, Shiyuan Ouyang, Shangzhou Chen, The world-class carbonate-hosted Fankou Zn-Pb deposit in China. Part III. Critical metal Ga is enriched in late stage and low temperature sphalerite, Ore Geology Reviews, Volume 166, 2024 |  | CHN |  | 113.570361 | 25.105778 | [6 empty] | Approximately located from Figure 2 | Poor; 2 km |  | 2025-11-18
| Fankou |  | Basin hydrothermal | Mississippi Valley-type (MVT) | MVT zinc-lead |  |  | Zn, Pb | Wu et al., 2024 |  | 320-62-1-1 |  | underground mine |  |  |  |  | ore material |  | grab | rock | [5 empty] | mineralisation |  |  |  | sphalerite | Sp2 | [7 empty] | LA-ICPMS | NWR 193 nm ArF Excimer laser-ablation system coupled to an iCAP RQ | Guangzhou Tuoyan Analytical Technology Co., Ltd., Guangzhou, China | Helium carrier gas with a rate of 0.7 L/min was fed into the cup, and the aerosol was subsequently mixed with 0.89 L/min argon make-up gas. The laser fluence was 3.5 J/cm2, with a repetition rate of 6 Hz, and a spot size of 30 μm. Each spot was analyzed at a time of 45 s, followed by a 40 s background measurement. 34S, 66Zn, 57Fe, 55Mn, 111Cd, 65Cu, 115In, 118Sn, 121Sb, 208Pb, 71Ga, 107Ag, 205Tl, 75As, 202Hg, and 74Ge | NIST SRM610 and MASS-1; sulfide standard SRM 612 and GE8 | 211 | [19 empty] | 1146 | [11 empty] | 110.02 | [9 empty] | 4321 |  | 69.45 |  |  |  | 0.67 |  |  |  | 274 |  |  |  | 1.04 | [13 empty] | 105.21 | [15 empty] | 98.06 | [15 empty] | 138482 |  | 10.97 | [42 empty] | 2024 | Yihan Wu, Yi Zheng, Pengpeng Yu, Xi Chen, Lanxuan Guo, Lijie Long, Zhaobin Hu, Yin Huang, Mengxuan Chen, Jiajian Lu, Shiyuan Ouyang, Shangzhou Chen, The world-class carbonate-hosted Fankou Zn-Pb deposit in China. Part III. Critical metal Ga is enriched in late stage and low temperature sphalerite, Ore Geology Reviews, Volume 166, 2024 |  | CHN |  | 113.570361 | 25.105778 | [6 empty] | Approximately located from Figure 2 | Poor; 2 km |  | 2025-11-18
| Fankou |  | Basin hydrothermal | Mississippi Valley-type (MVT) | MVT zinc-lead |  |  | Zn, Pb | Wu et al., 2024 |  | 320-62-1-2 |  | underground mine |  |  |  |  | ore material |  | grab | rock | [5 empty] | mineralisation |  |  |  | sphalerite | Sp2 | [7 empty] | LA-ICPMS | NWR 193 nm ArF Excimer laser-ablation system coupled to an iCAP RQ | Guangzhou Tuoyan Analytical Technology Co., Ltd., Guangzhou, China | Helium carrier gas with a rate of 0.7 L/min was fed into the cup, and the aerosol was subsequently mixed with 0.89 L/min argon make-up gas. The laser fluence was 3.5 J/cm2, with a repetition rate of 6 Hz, and a spot size of 30 μm. Each spot was analyzed at a time of 45 s, followed by a 40 s background measurement. 34S, 66Zn, 57Fe, 55Mn, 111Cd, 65Cu, 115In, 118Sn, 121Sb, 208Pb, 71Ga, 107Ag, 205Tl, 75As, 202Hg, and 74Ge | NIST SRM610 and MASS-1; sulfide standard SRM 612 and GE8 | 191.84 | [19 empty] | 1295 | [11 empty] | 267 | [9 empty] | 2998 |  | 185.06 |  |  |  | 3.62 |  |  |  | 434 |  |  |  | 0.89 | [13 empty] | 176.72 | [15 empty] | 1.3 | [15 empty] | 136529 |  | 0.25 | [42 empty] | 2024 | Yihan Wu, Yi Zheng, Pengpeng Yu, Xi Chen, Lanxuan Guo, Lijie Long, Zhaobin Hu, Yin Huang, Mengxuan Chen, Jiajian Lu, Shiyuan Ouyang, Shangzhou Chen, The world-class carbonate-hosted Fankou Zn-Pb deposit in China. Part III. Critical metal Ga is enriched in late stage and low temperature sphalerite, Ore Geology Reviews, Volume 166, 2024 |  | CHN |  | 113.570361 | 25.105778 | [6 empty] | Approximately located from Figure 2 | Poor; 2 km |  | 2025-11-18
| Fankou |  | Basin hydrothermal | Mississippi Valley-type (MVT) | MVT zinc-lead |  |  | Zn, Pb | Wu et al., 2024 |  | 360-22-1-5 |  | underground mine |  |  |  |  | ore material |  | grab | rock | [5 empty] | mineralisation |  |  |  | sphalerite | Sp2 | [7 empty] | LA-ICPMS | NWR 193 nm ArF Excimer laser-ablation system coupled to an iCAP RQ | Guangzhou Tuoyan Analytical Technology Co., Ltd., Guangzhou, China | Helium carrier gas with a rate of 0.7 L/min was fed into the cup, and the aerosol was subsequently mixed with 0.89 L/min argon make-up gas. The laser fluence was 3.5 J/cm2, with a repetition rate of 6 Hz, and a spot size of 30 μm. Each spot was analyzed at a time of 45 s, followed by a 40 s background measurement. 34S, 66Zn, 57Fe, 55Mn, 111Cd, 65Cu, 115In, 118Sn, 121Sb, 208Pb, 71Ga, 107Ag, 205Tl, 75As, 202Hg, and 74Ge | NIST SRM610 and MASS-1; sulfide standard SRM 612 and GE8 | 124.7 | [19 empty] | 1076 | [11 empty] | 330 | [9 empty] | 7264 |  | 354 |  |  |  | 7.04 |  |  |  | 189.56 |  |  |  | 1.23 | [13 empty] | 305 | [15 empty] | 29.43 | [15 empty] | 154058 |  | 0.56 | [42 empty] | 2024 | Yihan Wu, Yi Zheng, Pengpeng Yu, Xi Chen, Lanxuan Guo, Lijie Long, Zhaobin Hu, Yin Huang, Mengxuan Chen, Jiajian Lu, Shiyuan Ouyang, Shangzhou Chen, The world-class carbonate-hosted Fankou Zn-Pb deposit in China. Part III. Critical metal Ga is enriched in late stage and low temperature sphalerite, Ore Geology Reviews, Volume 166, 2024 |  | CHN |  | 113.570361 | 25.105778 | [6 empty] | Approximately located from Figure 2 | Poor; 2 km |  | 2025-11-18
| Fankou |  | Basin hydrothermal | Mississippi Valley-type (MVT) | MVT zinc-lead |  |  | Zn, Pb | Wu et al., 2024 |  | 360-22-1-6 |  | underground mine |  |  |  |  | ore material |  | grab | rock | [5 empty] | mineralisation |  |  |  | sphalerite | Sp2 | [7 empty] | LA-ICPMS | NWR 193 nm ArF Excimer laser-ablation system coupled to an iCAP RQ | Guangzhou Tuoyan Analytical Technology Co., Ltd., Guangzhou, China | Helium carrier gas with a rate of 0.7 L/min was fed into the cup, and the aerosol was subsequently mixed with 0.89 L/min argon make-up gas. The laser fluence was 3.5 J/cm2, with a repetition rate of 6 Hz, and a spot size of 30 μm. Each spot was analyzed at a time of 45 s, followed by a 40 s background measurement. 34S, 66Zn, 57Fe, 55Mn, 111Cd, 65Cu, 115In, 118Sn, 121Sb, 208Pb, 71Ga, 107Ag, 205Tl, 75As, 202Hg, and 74Ge | NIST SRM610 and MASS-1; sulfide standard SRM 612 and GE8 | 113.96 | [19 empty] | 1222 | [11 empty] | 388 | [9 empty] | 6195 |  | 399 |  |  |  | 22.68 |  |  |  | 232 |  |  |  | 1.81 | [13 empty] | 370 | [15 empty] | 1.98 | [15 empty] | 157947 |  | -99999 | [42 empty] | 2024 | Yihan Wu, Yi Zheng, Pengpeng Yu, Xi Chen, Lanxuan Guo, Lijie Long, Zhaobin Hu, Yin Huang, Mengxuan Chen, Jiajian Lu, Shiyuan Ouyang, Shangzhou Chen, The world-class carbonate-hosted Fankou Zn-Pb deposit in China. Part III. Critical metal Ga is enriched in late stage and low temperature sphalerite, Ore Geology Reviews, Volume 166, 2024 |  | CHN |  | 113.570361 | 25.105778 | [6 empty] | Approximately located from Figure 2 | Poor; 2 km |  | 2025-11-18
| Fankou |  | Basin hydrothermal | Mississippi Valley-type (MVT) | MVT zinc-lead |  |  | Zn, Pb | Wu et al., 2024 |  | 400-12-1-1 |  | underground mine |  |  |  |  | ore material |  | grab | rock | [5 empty] | mineralisation |  |  |  | sphalerite | Sp2 | [7 empty] | LA-ICPMS | NWR 193 nm ArF Excimer laser-ablation system coupled to an iCAP RQ | Guangzhou Tuoyan Analytical Technology Co., Ltd., Guangzhou, China | Helium carrier gas with a rate of 0.7 L/min was fed into the cup, and the aerosol was subsequently mixed with 0.89 L/min argon make-up gas. The laser fluence was 3.5 J/cm2, with a repetition rate of 6 Hz, and a spot size of 30 μm. Each spot was analyzed at a time of 45 s, followed by a 40 s background measurement. 34S, 66Zn, 57Fe, 55Mn, 111Cd, 65Cu, 115In, 118Sn, 121Sb, 208Pb, 71Ga, 107Ag, 205Tl, 75As, 202Hg, and 74Ge | NIST SRM610 and MASS-1; sulfide standard SRM 612 and GE8 | 50.74 | [19 empty] | 1107 | [11 empty] | 46.32 | [9 empty] | 25557 |  | 3.76 |  |  |  | 15.15 |  |  |  | 56.31 |  |  |  | -99999 | [13 empty] | 88.33 | [15 empty] | 69.72 | [15 empty] | 130951 |  | 1.02 | [42 empty] | 2024 | Yihan Wu, Yi Zheng, Pengpeng Yu, Xi Chen, Lanxuan Guo, Lijie Long, Zhaobin Hu, Yin Huang, Mengxuan Chen, Jiajian Lu, Shiyuan Ouyang, Shangzhou Chen, The world-class carbonate-hosted Fankou Zn-Pb deposit in China. Part III. Critical metal Ga is enriched in late stage and low temperature sphalerite, Ore Geology Reviews, Volume 166, 2024 |  | CHN |  | 113.570361 | 25.105778 | [6 empty] | Approximately located from Figure 2 | Poor; 2 km |  | 2025-11-18
| Fankou |  | Basin hydrothermal | Mississippi Valley-type (MVT) | MVT zinc-lead |  |  | Zn, Pb | Wu et al., 2024 |  | 400-12-1-2 |  | underground mine |  |  |  |  | ore material |  | grab | rock | [5 empty] | mineralisation |  |  |  | sphalerite | Sp2 | [7 empty] | LA-ICPMS | NWR 193 nm ArF Excimer laser-ablation system coupled to an iCAP RQ | Guangzhou Tuoyan Analytical Technology Co., Ltd., Guangzhou, China | Helium carrier gas with a rate of 0.7 L/min was fed into the cup, and the aerosol was subsequently mixed with 0.89 L/min argon make-up gas. The laser fluence was 3.5 J/cm2, with a repetition rate of 6 Hz, and a spot size of 30 μm. Each spot was analyzed at a time of 45 s, followed by a 40 s background measurement. 34S, 66Zn, 57Fe, 55Mn, 111Cd, 65Cu, 115In, 118Sn, 121Sb, 208Pb, 71Ga, 107Ag, 205Tl, 75As, 202Hg, and 74Ge | NIST SRM610 and MASS-1; sulfide standard SRM 612 and GE8 | 30.42 | [19 empty] | 979 | [11 empty] | 26.69 | [9 empty] | 21380 |  | 3.79 |  |  |  | 4.82 |  |  |  | 71.24 |  |  |  | -99999 | [13 empty] | 87.63 | [15 empty] | 56.37 | [15 empty] | 130605 |  | 1.06 | [42 empty] | 2024 | Yihan Wu, Yi Zheng, Pengpeng Yu, Xi Chen, Lanxuan Guo, Lijie Long, Zhaobin Hu, Yin Huang, Mengxuan Chen, Jiajian Lu, Shiyuan Ouyang, Shangzhou Chen, The world-class carbonate-hosted Fankou Zn-Pb deposit in China. Part III. Critical metal Ga is enriched in late stage and low temperature sphalerite, Ore Geology Reviews, Volume 166, 2024 |  | CHN |  | 113.570361 | 25.105778 | [6 empty] | Approximately located from Figure 2 | Poor; 2 km |  | 2025-11-18
| Fankou |  | Basin hydrothermal | Mississippi Valley-type (MVT) | MVT zinc-lead |  |  | Zn, Pb | Wu et al., 2024 |  | 455-17-1-1 |  | underground mine |  |  |  |  | ore material |  | grab | rock | [5 empty] | mineralisation |  |  |  | sphalerite | Sp2 | [7 empty] | LA-ICPMS | NWR 193 nm ArF Excimer laser-ablation system coupled to an iCAP RQ | Guangzhou Tuoyan Analytical Technology Co., Ltd., Guangzhou, China | Helium carrier gas with a rate of 0.7 L/min was fed into the cup, and the aerosol was subsequently mixed with 0.89 L/min argon make-up gas. The laser fluence was 3.5 J/cm2, with a repetition rate of 6 Hz, and a spot size of 30 μm. Each spot was analyzed at a time of 45 s, followed by a 40 s background measurement. 34S, 66Zn, 57Fe, 55Mn, 111Cd, 65Cu, 115In, 118Sn, 121Sb, 208Pb, 71Ga, 107Ag, 205Tl, 75As, 202Hg, and 74Ge | NIST SRM610 and MASS-1; sulfide standard SRM 612 and GE8 | 30.65 | [19 empty] | 2296 | [11 empty] | 49.08 | [9 empty] | 3228 |  | 26.65 |  |  |  | -99999 |  |  |  | 117.77 |  |  |  | 0.02 | [13 empty] | 1777 | [15 empty] | 16.07 | [15 empty] | 148109 |  | -99999 | [42 empty] | 2024 | Yihan Wu, Yi Zheng, Pengpeng Yu, Xi Chen, Lanxuan Guo, Lijie Long, Zhaobin Hu, Yin Huang, Mengxuan Chen, Jiajian Lu, Shiyuan Ouyang, Shangzhou Chen, The world-class carbonate-hosted Fankou Zn-Pb deposit in China. Part III. Critical metal Ga is enriched in late stage and low temperature sphalerite, Ore Geology Reviews, Volume 166, 2024 |  | CHN |  | 113.570361 | 25.105778 | [6 empty] | Approximately located from Figure 2 | Poor; 2 km |  | 2025-11-18
| Fankou |  | Basin hydrothermal | Mississippi Valley-type (MVT) | MVT zinc-lead |  |  | Zn, Pb | Wu et al., 2024 |  | 455-23-1-1 |  | underground mine |  |  |  |  | ore material |  | grab | rock | [5 empty] | mineralisation |  |  |  | sphalerite | Sp2 | [7 empty] | LA-ICPMS | NWR 193 nm ArF Excimer laser-ablation system coupled to an iCAP RQ | Guangzhou Tuoyan Analytical Technology Co., Ltd., Guangzhou, China | Helium carrier gas with a rate of 0.7 L/min was fed into the cup, and the aerosol was subsequently mixed with 0.89 L/min argon make-up gas. The laser fluence was 3.5 J/cm2, with a repetition rate of 6 Hz, and a spot size of 30 μm. Each spot was analyzed at a time of 45 s, followed by a 40 s background measurement. 34S, 66Zn, 57Fe, 55Mn, 111Cd, 65Cu, 115In, 118Sn, 121Sb, 208Pb, 71Ga, 107Ag, 205Tl, 75As, 202Hg, and 74Ge | NIST SRM610 and MASS-1; sulfide standard SRM 612 and GE8 | 89.36 | [19 empty] | 1879 | [11 empty] | 1836 | [9 empty] | 8614 |  | 161.56 |  |  |  | 715.73 |  |  |  | 186.34 |  |  |  | 0.03 | [13 empty] | 1415 | [15 empty] | 40.45 | [15 empty] | 151095 |  | 5.03 | [42 empty] | 2024 | Yihan Wu, Yi Zheng, Pengpeng Yu, Xi Chen, Lanxuan Guo, Lijie Long, Zhaobin Hu, Yin Huang, Mengxuan Chen, Jiajian Lu, Shiyuan Ouyang, Shangzhou Chen, The world-class carbonate-hosted Fankou Zn-Pb deposit in China. Part III. Critical metal Ga is enriched in late stage and low temperature sphalerite, Ore Geology Reviews, Volume 166, 2024 |  | CHN |  | 113.570361 | 25.105778 | [6 empty] | Approximately located from Figure 2 | Poor; 2 km |  | 2025-11-18
| Fankou |  | Basin hydrothermal | Mississippi Valley-type (MVT) | MVT zinc-lead |  |  | Zn, Pb | Wu et al., 2024 |  | 455-23-1-1 |  | underground mine |  |  |  |  | ore material |  | grab | rock | [5 empty] | mineralisation |  |  |  | sphalerite | Sp2 | [7 empty] | LA-ICPMS | NWR 193 nm ArF Excimer laser-ablation system coupled to an iCAP RQ | Guangzhou Tuoyan Analytical Technology Co., Ltd., Guangzhou, China | Helium carrier gas with a rate of 0.7 L/min was fed into the cup, and the aerosol was subsequently mixed with 0.89 L/min argon make-up gas. The laser fluence was 3.5 J/cm2, with a repetition rate of 6 Hz, and a spot size of 30 μm. Each spot was analyzed at a time of 45 s, followed by a 40 s background measurement. 34S, 66Zn, 57Fe, 55Mn, 111Cd, 65Cu, 115In, 118Sn, 121Sb, 208Pb, 71Ga, 107Ag, 205Tl, 75As, 202Hg, and 74Ge | NIST SRM610 and MASS-1; sulfide standard SRM 612 and GE8 | 44.72 | [19 empty] | 1581 | [11 empty] | 545 | [9 empty] | 36797 |  | 375 |  |  |  | 21.55 |  |  |  | 76.37 |  |  |  | 1.97 | [13 empty] | 683 | [15 empty] | 66.33 | [15 empty] | 151940 |  | 0.8 | [42 empty] | 2024 | Yihan Wu, Yi Zheng, Pengpeng Yu, Xi Chen, Lanxuan Guo, Lijie Long, Zhaobin Hu, Yin Huang, Mengxuan Chen, Jiajian Lu, Shiyuan Ouyang, Shangzhou Chen, The world-class carbonate-hosted Fankou Zn-Pb deposit in China. Part III. Critical metal Ga is enriched in late stage and low temperature sphalerite, Ore Geology Reviews, Volume 166, 2024 |  | CHN |  | 113.570361 | 25.105778 | [6 empty] | Approximately located from Figure 2 | Poor; 2 km |  | 2025-11-18
| Fankou |  | Basin hydrothermal | Mississippi Valley-type (MVT) | MVT zinc-lead |  |  | Zn, Pb | Wu et al., 2024 |  | 500-42-1-1 |  | underground mine |  |  |  |  | ore material |  | grab | rock | [5 empty] | mineralisation |  |  |  | sphalerite | Sp2 | [7 empty] | LA-ICPMS | NWR 193 nm ArF Excimer laser-ablation system coupled to an iCAP RQ | Guangzhou Tuoyan Analytical Technology Co., Ltd., Guangzhou, China | Helium carrier gas with a rate of 0.7 L/min was fed into the cup, and the aerosol was subsequently mixed with 0.89 L/min argon make-up gas. The laser fluence was 3.5 J/cm2, with a repetition rate of 6 Hz, and a spot size of 30 μm. Each spot was analyzed at a time of 45 s, followed by a 40 s background measurement. 34S, 66Zn, 57Fe, 55Mn, 111Cd, 65Cu, 115In, 118Sn, 121Sb, 208Pb, 71Ga, 107Ag, 205Tl, 75As, 202Hg, and 74Ge | NIST SRM610 and MASS-1; sulfide standard SRM 612 and GE8 | 180.78 | [19 empty] | 1209 | [11 empty] | 128.5 | [9 empty] | 18215 |  | 86.3 |  |  |  | -99999 |  |  |  | 441 |  |  |  | 9.52 | [13 empty] | 7.18 | [15 empty] | 100.72 | [15 empty] | 140428 |  | 18.39 | [42 empty] | 2024 | Yihan Wu, Yi Zheng, Pengpeng Yu, Xi Chen, Lanxuan Guo, Lijie Long, Zhaobin Hu, Yin Huang, Mengxuan Chen, Jiajian Lu, Shiyuan Ouyang, Shangzhou Chen, The world-class carbonate-hosted Fankou Zn-Pb deposit in China. Part III. Critical metal Ga is enriched in late stage and low temperature sphalerite, Ore Geology Reviews, Volume 166, 2024 |  | CHN |  | 113.570361 | 25.105778 | [6 empty] | Approximately located from Figure 2 | Poor; 2 km |  | 2025-11-18
| Fankou |  | Basin hydrothermal | Mississippi Valley-type (MVT) | MVT zinc-lead |  |  | Zn, Pb | Wu et al., 2024 |  | 500-42-1-2 |  | underground mine |  |  |  |  | ore material |  | grab | rock | [5 empty] | mineralisation |  |  |  | sphalerite | Sp2 | [7 empty] | LA-ICPMS | NWR 193 nm ArF Excimer laser-ablation system coupled to an iCAP RQ | Guangzhou Tuoyan Analytical Technology Co., Ltd., Guangzhou, China | Helium carrier gas with a rate of 0.7 L/min was fed into the cup, and the aerosol was subsequently mixed with 0.89 L/min argon make-up gas. The laser fluence was 3.5 J/cm2, with a repetition rate of 6 Hz, and a spot size of 30 μm. Each spot was analyzed at a time of 45 s, followed by a 40 s background measurement. 34S, 66Zn, 57Fe, 55Mn, 111Cd, 65Cu, 115In, 118Sn, 121Sb, 208Pb, 71Ga, 107Ag, 205Tl, 75As, 202Hg, and 74Ge | NIST SRM610 and MASS-1; sulfide standard SRM 612 and GE8 | 156.44 | [19 empty] | 1390 | [11 empty] | 690 | [9 empty] | 27647 |  | 395 |  |  |  | 5.31 |  |  |  | 260 |  |  |  | 5.63 | [13 empty] | 212 | [15 empty] | 74.98 | [15 empty] | 140092 |  | 22.01 | [42 empty] | 2024 | Yihan Wu, Yi Zheng, Pengpeng Yu, Xi Chen, Lanxuan Guo, Lijie Long, Zhaobin Hu, Yin Huang, Mengxuan Chen, Jiajian Lu, Shiyuan Ouyang, Shangzhou Chen, The world-class carbonate-hosted Fankou Zn-Pb deposit in China. Part III. Critical metal Ga is enriched in late stage and low temperature sphalerite, Ore Geology Reviews, Volume 166, 2024 |  | CHN |  | 113.570361 | 25.105778 | [6 empty] | Approximately located from Figure 2 | Poor; 2 km |  | 2025-11-18
| Fankou |  | Basin hydrothermal | Mississippi Valley-type (MVT) | MVT zinc-lead |  |  | Zn, Pb | Wu et al., 2024 |  | 500-42-1-2 |  | underground mine |  |  |  |  | ore material |  | grab | rock | [5 empty] | mineralisation |  |  |  | sphalerite | Sp2 | [7 empty] | LA-ICPMS | NWR 193 nm ArF Excimer laser-ablation system coupled to an iCAP RQ | Guangzhou Tuoyan Analytical Technology Co., Ltd., Guangzhou, China | Helium carrier gas with a rate of 0.7 L/min was fed into the cup, and the aerosol was subsequently mixed with 0.89 L/min argon make-up gas. The laser fluence was 3.5 J/cm2, with a repetition rate of 6 Hz, and a spot size of 30 μm. Each spot was analyzed at a time of 45 s, followed by a 40 s background measurement. 34S, 66Zn, 57Fe, 55Mn, 111Cd, 65Cu, 115In, 118Sn, 121Sb, 208Pb, 71Ga, 107Ag, 205Tl, 75As, 202Hg, and 74Ge | NIST SRM610 and MASS-1; sulfide standard SRM 612 and GE8 | 94.53 | [19 empty] | 1461 | [11 empty] | 319 | [9 empty] | 42187 |  | 185.92 |  |  |  | 8.24 |  |  |  | 285 |  |  |  | 2.06 | [13 empty] | 127.87 | [15 empty] | 69.54 | [15 empty] | 144148 |  | 6.77 | [42 empty] | 2024 | Yihan Wu, Yi Zheng, Pengpeng Yu, Xi Chen, Lanxuan Guo, Lijie Long, Zhaobin Hu, Yin Huang, Mengxuan Chen, Jiajian Lu, Shiyuan Ouyang, Shangzhou Chen, The world-class carbonate-hosted Fankou Zn-Pb deposit in China. Part III. Critical metal Ga is enriched in late stage and low temperature sphalerite, Ore Geology Reviews, Volume 166, 2024 |  | CHN |  | 113.570361 | 25.105778 | [6 empty] | Approximately located from Figure 2 | Poor; 2 km |  | 2025-11-18
| Fankou |  | Basin hydrothermal | Mississippi Valley-type (MVT) | MVT zinc-lead |  |  | Zn, Pb | Wu et al., 2024 |  | 500-42-1-2 |  | underground mine |  |  |  |  | ore material |  | grab | rock | [5 empty] | mineralisation |  |  |  | sphalerite | Sp2 | [7 empty] | LA-ICPMS | NWR 193 nm ArF Excimer laser-ablation system coupled to an iCAP RQ | Guangzhou Tuoyan Analytical Technology Co., Ltd., Guangzhou, China | Helium carrier gas with a rate of 0.7 L/min was fed into the cup, and the aerosol was subsequently mixed with 0.89 L/min argon make-up gas. The laser fluence was 3.5 J/cm2, with a repetition rate of 6 Hz, and a spot size of 30 μm. Each spot was analyzed at a time of 45 s, followed by a 40 s background measurement. 34S, 66Zn, 57Fe, 55Mn, 111Cd, 65Cu, 115In, 118Sn, 121Sb, 208Pb, 71Ga, 107Ag, 205Tl, 75As, 202Hg, and 74Ge | NIST SRM610 and MASS-1; sulfide standard SRM 612 and GE8 | 70.64 | [19 empty] | 1536 | [11 empty] | 371 | [9 empty] | 49064 |  | 114.58 |  |  |  | 31.53 |  |  |  | 326 |  |  |  | 1.4 | [13 empty] | 187.65 | [15 empty] | 50.28 | [15 empty] | 143524 |  | 7.16 | [42 empty] | 2024 | Yihan Wu, Yi Zheng, Pengpeng Yu, Xi Chen, Lanxuan Guo, Lijie Long, Zhaobin Hu, Yin Huang, Mengxuan Chen, Jiajian Lu, Shiyuan Ouyang, Shangzhou Chen, The world-class carbonate-hosted Fankou Zn-Pb deposit in China. Part III. Critical metal Ga is enriched in late stage and low temperature sphalerite, Ore Geology Reviews, Volume 166, 2024 |  | CHN |  | 113.570361 | 25.105778 | [6 empty] | Approximately located from Figure 2 | Poor; 2 km |  | 2025-11-18
| Fankou |  | Basin hydrothermal | Mississippi Valley-type (MVT) | MVT zinc-lead |  |  | Zn, Pb | Wu et al., 2024 |  | 500-44-1-2 |  | underground mine |  |  |  |  | ore material |  | grab | rock | [5 empty] | mineralisation |  |  |  | sphalerite | Sp2 | [7 empty] | LA-ICPMS | NWR 193 nm ArF Excimer laser-ablation system coupled to an iCAP RQ | Guangzhou Tuoyan Analytical Technology Co., Ltd., Guangzhou, China | Helium carrier gas with a rate of 0.7 L/min was fed into the cup, and the aerosol was subsequently mixed with 0.89 L/min argon make-up gas. The laser fluence was 3.5 J/cm2, with a repetition rate of 6 Hz, and a spot size of 30 μm. Each spot was analyzed at a time of 45 s, followed by a 40 s background measurement. 34S, 66Zn, 57Fe, 55Mn, 111Cd, 65Cu, 115In, 118Sn, 121Sb, 208Pb, 71Ga, 107Ag, 205Tl, 75As, 202Hg, and 74Ge | NIST SRM610 and MASS-1; sulfide standard SRM 612 and GE8 | 81.07 | [19 empty] | 1006 | [11 empty] | 169.7 | [9 empty] | 26404 |  | 138.4 |  |  |  | 2.55 |  |  |  | 128.75 |  |  |  | 1.33 | [13 empty] | 158.17 | [15 empty] | 43.07 | [15 empty] | 150385 |  | 9.1 | [42 empty] | 2024 | Yihan Wu, Yi Zheng, Pengpeng Yu, Xi Chen, Lanxuan Guo, Lijie Long, Zhaobin Hu, Yin Huang, Mengxuan Chen, Jiajian Lu, Shiyuan Ouyang, Shangzhou Chen, The world-class carbonate-hosted Fankou Zn-Pb deposit in China. Part III. Critical metal Ga is enriched in late stage and low temperature sphalerite, Ore Geology Reviews, Volume 166, 2024 |  | CHN |  | 113.570361 | 25.105778 | [6 empty] | Approximately located from Figure 2 | Poor; 2 km |  | 2025-11-18
| Fankou |  | Basin hydrothermal | Mississippi Valley-type (MVT) | MVT zinc-lead |  |  | Zn, Pb | Wu et al., 2024 |  | 550-87-1-1 |  | underground mine |  |  |  |  | ore material |  | grab | rock | [5 empty] | mineralisation |  |  |  | sphalerite | Sp2 | [7 empty] | LA-ICPMS | NWR 193 nm ArF Excimer laser-ablation system coupled to an iCAP RQ | Guangzhou Tuoyan Analytical Technology Co., Ltd., Guangzhou, China | Helium carrier gas with a rate of 0.7 L/min was fed into the cup, and the aerosol was subsequently mixed with 0.89 L/min argon make-up gas. The laser fluence was 3.5 J/cm2, with a repetition rate of 6 Hz, and a spot size of 30 μm. Each spot was analyzed at a time of 45 s, followed by a 40 s background measurement. 34S, 66Zn, 57Fe, 55Mn, 111Cd, 65Cu, 115In, 118Sn, 121Sb, 208Pb, 71Ga, 107Ag, 205Tl, 75As, 202Hg, and 74Ge | NIST SRM610 and MASS-1; sulfide standard SRM 612 and GE8 | 181.52 | [19 empty] | 1194 | [11 empty] | 257 | [9 empty] | 37290 |  | 153.56 |  |  |  | 7.35 |  |  |  | 176.56 |  |  |  | 1.64 | [13 empty] | 162.67 | [15 empty] | 125.06 | [15 empty] | 124782 |  | 9.49 | [42 empty] | 2024 | Yihan Wu, Yi Zheng, Pengpeng Yu, Xi Chen, Lanxuan Guo, Lijie Long, Zhaobin Hu, Yin Huang, Mengxuan Chen, Jiajian Lu, Shiyuan Ouyang, Shangzhou Chen, The world-class carbonate-hosted Fankou Zn-Pb deposit in China. Part III. Critical metal Ga is enriched in late stage and low temperature sphalerite, Ore Geology Reviews, Volume 166, 2024 |  | CHN |  | 113.570361 | 25.105778 | [6 empty] | Approximately located from Figure 2 | Poor; 2 km |  | 2025-11-18
| Fankou |  | Basin hydrothermal | Mississippi Valley-type (MVT) | MVT zinc-lead |  |  | Zn, Pb | Wu et al., 2024 |  | 550-87-1-1 |  | underground mine |  |  |  |  | ore material |  | grab | rock | [5 empty] | mineralisation |  |  |  | sphalerite | Sp2 | [7 empty] | LA-ICPMS | NWR 193 nm ArF Excimer laser-ablation system coupled to an iCAP RQ | Guangzhou Tuoyan Analytical Technology Co., Ltd., Guangzhou, China | Helium carrier gas with a rate of 0.7 L/min was fed into the cup, and the aerosol was subsequently mixed with 0.89 L/min argon make-up gas. The laser fluence was 3.5 J/cm2, with a repetition rate of 6 Hz, and a spot size of 30 μm. Each spot was analyzed at a time of 45 s, followed by a 40 s background measurement. 34S, 66Zn, 57Fe, 55Mn, 111Cd, 65Cu, 115In, 118Sn, 121Sb, 208Pb, 71Ga, 107Ag, 205Tl, 75As, 202Hg, and 74Ge | NIST SRM610 and MASS-1; sulfide standard SRM 612 and GE8 | 116.84 | [19 empty] | 1032 | [11 empty] | 312 | [9 empty] | 36517 |  | 158.51 |  |  |  | 21.1 |  |  |  | 112.9 |  |  |  | 0.91 | [13 empty] | 159.23 | [15 empty] | 45.08 | [15 empty] | 127036 |  | 1.83 | [42 empty] | 2024 | Yihan Wu, Yi Zheng, Pengpeng Yu, Xi Chen, Lanxuan Guo, Lijie Long, Zhaobin Hu, Yin Huang, Mengxuan Chen, Jiajian Lu, Shiyuan Ouyang, Shangzhou Chen, The world-class carbonate-hosted Fankou Zn-Pb deposit in China. Part III. Critical metal Ga is enriched in late stage and low temperature sphalerite, Ore Geology Reviews, Volume 166, 2024 |  | CHN |  | 113.570361 | 25.105778 | [6 empty] | Approximately located from Figure 2 | Poor; 2 km |  | 2025-11-18
| Fankou |  | Basin hydrothermal | Mississippi Valley-type (MVT) | MVT zinc-lead |  |  | Zn, Pb | Wu et al., 2024 |  | 550-87-1-2 |  | underground mine |  |  |  |  | ore material |  | grab | rock | [5 empty] | mineralisation |  |  |  | sphalerite | Sp2 | [7 empty] | LA-ICPMS | NWR 193 nm ArF Excimer laser-ablation system coupled to an iCAP RQ | Guangzhou Tuoyan Analytical Technology Co., Ltd., Guangzhou, China | Helium carrier gas with a rate of 0.7 L/min was fed into the cup, and the aerosol was subsequently mixed with 0.89 L/min argon make-up gas. The laser fluence was 3.5 J/cm2, with a repetition rate of 6 Hz, and a spot size of 30 μm. Each spot was analyzed at a time of 45 s, followed by a 40 s background measurement. 34S, 66Zn, 57Fe, 55Mn, 111Cd, 65Cu, 115In, 118Sn, 121Sb, 208Pb, 71Ga, 107Ag, 205Tl, 75As, 202Hg, and 74Ge | NIST SRM610 and MASS-1; sulfide standard SRM 612 and GE8 | 147.88 | [19 empty] | 1144 | [11 empty] | 416 | [9 empty] | 28240 |  | 277 |  |  |  | 8.35 |  |  |  | 182.88 |  |  |  | 1.35 | [13 empty] | 174.79 | [15 empty] | 67.19 | [15 empty] | 123777 |  | 3.97 | [42 empty] | 2024 | Yihan Wu, Yi Zheng, Pengpeng Yu, Xi Chen, Lanxuan Guo, Lijie Long, Zhaobin Hu, Yin Huang, Mengxuan Chen, Jiajian Lu, Shiyuan Ouyang, Shangzhou Chen, The world-class carbonate-hosted Fankou Zn-Pb deposit in China. Part III. Critical metal Ga is enriched in late stage and low temperature sphalerite, Ore Geology Reviews, Volume 166, 2024 |  | CHN |  | 113.570361 | 25.105778 | [6 empty] | Approximately located from Figure 2 | Poor; 2 km |  | 2025-11-18
| Fankou |  | Basin hydrothermal | Mississippi Valley-type (MVT) | MVT zinc-lead |  |  | Zn, Pb | Wu et al., 2024 |  | 550-87-1-2 |  | underground mine |  |  |  |  | ore material |  | grab | rock | [5 empty] | mineralisation |  |  |  | sphalerite | Sp2 | [7 empty] | LA-ICPMS | NWR 193 nm ArF Excimer laser-ablation system coupled to an iCAP RQ | Guangzhou Tuoyan Analytical Technology Co., Ltd., Guangzhou, China | Helium carrier gas with a rate of 0.7 L/min was fed into the cup, and the aerosol was subsequently mixed with 0.89 L/min argon make-up gas. The laser fluence was 3.5 J/cm2, with a repetition rate of 6 Hz, and a spot size of 30 μm. Each spot was analyzed at a time of 45 s, followed by a 40 s background measurement. 34S, 66Zn, 57Fe, 55Mn, 111Cd, 65Cu, 115In, 118Sn, 121Sb, 208Pb, 71Ga, 107Ag, 205Tl, 75As, 202Hg, and 74Ge | NIST SRM610 and MASS-1; sulfide standard SRM 612 and GE8 | 85.81 | [19 empty] | 1045 | [11 empty] | 231 | [9 empty] | 25712 |  | 154.62 |  |  |  | 7.65 |  |  |  | 130.36 |  |  |  | 0.93 | [13 empty] | 172.72 | [15 empty] | 22.17 | [15 empty] | 123301 |  | 3.42 | [42 empty] | 2024 | Yihan Wu, Yi Zheng, Pengpeng Yu, Xi Chen, Lanxuan Guo, Lijie Long, Zhaobin Hu, Yin Huang, Mengxuan Chen, Jiajian Lu, Shiyuan Ouyang, Shangzhou Chen, The world-class carbonate-hosted Fankou Zn-Pb deposit in China. Part III. Critical metal Ga is enriched in late stage and low temperature sphalerite, Ore Geology Reviews, Volume 166, 2024 |  | CHN |  | 113.570361 | 25.105778 | [6 empty] | Approximately located from Figure 2 | Poor; 2 km |  | 2025-11-18
| Fankou |  | Basin hydrothermal | Mississippi Valley-type (MVT) | MVT zinc-lead |  |  | Zn, Pb | Wu et al., 2024 |  | 550-108-2-1 |  | underground mine |  |  |  |  | ore material |  | grab | rock | [5 empty] | mineralisation |  |  |  | sphalerite | Sp2 | [7 empty] | LA-ICPMS | NWR 193 nm ArF Excimer laser-ablation system coupled to an iCAP RQ | Guangzhou Tuoyan Analytical Technology Co., Ltd., Guangzhou, China | Helium carrier gas with a rate of 0.7 L/min was fed into the cup, and the aerosol was subsequently mixed with 0.89 L/min argon make-up gas. The laser fluence was 3.5 J/cm2, with a repetition rate of 6 Hz, and a spot size of 30 μm. Each spot was analyzed at a time of 45 s, followed by a 40 s background measurement. 34S, 66Zn, 57Fe, 55Mn, 111Cd, 65Cu, 115In, 118Sn, 121Sb, 208Pb, 71Ga, 107Ag, 205Tl, 75As, 202Hg, and 74Ge | NIST SRM610 and MASS-1; sulfide standard SRM 612 and GE8 | 29.42 | [19 empty] | 2416 | [11 empty] | 58.13 | [9 empty] | 1571 |  | 2.26 |  |  |  | 20.56 |  |  |  | 276 |  |  |  | 0.05 | [13 empty] | 138.97 | [15 empty] | 14.51 | [15 empty] | 152460 |  | -99999 | [42 empty] | 2024 | Yihan Wu, Yi Zheng, Pengpeng Yu, Xi Chen, Lanxuan Guo, Lijie Long, Zhaobin Hu, Yin Huang, Mengxuan Chen, Jiajian Lu, Shiyuan Ouyang, Shangzhou Chen, The world-class carbonate-hosted Fankou Zn-Pb deposit in China. Part III. Critical metal Ga is enriched in late stage and low temperature sphalerite, Ore Geology Reviews, Volume 166, 2024 |  | CHN |  | 113.570361 | 25.105778 | [6 empty] | Approximately located from Figure 2 | Poor; 2 km |  | 2025-11-18
| Fankou |  | Basin hydrothermal | Mississippi Valley-type (MVT) | MVT zinc-lead |  |  | Zn, Pb | Wu et al., 2024 |  | 625-18-2-1 |  | underground mine |  |  |  |  | ore material |  | grab | rock | [5 empty] | mineralisation |  |  |  | sphalerite | Sp2 | [7 empty] | LA-ICPMS | NWR 193 nm ArF Excimer laser-ablation system coupled to an iCAP RQ | Guangzhou Tuoyan Analytical Technology Co., Ltd., Guangzhou, China | Helium carrier gas with a rate of 0.7 L/min was fed into the cup, and the aerosol was subsequently mixed with 0.89 L/min argon make-up gas. The laser fluence was 3.5 J/cm2, with a repetition rate of 6 Hz, and a spot size of 30 μm. Each spot was analyzed at a time of 45 s, followed by a 40 s background measurement. 34S, 66Zn, 57Fe, 55Mn, 111Cd, 65Cu, 115In, 118Sn, 121Sb, 208Pb, 71Ga, 107Ag, 205Tl, 75As, 202Hg, and 74Ge | NIST SRM610 and MASS-1; sulfide standard SRM 612 and GE8 | 228 | [19 empty] | 1498 | [11 empty] | 5531 | [9 empty] | 17975 |  | 65.62 |  |  |  | 1971.57 |  |  |  | 203 |  |  |  | 0.46 | [13 empty] | 228 | [15 empty] | 81.44 | [15 empty] | 156912 |  | 114.96 | [42 empty] | 2024 | Yihan Wu, Yi Zheng, Pengpeng Yu, Xi Chen, Lanxuan Guo, Lijie Long, Zhaobin Hu, Yin Huang, Mengxuan Chen, Jiajian Lu, Shiyuan Ouyang, Shangzhou Chen, The world-class carbonate-hosted Fankou Zn-Pb deposit in China. Part III. Critical metal Ga is enriched in late stage and low temperature sphalerite, Ore Geology Reviews, Volume 166, 2024 |  | CHN |  | 113.570361 | 25.105778 | [6 empty] | Approximately located from Figure 2 | Poor; 2 km |  | 2025-11-18
| Fankou |  | Basin hydrothermal | Mississippi Valley-type (MVT) | MVT zinc-lead |  |  | Zn, Pb | Wu et al., 2024 |  | 625-18-2-1 |  | underground mine |  |  |  |  | ore material |  | grab | rock | [5 empty] | mineralisation |  |  |  | sphalerite | Sp2 | [7 empty] | LA-ICPMS | NWR 193 nm ArF Excimer laser-ablation system coupled to an iCAP RQ | Guangzhou Tuoyan Analytical Technology Co., Ltd., Guangzhou, China | Helium carrier gas with a rate of 0.7 L/min was fed into the cup, and the aerosol was subsequently mixed with 0.89 L/min argon make-up gas. The laser fluence was 3.5 J/cm2, with a repetition rate of 6 Hz, and a spot size of 30 μm. Each spot was analyzed at a time of 45 s, followed by a 40 s background measurement. 34S, 66Zn, 57Fe, 55Mn, 111Cd, 65Cu, 115In, 118Sn, 121Sb, 208Pb, 71Ga, 107Ag, 205Tl, 75As, 202Hg, and 74Ge | NIST SRM610 and MASS-1; sulfide standard SRM 612 and GE8 | 183.41 | [19 empty] | 1776 | [11 empty] | 2756 | [9 empty] | 11076 |  | 133.19 |  |  |  | 969.84 |  |  |  | 209 |  |  |  | 0.15 | [13 empty] | 447 | [15 empty] | 73.58 | [15 empty] | 160523 |  | 72.4 | [42 empty] | 2024 | Yihan Wu, Yi Zheng, Pengpeng Yu, Xi Chen, Lanxuan Guo, Lijie Long, Zhaobin Hu, Yin Huang, Mengxuan Chen, Jiajian Lu, Shiyuan Ouyang, Shangzhou Chen, The world-class carbonate-hosted Fankou Zn-Pb deposit in China. Part III. Critical metal Ga is enriched in late stage and low temperature sphalerite, Ore Geology Reviews, Volume 166, 2024 |  | CHN |  | 113.570361 | 25.105778 | [6 empty] | Approximately located from Figure 2 | Poor; 2 km |  | 2025-11-18