## Sheet1
Uploaded | deposit_name | deposit_local_id | deposit_environment | deposit_group | deposit_type | primary_commodities | secondary_commodities | all_commodities | deposit_source | sample_uid | sample_name | sample_local_id | feature_type | feature_name | feature_uid | top_depth_m | bottom_depth_m | sample_deposit_relation | sample_type | sampling_method | material_class | material_class_comments | province | strat_unit_name | strat_unit_uid | strat_grouping | earth_material_group | earth_material_qualifier | earth_material | metamorphic_grade | mineral | paragenetic_stage | mode_of_occurrence | texture | color | alteration | sample_description | associated_minerals | sample_preparation | analytical_method | instrument_type_model | laboratory_location/if reported | operating_conditions/if reported | standards_used/if reported | ag_ppm | ag_detection_limit | al_ppm | al_detection_limit | as_ppm | as_detection_limit | au_ppm | au_detection_limit | b_ppm | b_detection_limit | ba_ppm | ba_detection_limit | be_ppm | be_detection_limit | bi_ppm | bi_detection_limit | br_ppm | br_detection_limit | ca_ppm | ca_detection_limit | cd_ppm | cd_detection_limit | ce_ppm | ce_detection_limit | cl_ppm | cl_detection_limit | co_ppm | co_detection_limit | cr_ppm | cr_detection_limit | cs_ppm | cs_detection_limit | cu_ppm | cu_detection_limit | dy_ppm | dy_detection_limit | er_ppm | er_detection_limit | eu_ppm | eu_detection_limit | f_ppm | f_detection_limit | fe_ppm | fe_detection_limit | ga_ppm | ga_detection_limit | gd_ppm | gd_detection_limit | ge_ppm | ge_detection_limit | hf_ppm | hf_detection_limit | hg_ppm | hg_detection_limit | ho_ppm | ho_detection_limit | in_ppm | in_detection_limit | ir_ppm | ir_detection_limit | k_ppm | k_detection_limit | la_ppm | la_detection_limit | li_ppm | li_detection_limit | lu_ppm | lu_detection_limit | mg_ppm | mg_detection_limit | mn_ppm | mn_detection_limit | mo_ppm | mo_detection_limit | na_ppm | na_detection_limit | nb_ppm | nb_detection_limit | nd_ppm | nd_detection_limit | ni_ppm | ni_detection_limit | os_ppm | os_detection_limit | p_ppm | p_detection_limit | pb_ppm | pb_detection_limit | pd_ppm | pd_detection_limit | pr_ppm | pr_detection_limit | pt_ppm | pt_detection_limit | rb_ppm | rb_detection_limit | re_ppm | re_detection_limit | rh_ppm | rh_detection_limit | ru_ppm | ru_detection_limit | s_ppm | s_detection_limit | sb_ppm | sb_detection_limit | sc_ppm | sc_detection_limit | se_ppm | se_detection_limit | si_ppm | si_detection_limit | sm_ppm | sm_detection_limit | sn_ppm | sn_detection_limit | sr_ppm | sr_detection_limit | ta_ppm | ta_detection_limit | tb_ppm | tb_detection_limit | te_ppm | te_detection_limit | th_ppm | th_detection_limit | ti_ppm | ti_detection_limit | tl_ppm | tl_detection_limit | tm_ppm | tm_detection_limit | u_ppm | u_detection_limit | v_ppm | v_detection_limit | w_ppm | w_detection_limit | y_ppm | y_detection_limit | yb_ppm | yb_detection_limit | zn_ppm | zn_detection_limit | zr_ppm | zr_detection_limit | analysis_datetime | publication_date | sample_source | submitter | country | state | deposit_longitude_wgs84 | deposit_latitude_wgs84 | sample_longitude_wgs84 | sample_latitude_wgs84 | sample_easting | sample_northing | sample_utm_zone | sample_location_description | location_source | location_accuracy | comments | last_update
| Kangjiawan |  | Magmatic hydrothermal | Epithermal | Intermediate_x0002_sulfidation (IS) epithermal silver_x0002_gold ± Zn, Pb, Cu, Sn, Mn |  |  | Pb, Zn, Au, Ag | Xia et al. 2024 |  | K21-01-01 |  | underground mine |  |  |  |  | ore material | outcrop specimen | grab | rock | [5 empty] | mineralisation |  | vein |  | sphalerite | [8 empty] | EPMA | JEOL JXA-8300 electron microprobe | Guangxi Key Laboratory of Hidden Metallic Ore Deposits Exploration, Guilin University of Technology, Guilin, China | 15 kV accelerating voltage, a 20 nA beam current, and a 2 um spot size. Matrix correction was implemented through the ZAF correction program (Ver.1.14.0) | [5 empty] | -99999 | [9 empty] | 0.04 | [5 empty] | 0.05 | [5 empty] | -99999 | [5 empty] | -99999 | [9 empty] | 21900 |  | 0.03 | [11 empty] | -99999 | [13 empty] | 12600 |  | 0.45 |  |  |  | -99999 | [9 empty] | 0.02 | [15 empty] | 328200 |  | 0.02 | [9 empty] | 0.07 | [11 empty] | -99999 | [15 empty] | 63.22 |  |  |  |  | 2024 | Xia, Z.; Zhao, Z.; Zou, X.; Liu, L. A Late Jurassic Epithermal Pb-Zn Deposit: Insights from Rb-Sr Dating of Quartz-Hosted Fluid Inclusions and Sphalerite Chemical Composition. Minerals 2024, 14, 485. |  | CHN |  | 112.6175 | 26.58324 | [6 empty] | Located from Mindat | Coordinates highly uncertain |  | 2025-11-18
| Kangjiawan |  | Magmatic hydrothermal | Epithermal | Intermediate_x0002_sulfidation (IS) epithermal silver_x0002_gold ± Zn, Pb, Cu, Sn, Mn |  |  | Pb, Zn, Au, Ag | Xia et al. 2024 |  | K21-01-02 |  | underground mine |  |  |  |  | ore material | outcrop specimen | grab | rock | [5 empty] | mineralisation |  | vein |  | sphalerite | [8 empty] | EPMA | JEOL JXA-8300 electron microprobe | Guangxi Key Laboratory of Hidden Metallic Ore Deposits Exploration, Guilin University of Technology, Guilin, China | 15 kV accelerating voltage, a 20 nA beam current, and a 2 um spot size. Matrix correction was implemented through the ZAF correction program (Ver.1.14.0) | [5 empty] | 0.02 | [9 empty] | -99999 | [5 empty] | 0.06 | [5 empty] | -99999 | [5 empty] | 0.01 | [9 empty] | 38100 |  | 0.05 | [11 empty] | 0.01 | [13 empty] | 17400 |  | 0.52 |  |  |  | -99999 | [9 empty] | -99999 | [15 empty] | 331800 |  | -99999 | [9 empty] | -99999 | [11 empty] | -99999 | [15 empty] | 60.93 |  |  |  |  | 2024 | Xia, Z.; Zhao, Z.; Zou, X.; Liu, L. A Late Jurassic Epithermal Pb-Zn Deposit: Insights from Rb-Sr Dating of Quartz-Hosted Fluid Inclusions and Sphalerite Chemical Composition. Minerals 2024, 14, 485. |  | CHN |  | 112.6175 | 26.58324 | [6 empty] | Located from Mindat | Coordinates highly uncertain |  | 2025-11-18
| Kangjiawan |  | Magmatic hydrothermal | Epithermal | Intermediate_x0002_sulfidation (IS) epithermal silver_x0002_gold ± Zn, Pb, Cu, Sn, Mn |  |  | Pb, Zn, Au, Ag | Xia et al. 2024 |  | K21-01-03 |  | underground mine |  |  |  |  | ore material | outcrop specimen | grab | rock | [5 empty] | mineralisation |  | vein |  | sphalerite | [8 empty] | EPMA | JEOL JXA-8300 electron microprobe | Guangxi Key Laboratory of Hidden Metallic Ore Deposits Exploration, Guilin University of Technology, Guilin, China | 15 kV accelerating voltage, a 20 nA beam current, and a 2 um spot size. Matrix correction was implemented through the ZAF correction program (Ver.1.14.0) | [5 empty] | -99999 | [9 empty] | -99999 | [5 empty] | 0.06 | [5 empty] | 0.01 | [5 empty] | -99999 | [9 empty] | 24700 |  | 0.06 | [11 empty] | -99999 | [13 empty] | 18300 |  | 0.5 |  |  |  | 0.04 | [9 empty] | -99999 | [15 empty] | 331400 |  | -99999 | [9 empty] | -99999 | [11 empty] | 200 | [15 empty] | 62.9 |  |  |  |  | 2024 | Xia, Z.; Zhao, Z.; Zou, X.; Liu, L. A Late Jurassic Epithermal Pb-Zn Deposit: Insights from Rb-Sr Dating of Quartz-Hosted Fluid Inclusions and Sphalerite Chemical Composition. Minerals 2024, 14, 485. |  | CHN |  | 112.6175 | 26.58324 | [6 empty] | Located from Mindat | Coordinates highly uncertain |  | 2025-11-18
| Kangjiawan |  | Magmatic hydrothermal | Epithermal | Intermediate_x0002_sulfidation (IS) epithermal silver_x0002_gold ± Zn, Pb, Cu, Sn, Mn |  |  | Pb, Zn, Au, Ag | Xia et al. 2024 |  | K21-01-04 |  | underground mine |  |  |  |  | ore material | outcrop specimen | grab | rock | [5 empty] | mineralisation |  | vein |  | sphalerite | [8 empty] | EPMA | JEOL JXA-8300 electron microprobe | Guangxi Key Laboratory of Hidden Metallic Ore Deposits Exploration, Guilin University of Technology, Guilin, China | 15 kV accelerating voltage, a 20 nA beam current, and a 2 um spot size. Matrix correction was implemented through the ZAF correction program (Ver.1.14.0) | [5 empty] | 0.04 | [9 empty] | -99999 | [5 empty] | 0.07 | [5 empty] | 0.01 | [5 empty] | -99999 | [9 empty] | 15400 |  | 0.03 | [11 empty] | 0.01 | [13 empty] | 7900 |  | 0.51 |  |  |  | 0.04 | [9 empty] | 0.02 | [15 empty] | 334000 |  | -99999 | [9 empty] | -99999 | [11 empty] | -99999 | [15 empty] | 63.35 |  |  |  |  | 2024 | Xia, Z.; Zhao, Z.; Zou, X.; Liu, L. A Late Jurassic Epithermal Pb-Zn Deposit: Insights from Rb-Sr Dating of Quartz-Hosted Fluid Inclusions and Sphalerite Chemical Composition. Minerals 2024, 14, 485. |  | CHN |  | 112.6175 | 26.58324 | [6 empty] | Located from Mindat | Coordinates highly uncertain |  | 2025-11-18
| Kangjiawan |  | Magmatic hydrothermal | Epithermal | Intermediate_x0002_sulfidation (IS) epithermal silver_x0002_gold ± Zn, Pb, Cu, Sn, Mn |  |  | Pb, Zn, Au, Ag | Xia et al. 2024 |  | K21-01-05 |  | underground mine |  |  |  |  | ore material | outcrop specimen | grab | rock | [5 empty] | mineralisation |  | vein |  | sphalerite | [8 empty] | EPMA | JEOL JXA-8300 electron microprobe | Guangxi Key Laboratory of Hidden Metallic Ore Deposits Exploration, Guilin University of Technology, Guilin, China | 15 kV accelerating voltage, a 20 nA beam current, and a 2 um spot size. Matrix correction was implemented through the ZAF correction program (Ver.1.14.0) | [5 empty] | -99999 | [9 empty] | -99999 | [5 empty] | 0.06 | [5 empty] | -99999 | [5 empty] | -99999 | [9 empty] | 25600 |  | 0.05 | [11 empty] | -99999 | [13 empty] | 15900 |  | 0.45 |  |  |  | -99999 | [9 empty] | -99999 | [15 empty] | 330500 |  | -99999 | [9 empty] | -99999 | [11 empty] | -99999 | [15 empty] | 62.14 |  |  |  |  | 2024 | Xia, Z.; Zhao, Z.; Zou, X.; Liu, L. A Late Jurassic Epithermal Pb-Zn Deposit: Insights from Rb-Sr Dating of Quartz-Hosted Fluid Inclusions and Sphalerite Chemical Composition. Minerals 2024, 14, 485. |  | CHN |  | 112.6175 | 26.58324 | [6 empty] | Located from Mindat | Coordinates highly uncertain |  | 2025-11-18
| Kangjiawan |  | Magmatic hydrothermal | Epithermal | Intermediate_x0002_sulfidation (IS) epithermal silver_x0002_gold ± Zn, Pb, Cu, Sn, Mn |  |  | Pb, Zn, Au, Ag | Xia et al. 2024 |  | K21-01-06 |  | underground mine |  |  |  |  | ore material | outcrop specimen | grab | rock | [5 empty] | mineralisation |  | vein |  | sphalerite | [8 empty] | EPMA | JEOL JXA-8300 electron microprobe | Guangxi Key Laboratory of Hidden Metallic Ore Deposits Exploration, Guilin University of Technology, Guilin, China | 15 kV accelerating voltage, a 20 nA beam current, and a 2 um spot size. Matrix correction was implemented through the ZAF correction program (Ver.1.14.0) | [5 empty] | 0.01 | [9 empty] | -99999 | [5 empty] | 0.05 | [5 empty] | -99999 | [5 empty] | 0.02 | [9 empty] | 28900 |  | 0.05 | [11 empty] | 0.01 | [13 empty] | 13800 |  | 0.51 |  |  |  | 0.03 | [9 empty] | 0.09 | [15 empty] | 331300 |  | -99999 | [9 empty] | 0.02 | [11 empty] | -99999 | [15 empty] | 61.5 |  |  |  |  | 2024 | Xia, Z.; Zhao, Z.; Zou, X.; Liu, L. A Late Jurassic Epithermal Pb-Zn Deposit: Insights from Rb-Sr Dating of Quartz-Hosted Fluid Inclusions and Sphalerite Chemical Composition. Minerals 2024, 14, 485. |  | CHN |  | 112.6175 | 26.58324 | [6 empty] | Located from Mindat | Coordinates highly uncertain |  | 2025-11-18
| Kangjiawan |  | Magmatic hydrothermal | Epithermal | Intermediate_x0002_sulfidation (IS) epithermal silver_x0002_gold ± Zn, Pb, Cu, Sn, Mn |  |  | Pb, Zn, Au, Ag | Xia et al. 2024 |  | K21-01-07 |  | underground mine |  |  |  |  | ore material | outcrop specimen | grab | rock | [5 empty] | mineralisation |  | vein |  | sphalerite | [8 empty] | EPMA | JEOL JXA-8300 electron microprobe | Guangxi Key Laboratory of Hidden Metallic Ore Deposits Exploration, Guilin University of Technology, Guilin, China | 15 kV accelerating voltage, a 20 nA beam current, and a 2 um spot size. Matrix correction was implemented through the ZAF correction program (Ver.1.14.0) | [5 empty] | -99999 | [9 empty] | -99999 | [5 empty] | 0.04 | [5 empty] | 0.01 | [5 empty] | -99999 | [9 empty] | 32900 |  | 0.01 | [11 empty] | -99999 | [13 empty] | 12500 |  | 0.44 |  |  |  | -99999 | [9 empty] | -99999 | [15 empty] | 327200 |  | -99999 | [9 empty] | -99999 | [11 empty] | -99999 | [15 empty] | 62.36 |  |  |  |  | 2024 | Xia, Z.; Zhao, Z.; Zou, X.; Liu, L. A Late Jurassic Epithermal Pb-Zn Deposit: Insights from Rb-Sr Dating of Quartz-Hosted Fluid Inclusions and Sphalerite Chemical Composition. Minerals 2024, 14, 485. |  | CHN |  | 112.6175 | 26.58324 | [6 empty] | Located from Mindat | Coordinates highly uncertain |  | 2025-11-18
| Kangjiawan |  | Magmatic hydrothermal | Epithermal | Intermediate_x0002_sulfidation (IS) epithermal silver_x0002_gold ± Zn, Pb, Cu, Sn, Mn |  |  | Pb, Zn, Au, Ag | Xia et al. 2024 |  | K21-01-08 |  | underground mine |  |  |  |  | ore material | outcrop specimen | grab | rock | [5 empty] | mineralisation |  | vein |  | sphalerite | [8 empty] | EPMA | JEOL JXA-8300 electron microprobe | Guangxi Key Laboratory of Hidden Metallic Ore Deposits Exploration, Guilin University of Technology, Guilin, China | 15 kV accelerating voltage, a 20 nA beam current, and a 2 um spot size. Matrix correction was implemented through the ZAF correction program (Ver.1.14.0) | [5 empty] | -99999 | [9 empty] | -99999 | [5 empty] | 0.06 | [5 empty] | 0.03 | [5 empty] | -99999 | [9 empty] | 27300 |  | 0.05 | [11 empty] | -99999 | [13 empty] | 10300 |  | 0.49 |  |  |  | -99999 | [9 empty] | -99999 | [15 empty] | 326800 |  | 0.01 | [9 empty] | 0.03 | [11 empty] | -99999 | [15 empty] | 62.02 |  |  |  |  | 2024 | Xia, Z.; Zhao, Z.; Zou, X.; Liu, L. A Late Jurassic Epithermal Pb-Zn Deposit: Insights from Rb-Sr Dating of Quartz-Hosted Fluid Inclusions and Sphalerite Chemical Composition. Minerals 2024, 14, 485. |  | CHN |  | 112.6175 | 26.58324 | [6 empty] | Located from Mindat | Coordinates highly uncertain |  | 2025-11-18
| Kangjiawan |  | Magmatic hydrothermal | Epithermal | Intermediate_x0002_sulfidation (IS) epithermal silver_x0002_gold ± Zn, Pb, Cu, Sn, Mn |  |  | Pb, Zn, Au, Ag | Xia et al. 2024 |  | K21-01-09 |  | underground mine |  |  |  |  | ore material | outcrop specimen | grab | rock | [5 empty] | mineralisation |  | vein |  | sphalerite | [8 empty] | EPMA | JEOL JXA-8300 electron microprobe | Guangxi Key Laboratory of Hidden Metallic Ore Deposits Exploration, Guilin University of Technology, Guilin, China | 15 kV accelerating voltage, a 20 nA beam current, and a 2 um spot size. Matrix correction was implemented through the ZAF correction program (Ver.1.14.0) | [5 empty] | -99999 | [9 empty] | -99999 | [5 empty] | 0.09 | [5 empty] | -99999 | [5 empty] | -99999 | [9 empty] | 14600 |  | 0.04 | [11 empty] | -99999 | [13 empty] | 13700 |  | 0.5 |  |  |  | -99999 | [9 empty] | -99999 | [15 empty] | 332400 |  | -99999 | [9 empty] | -99999 | [11 empty] | 100 | [15 empty] | 63.17 |  |  |  |  | 2024 | Xia, Z.; Zhao, Z.; Zou, X.; Liu, L. A Late Jurassic Epithermal Pb-Zn Deposit: Insights from Rb-Sr Dating of Quartz-Hosted Fluid Inclusions and Sphalerite Chemical Composition. Minerals 2024, 14, 485. |  | CHN |  | 112.6175 | 26.58324 | [6 empty] | Located from Mindat | Coordinates highly uncertain |  | 2025-11-18
| Kangjiawan |  | Magmatic hydrothermal | Epithermal | Intermediate_x0002_sulfidation (IS) epithermal silver_x0002_gold ± Zn, Pb, Cu, Sn, Mn |  |  | Pb, Zn, Au, Ag | Xia et al. 2024 |  | K21-01-10 |  | underground mine |  |  |  |  | ore material | outcrop specimen | grab | rock | [5 empty] | mineralisation |  | vein |  | sphalerite | [8 empty] | EPMA | JEOL JXA-8300 electron microprobe | Guangxi Key Laboratory of Hidden Metallic Ore Deposits Exploration, Guilin University of Technology, Guilin, China | 15 kV accelerating voltage, a 20 nA beam current, and a 2 um spot size. Matrix correction was implemented through the ZAF correction program (Ver.1.14.0) | [5 empty] | -99999 | [9 empty] | -99999 | [5 empty] | 0.06 | [5 empty] | 0.02 | [5 empty] | 0.35 | [9 empty] | 25000 |  | 0.06 | [11 empty] | -99999 | [13 empty] | 13300 |  | 0.5 |  |  |  | 0.03 | [9 empty] | -99999 | [15 empty] | 330000 |  | -99999 | [9 empty] | -99999 | [11 empty] | -99999 | [15 empty] | 61.75 |  |  |  |  | 2024 | Xia, Z.; Zhao, Z.; Zou, X.; Liu, L. A Late Jurassic Epithermal Pb-Zn Deposit: Insights from Rb-Sr Dating of Quartz-Hosted Fluid Inclusions and Sphalerite Chemical Composition. Minerals 2024, 14, 485. |  | CHN |  | 112.6175 | 26.58324 | [6 empty] | Located from Mindat | Coordinates highly uncertain |  | 2025-11-18
| Kangjiawan |  | Magmatic hydrothermal | Epithermal | Intermediate_x0002_sulfidation (IS) epithermal silver_x0002_gold ± Zn, Pb, Cu, Sn, Mn |  |  | Pb, Zn, Au, Ag | Xia et al. 2024 |  | K21-01-11 |  | underground mine |  |  |  |  | ore material | outcrop specimen | grab | rock | [5 empty] | mineralisation |  | vein |  | sphalerite | [8 empty] | EPMA | JEOL JXA-8300 electron microprobe | Guangxi Key Laboratory of Hidden Metallic Ore Deposits Exploration, Guilin University of Technology, Guilin, China | 15 kV accelerating voltage, a 20 nA beam current, and a 2 um spot size. Matrix correction was implemented through the ZAF correction program (Ver.1.14.0) | [5 empty] | -99999 | [9 empty] | -99999 | [5 empty] | 0.05 | [5 empty] | 0.01 | [5 empty] | 0.01 | [9 empty] | 29000 |  | 0.03 | [11 empty] | -99999 | [13 empty] | 9700 |  | 0.48 |  |  |  | 0.02 | [9 empty] | -99999 | [15 empty] | 331600 |  | -99999 | [9 empty] | -99999 | [11 empty] | -99999 | [15 empty] | 62.07 |  |  |  |  | 2024 | Xia, Z.; Zhao, Z.; Zou, X.; Liu, L. A Late Jurassic Epithermal Pb-Zn Deposit: Insights from Rb-Sr Dating of Quartz-Hosted Fluid Inclusions and Sphalerite Chemical Composition. Minerals 2024, 14, 485. |  | CHN |  | 112.6175 | 26.58324 | [6 empty] | Located from Mindat | Coordinates highly uncertain |  | 2025-11-18
| Kangjiawan |  | Magmatic hydrothermal | Epithermal | Intermediate_x0002_sulfidation (IS) epithermal silver_x0002_gold ± Zn, Pb, Cu, Sn, Mn |  |  | Pb, Zn, Au, Ag | Xia et al. 2024 |  | K21-01-12 |  | underground mine |  |  |  |  | ore material | outcrop specimen | grab | rock | [5 empty] | mineralisation |  | vein |  | sphalerite | [8 empty] | EPMA | JEOL JXA-8300 electron microprobe | Guangxi Key Laboratory of Hidden Metallic Ore Deposits Exploration, Guilin University of Technology, Guilin, China | 15 kV accelerating voltage, a 20 nA beam current, and a 2 um spot size. Matrix correction was implemented through the ZAF correction program (Ver.1.14.0) | [5 empty] | -99999 | [9 empty] | -99999 | [5 empty] | 0.06 | [5 empty] | -99999 | [5 empty] | -99999 | [9 empty] | 19000 |  | 0.07 | [11 empty] | -99999 | [13 empty] | 19700 |  | 0.47 |  |  |  | 0.02 | [9 empty] | 0.07 | [15 empty] | 329700 |  | -99999 | [9 empty] | 0.03 | [11 empty] | 400 | [15 empty] | 62.28 |  |  |  |  | 2024 | Xia, Z.; Zhao, Z.; Zou, X.; Liu, L. A Late Jurassic Epithermal Pb-Zn Deposit: Insights from Rb-Sr Dating of Quartz-Hosted Fluid Inclusions and Sphalerite Chemical Composition. Minerals 2024, 14, 485. |  | CHN |  | 112.6175 | 26.58324 | [6 empty] | Located from Mindat | Coordinates highly uncertain |  | 2025-11-18
| Kangjiawan |  | Magmatic hydrothermal | Epithermal | Intermediate_x0002_sulfidation (IS) epithermal silver_x0002_gold ± Zn, Pb, Cu, Sn, Mn |  |  | Pb, Zn, Au, Ag | Xia et al. 2024 |  | K21-01-13 |  | underground mine |  |  |  |  | ore material | outcrop specimen | grab | rock | [5 empty] | mineralisation |  | vein |  | sphalerite | [8 empty] | EPMA | JEOL JXA-8300 electron microprobe | Guangxi Key Laboratory of Hidden Metallic Ore Deposits Exploration, Guilin University of Technology, Guilin, China | 15 kV accelerating voltage, a 20 nA beam current, and a 2 um spot size. Matrix correction was implemented through the ZAF correction program (Ver.1.14.0) | [5 empty] | -99999 | [9 empty] | 0.05 | [5 empty] | 0.06 | [5 empty] | -99999 | [5 empty] | -99999 | [9 empty] | 25900 |  | 0.06 | [11 empty] | -99999 | [13 empty] | 11100 |  | 0.48 |  |  |  | 0.03 | [9 empty] | -99999 | [15 empty] | 329800 |  | -99999 | [9 empty] | 0.02 | [11 empty] | 200 | [15 empty] | 61.99 |  |  |  |  | 2024 | Xia, Z.; Zhao, Z.; Zou, X.; Liu, L. A Late Jurassic Epithermal Pb-Zn Deposit: Insights from Rb-Sr Dating of Quartz-Hosted Fluid Inclusions and Sphalerite Chemical Composition. Minerals 2024, 14, 485. |  | CHN |  | 112.6175 | 26.58324 | [6 empty] | Located from Mindat | Coordinates highly uncertain |  | 2025-11-18
| Kangjiawan |  | Magmatic hydrothermal | Epithermal | Intermediate_x0002_sulfidation (IS) epithermal silver_x0002_gold ± Zn, Pb, Cu, Sn, Mn |  |  | Pb, Zn, Au, Ag | Xia et al. 2024 |  | K21-01-14 |  | underground mine |  |  |  |  | ore material | outcrop specimen | grab | rock | [5 empty] | mineralisation |  | vein |  | sphalerite | [8 empty] | EPMA | JEOL JXA-8300 electron microprobe | Guangxi Key Laboratory of Hidden Metallic Ore Deposits Exploration, Guilin University of Technology, Guilin, China | 15 kV accelerating voltage, a 20 nA beam current, and a 2 um spot size. Matrix correction was implemented through the ZAF correction program (Ver.1.14.0) | [5 empty] | 0.01 | [9 empty] | -99999 | [5 empty] | 0.07 | [5 empty] | 0.01 | [5 empty] | -99999 | [9 empty] | 27600 |  | 0.09 | [11 empty] | -99999 | [13 empty] | 12700 |  | 0.44 |  |  |  | -99999 | [9 empty] | -99999 | [15 empty] | 327200 |  | -99999 | [9 empty] | 0.02 | [11 empty] | -99999 | [15 empty] | 61.91 |  |  |  |  | 2024 | Xia, Z.; Zhao, Z.; Zou, X.; Liu, L. A Late Jurassic Epithermal Pb-Zn Deposit: Insights from Rb-Sr Dating of Quartz-Hosted Fluid Inclusions and Sphalerite Chemical Composition. Minerals 2024, 14, 485. |  | CHN |  | 112.6175 | 26.58324 | [6 empty] | Located from Mindat | Coordinates highly uncertain |  | 2025-11-18
| Kangjiawan |  | Magmatic hydrothermal | Epithermal | Intermediate_x0002_sulfidation (IS) epithermal silver_x0002_gold ± Zn, Pb, Cu, Sn, Mn |  |  | Pb, Zn, Au, Ag | Xia et al. 2024 |  | K21-03-01 |  | underground mine |  |  |  |  | ore material | outcrop specimen | grab | rock | [5 empty] | mineralisation |  | vein |  | sphalerite | [8 empty] | EPMA | JEOL JXA-8300 electron microprobe | Guangxi Key Laboratory of Hidden Metallic Ore Deposits Exploration, Guilin University of Technology, Guilin, China | 15 kV accelerating voltage, a 20 nA beam current, and a 2 um spot size. Matrix correction was implemented through the ZAF correction program (Ver.1.14.0) | [5 empty] | 0.04 | [9 empty] | -99999 | [5 empty] | 0.07 | [5 empty] | 0.01 | [5 empty] | -99999 | [9 empty] | 75300 |  | 0.1 | [11 empty] | -99999 | [13 empty] | 38100 |  | 0.49 |  |  |  | 0.04 | [9 empty] | -99999 | [15 empty] | 334900 |  | 0.01 | [9 empty] | 0.01 | [11 empty] | -99999 | [15 empty] | 54.57 |  |  |  |  | 2024 | Xia, Z.; Zhao, Z.; Zou, X.; Liu, L. A Late Jurassic Epithermal Pb-Zn Deposit: Insights from Rb-Sr Dating of Quartz-Hosted Fluid Inclusions and Sphalerite Chemical Composition. Minerals 2024, 14, 485. |  | CHN |  | 112.6175 | 26.58324 | [6 empty] | Located from Mindat | Coordinates highly uncertain |  | 2025-11-18
| Kangjiawan |  | Magmatic hydrothermal | Epithermal | Intermediate_x0002_sulfidation (IS) epithermal silver_x0002_gold ± Zn, Pb, Cu, Sn, Mn |  |  | Pb, Zn, Au, Ag | Xia et al. 2024 |  | K21-03-02 |  | underground mine |  |  |  |  | ore material | outcrop specimen | grab | rock | [5 empty] | mineralisation |  | vein |  | sphalerite | [8 empty] | EPMA | JEOL JXA-8300 electron microprobe | Guangxi Key Laboratory of Hidden Metallic Ore Deposits Exploration, Guilin University of Technology, Guilin, China | 15 kV accelerating voltage, a 20 nA beam current, and a 2 um spot size. Matrix correction was implemented through the ZAF correction program (Ver.1.14.0) | [5 empty] | -99999 | [9 empty] | -99999 | [5 empty] | 0.06 | [5 empty] | 0.03 | [5 empty] | -99999 | [9 empty] | 36500 |  | 0.04 | [11 empty] | -99999 | [13 empty] | 19200 |  | 0.5 |  |  |  | -99999 | [9 empty] | -99999 | [15 empty] | 329800 |  | -99999 | [9 empty] | -99999 | [11 empty] | 300 | [15 empty] | 60.82 |  |  |  |  | 2024 | Xia, Z.; Zhao, Z.; Zou, X.; Liu, L. A Late Jurassic Epithermal Pb-Zn Deposit: Insights from Rb-Sr Dating of Quartz-Hosted Fluid Inclusions and Sphalerite Chemical Composition. Minerals 2024, 14, 485. |  | CHN |  | 112.6175 | 26.58324 | [6 empty] | Located from Mindat | Coordinates highly uncertain |  | 2025-11-18
| Kangjiawan |  | Magmatic hydrothermal | Epithermal | Intermediate_x0002_sulfidation (IS) epithermal silver_x0002_gold ± Zn, Pb, Cu, Sn, Mn |  |  | Pb, Zn, Au, Ag | Xia et al. 2024 |  | K21-03-03 |  | underground mine |  |  |  |  | ore material | outcrop specimen | grab | rock | [5 empty] | mineralisation |  | vein |  | sphalerite | [8 empty] | EPMA | JEOL JXA-8300 electron microprobe | Guangxi Key Laboratory of Hidden Metallic Ore Deposits Exploration, Guilin University of Technology, Guilin, China | 15 kV accelerating voltage, a 20 nA beam current, and a 2 um spot size. Matrix correction was implemented through the ZAF correction program (Ver.1.14.0) | [5 empty] | -99999 | [9 empty] | -99999 | [5 empty] | 0.05 | [5 empty] | -99999 | [5 empty] | 0.35 | [9 empty] | 48900 |  | 0.02 | [11 empty] | -99999 | [13 empty] | 29800 |  | 0.45 |  |  |  | -99999 | [9 empty] | -99999 | [15 empty] | 330100 |  | -99999 | [9 empty] | -99999 | [11 empty] | -99999 | [15 empty] | 58.15 |  |  |  |  | 2024 | Xia, Z.; Zhao, Z.; Zou, X.; Liu, L. A Late Jurassic Epithermal Pb-Zn Deposit: Insights from Rb-Sr Dating of Quartz-Hosted Fluid Inclusions and Sphalerite Chemical Composition. Minerals 2024, 14, 485. |  | CHN |  | 112.6175 | 26.58324 | [6 empty] | Located from Mindat | Coordinates highly uncertain |  | 2025-11-18
| Kangjiawan |  | Magmatic hydrothermal | Epithermal | Intermediate_x0002_sulfidation (IS) epithermal silver_x0002_gold ± Zn, Pb, Cu, Sn, Mn |  |  | Pb, Zn, Au, Ag | Xia et al. 2024 |  | K21-03-04 |  | underground mine |  |  |  |  | ore material | outcrop specimen | grab | rock | [5 empty] | mineralisation |  | vein |  | sphalerite | [8 empty] | EPMA | JEOL JXA-8300 electron microprobe | Guangxi Key Laboratory of Hidden Metallic Ore Deposits Exploration, Guilin University of Technology, Guilin, China | 15 kV accelerating voltage, a 20 nA beam current, and a 2 um spot size. Matrix correction was implemented through the ZAF correction program (Ver.1.14.0) | [5 empty] | -99999 | [9 empty] | 0.03 | [5 empty] | 0.04 | [5 empty] | -99999 | [5 empty] | -99999 | [9 empty] | 63000 |  | 0.06 | [11 empty] | -99999 | [13 empty] | 30200 |  | 0.49 |  |  |  | 0.01 | [9 empty] | -99999 | [15 empty] | 334200 |  | -99999 | [9 empty] | -99999 | [11 empty] | 300 | [15 empty] | 57.88 |  |  |  |  | 2024 | Xia, Z.; Zhao, Z.; Zou, X.; Liu, L. A Late Jurassic Epithermal Pb-Zn Deposit: Insights from Rb-Sr Dating of Quartz-Hosted Fluid Inclusions and Sphalerite Chemical Composition. Minerals 2024, 14, 485. |  | CHN |  | 112.6175 | 26.58324 | [6 empty] | Located from Mindat | Coordinates highly uncertain |  | 2025-11-18
| Kangjiawan |  | Magmatic hydrothermal | Epithermal | Intermediate_x0002_sulfidation (IS) epithermal silver_x0002_gold ± Zn, Pb, Cu, Sn, Mn |  |  | Pb, Zn, Au, Ag | Xia et al. 2024 |  | K21-03-05 |  | underground mine |  |  |  |  | ore material | outcrop specimen | grab | rock | [5 empty] | mineralisation |  | vein |  | sphalerite | [8 empty] | EPMA | JEOL JXA-8300 electron microprobe | Guangxi Key Laboratory of Hidden Metallic Ore Deposits Exploration, Guilin University of Technology, Guilin, China | 15 kV accelerating voltage, a 20 nA beam current, and a 2 um spot size. Matrix correction was implemented through the ZAF correction program (Ver.1.14.0) | [5 empty] | 0.02 | [9 empty] | -99999 | [5 empty] | 0.05 | [5 empty] | -99999 | [5 empty] | 0.81 | [9 empty] | 34100 |  | 0.06 | [11 empty] | -99999 | [13 empty] | 16900 |  | 0.53 |  |  |  | 0.03 | [9 empty] | -99999 | [15 empty] | 326200 |  | 0.03 | [9 empty] | -99999 | [11 empty] | -99999 | [15 empty] | 60.97 |  |  |  |  | 2024 | Xia, Z.; Zhao, Z.; Zou, X.; Liu, L. A Late Jurassic Epithermal Pb-Zn Deposit: Insights from Rb-Sr Dating of Quartz-Hosted Fluid Inclusions and Sphalerite Chemical Composition. Minerals 2024, 14, 485. |  | CHN |  | 112.6175 | 26.58324 | [6 empty] | Located from Mindat | Coordinates highly uncertain |  | 2025-11-18
| Kangjiawan |  | Magmatic hydrothermal | Epithermal | Intermediate_x0002_sulfidation (IS) epithermal silver_x0002_gold ± Zn, Pb, Cu, Sn, Mn |  |  | Pb, Zn, Au, Ag | Xia et al. 2024 |  | K21-03-06 |  | underground mine |  |  |  |  | ore material | outcrop specimen | grab | rock | [5 empty] | mineralisation |  | vein |  | sphalerite | [8 empty] | EPMA | JEOL JXA-8300 electron microprobe | Guangxi Key Laboratory of Hidden Metallic Ore Deposits Exploration, Guilin University of Technology, Guilin, China | 15 kV accelerating voltage, a 20 nA beam current, and a 2 um spot size. Matrix correction was implemented through the ZAF correction program (Ver.1.14.0) | [5 empty] | -99999 | [9 empty] | -99999 | [5 empty] | 0.07 | [5 empty] | 0.02 | [5 empty] | 0.02 | [9 empty] | 61500 |  | 0.05 | [11 empty] | -99999 | [13 empty] | 34400 |  | 0.42 |  |  |  | 0.08 | [9 empty] | 0.1 | [15 empty] | 332400 |  | -99999 | [9 empty] | -99999 | [11 empty] | -99999 | [15 empty] | 57.28 |  |  |  |  | 2024 | Xia, Z.; Zhao, Z.; Zou, X.; Liu, L. A Late Jurassic Epithermal Pb-Zn Deposit: Insights from Rb-Sr Dating of Quartz-Hosted Fluid Inclusions and Sphalerite Chemical Composition. Minerals 2024, 14, 485. |  | CHN |  | 112.6175 | 26.58324 | [6 empty] | Located from Mindat | Coordinates highly uncertain |  | 2025-11-18
| Kangjiawan |  | Magmatic hydrothermal | Epithermal | Intermediate_x0002_sulfidation (IS) epithermal silver_x0002_gold ± Zn, Pb, Cu, Sn, Mn |  |  | Pb, Zn, Au, Ag | Xia et al. 2024 |  | K21-03-07 |  | underground mine |  |  |  |  | ore material | outcrop specimen | grab | rock | [5 empty] | mineralisation |  | vein |  | sphalerite | [8 empty] | EPMA | JEOL JXA-8300 electron microprobe | Guangxi Key Laboratory of Hidden Metallic Ore Deposits Exploration, Guilin University of Technology, Guilin, China | 15 kV accelerating voltage, a 20 nA beam current, and a 2 um spot size. Matrix correction was implemented through the ZAF correction program (Ver.1.14.0) | [5 empty] | -99999 | [9 empty] | -99999 | [5 empty] | 0.05 | [5 empty] | -99999 | [5 empty] | 0.2 | [9 empty] | 55200 |  | 0.05 | [11 empty] | -99999 | [13 empty] | 34900 |  | 0.5 |  |  |  | -99999 | [9 empty] | -99999 | [15 empty] | 331800 |  | -99999 | [9 empty] | 0.05 | [11 empty] | -99999 | [15 empty] | 57.98 |  |  |  |  | 2024 | Xia, Z.; Zhao, Z.; Zou, X.; Liu, L. A Late Jurassic Epithermal Pb-Zn Deposit: Insights from Rb-Sr Dating of Quartz-Hosted Fluid Inclusions and Sphalerite Chemical Composition. Minerals 2024, 14, 485. |  | CHN |  | 112.6175 | 26.58324 | [6 empty] | Located from Mindat | Coordinates highly uncertain |  | 2025-11-18
| Kangjiawan |  | Magmatic hydrothermal | Epithermal | Intermediate_x0002_sulfidation (IS) epithermal silver_x0002_gold ± Zn, Pb, Cu, Sn, Mn |  |  | Pb, Zn, Au, Ag | Xia et al. 2024 |  | K21-03-08 |  | underground mine |  |  |  |  | ore material | outcrop specimen | grab | rock | [5 empty] | mineralisation |  | vein |  | sphalerite | [8 empty] | EPMA | JEOL JXA-8300 electron microprobe | Guangxi Key Laboratory of Hidden Metallic Ore Deposits Exploration, Guilin University of Technology, Guilin, China | 15 kV accelerating voltage, a 20 nA beam current, and a 2 um spot size. Matrix correction was implemented through the ZAF correction program (Ver.1.14.0) | [5 empty] | 0.01 | [9 empty] | 0.01 | [5 empty] | 0.06 | [5 empty] | -99999 | [5 empty] | -99999 | [9 empty] | 47100 |  | 0.02 | [11 empty] | -99999 | [13 empty] | 22800 |  | 0.44 |  |  |  | -99999 | [9 empty] | -99999 | [15 empty] | 332800 |  | -99999 | [9 empty] | -99999 | [11 empty] | 200 | [15 empty] | 59.79 |  |  |  |  | 2024 | Xia, Z.; Zhao, Z.; Zou, X.; Liu, L. A Late Jurassic Epithermal Pb-Zn Deposit: Insights from Rb-Sr Dating of Quartz-Hosted Fluid Inclusions and Sphalerite Chemical Composition. Minerals 2024, 14, 485. |  | CHN |  | 112.6175 | 26.58324 | [6 empty] | Located from Mindat | Coordinates highly uncertain |  | 2025-11-18
| Kangjiawan |  | Magmatic hydrothermal | Epithermal | Intermediate_x0002_sulfidation (IS) epithermal silver_x0002_gold ± Zn, Pb, Cu, Sn, Mn |  |  | Pb, Zn, Au, Ag | Xia et al. 2024 |  | K21-03-09 |  | underground mine |  |  |  |  | ore material | outcrop specimen | grab | rock | [5 empty] | mineralisation |  | vein |  | sphalerite | [8 empty] | EPMA | JEOL JXA-8300 electron microprobe | Guangxi Key Laboratory of Hidden Metallic Ore Deposits Exploration, Guilin University of Technology, Guilin, China | 15 kV accelerating voltage, a 20 nA beam current, and a 2 um spot size. Matrix correction was implemented through the ZAF correction program (Ver.1.14.0) | [5 empty] | -99999 | [9 empty] | -99999 | [5 empty] | 0.06 | [5 empty] | 0.01 | [5 empty] | -99999 | [9 empty] | 52200 |  | 0.03 | [11 empty] | -99999 | [13 empty] | 27900 |  | 0.49 |  |  |  | -99999 | [9 empty] | -99999 | [15 empty] | 335400 |  | -99999 | [9 empty] | -99999 | [11 empty] | -99999 | [15 empty] | 58.5 |  |  |  |  | 2024 | Xia, Z.; Zhao, Z.; Zou, X.; Liu, L. A Late Jurassic Epithermal Pb-Zn Deposit: Insights from Rb-Sr Dating of Quartz-Hosted Fluid Inclusions and Sphalerite Chemical Composition. Minerals 2024, 14, 485. |  | CHN |  | 112.6175 | 26.58324 | [6 empty] | Located from Mindat | Coordinates highly uncertain |  | 2025-11-18
| Kangjiawan |  | Magmatic hydrothermal | Epithermal | Intermediate_x0002_sulfidation (IS) epithermal silver_x0002_gold ± Zn, Pb, Cu, Sn, Mn |  |  | Pb, Zn, Au, Ag | Xia et al. 2024 |  | K21-03-10 |  | underground mine |  |  |  |  | ore material | outcrop specimen | grab | rock | [5 empty] | mineralisation |  | vein |  | sphalerite | [8 empty] | EPMA | JEOL JXA-8300 electron microprobe | Guangxi Key Laboratory of Hidden Metallic Ore Deposits Exploration, Guilin University of Technology, Guilin, China | 15 kV accelerating voltage, a 20 nA beam current, and a 2 um spot size. Matrix correction was implemented through the ZAF correction program (Ver.1.14.0) | [5 empty] | -99999 | [9 empty] | -99999 | [5 empty] | 0.06 | [5 empty] | -99999 | [5 empty] | -99999 | [9 empty] | 44100 |  | -99999 | [11 empty] | -99999 | [13 empty] | 16400 |  | 0.49 |  |  |  | -99999 | [9 empty] | -99999 | [15 empty] | 328300 |  | -99999 | [9 empty] | -99999 | [11 empty] | -99999 | [15 empty] | 60.19 |  |  |  |  | 2024 | Xia, Z.; Zhao, Z.; Zou, X.; Liu, L. A Late Jurassic Epithermal Pb-Zn Deposit: Insights from Rb-Sr Dating of Quartz-Hosted Fluid Inclusions and Sphalerite Chemical Composition. Minerals 2024, 14, 485. |  | CHN |  | 112.6175 | 26.58324 | [6 empty] | Located from Mindat | Coordinates highly uncertain |  | 2025-11-18
| Kangjiawan |  | Magmatic hydrothermal | Epithermal | Intermediate_x0002_sulfidation (IS) epithermal silver_x0002_gold ± Zn, Pb, Cu, Sn, Mn |  |  | Pb, Zn, Au, Ag | Xia et al. 2024 |  | K21-03-11 |  | underground mine |  |  |  |  | ore material | outcrop specimen | grab | rock | [5 empty] | mineralisation |  | vein |  | sphalerite | [8 empty] | EPMA | JEOL JXA-8300 electron microprobe | Guangxi Key Laboratory of Hidden Metallic Ore Deposits Exploration, Guilin University of Technology, Guilin, China | 15 kV accelerating voltage, a 20 nA beam current, and a 2 um spot size. Matrix correction was implemented through the ZAF correction program (Ver.1.14.0) | [5 empty] | 0.02 | [9 empty] | -99999 | [5 empty] | 0.05 | [5 empty] | -99999 | [5 empty] | 0.02 | [9 empty] | 44100 |  | 0.05 | [11 empty] | 0.03 | [13 empty] | 17700 |  | 0.49 |  |  |  | 0.05 | [9 empty] | -99999 | [15 empty] | 330100 |  | -99999 | [9 empty] | -99999 | [11 empty] | -99999 | [15 empty] | 60.4 |  |  |  |  | 2024 | Xia, Z.; Zhao, Z.; Zou, X.; Liu, L. A Late Jurassic Epithermal Pb-Zn Deposit: Insights from Rb-Sr Dating of Quartz-Hosted Fluid Inclusions and Sphalerite Chemical Composition. Minerals 2024, 14, 485. |  | CHN |  | 112.6175 | 26.58324 | [6 empty] | Located from Mindat | Coordinates highly uncertain |  | 2025-11-18
| Kangjiawan |  | Magmatic hydrothermal | Epithermal | Intermediate_x0002_sulfidation (IS) epithermal silver_x0002_gold ± Zn, Pb, Cu, Sn, Mn |  |  | Pb, Zn, Au, Ag | Xia et al. 2024 |  | K21-03-12 |  | underground mine |  |  |  |  | ore material | outcrop specimen | grab | rock | [5 empty] | mineralisation |  | vein |  | sphalerite | [8 empty] | EPMA | JEOL JXA-8300 electron microprobe | Guangxi Key Laboratory of Hidden Metallic Ore Deposits Exploration, Guilin University of Technology, Guilin, China | 15 kV accelerating voltage, a 20 nA beam current, and a 2 um spot size. Matrix correction was implemented through the ZAF correction program (Ver.1.14.0) | [5 empty] | -99999 | [9 empty] | -99999 | [5 empty] | 0.06 | [5 empty] | -99999 | [5 empty] | 1.96 | [9 empty] | 47400 |  | 0.08 | [11 empty] | -99999 | [13 empty] | 34000 |  | 0.56 |  |  |  | 0.02 | [9 empty] | -99999 | [15 empty] | 335300 |  | -99999 | [9 empty] | -99999 | [11 empty] | 100 | [15 empty] | 57.61 |  |  |  |  | 2024 | Xia, Z.; Zhao, Z.; Zou, X.; Liu, L. A Late Jurassic Epithermal Pb-Zn Deposit: Insights from Rb-Sr Dating of Quartz-Hosted Fluid Inclusions and Sphalerite Chemical Composition. Minerals 2024, 14, 485. |  | CHN |  | 112.6175 | 26.58324 | [6 empty] | Located from Mindat | Coordinates highly uncertain |  | 2025-11-18
| Kangjiawan |  | Magmatic hydrothermal | Epithermal | Intermediate_x0002_sulfidation (IS) epithermal silver_x0002_gold ± Zn, Pb, Cu, Sn, Mn |  |  | Pb, Zn, Au, Ag | Xia et al. 2024 |  | K21-04-01 |  | underground mine |  |  |  |  | ore material | outcrop specimen | grab | rock | [5 empty] | mineralisation |  | vein |  | sphalerite | [8 empty] | EPMA | JEOL JXA-8300 electron microprobe | Guangxi Key Laboratory of Hidden Metallic Ore Deposits Exploration, Guilin University of Technology, Guilin, China | 15 kV accelerating voltage, a 20 nA beam current, and a 2 um spot size. Matrix correction was implemented through the ZAF correction program (Ver.1.14.0) | [5 empty] | 0.04 | [9 empty] | -99999 | [5 empty] | 0.07 | [5 empty] | 0.01 | [5 empty] | -99999 | [9 empty] | 42500 |  | 0.06 | [11 empty] | -99999 | [13 empty] | 24700 |  | 0.49 |  |  |  | -99999 | [9 empty] | -99999 | [15 empty] | 326900 |  | -99999 | [9 empty] | -99999 | [11 empty] | -99999 | [15 empty] | 59.39 |  |  |  |  | 2024 | Xia, Z.; Zhao, Z.; Zou, X.; Liu, L. A Late Jurassic Epithermal Pb-Zn Deposit: Insights from Rb-Sr Dating of Quartz-Hosted Fluid Inclusions and Sphalerite Chemical Composition. Minerals 2024, 14, 485. |  | CHN |  | 112.6175 | 26.58324 | [6 empty] | Located from Mindat | Coordinates highly uncertain |  | 2025-11-18
| Kangjiawan |  | Magmatic hydrothermal | Epithermal | Intermediate_x0002_sulfidation (IS) epithermal silver_x0002_gold ± Zn, Pb, Cu, Sn, Mn |  |  | Pb, Zn, Au, Ag | Xia et al. 2024 |  | K21-04-02 |  | underground mine |  |  |  |  | ore material | outcrop specimen | grab | rock | [5 empty] | mineralisation |  | vein |  | sphalerite | [8 empty] | EPMA | JEOL JXA-8300 electron microprobe | Guangxi Key Laboratory of Hidden Metallic Ore Deposits Exploration, Guilin University of Technology, Guilin, China | 15 kV accelerating voltage, a 20 nA beam current, and a 2 um spot size. Matrix correction was implemented through the ZAF correction program (Ver.1.14.0) | [5 empty] | -99999 | [9 empty] | -99999 | [5 empty] | 0.07 | [5 empty] | 0.01 | [5 empty] | 0.02 | [9 empty] | 47100 |  | 0.04 | [11 empty] | -99999 | [13 empty] | 24900 |  | 0.45 |  |  |  | -99999 | [9 empty] | -99999 | [15 empty] | 333500 |  | -99999 | [9 empty] | 0.02 | [11 empty] | -99999 | [15 empty] | 58.9 |  |  |  |  | 2024 | Xia, Z.; Zhao, Z.; Zou, X.; Liu, L. A Late Jurassic Epithermal Pb-Zn Deposit: Insights from Rb-Sr Dating of Quartz-Hosted Fluid Inclusions and Sphalerite Chemical Composition. Minerals 2024, 14, 485. |  | CHN |  | 112.6175 | 26.58324 | [6 empty] | Located from Mindat | Coordinates highly uncertain |  | 2025-11-18
| Kangjiawan |  | Magmatic hydrothermal | Epithermal | Intermediate_x0002_sulfidation (IS) epithermal silver_x0002_gold ± Zn, Pb, Cu, Sn, Mn |  |  | Pb, Zn, Au, Ag | Xia et al. 2024 |  | K21-04-03 |  | underground mine |  |  |  |  | ore material | outcrop specimen | grab | rock | [5 empty] | mineralisation |  | vein |  | sphalerite | [8 empty] | EPMA | JEOL JXA-8300 electron microprobe | Guangxi Key Laboratory of Hidden Metallic Ore Deposits Exploration, Guilin University of Technology, Guilin, China | 15 kV accelerating voltage, a 20 nA beam current, and a 2 um spot size. Matrix correction was implemented through the ZAF correction program (Ver.1.14.0) | [5 empty] | 0.01 | [9 empty] | -99999 | [5 empty] | 0.09 | [5 empty] | -99999 | [5 empty] | -99999 | [9 empty] | 700 |  | 0.06 | [11 empty] | -99999 | [13 empty] | 6700 |  | 0.46 |  |  |  | -99999 | [9 empty] | -99999 | [15 empty] | 327400 |  | -99999 | [9 empty] | -99999 | [11 empty] | 300 | [15 empty] | 65.66 |  |  |  |  | 2024 | Xia, Z.; Zhao, Z.; Zou, X.; Liu, L. A Late Jurassic Epithermal Pb-Zn Deposit: Insights from Rb-Sr Dating of Quartz-Hosted Fluid Inclusions and Sphalerite Chemical Composition. Minerals 2024, 14, 485. |  | CHN |  | 112.6175 | 26.58324 | [6 empty] | Located from Mindat | Coordinates highly uncertain |  | 2025-11-18
| Kangjiawan |  | Magmatic hydrothermal | Epithermal | Intermediate_x0002_sulfidation (IS) epithermal silver_x0002_gold ± Zn, Pb, Cu, Sn, Mn |  |  | Pb, Zn, Au, Ag | Xia et al. 2024 |  | K21-04-04 |  | underground mine |  |  |  |  | ore material | outcrop specimen | grab | rock | [5 empty] | mineralisation |  | vein |  | sphalerite | [8 empty] | EPMA | JEOL JXA-8300 electron microprobe | Guangxi Key Laboratory of Hidden Metallic Ore Deposits Exploration, Guilin University of Technology, Guilin, China | 15 kV accelerating voltage, a 20 nA beam current, and a 2 um spot size. Matrix correction was implemented through the ZAF correction program (Ver.1.14.0) | [5 empty] | -99999 | [9 empty] | -99999 | [5 empty] | 0.09 | [5 empty] | -99999 | [5 empty] | -99999 | [9 empty] | 1500 |  | 0.02 | [11 empty] | -99999 | [13 empty] | 7900 |  | 0.46 |  |  |  | 0.04 | [9 empty] | -99999 | [15 empty] | 327500 |  | -99999 | [9 empty] | -99999 | [11 empty] | -99999 | [15 empty] | 65.3 |  |  |  |  | 2024 | Xia, Z.; Zhao, Z.; Zou, X.; Liu, L. A Late Jurassic Epithermal Pb-Zn Deposit: Insights from Rb-Sr Dating of Quartz-Hosted Fluid Inclusions and Sphalerite Chemical Composition. Minerals 2024, 14, 485. |  | CHN |  | 112.6175 | 26.58324 | [6 empty] | Located from Mindat | Coordinates highly uncertain |  | 2025-11-18
| Kangjiawan |  | Magmatic hydrothermal | Epithermal | Intermediate_x0002_sulfidation (IS) epithermal silver_x0002_gold ± Zn, Pb, Cu, Sn, Mn |  |  | Pb, Zn, Au, Ag | Xia et al. 2024 |  | K21-04-05 |  | underground mine |  |  |  |  | ore material | outcrop specimen | grab | rock | [5 empty] | mineralisation |  | vein |  | sphalerite | [8 empty] | EPMA | JEOL JXA-8300 electron microprobe | Guangxi Key Laboratory of Hidden Metallic Ore Deposits Exploration, Guilin University of Technology, Guilin, China | 15 kV accelerating voltage, a 20 nA beam current, and a 2 um spot size. Matrix correction was implemented through the ZAF correction program (Ver.1.14.0) | [5 empty] | -99999 | [9 empty] | -99999 | [5 empty] | 0.08 | [5 empty] | -99999 | [5 empty] | -99999 | [9 empty] | 68400 |  | 0.02 | [11 empty] | -99999 | [13 empty] | 36800 |  | 0.53 |  |  |  | 0.02 | [9 empty] | -99999 | [15 empty] | 331400 |  | -99999 | [9 empty] | 0.01 | [11 empty] | -99999 | [15 empty] | 57.75 |  |  |  |  | 2024 | Xia, Z.; Zhao, Z.; Zou, X.; Liu, L. A Late Jurassic Epithermal Pb-Zn Deposit: Insights from Rb-Sr Dating of Quartz-Hosted Fluid Inclusions and Sphalerite Chemical Composition. Minerals 2024, 14, 485. |  | CHN |  | 112.6175 | 26.58324 | [6 empty] | Located from Mindat | Coordinates highly uncertain |  | 2025-11-18
| Kangjiawan |  | Magmatic hydrothermal | Epithermal | Intermediate_x0002_sulfidation (IS) epithermal silver_x0002_gold ± Zn, Pb, Cu, Sn, Mn |  |  | Pb, Zn, Au, Ag | Xia et al. 2024 |  | K21-04-06 |  | underground mine |  |  |  |  | ore material | outcrop specimen | grab | rock | [5 empty] | mineralisation |  | vein |  | sphalerite | [8 empty] | EPMA | JEOL JXA-8300 electron microprobe | Guangxi Key Laboratory of Hidden Metallic Ore Deposits Exploration, Guilin University of Technology, Guilin, China | 15 kV accelerating voltage, a 20 nA beam current, and a 2 um spot size. Matrix correction was implemented through the ZAF correction program (Ver.1.14.0) | [5 empty] | -99999 | [9 empty] | -99999 | [5 empty] | 0.09 | [5 empty] | -99999 | [5 empty] | 0.02 | [9 empty] | 4000 |  | 0.07 | [11 empty] | -99999 | [13 empty] | 8200 |  | 0.51 |  |  |  | 0.03 | [9 empty] | -99999 | [15 empty] | 327500 |  | -99999 | [9 empty] | -99999 | [11 empty] | -99999 | [15 empty] | 65.09 |  |  |  |  | 2024 | Xia, Z.; Zhao, Z.; Zou, X.; Liu, L. A Late Jurassic Epithermal Pb-Zn Deposit: Insights from Rb-Sr Dating of Quartz-Hosted Fluid Inclusions and Sphalerite Chemical Composition. Minerals 2024, 14, 485. |  | CHN |  | 112.6175 | 26.58324 | [6 empty] | Located from Mindat | Coordinates highly uncertain |  | 2025-11-18
| Kangjiawan |  | Magmatic hydrothermal | Epithermal | Intermediate_x0002_sulfidation (IS) epithermal silver_x0002_gold ± Zn, Pb, Cu, Sn, Mn |  |  | Pb, Zn, Au, Ag | Xia et al. 2024 |  | K21-04-07 |  | underground mine |  |  |  |  | ore material | outcrop specimen | grab | rock | [5 empty] | mineralisation |  | vein |  | sphalerite | [8 empty] | EPMA | JEOL JXA-8300 electron microprobe | Guangxi Key Laboratory of Hidden Metallic Ore Deposits Exploration, Guilin University of Technology, Guilin, China | 15 kV accelerating voltage, a 20 nA beam current, and a 2 um spot size. Matrix correction was implemented through the ZAF correction program (Ver.1.14.0) | [5 empty] | 0.03 | [9 empty] | -99999 | [5 empty] | 0.08 | [5 empty] | -99999 | [5 empty] | 0.04 | [9 empty] | 34100 |  | 0.06 | [11 empty] | -99999 | [13 empty] | 14600 |  | 0.51 |  |  |  | 0.02 | [9 empty] | -99999 | [15 empty] | 332600 |  | -99999 | [9 empty] | 0.04 | [11 empty] | -99999 | [15 empty] | 60.42 |  |  |  |  | 2024 | Xia, Z.; Zhao, Z.; Zou, X.; Liu, L. A Late Jurassic Epithermal Pb-Zn Deposit: Insights from Rb-Sr Dating of Quartz-Hosted Fluid Inclusions and Sphalerite Chemical Composition. Minerals 2024, 14, 485. |  | CHN |  | 112.6175 | 26.58324 | [6 empty] | Located from Mindat | Coordinates highly uncertain |  | 2025-11-18
| Kangjiawan |  | Magmatic hydrothermal | Epithermal | Intermediate_x0002_sulfidation (IS) epithermal silver_x0002_gold ± Zn, Pb, Cu, Sn, Mn |  |  | Pb, Zn, Au, Ag | Xia et al. 2024 |  | K21-04-08 |  | underground mine |  |  |  |  | ore material | outcrop specimen | grab | rock | [5 empty] | mineralisation |  | vein |  | sphalerite | [8 empty] | EPMA | JEOL JXA-8300 electron microprobe | Guangxi Key Laboratory of Hidden Metallic Ore Deposits Exploration, Guilin University of Technology, Guilin, China | 15 kV accelerating voltage, a 20 nA beam current, and a 2 um spot size. Matrix correction was implemented through the ZAF correction program (Ver.1.14.0) | [5 empty] | -99999 | [9 empty] | -99999 | [5 empty] | 0.09 | [5 empty] | -99999 | [5 empty] | -99999 | [9 empty] | 60800 |  | 0.06 | [11 empty] | -99999 | [13 empty] | 30600 |  | 0.56 |  |  |  | 0.03 | [9 empty] | -99999 | [15 empty] | 330900 |  | -99999 | [9 empty] | 0.02 | [11 empty] | -99999 | [15 empty] | 57.91 |  |  |  |  | 2024 | Xia, Z.; Zhao, Z.; Zou, X.; Liu, L. A Late Jurassic Epithermal Pb-Zn Deposit: Insights from Rb-Sr Dating of Quartz-Hosted Fluid Inclusions and Sphalerite Chemical Composition. Minerals 2024, 14, 485. |  | CHN |  | 112.6175 | 26.58324 | [6 empty] | Located from Mindat | Coordinates highly uncertain |  | 2025-11-18
| Kangjiawan |  | Magmatic hydrothermal | Epithermal | Intermediate_x0002_sulfidation (IS) epithermal silver_x0002_gold ± Zn, Pb, Cu, Sn, Mn |  |  | Pb, Zn, Au, Ag | Xia et al. 2024 |  | K21-04-09 |  | underground mine |  |  |  |  | ore material | outcrop specimen | grab | rock | [5 empty] | mineralisation |  | vein |  | sphalerite | [8 empty] | EPMA | JEOL JXA-8300 electron microprobe | Guangxi Key Laboratory of Hidden Metallic Ore Deposits Exploration, Guilin University of Technology, Guilin, China | 15 kV accelerating voltage, a 20 nA beam current, and a 2 um spot size. Matrix correction was implemented through the ZAF correction program (Ver.1.14.0) | [5 empty] | -99999 | [9 empty] | -99999 | [5 empty] | 0.08 | [5 empty] | -99999 | [5 empty] | -99999 | [9 empty] | 42700 |  | 0.04 | [11 empty] | -99999 | [13 empty] | 19800 |  | 0.54 |  |  |  | -99999 | [9 empty] | -99999 | [15 empty] | 328100 |  | -99999 | [9 empty] | -99999 | [11 empty] | 100 | [15 empty] | 59.93 |  |  |  |  | 2024 | Xia, Z.; Zhao, Z.; Zou, X.; Liu, L. A Late Jurassic Epithermal Pb-Zn Deposit: Insights from Rb-Sr Dating of Quartz-Hosted Fluid Inclusions and Sphalerite Chemical Composition. Minerals 2024, 14, 485. |  | CHN |  | 112.6175 | 26.58324 | [6 empty] | Located from Mindat | Coordinates highly uncertain |  | 2025-11-18
| Kangjiawan |  | Magmatic hydrothermal | Epithermal | Intermediate_x0002_sulfidation (IS) epithermal silver_x0002_gold ± Zn, Pb, Cu, Sn, Mn |  |  | Pb, Zn, Au, Ag | Xia et al. 2024 |  | K21-04-10 |  | underground mine |  |  |  |  | ore material | outcrop specimen | grab | rock | [5 empty] | mineralisation |  | vein |  | sphalerite | [8 empty] | EPMA | JEOL JXA-8300 electron microprobe | Guangxi Key Laboratory of Hidden Metallic Ore Deposits Exploration, Guilin University of Technology, Guilin, China | 15 kV accelerating voltage, a 20 nA beam current, and a 2 um spot size. Matrix correction was implemented through the ZAF correction program (Ver.1.14.0) | [5 empty] | -99999 | [9 empty] | 0.04 | [5 empty] | 0.09 | [5 empty] | 0.01 | [5 empty] | -99999 | [9 empty] | 24000 |  | 0.09 | [11 empty] | -99999 | [13 empty] | 20800 |  | 0.45 |  |  |  | 0.04 | [9 empty] | -99999 | [15 empty] | 320700 |  | -99999 | [9 empty] | 0.03 | [11 empty] | -99999 | [15 empty] | 61.56 |  |  |  |  | 2024 | Xia, Z.; Zhao, Z.; Zou, X.; Liu, L. A Late Jurassic Epithermal Pb-Zn Deposit: Insights from Rb-Sr Dating of Quartz-Hosted Fluid Inclusions and Sphalerite Chemical Composition. Minerals 2024, 14, 485. |  | CHN |  | 112.6175 | 26.58324 | [6 empty] | Located from Mindat | Coordinates highly uncertain |  | 2025-11-18
| Kangjiawan |  | Magmatic hydrothermal | Epithermal | Intermediate_x0002_sulfidation (IS) epithermal silver_x0002_gold ± Zn, Pb, Cu, Sn, Mn |  |  | Pb, Zn, Au, Ag | Xia et al. 2024 |  | K21-04-11 |  | underground mine |  |  |  |  | ore material | outcrop specimen | grab | rock | [5 empty] | mineralisation |  | vein |  | sphalerite | [8 empty] | EPMA | JEOL JXA-8300 electron microprobe | Guangxi Key Laboratory of Hidden Metallic Ore Deposits Exploration, Guilin University of Technology, Guilin, China | 15 kV accelerating voltage, a 20 nA beam current, and a 2 um spot size. Matrix correction was implemented through the ZAF correction program (Ver.1.14.0) | [5 empty] | 0.01 | [9 empty] | -99999 | [5 empty] | 0.08 | [5 empty] | -99999 | [5 empty] | -99999 | [9 empty] | 35300 |  | 0.06 | [11 empty] | -99999 | [13 empty] | 15600 |  | 0.51 |  |  |  | 0.01 | [9 empty] | 0.07 | [15 empty] | 331800 |  | 0.01 | [9 empty] | -99999 | [11 empty] | 100 | [15 empty] | 61.07 |  |  |  |  | 2024 | Xia, Z.; Zhao, Z.; Zou, X.; Liu, L. A Late Jurassic Epithermal Pb-Zn Deposit: Insights from Rb-Sr Dating of Quartz-Hosted Fluid Inclusions and Sphalerite Chemical Composition. Minerals 2024, 14, 485. |  | CHN |  | 112.6175 | 26.58324 | [6 empty] | Located from Mindat | Coordinates highly uncertain |  | 2025-11-18
| Kangjiawan |  | Magmatic hydrothermal | Epithermal | Intermediate_x0002_sulfidation (IS) epithermal silver_x0002_gold ± Zn, Pb, Cu, Sn, Mn |  |  | Pb, Zn, Au, Ag | Xia et al. 2024 |  | K21-04-12 |  | underground mine |  |  |  |  | ore material | outcrop specimen | grab | rock | [5 empty] | mineralisation |  | vein |  | sphalerite | [8 empty] | EPMA | JEOL JXA-8300 electron microprobe | Guangxi Key Laboratory of Hidden Metallic Ore Deposits Exploration, Guilin University of Technology, Guilin, China | 15 kV accelerating voltage, a 20 nA beam current, and a 2 um spot size. Matrix correction was implemented through the ZAF correction program (Ver.1.14.0) | [5 empty] | -99999 | [9 empty] | -99999 | [5 empty] | 0.07 | [5 empty] | -99999 | [5 empty] | -99999 | [9 empty] | 35200 |  | 0.04 | [11 empty] | -99999 | [13 empty] | 17500 |  | 0.48 |  |  |  | 0.11 | [9 empty] | 0.03 | [15 empty] | 329500 |  | -99999 | [9 empty] | -99999 | [11 empty] | -99999 | [15 empty] | 60.97 |  |  |  |  | 2024 | Xia, Z.; Zhao, Z.; Zou, X.; Liu, L. A Late Jurassic Epithermal Pb-Zn Deposit: Insights from Rb-Sr Dating of Quartz-Hosted Fluid Inclusions and Sphalerite Chemical Composition. Minerals 2024, 14, 485. |  | CHN |  | 112.6175 | 26.58324 | [6 empty] | Located from Mindat | Coordinates highly uncertain |  | 2025-11-18
| Kangjiawan |  | Magmatic hydrothermal | Epithermal | Intermediate_x0002_sulfidation (IS) epithermal silver_x0002_gold ± Zn, Pb, Cu, Sn, Mn |  |  | Pb, Zn, Au, Ag | Xia et al. 2024 |  | K21-05-01 |  | underground mine |  |  |  |  | ore material | outcrop specimen | grab | rock | [5 empty] | mineralisation |  | vein |  | sphalerite | [8 empty] | EPMA | JEOL JXA-8300 electron microprobe | Guangxi Key Laboratory of Hidden Metallic Ore Deposits Exploration, Guilin University of Technology, Guilin, China | 15 kV accelerating voltage, a 20 nA beam current, and a 2 um spot size. Matrix correction was implemented through the ZAF correction program (Ver.1.14.0) | [5 empty] | 0.01 | [9 empty] | -99999 | [5 empty] | 0.06 | [5 empty] | 0.02 | [5 empty] | -99999 | [9 empty] | 40800 |  | 0.06 | [11 empty] | -99999 | [13 empty] | 24800 |  | 0.46 |  |  |  | 0.01 | [9 empty] | -99999 | [15 empty] | 329700 |  | -99999 | [9 empty] | -99999 | [11 empty] | 100 | [15 empty] | 58.9 |  |  |  |  | 2024 | Xia, Z.; Zhao, Z.; Zou, X.; Liu, L. A Late Jurassic Epithermal Pb-Zn Deposit: Insights from Rb-Sr Dating of Quartz-Hosted Fluid Inclusions and Sphalerite Chemical Composition. Minerals 2024, 14, 485. |  | CHN |  | 112.6175 | 26.58324 | [6 empty] | Located from Mindat | Coordinates highly uncertain |  | 2025-11-18
| Kangjiawan |  | Magmatic hydrothermal | Epithermal | Intermediate_x0002_sulfidation (IS) epithermal silver_x0002_gold ± Zn, Pb, Cu, Sn, Mn |  |  | Pb, Zn, Au, Ag | Xia et al. 2024 |  | K21-05-02 |  | underground mine |  |  |  |  | ore material | outcrop specimen | grab | rock | [5 empty] | mineralisation |  | vein |  | sphalerite | [8 empty] | EPMA | JEOL JXA-8300 electron microprobe | Guangxi Key Laboratory of Hidden Metallic Ore Deposits Exploration, Guilin University of Technology, Guilin, China | 15 kV accelerating voltage, a 20 nA beam current, and a 2 um spot size. Matrix correction was implemented through the ZAF correction program (Ver.1.14.0) | [5 empty] | 0.02 | [9 empty] | -99999 | [5 empty] | 0.08 | [5 empty] | -99999 | [5 empty] | -99999 | [9 empty] | 69200 |  | 0.05 | [11 empty] | -99999 | [13 empty] | 34500 |  | 0.47 |  |  |  | -99999 | [9 empty] | -99999 | [15 empty] | 331200 |  | -99999 | [9 empty] | 0.04 | [11 empty] | -99999 | [15 empty] | 56.95 |  |  |  |  | 2024 | Xia, Z.; Zhao, Z.; Zou, X.; Liu, L. A Late Jurassic Epithermal Pb-Zn Deposit: Insights from Rb-Sr Dating of Quartz-Hosted Fluid Inclusions and Sphalerite Chemical Composition. Minerals 2024, 14, 485. |  | CHN |  | 112.6175 | 26.58324 | [6 empty] | Located from Mindat | Coordinates highly uncertain |  | 2025-11-18
| Kangjiawan |  | Magmatic hydrothermal | Epithermal | Intermediate_x0002_sulfidation (IS) epithermal silver_x0002_gold ± Zn, Pb, Cu, Sn, Mn |  |  | Pb, Zn, Au, Ag | Xia et al. 2024 |  | K21-05-03 |  | underground mine |  |  |  |  | ore material | outcrop specimen | grab | rock | [5 empty] | mineralisation |  | vein |  | sphalerite | [8 empty] | EPMA | JEOL JXA-8300 electron microprobe | Guangxi Key Laboratory of Hidden Metallic Ore Deposits Exploration, Guilin University of Technology, Guilin, China | 15 kV accelerating voltage, a 20 nA beam current, and a 2 um spot size. Matrix correction was implemented through the ZAF correction program (Ver.1.14.0) | [5 empty] | 0.01 | [9 empty] | -99999 | [5 empty] | 0.07 | [5 empty] | -99999 | [5 empty] | -99999 | [9 empty] | 80000 |  | 0.06 | [11 empty] | -99999 | [13 empty] | 34900 |  | 0.46 |  |  |  | -99999 | [9 empty] | 0.05 | [15 empty] | 332900 |  | -99999 | [9 empty] | -99999 | [11 empty] | -99999 | [15 empty] | 56.16 |  |  |  |  | 2024 | Xia, Z.; Zhao, Z.; Zou, X.; Liu, L. A Late Jurassic Epithermal Pb-Zn Deposit: Insights from Rb-Sr Dating of Quartz-Hosted Fluid Inclusions and Sphalerite Chemical Composition. Minerals 2024, 14, 485. |  | CHN |  | 112.6175 | 26.58324 | [6 empty] | Located from Mindat | Coordinates highly uncertain |  | 2025-11-18
| Kangjiawan |  | Magmatic hydrothermal | Epithermal | Intermediate_x0002_sulfidation (IS) epithermal silver_x0002_gold ± Zn, Pb, Cu, Sn, Mn |  |  | Pb, Zn, Au, Ag | Xia et al. 2024 |  | K21-05-04 |  | underground mine |  |  |  |  | ore material | outcrop specimen | grab | rock | [5 empty] | mineralisation |  | vein |  | sphalerite | [8 empty] | EPMA | JEOL JXA-8300 electron microprobe | Guangxi Key Laboratory of Hidden Metallic Ore Deposits Exploration, Guilin University of Technology, Guilin, China | 15 kV accelerating voltage, a 20 nA beam current, and a 2 um spot size. Matrix correction was implemented through the ZAF correction program (Ver.1.14.0) | [5 empty] | 0.01 | [9 empty] | -99999 | [5 empty] | 0.08 | [5 empty] | 0.03 | [5 empty] | -99999 | [9 empty] | 74700 |  | 0.09 | [11 empty] | -99999 | [13 empty] | 36700 |  | 0.47 |  |  |  | -99999 | [9 empty] | -99999 | [15 empty] | 332500 |  | -99999 | [9 empty] | -99999 | [11 empty] | 200 | [15 empty] | 56.02 |  |  |  |  | 2024 | Xia, Z.; Zhao, Z.; Zou, X.; Liu, L. A Late Jurassic Epithermal Pb-Zn Deposit: Insights from Rb-Sr Dating of Quartz-Hosted Fluid Inclusions and Sphalerite Chemical Composition. Minerals 2024, 14, 485. |  | CHN |  | 112.6175 | 26.58324 | [6 empty] | Located from Mindat | Coordinates highly uncertain |  | 2025-11-18
| Kangjiawan |  | Magmatic hydrothermal | Epithermal | Intermediate_x0002_sulfidation (IS) epithermal silver_x0002_gold ± Zn, Pb, Cu, Sn, Mn |  |  | Pb, Zn, Au, Ag | Xia et al. 2024 |  | K21-05-05 |  | underground mine |  |  |  |  | ore material | outcrop specimen | grab | rock | [5 empty] | mineralisation |  | vein |  | sphalerite | [8 empty] | EPMA | JEOL JXA-8300 electron microprobe | Guangxi Key Laboratory of Hidden Metallic Ore Deposits Exploration, Guilin University of Technology, Guilin, China | 15 kV accelerating voltage, a 20 nA beam current, and a 2 um spot size. Matrix correction was implemented through the ZAF correction program (Ver.1.14.0) | [5 empty] | -99999 | [9 empty] | 0.05 | [5 empty] | 0.07 | [5 empty] | -99999 | [5 empty] | -99999 | [9 empty] | 47500 |  | 0.09 | [11 empty] | -99999 | [13 empty] | 23700 |  | 0.47 |  |  |  | 0.02 | [9 empty] | -99999 | [15 empty] | 329900 |  | -99999 | [9 empty] | 0.03 | [11 empty] | -99999 | [15 empty] | 59.08 |  |  |  |  | 2024 | Xia, Z.; Zhao, Z.; Zou, X.; Liu, L. A Late Jurassic Epithermal Pb-Zn Deposit: Insights from Rb-Sr Dating of Quartz-Hosted Fluid Inclusions and Sphalerite Chemical Composition. Minerals 2024, 14, 485. |  | CHN |  | 112.6175 | 26.58324 | [6 empty] | Located from Mindat | Coordinates highly uncertain |  | 2025-11-18
| Kangjiawan |  | Magmatic hydrothermal | Epithermal | Intermediate_x0002_sulfidation (IS) epithermal silver_x0002_gold ± Zn, Pb, Cu, Sn, Mn |  |  | Pb, Zn, Au, Ag | Xia et al. 2024 |  | K21-05-06 |  | underground mine |  |  |  |  | ore material | outcrop specimen | grab | rock | [5 empty] | mineralisation |  | vein |  | sphalerite | [8 empty] | EPMA | JEOL JXA-8300 electron microprobe | Guangxi Key Laboratory of Hidden Metallic Ore Deposits Exploration, Guilin University of Technology, Guilin, China | 15 kV accelerating voltage, a 20 nA beam current, and a 2 um spot size. Matrix correction was implemented through the ZAF correction program (Ver.1.14.0) | [5 empty] | -99999 | [9 empty] | 0.05 | [5 empty] | 0.07 | [5 empty] | -99999 | [5 empty] | -99999 | [9 empty] | 34300 |  | 0.04 | [11 empty] | -99999 | [13 empty] | 23200 |  | 0.53 |  |  |  | 0.03 | [9 empty] | -99999 | [15 empty] | 328600 |  | -99999 | [9 empty] | -99999 | [11 empty] | -99999 | [15 empty] | 59.79 |  |  |  |  | 2024 | Xia, Z.; Zhao, Z.; Zou, X.; Liu, L. A Late Jurassic Epithermal Pb-Zn Deposit: Insights from Rb-Sr Dating of Quartz-Hosted Fluid Inclusions and Sphalerite Chemical Composition. Minerals 2024, 14, 485. |  | CHN |  | 112.6175 | 26.58324 | [6 empty] | Located from Mindat | Coordinates highly uncertain |  | 2025-11-18
| Kangjiawan |  | Magmatic hydrothermal | Epithermal | Intermediate_x0002_sulfidation (IS) epithermal silver_x0002_gold ± Zn, Pb, Cu, Sn, Mn |  |  | Pb, Zn, Au, Ag | Xia et al. 2024 |  | K21-05-07 |  | underground mine |  |  |  |  | ore material | outcrop specimen | grab | rock | [5 empty] | mineralisation |  | vein |  | sphalerite | [8 empty] | EPMA | JEOL JXA-8300 electron microprobe | Guangxi Key Laboratory of Hidden Metallic Ore Deposits Exploration, Guilin University of Technology, Guilin, China | 15 kV accelerating voltage, a 20 nA beam current, and a 2 um spot size. Matrix correction was implemented through the ZAF correction program (Ver.1.14.0) | [5 empty] | -99999 | [9 empty] | -99999 | [5 empty] | 0.09 | [5 empty] | 0.02 | [5 empty] | 0.01 | [9 empty] | 54200 |  | 0.05 | [11 empty] | -99999 | [13 empty] | 26800 |  | 0.5 |  |  |  | -99999 | [9 empty] | -99999 | [15 empty] | 333400 |  | -99999 | [9 empty] | 0.01 | [11 empty] | -99999 | [15 empty] | 58.67 |  |  |  |  | 2024 | Xia, Z.; Zhao, Z.; Zou, X.; Liu, L. A Late Jurassic Epithermal Pb-Zn Deposit: Insights from Rb-Sr Dating of Quartz-Hosted Fluid Inclusions and Sphalerite Chemical Composition. Minerals 2024, 14, 485. |  | CHN |  | 112.6175 | 26.58324 | [6 empty] | Located from Mindat | Coordinates highly uncertain |  | 2025-11-18
| Kangjiawan |  | Magmatic hydrothermal | Epithermal | Intermediate_x0002_sulfidation (IS) epithermal silver_x0002_gold ± Zn, Pb, Cu, Sn, Mn |  |  | Pb, Zn, Au, Ag | Xia et al. 2024 |  | K21-05-08 |  | underground mine |  |  |  |  | ore material | outcrop specimen | grab | rock | [5 empty] | mineralisation |  | vein |  | sphalerite | [8 empty] | EPMA | JEOL JXA-8300 electron microprobe | Guangxi Key Laboratory of Hidden Metallic Ore Deposits Exploration, Guilin University of Technology, Guilin, China | 15 kV accelerating voltage, a 20 nA beam current, and a 2 um spot size. Matrix correction was implemented through the ZAF correction program (Ver.1.14.0) | [5 empty] | -99999 | [9 empty] | -99999 | [5 empty] | 0.07 | [5 empty] | 0.02 | [5 empty] | 0.06 | [9 empty] | 58900 |  | 0.02 | [11 empty] | -99999 | [13 empty] | 28500 |  | 0.42 |  |  |  | -99999 | [9 empty] | -99999 | [15 empty] | 331000 |  | -99999 | [9 empty] | 0.05 | [11 empty] | -99999 | [15 empty] | 58.31 |  |  |  |  | 2024 | Xia, Z.; Zhao, Z.; Zou, X.; Liu, L. A Late Jurassic Epithermal Pb-Zn Deposit: Insights from Rb-Sr Dating of Quartz-Hosted Fluid Inclusions and Sphalerite Chemical Composition. Minerals 2024, 14, 485. |  | CHN |  | 112.6175 | 26.58324 | [6 empty] | Located from Mindat | Coordinates highly uncertain |  | 2025-11-18
| Kangjiawan |  | Magmatic hydrothermal | Epithermal | Intermediate_x0002_sulfidation (IS) epithermal silver_x0002_gold ± Zn, Pb, Cu, Sn, Mn |  |  | Pb, Zn, Au, Ag | Xia et al. 2024 |  | K21-05-09 |  | underground mine |  |  |  |  | ore material | outcrop specimen | grab | rock | [5 empty] | mineralisation |  | vein |  | sphalerite | [8 empty] | EPMA | JEOL JXA-8300 electron microprobe | Guangxi Key Laboratory of Hidden Metallic Ore Deposits Exploration, Guilin University of Technology, Guilin, China | 15 kV accelerating voltage, a 20 nA beam current, and a 2 um spot size. Matrix correction was implemented through the ZAF correction program (Ver.1.14.0) | [5 empty] | -99999 | [9 empty] | -99999 | [5 empty] | 0.07 | [5 empty] | 0.02 | [5 empty] | 0.78 | [9 empty] | 58100 |  | 0.08 | [11 empty] | -99999 | [13 empty] | 30100 |  | 0.53 |  |  |  | 0.01 | [9 empty] | -99999 | [15 empty] | 331600 |  | -99999 | [9 empty] | 0.02 | [11 empty] | 100 | [15 empty] | 57.38 |  |  |  |  | 2024 | Xia, Z.; Zhao, Z.; Zou, X.; Liu, L. A Late Jurassic Epithermal Pb-Zn Deposit: Insights from Rb-Sr Dating of Quartz-Hosted Fluid Inclusions and Sphalerite Chemical Composition. Minerals 2024, 14, 485. |  | CHN |  | 112.6175 | 26.58324 | [6 empty] | Located from Mindat | Coordinates highly uncertain |  | 2025-11-18
| Kangjiawan |  | Magmatic hydrothermal | Epithermal | Intermediate_x0002_sulfidation (IS) epithermal silver_x0002_gold ± Zn, Pb, Cu, Sn, Mn |  |  | Pb, Zn, Au, Ag | Xia et al. 2024 |  | K21-05-10 |  | underground mine |  |  |  |  | ore material | outcrop specimen | grab | rock | [5 empty] | mineralisation |  | vein |  | sphalerite | [8 empty] | EPMA | JEOL JXA-8300 electron microprobe | Guangxi Key Laboratory of Hidden Metallic Ore Deposits Exploration, Guilin University of Technology, Guilin, China | 15 kV accelerating voltage, a 20 nA beam current, and a 2 um spot size. Matrix correction was implemented through the ZAF correction program (Ver.1.14.0) | [5 empty] | -99999 | [9 empty] | 0.04 | [5 empty] | 0.08 | [5 empty] | 0.02 | [5 empty] | -99999 | [9 empty] | 1500 |  | 0.04 | [11 empty] | -99999 | [13 empty] | 14900 |  | 0.47 |  |  |  | -99999 | [9 empty] | 0.05 | [15 empty] | 325900 |  | -99999 | [9 empty] | 0.03 | [11 empty] | -99999 | [15 empty] | 64.01 |  |  |  |  | 2024 | Xia, Z.; Zhao, Z.; Zou, X.; Liu, L. A Late Jurassic Epithermal Pb-Zn Deposit: Insights from Rb-Sr Dating of Quartz-Hosted Fluid Inclusions and Sphalerite Chemical Composition. Minerals 2024, 14, 485. |  | CHN |  | 112.6175 | 26.58324 | [6 empty] | Located from Mindat | Coordinates highly uncertain |  | 2025-11-18
| Kangjiawan |  | Magmatic hydrothermal | Epithermal | Intermediate_x0002_sulfidation (IS) epithermal silver_x0002_gold ± Zn, Pb, Cu, Sn, Mn |  |  | Pb, Zn, Au, Ag | Xia et al. 2024 |  | K21-05-11 |  | underground mine |  |  |  |  | ore material | outcrop specimen | grab | rock | [5 empty] | mineralisation |  | vein |  | sphalerite | [8 empty] | EPMA | JEOL JXA-8300 electron microprobe | Guangxi Key Laboratory of Hidden Metallic Ore Deposits Exploration, Guilin University of Technology, Guilin, China | 15 kV accelerating voltage, a 20 nA beam current, and a 2 um spot size. Matrix correction was implemented through the ZAF correction program (Ver.1.14.0) | [5 empty] | -99999 | [9 empty] | -99999 | [5 empty] | 0.08 | [5 empty] | 0.02 | [5 empty] | -99999 | [9 empty] | 51500 |  | 0.06 | [11 empty] | -99999 | [13 empty] | 21600 |  | 0.52 |  |  |  | 0.06 | [9 empty] | -99999 | [15 empty] | 330100 |  | -99999 | [9 empty] | -99999 | [11 empty] | -99999 | [15 empty] | 58.98 |  |  |  |  | 2024 | Xia, Z.; Zhao, Z.; Zou, X.; Liu, L. A Late Jurassic Epithermal Pb-Zn Deposit: Insights from Rb-Sr Dating of Quartz-Hosted Fluid Inclusions and Sphalerite Chemical Composition. Minerals 2024, 14, 485. |  | CHN |  | 112.6175 | 26.58324 | [6 empty] | Located from Mindat | Coordinates highly uncertain |  | 2025-11-18
| Kangjiawan |  | Magmatic hydrothermal | Epithermal | Intermediate_x0002_sulfidation (IS) epithermal silver_x0002_gold ± Zn, Pb, Cu, Sn, Mn |  |  | Pb, Zn, Au, Ag | Xia et al. 2024 |  | K21-06-01 |  | underground mine |  |  |  |  | ore material | outcrop specimen | grab | rock | [5 empty] | mineralisation |  | vein |  | sphalerite | [8 empty] | EPMA | JEOL JXA-8300 electron microprobe | Guangxi Key Laboratory of Hidden Metallic Ore Deposits Exploration, Guilin University of Technology, Guilin, China | 15 kV accelerating voltage, a 20 nA beam current, and a 2 um spot size. Matrix correction was implemented through the ZAF correction program (Ver.1.14.0) | [5 empty] | -99999 | [9 empty] | -99999 | [5 empty] | 0.12 | [5 empty] | -99999 | [5 empty] | 0.01 | [9 empty] | 300 |  | 0.03 | [11 empty] | -99999 | [13 empty] | 7300 |  | 0.48 |  |  |  | -99999 | [9 empty] | -99999 | [15 empty] | 324600 |  | 0.01 | [9 empty] | -99999 | [11 empty] | 100 | [15 empty] | 65.58 |  |  |  |  | 2024 | Xia, Z.; Zhao, Z.; Zou, X.; Liu, L. A Late Jurassic Epithermal Pb-Zn Deposit: Insights from Rb-Sr Dating of Quartz-Hosted Fluid Inclusions and Sphalerite Chemical Composition. Minerals 2024, 14, 485. |  | CHN |  | 112.6175 | 26.58324 | [6 empty] | Located from Mindat | Coordinates highly uncertain |  | 2025-11-18
| Kangjiawan |  | Magmatic hydrothermal | Epithermal | Intermediate_x0002_sulfidation (IS) epithermal silver_x0002_gold ± Zn, Pb, Cu, Sn, Mn |  |  | Pb, Zn, Au, Ag | Xia et al. 2024 |  | K21-06-02 |  | underground mine |  |  |  |  | ore material | outcrop specimen | grab | rock | [5 empty] | mineralisation |  | vein |  | sphalerite | [8 empty] | EPMA | JEOL JXA-8300 electron microprobe | Guangxi Key Laboratory of Hidden Metallic Ore Deposits Exploration, Guilin University of Technology, Guilin, China | 15 kV accelerating voltage, a 20 nA beam current, and a 2 um spot size. Matrix correction was implemented through the ZAF correction program (Ver.1.14.0) | [5 empty] | -99999 | [9 empty] | -99999 | [5 empty] | 0.12 | [5 empty] | 0.01 | [5 empty] | -99999 | [9 empty] | 400 |  | 0.06 | [11 empty] | -99999 | [13 empty] | 10500 |  | 0.49 |  |  |  | 0.02 | [9 empty] | -99999 | [15 empty] | 321600 |  | -99999 | [9 empty] | -99999 | [11 empty] | -99999 | [15 empty] | 65.9 |  |  |  |  | 2024 | Xia, Z.; Zhao, Z.; Zou, X.; Liu, L. A Late Jurassic Epithermal Pb-Zn Deposit: Insights from Rb-Sr Dating of Quartz-Hosted Fluid Inclusions and Sphalerite Chemical Composition. Minerals 2024, 14, 485. |  | CHN |  | 112.6175 | 26.58324 | [6 empty] | Located from Mindat | Coordinates highly uncertain |  | 2025-11-18
| Kangjiawan |  | Magmatic hydrothermal | Epithermal | Intermediate_x0002_sulfidation (IS) epithermal silver_x0002_gold ± Zn, Pb, Cu, Sn, Mn |  |  | Pb, Zn, Au, Ag | Xia et al. 2024 |  | K21-06-03 |  | underground mine |  |  |  |  | ore material | outcrop specimen | grab | rock | [5 empty] | mineralisation |  | vein |  | sphalerite | [8 empty] | EPMA | JEOL JXA-8300 electron microprobe | Guangxi Key Laboratory of Hidden Metallic Ore Deposits Exploration, Guilin University of Technology, Guilin, China | 15 kV accelerating voltage, a 20 nA beam current, and a 2 um spot size. Matrix correction was implemented through the ZAF correction program (Ver.1.14.0) | [5 empty] | -99999 | [9 empty] | -99999 | [5 empty] | 0.13 | [5 empty] | -99999 | [5 empty] | 0.01 | [9 empty] | 400 |  | 0.04 | [11 empty] | 0.01 | [13 empty] | 6800 |  | 0.44 |  |  |  | -99999 | [9 empty] | -99999 | [15 empty] | 327500 |  | -99999 | [9 empty] | -99999 | [11 empty] | -99999 | [15 empty] | 65.82 |  |  |  |  | 2024 | Xia, Z.; Zhao, Z.; Zou, X.; Liu, L. A Late Jurassic Epithermal Pb-Zn Deposit: Insights from Rb-Sr Dating of Quartz-Hosted Fluid Inclusions and Sphalerite Chemical Composition. Minerals 2024, 14, 485. |  | CHN |  | 112.6175 | 26.58324 | [6 empty] | Located from Mindat | Coordinates highly uncertain |  | 2025-11-18
| Kangjiawan |  | Magmatic hydrothermal | Epithermal | Intermediate_x0002_sulfidation (IS) epithermal silver_x0002_gold ± Zn, Pb, Cu, Sn, Mn |  |  | Pb, Zn, Au, Ag | Xia et al. 2024 |  | K21-06-04 |  | underground mine |  |  |  |  | ore material | outcrop specimen | grab | rock | [5 empty] | mineralisation |  | vein |  | sphalerite | [8 empty] | EPMA | JEOL JXA-8300 electron microprobe | Guangxi Key Laboratory of Hidden Metallic Ore Deposits Exploration, Guilin University of Technology, Guilin, China | 15 kV accelerating voltage, a 20 nA beam current, and a 2 um spot size. Matrix correction was implemented through the ZAF correction program (Ver.1.14.0) | [5 empty] | 0.01 | [9 empty] | -99999 | [5 empty] | 0.12 | [5 empty] | -99999 | [5 empty] | -99999 | [9 empty] | 600 |  | 0.07 | [11 empty] | 0.02 | [13 empty] | 10300 |  | 0.45 |  |  |  | -99999 | [9 empty] | -99999 | [15 empty] | 321500 |  | 0.01 | [9 empty] | 0.02 | [11 empty] | -99999 | [15 empty] | 65.78 |  |  |  |  | 2024 | Xia, Z.; Zhao, Z.; Zou, X.; Liu, L. A Late Jurassic Epithermal Pb-Zn Deposit: Insights from Rb-Sr Dating of Quartz-Hosted Fluid Inclusions and Sphalerite Chemical Composition. Minerals 2024, 14, 485. |  | CHN |  | 112.6175 | 26.58324 | [6 empty] | Located from Mindat | Coordinates highly uncertain |  | 2025-11-18
| Kangjiawan |  | Magmatic hydrothermal | Epithermal | Intermediate_x0002_sulfidation (IS) epithermal silver_x0002_gold ± Zn, Pb, Cu, Sn, Mn |  |  | Pb, Zn, Au, Ag | Xia et al. 2024 |  | K21-06-05 |  | underground mine |  |  |  |  | ore material | outcrop specimen | grab | rock | [5 empty] | mineralisation |  | vein |  | sphalerite | [8 empty] | EPMA | JEOL JXA-8300 electron microprobe | Guangxi Key Laboratory of Hidden Metallic Ore Deposits Exploration, Guilin University of Technology, Guilin, China | 15 kV accelerating voltage, a 20 nA beam current, and a 2 um spot size. Matrix correction was implemented through the ZAF correction program (Ver.1.14.0) | [5 empty] | 0.01 | [9 empty] | -99999 | [5 empty] | 0.1 | [5 empty] | 0.01 | [5 empty] | 0.04 | [9 empty] | 600 |  | 0.03 | [11 empty] | -99999 | [13 empty] | 4200 |  | 0.5 |  |  |  | 0.06 | [9 empty] | -99999 | [15 empty] | 324000 |  | -99999 | [9 empty] | -99999 | [11 empty] | -99999 | [15 empty] | 66.13 |  |  |  |  | 2024 | Xia, Z.; Zhao, Z.; Zou, X.; Liu, L. A Late Jurassic Epithermal Pb-Zn Deposit: Insights from Rb-Sr Dating of Quartz-Hosted Fluid Inclusions and Sphalerite Chemical Composition. Minerals 2024, 14, 485. |  | CHN |  | 112.6175 | 26.58324 | [6 empty] | Located from Mindat | Coordinates highly uncertain |  | 2025-11-18
| Kangjiawan |  | Magmatic hydrothermal | Epithermal | Intermediate_x0002_sulfidation (IS) epithermal silver_x0002_gold ± Zn, Pb, Cu, Sn, Mn |  |  | Pb, Zn, Au, Ag | Xia et al. 2024 |  | K21-06-06 |  | underground mine |  |  |  |  | ore material | outcrop specimen | grab | rock | [5 empty] | mineralisation |  | vein |  | sphalerite | [8 empty] | EPMA | JEOL JXA-8300 electron microprobe | Guangxi Key Laboratory of Hidden Metallic Ore Deposits Exploration, Guilin University of Technology, Guilin, China | 15 kV accelerating voltage, a 20 nA beam current, and a 2 um spot size. Matrix correction was implemented through the ZAF correction program (Ver.1.14.0) | [5 empty] | -99999 | [9 empty] | 0.08 | [5 empty] | 0.12 | [5 empty] | 0.02 | [5 empty] | -99999 | [9 empty] | 400 |  | 0.05 | [11 empty] | -99999 | [13 empty] | 13900 |  | 0.5 |  |  |  | -99999 | [9 empty] | 0.06 | [15 empty] | 322100 |  | -99999 | [9 empty] | -99999 | [11 empty] | -99999 | [15 empty] | 64.81 |  |  |  |  | 2024 | Xia, Z.; Zhao, Z.; Zou, X.; Liu, L. A Late Jurassic Epithermal Pb-Zn Deposit: Insights from Rb-Sr Dating of Quartz-Hosted Fluid Inclusions and Sphalerite Chemical Composition. Minerals 2024, 14, 485. |  | CHN |  | 112.6175 | 26.58324 | [6 empty] | Located from Mindat | Coordinates highly uncertain |  | 2025-11-18
| Kangjiawan |  | Magmatic hydrothermal | Epithermal | Intermediate_x0002_sulfidation (IS) epithermal silver_x0002_gold ± Zn, Pb, Cu, Sn, Mn |  |  | Pb, Zn, Au, Ag | Xia et al. 2024 |  | K21-06-07 |  | underground mine |  |  |  |  | ore material | outcrop specimen | grab | rock | [5 empty] | mineralisation |  | vein |  | sphalerite | [8 empty] | EPMA | JEOL JXA-8300 electron microprobe | Guangxi Key Laboratory of Hidden Metallic Ore Deposits Exploration, Guilin University of Technology, Guilin, China | 15 kV accelerating voltage, a 20 nA beam current, and a 2 um spot size. Matrix correction was implemented through the ZAF correction program (Ver.1.14.0) | [5 empty] | -99999 | [9 empty] | -99999 | [5 empty] | 0.13 | [5 empty] | -99999 | [5 empty] | -99999 | [9 empty] | 300 |  | 0.01 | [11 empty] | -99999 | [13 empty] | 4500 |  | 0.54 |  |  |  | 0.04 | [9 empty] | -99999 | [15 empty] | 326800 |  | -99999 | [9 empty] | 0.01 | [11 empty] | 100 | [15 empty] | 65.94 |  |  |  |  | 2024 | Xia, Z.; Zhao, Z.; Zou, X.; Liu, L. A Late Jurassic Epithermal Pb-Zn Deposit: Insights from Rb-Sr Dating of Quartz-Hosted Fluid Inclusions and Sphalerite Chemical Composition. Minerals 2024, 14, 485. |  | CHN |  | 112.6175 | 26.58324 | [6 empty] | Located from Mindat | Coordinates highly uncertain |  | 2025-11-18
| Kangjiawan |  | Magmatic hydrothermal | Epithermal | Intermediate_x0002_sulfidation (IS) epithermal silver_x0002_gold ± Zn, Pb, Cu, Sn, Mn |  |  | Pb, Zn, Au, Ag | Xia et al. 2024 |  | K21-06-08 |  | underground mine |  |  |  |  | ore material | outcrop specimen | grab | rock | [5 empty] | mineralisation |  | vein |  | sphalerite | [8 empty] | EPMA | JEOL JXA-8300 electron microprobe | Guangxi Key Laboratory of Hidden Metallic Ore Deposits Exploration, Guilin University of Technology, Guilin, China | 15 kV accelerating voltage, a 20 nA beam current, and a 2 um spot size. Matrix correction was implemented through the ZAF correction program (Ver.1.14.0) | [5 empty] | 0.01 | [9 empty] | -99999 | [5 empty] | 0.11 | [5 empty] | -99999 | [5 empty] | 0.02 | [9 empty] | 500 |  | 0.07 | [11 empty] | -99999 | [13 empty] | 6900 |  | 0.53 |  |  |  | -99999 | [9 empty] | -99999 | [15 empty] | 325700 |  | 0.01 | [9 empty] | -99999 | [11 empty] | -99999 | [15 empty] | 66.03 |  |  |  |  | 2024 | Xia, Z.; Zhao, Z.; Zou, X.; Liu, L. A Late Jurassic Epithermal Pb-Zn Deposit: Insights from Rb-Sr Dating of Quartz-Hosted Fluid Inclusions and Sphalerite Chemical Composition. Minerals 2024, 14, 485. |  | CHN |  | 112.6175 | 26.58324 | [6 empty] | Located from Mindat | Coordinates highly uncertain |  | 2025-11-18
| Kangjiawan |  | Magmatic hydrothermal | Epithermal | Intermediate_x0002_sulfidation (IS) epithermal silver_x0002_gold ± Zn, Pb, Cu, Sn, Mn |  |  | Pb, Zn, Au, Ag | Xia et al. 2024 |  | K21-06-09 |  | underground mine |  |  |  |  | ore material | outcrop specimen | grab | rock | [5 empty] | mineralisation |  | vein |  | sphalerite | [8 empty] | EPMA | JEOL JXA-8300 electron microprobe | Guangxi Key Laboratory of Hidden Metallic Ore Deposits Exploration, Guilin University of Technology, Guilin, China | 15 kV accelerating voltage, a 20 nA beam current, and a 2 um spot size. Matrix correction was implemented through the ZAF correction program (Ver.1.14.0) | [5 empty] | -99999 | [9 empty] | -99999 | [5 empty] | 0.11 | [5 empty] | 0.03 | [5 empty] | -99999 | [9 empty] | 500 |  | 0.06 | [11 empty] | -99999 | [13 empty] | 13900 |  | 0.5 |  |  |  | -99999 | [9 empty] | -99999 | [15 empty] | 320600 |  | -99999 | [9 empty] | -99999 | [11 empty] | 400 | [15 empty] | 65.8 |  |  |  |  | 2024 | Xia, Z.; Zhao, Z.; Zou, X.; Liu, L. A Late Jurassic Epithermal Pb-Zn Deposit: Insights from Rb-Sr Dating of Quartz-Hosted Fluid Inclusions and Sphalerite Chemical Composition. Minerals 2024, 14, 485. |  | CHN |  | 112.6175 | 26.58324 | [6 empty] | Located from Mindat | Coordinates highly uncertain |  | 2025-11-18
| Kangjiawan |  | Magmatic hydrothermal | Epithermal | Intermediate_x0002_sulfidation (IS) epithermal silver_x0002_gold ± Zn, Pb, Cu, Sn, Mn |  |  | Pb, Zn, Au, Ag | Xia et al. 2024 |  | K21-06-10 |  | underground mine |  |  |  |  | ore material | outcrop specimen | grab | rock | [5 empty] | mineralisation |  | vein |  | sphalerite | [8 empty] | EPMA | JEOL JXA-8300 electron microprobe | Guangxi Key Laboratory of Hidden Metallic Ore Deposits Exploration, Guilin University of Technology, Guilin, China | 15 kV accelerating voltage, a 20 nA beam current, and a 2 um spot size. Matrix correction was implemented through the ZAF correction program (Ver.1.14.0) | [5 empty] | 0.05 | [9 empty] | -99999 | [5 empty] | 0.12 | [5 empty] | -99999 | [5 empty] | -99999 | [9 empty] | 400 |  | 0.05 | [11 empty] | -99999 | [13 empty] | 5100 |  | 0.43 |  |  |  | 0.02 | [9 empty] | -99999 | [15 empty] | 323200 |  | -99999 | [9 empty] | -99999 | [11 empty] | 200 | [15 empty] | 66.2 |  |  |  |  | 2024 | Xia, Z.; Zhao, Z.; Zou, X.; Liu, L. A Late Jurassic Epithermal Pb-Zn Deposit: Insights from Rb-Sr Dating of Quartz-Hosted Fluid Inclusions and Sphalerite Chemical Composition. Minerals 2024, 14, 485. |  | CHN |  | 112.6175 | 26.58324 | [6 empty] | Located from Mindat | Coordinates highly uncertain |  | 2025-11-18
| Kangjiawan |  | Magmatic hydrothermal | Epithermal | Intermediate_x0002_sulfidation (IS) epithermal silver_x0002_gold ± Zn, Pb, Cu, Sn, Mn |  |  | Pb, Zn, Au, Ag | Xia et al. 2024 |  | K21-08-01 |  | underground mine |  |  |  |  | ore material | outcrop specimen | grab | rock | [5 empty] | mineralisation |  | vein |  | sphalerite | [8 empty] | EPMA | JEOL JXA-8300 electron microprobe | Guangxi Key Laboratory of Hidden Metallic Ore Deposits Exploration, Guilin University of Technology, Guilin, China | 15 kV accelerating voltage, a 20 nA beam current, and a 2 um spot size. Matrix correction was implemented through the ZAF correction program (Ver.1.14.0) | [5 empty] | -99999 | [9 empty] | -99999 | [5 empty] | 0.11 | [5 empty] | -99999 | [5 empty] | -99999 | [9 empty] | 500 |  | 0.08 | [11 empty] | -99999 | [13 empty] | 5600 |  | 0.5 |  |  |  | 0.03 | [9 empty] | 0.05 | [15 empty] | 324700 |  | -99999 | [9 empty] | 0.01 | [11 empty] | -99999 | [15 empty] | 65.7 |  |  |  |  | 2024 | Xia, Z.; Zhao, Z.; Zou, X.; Liu, L. A Late Jurassic Epithermal Pb-Zn Deposit: Insights from Rb-Sr Dating of Quartz-Hosted Fluid Inclusions and Sphalerite Chemical Composition. Minerals 2024, 14, 485. |  | CHN |  | 112.6175 | 26.58324 | [6 empty] | Located from Mindat | Coordinates highly uncertain |  | 2025-11-18
| Kangjiawan |  | Magmatic hydrothermal | Epithermal | Intermediate_x0002_sulfidation (IS) epithermal silver_x0002_gold ± Zn, Pb, Cu, Sn, Mn |  |  | Pb, Zn, Au, Ag | Xia et al. 2024 |  | K21-08-02 |  | underground mine |  |  |  |  | ore material | outcrop specimen | grab | rock | [5 empty] | mineralisation |  | vein |  | sphalerite | [8 empty] | EPMA | JEOL JXA-8300 electron microprobe | Guangxi Key Laboratory of Hidden Metallic Ore Deposits Exploration, Guilin University of Technology, Guilin, China | 15 kV accelerating voltage, a 20 nA beam current, and a 2 um spot size. Matrix correction was implemented through the ZAF correction program (Ver.1.14.0) | [5 empty] | -99999 | [9 empty] | -99999 | [5 empty] | 0.1 | [5 empty] | -99999 | [5 empty] | -99999 | [9 empty] | 700 |  | 0.06 | [11 empty] | 0.01 | [13 empty] | 8800 |  | 0.48 |  |  |  | 0.02 | [9 empty] | -99999 | [15 empty] | 324700 |  | -99999 | [9 empty] | 0.01 | [11 empty] | 400 | [15 empty] | 65.15 |  |  |  |  | 2024 | Xia, Z.; Zhao, Z.; Zou, X.; Liu, L. A Late Jurassic Epithermal Pb-Zn Deposit: Insights from Rb-Sr Dating of Quartz-Hosted Fluid Inclusions and Sphalerite Chemical Composition. Minerals 2024, 14, 485. |  | CHN |  | 112.6175 | 26.58324 | [6 empty] | Located from Mindat | Coordinates highly uncertain |  | 2025-11-18
| Kangjiawan |  | Magmatic hydrothermal | Epithermal | Intermediate_x0002_sulfidation (IS) epithermal silver_x0002_gold ± Zn, Pb, Cu, Sn, Mn |  |  | Pb, Zn, Au, Ag | Xia et al. 2024 |  | K21-08-03 |  | underground mine |  |  |  |  | ore material | outcrop specimen | grab | rock | [5 empty] | mineralisation |  | vein |  | sphalerite | [8 empty] | EPMA | JEOL JXA-8300 electron microprobe | Guangxi Key Laboratory of Hidden Metallic Ore Deposits Exploration, Guilin University of Technology, Guilin, China | 15 kV accelerating voltage, a 20 nA beam current, and a 2 um spot size. Matrix correction was implemented through the ZAF correction program (Ver.1.14.0) | [5 empty] | -99999 | [9 empty] | -99999 | [5 empty] | 0.18 | [5 empty] | 0.01 | [5 empty] | -99999 | [9 empty] | 900 |  | 0.06 | [11 empty] | -99999 | [13 empty] | 9800 |  | 0.47 |  |  |  | -99999 | [9 empty] | -99999 | [15 empty] | 322800 |  | -99999 | [9 empty] | -99999 | [11 empty] | -99999 | [15 empty] | 65.17 |  |  |  |  | 2024 | Xia, Z.; Zhao, Z.; Zou, X.; Liu, L. A Late Jurassic Epithermal Pb-Zn Deposit: Insights from Rb-Sr Dating of Quartz-Hosted Fluid Inclusions and Sphalerite Chemical Composition. Minerals 2024, 14, 485. |  | CHN |  | 112.6175 | 26.58324 | [6 empty] | Located from Mindat | Coordinates highly uncertain |  | 2025-11-18
| Kangjiawan |  | Magmatic hydrothermal | Epithermal | Intermediate_x0002_sulfidation (IS) epithermal silver_x0002_gold ± Zn, Pb, Cu, Sn, Mn |  |  | Pb, Zn, Au, Ag | Xia et al. 2024 |  | K21-08-04 |  | underground mine |  |  |  |  | ore material | outcrop specimen | grab | rock | [5 empty] | mineralisation |  | vein |  | sphalerite | [8 empty] | EPMA | JEOL JXA-8300 electron microprobe | Guangxi Key Laboratory of Hidden Metallic Ore Deposits Exploration, Guilin University of Technology, Guilin, China | 15 kV accelerating voltage, a 20 nA beam current, and a 2 um spot size. Matrix correction was implemented through the ZAF correction program (Ver.1.14.0) | [5 empty] | -99999 | [9 empty] | -99999 | [5 empty] | 0.2 | [5 empty] | -99999 | [5 empty] | -99999 | [9 empty] | 1200 |  | 0.03 | [11 empty] | -99999 | [13 empty] | 16400 |  | 0.47 |  |  |  | -99999 | [9 empty] | -99999 | [15 empty] | 327000 |  | -99999 | [9 empty] | -99999 | [11 empty] | -99999 | [15 empty] | 64.88 |  |  |  |  | 2024 | Xia, Z.; Zhao, Z.; Zou, X.; Liu, L. A Late Jurassic Epithermal Pb-Zn Deposit: Insights from Rb-Sr Dating of Quartz-Hosted Fluid Inclusions and Sphalerite Chemical Composition. Minerals 2024, 14, 485. |  | CHN |  | 112.6175 | 26.58324 | [6 empty] | Located from Mindat | Coordinates highly uncertain |  | 2025-11-18
| Kangjiawan |  | Magmatic hydrothermal | Epithermal | Intermediate_x0002_sulfidation (IS) epithermal silver_x0002_gold ± Zn, Pb, Cu, Sn, Mn |  |  | Pb, Zn, Au, Ag | Xia et al. 2024 |  | K21-08-05 |  | underground mine |  |  |  |  | ore material | outcrop specimen | grab | rock | [5 empty] | mineralisation |  | vein |  | sphalerite | [8 empty] | EPMA | JEOL JXA-8300 electron microprobe | Guangxi Key Laboratory of Hidden Metallic Ore Deposits Exploration, Guilin University of Technology, Guilin, China | 15 kV accelerating voltage, a 20 nA beam current, and a 2 um spot size. Matrix correction was implemented through the ZAF correction program (Ver.1.14.0) | [5 empty] | -99999 | [9 empty] | -99999 | [5 empty] | 0.17 | [5 empty] | -99999 | [5 empty] | -99999 | [9 empty] | 700 |  | 0.07 | [11 empty] | 0.01 | [13 empty] | 14500 |  | 0.56 |  |  |  | 0.06 | [9 empty] | -99999 | [15 empty] | 325400 |  | -99999 | [9 empty] | -99999 | [27 empty] | 65.37 |  |  |  |  | 2024 | Xia, Z.; Zhao, Z.; Zou, X.; Liu, L. A Late Jurassic Epithermal Pb-Zn Deposit: Insights from Rb-Sr Dating of Quartz-Hosted Fluid Inclusions and Sphalerite Chemical Composition. Minerals 2024, 14, 485. |  | CHN |  | 112.6175 | 26.58324 | [6 empty] | Located from Mindat | Coordinates highly uncertain |  | 2025-11-18
| Kangjiawan |  | Magmatic hydrothermal | Epithermal | Intermediate_x0002_sulfidation (IS) epithermal silver_x0002_gold ± Zn, Pb, Cu, Sn, Mn |  |  | Pb, Zn, Au, Ag | Xia et al. 2024 |  | K21-08-06 |  | underground mine |  |  |  |  | ore material | outcrop specimen | grab | rock | [5 empty] | mineralisation |  | vein |  | sphalerite | [8 empty] | EPMA | JEOL JXA-8300 electron microprobe | Guangxi Key Laboratory of Hidden Metallic Ore Deposits Exploration, Guilin University of Technology, Guilin, China | 15 kV accelerating voltage, a 20 nA beam current, and a 2 um spot size. Matrix correction was implemented through the ZAF correction program (Ver.1.14.0) | [5 empty] | -99999 | [9 empty] | 0.02 | [5 empty] | 0.14 | [5 empty] | -99999 | [5 empty] | -99999 | [9 empty] | 600 |  | 0.04 | [11 empty] | -99999 | [13 empty] | 17300 |  | 0.49 |  |  |  | -99999 | [9 empty] | -99999 | [15 empty] | 322900 |  | -99999 | [9 empty] | -99999 | [27 empty] | 64.85 |  |  |  |  | 2024 | Xia, Z.; Zhao, Z.; Zou, X.; Liu, L. A Late Jurassic Epithermal Pb-Zn Deposit: Insights from Rb-Sr Dating of Quartz-Hosted Fluid Inclusions and Sphalerite Chemical Composition. Minerals 2024, 14, 485. |  | CHN |  | 112.6175 | 26.58324 | [6 empty] | Located from Mindat | Coordinates highly uncertain |  | 2025-11-18
| Kangjiawan |  | Magmatic hydrothermal | Epithermal | Intermediate_x0002_sulfidation (IS) epithermal silver_x0002_gold ± Zn, Pb, Cu, Sn, Mn |  |  | Pb, Zn, Au, Ag | Xia et al. 2024 |  | K21-08-07 |  | underground mine |  |  |  |  | ore material | outcrop specimen | grab | rock | [5 empty] | mineralisation |  | vein |  | sphalerite | [8 empty] | EPMA | JEOL JXA-8300 electron microprobe | Guangxi Key Laboratory of Hidden Metallic Ore Deposits Exploration, Guilin University of Technology, Guilin, China | 15 kV accelerating voltage, a 20 nA beam current, and a 2 um spot size. Matrix correction was implemented through the ZAF correction program (Ver.1.14.0) | [5 empty] | 0.01 | [9 empty] | 0.04 | [5 empty] | 0.19 | [5 empty] | 0.01 | [5 empty] | -99999 | [9 empty] | 300 |  | 0.08 | [11 empty] | -99999 | [13 empty] | 8900 |  | 0.48 |  |  |  | -99999 | [9 empty] | -99999 | [15 empty] | 325900 |  | -99999 | [9 empty] | -99999 | [11 empty] | 200 | [15 empty] | 65.33 |  |  |  |  | 2024 | Xia, Z.; Zhao, Z.; Zou, X.; Liu, L. A Late Jurassic Epithermal Pb-Zn Deposit: Insights from Rb-Sr Dating of Quartz-Hosted Fluid Inclusions and Sphalerite Chemical Composition. Minerals 2024, 14, 485. |  | CHN |  | 112.6175 | 26.58324 | [6 empty] | Located from Mindat | Coordinates highly uncertain |  | 2025-11-18
| Kangjiawan |  | Magmatic hydrothermal | Epithermal | Intermediate_x0002_sulfidation (IS) epithermal silver_x0002_gold ± Zn, Pb, Cu, Sn, Mn |  |  | Pb, Zn, Au, Ag | Xia et al. 2024 |  | K21-08-08 |  | underground mine |  |  |  |  | ore material | outcrop specimen | grab | rock | [5 empty] | mineralisation |  | vein |  | sphalerite | [8 empty] | EPMA | JEOL JXA-8300 electron microprobe | Guangxi Key Laboratory of Hidden Metallic Ore Deposits Exploration, Guilin University of Technology, Guilin, China | 15 kV accelerating voltage, a 20 nA beam current, and a 2 um spot size. Matrix correction was implemented through the ZAF correction program (Ver.1.14.0) | [5 empty] | -99999 | [9 empty] | -99999 | [5 empty] | 0.22 | [5 empty] | -99999 | [5 empty] | -99999 | [9 empty] | 600 |  | 0.03 | [11 empty] | -99999 | [13 empty] | 12600 |  | 0.48 |  |  |  | -99999 | [9 empty] | -99999 | [15 empty] | 323700 |  | -99999 | [9 empty] | -99999 | [11 empty] | 100 | [15 empty] | 64.93 |  |  |  |  | 2024 | Xia, Z.; Zhao, Z.; Zou, X.; Liu, L. A Late Jurassic Epithermal Pb-Zn Deposit: Insights from Rb-Sr Dating of Quartz-Hosted Fluid Inclusions and Sphalerite Chemical Composition. Minerals 2024, 14, 485. |  | CHN |  | 112.6175 | 26.58324 | [6 empty] | Located from Mindat | Coordinates highly uncertain |  | 2025-11-18
| Kangjiawan |  | Magmatic hydrothermal | Epithermal | Intermediate_x0002_sulfidation (IS) epithermal silver_x0002_gold ± Zn, Pb, Cu, Sn, Mn |  |  | Pb, Zn, Au, Ag | Xia et al. 2024 |  | K21-08-09 |  | underground mine |  |  |  |  | ore material | outcrop specimen | grab | rock | [5 empty] | mineralisation |  | vein |  | sphalerite | [8 empty] | EPMA | JEOL JXA-8300 electron microprobe | Guangxi Key Laboratory of Hidden Metallic Ore Deposits Exploration, Guilin University of Technology, Guilin, China | 15 kV accelerating voltage, a 20 nA beam current, and a 2 um spot size. Matrix correction was implemented through the ZAF correction program (Ver.1.14.0) | [5 empty] | 0.06 | [9 empty] | 0.01 | [5 empty] | 0.15 | [5 empty] | -99999 | [5 empty] | -99999 | [9 empty] | 300 |  | 0.03 | [11 empty] | -99999 | [13 empty] | 7200 |  | 0.53 |  |  |  | 0.02 | [9 empty] | -99999 | [15 empty] | 322300 |  | -99999 | [9 empty] | -99999 | [11 empty] | 200 | [15 empty] | 65.98 |  |  |  |  | 2024 | Xia, Z.; Zhao, Z.; Zou, X.; Liu, L. A Late Jurassic Epithermal Pb-Zn Deposit: Insights from Rb-Sr Dating of Quartz-Hosted Fluid Inclusions and Sphalerite Chemical Composition. Minerals 2024, 14, 485. |  | CHN |  | 112.6175 | 26.58324 | [6 empty] | Located from Mindat | Coordinates highly uncertain |  | 2025-11-18
| Kangjiawan |  | Magmatic hydrothermal | Epithermal | Intermediate_x0002_sulfidation (IS) epithermal silver_x0002_gold ± Zn, Pb, Cu, Sn, Mn |  |  | Pb, Zn, Au, Ag | Xia et al. 2024 |  | K21-08-10 |  | underground mine |  |  |  |  | ore material | outcrop specimen | grab | rock | [5 empty] | mineralisation |  | vein |  | sphalerite | [8 empty] | EPMA | JEOL JXA-8300 electron microprobe | Guangxi Key Laboratory of Hidden Metallic Ore Deposits Exploration, Guilin University of Technology, Guilin, China | 15 kV accelerating voltage, a 20 nA beam current, and a 2 um spot size. Matrix correction was implemented through the ZAF correction program (Ver.1.14.0) | [5 empty] | 0.01 | [9 empty] | -99999 | [5 empty] | 0.14 | [5 empty] | 0.02 | [5 empty] | -99999 | [9 empty] | 400 |  | 0.08 | [11 empty] | 0.01 | [13 empty] | 17200 |  | 0.49 |  |  |  | 0.06 | [9 empty] | -99999 | [15 empty] | 323000 |  | -99999 | [9 empty] | 0.02 | [11 empty] | -99999 | [15 empty] | 65.64 |  |  |  |  | 2024 | Xia, Z.; Zhao, Z.; Zou, X.; Liu, L. A Late Jurassic Epithermal Pb-Zn Deposit: Insights from Rb-Sr Dating of Quartz-Hosted Fluid Inclusions and Sphalerite Chemical Composition. Minerals 2024, 14, 485. |  | CHN |  | 112.6175 | 26.58324 | [6 empty] | Located from Mindat | Coordinates highly uncertain |  | 2025-11-18
| Kangjiawan |  | Magmatic hydrothermal | Epithermal | Intermediate_x0002_sulfidation (IS) epithermal silver_x0002_gold ± Zn, Pb, Cu, Sn, Mn |  |  | Pb, Zn, Au, Ag | Xia et al. 2024 |  | K21-09-01 |  | underground mine |  |  |  |  | ore material | outcrop specimen | grab | rock | [5 empty] | mineralisation |  | vein |  | sphalerite | [8 empty] | EPMA | JEOL JXA-8300 electron microprobe | Guangxi Key Laboratory of Hidden Metallic Ore Deposits Exploration, Guilin University of Technology, Guilin, China | 15 kV accelerating voltage, a 20 nA beam current, and a 2 um spot size. Matrix correction was implemented through the ZAF correction program (Ver.1.14.0) | [5 empty] | 0.05 | [9 empty] | -99999 | [5 empty] | 0.06 | [5 empty] | -99999 | [5 empty] | -99999 | [9 empty] | 50300 |  | 0.02 | [11 empty] | -99999 | [13 empty] | 9900 |  | 0.5 |  |  |  | 0.01 | [9 empty] | -99999 | [15 empty] | 327400 |  | -99999 | [9 empty] | -99999 | [11 empty] | -99999 | [15 empty] | 62.65 |  |  |  |  | 2024 | Xia, Z.; Zhao, Z.; Zou, X.; Liu, L. A Late Jurassic Epithermal Pb-Zn Deposit: Insights from Rb-Sr Dating of Quartz-Hosted Fluid Inclusions and Sphalerite Chemical Composition. Minerals 2024, 14, 485. |  | CHN |  | 112.6175 | 26.58324 | [6 empty] | Located from Mindat | Coordinates highly uncertain |  | 2025-11-18
| Kangjiawan |  | Magmatic hydrothermal | Epithermal | Intermediate_x0002_sulfidation (IS) epithermal silver_x0002_gold ± Zn, Pb, Cu, Sn, Mn |  |  | Pb, Zn, Au, Ag | Xia et al. 2024 |  | K21-09-02 |  | underground mine |  |  |  |  | ore material | outcrop specimen | grab | rock | [5 empty] | mineralisation |  | vein |  | sphalerite | [8 empty] | EPMA | JEOL JXA-8300 electron microprobe | Guangxi Key Laboratory of Hidden Metallic Ore Deposits Exploration, Guilin University of Technology, Guilin, China | 15 kV accelerating voltage, a 20 nA beam current, and a 2 um spot size. Matrix correction was implemented through the ZAF correction program (Ver.1.14.0) | [5 empty] | -99999 | [9 empty] | 0.02 | [5 empty] | 0.05 | [5 empty] | 0.01 | [5 empty] | -99999 | [9 empty] | 36300 |  | 0.04 | [11 empty] | -99999 | [13 empty] | 8700 |  | 0.44 |  |  |  | 0.09 | [9 empty] | -99999 | [15 empty] | 324700 |  | -99999 | [9 empty] | -99999 | [11 empty] | -99999 | [15 empty] | 62.14 |  |  |  |  | 2024 | Xia, Z.; Zhao, Z.; Zou, X.; Liu, L. A Late Jurassic Epithermal Pb-Zn Deposit: Insights from Rb-Sr Dating of Quartz-Hosted Fluid Inclusions and Sphalerite Chemical Composition. Minerals 2024, 14, 485. |  | CHN |  | 112.6175 | 26.58324 | [6 empty] | Located from Mindat | Coordinates highly uncertain |  | 2025-11-18
| Kangjiawan |  | Magmatic hydrothermal | Epithermal | Intermediate_x0002_sulfidation (IS) epithermal silver_x0002_gold ± Zn, Pb, Cu, Sn, Mn |  |  | Pb, Zn, Au, Ag | Xia et al. 2024 |  | K21-09-03 |  | underground mine |  |  |  |  | ore material | outcrop specimen | grab | rock | [5 empty] | mineralisation |  | vein |  | sphalerite | [8 empty] | EPMA | JEOL JXA-8300 electron microprobe | Guangxi Key Laboratory of Hidden Metallic Ore Deposits Exploration, Guilin University of Technology, Guilin, China | 15 kV accelerating voltage, a 20 nA beam current, and a 2 um spot size. Matrix correction was implemented through the ZAF correction program (Ver.1.14.0) | [5 empty] | -99999 | [9 empty] | 0.01 | [5 empty] | 0.06 | [5 empty] | -99999 | [5 empty] | 0.21 | [9 empty] | 38500 |  | 0.03 | [11 empty] | -99999 | [13 empty] | 18500 |  | 0.46 |  |  |  | 0.03 | [9 empty] | 0.02 | [15 empty] | 322600 |  | -99999 | [9 empty] | -99999 | [11 empty] | -99999 | [15 empty] | 60.09 |  |  |  |  | 2024 | Xia, Z.; Zhao, Z.; Zou, X.; Liu, L. A Late Jurassic Epithermal Pb-Zn Deposit: Insights from Rb-Sr Dating of Quartz-Hosted Fluid Inclusions and Sphalerite Chemical Composition. Minerals 2024, 14, 485. |  | CHN |  | 112.6175 | 26.58324 | [6 empty] | Located from Mindat | Coordinates highly uncertain |  | 2025-11-18
| Kangjiawan |  | Magmatic hydrothermal | Epithermal | Intermediate_x0002_sulfidation (IS) epithermal silver_x0002_gold ± Zn, Pb, Cu, Sn, Mn |  |  | Pb, Zn, Au, Ag | Xia et al. 2024 |  | K21-09-04 |  | underground mine |  |  |  |  | ore material | outcrop specimen | grab | rock | [5 empty] | mineralisation |  | vein |  | sphalerite | [8 empty] | EPMA | JEOL JXA-8300 electron microprobe | Guangxi Key Laboratory of Hidden Metallic Ore Deposits Exploration, Guilin University of Technology, Guilin, China | 15 kV accelerating voltage, a 20 nA beam current, and a 2 um spot size. Matrix correction was implemented through the ZAF correction program (Ver.1.14.0) | [5 empty] | 0.03 | [9 empty] | -99999 | [5 empty] | 0.07 | [5 empty] | 0.01 | [5 empty] | 0.3 | [9 empty] | 45700 |  | 0.04 | [11 empty] | -99999 | [13 empty] | 15600 |  | 0.53 |  |  |  | -99999 | [9 empty] | -99999 | [15 empty] | 327400 |  | -99999 | [9 empty] | 0.03 | [11 empty] | -99999 | [15 empty] | 60.41 |  |  |  |  | 2024 | Xia, Z.; Zhao, Z.; Zou, X.; Liu, L. A Late Jurassic Epithermal Pb-Zn Deposit: Insights from Rb-Sr Dating of Quartz-Hosted Fluid Inclusions and Sphalerite Chemical Composition. Minerals 2024, 14, 485. |  | CHN |  | 112.6175 | 26.58324 | [6 empty] | Located from Mindat | Coordinates highly uncertain |  | 2025-11-18
| Kangjiawan |  | Magmatic hydrothermal | Epithermal | Intermediate_x0002_sulfidation (IS) epithermal silver_x0002_gold ± Zn, Pb, Cu, Sn, Mn |  |  | Pb, Zn, Au, Ag | Xia et al. 2024 |  | K21-09-05 |  | underground mine |  |  |  |  | ore material | outcrop specimen | grab | rock | [5 empty] | mineralisation |  | vein |  | sphalerite | [8 empty] | EPMA | JEOL JXA-8300 electron microprobe | Guangxi Key Laboratory of Hidden Metallic Ore Deposits Exploration, Guilin University of Technology, Guilin, China | 15 kV accelerating voltage, a 20 nA beam current, and a 2 um spot size. Matrix correction was implemented through the ZAF correction program (Ver.1.14.0) | [5 empty] | -99999 | [9 empty] | -99999 | [5 empty] | 0.07 | [5 empty] | -99999 | [5 empty] | -99999 | [9 empty] | 38500 |  | 0.01 | [11 empty] | -99999 | [13 empty] | 26700 |  | 0.48 |  |  |  | -99999 | [9 empty] | -99999 | [15 empty] | 324500 |  | -99999 | [9 empty] | -99999 | [11 empty] | -99999 | [15 empty] | 61.42 |  |  |  |  | 2024 | Xia, Z.; Zhao, Z.; Zou, X.; Liu, L. A Late Jurassic Epithermal Pb-Zn Deposit: Insights from Rb-Sr Dating of Quartz-Hosted Fluid Inclusions and Sphalerite Chemical Composition. Minerals 2024, 14, 485. |  | CHN |  | 112.6175 | 26.58324 | [6 empty] | Located from Mindat | Coordinates highly uncertain |  | 2025-11-18
| Kangjiawan |  | Magmatic hydrothermal | Epithermal | Intermediate_x0002_sulfidation (IS) epithermal silver_x0002_gold ± Zn, Pb, Cu, Sn, Mn |  |  | Pb, Zn, Au, Ag | Xia et al. 2024 |  | K21-09-06 |  | underground mine |  |  |  |  | ore material | outcrop specimen | grab | rock | [5 empty] | mineralisation |  | vein |  | sphalerite | [8 empty] | EPMA | JEOL JXA-8300 electron microprobe | Guangxi Key Laboratory of Hidden Metallic Ore Deposits Exploration, Guilin University of Technology, Guilin, China | 15 kV accelerating voltage, a 20 nA beam current, and a 2 um spot size. Matrix correction was implemented through the ZAF correction program (Ver.1.14.0) | [5 empty] | -99999 | [9 empty] | -99999 | [5 empty] | 0.06 | [5 empty] | 0.02 | [5 empty] | 0.01 | [9 empty] | 46900 |  | 0.07 | [11 empty] | -99999 | [13 empty] | 35400 |  | 0.53 |  |  |  | -99999 | [9 empty] | 0.04 | [15 empty] | 326500 |  | -99999 | [9 empty] | 0.03 | [11 empty] | -99999 | [15 empty] | 59.82 |  |  |  |  | 2024 | Xia, Z.; Zhao, Z.; Zou, X.; Liu, L. A Late Jurassic Epithermal Pb-Zn Deposit: Insights from Rb-Sr Dating of Quartz-Hosted Fluid Inclusions and Sphalerite Chemical Composition. Minerals 2024, 14, 485. |  | CHN |  | 112.6175 | 26.58324 | [6 empty] | Located from Mindat | Coordinates highly uncertain |  | 2025-11-18
| Kangjiawan |  | Magmatic hydrothermal | Epithermal | Intermediate_x0002_sulfidation (IS) epithermal silver_x0002_gold ± Zn, Pb, Cu, Sn, Mn |  |  | Pb, Zn, Au, Ag | Xia et al. 2024 |  | K21-09-07 |  | underground mine |  |  |  |  | ore material | outcrop specimen | grab | rock | [5 empty] | mineralisation |  | vein |  | sphalerite | [8 empty] | EPMA | JEOL JXA-8300 electron microprobe | Guangxi Key Laboratory of Hidden Metallic Ore Deposits Exploration, Guilin University of Technology, Guilin, China | 15 kV accelerating voltage, a 20 nA beam current, and a 2 um spot size. Matrix correction was implemented through the ZAF correction program (Ver.1.14.0) | [5 empty] | -99999 | [9 empty] | -99999 | [5 empty] | 0.06 | [5 empty] | -99999 | [5 empty] | -99999 | [9 empty] | 47900 |  | 0.06 | [11 empty] | -99999 | [13 empty] | 21800 |  | 0.5 |  |  |  | -99999 | [9 empty] | 0.04 | [15 empty] | 326400 |  | -99999 | [9 empty] | 0.04 | [11 empty] | 100 | [15 empty] | 59.83 |  |  |  |  | 2024 | Xia, Z.; Zhao, Z.; Zou, X.; Liu, L. A Late Jurassic Epithermal Pb-Zn Deposit: Insights from Rb-Sr Dating of Quartz-Hosted Fluid Inclusions and Sphalerite Chemical Composition. Minerals 2024, 14, 485. |  | CHN |  | 112.6175 | 26.58324 | [6 empty] | Located from Mindat | Coordinates highly uncertain |  | 2025-11-18
| Kangjiawan |  | Magmatic hydrothermal | Epithermal | Intermediate_x0002_sulfidation (IS) epithermal silver_x0002_gold ± Zn, Pb, Cu, Sn, Mn |  |  | Pb, Zn, Au, Ag | Xia et al. 2024 |  | K21-09-09 |  | underground mine |  |  |  |  | ore material | outcrop specimen | grab | rock | [5 empty] | mineralisation |  | vein |  | sphalerite | [8 empty] | EPMA | JEOL JXA-8300 electron microprobe | Guangxi Key Laboratory of Hidden Metallic Ore Deposits Exploration, Guilin University of Technology, Guilin, China | 15 kV accelerating voltage, a 20 nA beam current, and a 2 um spot size. Matrix correction was implemented through the ZAF correction program (Ver.1.14.0) | [5 empty] | 0.02 | [9 empty] | -99999 | [5 empty] | 0.07 | [5 empty] | -99999 | [5 empty] | 0.39 | [9 empty] | 50800 |  | 0.03 | [11 empty] | 0.02 | [13 empty] | 25400 |  | 0.49 |  |  |  | -99999 | [9 empty] | 0.05 | [15 empty] | 328100 |  | -99999 | [9 empty] | 0.05 | [11 empty] | 300 | [15 empty] | 59.16 |  |  |  |  | 2024 | Xia, Z.; Zhao, Z.; Zou, X.; Liu, L. A Late Jurassic Epithermal Pb-Zn Deposit: Insights from Rb-Sr Dating of Quartz-Hosted Fluid Inclusions and Sphalerite Chemical Composition. Minerals 2024, 14, 485. |  | CHN |  | 112.6175 | 26.58324 | [6 empty] | Located from Mindat | Coordinates highly uncertain |  | 2025-11-18
| Kangjiawan |  | Magmatic hydrothermal | Epithermal | Intermediate_x0002_sulfidation (IS) epithermal silver_x0002_gold ± Zn, Pb, Cu, Sn, Mn |  |  | Pb, Zn, Au, Ag | Xia et al. 2024 |  | K21-09-10 |  | underground mine |  |  |  |  | ore material | outcrop specimen | grab | rock | [5 empty] | mineralisation |  | vein |  | sphalerite | [8 empty] | EPMA | JEOL JXA-8300 electron microprobe | Guangxi Key Laboratory of Hidden Metallic Ore Deposits Exploration, Guilin University of Technology, Guilin, China | 15 kV accelerating voltage, a 20 nA beam current, and a 2 um spot size. Matrix correction was implemented through the ZAF correction program (Ver.1.14.0) | [5 empty] | 0.01 | [9 empty] | -99999 | [5 empty] | 0.06 | [5 empty] | -99999 | [5 empty] | -99999 | [9 empty] | 43000 |  | 0.04 | [11 empty] | -99999 | [13 empty] | 19600 |  | 0.49 |  |  |  | 0.05 | [9 empty] | -99999 | [15 empty] | 325600 |  | -99999 | [9 empty] | 0.02 | [11 empty] | -99999 | [15 empty] | 60.25 |  |  |  |  | 2024 | Xia, Z.; Zhao, Z.; Zou, X.; Liu, L. A Late Jurassic Epithermal Pb-Zn Deposit: Insights from Rb-Sr Dating of Quartz-Hosted Fluid Inclusions and Sphalerite Chemical Composition. Minerals 2024, 14, 485. |  | CHN |  | 112.6175 | 26.58324 | [6 empty] | Located from Mindat | Coordinates highly uncertain |  | 2025-11-18
| Kangjiawan |  | Magmatic hydrothermal | Epithermal | Intermediate_x0002_sulfidation (IS) epithermal silver_x0002_gold ± Zn, Pb, Cu, Sn, Mn |  |  | Pb, Zn, Au, Ag | Xia et al. 2024 |  | K21-09-12 |  | underground mine |  |  |  |  | ore material | outcrop specimen | grab | rock | [5 empty] | mineralisation |  | vein |  | sphalerite | [8 empty] | EPMA | JEOL JXA-8300 electron microprobe | Guangxi Key Laboratory of Hidden Metallic Ore Deposits Exploration, Guilin University of Technology, Guilin, China | 15 kV accelerating voltage, a 20 nA beam current, and a 2 um spot size. Matrix correction was implemented through the ZAF correction program (Ver.1.14.0) | [5 empty] | -99999 | [9 empty] | -99999 | [5 empty] | 0.05 | [5 empty] | -99999 | [5 empty] | -99999 | [9 empty] | 43600 |  | 0.05 | [11 empty] | -99999 | [13 empty] | 14500 |  | 0.51 |  |  |  | -99999 | [9 empty] | 0.03 | [15 empty] | 326400 |  | 0.01 | [9 empty] | -99999 | [11 empty] | -99999 | [15 empty] | 60.96 |  |  |  |  | 2024 | Xia, Z.; Zhao, Z.; Zou, X.; Liu, L. A Late Jurassic Epithermal Pb-Zn Deposit: Insights from Rb-Sr Dating of Quartz-Hosted Fluid Inclusions and Sphalerite Chemical Composition. Minerals 2024, 14, 485. |  | CHN |  | 112.6175 | 26.58324 | [6 empty] | Located from Mindat | Coordinates highly uncertain |  | 2025-11-18
| Kangjiawan |  | Magmatic hydrothermal | Epithermal | Intermediate_x0002_sulfidation (IS) epithermal silver_x0002_gold ± Zn, Pb, Cu, Sn, Mn |  |  | Pb, Zn, Au, Ag | Xia et al. 2024 |  | K21-01-01 |  | underground mine |  |  |  |  | ore material | outcrop specimen | grab | rock | [5 empty] | mineralisation |  | vein |  | sphalerite | [8 empty] | LA-ICPMS | GeoLas Pro HD laser ablation system. The ICP-MS utilized was the Agilent 7500 Series | Guangxi Key Laboratory of Hidden Metallic Ore Deposits Exploration, Guilin University of Technology, Guilin, China | spot diameter of 35 um and a laser ablation frequency of 10 Hz. The laser fluence was 3.5 J/cm2, with a repetition rate of 6 Hz. Each time-resolved analytical dataset comprised a 20 s blank signal and a 50 s sample signal. Helium carrier gas at a flow rate of 0.7 L/min was introduced into the cup, and the resulting aerosol was subsequently blended with Ar make-up gas at a rate of 0.89 L/min. | NIST 610 | 0.8 | [5 empty] | 0.01 | [13 empty] | 3113 | [5 empty] | 0.08 | [5 empty] | 60 | [9 empty] | 505250 |  | 26.5 |  |  |  | 0.18 | [7 empty] | 5.72 | [13 empty] | 84760000 |  | 0.01 | [7 empty] | 0.43 | [5 empty] | 7.84 | [17 empty] | 0.97 | [9 empty] | 21.9 | [11 empty] | 85900 |  | 0.68 | [18 empty] | 2024 | Xia, Z.; Zhao, Z.; Zou, X.; Liu, L. A Late Jurassic Epithermal Pb-Zn Deposit: Insights from Rb-Sr Dating of Quartz-Hosted Fluid Inclusions and Sphalerite Chemical Composition. Minerals 2024, 14, 485. |  | CHN |  | 112.6175 | 26.58324 | [6 empty] | Located from Mindat | Coordinates highly uncertain |  | 2025-11-18
| Kangjiawan |  | Magmatic hydrothermal | Epithermal | Intermediate_x0002_sulfidation (IS) epithermal silver_x0002_gold ± Zn, Pb, Cu, Sn, Mn |  |  | Pb, Zn, Au, Ag | Xia et al. 2024 |  | K21-01-02 |  | underground mine |  |  |  |  | ore material | outcrop specimen | grab | rock | [5 empty] | mineralisation |  | vein |  | sphalerite | [8 empty] | LA-ICPMS | GeoLas Pro HD laser ablation system. The ICP-MS utilized was the Agilent 7500 Series | Guangxi Key Laboratory of Hidden Metallic Ore Deposits Exploration, Guilin University of Technology, Guilin, China | spot diameter of 35 um and a laser ablation frequency of 10 Hz. The laser fluence was 3.5 J/cm2, with a repetition rate of 6 Hz. Each time-resolved analytical dataset comprised a 20 s blank signal and a 50 s sample signal. Helium carrier gas at a flow rate of 0.7 L/min was introduced into the cup, and the resulting aerosol was subsequently blended with Ar make-up gas at a rate of 0.89 L/min. | NIST 610 | 0.28 | [5 empty] | 0.03 | [13 empty] | 2949 | [5 empty] | 0.07 | [5 empty] | 11.6 | [9 empty] | 593250 |  | 7.13 |  |  |  | 0.12 | [7 empty] | 2.34 | [13 empty] | 77280000 |  | 0.04 | [7 empty] | 0.04 | [5 empty] | 16.3 | [17 empty] | 0.07 | [9 empty] | 0.91 | [11 empty] | 93700 |  | -99999 | [18 empty] | 2024 | Xia, Z.; Zhao, Z.; Zou, X.; Liu, L. A Late Jurassic Epithermal Pb-Zn Deposit: Insights from Rb-Sr Dating of Quartz-Hosted Fluid Inclusions and Sphalerite Chemical Composition. Minerals 2024, 14, 485. |  | CHN |  | 112.6175 | 26.58324 | [6 empty] | Located from Mindat | Coordinates highly uncertain |  | 2025-11-18
| Kangjiawan |  | Magmatic hydrothermal | Epithermal | Intermediate_x0002_sulfidation (IS) epithermal silver_x0002_gold ± Zn, Pb, Cu, Sn, Mn |  |  | Pb, Zn, Au, Ag | Xia et al. 2024 |  | K21-01-04 |  | underground mine |  |  |  |  | ore material | outcrop specimen | grab | rock | [5 empty] | mineralisation |  | vein |  | sphalerite | [8 empty] | LA-ICPMS | GeoLas Pro HD laser ablation system. The ICP-MS utilized was the Agilent 7500 Series | Guangxi Key Laboratory of Hidden Metallic Ore Deposits Exploration, Guilin University of Technology, Guilin, China | spot diameter of 35 um and a laser ablation frequency of 10 Hz. The laser fluence was 3.5 J/cm2, with a repetition rate of 6 Hz. Each time-resolved analytical dataset comprised a 20 s blank signal and a 50 s sample signal. Helium carrier gas at a flow rate of 0.7 L/min was introduced into the cup, and the resulting aerosol was subsequently blended with Ar make-up gas at a rate of 0.89 L/min. | NIST 610 | 5.66 | [5 empty] | 0.04 | [13 empty] | 2721 | [5 empty] | 0.15 | [5 empty] | 3431 | [9 empty] | 671190 |  | 18.7 |  |  |  | 0.28 | [7 empty] | 10.3 | [13 empty] | 110310000 |  | 0.09 | [7 empty] | -99999 | [5 empty] | 2.44 | [17 empty] | 1.88 | [9 empty] | 46.1 | [11 empty] | 118000 |  | 0.02 | [18 empty] | 2024 | Xia, Z.; Zhao, Z.; Zou, X.; Liu, L. A Late Jurassic Epithermal Pb-Zn Deposit: Insights from Rb-Sr Dating of Quartz-Hosted Fluid Inclusions and Sphalerite Chemical Composition. Minerals 2024, 14, 485. |  | CHN |  | 112.6175 | 26.58324 | [6 empty] | Located from Mindat | Coordinates highly uncertain |  | 2025-11-18
| Kangjiawan |  | Magmatic hydrothermal | Epithermal | Intermediate_x0002_sulfidation (IS) epithermal silver_x0002_gold ± Zn, Pb, Cu, Sn, Mn |  |  | Pb, Zn, Au, Ag | Xia et al. 2024 |  | K21-01-05 |  | underground mine |  |  |  |  | ore material | outcrop specimen | grab | rock | [5 empty] | mineralisation |  | vein |  | sphalerite | [8 empty] | LA-ICPMS | GeoLas Pro HD laser ablation system. The ICP-MS utilized was the Agilent 7500 Series | Guangxi Key Laboratory of Hidden Metallic Ore Deposits Exploration, Guilin University of Technology, Guilin, China | spot diameter of 35 um and a laser ablation frequency of 10 Hz. The laser fluence was 3.5 J/cm2, with a repetition rate of 6 Hz. Each time-resolved analytical dataset comprised a 20 s blank signal and a 50 s sample signal. Helium carrier gas at a flow rate of 0.7 L/min was introduced into the cup, and the resulting aerosol was subsequently blended with Ar make-up gas at a rate of 0.89 L/min. | NIST 610 | 17.8 | [5 empty] | 0.21 | [13 empty] | 3157 | [5 empty] | 0.19 | [5 empty] | 1675 | [9 empty] | 773940 |  | 28 |  |  |  | 1.82 | [7 empty] | 14.6 | [13 empty] | 41940000 |  | 0.28 | [7 empty] | 2.46 | [5 empty] | 23.3 | [17 empty] | 56.6 | [9 empty] | 14.1 | [11 empty] | 98000 |  | 0.25 | [18 empty] | 2024 | Xia, Z.; Zhao, Z.; Zou, X.; Liu, L. A Late Jurassic Epithermal Pb-Zn Deposit: Insights from Rb-Sr Dating of Quartz-Hosted Fluid Inclusions and Sphalerite Chemical Composition. Minerals 2024, 14, 485. |  | CHN |  | 112.6175 | 26.58324 | [6 empty] | Located from Mindat | Coordinates highly uncertain |  | 2025-11-18
| Kangjiawan |  | Magmatic hydrothermal | Epithermal | Intermediate_x0002_sulfidation (IS) epithermal silver_x0002_gold ± Zn, Pb, Cu, Sn, Mn |  |  | Pb, Zn, Au, Ag | Xia et al. 2024 |  | K21-01-06 |  | underground mine |  |  |  |  | ore material | outcrop specimen | grab | rock | [5 empty] | mineralisation |  | vein |  | sphalerite | [8 empty] | LA-ICPMS | GeoLas Pro HD laser ablation system. The ICP-MS utilized was the Agilent 7500 Series | Guangxi Key Laboratory of Hidden Metallic Ore Deposits Exploration, Guilin University of Technology, Guilin, China | spot diameter of 35 um and a laser ablation frequency of 10 Hz. The laser fluence was 3.5 J/cm2, with a repetition rate of 6 Hz. Each time-resolved analytical dataset comprised a 20 s blank signal and a 50 s sample signal. Helium carrier gas at a flow rate of 0.7 L/min was introduced into the cup, and the resulting aerosol was subsequently blended with Ar make-up gas at a rate of 0.89 L/min. | NIST 610 | 7.95 | [5 empty] | 0.05 | [13 empty] | 2748 | [5 empty] | 0.05 | [5 empty] | 536 | [9 empty] | 743300 |  | 2.64 |  |  |  | -99999 | [7 empty] | 21.5 | [13 empty] | 69510000 |  | 0.43 | [7 empty] | 0.55 | [5 empty] | 6.32 | [17 empty] | 25.9 | [9 empty] | 15.9 | [11 empty] | 59700 |  | 0.05 | [18 empty] | 2024 | Xia, Z.; Zhao, Z.; Zou, X.; Liu, L. A Late Jurassic Epithermal Pb-Zn Deposit: Insights from Rb-Sr Dating of Quartz-Hosted Fluid Inclusions and Sphalerite Chemical Composition. Minerals 2024, 14, 485. |  | CHN |  | 112.6175 | 26.58324 | [6 empty] | Located from Mindat | Coordinates highly uncertain |  | 2025-11-18
| Kangjiawan |  | Magmatic hydrothermal | Epithermal | Intermediate_x0002_sulfidation (IS) epithermal silver_x0002_gold ± Zn, Pb, Cu, Sn, Mn |  |  | Pb, Zn, Au, Ag | Xia et al. 2024 |  | K21-04-01 |  | underground mine |  |  |  |  | ore material | outcrop specimen | grab | rock | [5 empty] | mineralisation |  | vein |  | sphalerite | [8 empty] | LA-ICPMS | GeoLas Pro HD laser ablation system. The ICP-MS utilized was the Agilent 7500 Series | Guangxi Key Laboratory of Hidden Metallic Ore Deposits Exploration, Guilin University of Technology, Guilin, China | spot diameter of 35 um and a laser ablation frequency of 10 Hz. The laser fluence was 3.5 J/cm2, with a repetition rate of 6 Hz. Each time-resolved analytical dataset comprised a 20 s blank signal and a 50 s sample signal. Helium carrier gas at a flow rate of 0.7 L/min was introduced into the cup, and the resulting aerosol was subsequently blended with Ar make-up gas at a rate of 0.89 L/min. | NIST 610 | 16.2 | [5 empty] | 0.03 | [13 empty] | 3337 | [5 empty] | 0.05 | [5 empty] | 80.8 | [9 empty] | 69800000 |  | 7.84 |  |  |  | 0.23 | [7 empty] | 0.45 | [13 empty] | 8870000 |  | 0.08 | [7 empty] | 0.14 | [5 empty] | 18.5 | [17 empty] | 37.2 | [9 empty] | 26 | [11 empty] | 87000 |  | 0.03 | [18 empty] | 2024 | Xia, Z.; Zhao, Z.; Zou, X.; Liu, L. A Late Jurassic Epithermal Pb-Zn Deposit: Insights from Rb-Sr Dating of Quartz-Hosted Fluid Inclusions and Sphalerite Chemical Composition. Minerals 2024, 14, 485. |  | CHN |  | 112.6175 | 26.58324 | [6 empty] | Located from Mindat | Coordinates highly uncertain |  | 2025-11-18
| Kangjiawan |  | Magmatic hydrothermal | Epithermal | Intermediate_x0002_sulfidation (IS) epithermal silver_x0002_gold ± Zn, Pb, Cu, Sn, Mn |  |  | Pb, Zn, Au, Ag | Xia et al. 2024 |  | K21-04-02 |  | underground mine |  |  |  |  | ore material | outcrop specimen | grab | rock | [5 empty] | mineralisation |  | vein |  | sphalerite | [8 empty] | LA-ICPMS | GeoLas Pro HD laser ablation system. The ICP-MS utilized was the Agilent 7500 Series | Guangxi Key Laboratory of Hidden Metallic Ore Deposits Exploration, Guilin University of Technology, Guilin, China | spot diameter of 35 um and a laser ablation frequency of 10 Hz. The laser fluence was 3.5 J/cm2, with a repetition rate of 6 Hz. Each time-resolved analytical dataset comprised a 20 s blank signal and a 50 s sample signal. Helium carrier gas at a flow rate of 0.7 L/min was introduced into the cup, and the resulting aerosol was subsequently blended with Ar make-up gas at a rate of 0.89 L/min. | NIST 610 | 5.1 | [5 empty] | 0.16 | [13 empty] | 3750 | [5 empty] | 0.02 | [5 empty] | 259 | [9 empty] | 1253150 |  | 30.2 |  |  |  | 2.35 | [7 empty] | 0.7 | [13 empty] | 112270000 |  | 0.07 | [7 empty] | -99999 | [5 empty] | 21.5 | [17 empty] | 8.71 | [9 empty] | 148 | [11 empty] | 87200 |  | 0.08 | [18 empty] | 2024 | Xia, Z.; Zhao, Z.; Zou, X.; Liu, L. A Late Jurassic Epithermal Pb-Zn Deposit: Insights from Rb-Sr Dating of Quartz-Hosted Fluid Inclusions and Sphalerite Chemical Composition. Minerals 2024, 14, 485. |  | CHN |  | 112.6175 | 26.58324 | [6 empty] | Located from Mindat | Coordinates highly uncertain |  | 2025-11-18
| Kangjiawan |  | Magmatic hydrothermal | Epithermal | Intermediate_x0002_sulfidation (IS) epithermal silver_x0002_gold ± Zn, Pb, Cu, Sn, Mn |  |  | Pb, Zn, Au, Ag | Xia et al. 2024 |  | K21-04-03 |  | underground mine |  |  |  |  | ore material | outcrop specimen | grab | rock | [5 empty] | mineralisation |  | vein |  | sphalerite | [8 empty] | LA-ICPMS | GeoLas Pro HD laser ablation system. The ICP-MS utilized was the Agilent 7500 Series | Guangxi Key Laboratory of Hidden Metallic Ore Deposits Exploration, Guilin University of Technology, Guilin, China | spot diameter of 35 um and a laser ablation frequency of 10 Hz. The laser fluence was 3.5 J/cm2, with a repetition rate of 6 Hz. Each time-resolved analytical dataset comprised a 20 s blank signal and a 50 s sample signal. Helium carrier gas at a flow rate of 0.7 L/min was introduced into the cup, and the resulting aerosol was subsequently blended with Ar make-up gas at a rate of 0.89 L/min. | NIST 610 | 2.05 | [5 empty] | 0.05 | [13 empty] | 3805 | [5 empty] | -99999 | [5 empty] | 200 | [9 empty] | 1087990 |  | 28.8 |  |  |  | 0.06 | [7 empty] | 0.62 | [13 empty] | 118190000 |  | 0.14 | [7 empty] | 0.32 | [5 empty] | 45.1 | [17 empty] | 0.28 | [9 empty] | 110 | [11 empty] | 120000 |  | -99999 | [18 empty] | 2024 | Xia, Z.; Zhao, Z.; Zou, X.; Liu, L. A Late Jurassic Epithermal Pb-Zn Deposit: Insights from Rb-Sr Dating of Quartz-Hosted Fluid Inclusions and Sphalerite Chemical Composition. Minerals 2024, 14, 485. |  | CHN |  | 112.6175 | 26.58324 | [6 empty] | Located from Mindat | Coordinates highly uncertain |  | 2025-11-18
| Kangjiawan |  | Magmatic hydrothermal | Epithermal | Intermediate_x0002_sulfidation (IS) epithermal silver_x0002_gold ± Zn, Pb, Cu, Sn, Mn |  |  | Pb, Zn, Au, Ag | Xia et al. 2024 |  | K21-04-04 |  | underground mine |  |  |  |  | ore material | outcrop specimen | grab | rock | [5 empty] | mineralisation |  | vein |  | sphalerite | [8 empty] | LA-ICPMS | GeoLas Pro HD laser ablation system. The ICP-MS utilized was the Agilent 7500 Series | Guangxi Key Laboratory of Hidden Metallic Ore Deposits Exploration, Guilin University of Technology, Guilin, China | spot diameter of 35 um and a laser ablation frequency of 10 Hz. The laser fluence was 3.5 J/cm2, with a repetition rate of 6 Hz. Each time-resolved analytical dataset comprised a 20 s blank signal and a 50 s sample signal. Helium carrier gas at a flow rate of 0.7 L/min was introduced into the cup, and the resulting aerosol was subsequently blended with Ar make-up gas at a rate of 0.89 L/min. | NIST 610 | 5.89 | [5 empty] | 0.04 | [13 empty] | 4028 | [5 empty] | -99999 | [5 empty] | 254 | [9 empty] | 913720 |  | 24.5 |  |  |  | 0.23 | [7 empty] | 1.35 | [13 empty] | 119280000 |  | 0.15 | [7 empty] | 0.21 | [5 empty] | 10.6 | [17 empty] | 8.54 | [9 empty] | 179 | [11 empty] | 88100 |  | 0.07 | [18 empty] | 2024 | Xia, Z.; Zhao, Z.; Zou, X.; Liu, L. A Late Jurassic Epithermal Pb-Zn Deposit: Insights from Rb-Sr Dating of Quartz-Hosted Fluid Inclusions and Sphalerite Chemical Composition. Minerals 2024, 14, 485. |  | CHN |  | 112.6175 | 26.58324 | [6 empty] | Located from Mindat | Coordinates highly uncertain |  | 2025-11-18
| Kangjiawan |  | Magmatic hydrothermal | Epithermal | Intermediate_x0002_sulfidation (IS) epithermal silver_x0002_gold ± Zn, Pb, Cu, Sn, Mn |  |  | Pb, Zn, Au, Ag | Xia et al. 2024 |  | K21-04-05 |  | underground mine |  |  |  |  | ore material | outcrop specimen | grab | rock | [5 empty] | mineralisation |  | vein |  | sphalerite | [8 empty] | LA-ICPMS | GeoLas Pro HD laser ablation system. The ICP-MS utilized was the Agilent 7500 Series | Guangxi Key Laboratory of Hidden Metallic Ore Deposits Exploration, Guilin University of Technology, Guilin, China | spot diameter of 35 um and a laser ablation frequency of 10 Hz. The laser fluence was 3.5 J/cm2, with a repetition rate of 6 Hz. Each time-resolved analytical dataset comprised a 20 s blank signal and a 50 s sample signal. Helium carrier gas at a flow rate of 0.7 L/min was introduced into the cup, and the resulting aerosol was subsequently blended with Ar make-up gas at a rate of 0.89 L/min. | NIST 610 | 3.34 | [5 empty] | 0.01 | [13 empty] | 4133 | [5 empty] | 0.11 | [5 empty] | 203 | [9 empty] | 828510 |  | 24.5 |  |  |  | 0.3 | [7 empty] | 1.13 | [13 empty] | 80440000 |  | 0.03 | [7 empty] | 2.45 | [5 empty] | 19.2 | [17 empty] | 1.8 | [9 empty] | 145 | [11 empty] | 63900 |  | -99999 | [18 empty] | 2024 | Xia, Z.; Zhao, Z.; Zou, X.; Liu, L. A Late Jurassic Epithermal Pb-Zn Deposit: Insights from Rb-Sr Dating of Quartz-Hosted Fluid Inclusions and Sphalerite Chemical Composition. Minerals 2024, 14, 485. |  | CHN |  | 112.6175 | 26.58324 | [6 empty] | Located from Mindat | Coordinates highly uncertain |  | 2025-11-18
| Kangjiawan |  | Magmatic hydrothermal | Epithermal | Intermediate_x0002_sulfidation (IS) epithermal silver_x0002_gold ± Zn, Pb, Cu, Sn, Mn |  |  | Pb, Zn, Au, Ag | Xia et al. 2024 |  | K21-04-06 |  | underground mine |  |  |  |  | ore material | outcrop specimen | grab | rock | [5 empty] | mineralisation |  | vein |  | sphalerite | [8 empty] | LA-ICPMS | GeoLas Pro HD laser ablation system. The ICP-MS utilized was the Agilent 7500 Series | Guangxi Key Laboratory of Hidden Metallic Ore Deposits Exploration, Guilin University of Technology, Guilin, China | spot diameter of 35 um and a laser ablation frequency of 10 Hz. The laser fluence was 3.5 J/cm2, with a repetition rate of 6 Hz. Each time-resolved analytical dataset comprised a 20 s blank signal and a 50 s sample signal. Helium carrier gas at a flow rate of 0.7 L/min was introduced into the cup, and the resulting aerosol was subsequently blended with Ar make-up gas at a rate of 0.89 L/min. | NIST 610 | 5.88 | [5 empty] | 0.02 | [13 empty] | 4791 | [5 empty] | 0.09 | [5 empty] | 226 | [9 empty] | 1009220 |  | 31.3 |  |  |  | 0.41 | [7 empty] | 1.72 | [13 empty] | 129790000 |  | 0.1 | [7 empty] | 0.13 | [5 empty] | 7.34 | [17 empty] | 7.41 | [9 empty] | 154 | [11 empty] | 62000 |  | 0.03 | [18 empty] | 2024 | Xia, Z.; Zhao, Z.; Zou, X.; Liu, L. A Late Jurassic Epithermal Pb-Zn Deposit: Insights from Rb-Sr Dating of Quartz-Hosted Fluid Inclusions and Sphalerite Chemical Composition. Minerals 2024, 14, 485. |  | CHN |  | 112.6175 | 26.58324 | [6 empty] | Located from Mindat | Coordinates highly uncertain |  | 2025-11-18
| Kangjiawan |  | Magmatic hydrothermal | Epithermal | Intermediate_x0002_sulfidation (IS) epithermal silver_x0002_gold ± Zn, Pb, Cu, Sn, Mn |  |  | Pb, Zn, Au, Ag | Xia et al. 2024 |  | K21-04-07 |  | underground mine |  |  |  |  | ore material | outcrop specimen | grab | rock | [5 empty] | mineralisation |  | vein |  | sphalerite | [8 empty] | LA-ICPMS | GeoLas Pro HD laser ablation system. The ICP-MS utilized was the Agilent 7500 Series | Guangxi Key Laboratory of Hidden Metallic Ore Deposits Exploration, Guilin University of Technology, Guilin, China | spot diameter of 35 um and a laser ablation frequency of 10 Hz. The laser fluence was 3.5 J/cm2, with a repetition rate of 6 Hz. Each time-resolved analytical dataset comprised a 20 s blank signal and a 50 s sample signal. Helium carrier gas at a flow rate of 0.7 L/min was introduced into the cup, and the resulting aerosol was subsequently blended with Ar make-up gas at a rate of 0.89 L/min. | NIST 610 | 1.44 | [5 empty] | 0.01 | [13 empty] | 2881 | [5 empty] | 0.03 | [5 empty] | 27.7 | [9 empty] | 1094300 |  | 11.6 |  |  |  | 0.23 | [7 empty] | 0.08 | [13 empty] | 52360000 |  | -99999 | [7 empty] | 0.16 | [5 empty] | 12.8 | [17 empty] | 0.11 | [9 empty] | 7.4 | [11 empty] | 102000 |  | -99999 | [18 empty] | 2024 | Xia, Z.; Zhao, Z.; Zou, X.; Liu, L. A Late Jurassic Epithermal Pb-Zn Deposit: Insights from Rb-Sr Dating of Quartz-Hosted Fluid Inclusions and Sphalerite Chemical Composition. Minerals 2024, 14, 485. |  | CHN |  | 112.6175 | 26.58324 | [6 empty] | Located from Mindat | Coordinates highly uncertain |  | 2025-11-18
| Kangjiawan |  | Magmatic hydrothermal | Epithermal | Intermediate_x0002_sulfidation (IS) epithermal silver_x0002_gold ± Zn, Pb, Cu, Sn, Mn |  |  | Pb, Zn, Au, Ag | Xia et al. 2024 |  | K21-06-01 |  | underground mine |  |  |  |  | ore material | outcrop specimen | grab | rock | [5 empty] | mineralisation |  | vein |  | sphalerite | [8 empty] | LA-ICPMS | GeoLas Pro HD laser ablation system. The ICP-MS utilized was the Agilent 7500 Series | Guangxi Key Laboratory of Hidden Metallic Ore Deposits Exploration, Guilin University of Technology, Guilin, China | spot diameter of 35 um and a laser ablation frequency of 10 Hz. The laser fluence was 3.5 J/cm2, with a repetition rate of 6 Hz. Each time-resolved analytical dataset comprised a 20 s blank signal and a 50 s sample signal. Helium carrier gas at a flow rate of 0.7 L/min was introduced into the cup, and the resulting aerosol was subsequently blended with Ar make-up gas at a rate of 0.89 L/min. | NIST 610 | 9.59 | [5 empty] | 0.12 | [13 empty] | 508 | [5 empty] | 0.11 | [5 empty] | 17.5 | [9 empty] | 217000 |  | 2.98 |  |  |  | 0.15 | [7 empty] | 0.02 | [13 empty] | 100 |  | 0.01 | [7 empty] | 0.05 | [5 empty] | 4.58 | [17 empty] | 14.6 | [9 empty] | 2.85 | [11 empty] | 100 |  | -99999 | [18 empty] | 2024 | Xia, Z.; Zhao, Z.; Zou, X.; Liu, L. A Late Jurassic Epithermal Pb-Zn Deposit: Insights from Rb-Sr Dating of Quartz-Hosted Fluid Inclusions and Sphalerite Chemical Composition. Minerals 2024, 14, 485. |  | CHN |  | 112.6175 | 26.58324 | [6 empty] | Located from Mindat | Coordinates highly uncertain |  | 2025-11-18
| Kangjiawan |  | Magmatic hydrothermal | Epithermal | Intermediate_x0002_sulfidation (IS) epithermal silver_x0002_gold ± Zn, Pb, Cu, Sn, Mn |  |  | Pb, Zn, Au, Ag | Xia et al. 2024 |  | K21-06-02 |  | underground mine |  |  |  |  | ore material | outcrop specimen | grab | rock | [5 empty] | mineralisation |  | vein |  | sphalerite | [8 empty] | LA-ICPMS | GeoLas Pro HD laser ablation system. The ICP-MS utilized was the Agilent 7500 Series | Guangxi Key Laboratory of Hidden Metallic Ore Deposits Exploration, Guilin University of Technology, Guilin, China | spot diameter of 35 um and a laser ablation frequency of 10 Hz. The laser fluence was 3.5 J/cm2, with a repetition rate of 6 Hz. Each time-resolved analytical dataset comprised a 20 s blank signal and a 50 s sample signal. Helium carrier gas at a flow rate of 0.7 L/min was introduced into the cup, and the resulting aerosol was subsequently blended with Ar make-up gas at a rate of 0.89 L/min. | NIST 610 | 0.02 | [5 empty] | -99999 | [13 empty] | 576 | [5 empty] | 0.21 | [5 empty] | 0.52 | [9 empty] | 61900 |  | 0.55 |  |  |  | 0.01 | [7 empty] | -99999 | [13 empty] | 200 |  | -99999 | [7 empty] | 0.04 | [5 empty] | 0.5 | [17 empty] | -99999 | [9 empty] | 0.02 | [11 empty] | 100 |  | -99999 | [18 empty] | 2024 | Xia, Z.; Zhao, Z.; Zou, X.; Liu, L. A Late Jurassic Epithermal Pb-Zn Deposit: Insights from Rb-Sr Dating of Quartz-Hosted Fluid Inclusions and Sphalerite Chemical Composition. Minerals 2024, 14, 485. |  | CHN |  | 112.6175 | 26.58324 | [6 empty] | Located from Mindat | Coordinates highly uncertain |  | 2025-11-18
| Kangjiawan |  | Magmatic hydrothermal | Epithermal | Intermediate_x0002_sulfidation (IS) epithermal silver_x0002_gold ± Zn, Pb, Cu, Sn, Mn |  |  | Pb, Zn, Au, Ag | Xia et al. 2024 |  | K21-06-03 |  | underground mine |  |  |  |  | ore material | outcrop specimen | grab | rock | [5 empty] | mineralisation |  | vein |  | sphalerite | [8 empty] | LA-ICPMS | GeoLas Pro HD laser ablation system. The ICP-MS utilized was the Agilent 7500 Series | Guangxi Key Laboratory of Hidden Metallic Ore Deposits Exploration, Guilin University of Technology, Guilin, China | spot diameter of 35 um and a laser ablation frequency of 10 Hz. The laser fluence was 3.5 J/cm2, with a repetition rate of 6 Hz. Each time-resolved analytical dataset comprised a 20 s blank signal and a 50 s sample signal. Helium carrier gas at a flow rate of 0.7 L/min was introduced into the cup, and the resulting aerosol was subsequently blended with Ar make-up gas at a rate of 0.89 L/min. | NIST 610 | 0.16 | [5 empty] | -99999 | [13 empty] | 602 | [5 empty] | 0.15 | [5 empty] | 1.13 | [9 empty] | 74800 |  | 0.48 |  |  |  | 0.02 | [7 empty] | 0.04 | [13 empty] | 200 |  | -99999 | [7 empty] | 0.05 | [5 empty] | 1.35 | [17 empty] | 0.24 | [9 empty] | 0.51 | [11 empty] | -99999 |  | -99999 | [18 empty] | 2024 | Xia, Z.; Zhao, Z.; Zou, X.; Liu, L. A Late Jurassic Epithermal Pb-Zn Deposit: Insights from Rb-Sr Dating of Quartz-Hosted Fluid Inclusions and Sphalerite Chemical Composition. Minerals 2024, 14, 485. |  | CHN |  | 112.6175 | 26.58324 | [6 empty] | Located from Mindat | Coordinates highly uncertain |  | 2025-11-18
| Kangjiawan |  | Magmatic hydrothermal | Epithermal | Intermediate_x0002_sulfidation (IS) epithermal silver_x0002_gold ± Zn, Pb, Cu, Sn, Mn |  |  | Pb, Zn, Au, Ag | Xia et al. 2024 |  | K21-06-04 |  | underground mine |  |  |  |  | ore material | outcrop specimen | grab | rock | [5 empty] | mineralisation |  | vein |  | sphalerite | [8 empty] | LA-ICPMS | GeoLas Pro HD laser ablation system. The ICP-MS utilized was the Agilent 7500 Series | Guangxi Key Laboratory of Hidden Metallic Ore Deposits Exploration, Guilin University of Technology, Guilin, China | spot diameter of 35 um and a laser ablation frequency of 10 Hz. The laser fluence was 3.5 J/cm2, with a repetition rate of 6 Hz. Each time-resolved analytical dataset comprised a 20 s blank signal and a 50 s sample signal. Helium carrier gas at a flow rate of 0.7 L/min was introduced into the cup, and the resulting aerosol was subsequently blended with Ar make-up gas at a rate of 0.89 L/min. | NIST 610 | 17.3 | [5 empty] | 0.1 | [13 empty] | 531 | [5 empty] | 0.15 | [5 empty] | 34.2 | [9 empty] | 144000 |  | 5.38 |  |  |  | 0.5 | [7 empty] | -99999 | [13 empty] | 100 |  | 0.06 | [7 empty] | 0.05 | [5 empty] | 8.18 | [17 empty] | 34.2 | [9 empty] | 0.06 | [11 empty] | -99999 |  | -99999 | [18 empty] | 2024 | Xia, Z.; Zhao, Z.; Zou, X.; Liu, L. A Late Jurassic Epithermal Pb-Zn Deposit: Insights from Rb-Sr Dating of Quartz-Hosted Fluid Inclusions and Sphalerite Chemical Composition. Minerals 2024, 14, 485. |  | CHN |  | 112.6175 | 26.58324 | [6 empty] | Located from Mindat | Coordinates highly uncertain |  | 2025-11-18
| Kangjiawan |  | Magmatic hydrothermal | Epithermal | Intermediate_x0002_sulfidation (IS) epithermal silver_x0002_gold ± Zn, Pb, Cu, Sn, Mn |  |  | Pb, Zn, Au, Ag | Xia et al. 2024 |  | K21-06-05 |  | underground mine |  |  |  |  | ore material | outcrop specimen | grab | rock | [5 empty] | mineralisation |  | vein |  | sphalerite | [8 empty] | LA-ICPMS | GeoLas Pro HD laser ablation system. The ICP-MS utilized was the Agilent 7500 Series | Guangxi Key Laboratory of Hidden Metallic Ore Deposits Exploration, Guilin University of Technology, Guilin, China | spot diameter of 35 um and a laser ablation frequency of 10 Hz. The laser fluence was 3.5 J/cm2, with a repetition rate of 6 Hz. Each time-resolved analytical dataset comprised a 20 s blank signal and a 50 s sample signal. Helium carrier gas at a flow rate of 0.7 L/min was introduced into the cup, and the resulting aerosol was subsequently blended with Ar make-up gas at a rate of 0.89 L/min. | NIST 610 | 0.02 | [5 empty] | -99999 | [13 empty] | 618 | [5 empty] | 0.18 | [5 empty] | 0.6 | [9 empty] | 88300 |  | 0.2 |  |  |  | 0.02 | [7 empty] | -99999 | [13 empty] | 200 |  | 0.11 | [7 empty] | 0.05 | [5 empty] | 0.76 | [17 empty] | -99999 | [9 empty] | 0.03 | [11 empty] | -99999 |  | -99999 | [18 empty] | 2024 | Xia, Z.; Zhao, Z.; Zou, X.; Liu, L. A Late Jurassic Epithermal Pb-Zn Deposit: Insights from Rb-Sr Dating of Quartz-Hosted Fluid Inclusions and Sphalerite Chemical Composition. Minerals 2024, 14, 485. |  | CHN |  | 112.6175 | 26.58324 | [6 empty] | Located from Mindat | Coordinates highly uncertain |  | 2025-11-18
| Kangjiawan |  | Magmatic hydrothermal | Epithermal | Intermediate_x0002_sulfidation (IS) epithermal silver_x0002_gold ± Zn, Pb, Cu, Sn, Mn |  |  | Pb, Zn, Au, Ag | Xia et al. 2024 |  | K21-06-06 |  | underground mine |  |  |  |  | ore material | outcrop specimen | grab | rock | [5 empty] | mineralisation |  | vein |  | sphalerite | [8 empty] | LA-ICPMS | GeoLas Pro HD laser ablation system. The ICP-MS utilized was the Agilent 7500 Series | Guangxi Key Laboratory of Hidden Metallic Ore Deposits Exploration, Guilin University of Technology, Guilin, China | spot diameter of 35 um and a laser ablation frequency of 10 Hz. The laser fluence was 3.5 J/cm2, with a repetition rate of 6 Hz. Each time-resolved analytical dataset comprised a 20 s blank signal and a 50 s sample signal. Helium carrier gas at a flow rate of 0.7 L/min was introduced into the cup, and the resulting aerosol was subsequently blended with Ar make-up gas at a rate of 0.89 L/min. | NIST 610 | 0.01 | [5 empty] | -99999 | [13 empty] | 675 | [5 empty] | 0.2 | [5 empty] | 0.03 | [9 empty] | 69700 |  | 0.01 |  |  |  | 0.01 | [7 empty] | -99999 | [13 empty] | 200 |  | -99999 | [7 empty] | 0.04 | [5 empty] | 0.73 | [17 empty] | -99999 | [9 empty] | 0.05 | [11 empty] | 200 |  | -99999 | [18 empty] | 2024 | Xia, Z.; Zhao, Z.; Zou, X.; Liu, L. A Late Jurassic Epithermal Pb-Zn Deposit: Insights from Rb-Sr Dating of Quartz-Hosted Fluid Inclusions and Sphalerite Chemical Composition. Minerals 2024, 14, 485. |  | CHN |  | 112.6175 | 26.58324 | [6 empty] | Located from Mindat | Coordinates highly uncertain |  | 2025-11-18
| Kangjiawan |  | Magmatic hydrothermal | Epithermal | Intermediate_x0002_sulfidation (IS) epithermal silver_x0002_gold ± Zn, Pb, Cu, Sn, Mn |  |  | Pb, Zn, Au, Ag | Xia et al. 2024 |  | K21-06-07 |  | underground mine |  |  |  |  | ore material | outcrop specimen | grab | rock | [5 empty] | mineralisation |  | vein |  | sphalerite | [8 empty] | LA-ICPMS | GeoLas Pro HD laser ablation system. The ICP-MS utilized was the Agilent 7500 Series | Guangxi Key Laboratory of Hidden Metallic Ore Deposits Exploration, Guilin University of Technology, Guilin, China | spot diameter of 35 um and a laser ablation frequency of 10 Hz. The laser fluence was 3.5 J/cm2, with a repetition rate of 6 Hz. Each time-resolved analytical dataset comprised a 20 s blank signal and a 50 s sample signal. Helium carrier gas at a flow rate of 0.7 L/min was introduced into the cup, and the resulting aerosol was subsequently blended with Ar make-up gas at a rate of 0.89 L/min. | NIST 610 | 0.02 | [5 empty] | -99999 | [13 empty] | 699 | [5 empty] | 0.27 | [5 empty] | 0.34 | [9 empty] | 77200 |  | 0.02 |  |  |  | -99999 | [7 empty] | -99999 | [13 empty] | 100 |  | 0.1 | [7 empty] | 0.03 | [5 empty] | 0.58 | [17 empty] | -99999 | [9 empty] | 0.03 | [11 empty] | -99999 |  | -99999 | [18 empty] | 2024 | Xia, Z.; Zhao, Z.; Zou, X.; Liu, L. A Late Jurassic Epithermal Pb-Zn Deposit: Insights from Rb-Sr Dating of Quartz-Hosted Fluid Inclusions and Sphalerite Chemical Composition. Minerals 2024, 14, 485. |  | CHN |  | 112.6175 | 26.58324 | [6 empty] | Located from Mindat | Coordinates highly uncertain |  | 2025-11-18
| Kangjiawan |  | Magmatic hydrothermal | Epithermal | Intermediate_x0002_sulfidation (IS) epithermal silver_x0002_gold ± Zn, Pb, Cu, Sn, Mn |  |  | Pb, Zn, Au, Ag | Xia et al. 2024 |  | K21-06-08 |  | underground mine |  |  |  |  | ore material | outcrop specimen | grab | rock | [5 empty] | mineralisation |  | vein |  | sphalerite | [8 empty] | LA-ICPMS | GeoLas Pro HD laser ablation system. The ICP-MS utilized was the Agilent 7500 Series | Guangxi Key Laboratory of Hidden Metallic Ore Deposits Exploration, Guilin University of Technology, Guilin, China | spot diameter of 35 um and a laser ablation frequency of 10 Hz. The laser fluence was 3.5 J/cm2, with a repetition rate of 6 Hz. Each time-resolved analytical dataset comprised a 20 s blank signal and a 50 s sample signal. Helium carrier gas at a flow rate of 0.7 L/min was introduced into the cup, and the resulting aerosol was subsequently blended with Ar make-up gas at a rate of 0.89 L/min. | NIST 610 | 0.02 | [5 empty] | -99999 | [13 empty] | 739 | [5 empty] | 0.26 | [5 empty] | 0.6 | [9 empty] | 76300 |  | 0.04 |  |  |  | 0.02 | [7 empty] | -99999 | [13 empty] | 200 |  | 0.13 | [7 empty] | 0.04 | [5 empty] | 0.94 | [17 empty] | 0.01 | [9 empty] | 0.05 | [11 empty] | 100 |  | -99999 | [18 empty] | 2024 | Xia, Z.; Zhao, Z.; Zou, X.; Liu, L. A Late Jurassic Epithermal Pb-Zn Deposit: Insights from Rb-Sr Dating of Quartz-Hosted Fluid Inclusions and Sphalerite Chemical Composition. Minerals 2024, 14, 485. |  | CHN |  | 112.6175 | 26.58324 | [6 empty] | Located from Mindat | Coordinates highly uncertain |  | 2025-11-18
| Kangjiawan |  | Magmatic hydrothermal | Epithermal | Intermediate_x0002_sulfidation (IS) epithermal silver_x0002_gold ± Zn, Pb, Cu, Sn, Mn |  |  | Pb, Zn, Au, Ag | Xia et al. 2024 |  | K21-06-09 |  | underground mine |  |  |  |  | ore material | outcrop specimen | grab | rock | [5 empty] | mineralisation |  | vein |  | sphalerite | [8 empty] | LA-ICPMS | GeoLas Pro HD laser ablation system. The ICP-MS utilized was the Agilent 7500 Series | Guangxi Key Laboratory of Hidden Metallic Ore Deposits Exploration, Guilin University of Technology, Guilin, China | spot diameter of 35 um and a laser ablation frequency of 10 Hz. The laser fluence was 3.5 J/cm2, with a repetition rate of 6 Hz. Each time-resolved analytical dataset comprised a 20 s blank signal and a 50 s sample signal. Helium carrier gas at a flow rate of 0.7 L/min was introduced into the cup, and the resulting aerosol was subsequently blended with Ar make-up gas at a rate of 0.89 L/min. | NIST 610 | 3.13 | [5 empty] | 0.02 | [13 empty] | 691 | [5 empty] | 0.25 | [5 empty] | 5.76 | [9 empty] | 83000 |  | 0.52 |  |  |  | 0.02 | [7 empty] | 0.01 | [13 empty] | 200 |  | 0.04 | [7 empty] | 0.06 | [5 empty] | 2.4 | [17 empty] | 5.35 | [9 empty] | 0.97 | [11 empty] | 100 |  | -99999 | [18 empty] | 2024 | Xia, Z.; Zhao, Z.; Zou, X.; Liu, L. A Late Jurassic Epithermal Pb-Zn Deposit: Insights from Rb-Sr Dating of Quartz-Hosted Fluid Inclusions and Sphalerite Chemical Composition. Minerals 2024, 14, 485. |  | CHN |  | 112.6175 | 26.58324 | [6 empty] | Located from Mindat | Coordinates highly uncertain |  | 2025-11-18
| Kangjiawan |  | Magmatic hydrothermal | Epithermal | Intermediate_x0002_sulfidation (IS) epithermal silver_x0002_gold ± Zn, Pb, Cu, Sn, Mn |  |  | Pb, Zn, Au, Ag | Xia et al. 2024 |  | K21-06-10 |  | underground mine |  |  |  |  | ore material | outcrop specimen | grab | rock | [5 empty] | mineralisation |  | vein |  | sphalerite | [8 empty] | LA-ICPMS | GeoLas Pro HD laser ablation system. The ICP-MS utilized was the Agilent 7500 Series | Guangxi Key Laboratory of Hidden Metallic Ore Deposits Exploration, Guilin University of Technology, Guilin, China | spot diameter of 35 um and a laser ablation frequency of 10 Hz. The laser fluence was 3.5 J/cm2, with a repetition rate of 6 Hz. Each time-resolved analytical dataset comprised a 20 s blank signal and a 50 s sample signal. Helium carrier gas at a flow rate of 0.7 L/min was introduced into the cup, and the resulting aerosol was subsequently blended with Ar make-up gas at a rate of 0.89 L/min. | NIST 610 | 0.29 | [5 empty] | -99999 | [13 empty] | 581 | [5 empty] | 0.2 | [5 empty] | 1.5 | [9 empty] | 80000 |  | 0.42 |  |  |  | 0.04 | [7 empty] | 0.01 | [13 empty] | 200 |  | 0.06 | [7 empty] | 0.03 | [5 empty] | 0.64 | [17 empty] | 0.49 | [9 empty] | 0.26 | [11 empty] | -99999 |  | -99999 | [18 empty] | 2024 | Xia, Z.; Zhao, Z.; Zou, X.; Liu, L. A Late Jurassic Epithermal Pb-Zn Deposit: Insights from Rb-Sr Dating of Quartz-Hosted Fluid Inclusions and Sphalerite Chemical Composition. Minerals 2024, 14, 485. |  | CHN |  | 112.6175 | 26.58324 | [6 empty] | Located from Mindat | Coordinates highly uncertain |  | 2025-11-18
| Kangjiawan |  | Magmatic hydrothermal | Epithermal | Intermediate_x0002_sulfidation (IS) epithermal silver_x0002_gold ± Zn, Pb, Cu, Sn, Mn |  |  | Pb, Zn, Au, Ag | Xia et al. 2024 |  | K21-06-11 |  | underground mine |  |  |  |  | ore material | outcrop specimen | grab | rock | [5 empty] | mineralisation |  | vein |  | sphalerite | [8 empty] | LA-ICPMS | GeoLas Pro HD laser ablation system. The ICP-MS utilized was the Agilent 7500 Series | Guangxi Key Laboratory of Hidden Metallic Ore Deposits Exploration, Guilin University of Technology, Guilin, China | spot diameter of 35 um and a laser ablation frequency of 10 Hz. The laser fluence was 3.5 J/cm2, with a repetition rate of 6 Hz. Each time-resolved analytical dataset comprised a 20 s blank signal and a 50 s sample signal. Helium carrier gas at a flow rate of 0.7 L/min was introduced into the cup, and the resulting aerosol was subsequently blended with Ar make-up gas at a rate of 0.89 L/min. | NIST 610 | 5.19 | [5 empty] | 0.04 | [13 empty] | 659 | [5 empty] | 0.21 | [5 empty] | 10.4 | [9 empty] | 82000 |  | 1.34 |  |  |  | 0.07 | [7 empty] | 0.07 | [13 empty] | 200 |  | 0.03 | [7 empty] | 0.04 | [5 empty] | 2.8 | [17 empty] | 7.72 | [9 empty] | 2.28 | [11 empty] | -99999 |  | -99999 | [18 empty] | 2024 | Xia, Z.; Zhao, Z.; Zou, X.; Liu, L. A Late Jurassic Epithermal Pb-Zn Deposit: Insights from Rb-Sr Dating of Quartz-Hosted Fluid Inclusions and Sphalerite Chemical Composition. Minerals 2024, 14, 485. |  | CHN |  | 112.6175 | 26.58324 | [6 empty] | Located from Mindat | Coordinates highly uncertain |  | 2025-11-18
| Kangjiawan |  | Magmatic hydrothermal | Epithermal | Intermediate_x0002_sulfidation (IS) epithermal silver_x0002_gold ± Zn, Pb, Cu, Sn, Mn |  |  | Pb, Zn, Au, Ag | Xia et al. 2024 |  | K21-06-12 |  | underground mine |  |  |  |  | ore material | outcrop specimen | grab | rock | [5 empty] | mineralisation |  | vein |  | sphalerite | [8 empty] | LA-ICPMS | GeoLas Pro HD laser ablation system. The ICP-MS utilized was the Agilent 7500 Series | Guangxi Key Laboratory of Hidden Metallic Ore Deposits Exploration, Guilin University of Technology, Guilin, China | spot diameter of 35 um and a laser ablation frequency of 10 Hz. The laser fluence was 3.5 J/cm2, with a repetition rate of 6 Hz. Each time-resolved analytical dataset comprised a 20 s blank signal and a 50 s sample signal. Helium carrier gas at a flow rate of 0.7 L/min was introduced into the cup, and the resulting aerosol was subsequently blended with Ar make-up gas at a rate of 0.89 L/min. | NIST 610 | 0.03 | [5 empty] | -99999 | [13 empty] | 599 | [5 empty] | 0.23 | [5 empty] | 0.28 | [9 empty] | 76300 |  | 0.05 |  |  |  | 0.03 | [7 empty] | 0.08 | [13 empty] | 100 |  | 0.03 | [7 empty] | 0.03 | [5 empty] | 0.44 | [17 empty] | 0.02 | [9 empty] | 0.17 | [11 empty] | 100 |  | -99999 | [18 empty] | 2024 | Xia, Z.; Zhao, Z.; Zou, X.; Liu, L. A Late Jurassic Epithermal Pb-Zn Deposit: Insights from Rb-Sr Dating of Quartz-Hosted Fluid Inclusions and Sphalerite Chemical Composition. Minerals 2024, 14, 485. |  | CHN |  | 112.6175 | 26.58324 | [6 empty] | Located from Mindat | Coordinates highly uncertain |  | 2025-11-18
| Kangjiawan |  | Magmatic hydrothermal | Epithermal | Intermediate_x0002_sulfidation (IS) epithermal silver_x0002_gold ± Zn, Pb, Cu, Sn, Mn |  |  | Pb, Zn, Au, Ag | Xia et al. 2024 |  | K21-08-01 |  | underground mine |  |  |  |  | ore material | outcrop specimen | grab | rock | [5 empty] | mineralisation |  | vein |  | sphalerite | [8 empty] | LA-ICPMS | GeoLas Pro HD laser ablation system. The ICP-MS utilized was the Agilent 7500 Series | Guangxi Key Laboratory of Hidden Metallic Ore Deposits Exploration, Guilin University of Technology, Guilin, China | spot diameter of 35 um and a laser ablation frequency of 10 Hz. The laser fluence was 3.5 J/cm2, with a repetition rate of 6 Hz. Each time-resolved analytical dataset comprised a 20 s blank signal and a 50 s sample signal. Helium carrier gas at a flow rate of 0.7 L/min was introduced into the cup, and the resulting aerosol was subsequently blended with Ar make-up gas at a rate of 0.89 L/min. | NIST 610 | 0.05 | [5 empty] | -99999 | [13 empty] | 604 | [5 empty] | 0.81 | [5 empty] | 0.24 | [9 empty] | 108000 |  | 0.06 |  |  |  | 0.03 | [7 empty] | -99999 | [13 empty] | 300 |  | 0.03 | [7 empty] | 0.08 | [5 empty] | 2.06 | [17 empty] | 0.03 | [9 empty] | 0.03 | [11 empty] | 100 |  | -99999 | [18 empty] | 2024 | Xia, Z.; Zhao, Z.; Zou, X.; Liu, L. A Late Jurassic Epithermal Pb-Zn Deposit: Insights from Rb-Sr Dating of Quartz-Hosted Fluid Inclusions and Sphalerite Chemical Composition. Minerals 2024, 14, 485. |  | CHN |  | 112.6175 | 26.58324 | [6 empty] | Located from Mindat | Coordinates highly uncertain |  | 2025-11-18
| Kangjiawan |  | Magmatic hydrothermal | Epithermal | Intermediate_x0002_sulfidation (IS) epithermal silver_x0002_gold ± Zn, Pb, Cu, Sn, Mn |  |  | Pb, Zn, Au, Ag | Xia et al. 2024 |  | K21-08-02 |  | underground mine |  |  |  |  | ore material | outcrop specimen | grab | rock | [5 empty] | mineralisation |  | vein |  | sphalerite | [8 empty] | LA-ICPMS | GeoLas Pro HD laser ablation system. The ICP-MS utilized was the Agilent 7500 Series | Guangxi Key Laboratory of Hidden Metallic Ore Deposits Exploration, Guilin University of Technology, Guilin, China | spot diameter of 35 um and a laser ablation frequency of 10 Hz. The laser fluence was 3.5 J/cm2, with a repetition rate of 6 Hz. Each time-resolved analytical dataset comprised a 20 s blank signal and a 50 s sample signal. Helium carrier gas at a flow rate of 0.7 L/min was introduced into the cup, and the resulting aerosol was subsequently blended with Ar make-up gas at a rate of 0.89 L/min. | NIST 610 | 0.93 | [5 empty] | 0.01 | [13 empty] | 2500 | [5 empty] | 0.33 | [5 empty] | 1.17 | [9 empty] | 91800 |  | 0.06 |  |  |  | 0.02 | [7 empty] | -99999 | [13 empty] | 200 |  | 0.04 | [7 empty] | 0.02 | [5 empty] | 1.66 | [17 empty] | 0.89 | [9 empty] | 0.12 | [11 empty] | 100 |  | -99999 | [18 empty] | 2024 | Xia, Z.; Zhao, Z.; Zou, X.; Liu, L. A Late Jurassic Epithermal Pb-Zn Deposit: Insights from Rb-Sr Dating of Quartz-Hosted Fluid Inclusions and Sphalerite Chemical Composition. Minerals 2024, 14, 485. |  | CHN |  | 112.6175 | 26.58324 | [6 empty] | Located from Mindat | Coordinates highly uncertain |  | 2025-11-18
| Kangjiawan |  | Magmatic hydrothermal | Epithermal | Intermediate_x0002_sulfidation (IS) epithermal silver_x0002_gold ± Zn, Pb, Cu, Sn, Mn |  |  | Pb, Zn, Au, Ag | Xia et al. 2024 |  | K21-08-03 |  | underground mine |  |  |  |  | ore material | outcrop specimen | grab | rock | [5 empty] | mineralisation |  | vein |  | sphalerite | [8 empty] | LA-ICPMS | GeoLas Pro HD laser ablation system. The ICP-MS utilized was the Agilent 7500 Series | Guangxi Key Laboratory of Hidden Metallic Ore Deposits Exploration, Guilin University of Technology, Guilin, China | spot diameter of 35 um and a laser ablation frequency of 10 Hz. The laser fluence was 3.5 J/cm2, with a repetition rate of 6 Hz. Each time-resolved analytical dataset comprised a 20 s blank signal and a 50 s sample signal. Helium carrier gas at a flow rate of 0.7 L/min was introduced into the cup, and the resulting aerosol was subsequently blended with Ar make-up gas at a rate of 0.89 L/min. | NIST 610 | 0.02 | [5 empty] | -99999 | [13 empty] | 946 | [5 empty] | 0.32 | [5 empty] | 1.72 | [9 empty] | 73900 |  | 0.02 |  |  |  | 0.01 | [7 empty] | 2.42 | [13 empty] | 500 |  | 0.15 | [7 empty] | 0.01 | [5 empty] | 0.25 | [17 empty] | 0.01 | [9 empty] | 0.07 | [11 empty] | 100 |  | -99999 | [18 empty] | 2024 | Xia, Z.; Zhao, Z.; Zou, X.; Liu, L. A Late Jurassic Epithermal Pb-Zn Deposit: Insights from Rb-Sr Dating of Quartz-Hosted Fluid Inclusions and Sphalerite Chemical Composition. Minerals 2024, 14, 485. |  | CHN |  | 112.6175 | 26.58324 | [6 empty] | Located from Mindat | Coordinates highly uncertain |  | 2025-11-18
| Kangjiawan |  | Magmatic hydrothermal | Epithermal | Intermediate_x0002_sulfidation (IS) epithermal silver_x0002_gold ± Zn, Pb, Cu, Sn, Mn |  |  | Pb, Zn, Au, Ag | Xia et al. 2024 |  | K21-08-04 |  | underground mine |  |  |  |  | ore material | outcrop specimen | grab | rock | [5 empty] | mineralisation |  | vein |  | sphalerite | [8 empty] | LA-ICPMS | GeoLas Pro HD laser ablation system. The ICP-MS utilized was the Agilent 7500 Series | Guangxi Key Laboratory of Hidden Metallic Ore Deposits Exploration, Guilin University of Technology, Guilin, China | spot diameter of 35 um and a laser ablation frequency of 10 Hz. The laser fluence was 3.5 J/cm2, with a repetition rate of 6 Hz. Each time-resolved analytical dataset comprised a 20 s blank signal and a 50 s sample signal. Helium carrier gas at a flow rate of 0.7 L/min was introduced into the cup, and the resulting aerosol was subsequently blended with Ar make-up gas at a rate of 0.89 L/min. | NIST 610 | 0.03 | [5 empty] | -99999 | [13 empty] | 1000 | [5 empty] | 0.41 | [5 empty] | 2.1 | [9 empty] | 74400 |  | 0.04 |  |  |  | 0.01 | [7 empty] | 0.67 | [13 empty] | 500 |  | 0.43 | [7 empty] | 0.02 | [5 empty] | 0.32 | [17 empty] | 0.04 | [9 empty] | 0.11 | [11 empty] | -99999 |  | -99999 | [18 empty] | 2024 | Xia, Z.; Zhao, Z.; Zou, X.; Liu, L. A Late Jurassic Epithermal Pb-Zn Deposit: Insights from Rb-Sr Dating of Quartz-Hosted Fluid Inclusions and Sphalerite Chemical Composition. Minerals 2024, 14, 485. |  | CHN |  | 112.6175 | 26.58324 | [6 empty] | Located from Mindat | Coordinates highly uncertain |  | 2025-11-18
| Kangjiawan |  | Magmatic hydrothermal | Epithermal | Intermediate_x0002_sulfidation (IS) epithermal silver_x0002_gold ± Zn, Pb, Cu, Sn, Mn |  |  | Pb, Zn, Au, Ag | Xia et al. 2024 |  | K21-08-05 |  | underground mine |  |  |  |  | ore material | outcrop specimen | grab | rock | [5 empty] | mineralisation |  | vein |  | sphalerite | [8 empty] | LA-ICPMS | GeoLas Pro HD laser ablation system. The ICP-MS utilized was the Agilent 7500 Series | Guangxi Key Laboratory of Hidden Metallic Ore Deposits Exploration, Guilin University of Technology, Guilin, China | spot diameter of 35 um and a laser ablation frequency of 10 Hz. The laser fluence was 3.5 J/cm2, with a repetition rate of 6 Hz. Each time-resolved analytical dataset comprised a 20 s blank signal and a 50 s sample signal. Helium carrier gas at a flow rate of 0.7 L/min was introduced into the cup, and the resulting aerosol was subsequently blended with Ar make-up gas at a rate of 0.89 L/min. | NIST 610 | 0.05 | [5 empty] | -99999 | [13 empty] | 825 | [5 empty] | 0.39 | [5 empty] | 2.22 | [9 empty] | 74100 |  | 0.89 |  |  |  | 0.03 | [7 empty] | 0.36 | [13 empty] | 500 |  | 0.14 | [7 empty] | 0.02 | [5 empty] | 0.28 | [17 empty] | 0.04 | [9 empty] | 0.65 | [11 empty] | 100 |  | -99999 | [18 empty] | 2024 | Xia, Z.; Zhao, Z.; Zou, X.; Liu, L. A Late Jurassic Epithermal Pb-Zn Deposit: Insights from Rb-Sr Dating of Quartz-Hosted Fluid Inclusions and Sphalerite Chemical Composition. Minerals 2024, 14, 485. |  | CHN |  | 112.6175 | 26.58324 | [6 empty] | Located from Mindat | Coordinates highly uncertain |  | 2025-11-18
| Kangjiawan |  | Magmatic hydrothermal | Epithermal | Intermediate_x0002_sulfidation (IS) epithermal silver_x0002_gold ± Zn, Pb, Cu, Sn, Mn |  |  | Pb, Zn, Au, Ag | Xia et al. 2024 |  | K21-08-06 |  | underground mine |  |  |  |  | ore material | outcrop specimen | grab | rock | [5 empty] | mineralisation |  | vein |  | sphalerite | [8 empty] | LA-ICPMS | GeoLas Pro HD laser ablation system. The ICP-MS utilized was the Agilent 7500 Series | Guangxi Key Laboratory of Hidden Metallic Ore Deposits Exploration, Guilin University of Technology, Guilin, China | spot diameter of 35 um and a laser ablation frequency of 10 Hz. The laser fluence was 3.5 J/cm2, with a repetition rate of 6 Hz. Each time-resolved analytical dataset comprised a 20 s blank signal and a 50 s sample signal. Helium carrier gas at a flow rate of 0.7 L/min was introduced into the cup, and the resulting aerosol was subsequently blended with Ar make-up gas at a rate of 0.89 L/min. | NIST 610 | 0.03 | [5 empty] | -99999 | [13 empty] | 769 | [5 empty] | 0.33 | [5 empty] | 2.05 | [9 empty] | 72000 |  | 0.07 |  |  |  | 0.01 | [7 empty] | 0.87 | [13 empty] | 400 |  | 0.13 | [7 empty] | 0.02 | [5 empty] | 0.27 | [17 empty] | -99999 | [9 empty] | 1.11 | [11 empty] | -99999 |  | -99999 | [18 empty] | 2024 | Xia, Z.; Zhao, Z.; Zou, X.; Liu, L. A Late Jurassic Epithermal Pb-Zn Deposit: Insights from Rb-Sr Dating of Quartz-Hosted Fluid Inclusions and Sphalerite Chemical Composition. Minerals 2024, 14, 485. |  | CHN |  | 112.6175 | 26.58324 | [6 empty] | Located from Mindat | Coordinates highly uncertain |  | 2025-11-18
| Kangjiawan |  | Magmatic hydrothermal | Epithermal | Intermediate_x0002_sulfidation (IS) epithermal silver_x0002_gold ± Zn, Pb, Cu, Sn, Mn |  |  | Pb, Zn, Au, Ag | Xia et al. 2024 |  | K21-08-07 |  | underground mine |  |  |  |  | ore material | outcrop specimen | grab | rock | [5 empty] | mineralisation |  | vein |  | sphalerite | [8 empty] | LA-ICPMS | GeoLas Pro HD laser ablation system. The ICP-MS utilized was the Agilent 7500 Series | Guangxi Key Laboratory of Hidden Metallic Ore Deposits Exploration, Guilin University of Technology, Guilin, China | spot diameter of 35 um and a laser ablation frequency of 10 Hz. The laser fluence was 3.5 J/cm2, with a repetition rate of 6 Hz. Each time-resolved analytical dataset comprised a 20 s blank signal and a 50 s sample signal. Helium carrier gas at a flow rate of 0.7 L/min was introduced into the cup, and the resulting aerosol was subsequently blended with Ar make-up gas at a rate of 0.89 L/min. | NIST 610 | 2.67 | [5 empty] | 0.01 | [13 empty] | 864 | [5 empty] | 0.31 | [5 empty] | 13 | [9 empty] | 82000 |  | 0.73 |  |  |  | 0.03 | [7 empty] | 0.85 | [13 empty] | 400 |  | 0.33 | [7 empty] | 0.01 | [5 empty] | 1.85 | [17 empty] | 5.85 | [9 empty] | 5.39 | [11 empty] | 100 |  | -99999 | [18 empty] | 2024 | Xia, Z.; Zhao, Z.; Zou, X.; Liu, L. A Late Jurassic Epithermal Pb-Zn Deposit: Insights from Rb-Sr Dating of Quartz-Hosted Fluid Inclusions and Sphalerite Chemical Composition. Minerals 2024, 14, 485. |  | CHN |  | 112.6175 | 26.58324 | [6 empty] | Located from Mindat | Coordinates highly uncertain |  | 2025-11-18
| Kangjiawan |  | Magmatic hydrothermal | Epithermal | Intermediate_x0002_sulfidation (IS) epithermal silver_x0002_gold ± Zn, Pb, Cu, Sn, Mn |  |  | Pb, Zn, Au, Ag | Xia et al. 2024 |  | K21-08-08 |  | underground mine |  |  |  |  | ore material | outcrop specimen | grab | rock | [5 empty] | mineralisation |  | vein |  | sphalerite | [8 empty] | LA-ICPMS | GeoLas Pro HD laser ablation system. The ICP-MS utilized was the Agilent 7500 Series | Guangxi Key Laboratory of Hidden Metallic Ore Deposits Exploration, Guilin University of Technology, Guilin, China | spot diameter of 35 um and a laser ablation frequency of 10 Hz. The laser fluence was 3.5 J/cm2, with a repetition rate of 6 Hz. Each time-resolved analytical dataset comprised a 20 s blank signal and a 50 s sample signal. Helium carrier gas at a flow rate of 0.7 L/min was introduced into the cup, and the resulting aerosol was subsequently blended with Ar make-up gas at a rate of 0.89 L/min. | NIST 610 | 0.06 | [5 empty] | -99999 | [13 empty] | 1017 | [5 empty] | 0.34 | [5 empty] | 0.47 | [9 empty] | 102000 |  | 0.02 |  |  |  | -99999 | [7 empty] | 0.39 | [13 empty] | 500 |  | 0.06 | [7 empty] | 0.02 | [5 empty] | 0.18 | [17 empty] | 0.02 | [9 empty] | 0.04 | [11 empty] | -99999 |  | -99999 | [18 empty] | 2024 | Xia, Z.; Zhao, Z.; Zou, X.; Liu, L. A Late Jurassic Epithermal Pb-Zn Deposit: Insights from Rb-Sr Dating of Quartz-Hosted Fluid Inclusions and Sphalerite Chemical Composition. Minerals 2024, 14, 485. |  | CHN |  | 112.6175 | 26.58324 | [6 empty] | Located from Mindat | Coordinates highly uncertain |  | 2025-11-18
| Kangjiawan |  | Magmatic hydrothermal | Epithermal | Intermediate_x0002_sulfidation (IS) epithermal silver_x0002_gold ± Zn, Pb, Cu, Sn, Mn |  |  | Pb, Zn, Au, Ag | Xia et al. 2024 |  | K21-08-09 |  | underground mine |  |  |  |  | ore material | outcrop specimen | grab | rock | [5 empty] | mineralisation |  | vein |  | sphalerite | [8 empty] | LA-ICPMS | GeoLas Pro HD laser ablation system. The ICP-MS utilized was the Agilent 7500 Series | Guangxi Key Laboratory of Hidden Metallic Ore Deposits Exploration, Guilin University of Technology, Guilin, China | spot diameter of 35 um and a laser ablation frequency of 10 Hz. The laser fluence was 3.5 J/cm2, with a repetition rate of 6 Hz. Each time-resolved analytical dataset comprised a 20 s blank signal and a 50 s sample signal. Helium carrier gas at a flow rate of 0.7 L/min was introduced into the cup, and the resulting aerosol was subsequently blended with Ar make-up gas at a rate of 0.89 L/min. | NIST 610 | 3.52 | [5 empty] | 0.02 | [13 empty] | 902 | [5 empty] | 0.32 | [5 empty] | 12.3 | [9 empty] | 124000 |  | 0.45 |  |  |  | 0.04 | [7 empty] | 0.02 | [13 empty] | 700 |  | 0.54 | [7 empty] | 0.06 | [5 empty] | 1.78 | [17 empty] | 6.97 | [9 empty] | 3.98 | [11 empty] | 100 |  | -99999 | [18 empty] | 2024 | Xia, Z.; Zhao, Z.; Zou, X.; Liu, L. A Late Jurassic Epithermal Pb-Zn Deposit: Insights from Rb-Sr Dating of Quartz-Hosted Fluid Inclusions and Sphalerite Chemical Composition. Minerals 2024, 14, 485. |  | CHN |  | 112.6175 | 26.58324 | [6 empty] | Located from Mindat | Coordinates highly uncertain |  | 2025-11-18
| Kangjiawan |  | Magmatic hydrothermal | Epithermal | Intermediate_x0002_sulfidation (IS) epithermal silver_x0002_gold ± Zn, Pb, Cu, Sn, Mn |  |  | Pb, Zn, Au, Ag | Xia et al. 2024 |  | K21-08-10 |  | underground mine |  |  |  |  | ore material | outcrop specimen | grab | rock | [5 empty] | mineralisation |  | vein |  | sphalerite | [8 empty] | LA-ICPMS | GeoLas Pro HD laser ablation system. The ICP-MS utilized was the Agilent 7500 Series | Guangxi Key Laboratory of Hidden Metallic Ore Deposits Exploration, Guilin University of Technology, Guilin, China | spot diameter of 35 um and a laser ablation frequency of 10 Hz. The laser fluence was 3.5 J/cm2, with a repetition rate of 6 Hz. Each time-resolved analytical dataset comprised a 20 s blank signal and a 50 s sample signal. Helium carrier gas at a flow rate of 0.7 L/min was introduced into the cup, and the resulting aerosol was subsequently blended with Ar make-up gas at a rate of 0.89 L/min. | NIST 610 | 1.24 | [5 empty] | -99999 | [13 empty] | 920 | [5 empty] | 0.34 | [5 empty] | 4.26 | [9 empty] | 102000 |  | 0.1 |  |  |  | 0.01 | [7 empty] | 0.01 | [13 empty] | 300 |  | 0.1 | [7 empty] | 0.04 | [5 empty] | 0.87 | [17 empty] | 1.68 | [9 empty] | 2.24 | [11 empty] | -99999 |  | -99999 | [18 empty] | 2024 | Xia, Z.; Zhao, Z.; Zou, X.; Liu, L. A Late Jurassic Epithermal Pb-Zn Deposit: Insights from Rb-Sr Dating of Quartz-Hosted Fluid Inclusions and Sphalerite Chemical Composition. Minerals 2024, 14, 485. |  | CHN |  | 112.6175 | 26.58324 | [6 empty] | Located from Mindat | Coordinates highly uncertain |  | 2025-11-18
| Kangjiawan |  | Magmatic hydrothermal | Epithermal | Intermediate_x0002_sulfidation (IS) epithermal silver_x0002_gold ± Zn, Pb, Cu, Sn, Mn |  |  | Pb, Zn, Au, Ag | Xia et al. 2024 |  | K21-08-11 |  | underground mine |  |  |  |  | ore material | outcrop specimen | grab | rock | [5 empty] | mineralisation |  | vein |  | sphalerite | [8 empty] | LA-ICPMS | GeoLas Pro HD laser ablation system. The ICP-MS utilized was the Agilent 7500 Series | Guangxi Key Laboratory of Hidden Metallic Ore Deposits Exploration, Guilin University of Technology, Guilin, China | spot diameter of 35 um and a laser ablation frequency of 10 Hz. The laser fluence was 3.5 J/cm2, with a repetition rate of 6 Hz. Each time-resolved analytical dataset comprised a 20 s blank signal and a 50 s sample signal. Helium carrier gas at a flow rate of 0.7 L/min was introduced into the cup, and the resulting aerosol was subsequently blended with Ar make-up gas at a rate of 0.89 L/min. | NIST 610 | 0.54 | [5 empty] | -99999 | [13 empty] | 810 | [5 empty] | 0.35 | [5 empty] | 4.65 | [9 empty] | 91000 |  | 0.15 |  |  |  | 0.01 | [7 empty] | 0.01 | [13 empty] | 300 |  | 0.04 | [7 empty] | 0.01 | [5 empty] | 0.43 | [17 empty] | 1.21 | [9 empty] | 3.09 | [11 empty] | -99999 |  | -99999 | [18 empty] | 2024 | Xia, Z.; Zhao, Z.; Zou, X.; Liu, L. A Late Jurassic Epithermal Pb-Zn Deposit: Insights from Rb-Sr Dating of Quartz-Hosted Fluid Inclusions and Sphalerite Chemical Composition. Minerals 2024, 14, 485. |  | CHN |  | 112.6175 | 26.58324 | [6 empty] | Located from Mindat | Coordinates highly uncertain |  | 2025-11-18
| Kangjiawan |  | Magmatic hydrothermal | Epithermal | Intermediate_x0002_sulfidation (IS) epithermal silver_x0002_gold ± Zn, Pb, Cu, Sn, Mn |  |  | Pb, Zn, Au, Ag | Xia et al. 2024 |  | K21-08-12 |  | underground mine |  |  |  |  | ore material | outcrop specimen | grab | rock | [5 empty] | mineralisation |  | vein |  | sphalerite | [8 empty] | LA-ICPMS | GeoLas Pro HD laser ablation system. The ICP-MS utilized was the Agilent 7500 Series | Guangxi Key Laboratory of Hidden Metallic Ore Deposits Exploration, Guilin University of Technology, Guilin, China | spot diameter of 35 um and a laser ablation frequency of 10 Hz. The laser fluence was 3.5 J/cm2, with a repetition rate of 6 Hz. Each time-resolved analytical dataset comprised a 20 s blank signal and a 50 s sample signal. Helium carrier gas at a flow rate of 0.7 L/min was introduced into the cup, and the resulting aerosol was subsequently blended with Ar make-up gas at a rate of 0.89 L/min. | NIST 610 | 12.6 | [5 empty] | 0.04 | [13 empty] | 983 | [5 empty] | 0.35 | [5 empty] | 21.7 | [9 empty] | 103000 |  | 1.51 |  |  |  | 0.12 | [7 empty] | 0.12 | [13 empty] | 400 |  | 0.05 | [7 empty] | 0.03 | [5 empty] | 6.47 | [17 empty] | 23 | [9 empty] | 0.9 | [11 empty] | -99999 |  | -99999 | [18 empty] | 2024 | Xia, Z.; Zhao, Z.; Zou, X.; Liu, L. A Late Jurassic Epithermal Pb-Zn Deposit: Insights from Rb-Sr Dating of Quartz-Hosted Fluid Inclusions and Sphalerite Chemical Composition. Minerals 2024, 14, 485. |  | CHN |  | 112.6175 | 26.58324 | [6 empty] | Located from Mindat | Coordinates highly uncertain |  | 2025-11-18
| Kangjiawan |  | Magmatic hydrothermal | Epithermal | Intermediate_x0002_sulfidation (IS) epithermal silver_x0002_gold ± Zn, Pb, Cu, Sn, Mn |  |  | Pb, Zn, Au, Ag | Xia et al. 2024 |  | K21-09-01 |  | underground mine |  |  |  |  | ore material | outcrop specimen | grab | rock | [5 empty] | mineralisation |  | vein |  | sphalerite | [8 empty] | LA-ICPMS | GeoLas Pro HD laser ablation system. The ICP-MS utilized was the Agilent 7500 Series | Guangxi Key Laboratory of Hidden Metallic Ore Deposits Exploration, Guilin University of Technology, Guilin, China | spot diameter of 35 um and a laser ablation frequency of 10 Hz. The laser fluence was 3.5 J/cm2, with a repetition rate of 6 Hz. Each time-resolved analytical dataset comprised a 20 s blank signal and a 50 s sample signal. Helium carrier gas at a flow rate of 0.7 L/min was introduced into the cup, and the resulting aerosol was subsequently blended with Ar make-up gas at a rate of 0.89 L/min. | NIST 610 | 1.3 | [5 empty] | -99999 | [13 empty] | 351 | [5 empty] | -99999 | [5 empty] | 11.5 | [9 empty] | 40450000 |  | 2.6 |  |  |  | 0.2 | [7 empty] | 0.29 | [13 empty] | 19660000 |  | 0.01 | [7 empty] | 0.01 | [5 empty] | 1.44 | [17 empty] | 1.6 | [9 empty] | 0.87 | [11 empty] | -99999 |  | 0.01 | [18 empty] | 2024 | Xia, Z.; Zhao, Z.; Zou, X.; Liu, L. A Late Jurassic Epithermal Pb-Zn Deposit: Insights from Rb-Sr Dating of Quartz-Hosted Fluid Inclusions and Sphalerite Chemical Composition. Minerals 2024, 14, 485. |  | CHN |  | 112.6175 | 26.58324 | [6 empty] | Located from Mindat | Coordinates highly uncertain |  | 2025-11-18
| Kangjiawan |  | Magmatic hydrothermal | Epithermal | Intermediate_x0002_sulfidation (IS) epithermal silver_x0002_gold ± Zn, Pb, Cu, Sn, Mn |  |  | Pb, Zn, Au, Ag | Xia et al. 2024 |  | K21-09-02 |  | underground mine |  |  |  |  | ore material | outcrop specimen | grab | rock | [5 empty] | mineralisation |  | vein |  | sphalerite | [8 empty] | LA-ICPMS | GeoLas Pro HD laser ablation system. The ICP-MS utilized was the Agilent 7500 Series | Guangxi Key Laboratory of Hidden Metallic Ore Deposits Exploration, Guilin University of Technology, Guilin, China | spot diameter of 35 um and a laser ablation frequency of 10 Hz. The laser fluence was 3.5 J/cm2, with a repetition rate of 6 Hz. Each time-resolved analytical dataset comprised a 20 s blank signal and a 50 s sample signal. Helium carrier gas at a flow rate of 0.7 L/min was introduced into the cup, and the resulting aerosol was subsequently blended with Ar make-up gas at a rate of 0.89 L/min. | NIST 610 | 0.88 | [5 empty] | -99999 | [13 empty] | 349 | [5 empty] | -99999 | [5 empty] | 76.1 | [9 empty] | 38750000 |  | 0.79 |  |  |  | 0.23 | [7 empty] | 0.61 | [13 empty] | 52950000 |  | -99999 | [7 empty] | 0.01 | [5 empty] | 0.76 | [17 empty] | 0.44 | [9 empty] | 0.09 | [11 empty] | 100 |  | -99999 | [18 empty] | 2024 | Xia, Z.; Zhao, Z.; Zou, X.; Liu, L. A Late Jurassic Epithermal Pb-Zn Deposit: Insights from Rb-Sr Dating of Quartz-Hosted Fluid Inclusions and Sphalerite Chemical Composition. Minerals 2024, 14, 485. |  | CHN |  | 112.6175 | 26.58324 | [6 empty] | Located from Mindat | Coordinates highly uncertain |  | 2025-11-18
| Kangjiawan |  | Magmatic hydrothermal | Epithermal | Intermediate_x0002_sulfidation (IS) epithermal silver_x0002_gold ± Zn, Pb, Cu, Sn, Mn |  |  | Pb, Zn, Au, Ag | Xia et al. 2024 |  | K21-09-03 |  | underground mine |  |  |  |  | ore material | outcrop specimen | grab | rock | [5 empty] | mineralisation |  | vein |  | sphalerite | [8 empty] | LA-ICPMS | GeoLas Pro HD laser ablation system. The ICP-MS utilized was the Agilent 7500 Series | Guangxi Key Laboratory of Hidden Metallic Ore Deposits Exploration, Guilin University of Technology, Guilin, China | spot diameter of 35 um and a laser ablation frequency of 10 Hz. The laser fluence was 3.5 J/cm2, with a repetition rate of 6 Hz. Each time-resolved analytical dataset comprised a 20 s blank signal and a 50 s sample signal. Helium carrier gas at a flow rate of 0.7 L/min was introduced into the cup, and the resulting aerosol was subsequently blended with Ar make-up gas at a rate of 0.89 L/min. | NIST 610 | 0.6 | [5 empty] | -99999 | [13 empty] | 307 | [5 empty] | -99999 | [5 empty] | 3.03 | [9 empty] | 36010000 |  | 1.52 |  |  |  | 0.25 | [7 empty] | 0.1 | [13 empty] | 16390000 |  | -99999 | [7 empty] | -99999 | [5 empty] | 0.79 | [17 empty] | 0.4 | [9 empty] | 0.35 | [11 empty] | 100 |  | -99999 | [18 empty] | 2024 | Xia, Z.; Zhao, Z.; Zou, X.; Liu, L. A Late Jurassic Epithermal Pb-Zn Deposit: Insights from Rb-Sr Dating of Quartz-Hosted Fluid Inclusions and Sphalerite Chemical Composition. Minerals 2024, 14, 485. |  | CHN |  | 112.6175 | 26.58324 | [6 empty] | Located from Mindat | Coordinates highly uncertain |  | 2025-11-18
| Kangjiawan |  | Magmatic hydrothermal | Epithermal | Intermediate_x0002_sulfidation (IS) epithermal silver_x0002_gold ± Zn, Pb, Cu, Sn, Mn |  |  | Pb, Zn, Au, Ag | Xia et al. 2024 |  | K21-09-04 |  | underground mine |  |  |  |  | ore material | outcrop specimen | grab | rock | [5 empty] | mineralisation |  | vein |  | sphalerite | [8 empty] | LA-ICPMS | GeoLas Pro HD laser ablation system. The ICP-MS utilized was the Agilent 7500 Series | Guangxi Key Laboratory of Hidden Metallic Ore Deposits Exploration, Guilin University of Technology, Guilin, China | spot diameter of 35 um and a laser ablation frequency of 10 Hz. The laser fluence was 3.5 J/cm2, with a repetition rate of 6 Hz. Each time-resolved analytical dataset comprised a 20 s blank signal and a 50 s sample signal. Helium carrier gas at a flow rate of 0.7 L/min was introduced into the cup, and the resulting aerosol was subsequently blended with Ar make-up gas at a rate of 0.89 L/min. | NIST 610 | 0.39 | [5 empty] | -99999 | [13 empty] | 346 | [5 empty] | -99999 | [5 empty] | 6.51 | [9 empty] | 51940000 |  | 2.37 |  |  |  | 0.2 | [7 empty] | 0.2 | [13 empty] | 32600000 |  | -99999 | [7 empty] | -99999 | [5 empty] | 0.2 | [17 empty] | 0.1 | [9 empty] | 0.68 | [11 empty] | -99999 |  | -99999 | [18 empty] | 2024 | Xia, Z.; Zhao, Z.; Zou, X.; Liu, L. A Late Jurassic Epithermal Pb-Zn Deposit: Insights from Rb-Sr Dating of Quartz-Hosted Fluid Inclusions and Sphalerite Chemical Composition. Minerals 2024, 14, 485. |  | CHN |  | 112.6175 | 26.58324 | [6 empty] | Located from Mindat | Coordinates highly uncertain |  | 2025-11-18
| Kangjiawan |  | Magmatic hydrothermal | Epithermal | Intermediate_x0002_sulfidation (IS) epithermal silver_x0002_gold ± Zn, Pb, Cu, Sn, Mn |  |  | Pb, Zn, Au, Ag | Xia et al. 2024 |  | K21-09-05 |  | underground mine |  |  |  |  | ore material | outcrop specimen | grab | rock | [5 empty] | mineralisation |  | vein |  | sphalerite | [8 empty] | LA-ICPMS | GeoLas Pro HD laser ablation system. The ICP-MS utilized was the Agilent 7500 Series | Guangxi Key Laboratory of Hidden Metallic Ore Deposits Exploration, Guilin University of Technology, Guilin, China | spot diameter of 35 um and a laser ablation frequency of 10 Hz. The laser fluence was 3.5 J/cm2, with a repetition rate of 6 Hz. Each time-resolved analytical dataset comprised a 20 s blank signal and a 50 s sample signal. Helium carrier gas at a flow rate of 0.7 L/min was introduced into the cup, and the resulting aerosol was subsequently blended with Ar make-up gas at a rate of 0.89 L/min. | NIST 610 | 0.49 | [5 empty] | -99999 | [13 empty] | 395 | [5 empty] | 0.01 | [5 empty] | 15.5 | [9 empty] | 58650000 |  | 2.71 |  |  |  | 0.2 | [7 empty] | 0.37 | [13 empty] | 39170000 |  | 0.01 | [7 empty] | 0.01 | [5 empty] | 0.69 | [17 empty] | 0.37 | [9 empty] | 3.53 | [11 empty] | 100 |  | -99999 | [18 empty] | 2024 | Xia, Z.; Zhao, Z.; Zou, X.; Liu, L. A Late Jurassic Epithermal Pb-Zn Deposit: Insights from Rb-Sr Dating of Quartz-Hosted Fluid Inclusions and Sphalerite Chemical Composition. Minerals 2024, 14, 485. |  | CHN |  | 112.6175 | 26.58324 | [6 empty] | Located from Mindat | Coordinates highly uncertain |  | 2025-11-18
| Kangjiawan |  | Magmatic hydrothermal | Epithermal | Intermediate_x0002_sulfidation (IS) epithermal silver_x0002_gold ± Zn, Pb, Cu, Sn, Mn |  |  | Pb, Zn, Au, Ag | Xia et al. 2024 |  | K21-09-06 |  | underground mine |  |  |  |  | ore material | outcrop specimen | grab | rock | [5 empty] | mineralisation |  | vein |  | sphalerite | [8 empty] | LA-ICPMS | GeoLas Pro HD laser ablation system. The ICP-MS utilized was the Agilent 7500 Series | Guangxi Key Laboratory of Hidden Metallic Ore Deposits Exploration, Guilin University of Technology, Guilin, China | spot diameter of 35 um and a laser ablation frequency of 10 Hz. The laser fluence was 3.5 J/cm2, with a repetition rate of 6 Hz. Each time-resolved analytical dataset comprised a 20 s blank signal and a 50 s sample signal. Helium carrier gas at a flow rate of 0.7 L/min was introduced into the cup, and the resulting aerosol was subsequently blended with Ar make-up gas at a rate of 0.89 L/min. | NIST 610 | 1.21 | [5 empty] | -99999 | [13 empty] | 382 | [5 empty] | -99999 | [5 empty] | 1218 | [9 empty] | 107880000 |  | 3.37 |  |  |  | 0.26 | [7 empty] | 0.08 | [13 empty] | 34730000 |  | 0.02 | [7 empty] | 0.01 | [5 empty] | 0.34 | [17 empty] | 1 | [9 empty] | 0.91 | [11 empty] | 100 |  | -99999 | [18 empty] | 2024 | Xia, Z.; Zhao, Z.; Zou, X.; Liu, L. A Late Jurassic Epithermal Pb-Zn Deposit: Insights from Rb-Sr Dating of Quartz-Hosted Fluid Inclusions and Sphalerite Chemical Composition. Minerals 2024, 14, 485. |  | CHN |  | 112.6175 | 26.58324 | [6 empty] | Located from Mindat | Coordinates highly uncertain |  | 2025-11-18
| Kangjiawan |  | Magmatic hydrothermal | Epithermal | Intermediate_x0002_sulfidation (IS) epithermal silver_x0002_gold ± Zn, Pb, Cu, Sn, Mn |  |  | Pb, Zn, Au, Ag | Xia et al. 2024 |  | K21-09-07 |  | underground mine |  |  |  |  | ore material | outcrop specimen | grab | rock | [5 empty] | mineralisation |  | vein |  | sphalerite | [8 empty] | LA-ICPMS | GeoLas Pro HD laser ablation system. The ICP-MS utilized was the Agilent 7500 Series | Guangxi Key Laboratory of Hidden Metallic Ore Deposits Exploration, Guilin University of Technology, Guilin, China | spot diameter of 35 um and a laser ablation frequency of 10 Hz. The laser fluence was 3.5 J/cm2, with a repetition rate of 6 Hz. Each time-resolved analytical dataset comprised a 20 s blank signal and a 50 s sample signal. Helium carrier gas at a flow rate of 0.7 L/min was introduced into the cup, and the resulting aerosol was subsequently blended with Ar make-up gas at a rate of 0.89 L/min. | NIST 610 | 2.21 | [5 empty] | -99999 | [13 empty] | 332 | [5 empty] | -99999 | [5 empty] | 6026 | [9 empty] | 100420000 |  | 3.45 |  |  |  | 0.21 | [7 empty] | 0.27 | [13 empty] | 38850000 |  | 0.01 | [7 empty] | 0.05 | [5 empty] | 1.01 | [17 empty] | 0.47 | [9 empty] | 0.88 | [11 empty] | 100 |  | -99999 | [18 empty] | 2024 | Xia, Z.; Zhao, Z.; Zou, X.; Liu, L. A Late Jurassic Epithermal Pb-Zn Deposit: Insights from Rb-Sr Dating of Quartz-Hosted Fluid Inclusions and Sphalerite Chemical Composition. Minerals 2024, 14, 485. |  | CHN |  | 112.6175 | 26.58324 | [6 empty] | Located from Mindat | Coordinates highly uncertain |  | 2025-11-18
| Kangjiawan |  | Magmatic hydrothermal | Epithermal | Intermediate_x0002_sulfidation (IS) epithermal silver_x0002_gold ± Zn, Pb, Cu, Sn, Mn |  |  | Pb, Zn, Au, Ag | Xia et al. 2024 |  | K21-09-08 |  | underground mine |  |  |  |  | ore material | outcrop specimen | grab | rock | [5 empty] | mineralisation |  | vein |  | sphalerite | [8 empty] | LA-ICPMS | GeoLas Pro HD laser ablation system. The ICP-MS utilized was the Agilent 7500 Series | Guangxi Key Laboratory of Hidden Metallic Ore Deposits Exploration, Guilin University of Technology, Guilin, China | spot diameter of 35 um and a laser ablation frequency of 10 Hz. The laser fluence was 3.5 J/cm2, with a repetition rate of 6 Hz. Each time-resolved analytical dataset comprised a 20 s blank signal and a 50 s sample signal. Helium carrier gas at a flow rate of 0.7 L/min was introduced into the cup, and the resulting aerosol was subsequently blended with Ar make-up gas at a rate of 0.89 L/min. | NIST 610 | 0.81 | [5 empty] | -99999 | [13 empty] | 321 | [5 empty] | -99999 | [5 empty] | 19.7 | [9 empty] | 19400000 |  | 2.23 |  |  |  | 0.21 | [7 empty] | 0.21 | [13 empty] | 23070000 |  | -99999 | [7 empty] | 0.01 | [5 empty] | 0.35 | [17 empty] | 0.02 | [9 empty] | 1.53 | [11 empty] | 100 |  | -99999 | [18 empty] | 2024 | Xia, Z.; Zhao, Z.; Zou, X.; Liu, L. A Late Jurassic Epithermal Pb-Zn Deposit: Insights from Rb-Sr Dating of Quartz-Hosted Fluid Inclusions and Sphalerite Chemical Composition. Minerals 2024, 14, 485. |  | CHN |  | 112.6175 | 26.58324 | [6 empty] | Located from Mindat | Coordinates highly uncertain |  | 2025-11-18
| Kangjiawan |  | Magmatic hydrothermal | Epithermal | Intermediate_x0002_sulfidation (IS) epithermal silver_x0002_gold ± Zn, Pb, Cu, Sn, Mn |  |  | Pb, Zn, Au, Ag | Xia et al. 2024 |  | K21-09-09 |  | underground mine |  |  |  |  | ore material | outcrop specimen | grab | rock | [5 empty] | mineralisation |  | vein |  | sphalerite | [8 empty] | LA-ICPMS | GeoLas Pro HD laser ablation system. The ICP-MS utilized was the Agilent 7500 Series | Guangxi Key Laboratory of Hidden Metallic Ore Deposits Exploration, Guilin University of Technology, Guilin, China | spot diameter of 35 um and a laser ablation frequency of 10 Hz. The laser fluence was 3.5 J/cm2, with a repetition rate of 6 Hz. Each time-resolved analytical dataset comprised a 20 s blank signal and a 50 s sample signal. Helium carrier gas at a flow rate of 0.7 L/min was introduced into the cup, and the resulting aerosol was subsequently blended with Ar make-up gas at a rate of 0.89 L/min. | NIST 610 | 0.61 | [5 empty] | -99999 | [13 empty] | 312 | [5 empty] | -99999 | [5 empty] | 5.66 | [9 empty] | 19760000 |  | 2.58 |  |  |  | 0.13 | [7 empty] | 0.2 | [13 empty] | 19420000 |  | -99999 | [7 empty] | 0.01 | [5 empty] | 0.39 | [17 empty] | 0.04 | [9 empty] | 0.4 | [11 empty] | 100 |  | -99999 | [18 empty] | 2024 | Xia, Z.; Zhao, Z.; Zou, X.; Liu, L. A Late Jurassic Epithermal Pb-Zn Deposit: Insights from Rb-Sr Dating of Quartz-Hosted Fluid Inclusions and Sphalerite Chemical Composition. Minerals 2024, 14, 485. |  | CHN |  | 112.6175 | 26.58324 | [6 empty] | Located from Mindat | Coordinates highly uncertain |  | 2025-11-18
| Kangjiawan |  | Magmatic hydrothermal | Epithermal | Intermediate_x0002_sulfidation (IS) epithermal silver_x0002_gold ± Zn, Pb, Cu, Sn, Mn |  |  | Pb, Zn, Au, Ag | Xia et al. 2024 |  | K21-09-10 |  | underground mine |  |  |  |  | ore material | outcrop specimen | grab | rock | [5 empty] | mineralisation |  | vein |  | sphalerite | [8 empty] | LA-ICPMS | GeoLas Pro HD laser ablation system. The ICP-MS utilized was the Agilent 7500 Series | Guangxi Key Laboratory of Hidden Metallic Ore Deposits Exploration, Guilin University of Technology, Guilin, China | spot diameter of 35 um and a laser ablation frequency of 10 Hz. The laser fluence was 3.5 J/cm2, with a repetition rate of 6 Hz. Each time-resolved analytical dataset comprised a 20 s blank signal and a 50 s sample signal. Helium carrier gas at a flow rate of 0.7 L/min was introduced into the cup, and the resulting aerosol was subsequently blended with Ar make-up gas at a rate of 0.89 L/min. | NIST 610 | 1.63 | [5 empty] | -99999 | [13 empty] | 407 | [5 empty] | -99999 | [5 empty] | 10.4 | [9 empty] | 38180000 |  | 2.44 |  |  |  | 0.22 | [7 empty] | 0.1 | [13 empty] | 19120000 |  | -99999 | [7 empty] | -99999 | [5 empty] | 0.28 | [17 empty] | 0.11 | [9 empty] | 2.62 | [11 empty] | -99999 |  | -99999 | [18 empty] | 2024 | Xia, Z.; Zhao, Z.; Zou, X.; Liu, L. A Late Jurassic Epithermal Pb-Zn Deposit: Insights from Rb-Sr Dating of Quartz-Hosted Fluid Inclusions and Sphalerite Chemical Composition. Minerals 2024, 14, 485. |  | CHN |  | 112.6175 | 26.58324 | [6 empty] | Located from Mindat | Coordinates highly uncertain |  | 2025-11-18
| Kangjiawan |  | Magmatic hydrothermal | Epithermal | Intermediate_x0002_sulfidation (IS) epithermal silver_x0002_gold ± Zn, Pb, Cu, Sn, Mn |  |  | Pb, Zn, Au, Ag | Xia et al. 2024 |  | K21-09-11 |  | underground mine |  |  |  |  | ore material | outcrop specimen | grab | rock | [5 empty] | mineralisation |  | vein |  | sphalerite | [8 empty] | LA-ICPMS | GeoLas Pro HD laser ablation system. The ICP-MS utilized was the Agilent 7500 Series | Guangxi Key Laboratory of Hidden Metallic Ore Deposits Exploration, Guilin University of Technology, Guilin, China | spot diameter of 35 um and a laser ablation frequency of 10 Hz. The laser fluence was 3.5 J/cm2, with a repetition rate of 6 Hz. Each time-resolved analytical dataset comprised a 20 s blank signal and a 50 s sample signal. Helium carrier gas at a flow rate of 0.7 L/min was introduced into the cup, and the resulting aerosol was subsequently blended with Ar make-up gas at a rate of 0.89 L/min. | NIST 610 | 0.64 | [5 empty] | -99999 | [13 empty] | 317 | [5 empty] | -99999 | [5 empty] | 3.49 | [9 empty] | 18410000 |  | 1.89 |  |  |  | 0.16 | [7 empty] | 0.12 | [13 empty] | 20810000 |  | 0.01 | [7 empty] | 0.01 | [5 empty] | 0.92 | [17 empty] | 0.4 | [9 empty] | 0.56 | [11 empty] | -99999 |  | -99999 | [18 empty] | 2024 | Xia, Z.; Zhao, Z.; Zou, X.; Liu, L. A Late Jurassic Epithermal Pb-Zn Deposit: Insights from Rb-Sr Dating of Quartz-Hosted Fluid Inclusions and Sphalerite Chemical Composition. Minerals 2024, 14, 485. |  | CHN |  | 112.6175 | 26.58324 | [6 empty] | Located from Mindat | Coordinates highly uncertain |  | 2025-11-18
| Kangjiawan |  | Magmatic hydrothermal | Epithermal | Intermediate_x0002_sulfidation (IS) epithermal silver_x0002_gold ± Zn, Pb, Cu, Sn, Mn |  |  | Pb, Zn, Au, Ag | Xia et al. 2024 |  | K21-09-12 |  | underground mine |  |  |  |  | ore material | outcrop specimen | grab | rock | [5 empty] | mineralisation |  | vein |  | sphalerite | [8 empty] | LA-ICPMS | GeoLas Pro HD laser ablation system. The ICP-MS utilized was the Agilent 7500 Series | Guangxi Key Laboratory of Hidden Metallic Ore Deposits Exploration, Guilin University of Technology, Guilin, China | spot diameter of 35 um and a laser ablation frequency of 10 Hz. The laser fluence was 3.5 J/cm2, with a repetition rate of 6 Hz. Each time-resolved analytical dataset comprised a 20 s blank signal and a 50 s sample signal. Helium carrier gas at a flow rate of 0.7 L/min was introduced into the cup, and the resulting aerosol was subsequently blended with Ar make-up gas at a rate of 0.89 L/min. | NIST 610 | 0.77 | [5 empty] | -99999 | [13 empty] | 348 | [5 empty] | 0.01 | [5 empty] | 9.41 | [9 empty] | 50940000 |  | 2.33 |  |  |  | 0.2 | [7 empty] | 0.16 | [13 empty] | 17810000 |  | -99999 | [7 empty] | -99999 | [5 empty] | 0.57 | [17 empty] | 0.54 | [9 empty] | 3.91 | [11 empty] | 100 |  | -99999 | [18 empty] | 2024 | Xia, Z.; Zhao, Z.; Zou, X.; Liu, L. A Late Jurassic Epithermal Pb-Zn Deposit: Insights from Rb-Sr Dating of Quartz-Hosted Fluid Inclusions and Sphalerite Chemical Composition. Minerals 2024, 14, 485. |  | CHN |  | 112.6175 | 26.58324 | [6 empty] | Located from Mindat | Coordinates highly uncertain |  | 2025-11-18