## Sheet1
Uploaded | deposit_name | deposit_local_id | deposit_environment | deposit_group | deposit_type | primary_commodities | secondary_commodities | all_commodities | deposit_source | sample_uid | sample_name | sample_local_id | feature_type | feature_name | feature_uid | top_depth_m | bottom_depth_m | sample_deposit_relation | sample_type | sampling_method | material_class | material_class_comments | province | strat_unit_name | strat_unit_uid | strat_grouping | earth_material_group | earth_material_qualifier | earth_material | metamorphic_grade | mineral | paragenetic_stage | mode_of_occurrence | texture | color | alteration | sample_description | associated_minerals | sample_preparation | analytical_method | instrument_type_model | laboratory_location/if reported | operating_conditions/if reported | standards_used/if reported | ag_ppm | ag_detection_limit | al_ppm | al_detection_limit | as_ppm | as_detection_limit | au_ppm | au_detection_limit | b_ppm | b_detection_limit | ba_ppm | ba_detection_limit | be_ppm | be_detection_limit | bi_ppm | bi_detection_limit | br_ppm | br_detection_limit | ca_ppm | ca_detection_limit | cd_ppm | cd_detection_limit | ce_ppm | ce_detection_limit | cl_ppm | cl_detection_limit | co_ppm | co_detection_limit | cr_ppm | cr_detection_limit | cs_ppm | cs_detection_limit | cu_ppm | cu_detection_limit | dy_ppm | dy_detection_limit | er_ppm | er_detection_limit | eu_ppm | eu_detection_limit | f_ppm | f_detection_limit | fe_ppm | fe_detection_limit | ga_ppm | ga_detection_limit | gd_ppm | gd_detection_limit | ge_ppm | ge_detection_limit | hf_ppm | hf_detection_limit | hg_ppm | hg_detection_limit | ho_ppm | ho_detection_limit | in_ppm | in_detection_limit | ir_ppm | ir_detection_limit | k_ppm | k_detection_limit | la_ppm | la_detection_limit | li_ppm | li_detection_limit | lu_ppm | lu_detection_limit | mg_ppm | mg_detection_limit | mn_ppm | mn_detection_limit | mo_ppm | mo_detection_limit | na_ppm | na_detection_limit | nb_ppm | nb_detection_limit | nd_ppm | nd_detection_limit | ni_ppm | ni_detection_limit | os_ppm | os_detection_limit | p_ppm | p_detection_limit | pb_ppm | pb_detection_limit | pd_ppm | pd_detection_limit | pr_ppm | pr_detection_limit | pt_ppm | pt_detection_limit | rb_ppm | rb_detection_limit | re_ppm | re_detection_limit | rh_ppm | rh_detection_limit | ru_ppm | ru_detection_limit | s_ppm | s_detection_limit | sb_ppm | sb_detection_limit | sc_ppm | sc_detection_limit | se_ppm | se_detection_limit | si_ppm | si_detection_limit | sm_ppm | sm_detection_limit | sn_ppm | sn_detection_limit | sr_ppm | sr_detection_limit | ta_ppm | ta_detection_limit | tb_ppm | tb_detection_limit | te_ppm | te_detection_limit | th_ppm | th_detection_limit | ti_ppm | ti_detection_limit | tl_ppm | tl_detection_limit | tm_ppm | tm_detection_limit | u_ppm | u_detection_limit | v_ppm | v_detection_limit | w_ppm | w_detection_limit | y_ppm | y_detection_limit | yb_ppm | yb_detection_limit | zn_ppm | zn_detection_limit | zr_ppm | zr_detection_limit | analysis_datetime | publication_date | sample_source | submitter | country | state | deposit_longitude_wgs84 | deposit_latitude_wgs84 | sample_longitude_wgs84 | sample_latitude_wgs84 | sample_easting | sample_northing | sample_utm_zone | sample_location_description | location_source | location_accuracy | comments | last_update
| Bayan qagan dongshan |  | Magmatic hydrothermal | Vein | Vein tin polymetallic |  |  | Sn, Pb, Zn, Ag | Zhang et al., 2022 |  | BY-B4 | BY-B4-1 | [5 empty] | ore material | hand specimen | grab | rock | [9 empty] | sphalerite | Sphalerite | [7 empty] | EPMA | five-channel JEOL JXA-8230 Electron Probe Micro Analyzer | MLR Key Laboratory of Metallogeny and Mineral Assessment, Institute of Mineral Resources, Chinese Academy of Geological Sciences, Beijing, China | accelerating voltage of 20 kV, beam current 20nA, and 5-μm beam size | Analytical standards and lines used for analyses were as follows, Zn (ZnS), 184–197 ppm; S (FeS2), 71–76 ppm; Fe (FeS2), 176–199 ppm; As (FeAs2), 232–250 ppm; Se(CuSe), 220–227 ppm; Ag (Au-Ag), 119–173 ppm; Au (Au-Ag), 146–257 ppm; Bi (Bi2S3), 406–460 ppm; Cu (CuFe2S), 160–169 ppm; Ni (NiS), 152–181 ppm; Pb (PbS) 413–421 ppm; Sb (Sb2S3), 131–166 ppm; Co (Co), 153–176 ppm | 0 |  |  |  | 0 | [9 empty] | 0 | [5 empty] | 0.05 | [5 empty] | 0.02 | [5 empty] | 0 | [9 empty] | 118800 | [27 empty] | 300 | [9 empty] | 0 | [21 empty] | 342200 |  | 0.02 |  |  |  | 0 | [5 empty] | 0 | [7 empty] | 0.1 | [19 empty] | 53.37 |  |  |  |  | 2022 | Peichun Zhang, Bo Peng, Jing Zhao, Guangfei Guo, Yushan Zuo, Yuqing Xing, Genesis of the Bayan qagan dongshan Sn-Pb-Zn-Ag deposit, NE China, based on sphalerite chemistry and sulfur isotope, Ore Geology Reviews, Volume 150, 2022 |  | CHN |  | 116.562556 | 44.528306 | [6 empty] | Located from Mindat | Placed on mine buildings |  | 2025-11-18
| Bayan qagan dongshan |  | Magmatic hydrothermal | Vein | Vein tin polymetallic |  |  | Sn, Pb, Zn, Ag | Zhang et al., 2022 |  | BY-B4 | BY-B4-2 | [5 empty] | ore material | hand specimen | grab | rock | [9 empty] | sphalerite | Sphalerite | [7 empty] | EPMA | five-channel JEOL JXA-8230 Electron Probe Micro Analyzer | MLR Key Laboratory of Metallogeny and Mineral Assessment, Institute of Mineral Resources, Chinese Academy of Geological Sciences, Beijing, China | accelerating voltage of 20 kV, beam current 20nA, and 5-μm beam size | Analytical standards and lines used for analyses were as follows, Zn (ZnS), 184–197 ppm; S (FeS2), 71–76 ppm; Fe (FeS2), 176–199 ppm; As (FeAs2), 232–250 ppm; Se(CuSe), 220–227 ppm; Ag (Au-Ag), 119–173 ppm; Au (Au-Ag), 146–257 ppm; Bi (Bi2S3), 406–460 ppm; Cu (CuFe2S), 160–169 ppm; Ni (NiS), 152–181 ppm; Pb (PbS) 413–421 ppm; Sb (Sb2S3), 131–166 ppm; Co (Co), 153–176 ppm | 0 |  |  |  | 0.03 | [9 empty] | 0.04 | [5 empty] | 0.1 | [5 empty] | 0.02 | [5 empty] | 0 | [9 empty] | 117900 | [27 empty] | 900 | [9 empty] | 0 | [21 empty] | 344800 |  | 0.02 |  |  |  | 0.04 | [5 empty] | 0.04 | [7 empty] | 0 | [19 empty] | 53.4 |  |  |  |  | 2022 | Peichun Zhang, Bo Peng, Jing Zhao, Guangfei Guo, Yushan Zuo, Yuqing Xing, Genesis of the Bayan qagan dongshan Sn-Pb-Zn-Ag deposit, NE China, based on sphalerite chemistry and sulfur isotope, Ore Geology Reviews, Volume 150, 2022 |  | CHN |  | 116.562556 | 44.528306 | [6 empty] | Located from Mindat | Placed on mine buildings |  | 2025-11-18
| Bayan qagan dongshan |  | Magmatic hydrothermal | Vein | Vein tin polymetallic |  |  | Sn, Pb, Zn, Ag | Zhang et al., 2022 |  | BY-B4 | BY-B4-3 | [5 empty] | ore material | hand specimen | grab | rock | [9 empty] | sphalerite | Sphalerite | [7 empty] | EPMA | five-channel JEOL JXA-8230 Electron Probe Micro Analyzer | MLR Key Laboratory of Metallogeny and Mineral Assessment, Institute of Mineral Resources, Chinese Academy of Geological Sciences, Beijing, China | accelerating voltage of 20 kV, beam current 20nA, and 5-μm beam size | Analytical standards and lines used for analyses were as follows, Zn (ZnS), 184–197 ppm; S (FeS2), 71–76 ppm; Fe (FeS2), 176–199 ppm; As (FeAs2), 232–250 ppm; Se(CuSe), 220–227 ppm; Ag (Au-Ag), 119–173 ppm; Au (Au-Ag), 146–257 ppm; Bi (Bi2S3), 406–460 ppm; Cu (CuFe2S), 160–169 ppm; Ni (NiS), 152–181 ppm; Pb (PbS) 413–421 ppm; Sb (Sb2S3), 131–166 ppm; Co (Co), 153–176 ppm | 0 |  |  |  | 0 | [9 empty] | 0 | [5 empty] | 0.1 | [5 empty] | 0.02 | [5 empty] | 0.05 | [9 empty] | 116900 | [27 empty] | 1000 | [9 empty] | 0 | [21 empty] | 339900 |  | 0.03 |  |  |  | 0.06 | [5 empty] | 0.02 | [7 empty] | 0.04 | [19 empty] | 53.31 |  |  |  |  | 2022 | Peichun Zhang, Bo Peng, Jing Zhao, Guangfei Guo, Yushan Zuo, Yuqing Xing, Genesis of the Bayan qagan dongshan Sn-Pb-Zn-Ag deposit, NE China, based on sphalerite chemistry and sulfur isotope, Ore Geology Reviews, Volume 150, 2022 |  | CHN |  | 116.562556 | 44.528306 | [6 empty] | Located from Mindat | Placed on mine buildings |  | 2025-11-18
| Bayan qagan dongshan |  | Magmatic hydrothermal | Vein | Vein tin polymetallic |  |  | Sn, Pb, Zn, Ag | Zhang et al., 2022 |  | BY-B4 | BY-B4-4 | [5 empty] | ore material | hand specimen | grab | rock | [9 empty] | sphalerite | Sphalerite | [7 empty] | EPMA | five-channel JEOL JXA-8230 Electron Probe Micro Analyzer | MLR Key Laboratory of Metallogeny and Mineral Assessment, Institute of Mineral Resources, Chinese Academy of Geological Sciences, Beijing, China | accelerating voltage of 20 kV, beam current 20nA, and 5-μm beam size | Analytical standards and lines used for analyses were as follows, Zn (ZnS), 184–197 ppm; S (FeS2), 71–76 ppm; Fe (FeS2), 176–199 ppm; As (FeAs2), 232–250 ppm; Se(CuSe), 220–227 ppm; Ag (Au-Ag), 119–173 ppm; Au (Au-Ag), 146–257 ppm; Bi (Bi2S3), 406–460 ppm; Cu (CuFe2S), 160–169 ppm; Ni (NiS), 152–181 ppm; Pb (PbS) 413–421 ppm; Sb (Sb2S3), 131–166 ppm; Co (Co), 153–176 ppm | 0 |  |  |  | 0 | [9 empty] | 0 | [5 empty] | 0.09 | [5 empty] | 0.02 | [5 empty] | 0.01 | [9 empty] | 118700 | [27 empty] | 800 | [9 empty] | 0.03 | [21 empty] | 346900 |  | 0 |  |  |  | 0.06 | [5 empty] | 0 | [7 empty] | 0.12 | [19 empty] | 53.04 |  |  |  |  | 2022 | Peichun Zhang, Bo Peng, Jing Zhao, Guangfei Guo, Yushan Zuo, Yuqing Xing, Genesis of the Bayan qagan dongshan Sn-Pb-Zn-Ag deposit, NE China, based on sphalerite chemistry and sulfur isotope, Ore Geology Reviews, Volume 150, 2022 |  | CHN |  | 116.562556 | 44.528306 | [6 empty] | Located from Mindat | Placed on mine buildings |  | 2025-11-18
| Bayan qagan dongshan |  | Magmatic hydrothermal | Vein | Vein tin polymetallic |  |  | Sn, Pb, Zn, Ag | Zhang et al., 2022 |  | BY-B4 | BY-B4-5 | [5 empty] | ore material | hand specimen | grab | rock | [9 empty] | sphalerite | Sphalerite | [7 empty] | EPMA | five-channel JEOL JXA-8230 Electron Probe Micro Analyzer | MLR Key Laboratory of Metallogeny and Mineral Assessment, Institute of Mineral Resources, Chinese Academy of Geological Sciences, Beijing, China | accelerating voltage of 20 kV, beam current 20nA, and 5-μm beam size | Analytical standards and lines used for analyses were as follows, Zn (ZnS), 184–197 ppm; S (FeS2), 71–76 ppm; Fe (FeS2), 176–199 ppm; As (FeAs2), 232–250 ppm; Se(CuSe), 220–227 ppm; Ag (Au-Ag), 119–173 ppm; Au (Au-Ag), 146–257 ppm; Bi (Bi2S3), 406–460 ppm; Cu (CuFe2S), 160–169 ppm; Ni (NiS), 152–181 ppm; Pb (PbS) 413–421 ppm; Sb (Sb2S3), 131–166 ppm; Co (Co), 153–176 ppm | 0 |  |  |  | 0 | [9 empty] | 0 | [5 empty] | 0.05 | [5 empty] | 0 | [5 empty] | 0 | [9 empty] | 117600 | [27 empty] | 1200 | [9 empty] | 0 | [21 empty] | 338600 |  | 0 |  |  |  | 0.04 | [5 empty] | 0.03 | [7 empty] | 0.26 | [19 empty] | 53.57 |  |  |  |  | 2022 | Peichun Zhang, Bo Peng, Jing Zhao, Guangfei Guo, Yushan Zuo, Yuqing Xing, Genesis of the Bayan qagan dongshan Sn-Pb-Zn-Ag deposit, NE China, based on sphalerite chemistry and sulfur isotope, Ore Geology Reviews, Volume 150, 2022 |  | CHN |  | 116.562556 | 44.528306 | [6 empty] | Located from Mindat | Placed on mine buildings |  | 2025-11-18
| Bayan qagan dongshan |  | Magmatic hydrothermal | Vein | Vein tin polymetallic |  |  | Sn, Pb, Zn, Ag | Zhang et al., 2022 |  | BY-B4 | BY-B4-6 | [5 empty] | ore material | hand specimen | grab | rock | [9 empty] | sphalerite | Sphalerite | [7 empty] | EPMA | five-channel JEOL JXA-8230 Electron Probe Micro Analyzer | MLR Key Laboratory of Metallogeny and Mineral Assessment, Institute of Mineral Resources, Chinese Academy of Geological Sciences, Beijing, China | accelerating voltage of 20 kV, beam current 20nA, and 5-μm beam size | Analytical standards and lines used for analyses were as follows, Zn (ZnS), 184–197 ppm; S (FeS2), 71–76 ppm; Fe (FeS2), 176–199 ppm; As (FeAs2), 232–250 ppm; Se(CuSe), 220–227 ppm; Ag (Au-Ag), 119–173 ppm; Au (Au-Ag), 146–257 ppm; Bi (Bi2S3), 406–460 ppm; Cu (CuFe2S), 160–169 ppm; Ni (NiS), 152–181 ppm; Pb (PbS) 413–421 ppm; Sb (Sb2S3), 131–166 ppm; Co (Co), 153–176 ppm | 0 |  |  |  | 0.16 | [9 empty] | 0 | [5 empty] | 0.05 | [5 empty] | 0.01 | [5 empty] | 0.01 | [9 empty] | 115900 | [27 empty] | 1100 | [9 empty] | 0 | [21 empty] | 330400 |  | 0 |  |  |  | 0.04 | [5 empty] | 0 | [7 empty] | 0.32 | [19 empty] | 54.91 |  |  |  |  | 2022 | Peichun Zhang, Bo Peng, Jing Zhao, Guangfei Guo, Yushan Zuo, Yuqing Xing, Genesis of the Bayan qagan dongshan Sn-Pb-Zn-Ag deposit, NE China, based on sphalerite chemistry and sulfur isotope, Ore Geology Reviews, Volume 150, 2022 |  | CHN |  | 116.562556 | 44.528306 | [6 empty] | Located from Mindat | Placed on mine buildings |  | 2025-11-18
| Bayan qagan dongshan |  | Magmatic hydrothermal | Vein | Vein tin polymetallic |  |  | Sn, Pb, Zn, Ag | Zhang et al., 2022 |  | BY-B4 | BY-B4-7 | [5 empty] | ore material | hand specimen | grab | rock | [9 empty] | sphalerite | Sphalerite | [7 empty] | EPMA | five-channel JEOL JXA-8230 Electron Probe Micro Analyzer | MLR Key Laboratory of Metallogeny and Mineral Assessment, Institute of Mineral Resources, Chinese Academy of Geological Sciences, Beijing, China | accelerating voltage of 20 kV, beam current 20nA, and 5-μm beam size | Analytical standards and lines used for analyses were as follows, Zn (ZnS), 184–197 ppm; S (FeS2), 71–76 ppm; Fe (FeS2), 176–199 ppm; As (FeAs2), 232–250 ppm; Se(CuSe), 220–227 ppm; Ag (Au-Ag), 119–173 ppm; Au (Au-Ag), 146–257 ppm; Bi (Bi2S3), 406–460 ppm; Cu (CuFe2S), 160–169 ppm; Ni (NiS), 152–181 ppm; Pb (PbS) 413–421 ppm; Sb (Sb2S3), 131–166 ppm; Co (Co), 153–176 ppm | 0 |  |  |  | 0.01 | [9 empty] | 0.04 | [5 empty] | 0.08 | [5 empty] | 0.02 | [5 empty] | 0.06 | [9 empty] | 112400 | [27 empty] | 500 | [9 empty] | 0 | [21 empty] | 337600 |  | 0.03 |  |  |  | 0.02 | [5 empty] | 0 | [7 empty] | 0.17 | [19 empty] | 54.91 |  |  |  |  | 2022 | Peichun Zhang, Bo Peng, Jing Zhao, Guangfei Guo, Yushan Zuo, Yuqing Xing, Genesis of the Bayan qagan dongshan Sn-Pb-Zn-Ag deposit, NE China, based on sphalerite chemistry and sulfur isotope, Ore Geology Reviews, Volume 150, 2022 |  | CHN |  | 116.562556 | 44.528306 | [6 empty] | Located from Mindat | Placed on mine buildings |  | 2025-11-18
| Bayan qagan dongshan |  | Magmatic hydrothermal | Vein | Vein tin polymetallic |  |  | Sn, Pb, Zn, Ag | Zhang et al., 2022 |  | BY-B4 | BY-B4-8 | [5 empty] | ore material | hand specimen | grab | rock | [9 empty] | sphalerite | Sphalerite | [7 empty] | EPMA | five-channel JEOL JXA-8230 Electron Probe Micro Analyzer | MLR Key Laboratory of Metallogeny and Mineral Assessment, Institute of Mineral Resources, Chinese Academy of Geological Sciences, Beijing, China | accelerating voltage of 20 kV, beam current 20nA, and 5-μm beam size | Analytical standards and lines used for analyses were as follows, Zn (ZnS), 184–197 ppm; S (FeS2), 71–76 ppm; Fe (FeS2), 176–199 ppm; As (FeAs2), 232–250 ppm; Se(CuSe), 220–227 ppm; Ag (Au-Ag), 119–173 ppm; Au (Au-Ag), 146–257 ppm; Bi (Bi2S3), 406–460 ppm; Cu (CuFe2S), 160–169 ppm; Ni (NiS), 152–181 ppm; Pb (PbS) 413–421 ppm; Sb (Sb2S3), 131–166 ppm; Co (Co), 153–176 ppm | 0 |  |  |  | 0.01 | [9 empty] | 0 | [5 empty] | 0.07 | [5 empty] | 0 | [5 empty] | 0 | [9 empty] | 113700 | [27 empty] | 700 | [9 empty] | 0 | [21 empty] | 340500 |  | 0.02 |  |  |  | 0.01 | [5 empty] | 0.03 | [7 empty] | 0.16 | [19 empty] | 54.19 |  |  |  |  | 2022 | Peichun Zhang, Bo Peng, Jing Zhao, Guangfei Guo, Yushan Zuo, Yuqing Xing, Genesis of the Bayan qagan dongshan Sn-Pb-Zn-Ag deposit, NE China, based on sphalerite chemistry and sulfur isotope, Ore Geology Reviews, Volume 150, 2022 |  | CHN |  | 116.562556 | 44.528306 | [6 empty] | Located from Mindat | Placed on mine buildings |  | 2025-11-18
| Bayan qagan dongshan |  | Magmatic hydrothermal | Vein | Vein tin polymetallic |  |  | Sn, Pb, Zn, Ag | Zhang et al., 2022 |  | BY-B7 | BY-B7-1 | [5 empty] | ore material | hand specimen | grab | rock | [9 empty] | sphalerite | Sphalerite | [7 empty] | EPMA | five-channel JEOL JXA-8230 Electron Probe Micro Analyzer | MLR Key Laboratory of Metallogeny and Mineral Assessment, Institute of Mineral Resources, Chinese Academy of Geological Sciences, Beijing, China | accelerating voltage of 20 kV, beam current 20nA, and 5-μm beam size | Analytical standards and lines used for analyses were as follows, Zn (ZnS), 184–197 ppm; S (FeS2), 71–76 ppm; Fe (FeS2), 176–199 ppm; As (FeAs2), 232–250 ppm; Se(CuSe), 220–227 ppm; Ag (Au-Ag), 119–173 ppm; Au (Au-Ag), 146–257 ppm; Bi (Bi2S3), 406–460 ppm; Cu (CuFe2S), 160–169 ppm; Ni (NiS), 152–181 ppm; Pb (PbS) 413–421 ppm; Sb (Sb2S3), 131–166 ppm; Co (Co), 153–176 ppm | 0 |  |  |  | 0 | [9 empty] | 0 | [5 empty] | 0.1 | [5 empty] | 0 | [5 empty] | 0 | [9 empty] | 113800 | [27 empty] | 2600 | [9 empty] | 0.01 | [21 empty] | 344200 |  | 0 |  |  |  | 0 | [5 empty] | 0 | [7 empty] | 0 | [19 empty] | 53.73 |  |  |  |  | 2022 | Peichun Zhang, Bo Peng, Jing Zhao, Guangfei Guo, Yushan Zuo, Yuqing Xing, Genesis of the Bayan qagan dongshan Sn-Pb-Zn-Ag deposit, NE China, based on sphalerite chemistry and sulfur isotope, Ore Geology Reviews, Volume 150, 2022 |  | CHN |  | 116.562556 | 44.528306 | [6 empty] | Located from Mindat | Placed on mine buildings |  | 2025-11-18
| Bayan qagan dongshan |  | Magmatic hydrothermal | Vein | Vein tin polymetallic |  |  | Sn, Pb, Zn, Ag | Zhang et al., 2022 |  | BY-B8 | BY-B8-1 | [5 empty] | ore material | hand specimen | grab | rock | [9 empty] | sphalerite | Sphalerite-1 | [7 empty] | EPMA | five-channel JEOL JXA-8230 Electron Probe Micro Analyzer | MLR Key Laboratory of Metallogeny and Mineral Assessment, Institute of Mineral Resources, Chinese Academy of Geological Sciences, Beijing, China | accelerating voltage of 20 kV, beam current 20nA, and 5-μm beam size | Analytical standards and lines used for analyses were as follows, Zn (ZnS), 184–197 ppm; S (FeS2), 71–76 ppm; Fe (FeS2), 176–199 ppm; As (FeAs2), 232–250 ppm; Se(CuSe), 220–227 ppm; Ag (Au-Ag), 119–173 ppm; Au (Au-Ag), 146–257 ppm; Bi (Bi2S3), 406–460 ppm; Cu (CuFe2S), 160–169 ppm; Ni (NiS), 152–181 ppm; Pb (PbS) 413–421 ppm; Sb (Sb2S3), 131–166 ppm; Co (Co), 153–176 ppm | 0 |  |  |  | 0 | [9 empty] | 0 | [5 empty] | 0.13 | [5 empty] | 0.03 | [5 empty] | 4.4 | [9 empty] | 80200 | [27 empty] | 600 | [9 empty] | 0 | [21 empty] | 347300 |  | 0 |  |  |  | 0 | [5 empty] | 0.29 | [7 empty] | 0.07 | [19 empty] | 53.88 |  |  |  |  | 2022 | Peichun Zhang, Bo Peng, Jing Zhao, Guangfei Guo, Yushan Zuo, Yuqing Xing, Genesis of the Bayan qagan dongshan Sn-Pb-Zn-Ag deposit, NE China, based on sphalerite chemistry and sulfur isotope, Ore Geology Reviews, Volume 150, 2022 |  | CHN |  | 116.562556 | 44.528306 | [6 empty] | Located from Mindat | Placed on mine buildings |  | 2025-11-18
| Bayan qagan dongshan |  | Magmatic hydrothermal | Vein | Vein tin polymetallic |  |  | Sn, Pb, Zn, Ag | Zhang et al., 2022 |  | BY-B8 | BY-B8-2 | [5 empty] | ore material | hand specimen | grab | rock | [9 empty] | sphalerite | Sphalerite-1 | [7 empty] | EPMA | five-channel JEOL JXA-8230 Electron Probe Micro Analyzer | MLR Key Laboratory of Metallogeny and Mineral Assessment, Institute of Mineral Resources, Chinese Academy of Geological Sciences, Beijing, China | accelerating voltage of 20 kV, beam current 20nA, and 5-μm beam size | Analytical standards and lines used for analyses were as follows, Zn (ZnS), 184–197 ppm; S (FeS2), 71–76 ppm; Fe (FeS2), 176–199 ppm; As (FeAs2), 232–250 ppm; Se(CuSe), 220–227 ppm; Ag (Au-Ag), 119–173 ppm; Au (Au-Ag), 146–257 ppm; Bi (Bi2S3), 406–460 ppm; Cu (CuFe2S), 160–169 ppm; Ni (NiS), 152–181 ppm; Pb (PbS) 413–421 ppm; Sb (Sb2S3), 131–166 ppm; Co (Co), 153–176 ppm | 0 |  |  |  | 0.06 | [9 empty] | 0 | [5 empty] | 0.09 | [5 empty] | 0.03 | [5 empty] | 0.07 | [9 empty] | 119700 | [27 empty] | 600 | [9 empty] | 0 | [21 empty] | 347100 |  | 0 |  |  |  | 0 | [5 empty] | 0 | [7 empty] | 0 | [19 empty] | 52.3 |  |  |  |  | 2022 | Peichun Zhang, Bo Peng, Jing Zhao, Guangfei Guo, Yushan Zuo, Yuqing Xing, Genesis of the Bayan qagan dongshan Sn-Pb-Zn-Ag deposit, NE China, based on sphalerite chemistry and sulfur isotope, Ore Geology Reviews, Volume 150, 2022 |  | CHN |  | 116.562556 | 44.528306 | [6 empty] | Located from Mindat | Placed on mine buildings |  | 2025-11-18
| Bayan qagan dongshan |  | Magmatic hydrothermal | Vein | Vein tin polymetallic |  |  | Sn, Pb, Zn, Ag | Zhang et al., 2022 |  | BY-B8 | BY-B8-3 | [5 empty] | ore material | hand specimen | grab | rock | [9 empty] | sphalerite | Sphalerite-1 | [7 empty] | EPMA | five-channel JEOL JXA-8230 Electron Probe Micro Analyzer | MLR Key Laboratory of Metallogeny and Mineral Assessment, Institute of Mineral Resources, Chinese Academy of Geological Sciences, Beijing, China | accelerating voltage of 20 kV, beam current 20nA, and 5-μm beam size | Analytical standards and lines used for analyses were as follows, Zn (ZnS), 184–197 ppm; S (FeS2), 71–76 ppm; Fe (FeS2), 176–199 ppm; As (FeAs2), 232–250 ppm; Se(CuSe), 220–227 ppm; Ag (Au-Ag), 119–173 ppm; Au (Au-Ag), 146–257 ppm; Bi (Bi2S3), 406–460 ppm; Cu (CuFe2S), 160–169 ppm; Ni (NiS), 152–181 ppm; Pb (PbS) 413–421 ppm; Sb (Sb2S3), 131–166 ppm; Co (Co), 153–176 ppm | 0 |  |  |  | 0.05 | [9 empty] | 0 | [5 empty] | 0.06 | [5 empty] | 0.02 | [5 empty] | 0.08 | [9 empty] | 120800 | [27 empty] | 200 | [9 empty] | 0 | [21 empty] | 344600 |  | 0 |  |  |  | 0 | [5 empty] | 0 | [7 empty] | 0.31 | [19 empty] | 52.78 |  |  |  |  | 2022 | Peichun Zhang, Bo Peng, Jing Zhao, Guangfei Guo, Yushan Zuo, Yuqing Xing, Genesis of the Bayan qagan dongshan Sn-Pb-Zn-Ag deposit, NE China, based on sphalerite chemistry and sulfur isotope, Ore Geology Reviews, Volume 150, 2022 |  | CHN |  | 116.562556 | 44.528306 | [6 empty] | Located from Mindat | Placed on mine buildings |  | 2025-11-18
| Bayan qagan dongshan |  | Magmatic hydrothermal | Vein | Vein tin polymetallic |  |  | Sn, Pb, Zn, Ag | Zhang et al., 2022 |  | BY-B8 | BY-B8-4 | [5 empty] | ore material | hand specimen | grab | rock | [9 empty] | sphalerite | Sphalerite-1 | [7 empty] | EPMA | five-channel JEOL JXA-8230 Electron Probe Micro Analyzer | MLR Key Laboratory of Metallogeny and Mineral Assessment, Institute of Mineral Resources, Chinese Academy of Geological Sciences, Beijing, China | accelerating voltage of 20 kV, beam current 20nA, and 5-μm beam size | Analytical standards and lines used for analyses were as follows, Zn (ZnS), 184–197 ppm; S (FeS2), 71–76 ppm; Fe (FeS2), 176–199 ppm; As (FeAs2), 232–250 ppm; Se(CuSe), 220–227 ppm; Ag (Au-Ag), 119–173 ppm; Au (Au-Ag), 146–257 ppm; Bi (Bi2S3), 406–460 ppm; Cu (CuFe2S), 160–169 ppm; Ni (NiS), 152–181 ppm; Pb (PbS) 413–421 ppm; Sb (Sb2S3), 131–166 ppm; Co (Co), 153–176 ppm | 0 |  |  |  | 0 | [9 empty] | 0 | [5 empty] | 0.11 | [5 empty] | 0.04 | [5 empty] | 0.03 | [9 empty] | 121800 | [27 empty] | 400 | [9 empty] | 0.02 | [21 empty] | 345100 |  | 0 |  |  |  | 0.01 | [5 empty] | 0 | [7 empty] | 0 | [19 empty] | 52.88 |  |  |  |  | 2022 | Peichun Zhang, Bo Peng, Jing Zhao, Guangfei Guo, Yushan Zuo, Yuqing Xing, Genesis of the Bayan qagan dongshan Sn-Pb-Zn-Ag deposit, NE China, based on sphalerite chemistry and sulfur isotope, Ore Geology Reviews, Volume 150, 2022 |  | CHN |  | 116.562556 | 44.528306 | [6 empty] | Located from Mindat | Placed on mine buildings |  | 2025-11-18
| Bayan qagan dongshan |  | Magmatic hydrothermal | Vein | Vein tin polymetallic |  |  | Sn, Pb, Zn, Ag | Zhang et al., 2022 |  | BY-B8 | BY-B8-5 | [5 empty] | ore material | hand specimen | grab | rock | [9 empty] | sphalerite | Sphalerite-1 | [7 empty] | EPMA | five-channel JEOL JXA-8230 Electron Probe Micro Analyzer | MLR Key Laboratory of Metallogeny and Mineral Assessment, Institute of Mineral Resources, Chinese Academy of Geological Sciences, Beijing, China | accelerating voltage of 20 kV, beam current 20nA, and 5-μm beam size | Analytical standards and lines used for analyses were as follows, Zn (ZnS), 184–197 ppm; S (FeS2), 71–76 ppm; Fe (FeS2), 176–199 ppm; As (FeAs2), 232–250 ppm; Se(CuSe), 220–227 ppm; Ag (Au-Ag), 119–173 ppm; Au (Au-Ag), 146–257 ppm; Bi (Bi2S3), 406–460 ppm; Cu (CuFe2S), 160–169 ppm; Ni (NiS), 152–181 ppm; Pb (PbS) 413–421 ppm; Sb (Sb2S3), 131–166 ppm; Co (Co), 153–176 ppm | 0 |  |  |  | 0.07 | [9 empty] | 0 | [5 empty] | 0.16 | [5 empty] | 0.02 | [5 empty] | 0.01 | [9 empty] | 121500 | [27 empty] | 400 | [9 empty] | 0 | [21 empty] | 334000 |  | 0 |  |  |  | 0 | [5 empty] | 0 | [7 empty] | 0 | [19 empty] | 52.8 |  |  |  |  | 2022 | Peichun Zhang, Bo Peng, Jing Zhao, Guangfei Guo, Yushan Zuo, Yuqing Xing, Genesis of the Bayan qagan dongshan Sn-Pb-Zn-Ag deposit, NE China, based on sphalerite chemistry and sulfur isotope, Ore Geology Reviews, Volume 150, 2022 |  | CHN |  | 116.562556 | 44.528306 | [6 empty] | Located from Mindat | Placed on mine buildings |  | 2025-11-18
| Bayan qagan dongshan |  | Magmatic hydrothermal | Vein | Vein tin polymetallic |  |  | Sn, Pb, Zn, Ag | Zhang et al., 2022 |  | BY-B8 | BY-B8-6 | [5 empty] | ore material | hand specimen | grab | rock | [9 empty] | sphalerite | Sphalerite-1 | [7 empty] | EPMA | five-channel JEOL JXA-8230 Electron Probe Micro Analyzer | MLR Key Laboratory of Metallogeny and Mineral Assessment, Institute of Mineral Resources, Chinese Academy of Geological Sciences, Beijing, China | accelerating voltage of 20 kV, beam current 20nA, and 5-μm beam size | Analytical standards and lines used for analyses were as follows, Zn (ZnS), 184–197 ppm; S (FeS2), 71–76 ppm; Fe (FeS2), 176–199 ppm; As (FeAs2), 232–250 ppm; Se(CuSe), 220–227 ppm; Ag (Au-Ag), 119–173 ppm; Au (Au-Ag), 146–257 ppm; Bi (Bi2S3), 406–460 ppm; Cu (CuFe2S), 160–169 ppm; Ni (NiS), 152–181 ppm; Pb (PbS) 413–421 ppm; Sb (Sb2S3), 131–166 ppm; Co (Co), 153–176 ppm | 0 |  |  |  | 0.01 | [9 empty] | 0 | [5 empty] | 0.1 | [5 empty] | 0.04 | [5 empty] | 0.03 | [9 empty] | 119200 | [27 empty] | 0 | [9 empty] | 0 | [21 empty] | 342100 |  | 0 |  |  |  | 0 | [5 empty] | 0 | [7 empty] | 0 | [19 empty] | 51.88 |  |  |  |  | 2022 | Peichun Zhang, Bo Peng, Jing Zhao, Guangfei Guo, Yushan Zuo, Yuqing Xing, Genesis of the Bayan qagan dongshan Sn-Pb-Zn-Ag deposit, NE China, based on sphalerite chemistry and sulfur isotope, Ore Geology Reviews, Volume 150, 2022 |  | CHN |  | 116.562556 | 44.528306 | [6 empty] | Located from Mindat | Placed on mine buildings |  | 2025-11-18
| Bayan qagan dongshan |  | Magmatic hydrothermal | Vein | Vein tin polymetallic |  |  | Sn, Pb, Zn, Ag | Zhang et al., 2022 |  | BY-B9 | BY-B9-1-2 | [5 empty] | ore material | hand specimen | grab | rock | [9 empty] | sphalerite | Sphalerite-2a | [7 empty] | EPMA | five-channel JEOL JXA-8230 Electron Probe Micro Analyzer | MLR Key Laboratory of Metallogeny and Mineral Assessment, Institute of Mineral Resources, Chinese Academy of Geological Sciences, Beijing, China | accelerating voltage of 20 kV, beam current 20nA, and 5-μm beam size | Analytical standards and lines used for analyses were as follows, Zn (ZnS), 184–197 ppm; S (FeS2), 71–76 ppm; Fe (FeS2), 176–199 ppm; As (FeAs2), 232–250 ppm; Se(CuSe), 220–227 ppm; Ag (Au-Ag), 119–173 ppm; Au (Au-Ag), 146–257 ppm; Bi (Bi2S3), 406–460 ppm; Cu (CuFe2S), 160–169 ppm; Ni (NiS), 152–181 ppm; Pb (PbS) 413–421 ppm; Sb (Sb2S3), 131–166 ppm; Co (Co), 153–176 ppm | 0 |  |  |  | 0.01 | [9 empty] | 0.02 | [5 empty] | 0.09 | [5 empty] | 0 | [5 empty] | 0.12 | [9 empty] | 69100 | [27 empty] | 600 | [9 empty] | 0 | [21 empty] | 338600 |  | 0 |  |  |  | 0 | [5 empty] | 0.04 | [7 empty] | 0.09 | [19 empty] | 58.6 |  |  |  |  | 2022 | Peichun Zhang, Bo Peng, Jing Zhao, Guangfei Guo, Yushan Zuo, Yuqing Xing, Genesis of the Bayan qagan dongshan Sn-Pb-Zn-Ag deposit, NE China, based on sphalerite chemistry and sulfur isotope, Ore Geology Reviews, Volume 150, 2022 |  | CHN |  | 116.562556 | 44.528306 | [6 empty] | Located from Mindat | Placed on mine buildings |  | 2025-11-18
| Bayan qagan dongshan |  | Magmatic hydrothermal | Vein | Vein tin polymetallic |  |  | Sn, Pb, Zn, Ag | Zhang et al., 2022 |  | BY-B9 | BY-B9-1-3 | [5 empty] | ore material | hand specimen | grab | rock | [9 empty] | sphalerite | Sphalerite-2a | [7 empty] | EPMA | five-channel JEOL JXA-8230 Electron Probe Micro Analyzer | MLR Key Laboratory of Metallogeny and Mineral Assessment, Institute of Mineral Resources, Chinese Academy of Geological Sciences, Beijing, China | accelerating voltage of 20 kV, beam current 20nA, and 5-μm beam size | Analytical standards and lines used for analyses were as follows, Zn (ZnS), 184–197 ppm; S (FeS2), 71–76 ppm; Fe (FeS2), 176–199 ppm; As (FeAs2), 232–250 ppm; Se(CuSe), 220–227 ppm; Ag (Au-Ag), 119–173 ppm; Au (Au-Ag), 146–257 ppm; Bi (Bi2S3), 406–460 ppm; Cu (CuFe2S), 160–169 ppm; Ni (NiS), 152–181 ppm; Pb (PbS) 413–421 ppm; Sb (Sb2S3), 131–166 ppm; Co (Co), 153–176 ppm | 0 |  |  |  | 0 | [9 empty] | 0 | [5 empty] | 0.09 | [5 empty] | 0 | [5 empty] | 0.03 | [9 empty] | 94900 | [27 empty] | 400 | [9 empty] | 0.02 | [21 empty] | 339500 |  | 0 |  |  |  | 0.04 | [5 empty] | 0.02 | [7 empty] | 0 | [19 empty] | 55.92 |  |  |  |  | 2022 | Peichun Zhang, Bo Peng, Jing Zhao, Guangfei Guo, Yushan Zuo, Yuqing Xing, Genesis of the Bayan qagan dongshan Sn-Pb-Zn-Ag deposit, NE China, based on sphalerite chemistry and sulfur isotope, Ore Geology Reviews, Volume 150, 2022 |  | CHN |  | 116.562556 | 44.528306 | [6 empty] | Located from Mindat | Placed on mine buildings |  | 2025-11-18
| Bayan qagan dongshan |  | Magmatic hydrothermal | Vein | Vein tin polymetallic |  |  | Sn, Pb, Zn, Ag | Zhang et al., 2022 |  | BY-B9 | BY-B9-1-4 | [5 empty] | ore material | hand specimen | grab | rock | [9 empty] | sphalerite | Sphalerite-2a | [7 empty] | EPMA | five-channel JEOL JXA-8230 Electron Probe Micro Analyzer | MLR Key Laboratory of Metallogeny and Mineral Assessment, Institute of Mineral Resources, Chinese Academy of Geological Sciences, Beijing, China | accelerating voltage of 20 kV, beam current 20nA, and 5-μm beam size | Analytical standards and lines used for analyses were as follows, Zn (ZnS), 184–197 ppm; S (FeS2), 71–76 ppm; Fe (FeS2), 176–199 ppm; As (FeAs2), 232–250 ppm; Se(CuSe), 220–227 ppm; Ag (Au-Ag), 119–173 ppm; Au (Au-Ag), 146–257 ppm; Bi (Bi2S3), 406–460 ppm; Cu (CuFe2S), 160–169 ppm; Ni (NiS), 152–181 ppm; Pb (PbS) 413–421 ppm; Sb (Sb2S3), 131–166 ppm; Co (Co), 153–176 ppm | 0 |  |  |  | 0 | [9 empty] | 0 | [5 empty] | 0.11 | [5 empty] | 0.03 | [5 empty] | 3.33 | [9 empty] | 79800 | [27 empty] | 300 | [9 empty] | 0 | [21 empty] | 343200 |  | 0 |  |  |  | 0 | [5 empty] | 0 | [7 empty] | 0 | [19 empty] | 54.27 |  |  |  |  | 2022 | Peichun Zhang, Bo Peng, Jing Zhao, Guangfei Guo, Yushan Zuo, Yuqing Xing, Genesis of the Bayan qagan dongshan Sn-Pb-Zn-Ag deposit, NE China, based on sphalerite chemistry and sulfur isotope, Ore Geology Reviews, Volume 150, 2022 |  | CHN |  | 116.562556 | 44.528306 | [6 empty] | Located from Mindat | Placed on mine buildings |  | 2025-11-18
| Bayan qagan dongshan |  | Magmatic hydrothermal | Vein | Vein tin polymetallic |  |  | Sn, Pb, Zn, Ag | Zhang et al., 2022 |  | BY-B9 | BY-B9-1-5 | [5 empty] | ore material | hand specimen | grab | rock | [9 empty] | sphalerite | Sphalerite-2a | [7 empty] | EPMA | five-channel JEOL JXA-8230 Electron Probe Micro Analyzer | MLR Key Laboratory of Metallogeny and Mineral Assessment, Institute of Mineral Resources, Chinese Academy of Geological Sciences, Beijing, China | accelerating voltage of 20 kV, beam current 20nA, and 5-μm beam size | Analytical standards and lines used for analyses were as follows, Zn (ZnS), 184–197 ppm; S (FeS2), 71–76 ppm; Fe (FeS2), 176–199 ppm; As (FeAs2), 232–250 ppm; Se(CuSe), 220–227 ppm; Ag (Au-Ag), 119–173 ppm; Au (Au-Ag), 146–257 ppm; Bi (Bi2S3), 406–460 ppm; Cu (CuFe2S), 160–169 ppm; Ni (NiS), 152–181 ppm; Pb (PbS) 413–421 ppm; Sb (Sb2S3), 131–166 ppm; Co (Co), 153–176 ppm | 0 |  |  |  | 0 | [9 empty] | 0 | [5 empty] | 0.08 | [5 empty] | 0.04 | [5 empty] | 0.31 | [9 empty] | 73500 | [27 empty] | 200 | [9 empty] | 0 | [21 empty] | 342300 |  | 0.01 |  |  |  | 0.01 | [5 empty] | 0 | [7 empty] | 0 | [19 empty] | 57.06 |  |  |  |  | 2022 | Peichun Zhang, Bo Peng, Jing Zhao, Guangfei Guo, Yushan Zuo, Yuqing Xing, Genesis of the Bayan qagan dongshan Sn-Pb-Zn-Ag deposit, NE China, based on sphalerite chemistry and sulfur isotope, Ore Geology Reviews, Volume 150, 2022 |  | CHN |  | 116.562556 | 44.528306 | [6 empty] | Located from Mindat | Placed on mine buildings |  | 2025-11-18
| Bayan qagan dongshan |  | Magmatic hydrothermal | Vein | Vein tin polymetallic |  |  | Sn, Pb, Zn, Ag | Zhang et al., 2022 |  | BY-B9 | BY-B9-1-6 | [5 empty] | ore material | hand specimen | grab | rock | [9 empty] | sphalerite | Sphalerite-2a | [7 empty] | EPMA | five-channel JEOL JXA-8230 Electron Probe Micro Analyzer | MLR Key Laboratory of Metallogeny and Mineral Assessment, Institute of Mineral Resources, Chinese Academy of Geological Sciences, Beijing, China | accelerating voltage of 20 kV, beam current 20nA, and 5-μm beam size | Analytical standards and lines used for analyses were as follows, Zn (ZnS), 184–197 ppm; S (FeS2), 71–76 ppm; Fe (FeS2), 176–199 ppm; As (FeAs2), 232–250 ppm; Se(CuSe), 220–227 ppm; Ag (Au-Ag), 119–173 ppm; Au (Au-Ag), 146–257 ppm; Bi (Bi2S3), 406–460 ppm; Cu (CuFe2S), 160–169 ppm; Ni (NiS), 152–181 ppm; Pb (PbS) 413–421 ppm; Sb (Sb2S3), 131–166 ppm; Co (Co), 153–176 ppm | 0 |  |  |  | 0 | [9 empty] | 0 | [5 empty] | 0.08 | [5 empty] | 0.02 | [5 empty] | 0.1 | [9 empty] | 61700 | [27 empty] | 300 | [9 empty] | 0.02 | [21 empty] | 336300 |  | 0 |  |  |  | 0 | [5 empty] | 0.02 | [7 empty] | 0 | [19 empty] | 59.19 |  |  |  |  | 2022 | Peichun Zhang, Bo Peng, Jing Zhao, Guangfei Guo, Yushan Zuo, Yuqing Xing, Genesis of the Bayan qagan dongshan Sn-Pb-Zn-Ag deposit, NE China, based on sphalerite chemistry and sulfur isotope, Ore Geology Reviews, Volume 150, 2022 |  | CHN |  | 116.562556 | 44.528306 | [6 empty] | Located from Mindat | Placed on mine buildings |  | 2025-11-18
| Bayan qagan dongshan |  | Magmatic hydrothermal | Vein | Vein tin polymetallic |  |  | Sn, Pb, Zn, Ag | Zhang et al., 2022 |  | BY-B9 | BY-B9-1-7 | [5 empty] | ore material | hand specimen | grab | rock | [9 empty] | sphalerite | Sphalerite-2a | [7 empty] | EPMA | five-channel JEOL JXA-8230 Electron Probe Micro Analyzer | MLR Key Laboratory of Metallogeny and Mineral Assessment, Institute of Mineral Resources, Chinese Academy of Geological Sciences, Beijing, China | accelerating voltage of 20 kV, beam current 20nA, and 5-μm beam size | Analytical standards and lines used for analyses were as follows, Zn (ZnS), 184–197 ppm; S (FeS2), 71–76 ppm; Fe (FeS2), 176–199 ppm; As (FeAs2), 232–250 ppm; Se(CuSe), 220–227 ppm; Ag (Au-Ag), 119–173 ppm; Au (Au-Ag), 146–257 ppm; Bi (Bi2S3), 406–460 ppm; Cu (CuFe2S), 160–169 ppm; Ni (NiS), 152–181 ppm; Pb (PbS) 413–421 ppm; Sb (Sb2S3), 131–166 ppm; Co (Co), 153–176 ppm | 0 |  |  |  | 0 | [9 empty] | 0.01 | [5 empty] | 0.09 | [5 empty] | 0.02 | [5 empty] | 0.13 | [9 empty] | 63500 | [27 empty] | 300 | [9 empty] | 0 | [21 empty] | 337200 |  | 0 |  |  |  | 0 | [5 empty] | 0 | [7 empty] | 0.15 | [19 empty] | 59.09 |  |  |  |  | 2022 | Peichun Zhang, Bo Peng, Jing Zhao, Guangfei Guo, Yushan Zuo, Yuqing Xing, Genesis of the Bayan qagan dongshan Sn-Pb-Zn-Ag deposit, NE China, based on sphalerite chemistry and sulfur isotope, Ore Geology Reviews, Volume 150, 2022 |  | CHN |  | 116.562556 | 44.528306 | [6 empty] | Located from Mindat | Placed on mine buildings |  | 2025-11-18
| Bayan qagan dongshan |  | Magmatic hydrothermal | Vein | Vein tin polymetallic |  |  | Sn, Pb, Zn, Ag | Zhang et al., 2022 |  | BY-B9 | BY-B9-1-8 | [5 empty] | ore material | hand specimen | grab | rock | [9 empty] | sphalerite | Sphalerite-2a | [7 empty] | EPMA | five-channel JEOL JXA-8230 Electron Probe Micro Analyzer | MLR Key Laboratory of Metallogeny and Mineral Assessment, Institute of Mineral Resources, Chinese Academy of Geological Sciences, Beijing, China | accelerating voltage of 20 kV, beam current 20nA, and 5-μm beam size | Analytical standards and lines used for analyses were as follows, Zn (ZnS), 184–197 ppm; S (FeS2), 71–76 ppm; Fe (FeS2), 176–199 ppm; As (FeAs2), 232–250 ppm; Se(CuSe), 220–227 ppm; Ag (Au-Ag), 119–173 ppm; Au (Au-Ag), 146–257 ppm; Bi (Bi2S3), 406–460 ppm; Cu (CuFe2S), 160–169 ppm; Ni (NiS), 152–181 ppm; Pb (PbS) 413–421 ppm; Sb (Sb2S3), 131–166 ppm; Co (Co), 153–176 ppm | 0 |  |  |  | 0.04 | [9 empty] | 0 | [5 empty] | 0.11 | [5 empty] | 0.03 | [5 empty] | 0.04 | [9 empty] | 96900 | [27 empty] | 200 | [9 empty] | 0 | [21 empty] | 340100 |  | 0 |  |  |  | 0.05 | [5 empty] | 0 | [7 empty] | 0 | [19 empty] | 55.3 |  |  |  |  | 2022 | Peichun Zhang, Bo Peng, Jing Zhao, Guangfei Guo, Yushan Zuo, Yuqing Xing, Genesis of the Bayan qagan dongshan Sn-Pb-Zn-Ag deposit, NE China, based on sphalerite chemistry and sulfur isotope, Ore Geology Reviews, Volume 150, 2022 |  | CHN |  | 116.562556 | 44.528306 | [6 empty] | Located from Mindat | Placed on mine buildings |  | 2025-11-18
| Bayan qagan dongshan |  | Magmatic hydrothermal | Vein | Vein tin polymetallic |  |  | Sn, Pb, Zn, Ag | Zhang et al., 2022 |  | BY-B19 | BY-B19-1 | [5 empty] | ore material | hand specimen | grab | rock | [9 empty] | sphalerite | Sphalerite-2b | [7 empty] | EPMA | five-channel JEOL JXA-8230 Electron Probe Micro Analyzer | MLR Key Laboratory of Metallogeny and Mineral Assessment, Institute of Mineral Resources, Chinese Academy of Geological Sciences, Beijing, China | accelerating voltage of 20 kV, beam current 20nA, and 5-μm beam size | Analytical standards and lines used for analyses were as follows, Zn (ZnS), 184–197 ppm; S (FeS2), 71–76 ppm; Fe (FeS2), 176–199 ppm; As (FeAs2), 232–250 ppm; Se(CuSe), 220–227 ppm; Ag (Au-Ag), 119–173 ppm; Au (Au-Ag), 146–257 ppm; Bi (Bi2S3), 406–460 ppm; Cu (CuFe2S), 160–169 ppm; Ni (NiS), 152–181 ppm; Pb (PbS) 413–421 ppm; Sb (Sb2S3), 131–166 ppm; Co (Co), 153–176 ppm | 0 |  |  |  | 0 | [9 empty] | 0.02 | [5 empty] | 0.05 | [5 empty] | 0.03 | [5 empty] | 0.32 | [9 empty] | 74700 | [27 empty] | 700 | [9 empty] | 0.02 | [21 empty] | 343000 |  | 0 |  |  |  | 0 | [5 empty] | 0 | [7 empty] | 0.21 | [19 empty] | 57.32 |  |  |  |  | 2022 | Peichun Zhang, Bo Peng, Jing Zhao, Guangfei Guo, Yushan Zuo, Yuqing Xing, Genesis of the Bayan qagan dongshan Sn-Pb-Zn-Ag deposit, NE China, based on sphalerite chemistry and sulfur isotope, Ore Geology Reviews, Volume 150, 2022 |  | CHN |  | 116.562556 | 44.528306 | [6 empty] | Located from Mindat | Placed on mine buildings |  | 2025-11-18
| Bayan qagan dongshan |  | Magmatic hydrothermal | Vein | Vein tin polymetallic |  |  | Sn, Pb, Zn, Ag | Zhang et al., 2022 |  | BY-B19 | BY-B19-2 | [5 empty] | ore material | hand specimen | grab | rock | [9 empty] | sphalerite | Sphalerite-2b | [7 empty] | EPMA | five-channel JEOL JXA-8230 Electron Probe Micro Analyzer | MLR Key Laboratory of Metallogeny and Mineral Assessment, Institute of Mineral Resources, Chinese Academy of Geological Sciences, Beijing, China | accelerating voltage of 20 kV, beam current 20nA, and 5-μm beam size | Analytical standards and lines used for analyses were as follows, Zn (ZnS), 184–197 ppm; S (FeS2), 71–76 ppm; Fe (FeS2), 176–199 ppm; As (FeAs2), 232–250 ppm; Se(CuSe), 220–227 ppm; Ag (Au-Ag), 119–173 ppm; Au (Au-Ag), 146–257 ppm; Bi (Bi2S3), 406–460 ppm; Cu (CuFe2S), 160–169 ppm; Ni (NiS), 152–181 ppm; Pb (PbS) 413–421 ppm; Sb (Sb2S3), 131–166 ppm; Co (Co), 153–176 ppm | 0 |  |  |  | 0 | [9 empty] | 0 | [5 empty] | 0.1 | [5 empty] | 0.02 | [5 empty] | 0.25 | [9 empty] | 78300 | [27 empty] | 700 | [9 empty] | 0 | [21 empty] | 346500 |  | 0 |  |  |  | 0 | [5 empty] | 0 | [7 empty] | 0.03 | [19 empty] | 56.59 |  |  |  |  | 2022 | Peichun Zhang, Bo Peng, Jing Zhao, Guangfei Guo, Yushan Zuo, Yuqing Xing, Genesis of the Bayan qagan dongshan Sn-Pb-Zn-Ag deposit, NE China, based on sphalerite chemistry and sulfur isotope, Ore Geology Reviews, Volume 150, 2022 |  | CHN |  | 116.562556 | 44.528306 | [6 empty] | Located from Mindat | Placed on mine buildings |  | 2025-11-18
| Bayan qagan dongshan |  | Magmatic hydrothermal | Vein | Vein tin polymetallic |  |  | Sn, Pb, Zn, Ag | Zhang et al., 2022 |  | BY-B19 | BY-B19-3 | [5 empty] | ore material | hand specimen | grab | rock | [9 empty] | sphalerite | Sphalerite-2b | [7 empty] | EPMA | five-channel JEOL JXA-8230 Electron Probe Micro Analyzer | MLR Key Laboratory of Metallogeny and Mineral Assessment, Institute of Mineral Resources, Chinese Academy of Geological Sciences, Beijing, China | accelerating voltage of 20 kV, beam current 20nA, and 5-μm beam size | Analytical standards and lines used for analyses were as follows, Zn (ZnS), 184–197 ppm; S (FeS2), 71–76 ppm; Fe (FeS2), 176–199 ppm; As (FeAs2), 232–250 ppm; Se(CuSe), 220–227 ppm; Ag (Au-Ag), 119–173 ppm; Au (Au-Ag), 146–257 ppm; Bi (Bi2S3), 406–460 ppm; Cu (CuFe2S), 160–169 ppm; Ni (NiS), 152–181 ppm; Pb (PbS) 413–421 ppm; Sb (Sb2S3), 131–166 ppm; Co (Co), 153–176 ppm | 0 |  |  |  | 0 | [9 empty] | 0 | [5 empty] | 0.08 | [5 empty] | 0 | [5 empty] | 0.16 | [9 empty] | 89300 | [27 empty] | 500 | [9 empty] | 0.02 | [21 empty] | 345300 |  | 0.01 |  |  |  | 0 | [5 empty] | 0 | [7 empty] | 0.1 | [19 empty] | 55.9 |  |  |  |  | 2022 | Peichun Zhang, Bo Peng, Jing Zhao, Guangfei Guo, Yushan Zuo, Yuqing Xing, Genesis of the Bayan qagan dongshan Sn-Pb-Zn-Ag deposit, NE China, based on sphalerite chemistry and sulfur isotope, Ore Geology Reviews, Volume 150, 2022 |  | CHN |  | 116.562556 | 44.528306 | [6 empty] | Located from Mindat | Placed on mine buildings |  | 2025-11-18
| Bayan qagan dongshan |  | Magmatic hydrothermal | Vein | Vein tin polymetallic |  |  | Sn, Pb, Zn, Ag | Zhang et al., 2022 |  | BY-B19 | BY-B19-4 | [5 empty] | ore material | hand specimen | grab | rock | [9 empty] | sphalerite | Sphalerite-2b | [7 empty] | EPMA | five-channel JEOL JXA-8230 Electron Probe Micro Analyzer | MLR Key Laboratory of Metallogeny and Mineral Assessment, Institute of Mineral Resources, Chinese Academy of Geological Sciences, Beijing, China | accelerating voltage of 20 kV, beam current 20nA, and 5-μm beam size | Analytical standards and lines used for analyses were as follows, Zn (ZnS), 184–197 ppm; S (FeS2), 71–76 ppm; Fe (FeS2), 176–199 ppm; As (FeAs2), 232–250 ppm; Se(CuSe), 220–227 ppm; Ag (Au-Ag), 119–173 ppm; Au (Au-Ag), 146–257 ppm; Bi (Bi2S3), 406–460 ppm; Cu (CuFe2S), 160–169 ppm; Ni (NiS), 152–181 ppm; Pb (PbS) 413–421 ppm; Sb (Sb2S3), 131–166 ppm; Co (Co), 153–176 ppm | 0 |  |  |  | 0 | [9 empty] | 0.02 | [5 empty] | 0.06 | [5 empty] | 0 | [5 empty] | 2.34 | [9 empty] | 34600 | [27 empty] | 200 | [9 empty] | 0 | [21 empty] | 336900 |  | 0 |  |  |  | 0 | [5 empty] | 0.17 | [7 empty] | 0.23 | [19 empty] | 59.53 |  |  |  |  | 2022 | Peichun Zhang, Bo Peng, Jing Zhao, Guangfei Guo, Yushan Zuo, Yuqing Xing, Genesis of the Bayan qagan dongshan Sn-Pb-Zn-Ag deposit, NE China, based on sphalerite chemistry and sulfur isotope, Ore Geology Reviews, Volume 150, 2022 |  | CHN |  | 116.562556 | 44.528306 | [6 empty] | Located from Mindat | Placed on mine buildings |  | 2025-11-18
| Bayan qagan dongshan |  | Magmatic hydrothermal | Vein | Vein tin polymetallic |  |  | Sn, Pb, Zn, Ag | Zhang et al., 2022 |  | BY-B19 | BY-B19-5 | [5 empty] | ore material | hand specimen | grab | rock | [9 empty] | sphalerite | Sphalerite-2b | [7 empty] | EPMA | five-channel JEOL JXA-8230 Electron Probe Micro Analyzer | MLR Key Laboratory of Metallogeny and Mineral Assessment, Institute of Mineral Resources, Chinese Academy of Geological Sciences, Beijing, China | accelerating voltage of 20 kV, beam current 20nA, and 5-μm beam size | Analytical standards and lines used for analyses were as follows, Zn (ZnS), 184–197 ppm; S (FeS2), 71–76 ppm; Fe (FeS2), 176–199 ppm; As (FeAs2), 232–250 ppm; Se(CuSe), 220–227 ppm; Ag (Au-Ag), 119–173 ppm; Au (Au-Ag), 146–257 ppm; Bi (Bi2S3), 406–460 ppm; Cu (CuFe2S), 160–169 ppm; Ni (NiS), 152–181 ppm; Pb (PbS) 413–421 ppm; Sb (Sb2S3), 131–166 ppm; Co (Co), 153–176 ppm | 0 |  |  |  | 0 | [9 empty] | 0 | [5 empty] | 0.04 | [5 empty] | 0 | [5 empty] | 4.75 | [9 empty] | 59800 | [27 empty] | 600 | [9 empty] | 0.01 | [21 empty] | 338300 |  | 0.01 |  |  |  | 0 | [5 empty] | 0 | [7 empty] | 0 | [19 empty] | 56.73 |  |  |  |  | 2022 | Peichun Zhang, Bo Peng, Jing Zhao, Guangfei Guo, Yushan Zuo, Yuqing Xing, Genesis of the Bayan qagan dongshan Sn-Pb-Zn-Ag deposit, NE China, based on sphalerite chemistry and sulfur isotope, Ore Geology Reviews, Volume 150, 2022 |  | CHN |  | 116.562556 | 44.528306 | [6 empty] | Located from Mindat | Placed on mine buildings |  | 2025-11-18
| Bayan qagan dongshan |  | Magmatic hydrothermal | Vein | Vein tin polymetallic |  |  | Sn, Pb, Zn, Ag | Zhang et al., 2022 |  | BY-B19 | BY-B19-6 | [5 empty] | ore material | hand specimen | grab | rock | [9 empty] | sphalerite | Sphalerite-2b | [7 empty] | EPMA | five-channel JEOL JXA-8230 Electron Probe Micro Analyzer | MLR Key Laboratory of Metallogeny and Mineral Assessment, Institute of Mineral Resources, Chinese Academy of Geological Sciences, Beijing, China | accelerating voltage of 20 kV, beam current 20nA, and 5-μm beam size | Analytical standards and lines used for analyses were as follows, Zn (ZnS), 184–197 ppm; S (FeS2), 71–76 ppm; Fe (FeS2), 176–199 ppm; As (FeAs2), 232–250 ppm; Se(CuSe), 220–227 ppm; Ag (Au-Ag), 119–173 ppm; Au (Au-Ag), 146–257 ppm; Bi (Bi2S3), 406–460 ppm; Cu (CuFe2S), 160–169 ppm; Ni (NiS), 152–181 ppm; Pb (PbS) 413–421 ppm; Sb (Sb2S3), 131–166 ppm; Co (Co), 153–176 ppm | 0 |  |  |  | 0.02 | [9 empty] | 0 | [5 empty] | 0.11 | [5 empty] | 0.03 | [5 empty] | 0.06 | [9 empty] | 92700 | [27 empty] | 300 | [9 empty] | 0.02 | [21 empty] | 346400 |  | 0 |  |  |  | 0 | [5 empty] | 0 | [7 empty] | 0.14 | [19 empty] | 55.02 |  |  |  |  | 2022 | Peichun Zhang, Bo Peng, Jing Zhao, Guangfei Guo, Yushan Zuo, Yuqing Xing, Genesis of the Bayan qagan dongshan Sn-Pb-Zn-Ag deposit, NE China, based on sphalerite chemistry and sulfur isotope, Ore Geology Reviews, Volume 150, 2022 |  | CHN |  | 116.562556 | 44.528306 | [6 empty] | Located from Mindat | Placed on mine buildings |  | 2025-11-18
| Bayan qagan dongshan |  | Magmatic hydrothermal | Vein | Vein tin polymetallic |  |  | Sn, Pb, Zn, Ag | Zhang et al., 2022 |  | BY-B37 | BY-B37-1 | [5 empty] | ore material | hand specimen | grab | rock | [9 empty] | sphalerite | Sphalerite-2c | [7 empty] | EPMA | five-channel JEOL JXA-8230 Electron Probe Micro Analyzer | MLR Key Laboratory of Metallogeny and Mineral Assessment, Institute of Mineral Resources, Chinese Academy of Geological Sciences, Beijing, China | accelerating voltage of 20 kV, beam current 20nA, and 5-μm beam size | Analytical standards and lines used for analyses were as follows, Zn (ZnS), 184–197 ppm; S (FeS2), 71–76 ppm; Fe (FeS2), 176–199 ppm; As (FeAs2), 232–250 ppm; Se(CuSe), 220–227 ppm; Ag (Au-Ag), 119–173 ppm; Au (Au-Ag), 146–257 ppm; Bi (Bi2S3), 406–460 ppm; Cu (CuFe2S), 160–169 ppm; Ni (NiS), 152–181 ppm; Pb (PbS) 413–421 ppm; Sb (Sb2S3), 131–166 ppm; Co (Co), 153–176 ppm | 0 |  |  |  | 0.02 | [9 empty] | 0 | [5 empty] | 0.1 | [5 empty] | 0.01 | [5 empty] | 0.3 | [9 empty] | 76300 | [27 empty] | 600 | [9 empty] | 0 | [21 empty] | 342300 |  | 0 |  |  |  | 0 | [5 empty] | 0.05 | [7 empty] | 0.02 | [19 empty] | 57.12 |  |  |  |  | 2022 | Peichun Zhang, Bo Peng, Jing Zhao, Guangfei Guo, Yushan Zuo, Yuqing Xing, Genesis of the Bayan qagan dongshan Sn-Pb-Zn-Ag deposit, NE China, based on sphalerite chemistry and sulfur isotope, Ore Geology Reviews, Volume 150, 2022 |  | CHN |  | 116.562556 | 44.528306 | [6 empty] | Located from Mindat | Placed on mine buildings |  | 2025-11-18
| Bayan qagan dongshan |  | Magmatic hydrothermal | Vein | Vein tin polymetallic |  |  | Sn, Pb, Zn, Ag | Zhang et al., 2022 |  | BY-B37 | BY-B37-2 | [5 empty] | ore material | hand specimen | grab | rock | [9 empty] | sphalerite | Sphalerite-2c | [7 empty] | EPMA | five-channel JEOL JXA-8230 Electron Probe Micro Analyzer | MLR Key Laboratory of Metallogeny and Mineral Assessment, Institute of Mineral Resources, Chinese Academy of Geological Sciences, Beijing, China | accelerating voltage of 20 kV, beam current 20nA, and 5-μm beam size | Analytical standards and lines used for analyses were as follows, Zn (ZnS), 184–197 ppm; S (FeS2), 71–76 ppm; Fe (FeS2), 176–199 ppm; As (FeAs2), 232–250 ppm; Se(CuSe), 220–227 ppm; Ag (Au-Ag), 119–173 ppm; Au (Au-Ag), 146–257 ppm; Bi (Bi2S3), 406–460 ppm; Cu (CuFe2S), 160–169 ppm; Ni (NiS), 152–181 ppm; Pb (PbS) 413–421 ppm; Sb (Sb2S3), 131–166 ppm; Co (Co), 153–176 ppm | 0 |  |  |  | 0 | [9 empty] | 0 | [5 empty] | 0.05 | [5 empty] | 0 | [5 empty] | 0.09 | [9 empty] | 70600 | [27 empty] | 300 | [9 empty] | 0 | [21 empty] | 341000 |  | 0 |  |  |  | 0.02 | [5 empty] | 0.05 | [7 empty] | 0 | [19 empty] | 58.5 |  |  |  |  | 2022 | Peichun Zhang, Bo Peng, Jing Zhao, Guangfei Guo, Yushan Zuo, Yuqing Xing, Genesis of the Bayan qagan dongshan Sn-Pb-Zn-Ag deposit, NE China, based on sphalerite chemistry and sulfur isotope, Ore Geology Reviews, Volume 150, 2022 |  | CHN |  | 116.562556 | 44.528306 | [6 empty] | Located from Mindat | Placed on mine buildings |  | 2025-11-18
| Bayan qagan dongshan |  | Magmatic hydrothermal | Vein | Vein tin polymetallic |  |  | Sn, Pb, Zn, Ag | Zhang et al., 2022 |  | BY-B37 | BY-B37-3 | [5 empty] | ore material | hand specimen | grab | rock | [9 empty] | sphalerite | Sphalerite-2c | [7 empty] | EPMA | five-channel JEOL JXA-8230 Electron Probe Micro Analyzer | MLR Key Laboratory of Metallogeny and Mineral Assessment, Institute of Mineral Resources, Chinese Academy of Geological Sciences, Beijing, China | accelerating voltage of 20 kV, beam current 20nA, and 5-μm beam size | Analytical standards and lines used for analyses were as follows, Zn (ZnS), 184–197 ppm; S (FeS2), 71–76 ppm; Fe (FeS2), 176–199 ppm; As (FeAs2), 232–250 ppm; Se(CuSe), 220–227 ppm; Ag (Au-Ag), 119–173 ppm; Au (Au-Ag), 146–257 ppm; Bi (Bi2S3), 406–460 ppm; Cu (CuFe2S), 160–169 ppm; Ni (NiS), 152–181 ppm; Pb (PbS) 413–421 ppm; Sb (Sb2S3), 131–166 ppm; Co (Co), 153–176 ppm | 0 |  |  |  | 0 | [9 empty] | 0 | [5 empty] | 0.09 | [5 empty] | 0.01 | [5 empty] | 0.22 | [9 empty] | 70200 | [27 empty] | 500 | [9 empty] | 0.01 | [21 empty] | 340300 |  | 0 |  |  |  | 0 | [5 empty] | 0 | [7 empty] | 0 | [19 empty] | 58.21 |  |  |  |  | 2022 | Peichun Zhang, Bo Peng, Jing Zhao, Guangfei Guo, Yushan Zuo, Yuqing Xing, Genesis of the Bayan qagan dongshan Sn-Pb-Zn-Ag deposit, NE China, based on sphalerite chemistry and sulfur isotope, Ore Geology Reviews, Volume 150, 2022 |  | CHN |  | 116.562556 | 44.528306 | [6 empty] | Located from Mindat | Placed on mine buildings |  | 2025-11-18
| Bayan qagan dongshan |  | Magmatic hydrothermal | Vein | Vein tin polymetallic |  |  | Sn, Pb, Zn, Ag | Zhang et al., 2022 |  | BY-B37 | BY-B37-4 | [5 empty] | ore material | hand specimen | grab | rock | [9 empty] | sphalerite | Sphalerite-2c | [7 empty] | EPMA | five-channel JEOL JXA-8230 Electron Probe Micro Analyzer | MLR Key Laboratory of Metallogeny and Mineral Assessment, Institute of Mineral Resources, Chinese Academy of Geological Sciences, Beijing, China | accelerating voltage of 20 kV, beam current 20nA, and 5-μm beam size | Analytical standards and lines used for analyses were as follows, Zn (ZnS), 184–197 ppm; S (FeS2), 71–76 ppm; Fe (FeS2), 176–199 ppm; As (FeAs2), 232–250 ppm; Se(CuSe), 220–227 ppm; Ag (Au-Ag), 119–173 ppm; Au (Au-Ag), 146–257 ppm; Bi (Bi2S3), 406–460 ppm; Cu (CuFe2S), 160–169 ppm; Ni (NiS), 152–181 ppm; Pb (PbS) 413–421 ppm; Sb (Sb2S3), 131–166 ppm; Co (Co), 153–176 ppm | 0 |  |  |  | 0 | [9 empty] | 0.03 | [5 empty] | 0.08 | [5 empty] | 0 | [5 empty] | 0.2 | [9 empty] | 67900 | [27 empty] | 700 | [9 empty] | 0.01 | [21 empty] | 325900 |  | 0.01 |  |  |  | 0 | [5 empty] | 0.03 | [7 empty] | 0.38 | [19 empty] | 58.82 |  |  |  |  | 2022 | Peichun Zhang, Bo Peng, Jing Zhao, Guangfei Guo, Yushan Zuo, Yuqing Xing, Genesis of the Bayan qagan dongshan Sn-Pb-Zn-Ag deposit, NE China, based on sphalerite chemistry and sulfur isotope, Ore Geology Reviews, Volume 150, 2022 |  | CHN |  | 116.562556 | 44.528306 | [6 empty] | Located from Mindat | Placed on mine buildings |  | 2025-11-18
| Bayan qagan dongshan |  | Magmatic hydrothermal | Vein | Vein tin polymetallic |  |  | Sn, Pb, Zn, Ag | Zhang et al., 2022 |  | BY-B37 | BY-B37-5 | [5 empty] | ore material | hand specimen | grab | rock | [9 empty] | sphalerite | Sphalerite-2c | [7 empty] | EPMA | five-channel JEOL JXA-8230 Electron Probe Micro Analyzer | MLR Key Laboratory of Metallogeny and Mineral Assessment, Institute of Mineral Resources, Chinese Academy of Geological Sciences, Beijing, China | accelerating voltage of 20 kV, beam current 20nA, and 5-μm beam size | Analytical standards and lines used for analyses were as follows, Zn (ZnS), 184–197 ppm; S (FeS2), 71–76 ppm; Fe (FeS2), 176–199 ppm; As (FeAs2), 232–250 ppm; Se(CuSe), 220–227 ppm; Ag (Au-Ag), 119–173 ppm; Au (Au-Ag), 146–257 ppm; Bi (Bi2S3), 406–460 ppm; Cu (CuFe2S), 160–169 ppm; Ni (NiS), 152–181 ppm; Pb (PbS) 413–421 ppm; Sb (Sb2S3), 131–166 ppm; Co (Co), 153–176 ppm | 0 |  |  |  | 0.04 | [9 empty] | 0 | [5 empty] | 0.07 | [5 empty] | 0 | [5 empty] | 0.25 | [9 empty] | 66700 | [27 empty] | 500 | [9 empty] | 0 | [21 empty] | 341200 |  | 0 |  |  |  | 0 | [5 empty] | 0 | [7 empty] | 0.1 | [19 empty] | 58.99 |  |  |  |  | 2022 | Peichun Zhang, Bo Peng, Jing Zhao, Guangfei Guo, Yushan Zuo, Yuqing Xing, Genesis of the Bayan qagan dongshan Sn-Pb-Zn-Ag deposit, NE China, based on sphalerite chemistry and sulfur isotope, Ore Geology Reviews, Volume 150, 2022 |  | CHN |  | 116.562556 | 44.528306 | [6 empty] | Located from Mindat | Placed on mine buildings |  | 2025-11-18
| Bayan qagan dongshan |  | Magmatic hydrothermal | Vein | Vein tin polymetallic |  |  | Sn, Pb, Zn, Ag | Zhang et al., 2022 |  | BY-B37 | BY-B37-6 | [5 empty] | ore material | hand specimen | grab | rock | [9 empty] | sphalerite | Sphalerite-2c | [7 empty] | EPMA | five-channel JEOL JXA-8230 Electron Probe Micro Analyzer | MLR Key Laboratory of Metallogeny and Mineral Assessment, Institute of Mineral Resources, Chinese Academy of Geological Sciences, Beijing, China | accelerating voltage of 20 kV, beam current 20nA, and 5-μm beam size | Analytical standards and lines used for analyses were as follows, Zn (ZnS), 184–197 ppm; S (FeS2), 71–76 ppm; Fe (FeS2), 176–199 ppm; As (FeAs2), 232–250 ppm; Se(CuSe), 220–227 ppm; Ag (Au-Ag), 119–173 ppm; Au (Au-Ag), 146–257 ppm; Bi (Bi2S3), 406–460 ppm; Cu (CuFe2S), 160–169 ppm; Ni (NiS), 152–181 ppm; Pb (PbS) 413–421 ppm; Sb (Sb2S3), 131–166 ppm; Co (Co), 153–176 ppm | 0 |  |  |  | 0.04 | [9 empty] | 0 | [5 empty] | 0.1 | [5 empty] | 0 | [5 empty] | 1.15 | [9 empty] | 46500 | [27 empty] | 700 | [9 empty] | 0 | [21 empty] | 336300 |  | 0.01 |  |  |  | 0 | [5 empty] | 0.01 | [7 empty] | 0 | [19 empty] | 59.8 |  |  |  |  | 2022 | Peichun Zhang, Bo Peng, Jing Zhao, Guangfei Guo, Yushan Zuo, Yuqing Xing, Genesis of the Bayan qagan dongshan Sn-Pb-Zn-Ag deposit, NE China, based on sphalerite chemistry and sulfur isotope, Ore Geology Reviews, Volume 150, 2022 |  | CHN |  | 116.562556 | 44.528306 | [6 empty] | Located from Mindat | Placed on mine buildings |  | 2025-11-18
| Bayan qagan dongshan |  | Magmatic hydrothermal | Vein | Vein tin polymetallic |  |  | Sn, Pb, Zn, Ag | Zhang et al., 2022 |  | BY-B37 | BY-B37-7 | [5 empty] | ore material | hand specimen | grab | rock | [9 empty] | sphalerite | Sphalerite-2c | [7 empty] | EPMA | five-channel JEOL JXA-8230 Electron Probe Micro Analyzer | MLR Key Laboratory of Metallogeny and Mineral Assessment, Institute of Mineral Resources, Chinese Academy of Geological Sciences, Beijing, China | accelerating voltage of 20 kV, beam current 20nA, and 5-μm beam size | Analytical standards and lines used for analyses were as follows, Zn (ZnS), 184–197 ppm; S (FeS2), 71–76 ppm; Fe (FeS2), 176–199 ppm; As (FeAs2), 232–250 ppm; Se(CuSe), 220–227 ppm; Ag (Au-Ag), 119–173 ppm; Au (Au-Ag), 146–257 ppm; Bi (Bi2S3), 406–460 ppm; Cu (CuFe2S), 160–169 ppm; Ni (NiS), 152–181 ppm; Pb (PbS) 413–421 ppm; Sb (Sb2S3), 131–166 ppm; Co (Co), 153–176 ppm | 0 |  |  |  | 0 | [9 empty] | 0 | [5 empty] | 0.02 | [5 empty] | 0.01 | [5 empty] | 1.13 | [9 empty] | 56700 | [27 empty] | 500 | [9 empty] | 0 | [21 empty] | 341800 |  | 0 |  |  |  | 0.01 | [5 empty] | 0 | [7 empty] | 0 | [19 empty] | 59.35 |  |  |  |  | 2022 | Peichun Zhang, Bo Peng, Jing Zhao, Guangfei Guo, Yushan Zuo, Yuqing Xing, Genesis of the Bayan qagan dongshan Sn-Pb-Zn-Ag deposit, NE China, based on sphalerite chemistry and sulfur isotope, Ore Geology Reviews, Volume 150, 2022 |  | CHN |  | 116.562556 | 44.528306 | [6 empty] | Located from Mindat | Placed on mine buildings |  | 2025-11-18
| Bayan qagan dongshan |  | Magmatic hydrothermal | Vein | Vein tin polymetallic |  |  | Sn, Pb, Zn, Ag | Zhang et al., 2022 |  | BY-B37 | BY-B37-8 | [5 empty] | ore material | hand specimen | grab | rock | [9 empty] | sphalerite | Sphalerite-2c | [7 empty] | EPMA | five-channel JEOL JXA-8230 Electron Probe Micro Analyzer | MLR Key Laboratory of Metallogeny and Mineral Assessment, Institute of Mineral Resources, Chinese Academy of Geological Sciences, Beijing, China | accelerating voltage of 20 kV, beam current 20nA, and 5-μm beam size | Analytical standards and lines used for analyses were as follows, Zn (ZnS), 184–197 ppm; S (FeS2), 71–76 ppm; Fe (FeS2), 176–199 ppm; As (FeAs2), 232–250 ppm; Se(CuSe), 220–227 ppm; Ag (Au-Ag), 119–173 ppm; Au (Au-Ag), 146–257 ppm; Bi (Bi2S3), 406–460 ppm; Cu (CuFe2S), 160–169 ppm; Ni (NiS), 152–181 ppm; Pb (PbS) 413–421 ppm; Sb (Sb2S3), 131–166 ppm; Co (Co), 153–176 ppm | 0 |  |  |  | 0 | [9 empty] | 0.02 | [5 empty] | 0.05 | [5 empty] | 0.01 | [5 empty] | 0.4 | [9 empty] | 64800 | [27 empty] | 200 | [9 empty] | 0 | [21 empty] | 341800 |  | 0.01 |  |  |  | 0 | [5 empty] | 0 | [7 empty] | 0 | [19 empty] | 58.3 |  |  |  |  | 2022 | Peichun Zhang, Bo Peng, Jing Zhao, Guangfei Guo, Yushan Zuo, Yuqing Xing, Genesis of the Bayan qagan dongshan Sn-Pb-Zn-Ag deposit, NE China, based on sphalerite chemistry and sulfur isotope, Ore Geology Reviews, Volume 150, 2022 |  | CHN |  | 116.562556 | 44.528306 | [6 empty] | Located from Mindat | Placed on mine buildings |  | 2025-11-18
| Bayan qagan dongshan |  | Magmatic hydrothermal | Vein | Vein tin polymetallic |  |  | Sn, Pb, Zn, Ag | Zhang et al., 2022 |  | BY-B37 | BY-B37-9 | [5 empty] | ore material | hand specimen | grab | rock | [9 empty] | sphalerite | Sphalerite-2c | [7 empty] | EPMA | five-channel JEOL JXA-8230 Electron Probe Micro Analyzer | MLR Key Laboratory of Metallogeny and Mineral Assessment, Institute of Mineral Resources, Chinese Academy of Geological Sciences, Beijing, China | accelerating voltage of 20 kV, beam current 20nA, and 5-μm beam size | Analytical standards and lines used for analyses were as follows, Zn (ZnS), 184–197 ppm; S (FeS2), 71–76 ppm; Fe (FeS2), 176–199 ppm; As (FeAs2), 232–250 ppm; Se(CuSe), 220–227 ppm; Ag (Au-Ag), 119–173 ppm; Au (Au-Ag), 146–257 ppm; Bi (Bi2S3), 406–460 ppm; Cu (CuFe2S), 160–169 ppm; Ni (NiS), 152–181 ppm; Pb (PbS) 413–421 ppm; Sb (Sb2S3), 131–166 ppm; Co (Co), 153–176 ppm | 0 |  |  |  | 0 | [9 empty] | 0.01 | [5 empty] | 0.16 | [5 empty] | 0.01 | [5 empty] | 3.59 | [9 empty] | 55100 | [27 empty] | 500 | [9 empty] | 0 | [21 empty] | 333900 |  | 0 |  |  |  | 0 | [5 empty] | 0.16 | [7 empty] | 0 | [19 empty] | 57.06 |  |  |  |  | 2022 | Peichun Zhang, Bo Peng, Jing Zhao, Guangfei Guo, Yushan Zuo, Yuqing Xing, Genesis of the Bayan qagan dongshan Sn-Pb-Zn-Ag deposit, NE China, based on sphalerite chemistry and sulfur isotope, Ore Geology Reviews, Volume 150, 2022 |  | CHN |  | 116.562556 | 44.528306 | [6 empty] | Located from Mindat | Placed on mine buildings |  | 2025-11-18
| Bayan qagan dongshan |  | Magmatic hydrothermal | Vein | Vein tin polymetallic |  |  | Sn, Pb, Zn, Ag | Zhang et al., 2022 |  | BY-B9 | BY-B9-2-1 | [5 empty] | ore material | hand specimen | grab | rock | [9 empty] | sphalerite | Sphalerite-3a | [7 empty] | EPMA | five-channel JEOL JXA-8230 Electron Probe Micro Analyzer | MLR Key Laboratory of Metallogeny and Mineral Assessment, Institute of Mineral Resources, Chinese Academy of Geological Sciences, Beijing, China | accelerating voltage of 20 kV, beam current 20nA, and 5-μm beam size | Analytical standards and lines used for analyses were as follows, Zn (ZnS), 184–197 ppm; S (FeS2), 71–76 ppm; Fe (FeS2), 176–199 ppm; As (FeAs2), 232–250 ppm; Se(CuSe), 220–227 ppm; Ag (Au-Ag), 119–173 ppm; Au (Au-Ag), 146–257 ppm; Bi (Bi2S3), 406–460 ppm; Cu (CuFe2S), 160–169 ppm; Ni (NiS), 152–181 ppm; Pb (PbS) 413–421 ppm; Sb (Sb2S3), 131–166 ppm; Co (Co), 153–176 ppm | 0 |  |  |  | 0 | [9 empty] | 0 | [5 empty] | 0.03 | [5 empty] | 0 | [5 empty] | 0.96 | [9 empty] | 300 | [27 empty] | 0 | [9 empty] | 0 | [21 empty] | 336000 |  | 0.95 |  |  |  | 0.03 | [5 empty] | 0 | [7 empty] | 0 | [19 empty] | 65.37 |  |  |  |  | 2022 | Peichun Zhang, Bo Peng, Jing Zhao, Guangfei Guo, Yushan Zuo, Yuqing Xing, Genesis of the Bayan qagan dongshan Sn-Pb-Zn-Ag deposit, NE China, based on sphalerite chemistry and sulfur isotope, Ore Geology Reviews, Volume 150, 2022 |  | CHN |  | 116.562556 | 44.528306 | [6 empty] | Located from Mindat | Placed on mine buildings |  | 2025-11-18
| Bayan qagan dongshan |  | Magmatic hydrothermal | Vein | Vein tin polymetallic |  |  | Sn, Pb, Zn, Ag | Zhang et al., 2022 |  | BY-B9 | BY-B9-2-2 | [5 empty] | ore material | hand specimen | grab | rock | [9 empty] | sphalerite | Sphalerite-3a | [7 empty] | EPMA | five-channel JEOL JXA-8230 Electron Probe Micro Analyzer | MLR Key Laboratory of Metallogeny and Mineral Assessment, Institute of Mineral Resources, Chinese Academy of Geological Sciences, Beijing, China | accelerating voltage of 20 kV, beam current 20nA, and 5-μm beam size | Analytical standards and lines used for analyses were as follows, Zn (ZnS), 184–197 ppm; S (FeS2), 71–76 ppm; Fe (FeS2), 176–199 ppm; As (FeAs2), 232–250 ppm; Se(CuSe), 220–227 ppm; Ag (Au-Ag), 119–173 ppm; Au (Au-Ag), 146–257 ppm; Bi (Bi2S3), 406–460 ppm; Cu (CuFe2S), 160–169 ppm; Ni (NiS), 152–181 ppm; Pb (PbS) 413–421 ppm; Sb (Sb2S3), 131–166 ppm; Co (Co), 153–176 ppm | 0.01 |  |  |  | 0.03 | [9 empty] | 0 | [5 empty] | 0.02 | [5 empty] | 0.01 | [5 empty] | 2.05 | [9 empty] | 400 | [27 empty] | 0 | [9 empty] | 0.04 | [21 empty] | 332700 |  | 2.46 |  |  |  | 0 | [5 empty] | 0 | [7 empty] | 0 | [19 empty] | 61.57 |  |  |  |  | 2022 | Peichun Zhang, Bo Peng, Jing Zhao, Guangfei Guo, Yushan Zuo, Yuqing Xing, Genesis of the Bayan qagan dongshan Sn-Pb-Zn-Ag deposit, NE China, based on sphalerite chemistry and sulfur isotope, Ore Geology Reviews, Volume 150, 2022 |  | CHN |  | 116.562556 | 44.528306 | [6 empty] | Located from Mindat | Placed on mine buildings |  | 2025-11-18
| Bayan qagan dongshan |  | Magmatic hydrothermal | Vein | Vein tin polymetallic |  |  | Sn, Pb, Zn, Ag | Zhang et al., 2022 |  | BY-B9 | BY-B9-2-3 | [5 empty] | ore material | hand specimen | grab | rock | [9 empty] | sphalerite | Sphalerite-3a | [7 empty] | EPMA | five-channel JEOL JXA-8230 Electron Probe Micro Analyzer | MLR Key Laboratory of Metallogeny and Mineral Assessment, Institute of Mineral Resources, Chinese Academy of Geological Sciences, Beijing, China | accelerating voltage of 20 kV, beam current 20nA, and 5-μm beam size | Analytical standards and lines used for analyses were as follows, Zn (ZnS), 184–197 ppm; S (FeS2), 71–76 ppm; Fe (FeS2), 176–199 ppm; As (FeAs2), 232–250 ppm; Se(CuSe), 220–227 ppm; Ag (Au-Ag), 119–173 ppm; Au (Au-Ag), 146–257 ppm; Bi (Bi2S3), 406–460 ppm; Cu (CuFe2S), 160–169 ppm; Ni (NiS), 152–181 ppm; Pb (PbS) 413–421 ppm; Sb (Sb2S3), 131–166 ppm; Co (Co), 153–176 ppm | 0 |  |  |  | 0 | [9 empty] | 0 | [5 empty] | 0 | [5 empty] | 0.01 | [5 empty] | 1.94 | [9 empty] | 1800 | [27 empty] | 300 | [9 empty] | 0 | [21 empty] | 332100 |  | 2.64 |  |  |  | 0 | [5 empty] | 0 | [7 empty] | 0 | [19 empty] | 62.49 |  |  |  |  | 2022 | Peichun Zhang, Bo Peng, Jing Zhao, Guangfei Guo, Yushan Zuo, Yuqing Xing, Genesis of the Bayan qagan dongshan Sn-Pb-Zn-Ag deposit, NE China, based on sphalerite chemistry and sulfur isotope, Ore Geology Reviews, Volume 150, 2022 |  | CHN |  | 116.562556 | 44.528306 | [6 empty] | Located from Mindat | Placed on mine buildings |  | 2025-11-18
| Bayan qagan dongshan |  | Magmatic hydrothermal | Vein | Vein tin polymetallic |  |  | Sn, Pb, Zn, Ag | Zhang et al., 2022 |  | BY-B9 | BY-B9-2-4 | [5 empty] | ore material | hand specimen | grab | rock | [9 empty] | sphalerite | Sphalerite-3a | [7 empty] | EPMA | five-channel JEOL JXA-8230 Electron Probe Micro Analyzer | MLR Key Laboratory of Metallogeny and Mineral Assessment, Institute of Mineral Resources, Chinese Academy of Geological Sciences, Beijing, China | accelerating voltage of 20 kV, beam current 20nA, and 5-μm beam size | Analytical standards and lines used for analyses were as follows, Zn (ZnS), 184–197 ppm; S (FeS2), 71–76 ppm; Fe (FeS2), 176–199 ppm; As (FeAs2), 232–250 ppm; Se(CuSe), 220–227 ppm; Ag (Au-Ag), 119–173 ppm; Au (Au-Ag), 146–257 ppm; Bi (Bi2S3), 406–460 ppm; Cu (CuFe2S), 160–169 ppm; Ni (NiS), 152–181 ppm; Pb (PbS) 413–421 ppm; Sb (Sb2S3), 131–166 ppm; Co (Co), 153–176 ppm | 0 |  |  |  | 0 | [9 empty] | 0.01 | [5 empty] | 0 | [5 empty] | 0 | [5 empty] | 0.48 | [9 empty] | 600 | [27 empty] | 0 | [9 empty] | 0 | [21 empty] | 333600 |  | 1.04 |  |  |  | 0 | [5 empty] | 0 | [7 empty] | 0 | [19 empty] | 65.64 |  |  |  |  | 2022 | Peichun Zhang, Bo Peng, Jing Zhao, Guangfei Guo, Yushan Zuo, Yuqing Xing, Genesis of the Bayan qagan dongshan Sn-Pb-Zn-Ag deposit, NE China, based on sphalerite chemistry and sulfur isotope, Ore Geology Reviews, Volume 150, 2022 |  | CHN |  | 116.562556 | 44.528306 | [6 empty] | Located from Mindat | Placed on mine buildings |  | 2025-11-18
| Bayan qagan dongshan |  | Magmatic hydrothermal | Vein | Vein tin polymetallic |  |  | Sn, Pb, Zn, Ag | Zhang et al., 2022 |  | BY-B9 | BY-B9-2-5 | [5 empty] | ore material | hand specimen | grab | rock | [9 empty] | sphalerite | Sphalerite-3a | [7 empty] | EPMA | five-channel JEOL JXA-8230 Electron Probe Micro Analyzer | MLR Key Laboratory of Metallogeny and Mineral Assessment, Institute of Mineral Resources, Chinese Academy of Geological Sciences, Beijing, China | accelerating voltage of 20 kV, beam current 20nA, and 5-μm beam size | Analytical standards and lines used for analyses were as follows, Zn (ZnS), 184–197 ppm; S (FeS2), 71–76 ppm; Fe (FeS2), 176–199 ppm; As (FeAs2), 232–250 ppm; Se(CuSe), 220–227 ppm; Ag (Au-Ag), 119–173 ppm; Au (Au-Ag), 146–257 ppm; Bi (Bi2S3), 406–460 ppm; Cu (CuFe2S), 160–169 ppm; Ni (NiS), 152–181 ppm; Pb (PbS) 413–421 ppm; Sb (Sb2S3), 131–166 ppm; Co (Co), 153–176 ppm | 0 |  |  |  | 0 | [9 empty] | 0 | [5 empty] | 0 | [5 empty] | 0 | [5 empty] | 0.41 | [9 empty] | 700 | [27 empty] | 0 | [9 empty] | 0 | [21 empty] | 336100 |  | 0.76 |  |  |  | 0.02 | [5 empty] | 0 | [7 empty] | 0 | [19 empty] | 64.77 |  |  |  |  | 2022 | Peichun Zhang, Bo Peng, Jing Zhao, Guangfei Guo, Yushan Zuo, Yuqing Xing, Genesis of the Bayan qagan dongshan Sn-Pb-Zn-Ag deposit, NE China, based on sphalerite chemistry and sulfur isotope, Ore Geology Reviews, Volume 150, 2022 |  | CHN |  | 116.562556 | 44.528306 | [6 empty] | Located from Mindat | Placed on mine buildings |  | 2025-11-18
| Bayan qagan dongshan |  | Magmatic hydrothermal | Vein | Vein tin polymetallic |  |  | Sn, Pb, Zn, Ag | Zhang et al., 2022 |  | BY-B9 | BY-B9-2-6 | [5 empty] | ore material | hand specimen | grab | rock | [9 empty] | sphalerite | Sphalerite-3a | [7 empty] | EPMA | five-channel JEOL JXA-8230 Electron Probe Micro Analyzer | MLR Key Laboratory of Metallogeny and Mineral Assessment, Institute of Mineral Resources, Chinese Academy of Geological Sciences, Beijing, China | accelerating voltage of 20 kV, beam current 20nA, and 5-μm beam size | Analytical standards and lines used for analyses were as follows, Zn (ZnS), 184–197 ppm; S (FeS2), 71–76 ppm; Fe (FeS2), 176–199 ppm; As (FeAs2), 232–250 ppm; Se(CuSe), 220–227 ppm; Ag (Au-Ag), 119–173 ppm; Au (Au-Ag), 146–257 ppm; Bi (Bi2S3), 406–460 ppm; Cu (CuFe2S), 160–169 ppm; Ni (NiS), 152–181 ppm; Pb (PbS) 413–421 ppm; Sb (Sb2S3), 131–166 ppm; Co (Co), 153–176 ppm | 0 |  |  |  | 0.02 | [9 empty] | 0 | [5 empty] | 0.01 | [5 empty] | 0.01 | [5 empty] | 0.13 | [9 empty] | 1200 | [27 empty] | 100 | [9 empty] | 0.01 | [21 empty] | 334000 |  | 0.2 |  |  |  | 0 | [5 empty] | 0.01 | [7 empty] | 0 | [19 empty] | 67.48 |  |  |  |  | 2022 | Peichun Zhang, Bo Peng, Jing Zhao, Guangfei Guo, Yushan Zuo, Yuqing Xing, Genesis of the Bayan qagan dongshan Sn-Pb-Zn-Ag deposit, NE China, based on sphalerite chemistry and sulfur isotope, Ore Geology Reviews, Volume 150, 2022 |  | CHN |  | 116.562556 | 44.528306 | [6 empty] | Located from Mindat | Placed on mine buildings |  | 2025-11-18
| Bayan qagan dongshan |  | Magmatic hydrothermal | Vein | Vein tin polymetallic |  |  | Sn, Pb, Zn, Ag | Zhang et al., 2022 |  | BY-B9 | BY-B9-2-7 | [5 empty] | ore material | hand specimen | grab | rock | [9 empty] | sphalerite | Sphalerite-3a | [7 empty] | EPMA | five-channel JEOL JXA-8230 Electron Probe Micro Analyzer | MLR Key Laboratory of Metallogeny and Mineral Assessment, Institute of Mineral Resources, Chinese Academy of Geological Sciences, Beijing, China | accelerating voltage of 20 kV, beam current 20nA, and 5-μm beam size | Analytical standards and lines used for analyses were as follows, Zn (ZnS), 184–197 ppm; S (FeS2), 71–76 ppm; Fe (FeS2), 176–199 ppm; As (FeAs2), 232–250 ppm; Se(CuSe), 220–227 ppm; Ag (Au-Ag), 119–173 ppm; Au (Au-Ag), 146–257 ppm; Bi (Bi2S3), 406–460 ppm; Cu (CuFe2S), 160–169 ppm; Ni (NiS), 152–181 ppm; Pb (PbS) 413–421 ppm; Sb (Sb2S3), 131–166 ppm; Co (Co), 153–176 ppm | 0 |  |  |  | 0 | [9 empty] | 0 | [5 empty] | 0.04 | [5 empty] | 0 | [5 empty] | 0.07 | [9 empty] | 400 | [27 empty] | 0 | [9 empty] | 0 | [21 empty] | 333500 |  | 0.36 |  |  |  | 0.01 | [5 empty] | 0.01 | [7 empty] | 0 | [19 empty] | 66.26 |  |  |  |  | 2022 | Peichun Zhang, Bo Peng, Jing Zhao, Guangfei Guo, Yushan Zuo, Yuqing Xing, Genesis of the Bayan qagan dongshan Sn-Pb-Zn-Ag deposit, NE China, based on sphalerite chemistry and sulfur isotope, Ore Geology Reviews, Volume 150, 2022 |  | CHN |  | 116.562556 | 44.528306 | [6 empty] | Located from Mindat | Placed on mine buildings |  | 2025-11-18
| Bayan qagan dongshan |  | Magmatic hydrothermal | Vein | Vein tin polymetallic |  |  | Sn, Pb, Zn, Ag | Zhang et al., 2022 |  | BY-B9 | BY-B9-2-8 | [5 empty] | ore material | hand specimen | grab | rock | [9 empty] | sphalerite | Sphalerite-3a | [7 empty] | EPMA | five-channel JEOL JXA-8230 Electron Probe Micro Analyzer | MLR Key Laboratory of Metallogeny and Mineral Assessment, Institute of Mineral Resources, Chinese Academy of Geological Sciences, Beijing, China | accelerating voltage of 20 kV, beam current 20nA, and 5-μm beam size | Analytical standards and lines used for analyses were as follows, Zn (ZnS), 184–197 ppm; S (FeS2), 71–76 ppm; Fe (FeS2), 176–199 ppm; As (FeAs2), 232–250 ppm; Se(CuSe), 220–227 ppm; Ag (Au-Ag), 119–173 ppm; Au (Au-Ag), 146–257 ppm; Bi (Bi2S3), 406–460 ppm; Cu (CuFe2S), 160–169 ppm; Ni (NiS), 152–181 ppm; Pb (PbS) 413–421 ppm; Sb (Sb2S3), 131–166 ppm; Co (Co), 153–176 ppm | 0 |  |  |  | 0 | [9 empty] | 0.02 | [5 empty] | 0.01 | [5 empty] | 0 | [5 empty] | 0.21 | [9 empty] | 1000 | [27 empty] | 100 | [9 empty] | 0 | [21 empty] | 337900 |  | 0.58 |  |  |  | 0 | [5 empty] | 0.01 | [7 empty] | 0 | [19 empty] | 64.55 |  |  |  |  | 2022 | Peichun Zhang, Bo Peng, Jing Zhao, Guangfei Guo, Yushan Zuo, Yuqing Xing, Genesis of the Bayan qagan dongshan Sn-Pb-Zn-Ag deposit, NE China, based on sphalerite chemistry and sulfur isotope, Ore Geology Reviews, Volume 150, 2022 |  | CHN |  | 116.562556 | 44.528306 | [6 empty] | Located from Mindat | Placed on mine buildings |  | 2025-11-18
| Bayan qagan dongshan |  | Magmatic hydrothermal | Vein | Vein tin polymetallic |  |  | Sn, Pb, Zn, Ag | Zhang et al., 2022 |  | BY-B9 | BY-B9-2-9 | [5 empty] | ore material | hand specimen | grab | rock | [9 empty] | sphalerite | Sphalerite-3a | [7 empty] | EPMA | five-channel JEOL JXA-8230 Electron Probe Micro Analyzer | MLR Key Laboratory of Metallogeny and Mineral Assessment, Institute of Mineral Resources, Chinese Academy of Geological Sciences, Beijing, China | accelerating voltage of 20 kV, beam current 20nA, and 5-μm beam size | Analytical standards and lines used for analyses were as follows, Zn (ZnS), 184–197 ppm; S (FeS2), 71–76 ppm; Fe (FeS2), 176–199 ppm; As (FeAs2), 232–250 ppm; Se(CuSe), 220–227 ppm; Ag (Au-Ag), 119–173 ppm; Au (Au-Ag), 146–257 ppm; Bi (Bi2S3), 406–460 ppm; Cu (CuFe2S), 160–169 ppm; Ni (NiS), 152–181 ppm; Pb (PbS) 413–421 ppm; Sb (Sb2S3), 131–166 ppm; Co (Co), 153–176 ppm | 0 |  |  |  | 0 | [9 empty] | 0 | [5 empty] | 0.03 | [5 empty] | 0 | [5 empty] | 1.15 | [9 empty] | 0 | [27 empty] | 100 | [9 empty] | 0.01 | [21 empty] | 334900 |  | 1.07 |  |  |  | 0 | [5 empty] | 0.02 | [7 empty] | 0 | [19 empty] | 64.69 |  |  |  |  | 2022 | Peichun Zhang, Bo Peng, Jing Zhao, Guangfei Guo, Yushan Zuo, Yuqing Xing, Genesis of the Bayan qagan dongshan Sn-Pb-Zn-Ag deposit, NE China, based on sphalerite chemistry and sulfur isotope, Ore Geology Reviews, Volume 150, 2022 |  | CHN |  | 116.562556 | 44.528306 | [6 empty] | Located from Mindat | Placed on mine buildings |  | 2025-11-18
| Bayan qagan dongshan |  | Magmatic hydrothermal | Vein | Vein tin polymetallic |  |  | Sn, Pb, Zn, Ag | Zhang et al., 2022 |  | BY-B29 | BY-B29-1 | [5 empty] | ore material | hand specimen | grab | rock | [9 empty] | sphalerite | Sphalerite-3b | [7 empty] | EPMA | five-channel JEOL JXA-8230 Electron Probe Micro Analyzer | MLR Key Laboratory of Metallogeny and Mineral Assessment, Institute of Mineral Resources, Chinese Academy of Geological Sciences, Beijing, China | accelerating voltage of 20 kV, beam current 20nA, and 5-μm beam size | Analytical standards and lines used for analyses were as follows, Zn (ZnS), 184–197 ppm; S (FeS2), 71–76 ppm; Fe (FeS2), 176–199 ppm; As (FeAs2), 232–250 ppm; Se(CuSe), 220–227 ppm; Ag (Au-Ag), 119–173 ppm; Au (Au-Ag), 146–257 ppm; Bi (Bi2S3), 406–460 ppm; Cu (CuFe2S), 160–169 ppm; Ni (NiS), 152–181 ppm; Pb (PbS) 413–421 ppm; Sb (Sb2S3), 131–166 ppm; Co (Co), 153–176 ppm | 0 |  |  |  | 0.09 | [9 empty] | 0 | [5 empty] | 0.01 | [5 empty] | 0.01 | [5 empty] | 0.68 | [9 empty] | 700 | [27 empty] | 0 | [9 empty] | 0.01 | [21 empty] | 335500 |  | 1.36 |  |  |  | 0 | [5 empty] | 0 | [7 empty] | 0 | [19 empty] | 63.77 |  |  |  |  | 2022 | Peichun Zhang, Bo Peng, Jing Zhao, Guangfei Guo, Yushan Zuo, Yuqing Xing, Genesis of the Bayan qagan dongshan Sn-Pb-Zn-Ag deposit, NE China, based on sphalerite chemistry and sulfur isotope, Ore Geology Reviews, Volume 150, 2022 |  | CHN |  | 116.562556 | 44.528306 | [6 empty] | Located from Mindat | Placed on mine buildings |  | 2025-11-18
| Bayan qagan dongshan |  | Magmatic hydrothermal | Vein | Vein tin polymetallic |  |  | Sn, Pb, Zn, Ag | Zhang et al., 2022 |  | BY-B29 | BY-B29-2 | [5 empty] | ore material | hand specimen | grab | rock | [9 empty] | sphalerite | Sphalerite-3b | [7 empty] | EPMA | five-channel JEOL JXA-8230 Electron Probe Micro Analyzer | MLR Key Laboratory of Metallogeny and Mineral Assessment, Institute of Mineral Resources, Chinese Academy of Geological Sciences, Beijing, China | accelerating voltage of 20 kV, beam current 20nA, and 5-μm beam size | Analytical standards and lines used for analyses were as follows, Zn (ZnS), 184–197 ppm; S (FeS2), 71–76 ppm; Fe (FeS2), 176–199 ppm; As (FeAs2), 232–250 ppm; Se(CuSe), 220–227 ppm; Ag (Au-Ag), 119–173 ppm; Au (Au-Ag), 146–257 ppm; Bi (Bi2S3), 406–460 ppm; Cu (CuFe2S), 160–169 ppm; Ni (NiS), 152–181 ppm; Pb (PbS) 413–421 ppm; Sb (Sb2S3), 131–166 ppm; Co (Co), 153–176 ppm | 0 |  |  |  | 0 | [9 empty] | 0.06 | [5 empty] | 0.01 | [5 empty] | 0.01 | [5 empty] | 0.09 | [9 empty] | 600 | [27 empty] | 200 | [9 empty] | 0.04 | [21 empty] | 329800 |  | 0.95 |  |  |  | 0 | [5 empty] | 0 | [7 empty] | 0 | [19 empty] | 65.3 |  |  |  |  | 2022 | Peichun Zhang, Bo Peng, Jing Zhao, Guangfei Guo, Yushan Zuo, Yuqing Xing, Genesis of the Bayan qagan dongshan Sn-Pb-Zn-Ag deposit, NE China, based on sphalerite chemistry and sulfur isotope, Ore Geology Reviews, Volume 150, 2022 |  | CHN |  | 116.562556 | 44.528306 | [6 empty] | Located from Mindat | Placed on mine buildings |  | 2025-11-18
| Bayan qagan dongshan |  | Magmatic hydrothermal | Vein | Vein tin polymetallic |  |  | Sn, Pb, Zn, Ag | Zhang et al., 2022 |  | BY-B29 | BY-B29-3 | [5 empty] | ore material | hand specimen | grab | rock | [9 empty] | sphalerite | Sphalerite-3b | [7 empty] | EPMA | five-channel JEOL JXA-8230 Electron Probe Micro Analyzer | MLR Key Laboratory of Metallogeny and Mineral Assessment, Institute of Mineral Resources, Chinese Academy of Geological Sciences, Beijing, China | accelerating voltage of 20 kV, beam current 20nA, and 5-μm beam size | Analytical standards and lines used for analyses were as follows, Zn (ZnS), 184–197 ppm; S (FeS2), 71–76 ppm; Fe (FeS2), 176–199 ppm; As (FeAs2), 232–250 ppm; Se(CuSe), 220–227 ppm; Ag (Au-Ag), 119–173 ppm; Au (Au-Ag), 146–257 ppm; Bi (Bi2S3), 406–460 ppm; Cu (CuFe2S), 160–169 ppm; Ni (NiS), 152–181 ppm; Pb (PbS) 413–421 ppm; Sb (Sb2S3), 131–166 ppm; Co (Co), 153–176 ppm | 0 |  |  |  | 0.04 | [9 empty] | 0 | [5 empty] | 0 | [5 empty] | 0.01 | [5 empty] | 0.18 | [9 empty] | 200 | [27 empty] | 200 | [9 empty] | 0.01 | [21 empty] | 330200 |  | 1.45 |  |  |  | 0 | [5 empty] | 0 | [7 empty] | 0 | [19 empty] | 64.14 |  |  |  |  | 2022 | Peichun Zhang, Bo Peng, Jing Zhao, Guangfei Guo, Yushan Zuo, Yuqing Xing, Genesis of the Bayan qagan dongshan Sn-Pb-Zn-Ag deposit, NE China, based on sphalerite chemistry and sulfur isotope, Ore Geology Reviews, Volume 150, 2022 |  | CHN |  | 116.562556 | 44.528306 | [6 empty] | Located from Mindat | Placed on mine buildings |  | 2025-11-18
| Bayan qagan dongshan |  | Magmatic hydrothermal | Vein | Vein tin polymetallic |  |  | Sn, Pb, Zn, Ag | Zhang et al., 2022 |  | BY-B29 | BY-B29-4 | [5 empty] | ore material | hand specimen | grab | rock | [9 empty] | sphalerite | Sphalerite-3b | [7 empty] | EPMA | five-channel JEOL JXA-8230 Electron Probe Micro Analyzer | MLR Key Laboratory of Metallogeny and Mineral Assessment, Institute of Mineral Resources, Chinese Academy of Geological Sciences, Beijing, China | accelerating voltage of 20 kV, beam current 20nA, and 5-μm beam size | Analytical standards and lines used for analyses were as follows, Zn (ZnS), 184–197 ppm; S (FeS2), 71–76 ppm; Fe (FeS2), 176–199 ppm; As (FeAs2), 232–250 ppm; Se(CuSe), 220–227 ppm; Ag (Au-Ag), 119–173 ppm; Au (Au-Ag), 146–257 ppm; Bi (Bi2S3), 406–460 ppm; Cu (CuFe2S), 160–169 ppm; Ni (NiS), 152–181 ppm; Pb (PbS) 413–421 ppm; Sb (Sb2S3), 131–166 ppm; Co (Co), 153–176 ppm | 0 |  |  |  | 0.06 | [9 empty] | 0 | [5 empty] | 0.05 | [5 empty] | 0 | [5 empty] | 0.28 | [9 empty] | 700 | [27 empty] | 0 | [9 empty] | 0 | [21 empty] | 337300 |  | 1.58 |  |  |  | 0 | [5 empty] | 0 | [7 empty] | 0 | [19 empty] | 64.27 |  |  |  |  | 2022 | Peichun Zhang, Bo Peng, Jing Zhao, Guangfei Guo, Yushan Zuo, Yuqing Xing, Genesis of the Bayan qagan dongshan Sn-Pb-Zn-Ag deposit, NE China, based on sphalerite chemistry and sulfur isotope, Ore Geology Reviews, Volume 150, 2022 |  | CHN |  | 116.562556 | 44.528306 | [6 empty] | Located from Mindat | Placed on mine buildings |  | 2025-11-18
| Bayan qagan dongshan |  | Magmatic hydrothermal | Vein | Vein tin polymetallic |  |  | Sn, Pb, Zn, Ag | Zhang et al., 2022 |  | BY-B29 | BY-B29-5 | [5 empty] | ore material | hand specimen | grab | rock | [9 empty] | sphalerite | Sphalerite-3b | [7 empty] | EPMA | five-channel JEOL JXA-8230 Electron Probe Micro Analyzer | MLR Key Laboratory of Metallogeny and Mineral Assessment, Institute of Mineral Resources, Chinese Academy of Geological Sciences, Beijing, China | accelerating voltage of 20 kV, beam current 20nA, and 5-μm beam size | Analytical standards and lines used for analyses were as follows, Zn (ZnS), 184–197 ppm; S (FeS2), 71–76 ppm; Fe (FeS2), 176–199 ppm; As (FeAs2), 232–250 ppm; Se(CuSe), 220–227 ppm; Ag (Au-Ag), 119–173 ppm; Au (Au-Ag), 146–257 ppm; Bi (Bi2S3), 406–460 ppm; Cu (CuFe2S), 160–169 ppm; Ni (NiS), 152–181 ppm; Pb (PbS) 413–421 ppm; Sb (Sb2S3), 131–166 ppm; Co (Co), 153–176 ppm | 0 |  |  |  | 0 | [9 empty] | 0 | [5 empty] | 0 | [5 empty] | 0 | [5 empty] | 1.73 | [9 empty] | 2400 | [27 empty] | 0 | [9 empty] | 0.02 | [21 empty] | 329000 |  | 3.3 |  |  |  | 0 | [5 empty] | 0 | [7 empty] | 0 | [19 empty] | 61.06 |  |  |  |  | 2022 | Peichun Zhang, Bo Peng, Jing Zhao, Guangfei Guo, Yushan Zuo, Yuqing Xing, Genesis of the Bayan qagan dongshan Sn-Pb-Zn-Ag deposit, NE China, based on sphalerite chemistry and sulfur isotope, Ore Geology Reviews, Volume 150, 2022 |  | CHN |  | 116.562556 | 44.528306 | [6 empty] | Located from Mindat | Placed on mine buildings |  | 2025-11-18
| Bayan qagan dongshan |  | Magmatic hydrothermal | Vein | Vein tin polymetallic |  |  | Sn, Pb, Zn, Ag | Zhang et al., 2022 |  | BY-B29 | BY-B29-6 | [5 empty] | ore material | hand specimen | grab | rock | [9 empty] | sphalerite | Sphalerite-3b | [7 empty] | EPMA | five-channel JEOL JXA-8230 Electron Probe Micro Analyzer | MLR Key Laboratory of Metallogeny and Mineral Assessment, Institute of Mineral Resources, Chinese Academy of Geological Sciences, Beijing, China | accelerating voltage of 20 kV, beam current 20nA, and 5-μm beam size | Analytical standards and lines used for analyses were as follows, Zn (ZnS), 184–197 ppm; S (FeS2), 71–76 ppm; Fe (FeS2), 176–199 ppm; As (FeAs2), 232–250 ppm; Se(CuSe), 220–227 ppm; Ag (Au-Ag), 119–173 ppm; Au (Au-Ag), 146–257 ppm; Bi (Bi2S3), 406–460 ppm; Cu (CuFe2S), 160–169 ppm; Ni (NiS), 152–181 ppm; Pb (PbS) 413–421 ppm; Sb (Sb2S3), 131–166 ppm; Co (Co), 153–176 ppm | 0 |  |  |  | 0 | [9 empty] | 0 | [5 empty] | 0 | [5 empty] | 0 | [5 empty] | 1.06 | [9 empty] | 1300 | [27 empty] | 200 | [9 empty] | 0.01 | [21 empty] | 332200 |  | 2.27 |  |  |  | 0 | [5 empty] | 0 | [7 empty] | 0 | [19 empty] | 62.33 |  |  |  |  | 2022 | Peichun Zhang, Bo Peng, Jing Zhao, Guangfei Guo, Yushan Zuo, Yuqing Xing, Genesis of the Bayan qagan dongshan Sn-Pb-Zn-Ag deposit, NE China, based on sphalerite chemistry and sulfur isotope, Ore Geology Reviews, Volume 150, 2022 |  | CHN |  | 116.562556 | 44.528306 | [6 empty] | Located from Mindat | Placed on mine buildings |  | 2025-11-18
| Bayan qagan dongshan |  | Magmatic hydrothermal | Vein | Vein tin polymetallic |  |  | Sn, Pb, Zn, Ag | Zhang et al., 2022 |  | BY-B4 | BY-B4-L_1 | [5 empty] | ore material | hand specimen | grab | rock | [9 empty] | sphalerite | Sphalerite | [7 empty] | LA-ICPMS | New Wave UP 213 Nd: YAG laser and Finnigan ELEMENT 2 of high-resolution high-sensitivity double-focusing ICP-MS | National Research Center for Geoanalysis, Beijing, China | Helium was used as the carrier gas in the laser ablation system. The laser fluence was 15 J/cm2, pulse frequency was 10 Hz, and laser spot beam was 40 μm. In laser ablation analysis, the first 20 s is a background acquisition, following by 40 s of data acquisition from the sample. | NIST612, NIST610, KL2G and MASS-1 | 7.4 | [13 empty] | -0.01 | [5 empty] | 3328 | [5 empty] | 0.39 | [5 empty] | 881 | [11 empty] | 5.5 |  |  |  | 1.96 | [7 empty] | 104.8 | [13 empty] | 10640000 | [15 empty] | 0.6 | [17 empty] | 0.1 |  |  |  | 106.7 | [5 empty] | 3.2 | [7 empty] | 0.7 | [24 empty] | 2022 | Peichun Zhang, Bo Peng, Jing Zhao, Guangfei Guo, Yushan Zuo, Yuqing Xing, Genesis of the Bayan qagan dongshan Sn-Pb-Zn-Ag deposit, NE China, based on sphalerite chemistry and sulfur isotope, Ore Geology Reviews, Volume 150, 2022 |  | CHN |  | 116.562556 | 44.528306 | [6 empty] | Located from Mindat | Placed on mine buildings |  | 2025-11-18
| Bayan qagan dongshan |  | Magmatic hydrothermal | Vein | Vein tin polymetallic |  |  | Sn, Pb, Zn, Ag | Zhang et al., 2022 |  | BY-B4 | BY-B4-L_2 | [5 empty] | ore material | hand specimen | grab | rock | [9 empty] | sphalerite | Sphalerite | [7 empty] | LA-ICPMS | New Wave UP 213 Nd: YAG laser and Finnigan ELEMENT 2 of high-resolution high-sensitivity double-focusing ICP-MS | National Research Center for Geoanalysis, Beijing, China | Helium was used as the carrier gas in the laser ablation system. The laser fluence was 15 J/cm2, pulse frequency was 10 Hz, and laser spot beam was 40 μm. In laser ablation analysis, the first 20 s is a background acquisition, following by 40 s of data acquisition from the sample. | NIST612, NIST610, KL2G and MASS-1 | 4.9 | [13 empty] | 0 | [5 empty] | 3254 | [5 empty] | 0.47 | [5 empty] | 387 | [11 empty] | 3.1 |  |  |  | 1.38 | [7 empty] | 120.1 | [13 empty] | 13834000 | [15 empty] | 0.8 | [17 empty] | 0.2 |  |  |  | 152.84 | [5 empty] | 2.9 | [7 empty] | 0.6 | [24 empty] | 2022 | Peichun Zhang, Bo Peng, Jing Zhao, Guangfei Guo, Yushan Zuo, Yuqing Xing, Genesis of the Bayan qagan dongshan Sn-Pb-Zn-Ag deposit, NE China, based on sphalerite chemistry and sulfur isotope, Ore Geology Reviews, Volume 150, 2022 |  | CHN |  | 116.562556 | 44.528306 | [6 empty] | Located from Mindat | Placed on mine buildings |  | 2025-11-18
| Bayan qagan dongshan |  | Magmatic hydrothermal | Vein | Vein tin polymetallic |  |  | Sn, Pb, Zn, Ag | Zhang et al., 2022 |  | BY-B4 | BY-B4-L_3 | [5 empty] | ore material | hand specimen | grab | rock | [9 empty] | sphalerite | Sphalerite | [7 empty] | LA-ICPMS | New Wave UP 213 Nd: YAG laser and Finnigan ELEMENT 2 of high-resolution high-sensitivity double-focusing ICP-MS | National Research Center for Geoanalysis, Beijing, China | Helium was used as the carrier gas in the laser ablation system. The laser fluence was 15 J/cm2, pulse frequency was 10 Hz, and laser spot beam was 40 μm. In laser ablation analysis, the first 20 s is a background acquisition, following by 40 s of data acquisition from the sample. | NIST612, NIST610, KL2G and MASS-1 | 14.3 | [13 empty] | 0.02 | [5 empty] | 3279 | [5 empty] | 0.48 | [5 empty] | 1142 | [11 empty] | 5.1 |  |  |  | 1.63 | [7 empty] | 157 | [13 empty] | 13033000 | [15 empty] | 0.5 | [17 empty] | -0.05 |  |  |  | 157.66 | [5 empty] | 2.4 | [7 empty] | 0.3 | [24 empty] | 2022 | Peichun Zhang, Bo Peng, Jing Zhao, Guangfei Guo, Yushan Zuo, Yuqing Xing, Genesis of the Bayan qagan dongshan Sn-Pb-Zn-Ag deposit, NE China, based on sphalerite chemistry and sulfur isotope, Ore Geology Reviews, Volume 150, 2022 |  | CHN |  | 116.562556 | 44.528306 | [6 empty] | Located from Mindat | Placed on mine buildings |  | 2025-11-18
| Bayan qagan dongshan |  | Magmatic hydrothermal | Vein | Vein tin polymetallic |  |  | Sn, Pb, Zn, Ag | Zhang et al., 2022 |  | BY-B4 | BY-B4-L_4 | [5 empty] | ore material | hand specimen | grab | rock | [9 empty] | sphalerite | Sphalerite | [7 empty] | LA-ICPMS | New Wave UP 213 Nd: YAG laser and Finnigan ELEMENT 2 of high-resolution high-sensitivity double-focusing ICP-MS | National Research Center for Geoanalysis, Beijing, China | Helium was used as the carrier gas in the laser ablation system. The laser fluence was 15 J/cm2, pulse frequency was 10 Hz, and laser spot beam was 40 μm. In laser ablation analysis, the first 20 s is a background acquisition, following by 40 s of data acquisition from the sample. | NIST612, NIST610, KL2G and MASS-1 | 21.9 | [13 empty] | 0 | [5 empty] | 3337 | [5 empty] | 0.44 | [5 empty] | 2884 | [11 empty] | 1.6 |  |  |  | 0.56 | [7 empty] | 30.2 | [13 empty] | 16019000 | [15 empty] | 1.1 | [17 empty] | 0.2 |  |  |  | 26.01 | [5 empty] | 14.4 | [7 empty] | 2.8 | [24 empty] | 2022 | Peichun Zhang, Bo Peng, Jing Zhao, Guangfei Guo, Yushan Zuo, Yuqing Xing, Genesis of the Bayan qagan dongshan Sn-Pb-Zn-Ag deposit, NE China, based on sphalerite chemistry and sulfur isotope, Ore Geology Reviews, Volume 150, 2022 |  | CHN |  | 116.562556 | 44.528306 | [6 empty] | Located from Mindat | Placed on mine buildings |  | 2025-11-18
| Bayan qagan dongshan |  | Magmatic hydrothermal | Vein | Vein tin polymetallic |  |  | Sn, Pb, Zn, Ag | Zhang et al., 2022 |  | BY-B4 | BY-B4-L_5 | [5 empty] | ore material | hand specimen | grab | rock | [9 empty] | sphalerite | Sphalerite | [7 empty] | LA-ICPMS | New Wave UP 213 Nd: YAG laser and Finnigan ELEMENT 2 of high-resolution high-sensitivity double-focusing ICP-MS | National Research Center for Geoanalysis, Beijing, China | Helium was used as the carrier gas in the laser ablation system. The laser fluence was 15 J/cm2, pulse frequency was 10 Hz, and laser spot beam was 40 μm. In laser ablation analysis, the first 20 s is a background acquisition, following by 40 s of data acquisition from the sample. | NIST612, NIST610, KL2G and MASS-1 | 1.8 | [13 empty] | 0.02 | [5 empty] | 3441 | [5 empty] | 0.44 | [5 empty] | 170 | [11 empty] | 1.7 |  |  |  | -0.39 | [7 empty] | 59.2 | [13 empty] | 13767000 | [15 empty] | 0.6 | [17 empty] | 0.2 |  |  |  | -9.36 | [5 empty] | 3.8 | [7 empty] | 0.7 | [24 empty] | 2022 | Peichun Zhang, Bo Peng, Jing Zhao, Guangfei Guo, Yushan Zuo, Yuqing Xing, Genesis of the Bayan qagan dongshan Sn-Pb-Zn-Ag deposit, NE China, based on sphalerite chemistry and sulfur isotope, Ore Geology Reviews, Volume 150, 2022 |  | CHN |  | 116.562556 | 44.528306 | [6 empty] | Located from Mindat | Placed on mine buildings |  | 2025-11-18
| Bayan qagan dongshan |  | Magmatic hydrothermal | Vein | Vein tin polymetallic |  |  | Sn, Pb, Zn, Ag | Zhang et al., 2022 |  | BY-B4 | BY-B4-L_6 | [5 empty] | ore material | hand specimen | grab | rock | [9 empty] | sphalerite | Sphalerite | [7 empty] | LA-ICPMS | New Wave UP 213 Nd: YAG laser and Finnigan ELEMENT 2 of high-resolution high-sensitivity double-focusing ICP-MS | National Research Center for Geoanalysis, Beijing, China | Helium was used as the carrier gas in the laser ablation system. The laser fluence was 15 J/cm2, pulse frequency was 10 Hz, and laser spot beam was 40 μm. In laser ablation analysis, the first 20 s is a background acquisition, following by 40 s of data acquisition from the sample. | NIST612, NIST610, KL2G and MASS-1 | 3.2 | [13 empty] | 0.02 | [5 empty] | 3281 | [5 empty] | 0.32 | [5 empty] | 84 | [11 empty] | 1.5 |  |  |  | -0.27 | [7 empty] | 75.8 | [13 empty] | 12521000 | [15 empty] | 1.8 | [17 empty] | 0.6 |  |  |  | 23.7 | [5 empty] | 2.5 | [7 empty] | 0.6 | [24 empty] | 2022 | Peichun Zhang, Bo Peng, Jing Zhao, Guangfei Guo, Yushan Zuo, Yuqing Xing, Genesis of the Bayan qagan dongshan Sn-Pb-Zn-Ag deposit, NE China, based on sphalerite chemistry and sulfur isotope, Ore Geology Reviews, Volume 150, 2022 |  | CHN |  | 116.562556 | 44.528306 | [6 empty] | Located from Mindat | Placed on mine buildings |  | 2025-11-18
| Bayan qagan dongshan |  | Magmatic hydrothermal | Vein | Vein tin polymetallic |  |  | Sn, Pb, Zn, Ag | Zhang et al., 2022 |  | BY-B4 | BY-B4-L_7 | [5 empty] | ore material | hand specimen | grab | rock | [9 empty] | sphalerite | Sphalerite | [7 empty] | LA-ICPMS | New Wave UP 213 Nd: YAG laser and Finnigan ELEMENT 2 of high-resolution high-sensitivity double-focusing ICP-MS | National Research Center for Geoanalysis, Beijing, China | Helium was used as the carrier gas in the laser ablation system. The laser fluence was 15 J/cm2, pulse frequency was 10 Hz, and laser spot beam was 40 μm. In laser ablation analysis, the first 20 s is a background acquisition, following by 40 s of data acquisition from the sample. | NIST612, NIST610, KL2G and MASS-1 | 9 | [13 empty] | 0.01 | [5 empty] | 3312 | [5 empty] | 0 | [5 empty] | 1618 | [11 empty] | 0.7 |  |  |  | 0.6 | [7 empty] | 58.3 | [13 empty] | 8964000 | [15 empty] | 0.4 | [17 empty] | 0.8 |  |  |  | 26.18 | [5 empty] | 3.2 | [7 empty] | 0.7 | [24 empty] | 2022 | Peichun Zhang, Bo Peng, Jing Zhao, Guangfei Guo, Yushan Zuo, Yuqing Xing, Genesis of the Bayan qagan dongshan Sn-Pb-Zn-Ag deposit, NE China, based on sphalerite chemistry and sulfur isotope, Ore Geology Reviews, Volume 150, 2022 |  | CHN |  | 116.562556 | 44.528306 | [6 empty] | Located from Mindat | Placed on mine buildings |  | 2025-11-18
| Bayan qagan dongshan |  | Magmatic hydrothermal | Vein | Vein tin polymetallic |  |  | Sn, Pb, Zn, Ag | Zhang et al., 2022 |  | BY-B4 | BY-B4-L_8 | [5 empty] | ore material | hand specimen | grab | rock | [9 empty] | sphalerite | Sphalerite | [7 empty] | LA-ICPMS | New Wave UP 213 Nd: YAG laser and Finnigan ELEMENT 2 of high-resolution high-sensitivity double-focusing ICP-MS | National Research Center for Geoanalysis, Beijing, China | Helium was used as the carrier gas in the laser ablation system. The laser fluence was 15 J/cm2, pulse frequency was 10 Hz, and laser spot beam was 40 μm. In laser ablation analysis, the first 20 s is a background acquisition, following by 40 s of data acquisition from the sample. | NIST612, NIST610, KL2G and MASS-1 | 12 | [13 empty] | 0 | [5 empty] | 3383 | [5 empty] | 0.05 | [5 empty] | 1618 | [11 empty] | 9.1 |  |  |  | -0.26 | [7 empty] | 57.4 | [13 empty] | 10442000 | [15 empty] | 1.4 | [17 empty] | 4.2 |  |  |  | 0 | [5 empty] | 64.6 | [7 empty] | 12.7 | [24 empty] | 2022 | Peichun Zhang, Bo Peng, Jing Zhao, Guangfei Guo, Yushan Zuo, Yuqing Xing, Genesis of the Bayan qagan dongshan Sn-Pb-Zn-Ag deposit, NE China, based on sphalerite chemistry and sulfur isotope, Ore Geology Reviews, Volume 150, 2022 |  | CHN |  | 116.562556 | 44.528306 | [6 empty] | Located from Mindat | Placed on mine buildings |  | 2025-11-18
| Bayan qagan dongshan |  | Magmatic hydrothermal | Vein | Vein tin polymetallic |  |  | Sn, Pb, Zn, Ag | Zhang et al., 2022 |  | BY-B7 | BY-B7-L_1 | [5 empty] | ore material | hand specimen | grab | rock | [9 empty] | sphalerite | Sphalerite | [7 empty] | LA-ICPMS | New Wave UP 213 Nd: YAG laser and Finnigan ELEMENT 2 of high-resolution high-sensitivity double-focusing ICP-MS | National Research Center for Geoanalysis, Beijing, China | Helium was used as the carrier gas in the laser ablation system. The laser fluence was 15 J/cm2, pulse frequency was 10 Hz, and laser spot beam was 40 μm. In laser ablation analysis, the first 20 s is a background acquisition, following by 40 s of data acquisition from the sample. | NIST612, NIST610, KL2G and MASS-1 | 7.4 | [13 empty] | 0.08 | [5 empty] | 4175 | [5 empty] | 3.46 | [5 empty] | 469 | [11 empty] | 0.5 |  |  |  | 0.13 | [7 empty] | 88.3 | [13 empty] | 30215000 | [15 empty] | 36.2 | [17 empty] | 19.4 |  |  |  | 9.26 | [5 empty] | 102.4 | [7 empty] | 24.3 | [24 empty] | 2022 | Peichun Zhang, Bo Peng, Jing Zhao, Guangfei Guo, Yushan Zuo, Yuqing Xing, Genesis of the Bayan qagan dongshan Sn-Pb-Zn-Ag deposit, NE China, based on sphalerite chemistry and sulfur isotope, Ore Geology Reviews, Volume 150, 2022 |  | CHN |  | 116.562556 | 44.528306 | [6 empty] | Located from Mindat | Placed on mine buildings |  | 2025-11-18
| Bayan qagan dongshan |  | Magmatic hydrothermal | Vein | Vein tin polymetallic |  |  | Sn, Pb, Zn, Ag | Zhang et al., 2022 |  | BY-B8 | BY-B8-L_1 | [5 empty] | ore material | hand specimen | grab | rock | [9 empty] | sphalerite | Sphalerite-1 | [7 empty] | LA-ICPMS | New Wave UP 213 Nd: YAG laser and Finnigan ELEMENT 2 of high-resolution high-sensitivity double-focusing ICP-MS | National Research Center for Geoanalysis, Beijing, China | Helium was used as the carrier gas in the laser ablation system. The laser fluence was 15 J/cm2, pulse frequency was 10 Hz, and laser spot beam was 40 μm. In laser ablation analysis, the first 20 s is a background acquisition, following by 40 s of data acquisition from the sample. | NIST612, NIST610, KL2G and MASS-1 | 3 | [13 empty] | 0.2 | [5 empty] | 6423.8 | [5 empty] | 25.2 | [5 empty] | 956.6 | [11 empty] | 2.3 |  |  |  | -0.3 | [7 empty] | 1216.7 | [13 empty] | 4661000 | [15 empty] | 0.3 | [17 empty] | 18.8 |  |  |  | 12.09 | [5 empty] | 148.9 | [7 empty] | 28.1 | [24 empty] | 2022 | Peichun Zhang, Bo Peng, Jing Zhao, Guangfei Guo, Yushan Zuo, Yuqing Xing, Genesis of the Bayan qagan dongshan Sn-Pb-Zn-Ag deposit, NE China, based on sphalerite chemistry and sulfur isotope, Ore Geology Reviews, Volume 150, 2022 |  | CHN |  | 116.562556 | 44.528306 | [6 empty] | Located from Mindat | Placed on mine buildings |  | 2025-11-18
| Bayan qagan dongshan |  | Magmatic hydrothermal | Vein | Vein tin polymetallic |  |  | Sn, Pb, Zn, Ag | Zhang et al., 2022 |  | BY-B8 | BY-B8-L_2 | [5 empty] | ore material | hand specimen | grab | rock | [9 empty] | sphalerite | Sphalerite-1 | [7 empty] | LA-ICPMS | New Wave UP 213 Nd: YAG laser and Finnigan ELEMENT 2 of high-resolution high-sensitivity double-focusing ICP-MS | National Research Center for Geoanalysis, Beijing, China | Helium was used as the carrier gas in the laser ablation system. The laser fluence was 15 J/cm2, pulse frequency was 10 Hz, and laser spot beam was 40 μm. In laser ablation analysis, the first 20 s is a background acquisition, following by 40 s of data acquisition from the sample. | NIST612, NIST610, KL2G and MASS-1 | 3.4 | [13 empty] | 0 | [5 empty] | 6481.7 | [5 empty] | 29.8 | [5 empty] | 800.3 | [11 empty] | 1.8 |  |  |  | -0.39 | [7 empty] | 1422.9 | [13 empty] | 4546000 | [15 empty] | 0.2 | [17 empty] | 11.4 |  |  |  | 21.1 | [5 empty] | 36.1 | [7 empty] | 7.9 | [24 empty] | 2022 | Peichun Zhang, Bo Peng, Jing Zhao, Guangfei Guo, Yushan Zuo, Yuqing Xing, Genesis of the Bayan qagan dongshan Sn-Pb-Zn-Ag deposit, NE China, based on sphalerite chemistry and sulfur isotope, Ore Geology Reviews, Volume 150, 2022 |  | CHN |  | 116.562556 | 44.528306 | [6 empty] | Located from Mindat | Placed on mine buildings |  | 2025-11-18
| Bayan qagan dongshan |  | Magmatic hydrothermal | Vein | Vein tin polymetallic |  |  | Sn, Pb, Zn, Ag | Zhang et al., 2022 |  | BY-B8 | BY-B8-L_3 | [5 empty] | ore material | hand specimen | grab | rock | [9 empty] | sphalerite | Sphalerite-1 | [7 empty] | LA-ICPMS | New Wave UP 213 Nd: YAG laser and Finnigan ELEMENT 2 of high-resolution high-sensitivity double-focusing ICP-MS | National Research Center for Geoanalysis, Beijing, China | Helium was used as the carrier gas in the laser ablation system. The laser fluence was 15 J/cm2, pulse frequency was 10 Hz, and laser spot beam was 40 μm. In laser ablation analysis, the first 20 s is a background acquisition, following by 40 s of data acquisition from the sample. | NIST612, NIST610, KL2G and MASS-1 | 2.2 | [13 empty] | 0 | [5 empty] | 6777.1 | [5 empty] | 28.5 | [5 empty] | 669 | [11 empty] | 1.8 |  |  |  | -0.32 | [7 empty] | 1253.3 | [13 empty] | 4544000 | [15 empty] | 0 | [17 empty] | -0.08 |  |  |  | 12 | [5 empty] | 4.6 | [7 empty] | 0.9 | [24 empty] | 2022 | Peichun Zhang, Bo Peng, Jing Zhao, Guangfei Guo, Yushan Zuo, Yuqing Xing, Genesis of the Bayan qagan dongshan Sn-Pb-Zn-Ag deposit, NE China, based on sphalerite chemistry and sulfur isotope, Ore Geology Reviews, Volume 150, 2022 |  | CHN |  | 116.562556 | 44.528306 | [6 empty] | Located from Mindat | Placed on mine buildings |  | 2025-11-18
| Bayan qagan dongshan |  | Magmatic hydrothermal | Vein | Vein tin polymetallic |  |  | Sn, Pb, Zn, Ag | Zhang et al., 2022 |  | BY-B8 | BY-B8-L_4 | [5 empty] | ore material | hand specimen | grab | rock | [9 empty] | sphalerite | Sphalerite-1 | [7 empty] | LA-ICPMS | New Wave UP 213 Nd: YAG laser and Finnigan ELEMENT 2 of high-resolution high-sensitivity double-focusing ICP-MS | National Research Center for Geoanalysis, Beijing, China | Helium was used as the carrier gas in the laser ablation system. The laser fluence was 15 J/cm2, pulse frequency was 10 Hz, and laser spot beam was 40 μm. In laser ablation analysis, the first 20 s is a background acquisition, following by 40 s of data acquisition from the sample. | NIST612, NIST610, KL2G and MASS-1 | 1.4 | [13 empty] | 0.02 | [5 empty] | 6295.2 | [5 empty] | 30.3 | [5 empty] | 456.6 | [11 empty] | 3.1 |  |  |  | -0.31 | [7 empty] | 889.4 | [13 empty] | 4650000 | [15 empty] | 0.1 | [17 empty] | 0 |  |  |  | 14.42 | [5 empty] | 2.5 | [7 empty] | 0.3 | [24 empty] | 2022 | Peichun Zhang, Bo Peng, Jing Zhao, Guangfei Guo, Yushan Zuo, Yuqing Xing, Genesis of the Bayan qagan dongshan Sn-Pb-Zn-Ag deposit, NE China, based on sphalerite chemistry and sulfur isotope, Ore Geology Reviews, Volume 150, 2022 |  | CHN |  | 116.562556 | 44.528306 | [6 empty] | Located from Mindat | Placed on mine buildings |  | 2025-11-18
| Bayan qagan dongshan |  | Magmatic hydrothermal | Vein | Vein tin polymetallic |  |  | Sn, Pb, Zn, Ag | Zhang et al., 2022 |  | BY-B8 | BY-B8-L_5 | [5 empty] | ore material | hand specimen | grab | rock | [9 empty] | sphalerite | Sphalerite-1 | [7 empty] | LA-ICPMS | New Wave UP 213 Nd: YAG laser and Finnigan ELEMENT 2 of high-resolution high-sensitivity double-focusing ICP-MS | National Research Center for Geoanalysis, Beijing, China | Helium was used as the carrier gas in the laser ablation system. The laser fluence was 15 J/cm2, pulse frequency was 10 Hz, and laser spot beam was 40 μm. In laser ablation analysis, the first 20 s is a background acquisition, following by 40 s of data acquisition from the sample. | NIST612, NIST610, KL2G and MASS-1 | 27.4 | [13 empty] | 0.1 | [5 empty] | 6281.2 | [5 empty] | 29 | [5 empty] | 9580.9 | [11 empty] | 2.9 |  |  |  | 0.6 | [7 empty] | 1075.7 | [13 empty] | 3974000 | [15 empty] | 3.4 | [17 empty] | 195.8 |  |  |  | 25.79 | [5 empty] | 326.7 | [7 empty] | 68.3 | [24 empty] | 2022 | Peichun Zhang, Bo Peng, Jing Zhao, Guangfei Guo, Yushan Zuo, Yuqing Xing, Genesis of the Bayan qagan dongshan Sn-Pb-Zn-Ag deposit, NE China, based on sphalerite chemistry and sulfur isotope, Ore Geology Reviews, Volume 150, 2022 |  | CHN |  | 116.562556 | 44.528306 | [6 empty] | Located from Mindat | Placed on mine buildings |  | 2025-11-18
| Bayan qagan dongshan |  | Magmatic hydrothermal | Vein | Vein tin polymetallic |  |  | Sn, Pb, Zn, Ag | Zhang et al., 2022 |  | BY-B8 | BY-B8-L_6 | [5 empty] | ore material | hand specimen | grab | rock | [9 empty] | sphalerite | Sphalerite-1 | [7 empty] | LA-ICPMS | New Wave UP 213 Nd: YAG laser and Finnigan ELEMENT 2 of high-resolution high-sensitivity double-focusing ICP-MS | National Research Center for Geoanalysis, Beijing, China | Helium was used as the carrier gas in the laser ablation system. The laser fluence was 15 J/cm2, pulse frequency was 10 Hz, and laser spot beam was 40 μm. In laser ablation analysis, the first 20 s is a background acquisition, following by 40 s of data acquisition from the sample. | NIST612, NIST610, KL2G and MASS-1 | 2.1 | [13 empty] | 0.02 | [5 empty] | 6161.1 | [5 empty] | 27 | [5 empty] | 767.2 | [11 empty] | 2.2 |  |  |  | -0.36 | [7 empty] | 1175.3 | [13 empty] | 4587000 | [15 empty] | 802 | [17 empty] | 11.1 |  |  |  | -5.65 | [5 empty] | 180.4 | [7 empty] | 34.4 | [24 empty] | 2022 | Peichun Zhang, Bo Peng, Jing Zhao, Guangfei Guo, Yushan Zuo, Yuqing Xing, Genesis of the Bayan qagan dongshan Sn-Pb-Zn-Ag deposit, NE China, based on sphalerite chemistry and sulfur isotope, Ore Geology Reviews, Volume 150, 2022 |  | CHN |  | 116.562556 | 44.528306 | [6 empty] | Located from Mindat | Placed on mine buildings |  | 2025-11-18
| Bayan qagan dongshan |  | Magmatic hydrothermal | Vein | Vein tin polymetallic |  |  | Sn, Pb, Zn, Ag | Zhang et al., 2022 |  | BY-B9 | BY-B9-1-L_2 | [5 empty] | ore material | hand specimen | grab | rock | [9 empty] | sphalerite | Sphalerite-2a | [7 empty] | LA-ICPMS | New Wave UP 213 Nd: YAG laser and Finnigan ELEMENT 2 of high-resolution high-sensitivity double-focusing ICP-MS | National Research Center for Geoanalysis, Beijing, China | Helium was used as the carrier gas in the laser ablation system. The laser fluence was 15 J/cm2, pulse frequency was 10 Hz, and laser spot beam was 40 μm. In laser ablation analysis, the first 20 s is a background acquisition, following by 40 s of data acquisition from the sample. | NIST612, NIST610, KL2G and MASS-1 | 5.2 | [13 empty] | 0.03 | [5 empty] | 4595.2 | [5 empty] | 0 | [5 empty] | 1515.2 | [11 empty] | 11.8 |  |  |  | -0.21 | [7 empty] | 1450.7 | [13 empty] | 2214000 | [15 empty] | 21.6 | [17 empty] | 22.7 |  |  |  | -2.4 | [5 empty] | 849 | [7 empty] | 157.7 | [24 empty] | 2022 | Peichun Zhang, Bo Peng, Jing Zhao, Guangfei Guo, Yushan Zuo, Yuqing Xing, Genesis of the Bayan qagan dongshan Sn-Pb-Zn-Ag deposit, NE China, based on sphalerite chemistry and sulfur isotope, Ore Geology Reviews, Volume 150, 2022 |  | CHN |  | 116.562556 | 44.528306 | [6 empty] | Located from Mindat | Placed on mine buildings |  | 2025-11-18
| Bayan qagan dongshan |  | Magmatic hydrothermal | Vein | Vein tin polymetallic |  |  | Sn, Pb, Zn, Ag | Zhang et al., 2022 |  | BY-B9 | BY-B9-1-L_3 | [5 empty] | ore material | hand specimen | grab | rock | [9 empty] | sphalerite | Sphalerite-2a | [7 empty] | LA-ICPMS | New Wave UP 213 Nd: YAG laser and Finnigan ELEMENT 2 of high-resolution high-sensitivity double-focusing ICP-MS | National Research Center for Geoanalysis, Beijing, China | Helium was used as the carrier gas in the laser ablation system. The laser fluence was 15 J/cm2, pulse frequency was 10 Hz, and laser spot beam was 40 μm. In laser ablation analysis, the first 20 s is a background acquisition, following by 40 s of data acquisition from the sample. | NIST612, NIST610, KL2G and MASS-1 | 2.8 | [13 empty] | 0 | [5 empty] | 4725 | [5 empty] | 0.7 | [5 empty] | 1565.8 | [11 empty] | 15 |  |  |  | 1.1 | [7 empty] | 85.1 | [13 empty] | 2864000 | [15 empty] | 1.7 | [17 empty] | 1.3 |  |  |  | 0 | [5 empty] | 453.4 | [7 empty] | 87.8 | [24 empty] | 2022 | Peichun Zhang, Bo Peng, Jing Zhao, Guangfei Guo, Yushan Zuo, Yuqing Xing, Genesis of the Bayan qagan dongshan Sn-Pb-Zn-Ag deposit, NE China, based on sphalerite chemistry and sulfur isotope, Ore Geology Reviews, Volume 150, 2022 |  | CHN |  | 116.562556 | 44.528306 | [6 empty] | Located from Mindat | Placed on mine buildings |  | 2025-11-18
| Bayan qagan dongshan |  | Magmatic hydrothermal | Vein | Vein tin polymetallic |  |  | Sn, Pb, Zn, Ag | Zhang et al., 2022 |  | BY-B9 | BY-B9-1-L_4 | [5 empty] | ore material | hand specimen | grab | rock | [9 empty] | sphalerite | Sphalerite-2a | [7 empty] | LA-ICPMS | New Wave UP 213 Nd: YAG laser and Finnigan ELEMENT 2 of high-resolution high-sensitivity double-focusing ICP-MS | National Research Center for Geoanalysis, Beijing, China | Helium was used as the carrier gas in the laser ablation system. The laser fluence was 15 J/cm2, pulse frequency was 10 Hz, and laser spot beam was 40 μm. In laser ablation analysis, the first 20 s is a background acquisition, following by 40 s of data acquisition from the sample. | NIST612, NIST610, KL2G and MASS-1 | 11.3 | [13 empty] | 0 | [5 empty] | 4812.3 | [5 empty] | 0 | [5 empty] | 3666.8 | [11 empty] | 13.8 |  |  |  | 0 | [7 empty] | 1142.2 | [13 empty] | 2368000 | [15 empty] | 5.4 | [17 empty] | 33.7 |  |  |  | -6.24 | [5 empty] | 3075.6 | [7 empty] | 485.9 | [24 empty] | 2022 | Peichun Zhang, Bo Peng, Jing Zhao, Guangfei Guo, Yushan Zuo, Yuqing Xing, Genesis of the Bayan qagan dongshan Sn-Pb-Zn-Ag deposit, NE China, based on sphalerite chemistry and sulfur isotope, Ore Geology Reviews, Volume 150, 2022 |  | CHN |  | 116.562556 | 44.528306 | [6 empty] | Located from Mindat | Placed on mine buildings |  | 2025-11-18
| Bayan qagan dongshan |  | Magmatic hydrothermal | Vein | Vein tin polymetallic |  |  | Sn, Pb, Zn, Ag | Zhang et al., 2022 |  | BY-B9 | BY-B9-1-L_5 | [5 empty] | ore material | hand specimen | grab | rock | [9 empty] | sphalerite | Sphalerite-2a | [7 empty] | LA-ICPMS | New Wave UP 213 Nd: YAG laser and Finnigan ELEMENT 2 of high-resolution high-sensitivity double-focusing ICP-MS | National Research Center for Geoanalysis, Beijing, China | Helium was used as the carrier gas in the laser ablation system. The laser fluence was 15 J/cm2, pulse frequency was 10 Hz, and laser spot beam was 40 μm. In laser ablation analysis, the first 20 s is a background acquisition, following by 40 s of data acquisition from the sample. | NIST612, NIST610, KL2G and MASS-1 | 4.1 | [13 empty] | 0 | [5 empty] | 4996.1 | [5 empty] | 1.9 | [5 empty] | 1164.6 | [11 empty] | 10.3 |  |  |  | 0.6 | [7 empty] | 1210.2 | [13 empty] | 2663000 | [15 empty] | 18.7 | [17 empty] | 15.6 |  |  |  | -4.17 | [5 empty] | 566 | [7 empty] | 106.3 | [24 empty] | 2022 | Peichun Zhang, Bo Peng, Jing Zhao, Guangfei Guo, Yushan Zuo, Yuqing Xing, Genesis of the Bayan qagan dongshan Sn-Pb-Zn-Ag deposit, NE China, based on sphalerite chemistry and sulfur isotope, Ore Geology Reviews, Volume 150, 2022 |  | CHN |  | 116.562556 | 44.528306 | [6 empty] | Located from Mindat | Placed on mine buildings |  | 2025-11-18
| Bayan qagan dongshan |  | Magmatic hydrothermal | Vein | Vein tin polymetallic |  |  | Sn, Pb, Zn, Ag | Zhang et al., 2022 |  | BY-B9 | BY-B9-1-L_6 | [5 empty] | ore material | hand specimen | grab | rock | [9 empty] | sphalerite | Sphalerite-2a | [7 empty] | LA-ICPMS | New Wave UP 213 Nd: YAG laser and Finnigan ELEMENT 2 of high-resolution high-sensitivity double-focusing ICP-MS | National Research Center for Geoanalysis, Beijing, China | Helium was used as the carrier gas in the laser ablation system. The laser fluence was 15 J/cm2, pulse frequency was 10 Hz, and laser spot beam was 40 μm. In laser ablation analysis, the first 20 s is a background acquisition, following by 40 s of data acquisition from the sample. | NIST612, NIST610, KL2G and MASS-1 | 9.2 | [13 empty] | 0 | [5 empty] | 4780.4 | [5 empty] | 0.1 | [5 empty] | 4735.8 | [11 empty] | 14.8 |  |  |  | 0 | [7 empty] | 1020.4 | [13 empty] | 2041000 | [15 empty] | 6.9 | [17 empty] | 20.3 |  |  |  | -1.31 | [5 empty] | 5141.2 | [7 empty] | 761.1 | [24 empty] | 2022 | Peichun Zhang, Bo Peng, Jing Zhao, Guangfei Guo, Yushan Zuo, Yuqing Xing, Genesis of the Bayan qagan dongshan Sn-Pb-Zn-Ag deposit, NE China, based on sphalerite chemistry and sulfur isotope, Ore Geology Reviews, Volume 150, 2022 |  | CHN |  | 116.562556 | 44.528306 | [6 empty] | Located from Mindat | Placed on mine buildings |  | 2025-11-18
| Bayan qagan dongshan |  | Magmatic hydrothermal | Vein | Vein tin polymetallic |  |  | Sn, Pb, Zn, Ag | Zhang et al., 2022 |  | BY-B9 | BY-B9-1-L_7 | [5 empty] | ore material | hand specimen | grab | rock | [9 empty] | sphalerite | Sphalerite-2a | [7 empty] | LA-ICPMS | New Wave UP 213 Nd: YAG laser and Finnigan ELEMENT 2 of high-resolution high-sensitivity double-focusing ICP-MS | National Research Center for Geoanalysis, Beijing, China | Helium was used as the carrier gas in the laser ablation system. The laser fluence was 15 J/cm2, pulse frequency was 10 Hz, and laser spot beam was 40 μm. In laser ablation analysis, the first 20 s is a background acquisition, following by 40 s of data acquisition from the sample. | NIST612, NIST610, KL2G and MASS-1 | 2.8 | [13 empty] | 0.01 | [5 empty] | 4196.7 | [5 empty] | 0.1 | [5 empty] | 1193.2 | [11 empty] | 10.5 |  |  |  | -0.4 | [7 empty] | 1641.5 | [13 empty] | 2272000 | [15 empty] | 1.6 | [17 empty] | 8.7 |  |  |  | -1.67 | [5 empty] | 300 | [7 empty] | 60.7 | [24 empty] | 2022 | Peichun Zhang, Bo Peng, Jing Zhao, Guangfei Guo, Yushan Zuo, Yuqing Xing, Genesis of the Bayan qagan dongshan Sn-Pb-Zn-Ag deposit, NE China, based on sphalerite chemistry and sulfur isotope, Ore Geology Reviews, Volume 150, 2022 |  | CHN |  | 116.562556 | 44.528306 | [6 empty] | Located from Mindat | Placed on mine buildings |  | 2025-11-18
| Bayan qagan dongshan |  | Magmatic hydrothermal | Vein | Vein tin polymetallic |  |  | Sn, Pb, Zn, Ag | Zhang et al., 2022 |  | BY-B9 | BY-B9-1-L_8 | [5 empty] | ore material | hand specimen | grab | rock | [9 empty] | sphalerite | Sphalerite-2a | [7 empty] | LA-ICPMS | New Wave UP 213 Nd: YAG laser and Finnigan ELEMENT 2 of high-resolution high-sensitivity double-focusing ICP-MS | National Research Center for Geoanalysis, Beijing, China | Helium was used as the carrier gas in the laser ablation system. The laser fluence was 15 J/cm2, pulse frequency was 10 Hz, and laser spot beam was 40 μm. In laser ablation analysis, the first 20 s is a background acquisition, following by 40 s of data acquisition from the sample. | NIST612, NIST610, KL2G and MASS-1 | 40.5 | [13 empty] | 0.57 | [5 empty] | 4245.2 | [5 empty] | 0 | [5 empty] | 13077.2 | [11 empty] | 12.3 |  |  |  | 0.1 | [7 empty] | 611.3 | [13 empty] | 2376000 | [15 empty] | 111.4 | [17 empty] | 231.5 |  |  |  | -3.72 | [5 empty] | 1732 | [7 empty] | 268.2 | [24 empty] | 2022 | Peichun Zhang, Bo Peng, Jing Zhao, Guangfei Guo, Yushan Zuo, Yuqing Xing, Genesis of the Bayan qagan dongshan Sn-Pb-Zn-Ag deposit, NE China, based on sphalerite chemistry and sulfur isotope, Ore Geology Reviews, Volume 150, 2022 |  | CHN |  | 116.562556 | 44.528306 | [6 empty] | Located from Mindat | Placed on mine buildings |  | 2025-11-18
| Bayan qagan dongshan |  | Magmatic hydrothermal | Vein | Vein tin polymetallic |  |  | Sn, Pb, Zn, Ag | Zhang et al., 2022 |  | BY-B19 | BY-B19-L_1 | [5 empty] | ore material | hand specimen | grab | rock | [9 empty] | sphalerite | Sphalerite-2b | [7 empty] | LA-ICPMS | New Wave UP 213 Nd: YAG laser and Finnigan ELEMENT 2 of high-resolution high-sensitivity double-focusing ICP-MS | National Research Center for Geoanalysis, Beijing, China | Helium was used as the carrier gas in the laser ablation system. The laser fluence was 15 J/cm2, pulse frequency was 10 Hz, and laser spot beam was 40 μm. In laser ablation analysis, the first 20 s is a background acquisition, following by 40 s of data acquisition from the sample. | NIST612, NIST610, KL2G and MASS-1 | 23.2 | [13 empty] | 1.7 | [5 empty] | 4561.6 | [5 empty] | 2 | [5 empty] | 18027 | [11 empty] | 2.6 |  |  |  | -0.12 | [7 empty] | 745.8 | [13 empty] | 3799000 | [15 empty] | 16.3 | [17 empty] | 82.8 |  |  |  | -6.04 | [5 empty] | 1165.1 | [7 empty] | 231.2 | [24 empty] | 2022 | Peichun Zhang, Bo Peng, Jing Zhao, Guangfei Guo, Yushan Zuo, Yuqing Xing, Genesis of the Bayan qagan dongshan Sn-Pb-Zn-Ag deposit, NE China, based on sphalerite chemistry and sulfur isotope, Ore Geology Reviews, Volume 150, 2022 |  | CHN |  | 116.562556 | 44.528306 | [6 empty] | Located from Mindat | Placed on mine buildings |  | 2025-11-18
| Bayan qagan dongshan |  | Magmatic hydrothermal | Vein | Vein tin polymetallic |  |  | Sn, Pb, Zn, Ag | Zhang et al., 2022 |  | BY-B19 | BY-B19-L_2 | [5 empty] | ore material | hand specimen | grab | rock | [9 empty] | sphalerite | Sphalerite-2b | [7 empty] | LA-ICPMS | New Wave UP 213 Nd: YAG laser and Finnigan ELEMENT 2 of high-resolution high-sensitivity double-focusing ICP-MS | National Research Center for Geoanalysis, Beijing, China | Helium was used as the carrier gas in the laser ablation system. The laser fluence was 15 J/cm2, pulse frequency was 10 Hz, and laser spot beam was 40 μm. In laser ablation analysis, the first 20 s is a background acquisition, following by 40 s of data acquisition from the sample. | NIST612, NIST610, KL2G and MASS-1 | 10 | [13 empty] | 0.6 | [5 empty] | 5053 | [5 empty] | 1 | [5 empty] | 16762.5 | [11 empty] | 2.1 |  |  |  | -0.19 | [7 empty] | 1138.6 | [13 empty] | 5461000 | [15 empty] | 2.6 | [17 empty] | 42.2 |  |  |  | -6.22 | [5 empty] | 3922.7 | [7 empty] | 599 | [24 empty] | 2022 | Peichun Zhang, Bo Peng, Jing Zhao, Guangfei Guo, Yushan Zuo, Yuqing Xing, Genesis of the Bayan qagan dongshan Sn-Pb-Zn-Ag deposit, NE China, based on sphalerite chemistry and sulfur isotope, Ore Geology Reviews, Volume 150, 2022 |  | CHN |  | 116.562556 | 44.528306 | [6 empty] | Located from Mindat | Placed on mine buildings |  | 2025-11-18
| Bayan qagan dongshan |  | Magmatic hydrothermal | Vein | Vein tin polymetallic |  |  | Sn, Pb, Zn, Ag | Zhang et al., 2022 |  | BY-B19 | BY-B19-L_3 | [5 empty] | ore material | hand specimen | grab | rock | [9 empty] | sphalerite | Sphalerite-2b | [7 empty] | LA-ICPMS | New Wave UP 213 Nd: YAG laser and Finnigan ELEMENT 2 of high-resolution high-sensitivity double-focusing ICP-MS | National Research Center for Geoanalysis, Beijing, China | Helium was used as the carrier gas in the laser ablation system. The laser fluence was 15 J/cm2, pulse frequency was 10 Hz, and laser spot beam was 40 μm. In laser ablation analysis, the first 20 s is a background acquisition, following by 40 s of data acquisition from the sample. | NIST612, NIST610, KL2G and MASS-1 | 15.6 | [13 empty] | 1.1 | [5 empty] | 4701.7 | [5 empty] | 1.2 | [5 empty] | 10939.7 | [11 empty] | 3.2 |  |  |  | -0.24 | [7 empty] | 810.4 | [13 empty] | 5094000 | [15 empty] | 2.8 | [17 empty] | 27.7 |  |  |  | 9.8 | [5 empty] | 817 | [7 empty] | 153 | [24 empty] | 2022 | Peichun Zhang, Bo Peng, Jing Zhao, Guangfei Guo, Yushan Zuo, Yuqing Xing, Genesis of the Bayan qagan dongshan Sn-Pb-Zn-Ag deposit, NE China, based on sphalerite chemistry and sulfur isotope, Ore Geology Reviews, Volume 150, 2022 |  | CHN |  | 116.562556 | 44.528306 | [6 empty] | Located from Mindat | Placed on mine buildings |  | 2025-11-18
| Bayan qagan dongshan |  | Magmatic hydrothermal | Vein | Vein tin polymetallic |  |  | Sn, Pb, Zn, Ag | Zhang et al., 2022 |  | BY-B19 | BY-B19-L_4 | [5 empty] | ore material | hand specimen | grab | rock | [9 empty] | sphalerite | Sphalerite-2b | [7 empty] | LA-ICPMS | New Wave UP 213 Nd: YAG laser and Finnigan ELEMENT 2 of high-resolution high-sensitivity double-focusing ICP-MS | National Research Center for Geoanalysis, Beijing, China | Helium was used as the carrier gas in the laser ablation system. The laser fluence was 15 J/cm2, pulse frequency was 10 Hz, and laser spot beam was 40 μm. In laser ablation analysis, the first 20 s is a background acquisition, following by 40 s of data acquisition from the sample. | NIST612, NIST610, KL2G and MASS-1 | 29.2 | [13 empty] | 2.7 | [5 empty] | 3930.1 | [5 empty] | 1.2 | [5 empty] | 21867.5 | [11 empty] | 2.9 |  |  |  | 0.7 | [7 empty] | 913.5 | [13 empty] | 4158000 | [15 empty] | 10.6 | [17 empty] | 192.8 |  |  |  | -6.96 | [5 empty] | 9186.5 | [7 empty] | 1808.9 | [24 empty] | 2022 | Peichun Zhang, Bo Peng, Jing Zhao, Guangfei Guo, Yushan Zuo, Yuqing Xing, Genesis of the Bayan qagan dongshan Sn-Pb-Zn-Ag deposit, NE China, based on sphalerite chemistry and sulfur isotope, Ore Geology Reviews, Volume 150, 2022 |  | CHN |  | 116.562556 | 44.528306 | [6 empty] | Located from Mindat | Placed on mine buildings |  | 2025-11-18
| Bayan qagan dongshan |  | Magmatic hydrothermal | Vein | Vein tin polymetallic |  |  | Sn, Pb, Zn, Ag | Zhang et al., 2022 |  | BY-B19 | BY-B19-L_5 | [5 empty] | ore material | hand specimen | grab | rock | [9 empty] | sphalerite | Sphalerite-2b | [7 empty] | LA-ICPMS | New Wave UP 213 Nd: YAG laser and Finnigan ELEMENT 2 of high-resolution high-sensitivity double-focusing ICP-MS | National Research Center for Geoanalysis, Beijing, China | Helium was used as the carrier gas in the laser ablation system. The laser fluence was 15 J/cm2, pulse frequency was 10 Hz, and laser spot beam was 40 μm. In laser ablation analysis, the first 20 s is a background acquisition, following by 40 s of data acquisition from the sample. | NIST612, NIST610, KL2G and MASS-1 | 11.6 | [13 empty] | 0.1 | [5 empty] | 5094.7 | [5 empty] | 1.5 | [5 empty] | 8267 | [11 empty] | 2.2 |  |  |  | -0.02 | [7 empty] | 763.1 | [13 empty] | 5916000 | [15 empty] | 0.8 | [17 empty] | 2.4 |  |  |  | 10.39 | [5 empty] | 4.6 | [7 empty] | 0.9 | [24 empty] | 2022 | Peichun Zhang, Bo Peng, Jing Zhao, Guangfei Guo, Yushan Zuo, Yuqing Xing, Genesis of the Bayan qagan dongshan Sn-Pb-Zn-Ag deposit, NE China, based on sphalerite chemistry and sulfur isotope, Ore Geology Reviews, Volume 150, 2022 |  | CHN |  | 116.562556 | 44.528306 | [6 empty] | Located from Mindat | Placed on mine buildings |  | 2025-11-18
| Bayan qagan dongshan |  | Magmatic hydrothermal | Vein | Vein tin polymetallic |  |  | Sn, Pb, Zn, Ag | Zhang et al., 2022 |  | BY-B19 | BY-B19-L_6 | [5 empty] | ore material | hand specimen | grab | rock | [9 empty] | sphalerite | Sphalerite-2b | [7 empty] | LA-ICPMS | New Wave UP 213 Nd: YAG laser and Finnigan ELEMENT 2 of high-resolution high-sensitivity double-focusing ICP-MS | National Research Center for Geoanalysis, Beijing, China | Helium was used as the carrier gas in the laser ablation system. The laser fluence was 15 J/cm2, pulse frequency was 10 Hz, and laser spot beam was 40 μm. In laser ablation analysis, the first 20 s is a background acquisition, following by 40 s of data acquisition from the sample. | NIST612, NIST610, KL2G and MASS-1 | 14.9 | [13 empty] | 1.3 | [5 empty] | 4779.3 | [5 empty] | 0.1 | [5 empty] | 10553 | [11 empty] | 8.2 |  |  |  | 0 | [7 empty] | 1441.1 | [13 empty] | 4074000 | [15 empty] | 11.1 | [17 empty] | 67.2 |  |  |  | -3.95 | [5 empty] | 828.8 | [7 empty] | 142.5 | [24 empty] | 2022 | Peichun Zhang, Bo Peng, Jing Zhao, Guangfei Guo, Yushan Zuo, Yuqing Xing, Genesis of the Bayan qagan dongshan Sn-Pb-Zn-Ag deposit, NE China, based on sphalerite chemistry and sulfur isotope, Ore Geology Reviews, Volume 150, 2022 |  | CHN |  | 116.562556 | 44.528306 | [6 empty] | Located from Mindat | Placed on mine buildings |  | 2025-11-18
| Bayan qagan dongshan |  | Magmatic hydrothermal | Vein | Vein tin polymetallic |  |  | Sn, Pb, Zn, Ag | Zhang et al., 2022 |  | BY-B37 | BY-B37-L_1 | [5 empty] | ore material | hand specimen | grab | rock | [9 empty] | sphalerite | Sphalerite-2c | [7 empty] | LA-ICPMS | New Wave UP 213 Nd: YAG laser and Finnigan ELEMENT 2 of high-resolution high-sensitivity double-focusing ICP-MS | National Research Center for Geoanalysis, Beijing, China | Helium was used as the carrier gas in the laser ablation system. The laser fluence was 15 J/cm2, pulse frequency was 10 Hz, and laser spot beam was 40 μm. In laser ablation analysis, the first 20 s is a background acquisition, following by 40 s of data acquisition from the sample. | NIST612, NIST610, KL2G and MASS-1 | 474.3 | [13 empty] | 131 | [5 empty] | 3792.5 | [5 empty] | 2.5 | [5 empty] | 10738.5 | [11 empty] | 5.7 |  |  |  | 0 | [7 empty] | 467.7 | [13 empty] | 5364000 | [15 empty] | 6351.8 | [17 empty] | 2658 |  |  |  | -5.91 | [5 empty] | 1102.8 | [7 empty] | 210 | [24 empty] | 2022 | Peichun Zhang, Bo Peng, Jing Zhao, Guangfei Guo, Yushan Zuo, Yuqing Xing, Genesis of the Bayan qagan dongshan Sn-Pb-Zn-Ag deposit, NE China, based on sphalerite chemistry and sulfur isotope, Ore Geology Reviews, Volume 150, 2022 |  | CHN |  | 116.562556 | 44.528306 | [6 empty] | Located from Mindat | Placed on mine buildings |  | 2025-11-18
| Bayan qagan dongshan |  | Magmatic hydrothermal | Vein | Vein tin polymetallic |  |  | Sn, Pb, Zn, Ag | Zhang et al., 2022 |  | BY-B37 | BY-B37-L_2 | [5 empty] | ore material | hand specimen | grab | rock | [9 empty] | sphalerite | Sphalerite-2c | [7 empty] | LA-ICPMS | New Wave UP 213 Nd: YAG laser and Finnigan ELEMENT 2 of high-resolution high-sensitivity double-focusing ICP-MS | National Research Center for Geoanalysis, Beijing, China | Helium was used as the carrier gas in the laser ablation system. The laser fluence was 15 J/cm2, pulse frequency was 10 Hz, and laser spot beam was 40 μm. In laser ablation analysis, the first 20 s is a background acquisition, following by 40 s of data acquisition from the sample. | NIST612, NIST610, KL2G and MASS-1 | 174.9 | [13 empty] | 42.9 | [5 empty] | 3500.2 | [5 empty] | 3.1 | [5 empty] | 9517.5 | [11 empty] | 11 |  |  |  | 0.6 | [7 empty] | 388.2 | [13 empty] | 5593000 | [15 empty] | 917.6 | [17 empty] | 1678.3 |  |  |  | -4.7 | [5 empty] | 4717.4 | [7 empty] | 748.8 | [24 empty] | 2022 | Peichun Zhang, Bo Peng, Jing Zhao, Guangfei Guo, Yushan Zuo, Yuqing Xing, Genesis of the Bayan qagan dongshan Sn-Pb-Zn-Ag deposit, NE China, based on sphalerite chemistry and sulfur isotope, Ore Geology Reviews, Volume 150, 2022 |  | CHN |  | 116.562556 | 44.528306 | [6 empty] | Located from Mindat | Placed on mine buildings |  | 2025-11-18
| Bayan qagan dongshan |  | Magmatic hydrothermal | Vein | Vein tin polymetallic |  |  | Sn, Pb, Zn, Ag | Zhang et al., 2022 |  | BY-B37 | BY-B37-L_3 | [5 empty] | ore material | hand specimen | grab | rock | [9 empty] | sphalerite | Sphalerite-2c | [7 empty] | LA-ICPMS | New Wave UP 213 Nd: YAG laser and Finnigan ELEMENT 2 of high-resolution high-sensitivity double-focusing ICP-MS | National Research Center for Geoanalysis, Beijing, China | Helium was used as the carrier gas in the laser ablation system. The laser fluence was 15 J/cm2, pulse frequency was 10 Hz, and laser spot beam was 40 μm. In laser ablation analysis, the first 20 s is a background acquisition, following by 40 s of data acquisition from the sample. | NIST612, NIST610, KL2G and MASS-1 | 39.6 | [13 empty] | 3.5 | [5 empty] | 3870.1 | [5 empty] | 9.8 | [5 empty] | 7228.1 | [11 empty] | 9.2 |  |  |  | -0.31 | [7 empty] | 397.4 | [13 empty] | 5438000 | [15 empty] | 126.3 | [17 empty] | 101.1 |  |  |  | -4.1 | [5 empty] | 1409.8 | [7 empty] | 253.1 | [24 empty] | 2022 | Peichun Zhang, Bo Peng, Jing Zhao, Guangfei Guo, Yushan Zuo, Yuqing Xing, Genesis of the Bayan qagan dongshan Sn-Pb-Zn-Ag deposit, NE China, based on sphalerite chemistry and sulfur isotope, Ore Geology Reviews, Volume 150, 2022 |  | CHN |  | 116.562556 | 44.528306 | [6 empty] | Located from Mindat | Placed on mine buildings |  | 2025-11-18
| Bayan qagan dongshan |  | Magmatic hydrothermal | Vein | Vein tin polymetallic |  |  | Sn, Pb, Zn, Ag | Zhang et al., 2022 |  | BY-B37 | BY-B37-L_4 | [5 empty] | ore material | hand specimen | grab | rock | [9 empty] | sphalerite | Sphalerite-2c | [7 empty] | LA-ICPMS | New Wave UP 213 Nd: YAG laser and Finnigan ELEMENT 2 of high-resolution high-sensitivity double-focusing ICP-MS | National Research Center for Geoanalysis, Beijing, China | Helium was used as the carrier gas in the laser ablation system. The laser fluence was 15 J/cm2, pulse frequency was 10 Hz, and laser spot beam was 40 μm. In laser ablation analysis, the first 20 s is a background acquisition, following by 40 s of data acquisition from the sample. | NIST612, NIST610, KL2G and MASS-1 | 1682.3 | [13 empty] | 468.5 | [5 empty] | 4400.5 | [5 empty] | 8.1 | [5 empty] | 11182.3 | [11 empty] | 9.9 |  |  |  | 0.7 | [7 empty] | 216.8 | [13 empty] | 5338000 | [15 empty] | 3732.5 | [17 empty] | 7006 |  |  |  | -8.24 | [5 empty] | 340.9 | [7 empty] | 70.1 | [24 empty] | 2022 | Peichun Zhang, Bo Peng, Jing Zhao, Guangfei Guo, Yushan Zuo, Yuqing Xing, Genesis of the Bayan qagan dongshan Sn-Pb-Zn-Ag deposit, NE China, based on sphalerite chemistry and sulfur isotope, Ore Geology Reviews, Volume 150, 2022 |  | CHN |  | 116.562556 | 44.528306 | [6 empty] | Located from Mindat | Placed on mine buildings |  | 2025-11-18
| Bayan qagan dongshan |  | Magmatic hydrothermal | Vein | Vein tin polymetallic |  |  | Sn, Pb, Zn, Ag | Zhang et al., 2022 |  | BY-B37 | BY-B37-L_5 | [5 empty] | ore material | hand specimen | grab | rock | [9 empty] | sphalerite | Sphalerite-2c | [7 empty] | LA-ICPMS | New Wave UP 213 Nd: YAG laser and Finnigan ELEMENT 2 of high-resolution high-sensitivity double-focusing ICP-MS | National Research Center for Geoanalysis, Beijing, China | Helium was used as the carrier gas in the laser ablation system. The laser fluence was 15 J/cm2, pulse frequency was 10 Hz, and laser spot beam was 40 μm. In laser ablation analysis, the first 20 s is a background acquisition, following by 40 s of data acquisition from the sample. | NIST612, NIST610, KL2G and MASS-1 | 46.5 | [13 empty] | 0.4 | [5 empty] | 4411.9 | [5 empty] | 14.4 | [5 empty] | 8242.8 | [11 empty] | 6.9 |  |  |  | -0.42 | [7 empty] | 464 | [13 empty] | 5941000 | [15 empty] | 51.1 | [17 empty] | 133.9 |  |  |  | 0 | [5 empty] | 197 | [7 empty] | 41.1 | [24 empty] | 2022 | Peichun Zhang, Bo Peng, Jing Zhao, Guangfei Guo, Yushan Zuo, Yuqing Xing, Genesis of the Bayan qagan dongshan Sn-Pb-Zn-Ag deposit, NE China, based on sphalerite chemistry and sulfur isotope, Ore Geology Reviews, Volume 150, 2022 |  | CHN |  | 116.562556 | 44.528306 | [6 empty] | Located from Mindat | Placed on mine buildings |  | 2025-11-18
| Bayan qagan dongshan |  | Magmatic hydrothermal | Vein | Vein tin polymetallic |  |  | Sn, Pb, Zn, Ag | Zhang et al., 2022 |  | BY-B37 | BY-B37-L_6 | [5 empty] | ore material | hand specimen | grab | rock | [9 empty] | sphalerite | Sphalerite-2c | [7 empty] | LA-ICPMS | New Wave UP 213 Nd: YAG laser and Finnigan ELEMENT 2 of high-resolution high-sensitivity double-focusing ICP-MS | National Research Center for Geoanalysis, Beijing, China | Helium was used as the carrier gas in the laser ablation system. The laser fluence was 15 J/cm2, pulse frequency was 10 Hz, and laser spot beam was 40 μm. In laser ablation analysis, the first 20 s is a background acquisition, following by 40 s of data acquisition from the sample. | NIST612, NIST610, KL2G and MASS-1 | 360.2 | [13 empty] | 16.7 | [5 empty] | 2978 | [5 empty] | 2 | [5 empty] | 16162.3 | [11 empty] | 8 |  |  |  | 2.3 | [7 empty] | 535.1 | [13 empty] | 4120000 | [15 empty] | 222.3 | [17 empty] | 1785.1 |  |  |  | 0 | [5 empty] | 5213.9 | [7 empty] | 810.4 | [24 empty] | 2022 | Peichun Zhang, Bo Peng, Jing Zhao, Guangfei Guo, Yushan Zuo, Yuqing Xing, Genesis of the Bayan qagan dongshan Sn-Pb-Zn-Ag deposit, NE China, based on sphalerite chemistry and sulfur isotope, Ore Geology Reviews, Volume 150, 2022 |  | CHN |  | 116.562556 | 44.528306 | [6 empty] | Located from Mindat | Placed on mine buildings |  | 2025-11-18
| Bayan qagan dongshan |  | Magmatic hydrothermal | Vein | Vein tin polymetallic |  |  | Sn, Pb, Zn, Ag | Zhang et al., 2022 |  | BY-B37 | BY-B37-L_7 | [5 empty] | ore material | hand specimen | grab | rock | [9 empty] | sphalerite | Sphalerite-2c | [7 empty] | LA-ICPMS | New Wave UP 213 Nd: YAG laser and Finnigan ELEMENT 2 of high-resolution high-sensitivity double-focusing ICP-MS | National Research Center for Geoanalysis, Beijing, China | Helium was used as the carrier gas in the laser ablation system. The laser fluence was 15 J/cm2, pulse frequency was 10 Hz, and laser spot beam was 40 μm. In laser ablation analysis, the first 20 s is a background acquisition, following by 40 s of data acquisition from the sample. | NIST612, NIST610, KL2G and MASS-1 | 230.7 | [13 empty] | 8.9 | [5 empty] | 3566.6 | [5 empty] | 1.9 | [5 empty] | 11930.6 | [11 empty] | 9.9 |  |  |  | 0 | [7 empty] | 550.1 | [13 empty] | 5629000 | [15 empty] | 521.9 | [17 empty] | 1447.9 |  |  |  | -5.14 | [5 empty] | 2758.1 | [7 empty] | 515.5 | [24 empty] | 2022 | Peichun Zhang, Bo Peng, Jing Zhao, Guangfei Guo, Yushan Zuo, Yuqing Xing, Genesis of the Bayan qagan dongshan Sn-Pb-Zn-Ag deposit, NE China, based on sphalerite chemistry and sulfur isotope, Ore Geology Reviews, Volume 150, 2022 |  | CHN |  | 116.562556 | 44.528306 | [6 empty] | Located from Mindat | Placed on mine buildings |  | 2025-11-18
| Bayan qagan dongshan |  | Magmatic hydrothermal | Vein | Vein tin polymetallic |  |  | Sn, Pb, Zn, Ag | Zhang et al., 2022 |  | BY-B37 | BY-B37-L_8 | [5 empty] | ore material | hand specimen | grab | rock | [9 empty] | sphalerite | Sphalerite-2c | [7 empty] | LA-ICPMS | New Wave UP 213 Nd: YAG laser and Finnigan ELEMENT 2 of high-resolution high-sensitivity double-focusing ICP-MS | National Research Center for Geoanalysis, Beijing, China | Helium was used as the carrier gas in the laser ablation system. The laser fluence was 15 J/cm2, pulse frequency was 10 Hz, and laser spot beam was 40 μm. In laser ablation analysis, the first 20 s is a background acquisition, following by 40 s of data acquisition from the sample. | NIST612, NIST610, KL2G and MASS-1 | 57.6 | [13 empty] | 0.8 | [5 empty] | 4368.8 | [5 empty] | 12.8 | [5 empty] | 20781.8 | [11 empty] | 9 |  |  |  | 3.7 | [7 empty] | 477.5 | [13 empty] | 4512000 | [15 empty] | 36.9 | [17 empty] | 73.4 |  |  |  | -5.68 | [5 empty] | 1664.5 | [7 empty] | 303.6 | [24 empty] | 2022 | Peichun Zhang, Bo Peng, Jing Zhao, Guangfei Guo, Yushan Zuo, Yuqing Xing, Genesis of the Bayan qagan dongshan Sn-Pb-Zn-Ag deposit, NE China, based on sphalerite chemistry and sulfur isotope, Ore Geology Reviews, Volume 150, 2022 |  | CHN |  | 116.562556 | 44.528306 | [6 empty] | Located from Mindat | Placed on mine buildings |  | 2025-11-18
| Bayan qagan dongshan |  | Magmatic hydrothermal | Vein | Vein tin polymetallic |  |  | Sn, Pb, Zn, Ag | Zhang et al., 2022 |  | BY-B37 | BY-B37-L_9 | [5 empty] | ore material | hand specimen | grab | rock | [9 empty] | sphalerite | Sphalerite-2c | [7 empty] | LA-ICPMS | New Wave UP 213 Nd: YAG laser and Finnigan ELEMENT 2 of high-resolution high-sensitivity double-focusing ICP-MS | National Research Center for Geoanalysis, Beijing, China | Helium was used as the carrier gas in the laser ablation system. The laser fluence was 15 J/cm2, pulse frequency was 10 Hz, and laser spot beam was 40 μm. In laser ablation analysis, the first 20 s is a background acquisition, following by 40 s of data acquisition from the sample. | NIST612, NIST610, KL2G and MASS-1 | 17.9 | [13 empty] | 10.07 | [5 empty] | 5442.3 | [5 empty] | 15.3 | [5 empty] | 9528.4 | [11 empty] | 9.1 |  |  |  | 0.2 | [7 empty] | 370.2 | [13 empty] | 6416000 | [15 empty] | 64.4 | [17 empty] | 411.2 |  |  |  | -5.96 | [5 empty] | 163.4 | [7 empty] | 38.1 | [24 empty] | 2022 | Peichun Zhang, Bo Peng, Jing Zhao, Guangfei Guo, Yushan Zuo, Yuqing Xing, Genesis of the Bayan qagan dongshan Sn-Pb-Zn-Ag deposit, NE China, based on sphalerite chemistry and sulfur isotope, Ore Geology Reviews, Volume 150, 2022 |  | CHN |  | 116.562556 | 44.528306 | [6 empty] | Located from Mindat | Placed on mine buildings |  | 2025-11-18
| Bayan qagan dongshan |  | Magmatic hydrothermal | Vein | Vein tin polymetallic |  |  | Sn, Pb, Zn, Ag | Zhang et al., 2022 |  | BY-B9 | BY-B9-2-L_1 | [5 empty] | ore material | hand specimen | grab | rock | [9 empty] | sphalerite | Sphalerite-3a | [7 empty] | LA-ICPMS | New Wave UP 213 Nd: YAG laser and Finnigan ELEMENT 2 of high-resolution high-sensitivity double-focusing ICP-MS | National Research Center for Geoanalysis, Beijing, China | Helium was used as the carrier gas in the laser ablation system. The laser fluence was 15 J/cm2, pulse frequency was 10 Hz, and laser spot beam was 40 μm. In laser ablation analysis, the first 20 s is a background acquisition, following by 40 s of data acquisition from the sample. | NIST612, NIST610, KL2G and MASS-1 | 884.5 | [13 empty] | 322.2 | [5 empty] | 344.9 | [5 empty] | 1.2 | [5 empty] | 1689.1 | [11 empty] | 2.4 |  |  |  | 0.8 | [7 empty] | 66.7 | [13 empty] | 48000 | [15 empty] | 48200 | [17 empty] | 8975 |  |  |  | 50.97 | [5 empty] | 820.8 | [7 empty] | 163.7 | [24 empty] | 2022 | Peichun Zhang, Bo Peng, Jing Zhao, Guangfei Guo, Yushan Zuo, Yuqing Xing, Genesis of the Bayan qagan dongshan Sn-Pb-Zn-Ag deposit, NE China, based on sphalerite chemistry and sulfur isotope, Ore Geology Reviews, Volume 150, 2022 |  | CHN |  | 116.562556 | 44.528306 | [6 empty] | Located from Mindat | Placed on mine buildings |  | 2025-11-18
| Bayan qagan dongshan |  | Magmatic hydrothermal | Vein | Vein tin polymetallic |  |  | Sn, Pb, Zn, Ag | Zhang et al., 2022 |  | BY-B9 | BY-B9-2-L_2 | [5 empty] | ore material | hand specimen | grab | rock | [9 empty] | sphalerite | Sphalerite-3a | [7 empty] | LA-ICPMS | New Wave UP 213 Nd: YAG laser and Finnigan ELEMENT 2 of high-resolution high-sensitivity double-focusing ICP-MS | National Research Center for Geoanalysis, Beijing, China | Helium was used as the carrier gas in the laser ablation system. The laser fluence was 15 J/cm2, pulse frequency was 10 Hz, and laser spot beam was 40 μm. In laser ablation analysis, the first 20 s is a background acquisition, following by 40 s of data acquisition from the sample. | NIST612, NIST610, KL2G and MASS-1 | 544.6 | [13 empty] | 47.4 | [5 empty] | 330.6 | [5 empty] | 5.7 | [5 empty] | 4701.8 | [11 empty] | 6.1 |  |  |  | 0.7 | [7 empty] | 43.9 | [13 empty] | 5000 | [15 empty] | 8283.2 | [17 empty] | 6174.4 |  |  |  | -6.89 | [5 empty] | 976.5 | [7 empty] | 197.2 | [24 empty] | 2022 | Peichun Zhang, Bo Peng, Jing Zhao, Guangfei Guo, Yushan Zuo, Yuqing Xing, Genesis of the Bayan qagan dongshan Sn-Pb-Zn-Ag deposit, NE China, based on sphalerite chemistry and sulfur isotope, Ore Geology Reviews, Volume 150, 2022 |  | CHN |  | 116.562556 | 44.528306 | [6 empty] | Located from Mindat | Placed on mine buildings |  | 2025-11-18
| Bayan qagan dongshan |  | Magmatic hydrothermal | Vein | Vein tin polymetallic |  |  | Sn, Pb, Zn, Ag | Zhang et al., 2022 |  | BY-B9 | BY-B9-2-L_3 | [5 empty] | ore material | hand specimen | grab | rock | [9 empty] | sphalerite | Sphalerite-3a | [7 empty] | LA-ICPMS | New Wave UP 213 Nd: YAG laser and Finnigan ELEMENT 2 of high-resolution high-sensitivity double-focusing ICP-MS | National Research Center for Geoanalysis, Beijing, China | Helium was used as the carrier gas in the laser ablation system. The laser fluence was 15 J/cm2, pulse frequency was 10 Hz, and laser spot beam was 40 μm. In laser ablation analysis, the first 20 s is a background acquisition, following by 40 s of data acquisition from the sample. | NIST612, NIST610, KL2G and MASS-1 | 588.2 | [13 empty] | 29.6 | [5 empty] | 398.9 | [5 empty] | 3.4 | [5 empty] | 3281.3 | [11 empty] | 3.6 |  |  |  | 0.2 | [7 empty] | 50.2 | [13 empty] | 13000 | [15 empty] | 5506.2 | [17 empty] | 4723.5 |  |  |  | 22.87 | [5 empty] | 819.8 | [7 empty] | 152.5 | [24 empty] | 2022 | Peichun Zhang, Bo Peng, Jing Zhao, Guangfei Guo, Yushan Zuo, Yuqing Xing, Genesis of the Bayan qagan dongshan Sn-Pb-Zn-Ag deposit, NE China, based on sphalerite chemistry and sulfur isotope, Ore Geology Reviews, Volume 150, 2022 |  | CHN |  | 116.562556 | 44.528306 | [6 empty] | Located from Mindat | Placed on mine buildings |  | 2025-11-18
| Bayan qagan dongshan |  | Magmatic hydrothermal | Vein | Vein tin polymetallic |  |  | Sn, Pb, Zn, Ag | Zhang et al., 2022 |  | BY-B9 | BY-B9-2-L_4 | [5 empty] | ore material | hand specimen | grab | rock | [9 empty] | sphalerite | Sphalerite-3a | [7 empty] | LA-ICPMS | New Wave UP 213 Nd: YAG laser and Finnigan ELEMENT 2 of high-resolution high-sensitivity double-focusing ICP-MS | National Research Center for Geoanalysis, Beijing, China | Helium was used as the carrier gas in the laser ablation system. The laser fluence was 15 J/cm2, pulse frequency was 10 Hz, and laser spot beam was 40 μm. In laser ablation analysis, the first 20 s is a background acquisition, following by 40 s of data acquisition from the sample. | NIST612, NIST610, KL2G and MASS-1 | 631.3 | [13 empty] | 201.4 | [5 empty] | 440.4 | [5 empty] | 0.7 | [5 empty] | 883.1 | [11 empty] | 2.7 |  |  |  | 0.5 | [7 empty] | 67.2 | [13 empty] | 11000 | [15 empty] | 36148.6 | [17 empty] | 4658 |  |  |  | 21.48 | [5 empty] | 1076.4 | [7 empty] | 201.2 | [24 empty] | 2022 | Peichun Zhang, Bo Peng, Jing Zhao, Guangfei Guo, Yushan Zuo, Yuqing Xing, Genesis of the Bayan qagan dongshan Sn-Pb-Zn-Ag deposit, NE China, based on sphalerite chemistry and sulfur isotope, Ore Geology Reviews, Volume 150, 2022 |  | CHN |  | 116.562556 | 44.528306 | [6 empty] | Located from Mindat | Placed on mine buildings |  | 2025-11-18
| Bayan qagan dongshan |  | Magmatic hydrothermal | Vein | Vein tin polymetallic |  |  | Sn, Pb, Zn, Ag | Zhang et al., 2022 |  | BY-B9 | BY-B9-2-L_5 | [5 empty] | ore material | hand specimen | grab | rock | [9 empty] | sphalerite | Sphalerite-3a | [7 empty] | LA-ICPMS | New Wave UP 213 Nd: YAG laser and Finnigan ELEMENT 2 of high-resolution high-sensitivity double-focusing ICP-MS | National Research Center for Geoanalysis, Beijing, China | Helium was used as the carrier gas in the laser ablation system. The laser fluence was 15 J/cm2, pulse frequency was 10 Hz, and laser spot beam was 40 μm. In laser ablation analysis, the first 20 s is a background acquisition, following by 40 s of data acquisition from the sample. | NIST612, NIST610, KL2G and MASS-1 | 656.7 | [13 empty] | 53.2 | [5 empty] | 412.8 | [5 empty] | 3.8 | [5 empty] | 4440.2 | [11 empty] | 3 |  |  |  | 0.4 | [7 empty] | 70.2 | [13 empty] | 10000 | [15 empty] | 3469.2 | [17 empty] | 5478.8 |  |  |  | 21.3 | [5 empty] | 2382.8 | [7 empty] | 418.9 | [24 empty] | 2022 | Peichun Zhang, Bo Peng, Jing Zhao, Guangfei Guo, Yushan Zuo, Yuqing Xing, Genesis of the Bayan qagan dongshan Sn-Pb-Zn-Ag deposit, NE China, based on sphalerite chemistry and sulfur isotope, Ore Geology Reviews, Volume 150, 2022 |  | CHN |  | 116.562556 | 44.528306 | [6 empty] | Located from Mindat | Placed on mine buildings |  | 2025-11-18
| Bayan qagan dongshan |  | Magmatic hydrothermal | Vein | Vein tin polymetallic |  |  | Sn, Pb, Zn, Ag | Zhang et al., 2022 |  | BY-B9 | BY-B9-2-L_6 | [5 empty] | ore material | hand specimen | grab | rock | [9 empty] | sphalerite | Sphalerite-3a | [7 empty] | LA-ICPMS | New Wave UP 213 Nd: YAG laser and Finnigan ELEMENT 2 of high-resolution high-sensitivity double-focusing ICP-MS | National Research Center for Geoanalysis, Beijing, China | Helium was used as the carrier gas in the laser ablation system. The laser fluence was 15 J/cm2, pulse frequency was 10 Hz, and laser spot beam was 40 μm. In laser ablation analysis, the first 20 s is a background acquisition, following by 40 s of data acquisition from the sample. | NIST612, NIST610, KL2G and MASS-1 | 1014.6 | [13 empty] | 123.7 | [5 empty] | 377.1 | [5 empty] | 5.3 | [5 empty] | 5298.9 | [11 empty] | 1.2 |  |  |  | 0.3 | [7 empty] | 53 | [13 empty] | 74000 | [15 empty] | 52379.3 | [17 empty] | 13727.1 |  |  |  | 23.58 | [5 empty] | 902.6 | [7 empty] | 170.7 | [24 empty] | 2022 | Peichun Zhang, Bo Peng, Jing Zhao, Guangfei Guo, Yushan Zuo, Yuqing Xing, Genesis of the Bayan qagan dongshan Sn-Pb-Zn-Ag deposit, NE China, based on sphalerite chemistry and sulfur isotope, Ore Geology Reviews, Volume 150, 2022 |  | CHN |  | 116.562556 | 44.528306 | [6 empty] | Located from Mindat | Placed on mine buildings |  | 2025-11-18
| Bayan qagan dongshan |  | Magmatic hydrothermal | Vein | Vein tin polymetallic |  |  | Sn, Pb, Zn, Ag | Zhang et al., 2022 |  | BY-B9 | BY-B9-2-L_7 | [5 empty] | ore material | hand specimen | grab | rock | [9 empty] | sphalerite | Sphalerite-3a | [7 empty] | LA-ICPMS | New Wave UP 213 Nd: YAG laser and Finnigan ELEMENT 2 of high-resolution high-sensitivity double-focusing ICP-MS | National Research Center for Geoanalysis, Beijing, China | Helium was used as the carrier gas in the laser ablation system. The laser fluence was 15 J/cm2, pulse frequency was 10 Hz, and laser spot beam was 40 μm. In laser ablation analysis, the first 20 s is a background acquisition, following by 40 s of data acquisition from the sample. | NIST612, NIST610, KL2G and MASS-1 | 873.1 | [13 empty] | 95.9 | [5 empty] | 437.2 | [5 empty] | 4 | [5 empty] | 4322 | [11 empty] | 1.9 |  |  |  | 0.2 | [7 empty] | 51.7 | [13 empty] | 66000 | [15 empty] | 28030.8 | [17 empty] | 11008.4 |  |  |  | 25.93 | [5 empty] | 1125.4 | [7 empty] | 191.2 | [24 empty] | 2022 | Peichun Zhang, Bo Peng, Jing Zhao, Guangfei Guo, Yushan Zuo, Yuqing Xing, Genesis of the Bayan qagan dongshan Sn-Pb-Zn-Ag deposit, NE China, based on sphalerite chemistry and sulfur isotope, Ore Geology Reviews, Volume 150, 2022 |  | CHN |  | 116.562556 | 44.528306 | [6 empty] | Located from Mindat | Placed on mine buildings |  | 2025-11-18
| Bayan qagan dongshan |  | Magmatic hydrothermal | Vein | Vein tin polymetallic |  |  | Sn, Pb, Zn, Ag | Zhang et al., 2022 |  | BY-B9 | BY-B9-2-L_8 | [5 empty] | ore material | hand specimen | grab | rock | [9 empty] | sphalerite | Sphalerite-3a | [7 empty] | LA-ICPMS | New Wave UP 213 Nd: YAG laser and Finnigan ELEMENT 2 of high-resolution high-sensitivity double-focusing ICP-MS | National Research Center for Geoanalysis, Beijing, China | Helium was used as the carrier gas in the laser ablation system. The laser fluence was 15 J/cm2, pulse frequency was 10 Hz, and laser spot beam was 40 μm. In laser ablation analysis, the first 20 s is a background acquisition, following by 40 s of data acquisition from the sample. | NIST612, NIST610, KL2G and MASS-1 | 203.5 | [13 empty] | 1.6 | [5 empty] | 498.2 | [5 empty] | 0.6 | [5 empty] | 45.2 | [11 empty] | 1.7 |  |  |  | 0.1 | [7 empty] | 34.9 | [13 empty] | 5000 | [15 empty] | 1618.9 | [17 empty] | 2721.4 |  |  |  | 11.45 | [5 empty] | 589.3 | [7 empty] | 114.7 | [24 empty] | 2022 | Peichun Zhang, Bo Peng, Jing Zhao, Guangfei Guo, Yushan Zuo, Yuqing Xing, Genesis of the Bayan qagan dongshan Sn-Pb-Zn-Ag deposit, NE China, based on sphalerite chemistry and sulfur isotope, Ore Geology Reviews, Volume 150, 2022 |  | CHN |  | 116.562556 | 44.528306 | [6 empty] | Located from Mindat | Placed on mine buildings |  | 2025-11-18
| Bayan qagan dongshan |  | Magmatic hydrothermal | Vein | Vein tin polymetallic |  |  | Sn, Pb, Zn, Ag | Zhang et al., 2022 |  | BY-B9 | BY-B9-2-L_9 | [5 empty] | ore material | hand specimen | grab | rock | [9 empty] | sphalerite | Sphalerite-3a | [7 empty] | LA-ICPMS | New Wave UP 213 Nd: YAG laser and Finnigan ELEMENT 2 of high-resolution high-sensitivity double-focusing ICP-MS | National Research Center for Geoanalysis, Beijing, China | Helium was used as the carrier gas in the laser ablation system. The laser fluence was 15 J/cm2, pulse frequency was 10 Hz, and laser spot beam was 40 μm. In laser ablation analysis, the first 20 s is a background acquisition, following by 40 s of data acquisition from the sample. | NIST612, NIST610, KL2G and MASS-1 | 871.3 | [13 empty] | 143.19 | [5 empty] | 490.8 | [5 empty] | 3.5 | [5 empty] | 3355.3 | [11 empty] | 5.7 |  |  |  | 0.1 | [7 empty] | 90.9 | [13 empty] | 10000 | [15 empty] | 80162.9 | [17 empty] | 5601.6 |  |  |  | 34.25 | [5 empty] | 967.2 | [7 empty] | 158.2 | [24 empty] | 2022 | Peichun Zhang, Bo Peng, Jing Zhao, Guangfei Guo, Yushan Zuo, Yuqing Xing, Genesis of the Bayan qagan dongshan Sn-Pb-Zn-Ag deposit, NE China, based on sphalerite chemistry and sulfur isotope, Ore Geology Reviews, Volume 150, 2022 |  | CHN |  | 116.562556 | 44.528306 | [6 empty] | Located from Mindat | Placed on mine buildings |  | 2025-11-18
| Bayan qagan dongshan |  | Magmatic hydrothermal | Vein | Vein tin polymetallic |  |  | Sn, Pb, Zn, Ag | Zhang et al., 2022 |  | BY-B29 | BY-B29-L_1 | [5 empty] | ore material | hand specimen | grab | rock | [9 empty] | sphalerite | Sphalerite-3b | [7 empty] | LA-ICPMS | New Wave UP 213 Nd: YAG laser and Finnigan ELEMENT 2 of high-resolution high-sensitivity double-focusing ICP-MS | National Research Center for Geoanalysis, Beijing, China | Helium was used as the carrier gas in the laser ablation system. The laser fluence was 15 J/cm2, pulse frequency was 10 Hz, and laser spot beam was 40 μm. In laser ablation analysis, the first 20 s is a background acquisition, following by 40 s of data acquisition from the sample. | NIST612, NIST610, KL2G and MASS-1 | 1110.8 | [13 empty] | 2935.3 | [5 empty] | 202.4 | [5 empty] | 1.2 | [5 empty] | 10844.7 | [11 empty] | 1 |  |  |  | 0.1 | [7 empty] | 9.1 | [13 empty] | 2000 | [15 empty] | 13997.8 | [17 empty] | 22237.3 |  |  |  | -7.43 | [5 empty] | 103.1 | [7 empty] | 21.4 | [24 empty] | 2022 | Peichun Zhang, Bo Peng, Jing Zhao, Guangfei Guo, Yushan Zuo, Yuqing Xing, Genesis of the Bayan qagan dongshan Sn-Pb-Zn-Ag deposit, NE China, based on sphalerite chemistry and sulfur isotope, Ore Geology Reviews, Volume 150, 2022 |  | CHN |  | 116.562556 | 44.528306 | [6 empty] | Located from Mindat | Placed on mine buildings |  | 2025-11-18
| Bayan qagan dongshan |  | Magmatic hydrothermal | Vein | Vein tin polymetallic |  |  | Sn, Pb, Zn, Ag | Zhang et al., 2022 |  | BY-B29 | BY-B29-L_2 | [5 empty] | ore material | hand specimen | grab | rock | [9 empty] | sphalerite | Sphalerite-3b | [7 empty] | LA-ICPMS | New Wave UP 213 Nd: YAG laser and Finnigan ELEMENT 2 of high-resolution high-sensitivity double-focusing ICP-MS | National Research Center for Geoanalysis, Beijing, China | Helium was used as the carrier gas in the laser ablation system. The laser fluence was 15 J/cm2, pulse frequency was 10 Hz, and laser spot beam was 40 μm. In laser ablation analysis, the first 20 s is a background acquisition, following by 40 s of data acquisition from the sample. | NIST612, NIST610, KL2G and MASS-1 | 955.9 | [13 empty] | 3541.1 | [5 empty] | 313.5 | [5 empty] | 0.9 | [5 empty] | 9389.6 | [11 empty] | 0.7 |  |  |  | 0.4 | [7 empty] | 23.3 | [13 empty] | 15000 | [15 empty] | 39790.9 | [17 empty] | 22190.4 |  |  |  | -3.59 | [5 empty] | 375.5 | [7 empty] | 80.5 | [24 empty] | 2022 | Peichun Zhang, Bo Peng, Jing Zhao, Guangfei Guo, Yushan Zuo, Yuqing Xing, Genesis of the Bayan qagan dongshan Sn-Pb-Zn-Ag deposit, NE China, based on sphalerite chemistry and sulfur isotope, Ore Geology Reviews, Volume 150, 2022 |  | CHN |  | 116.562556 | 44.528306 | [6 empty] | Located from Mindat | Placed on mine buildings |  | 2025-11-18
| Bayan qagan dongshan |  | Magmatic hydrothermal | Vein | Vein tin polymetallic |  |  | Sn, Pb, Zn, Ag | Zhang et al., 2022 |  | BY-B29 | BY-B29-L_3 | [5 empty] | ore material | hand specimen | grab | rock | [9 empty] | sphalerite | Sphalerite-3b | [7 empty] | LA-ICPMS | New Wave UP 213 Nd: YAG laser and Finnigan ELEMENT 2 of high-resolution high-sensitivity double-focusing ICP-MS | National Research Center for Geoanalysis, Beijing, China | Helium was used as the carrier gas in the laser ablation system. The laser fluence was 15 J/cm2, pulse frequency was 10 Hz, and laser spot beam was 40 μm. In laser ablation analysis, the first 20 s is a background acquisition, following by 40 s of data acquisition from the sample. | NIST612, NIST610, KL2G and MASS-1 | 925.8 | [13 empty] | 10435.5 | [5 empty] | 195.5 | [5 empty] | 0.5 | [5 empty] | 12689.4 | [11 empty] | 1 |  |  |  | 0.2 | [7 empty] | 106.1 | [13 empty] | 59000 | [15 empty] | 11441.2 | [17 empty] | 27911.7 |  |  |  | -9.03 | [5 empty] | 5066.5 | [7 empty] | 994.7 | [24 empty] | 2022 | Peichun Zhang, Bo Peng, Jing Zhao, Guangfei Guo, Yushan Zuo, Yuqing Xing, Genesis of the Bayan qagan dongshan Sn-Pb-Zn-Ag deposit, NE China, based on sphalerite chemistry and sulfur isotope, Ore Geology Reviews, Volume 150, 2022 |  | CHN |  | 116.562556 | 44.528306 | [6 empty] | Located from Mindat | Placed on mine buildings |  | 2025-11-18
| Bayan qagan dongshan |  | Magmatic hydrothermal | Vein | Vein tin polymetallic |  |  | Sn, Pb, Zn, Ag | Zhang et al., 2022 |  | BY-B29 | BY-B29-L_4 | [5 empty] | ore material | hand specimen | grab | rock | [9 empty] | sphalerite | Sphalerite-3b | [7 empty] | LA-ICPMS | New Wave UP 213 Nd: YAG laser and Finnigan ELEMENT 2 of high-resolution high-sensitivity double-focusing ICP-MS | National Research Center for Geoanalysis, Beijing, China | Helium was used as the carrier gas in the laser ablation system. The laser fluence was 15 J/cm2, pulse frequency was 10 Hz, and laser spot beam was 40 μm. In laser ablation analysis, the first 20 s is a background acquisition, following by 40 s of data acquisition from the sample. | NIST612, NIST610, KL2G and MASS-1 | 770.4 | [13 empty] | 1951.3 | [5 empty] | 383.1 | [5 empty] | 0.6 | [5 empty] | 9636.5 | [11 empty] | 0.5 |  |  |  | 0.4 | [7 empty] | 26.4 | [13 empty] | 6000 | [15 empty] | 13633.7 | [17 empty] | 21572.5 |  |  |  | -1.05 | [5 empty] | 2262.6 | [7 empty] | 418.1 | [24 empty] | 2022 | Peichun Zhang, Bo Peng, Jing Zhao, Guangfei Guo, Yushan Zuo, Yuqing Xing, Genesis of the Bayan qagan dongshan Sn-Pb-Zn-Ag deposit, NE China, based on sphalerite chemistry and sulfur isotope, Ore Geology Reviews, Volume 150, 2022 |  | CHN |  | 116.562556 | 44.528306 | [6 empty] | Located from Mindat | Placed on mine buildings |  | 2025-11-18
| Bayan qagan dongshan |  | Magmatic hydrothermal | Vein | Vein tin polymetallic |  |  | Sn, Pb, Zn, Ag | Zhang et al., 2022 |  | BY-B29 | BY-B29-L_5 | [5 empty] | ore material | hand specimen | grab | rock | [9 empty] | sphalerite | Sphalerite-3b | [7 empty] | LA-ICPMS | New Wave UP 213 Nd: YAG laser and Finnigan ELEMENT 2 of high-resolution high-sensitivity double-focusing ICP-MS | National Research Center for Geoanalysis, Beijing, China | Helium was used as the carrier gas in the laser ablation system. The laser fluence was 15 J/cm2, pulse frequency was 10 Hz, and laser spot beam was 40 μm. In laser ablation analysis, the first 20 s is a background acquisition, following by 40 s of data acquisition from the sample. | NIST612, NIST610, KL2G and MASS-1 | 163.4 | [13 empty] | 6.52 | [5 empty] | 45.3 | [5 empty] | 0.3 | [5 empty] | 106.8 | [11 empty] | 1.7 |  |  |  | 0 | [7 empty] | 18.5 | [13 empty] | 24000 | [15 empty] | 4772.9 | [17 empty] | 9948 |  |  |  | -5.82 | [5 empty] | 45 | [7 empty] | 9.9 | [24 empty] | 2022 | Peichun Zhang, Bo Peng, Jing Zhao, Guangfei Guo, Yushan Zuo, Yuqing Xing, Genesis of the Bayan qagan dongshan Sn-Pb-Zn-Ag deposit, NE China, based on sphalerite chemistry and sulfur isotope, Ore Geology Reviews, Volume 150, 2022 |  | CHN |  | 116.562556 | 44.528306 | [6 empty] | Located from Mindat | Placed on mine buildings |  | 2025-11-18
| Bayan qagan dongshan |  | Magmatic hydrothermal | Vein | Vein tin polymetallic |  |  | Sn, Pb, Zn, Ag | Zhang et al., 2022 |  | BY-B29 | BY-B29-L_6 | [5 empty] | ore material | hand specimen | grab | rock | [9 empty] | sphalerite | Sphalerite-3b | [7 empty] | LA-ICPMS | New Wave UP 213 Nd: YAG laser and Finnigan ELEMENT 2 of high-resolution high-sensitivity double-focusing ICP-MS | National Research Center for Geoanalysis, Beijing, China | Helium was used as the carrier gas in the laser ablation system. The laser fluence was 15 J/cm2, pulse frequency was 10 Hz, and laser spot beam was 40 μm. In laser ablation analysis, the first 20 s is a background acquisition, following by 40 s of data acquisition from the sample. | NIST612, NIST610, KL2G and MASS-1 | 47.1 | [13 empty] | 8.99 | [5 empty] | 1140 | [5 empty] | 0.5 | [5 empty] | 1961.7 | [11 empty] | 0.1 |  |  |  | 0.4 | [7 empty] | 4.1 | [13 empty] | 7000 | [15 empty] | 8786.8 | [17 empty] | 8082.5 |  |  |  | 18.02 | [5 empty] | 1241 | [7 empty] | 229.2 | [24 empty] | 2022 | Peichun Zhang, Bo Peng, Jing Zhao, Guangfei Guo, Yushan Zuo, Yuqing Xing, Genesis of the Bayan qagan dongshan Sn-Pb-Zn-Ag deposit, NE China, based on sphalerite chemistry and sulfur isotope, Ore Geology Reviews, Volume 150, 2022 |  | CHN |  | 116.562556 | 44.528306 | [6 empty] | Located from Mindat | Placed on mine buildings |  | 2025-11-18