## Sheet1
Uploaded | deposit_name | deposit_local_id | deposit_environment | deposit_group | deposit_type | primary_commodities | secondary_commodities | all_commodities | deposit_source | sample_uid | sample_name | sample_local_id | feature_type | feature_name | feature_uid | top_depth_m | bottom_depth_m | sample_deposit_relation | sample_type | sampling_method | material_class | material_class_comments | province | strat_unit_name | strat_unit_uid | strat_grouping | earth_material_group | earth_material_qualifier | earth_material | metamorphic_grade | mineral | paragenetic_stage | mode_of_occurrence | texture | color | alteration | sample_description | associated_minerals | sample_preparation | analytical_method | instrument_type_model | laboratory_location/if reported | operating_conditions/if reported | standards_used/if reported | ag_ppm | ag_detection_limit | al_ppm | al_detection_limit | as_ppm | as_detection_limit | au_ppm | au_detection_limit | b_ppm | b_detection_limit | ba_ppm | ba_detection_limit | be_ppm | be_detection_limit | bi_ppm | bi_detection_limit | br_ppm | br_detection_limit | ca_ppm | ca_detection_limit | cd_ppm | cd_detection_limit | ce_ppm | ce_detection_limit | cl_ppm | cl_detection_limit | co_ppm | co_detection_limit | cr_ppm | cr_detection_limit | cs_ppm | cs_detection_limit | cu_ppm | cu_detection_limit | dy_ppm | dy_detection_limit | er_ppm | er_detection_limit | eu_ppm | eu_detection_limit | f_ppm | f_detection_limit | fe_ppm | fe_detection_limit | ga_ppm | ga_detection_limit | gd_ppm | gd_detection_limit | ge_ppm | ge_detection_limit | hf_ppm | hf_detection_limit | hg_ppm | hg_detection_limit | ho_ppm | ho_detection_limit | in_ppm | in_detection_limit | ir_ppm | ir_detection_limit | k_ppm | k_detection_limit | la_ppm | la_detection_limit | li_ppm | li_detection_limit | lu_ppm | lu_detection_limit | mg_ppm | mg_detection_limit | mn_ppm | mn_detection_limit | mo_ppm | mo_detection_limit | na_ppm | na_detection_limit | nb_ppm | nb_detection_limit | nd_ppm | nd_detection_limit | ni_ppm | ni_detection_limit | os_ppm | os_detection_limit | p_ppm | p_detection_limit | pb_ppm | pb_detection_limit | pd_ppm | pd_detection_limit | pr_ppm | pr_detection_limit | pt_ppm | pt_detection_limit | rb_ppm | rb_detection_limit | re_ppm | re_detection_limit | rh_ppm | rh_detection_limit | ru_ppm | ru_detection_limit | s_ppm | s_detection_limit | sb_ppm | sb_detection_limit | sc_ppm | sc_detection_limit | se_ppm | se_detection_limit | si_ppm | si_detection_limit | sm_ppm | sm_detection_limit | sn_ppm | sn_detection_limit | sr_ppm | sr_detection_limit | ta_ppm | ta_detection_limit | tb_ppm | tb_detection_limit | te_ppm | te_detection_limit | th_ppm | th_detection_limit | ti_ppm | ti_detection_limit | tl_ppm | tl_detection_limit | tm_ppm | tm_detection_limit | u_ppm | u_detection_limit | v_ppm | v_detection_limit | w_ppm | w_detection_limit | y_ppm | y_detection_limit | yb_ppm | yb_detection_limit | zn_ppm | zn_detection_limit | zr_ppm | zr_detection_limit | analysis_datetime | publication_date | sample_source | submitter | country | state | deposit_longitude_wgs84 | deposit_latitude_wgs84 | sample_longitude_wgs84 | sample_latitude_wgs84 | sample_easting | sample_northing | sample_utm_zone | sample_location_description | location_source | location_accuracy | comments | last_update
| Tianbaoshan |  | Basin hydrothermal | Sediment-hosted | MVT | Zn, Pb | Ag, Ge | Zn, Pb, Ag, Ge | Zhao et al., 2024 |  | A001 |  | underground mine | Tianbaoshan |  |  |  | ore material | hand specimen | grab | rock | Samples from underground | Sichuan-Yunnan-Guizhou |  |  |  | ore |  | mineralisation | unknown | sphalerite | Assuming Sph I | [6 empty] | cutting and polishing | LA-ICPMS | 193 nm excimer laser and a NexION 350 ICP mass spectrometer | state key laboratory for mineral Deposit Research, Nanjing University | 5 J/cm2, with a repetition rate of 10 Hz and a spot diameter of 30 μm. Each analysis included a 40-second period for laser ablation followed by a 60-second background measurement | MASS-1 | 9420 |  | -0.14 |  | 1744 | [15 empty] | 169924 | [5 empty] | 168 |  | 1260000 |  |  |  | 650 | [9 empty] | 21811 |  | 2803 |  |  |  | 9.03 | [7 empty] | 0.64 | [13 empty] | 4040000 | [9 empty] | -2.89 | [5 empty] | 3728 | [17 empty] | 10535 | [9 empty] | 134 | [19 empty] | -1.66 | [12 empty] | 2024 | Lian-Qing Zhao, Pei Ni, Wen-Sheng Li, Stefano Albanese, Kai-Han Zhang, Guo-Guang Wang, Jun-Yi Pan, The genesis of the Tianbaoshan PbZn deposit in Sichuan, SW China: Insights from sphalerite and fluid inclusion compositions, Journal of Geochemical Exploration, Volume 259, 2024, 107424, ISSN 0375-6742, https://doi.org/10.1016/j.gexplo.2024.107424. |  | CHN |  | 102.233 | 26.9 | [5 empty] | Samples selected from 2054 and 2064 levels |  | Coordinated highly uncertain; approximated to the nearest minute from figure 2 |  | 2025-04-08
| Tianbaoshan |  | Basin hydrothermal | Sediment-hosted | MVT | Zn, Pb | Ag, Ge | Zn, Pb, Ag, Ge | Zhao et al., 2024 |  | A002 |  | underground mine | Tianbaoshan |  |  |  | ore material | hand specimen | grab | rock | Samples from underground | Sichuan-Yunnan-Guizhou |  |  |  | ore |  | mineralisation | unknown | sphalerite | Assuming Sph I | [6 empty] | cutting and polishing | LA-ICPMS | 193 nm excimer laser and a NexION 350 ICP mass spectrometer | state key laboratory for mineral Deposit Research, Nanjing University | 5 J/cm2, with a repetition rate of 10 Hz and a spot diameter of 30 μm. Each analysis included a 40-second period for laser ablation followed by a 60-second background measurement | MASS-1 | 7283 |  | -0.14 |  | 1755 | [15 empty] | 110171 | [5 empty] | 105 |  | 590000 |  |  |  | 901 | [9 empty] | 23283 |  | 3595 |  |  |  | 13.2 | [7 empty] | 0.34 | [13 empty] | 2860000 | [9 empty] | 3.26 | [5 empty] | 2816 | [17 empty] | 8018 | [9 empty] | 67.7 | [19 empty] | -0.97 | [12 empty] | 2024 | Lian-Qing Zhao, Pei Ni, Wen-Sheng Li, Stefano Albanese, Kai-Han Zhang, Guo-Guang Wang, Jun-Yi Pan, The genesis of the Tianbaoshan PbZn deposit in Sichuan, SW China: Insights from sphalerite and fluid inclusion compositions, Journal of Geochemical Exploration, Volume 259, 2024, 107424, ISSN 0375-6742, https://doi.org/10.1016/j.gexplo.2024.107424. |  | CHN |  | 102.233 | 26.9 | [5 empty] | Samples selected from 2054 and 2064 levels |  | Coordinated highly uncertain; approximated to the nearest minute from figure 2 |  | 2025-04-08
| Tianbaoshan |  | Basin hydrothermal | Sediment-hosted | MVT | Zn, Pb | Ag, Ge | Zn, Pb, Ag, Ge | Zhao et al., 2024 |  | A003 |  | underground mine | Tianbaoshan |  |  |  | ore material | hand specimen | grab | rock | Samples from underground | Sichuan-Yunnan-Guizhou |  |  |  | ore |  | mineralisation | unknown | sphalerite | Assuming Sph I | [6 empty] | cutting and polishing | LA-ICPMS | 193 nm excimer laser and a NexION 350 ICP mass spectrometer | state key laboratory for mineral Deposit Research, Nanjing University | 5 J/cm2, with a repetition rate of 10 Hz and a spot diameter of 30 μm. Each analysis included a 40-second period for laser ablation followed by a 60-second background measurement | MASS-1 | 5918 |  | -0.14 |  | 1574 | [15 empty] | 94409 | [5 empty] | 81.7 |  | 395000 |  |  |  | 697 | [9 empty] | 23676 |  | 3332 |  |  |  | 12.4 | [7 empty] | 0.2 | [13 empty] | 2500000 | [9 empty] | -2.16 | [5 empty] | 2338 | [17 empty] | 6824 | [9 empty] | 41.7 | [19 empty] | -0.94 | [12 empty] | 2024 | Lian-Qing Zhao, Pei Ni, Wen-Sheng Li, Stefano Albanese, Kai-Han Zhang, Guo-Guang Wang, Jun-Yi Pan, The genesis of the Tianbaoshan PbZn deposit in Sichuan, SW China: Insights from sphalerite and fluid inclusion compositions, Journal of Geochemical Exploration, Volume 259, 2024, 107424, ISSN 0375-6742, https://doi.org/10.1016/j.gexplo.2024.107424. |  | CHN |  | 102.233 | 26.9 | [5 empty] | Samples selected from 2054 and 2064 levels |  | Coordinated highly uncertain; approximated to the nearest minute from figure 2 |  | 2025-04-08
| Tianbaoshan |  | Basin hydrothermal | Sediment-hosted | MVT | Zn, Pb | Ag, Ge | Zn, Pb, Ag, Ge | Zhao et al., 2024 |  | A004 |  | underground mine | Tianbaoshan |  |  |  | ore material | hand specimen | grab | rock | Samples from underground | Sichuan-Yunnan-Guizhou |  |  |  | ore |  | mineralisation | unknown | sphalerite | Assuming Sph I | [6 empty] | cutting and polishing | LA-ICPMS | 193 nm excimer laser and a NexION 350 ICP mass spectrometer | state key laboratory for mineral Deposit Research, Nanjing University | 5 J/cm2, with a repetition rate of 10 Hz and a spot diameter of 30 μm. Each analysis included a 40-second period for laser ablation followed by a 60-second background measurement | MASS-1 | 4874 |  | -0.14 |  | 1190 | [15 empty] | 72657 | [5 empty] | 61.6 |  | 829000 |  |  |  | 629 | [9 empty] | 23566 |  | 1354 |  |  |  | 8.07 | [7 empty] | 0.19 | [13 empty] | 1950000 | [9 empty] | -1.82 | [5 empty] | 2020 | [17 empty] | 5836 | [9 empty] | 54.4 | [19 empty] | -0.68 | [12 empty] | 2024 | Lian-Qing Zhao, Pei Ni, Wen-Sheng Li, Stefano Albanese, Kai-Han Zhang, Guo-Guang Wang, Jun-Yi Pan, The genesis of the Tianbaoshan PbZn deposit in Sichuan, SW China: Insights from sphalerite and fluid inclusion compositions, Journal of Geochemical Exploration, Volume 259, 2024, 107424, ISSN 0375-6742, https://doi.org/10.1016/j.gexplo.2024.107424. |  | CHN |  | 102.233 | 26.9 | [5 empty] | Samples selected from 2054 and 2064 levels |  | Coordinated highly uncertain; approximated to the nearest minute from figure 2 |  | 2025-04-08
| Tianbaoshan |  | Basin hydrothermal | Sediment-hosted | MVT | Zn, Pb | Ag, Ge | Zn, Pb, Ag, Ge | Zhao et al., 2024 |  | A005 |  | underground mine | Tianbaoshan |  |  |  | ore material | hand specimen | grab | rock | Samples from underground | Sichuan-Yunnan-Guizhou |  |  |  | ore |  | mineralisation | unknown | sphalerite | Assuming Sph I | [6 empty] | cutting and polishing | LA-ICPMS | 193 nm excimer laser and a NexION 350 ICP mass spectrometer | state key laboratory for mineral Deposit Research, Nanjing University | 5 J/cm2, with a repetition rate of 10 Hz and a spot diameter of 30 μm. Each analysis included a 40-second period for laser ablation followed by a 60-second background measurement | MASS-1 | 5770 |  | -0.13 |  | 3181 | [15 empty] | 62145 | [5 empty] | 60.6 |  | 363000 |  |  |  | 1566 | [9 empty] | 24544 |  | 2836 |  |  |  | 126 | [7 empty] | 0.14 | [13 empty] | 1660000 | [9 empty] | 5.62 | [5 empty] | 2291 | [17 empty] | 6824 | [9 empty] | 36.5 | [19 empty] | -0.59 | [12 empty] | 2024 | Lian-Qing Zhao, Pei Ni, Wen-Sheng Li, Stefano Albanese, Kai-Han Zhang, Guo-Guang Wang, Jun-Yi Pan, The genesis of the Tianbaoshan PbZn deposit in Sichuan, SW China: Insights from sphalerite and fluid inclusion compositions, Journal of Geochemical Exploration, Volume 259, 2024, 107424, ISSN 0375-6742, https://doi.org/10.1016/j.gexplo.2024.107424. |  | CHN |  | 102.233 | 26.9 | [5 empty] | Samples selected from 2054 and 2064 levels |  | Coordinated highly uncertain; approximated to the nearest minute from figure 2 |  | 2025-04-08
| Tianbaoshan |  | Basin hydrothermal | Sediment-hosted | MVT | Zn, Pb | Ag, Ge | Zn, Pb, Ag, Ge | Zhao et al., 2024 |  | A006 |  | underground mine | Tianbaoshan |  |  |  | ore material | hand specimen | grab | rock | Samples from underground | Sichuan-Yunnan-Guizhou |  |  |  | ore |  | mineralisation | unknown | sphalerite | Assuming Sph I | [6 empty] | cutting and polishing | LA-ICPMS | 193 nm excimer laser and a NexION 350 ICP mass spectrometer | state key laboratory for mineral Deposit Research, Nanjing University | 5 J/cm2, with a repetition rate of 10 Hz and a spot diameter of 30 μm. Each analysis included a 40-second period for laser ablation followed by a 60-second background measurement | MASS-1 | 304 |  | -0.12 |  | -2.9 | [15 empty] | 28489 | [5 empty] | 22.4 |  | 191000 |  |  |  | 126 | [9 empty] | 10720 |  | 674 |  |  |  | 1.94 | [7 empty] | 1.63 | [13 empty] | 657000 | [9 empty] | 0.27 | [5 empty] | 102 | [17 empty] | 73.3 | [9 empty] | 123 | [19 empty] | -0.38 | [12 empty] | 2024 | Lian-Qing Zhao, Pei Ni, Wen-Sheng Li, Stefano Albanese, Kai-Han Zhang, Guo-Guang Wang, Jun-Yi Pan, The genesis of the Tianbaoshan PbZn deposit in Sichuan, SW China: Insights from sphalerite and fluid inclusion compositions, Journal of Geochemical Exploration, Volume 259, 2024, 107424, ISSN 0375-6742, https://doi.org/10.1016/j.gexplo.2024.107424. |  | CHN |  | 102.233 | 26.9 | [5 empty] | Samples selected from 2054 and 2064 levels |  | Coordinated highly uncertain; approximated to the nearest minute from figure 2 |  | 2025-04-08
| Tianbaoshan |  | Basin hydrothermal | Sediment-hosted | MVT | Zn, Pb | Ag, Ge | Zn, Pb, Ag, Ge | Zhao et al., 2024 |  | A007 |  | underground mine | Tianbaoshan |  |  |  | ore material | hand specimen | grab | rock | Samples from underground | Sichuan-Yunnan-Guizhou |  |  |  | ore |  | mineralisation | unknown | sphalerite | Assuming Sph I | [6 empty] | cutting and polishing | LA-ICPMS | 193 nm excimer laser and a NexION 350 ICP mass spectrometer | state key laboratory for mineral Deposit Research, Nanjing University | 5 J/cm2, with a repetition rate of 10 Hz and a spot diameter of 30 μm. Each analysis included a 40-second period for laser ablation followed by a 60-second background measurement | MASS-1 | 286 |  | -0.12 |  | 4.25 | [15 empty] | 26294 | [5 empty] | 19.4 |  | 141300 |  |  |  | 137 | [9 empty] | 10946 |  | 747 |  |  |  | 1.79 | [7 empty] | 1.05 | [13 empty] | 530000 | [9 empty] | -0.91 | [5 empty] | 134 | [17 empty] | 66.6 | [9 empty] | 26.3 | [19 empty] | -0.39 | [12 empty] | 2024 | Lian-Qing Zhao, Pei Ni, Wen-Sheng Li, Stefano Albanese, Kai-Han Zhang, Guo-Guang Wang, Jun-Yi Pan, The genesis of the Tianbaoshan PbZn deposit in Sichuan, SW China: Insights from sphalerite and fluid inclusion compositions, Journal of Geochemical Exploration, Volume 259, 2024, 107424, ISSN 0375-6742, https://doi.org/10.1016/j.gexplo.2024.107424. |  | CHN |  | 102.233 | 26.9 | [5 empty] | Samples selected from 2054 and 2064 levels |  | Coordinated highly uncertain; approximated to the nearest minute from figure 2 |  | 2025-04-08
| Tianbaoshan |  | Basin hydrothermal | Sediment-hosted | MVT | Zn, Pb | Ag, Ge | Zn, Pb, Ag, Ge | Zhao et al., 2024 |  | A008 |  | underground mine | Tianbaoshan |  |  |  | ore material | hand specimen | grab | rock | Samples from underground | Sichuan-Yunnan-Guizhou |  |  |  | ore |  | mineralisation | unknown | sphalerite | Assuming Sph I | [6 empty] | cutting and polishing | LA-ICPMS | 193 nm excimer laser and a NexION 350 ICP mass spectrometer | state key laboratory for mineral Deposit Research, Nanjing University | 5 J/cm2, with a repetition rate of 10 Hz and a spot diameter of 30 μm. Each analysis included a 40-second period for laser ablation followed by a 60-second background measurement | MASS-1 | 312 |  | -0.13 |  | -2.02 | [15 empty] | 22926 | [5 empty] | 25.8 |  | 160700 |  |  |  | 117 | [9 empty] | 11652 |  | 477 |  |  |  | 1.83 | [7 empty] | 1.27 | [13 empty] | 493000 | [9 empty] | -0.63 | [5 empty] | 196 | [17 empty] | 46.8 | [9 empty] | 99.7 | [19 empty] | -0.35 | [12 empty] | 2024 | Lian-Qing Zhao, Pei Ni, Wen-Sheng Li, Stefano Albanese, Kai-Han Zhang, Guo-Guang Wang, Jun-Yi Pan, The genesis of the Tianbaoshan PbZn deposit in Sichuan, SW China: Insights from sphalerite and fluid inclusion compositions, Journal of Geochemical Exploration, Volume 259, 2024, 107424, ISSN 0375-6742, https://doi.org/10.1016/j.gexplo.2024.107424. |  | CHN |  | 102.233 | 26.9 | [5 empty] | Samples selected from 2054 and 2064 levels |  | Coordinated highly uncertain; approximated to the nearest minute from figure 2 |  | 2025-04-08
| Tianbaoshan |  | Basin hydrothermal | Sediment-hosted | MVT | Zn, Pb | Ag, Ge | Zn, Pb, Ag, Ge | Zhao et al., 2024 |  | A009 |  | underground mine | Tianbaoshan |  |  |  | ore material | hand specimen | grab | rock | Samples from underground | Sichuan-Yunnan-Guizhou |  |  |  | ore |  | mineralisation | unknown | sphalerite | Assuming Sph I | [6 empty] | cutting and polishing | LA-ICPMS | 193 nm excimer laser and a NexION 350 ICP mass spectrometer | state key laboratory for mineral Deposit Research, Nanjing University | 5 J/cm2, with a repetition rate of 10 Hz and a spot diameter of 30 μm. Each analysis included a 40-second period for laser ablation followed by a 60-second background measurement | MASS-1 | 231 |  | 22300 |  | 4.18 | [15 empty] | 21948 | [5 empty] | 28.3 |  | 82900 |  |  |  | 45.8 | [9 empty] | 12435 |  | 85.08 |  |  |  | 3.03 | [7 empty] | 1.23 | [13 empty] | 489000 | [9 empty] | -0.67 | [5 empty] | 121 | [17 empty] | 56.5 | [9 empty] | 73.7 | [19 empty] | -0.29 | [12 empty] | 2024 | Lian-Qing Zhao, Pei Ni, Wen-Sheng Li, Stefano Albanese, Kai-Han Zhang, Guo-Guang Wang, Jun-Yi Pan, The genesis of the Tianbaoshan PbZn deposit in Sichuan, SW China: Insights from sphalerite and fluid inclusion compositions, Journal of Geochemical Exploration, Volume 259, 2024, 107424, ISSN 0375-6742, https://doi.org/10.1016/j.gexplo.2024.107424. |  | CHN |  | 102.233 | 26.9 | [5 empty] | Samples selected from 2054 and 2064 levels |  | Coordinated highly uncertain; approximated to the nearest minute from figure 2 |  | 2025-04-08
| Tianbaoshan |  | Basin hydrothermal | Sediment-hosted | MVT | Zn, Pb | Ag, Ge | Zn, Pb, Ag, Ge | Zhao et al., 2024 |  | A010 |  | underground mine | Tianbaoshan |  |  |  | ore material | hand specimen | grab | rock | Samples from underground | Sichuan-Yunnan-Guizhou |  |  |  | ore |  | mineralisation | unknown | sphalerite | Assuming Sph I | [6 empty] | cutting and polishing | LA-ICPMS | 193 nm excimer laser and a NexION 350 ICP mass spectrometer | state key laboratory for mineral Deposit Research, Nanjing University | 5 J/cm2, with a repetition rate of 10 Hz and a spot diameter of 30 μm. Each analysis included a 40-second period for laser ablation followed by a 60-second background measurement | MASS-1 | 382 |  | 1100 |  | 2.83 | [15 empty] | 20222 | [5 empty] | 8.06 |  | 119200 |  |  |  | 166 | [9 empty] | 12256 |  | 651 |  |  |  | 1.83 | [7 empty] | 1.69 | [13 empty] | 433000 | [9 empty] | -0.52 | [5 empty] | 258 | [17 empty] | 128 | [9 empty] | 18.3 | [19 empty] | -0.27 | [12 empty] | 2024 | Lian-Qing Zhao, Pei Ni, Wen-Sheng Li, Stefano Albanese, Kai-Han Zhang, Guo-Guang Wang, Jun-Yi Pan, The genesis of the Tianbaoshan PbZn deposit in Sichuan, SW China: Insights from sphalerite and fluid inclusion compositions, Journal of Geochemical Exploration, Volume 259, 2024, 107424, ISSN 0375-6742, https://doi.org/10.1016/j.gexplo.2024.107424. |  | CHN |  | 102.233 | 26.9 | [5 empty] | Samples selected from 2054 and 2064 levels |  | Coordinated highly uncertain; approximated to the nearest minute from figure 2 |  | 2025-04-08
| Tianbaoshan |  | Basin hydrothermal | Sediment-hosted | MVT | Zn, Pb | Ag, Ge | Zn, Pb, Ag, Ge | Zhao et al., 2024 |  | A011 |  | underground mine | Tianbaoshan |  |  |  | ore material | hand specimen | grab | rock | Samples from underground | Sichuan-Yunnan-Guizhou |  |  |  | ore |  | mineralisation | unknown | sphalerite | Assuming Sph I | [6 empty] | cutting and polishing | LA-ICPMS | 193 nm excimer laser and a NexION 350 ICP mass spectrometer | state key laboratory for mineral Deposit Research, Nanjing University | 5 J/cm2, with a repetition rate of 10 Hz and a spot diameter of 30 μm. Each analysis included a 40-second period for laser ablation followed by a 60-second background measurement | MASS-1 | 45.7 |  | -0.11 |  | -1.29 | [15 empty] | 21426 | [5 empty] | 0.46 |  | 78200 |  |  |  | 52.5 | [9 empty] | 4595 |  | 47.7 |  |  |  | 1.16 | [7 empty] | 0.5 | [13 empty] | 168000 | [9 empty] | -0.43 | [5 empty] | 0.94 | [17 empty] | 0.39 | [9 empty] | 113 | [19 empty] | -0.22 | [12 empty] | 2024 | Lian-Qing Zhao, Pei Ni, Wen-Sheng Li, Stefano Albanese, Kai-Han Zhang, Guo-Guang Wang, Jun-Yi Pan, The genesis of the Tianbaoshan PbZn deposit in Sichuan, SW China: Insights from sphalerite and fluid inclusion compositions, Journal of Geochemical Exploration, Volume 259, 2024, 107424, ISSN 0375-6742, https://doi.org/10.1016/j.gexplo.2024.107424. |  | CHN |  | 102.233 | 26.9 | [5 empty] | Samples selected from 2054 and 2064 levels |  | Coordinated highly uncertain; approximated to the nearest minute from figure 2 |  | 2025-04-08
| Tianbaoshan |  | Basin hydrothermal | Sediment-hosted | MVT | Zn, Pb | Ag, Ge | Zn, Pb, Ag, Ge | Zhao et al., 2024 |  | A012 |  | underground mine | Tianbaoshan |  |  |  | ore material | hand specimen | grab | rock | Samples from underground | Sichuan-Yunnan-Guizhou |  |  |  | ore |  | mineralisation | unknown | sphalerite | Assuming Sph I | [6 empty] | cutting and polishing | LA-ICPMS | 193 nm excimer laser and a NexION 350 ICP mass spectrometer | state key laboratory for mineral Deposit Research, Nanjing University | 5 J/cm2, with a repetition rate of 10 Hz and a spot diameter of 30 μm. Each analysis included a 40-second period for laser ablation followed by a 60-second background measurement | MASS-1 | 80.1 |  | -0.13 |  | 1.76 | [15 empty] | 20657 | [5 empty] | 0.36 |  | 64100 |  |  |  | 46.8 | [9 empty] | 5039 |  | 31 |  |  |  | 1.41 | [7 empty] | 0.38 | [13 empty] | 170000 | [9 empty] | -0.58 | [5 empty] | 23.4 | [17 empty] | 28.3 | [9 empty] | 87.2 | [19 empty] | -0.19 | [12 empty] | 2024 | Lian-Qing Zhao, Pei Ni, Wen-Sheng Li, Stefano Albanese, Kai-Han Zhang, Guo-Guang Wang, Jun-Yi Pan, The genesis of the Tianbaoshan PbZn deposit in Sichuan, SW China: Insights from sphalerite and fluid inclusion compositions, Journal of Geochemical Exploration, Volume 259, 2024, 107424, ISSN 0375-6742, https://doi.org/10.1016/j.gexplo.2024.107424. |  | CHN |  | 102.233 | 26.9 | [5 empty] | Samples selected from 2054 and 2064 levels |  | Coordinated highly uncertain; approximated to the nearest minute from figure 2 |  | 2025-04-08
| Tianbaoshan |  | Basin hydrothermal | Sediment-hosted | MVT | Zn, Pb | Ag, Ge | Zn, Pb, Ag, Ge | Zhao et al., 2024 |  | A013 |  | underground mine | Tianbaoshan |  |  |  | ore material | hand specimen | grab | rock | Samples from underground | Sichuan-Yunnan-Guizhou |  |  |  | ore |  | mineralisation | unknown | sphalerite | Assuming Sph I | [6 empty] | cutting and polishing | LA-ICPMS | 193 nm excimer laser and a NexION 350 ICP mass spectrometer | state key laboratory for mineral Deposit Research, Nanjing University | 5 J/cm2, with a repetition rate of 10 Hz and a spot diameter of 30 μm. Each analysis included a 40-second period for laser ablation followed by a 60-second background measurement | MASS-1 | 69.5 |  | -0.13 |  | -1.25 | [15 empty] | 19602 | [5 empty] | 0.3 |  | -4.86 |  |  |  | 25.2 | [9 empty] | 4719 |  | 7.56 |  |  |  | 1.24 | [7 empty] | 0.12 | [13 empty] | 155000 | [9 empty] | -0.51 | [5 empty] | 20.4 | [17 empty] | -0.26 | [9 empty] | 34.1 | [19 empty] | -0.19 | [12 empty] | 2024 | Lian-Qing Zhao, Pei Ni, Wen-Sheng Li, Stefano Albanese, Kai-Han Zhang, Guo-Guang Wang, Jun-Yi Pan, The genesis of the Tianbaoshan PbZn deposit in Sichuan, SW China: Insights from sphalerite and fluid inclusion compositions, Journal of Geochemical Exploration, Volume 259, 2024, 107424, ISSN 0375-6742, https://doi.org/10.1016/j.gexplo.2024.107424. |  | CHN |  | 102.233 | 26.9 | [5 empty] | Samples selected from 2054 and 2064 levels |  | Coordinated highly uncertain; approximated to the nearest minute from figure 2 |  | 2025-04-08
| Tianbaoshan |  | Basin hydrothermal | Sediment-hosted | MVT | Zn, Pb | Ag, Ge | Zn, Pb, Ag, Ge | Zhao et al., 2024 |  | A014 |  | underground mine | Tianbaoshan |  |  |  | ore material | hand specimen | grab | rock | Samples from underground | Sichuan-Yunnan-Guizhou |  |  |  | ore |  | mineralisation | unknown | sphalerite | Assuming Sph I | [6 empty] | cutting and polishing | LA-ICPMS | 193 nm excimer laser and a NexION 350 ICP mass spectrometer | state key laboratory for mineral Deposit Research, Nanjing University | 5 J/cm2, with a repetition rate of 10 Hz and a spot diameter of 30 μm. Each analysis included a 40-second period for laser ablation followed by a 60-second background measurement | MASS-1 | 67 |  | -0.14 |  | -1.35 | [15 empty] | 17915 | [5 empty] | 0.23 |  | 101800 |  |  |  | 30.2 | [9 empty] | 4974 |  | 39.1 |  |  |  | 1.13 | [7 empty] | 0.15 | [13 empty] | 145000 | [9 empty] | -0.38 | [5 empty] | 23.2 | [17 empty] | 22.8 | [9 empty] | 23.1 | [19 empty] | -0.21 | [12 empty] | 2024 | Lian-Qing Zhao, Pei Ni, Wen-Sheng Li, Stefano Albanese, Kai-Han Zhang, Guo-Guang Wang, Jun-Yi Pan, The genesis of the Tianbaoshan PbZn deposit in Sichuan, SW China: Insights from sphalerite and fluid inclusion compositions, Journal of Geochemical Exploration, Volume 259, 2024, 107424, ISSN 0375-6742, https://doi.org/10.1016/j.gexplo.2024.107424. |  | CHN |  | 102.233 | 26.9 | [5 empty] | Samples selected from 2054 and 2064 levels |  | Coordinated highly uncertain; approximated to the nearest minute from figure 2 |  | 2025-04-08
| Tianbaoshan |  | Basin hydrothermal | Sediment-hosted | MVT | Zn, Pb | Ag, Ge | Zn, Pb, Ag, Ge | Zhao et al., 2024 |  | A015 |  | underground mine | Tianbaoshan |  |  |  | ore material | hand specimen | grab | rock | Samples from underground | Sichuan-Yunnan-Guizhou |  |  |  | ore |  | mineralisation | unknown | sphalerite | Assuming Sph I | [6 empty] | cutting and polishing | LA-ICPMS | 193 nm excimer laser and a NexION 350 ICP mass spectrometer | state key laboratory for mineral Deposit Research, Nanjing University | 5 J/cm2, with a repetition rate of 10 Hz and a spot diameter of 30 μm. Each analysis included a 40-second period for laser ablation followed by a 60-second background measurement | MASS-1 | 97.7 |  | -0.11 |  | 1.56 | [15 empty] | 16782 | [5 empty] | 0.22 |  | 46300 |  |  |  | 35.7 | [9 empty] | 5142 |  | 34 |  |  |  | 1.31 | [7 empty] | 0.11 | [13 empty] | 131000 | [9 empty] | -0.45 | [5 empty] | 32.9 | [17 empty] | 61.1 | [9 empty] | 20.3 | [19 empty] | -0.16 | [12 empty] | 2024 | Lian-Qing Zhao, Pei Ni, Wen-Sheng Li, Stefano Albanese, Kai-Han Zhang, Guo-Guang Wang, Jun-Yi Pan, The genesis of the Tianbaoshan PbZn deposit in Sichuan, SW China: Insights from sphalerite and fluid inclusion compositions, Journal of Geochemical Exploration, Volume 259, 2024, 107424, ISSN 0375-6742, https://doi.org/10.1016/j.gexplo.2024.107424. |  | CHN |  | 102.233 | 26.9 | [5 empty] | Samples selected from 2054 and 2064 levels |  | Coordinated highly uncertain; approximated to the nearest minute from figure 2 |  | 2025-04-08
| Tianbaoshan |  | Basin hydrothermal | Sediment-hosted | MVT | Zn, Pb | Ag, Ge | Zn, Pb, Ag, Ge | Zhao et al., 2024 |  | A016 |  | underground mine | Tianbaoshan |  |  |  | ore material | hand specimen | grab | rock | Samples from underground | Sichuan-Yunnan-Guizhou |  |  |  | ore |  | mineralisation | unknown | sphalerite | Assuming Sph I | [6 empty] | cutting and polishing | LA-ICPMS | 193 nm excimer laser and a NexION 350 ICP mass spectrometer | state key laboratory for mineral Deposit Research, Nanjing University | 5 J/cm2, with a repetition rate of 10 Hz and a spot diameter of 30 μm. Each analysis included a 40-second period for laser ablation followed by a 60-second background measurement | MASS-1 | 2202 |  | -0.17 |  | 1279 | [15 empty] | 17204 | [5 empty] | 16.9 |  | 51900 |  |  |  | 2499 | [9 empty] | 25022 |  | 134 |  |  |  | 492 | [7 empty] | 0.55 | [13 empty] | 479000 | [9 empty] | 0.5 | [5 empty] | 811 | [17 empty] | 2217 | [9 empty] | 163 | [19 empty] | -0.14 | [12 empty] | 2024 | Lian-Qing Zhao, Pei Ni, Wen-Sheng Li, Stefano Albanese, Kai-Han Zhang, Guo-Guang Wang, Jun-Yi Pan, The genesis of the Tianbaoshan PbZn deposit in Sichuan, SW China: Insights from sphalerite and fluid inclusion compositions, Journal of Geochemical Exploration, Volume 259, 2024, 107424, ISSN 0375-6742, https://doi.org/10.1016/j.gexplo.2024.107424. |  | CHN |  | 102.233 | 26.9 | [5 empty] | Samples selected from 2054 and 2064 levels |  | Coordinated highly uncertain; approximated to the nearest minute from figure 2 |  | 2025-04-08
| Tianbaoshan |  | Basin hydrothermal | Sediment-hosted | MVT | Zn, Pb | Ag, Ge | Zn, Pb, Ag, Ge | Zhao et al., 2024 |  | A017 |  | underground mine | Tianbaoshan |  |  |  | ore material | hand specimen | grab | rock | Samples from underground | Sichuan-Yunnan-Guizhou |  |  |  | ore |  | mineralisation | unknown | sphalerite | Assuming Sph I | [6 empty] | cutting and polishing | LA-ICPMS | 193 nm excimer laser and a NexION 350 ICP mass spectrometer | state key laboratory for mineral Deposit Research, Nanjing University | 5 J/cm2, with a repetition rate of 10 Hz and a spot diameter of 30 μm. Each analysis included a 40-second period for laser ablation followed by a 60-second background measurement | MASS-1 | 2328 |  | -0.18 |  | 1315 | [15 empty] | 15975 | [5 empty] | 13.2 |  | 225000 |  |  |  | 2475 | [9 empty] | 24458 |  | 149 |  |  |  | 431 | [7 empty] | 1.28 | [13 empty] | 419000 | [9 empty] | 0.46 | [5 empty] | 935 | [17 empty] | 2448 | [9 empty] | 359 | [19 empty] | -0.16 | [12 empty] | 2024 | Lian-Qing Zhao, Pei Ni, Wen-Sheng Li, Stefano Albanese, Kai-Han Zhang, Guo-Guang Wang, Jun-Yi Pan, The genesis of the Tianbaoshan PbZn deposit in Sichuan, SW China: Insights from sphalerite and fluid inclusion compositions, Journal of Geochemical Exploration, Volume 259, 2024, 107424, ISSN 0375-6742, https://doi.org/10.1016/j.gexplo.2024.107424. |  | CHN |  | 102.233 | 26.9 | [5 empty] | Samples selected from 2054 and 2064 levels |  | Coordinated highly uncertain; approximated to the nearest minute from figure 2 |  | 2025-04-08
| Tianbaoshan |  | Basin hydrothermal | Sediment-hosted | MVT | Zn, Pb | Ag, Ge | Zn, Pb, Ag, Ge | Zhao et al., 2024 |  | A018 |  | underground mine | Tianbaoshan |  |  |  | ore material | hand specimen | grab | rock | Samples from underground | Sichuan-Yunnan-Guizhou |  |  |  | ore |  | mineralisation | unknown | sphalerite | Assuming Sph I | [6 empty] | cutting and polishing | LA-ICPMS | 193 nm excimer laser and a NexION 350 ICP mass spectrometer | state key laboratory for mineral Deposit Research, Nanjing University | 5 J/cm2, with a repetition rate of 10 Hz and a spot diameter of 30 μm. Each analysis included a 40-second period for laser ablation followed by a 60-second background measurement | MASS-1 | 1707 |  | -0.14 |  | 650 | [15 empty] | 15504 | [5 empty] | 13.2 |  | 84800 |  |  |  | 1255 | [9 empty] | 23891 |  | 342 |  |  |  | 19.7 | [7 empty] | 0.94 | [13 empty] | 400000 | [9 empty] | 3.71 | [5 empty] | 1360 | [17 empty] | 2048 | [9 empty] | 233 | [19 empty] | -0.14 | [12 empty] | 2024 | Lian-Qing Zhao, Pei Ni, Wen-Sheng Li, Stefano Albanese, Kai-Han Zhang, Guo-Guang Wang, Jun-Yi Pan, The genesis of the Tianbaoshan PbZn deposit in Sichuan, SW China: Insights from sphalerite and fluid inclusion compositions, Journal of Geochemical Exploration, Volume 259, 2024, 107424, ISSN 0375-6742, https://doi.org/10.1016/j.gexplo.2024.107424. |  | CHN |  | 102.233 | 26.9 | [5 empty] | Samples selected from 2054 and 2064 levels |  | Coordinated highly uncertain; approximated to the nearest minute from figure 2 |  | 2025-04-08
| Tianbaoshan |  | Basin hydrothermal | Sediment-hosted | MVT | Zn, Pb | Ag, Ge | Zn, Pb, Ag, Ge | Zhao et al., 2024 |  | A019 |  | underground mine | Tianbaoshan |  |  |  | ore material | hand specimen | grab | rock | Samples from underground | Sichuan-Yunnan-Guizhou |  |  |  | ore |  | mineralisation | unknown | sphalerite | Assuming Sph I | [6 empty] | cutting and polishing | LA-ICPMS | 193 nm excimer laser and a NexION 350 ICP mass spectrometer | state key laboratory for mineral Deposit Research, Nanjing University | 5 J/cm2, with a repetition rate of 10 Hz and a spot diameter of 30 μm. Each analysis included a 40-second period for laser ablation followed by a 60-second background measurement | MASS-1 | 1137 |  | -0.13 |  | 441 | [15 empty] | 14538 | [5 empty] | 10.6 |  | 73400 |  |  |  | 1163 | [9 empty] | 23309 |  | 404 |  |  |  | 31.4 | [7 empty] | 1.46 | [13 empty] | 375000 | [9 empty] | 1.14 | [5 empty] | 554 | [17 empty] | 1400 | [9 empty] | 379 | [19 empty] | -0.13 | [12 empty] | 2024 | Lian-Qing Zhao, Pei Ni, Wen-Sheng Li, Stefano Albanese, Kai-Han Zhang, Guo-Guang Wang, Jun-Yi Pan, The genesis of the Tianbaoshan PbZn deposit in Sichuan, SW China: Insights from sphalerite and fluid inclusion compositions, Journal of Geochemical Exploration, Volume 259, 2024, 107424, ISSN 0375-6742, https://doi.org/10.1016/j.gexplo.2024.107424. |  | CHN |  | 102.233 | 26.9 | [5 empty] | Samples selected from 2054 and 2064 levels |  | Coordinated highly uncertain; approximated to the nearest minute from figure 2 |  | 2025-04-08
| Tianbaoshan |  | Basin hydrothermal | Sediment-hosted | MVT | Zn, Pb | Ag, Ge | Zn, Pb, Ag, Ge | Zhao et al., 2024 |  | A020 |  | underground mine | Tianbaoshan |  |  |  | ore material | hand specimen | grab | rock | Samples from underground | Sichuan-Yunnan-Guizhou |  |  |  | ore |  | mineralisation | unknown | sphalerite | Assuming Sph I | [6 empty] | cutting and polishing | LA-ICPMS | 193 nm excimer laser and a NexION 350 ICP mass spectrometer | state key laboratory for mineral Deposit Research, Nanjing University | 5 J/cm2, with a repetition rate of 10 Hz and a spot diameter of 30 μm. Each analysis included a 40-second period for laser ablation followed by a 60-second background measurement | MASS-1 | 1615 |  | -0.14 |  | 620 | [15 empty] | 13827 | [5 empty] | 11 |  | 62500 |  |  |  | 1308 | [9 empty] | 23672 |  | 277 |  |  |  | 24.7 | [7 empty] | 0.51 | [13 empty] | 369000 | [9 empty] | 1.92 | [5 empty] | 1120 | [17 empty] | 1935 | [9 empty] | 118 | [19 empty] | -0.13 | [12 empty] | 2024 | Lian-Qing Zhao, Pei Ni, Wen-Sheng Li, Stefano Albanese, Kai-Han Zhang, Guo-Guang Wang, Jun-Yi Pan, The genesis of the Tianbaoshan PbZn deposit in Sichuan, SW China: Insights from sphalerite and fluid inclusion compositions, Journal of Geochemical Exploration, Volume 259, 2024, 107424, ISSN 0375-6742, https://doi.org/10.1016/j.gexplo.2024.107424. |  | CHN |  | 102.233 | 26.9 | [5 empty] | Samples selected from 2054 and 2064 levels |  | Coordinated highly uncertain; approximated to the nearest minute from figure 2 |  | 2025-04-08
| Tianbaoshan |  | Basin hydrothermal | Sediment-hosted | MVT | Zn, Pb | Ag, Ge | Zn, Pb, Ag, Ge | Zhao et al., 2024 |  | A021 |  | underground mine | Tianbaoshan |  |  |  | ore material | hand specimen | grab | rock | Samples from underground | Sichuan-Yunnan-Guizhou |  |  |  | ore |  | mineralisation | unknown | sphalerite | Assuming Sph I | [6 empty] | cutting and polishing | LA-ICPMS | 193 nm excimer laser and a NexION 350 ICP mass spectrometer | state key laboratory for mineral Deposit Research, Nanjing University | 5 J/cm2, with a repetition rate of 10 Hz and a spot diameter of 30 μm. Each analysis included a 40-second period for laser ablation followed by a 60-second background measurement | MASS-1 | 74.1 |  | -0.13 |  | -0.69 | [15 empty] | 8873 | [5 empty] | 4.99 |  | 58600 |  |  |  | 43.2 | [9 empty] | 11086 |  | 17.4 |  |  |  | 3.15 | [7 empty] | -0.01 | [13 empty] | 74000 | [9 empty] | -0.2 | [5 empty] | 97.1 | [17 empty] | 2.64 | [9 empty] | 0.98 | [19 empty] | -0.08 | [12 empty] | 2024 | Lian-Qing Zhao, Pei Ni, Wen-Sheng Li, Stefano Albanese, Kai-Han Zhang, Guo-Guang Wang, Jun-Yi Pan, The genesis of the Tianbaoshan PbZn deposit in Sichuan, SW China: Insights from sphalerite and fluid inclusion compositions, Journal of Geochemical Exploration, Volume 259, 2024, 107424, ISSN 0375-6742, https://doi.org/10.1016/j.gexplo.2024.107424. |  | CHN |  | 102.233 | 26.9 | [5 empty] | Samples selected from 2054 and 2064 levels |  | Coordinated highly uncertain; approximated to the nearest minute from figure 2 |  | 2025-04-08
| Tianbaoshan |  | Basin hydrothermal | Sediment-hosted | MVT | Zn, Pb | Ag, Ge | Zn, Pb, Ag, Ge | Zhao et al., 2024 |  | A022 |  | underground mine | Tianbaoshan |  |  |  | ore material | hand specimen | grab | rock | Samples from underground | Sichuan-Yunnan-Guizhou |  |  |  | ore |  | mineralisation | unknown | sphalerite | Assuming Sph I | [6 empty] | cutting and polishing | LA-ICPMS | 193 nm excimer laser and a NexION 350 ICP mass spectrometer | state key laboratory for mineral Deposit Research, Nanjing University | 5 J/cm2, with a repetition rate of 10 Hz and a spot diameter of 30 μm. Each analysis included a 40-second period for laser ablation followed by a 60-second background measurement | MASS-1 | 86.6 |  | -0.13 |  | 0.8 | [15 empty] | 8575 | [5 empty] | 6.18 |  | 67200 |  |  |  | 45.6 | [9 empty] | 10666 |  | 2.29 |  |  |  | 1.37 | [7 empty] | 0 | [13 empty] | 68600 | [9 empty] | -0.19 | [5 empty] | 168 | [17 empty] | 9.36 | [9 empty] | 1.05 | [19 empty] | -0.08 | [12 empty] | 2024 | Lian-Qing Zhao, Pei Ni, Wen-Sheng Li, Stefano Albanese, Kai-Han Zhang, Guo-Guang Wang, Jun-Yi Pan, The genesis of the Tianbaoshan PbZn deposit in Sichuan, SW China: Insights from sphalerite and fluid inclusion compositions, Journal of Geochemical Exploration, Volume 259, 2024, 107424, ISSN 0375-6742, https://doi.org/10.1016/j.gexplo.2024.107424. |  | CHN |  | 102.233 | 26.9 | [5 empty] | Samples selected from 2054 and 2064 levels |  | Coordinated highly uncertain; approximated to the nearest minute from figure 2 |  | 2025-04-08
| Tianbaoshan |  | Basin hydrothermal | Sediment-hosted | MVT | Zn, Pb | Ag, Ge | Zn, Pb, Ag, Ge | Zhao et al., 2024 |  | A023 |  | underground mine | Tianbaoshan |  |  |  | ore material | hand specimen | grab | rock | Samples from underground | Sichuan-Yunnan-Guizhou |  |  |  | ore |  | mineralisation | unknown | sphalerite | Assuming Sph I | [6 empty] | cutting and polishing | LA-ICPMS | 193 nm excimer laser and a NexION 350 ICP mass spectrometer | state key laboratory for mineral Deposit Research, Nanjing University | 5 J/cm2, with a repetition rate of 10 Hz and a spot diameter of 30 μm. Each analysis included a 40-second period for laser ablation followed by a 60-second background measurement | MASS-1 | 108 |  | -0.14 |  | 4.41 | [15 empty] | 8772 | [5 empty] | 5.15 |  | 47200 |  |  |  | 61.3 | [9 empty] | 11066 |  | 11.5 |  |  |  | 1.58 | [7 empty] | -0.01 | [13 empty] | 77300 | [9 empty] | -0.18 | [5 empty] | 160 | [17 empty] | 36.3 | [9 empty] | 2.47 | [19 empty] | -0.07 | [12 empty] | 2024 | Lian-Qing Zhao, Pei Ni, Wen-Sheng Li, Stefano Albanese, Kai-Han Zhang, Guo-Guang Wang, Jun-Yi Pan, The genesis of the Tianbaoshan PbZn deposit in Sichuan, SW China: Insights from sphalerite and fluid inclusion compositions, Journal of Geochemical Exploration, Volume 259, 2024, 107424, ISSN 0375-6742, https://doi.org/10.1016/j.gexplo.2024.107424. |  | CHN |  | 102.233 | 26.9 | [5 empty] | Samples selected from 2054 and 2064 levels |  | Coordinated highly uncertain; approximated to the nearest minute from figure 2 |  | 2025-04-08
| Tianbaoshan |  | Basin hydrothermal | Sediment-hosted | MVT | Zn, Pb | Ag, Ge | Zn, Pb, Ag, Ge | Zhao et al., 2024 |  | A024 |  | underground mine | Tianbaoshan |  |  |  | ore material | hand specimen | grab | rock | Samples from underground | Sichuan-Yunnan-Guizhou |  |  |  | ore |  | mineralisation | unknown | sphalerite | Assuming Sph I | [6 empty] | cutting and polishing | LA-ICPMS | 193 nm excimer laser and a NexION 350 ICP mass spectrometer | state key laboratory for mineral Deposit Research, Nanjing University | 5 J/cm2, with a repetition rate of 10 Hz and a spot diameter of 30 μm. Each analysis included a 40-second period for laser ablation followed by a 60-second background measurement | MASS-1 | 59.1 |  | -0.14 |  | 7.16 | [15 empty] | 11441 | [5 empty] | 134 |  | 39300 |  |  |  | 68.8 | [9 empty] | 17846 |  | 7.1 |  |  |  | 1.74 | [7 empty] | 0.02 | [13 empty] | 163000 | [9 empty] | -0.21 | [5 empty] | 47.6 | [17 empty] | 18.9 | [9 empty] | 0.76 | [19 empty] | -0.09 | [12 empty] | 2024 | Lian-Qing Zhao, Pei Ni, Wen-Sheng Li, Stefano Albanese, Kai-Han Zhang, Guo-Guang Wang, Jun-Yi Pan, The genesis of the Tianbaoshan PbZn deposit in Sichuan, SW China: Insights from sphalerite and fluid inclusion compositions, Journal of Geochemical Exploration, Volume 259, 2024, 107424, ISSN 0375-6742, https://doi.org/10.1016/j.gexplo.2024.107424. |  | CHN |  | 102.233 | 26.9 | [5 empty] | Samples selected from 2054 and 2064 levels |  | Coordinated highly uncertain; approximated to the nearest minute from figure 2 |  | 2025-04-08
| Tianbaoshan |  | Basin hydrothermal | Sediment-hosted | MVT | Zn, Pb | Ag, Ge | Zn, Pb, Ag, Ge | Zhao et al., 2024 |  | A025 |  | underground mine | Tianbaoshan |  |  |  | ore material | hand specimen | grab | rock | Samples from underground | Sichuan-Yunnan-Guizhou |  |  |  | ore |  | mineralisation | unknown | sphalerite | Assuming Sph I | [6 empty] | cutting and polishing | LA-ICPMS | 193 nm excimer laser and a NexION 350 ICP mass spectrometer | state key laboratory for mineral Deposit Research, Nanjing University | 5 J/cm2, with a repetition rate of 10 Hz and a spot diameter of 30 μm. Each analysis included a 40-second period for laser ablation followed by a 60-second background measurement | MASS-1 | 65.2 |  | -0.13 |  | -0.53 | [15 empty] | 7708 | [5 empty] | 5.05 |  | 45700 |  |  |  | 33.5 | [9 empty] | 10295 |  | 4.24 |  |  |  | 1.31 | [7 empty] | -0.01 | [13 empty] | 45300 | [9 empty] | -0.24 | [5 empty] | 59.7 | [17 empty] | 0.63 | [9 empty] | 0.56 | [19 empty] | -0.07 | [12 empty] | 2024 | Lian-Qing Zhao, Pei Ni, Wen-Sheng Li, Stefano Albanese, Kai-Han Zhang, Guo-Guang Wang, Jun-Yi Pan, The genesis of the Tianbaoshan PbZn deposit in Sichuan, SW China: Insights from sphalerite and fluid inclusion compositions, Journal of Geochemical Exploration, Volume 259, 2024, 107424, ISSN 0375-6742, https://doi.org/10.1016/j.gexplo.2024.107424. |  | CHN |  | 102.233 | 26.9 | [5 empty] | Samples selected from 2054 and 2064 levels |  | Coordinated highly uncertain; approximated to the nearest minute from figure 2 |  | 2025-04-08
| Tianbaoshan |  | Basin hydrothermal | Sediment-hosted | MVT | Zn, Pb | Ag, Ge | Zn, Pb, Ag, Ge | Zhao et al., 2024 |  | A026 |  | underground mine | Tianbaoshan |  |  |  | ore material | hand specimen | grab | rock | Samples from underground | Sichuan-Yunnan-Guizhou |  |  |  | ore |  | mineralisation | unknown | sphalerite | Assuming Sph I | [6 empty] | cutting and polishing | LA-ICPMS | 193 nm excimer laser and a NexION 350 ICP mass spectrometer | state key laboratory for mineral Deposit Research, Nanjing University | 5 J/cm2, with a repetition rate of 10 Hz and a spot diameter of 30 μm. Each analysis included a 40-second period for laser ablation followed by a 60-second background measurement | MASS-1 | 324 |  | -0.13 |  | 199 | [15 empty] | 13839 | [5 empty] | 71 |  | 39000 |  |  |  | 645 | [9 empty] | 16700 |  | 96.8 |  |  |  | 13.6 | [7 empty] | 0.01 | [13 empty] | 119000 | [9 empty] | -0.18 | [5 empty] | 240 | [17 empty] | 360 | [9 empty] | 2.62 | [19 empty] | -0.07 | [12 empty] | 2024 | Lian-Qing Zhao, Pei Ni, Wen-Sheng Li, Stefano Albanese, Kai-Han Zhang, Guo-Guang Wang, Jun-Yi Pan, The genesis of the Tianbaoshan PbZn deposit in Sichuan, SW China: Insights from sphalerite and fluid inclusion compositions, Journal of Geochemical Exploration, Volume 259, 2024, 107424, ISSN 0375-6742, https://doi.org/10.1016/j.gexplo.2024.107424. |  | CHN |  | 102.233 | 26.9 | [5 empty] | Samples selected from 2054 and 2064 levels |  | Coordinated highly uncertain; approximated to the nearest minute from figure 2 |  | 2025-04-08
| Tianbaoshan |  | Basin hydrothermal | Sediment-hosted | MVT | Zn, Pb | Ag, Ge | Zn, Pb, Ag, Ge | Zhao et al., 2024 |  | A027 |  | underground mine | Tianbaoshan |  |  |  | ore material | hand specimen | grab | rock | Samples from underground | Sichuan-Yunnan-Guizhou |  |  |  | ore |  | mineralisation | unknown | sphalerite | Assuming Sph I | [6 empty] | cutting and polishing | LA-ICPMS | 193 nm excimer laser and a NexION 350 ICP mass spectrometer | state key laboratory for mineral Deposit Research, Nanjing University | 5 J/cm2, with a repetition rate of 10 Hz and a spot diameter of 30 μm. Each analysis included a 40-second period for laser ablation followed by a 60-second background measurement | MASS-1 | 646 |  | 2050000 |  | 703 | [15 empty] | 13167 | [5 empty] | 107 |  | 49900 |  |  |  | 839 | [9 empty] | 20156 |  | 95.3 |  |  |  | 58.7 | [7 empty] | 0.04 | [13 empty] | 140000 | [9 empty] | -0.18 | [5 empty] | 622 | [17 empty] | 747 | [9 empty] | 8.53 | [19 empty] | -0.14 | [12 empty] | 2024 | Lian-Qing Zhao, Pei Ni, Wen-Sheng Li, Stefano Albanese, Kai-Han Zhang, Guo-Guang Wang, Jun-Yi Pan, The genesis of the Tianbaoshan PbZn deposit in Sichuan, SW China: Insights from sphalerite and fluid inclusion compositions, Journal of Geochemical Exploration, Volume 259, 2024, 107424, ISSN 0375-6742, https://doi.org/10.1016/j.gexplo.2024.107424. |  | CHN |  | 102.233 | 26.9 | [5 empty] | Samples selected from 2054 and 2064 levels |  | Coordinated highly uncertain; approximated to the nearest minute from figure 2 |  | 2025-04-08
| Tianbaoshan |  | Basin hydrothermal | Sediment-hosted | MVT | Zn, Pb | Ag, Ge | Zn, Pb, Ag, Ge | Zhao et al., 2024 |  | A028 |  | underground mine | Tianbaoshan |  |  |  | ore material | hand specimen | grab | rock | Samples from underground | Sichuan-Yunnan-Guizhou |  |  |  | ore |  | mineralisation | unknown | sphalerite | Assuming Sph I | [6 empty] | cutting and polishing | LA-ICPMS | 193 nm excimer laser and a NexION 350 ICP mass spectrometer | state key laboratory for mineral Deposit Research, Nanjing University | 5 J/cm2, with a repetition rate of 10 Hz and a spot diameter of 30 μm. Each analysis included a 40-second period for laser ablation followed by a 60-second background measurement | MASS-1 | 600 |  | -0.15 |  | 1782 | [15 empty] | 14214 | [5 empty] | 125 |  | 42600 |  |  |  | 4042 | [9 empty] | 23861 |  | 6.19 |  |  |  | 18 | [7 empty] | -0.01 | [13 empty] | 154000 | [9 empty] | -0.21 | [5 empty] | 2786 | [17 empty] | 712 | [9 empty] | 0.97 | [19 empty] | -0.07 | [12 empty] | 2024 | Lian-Qing Zhao, Pei Ni, Wen-Sheng Li, Stefano Albanese, Kai-Han Zhang, Guo-Guang Wang, Jun-Yi Pan, The genesis of the Tianbaoshan PbZn deposit in Sichuan, SW China: Insights from sphalerite and fluid inclusion compositions, Journal of Geochemical Exploration, Volume 259, 2024, 107424, ISSN 0375-6742, https://doi.org/10.1016/j.gexplo.2024.107424. |  | CHN |  | 102.233 | 26.9 | [5 empty] | Samples selected from 2054 and 2064 levels |  | Coordinated highly uncertain; approximated to the nearest minute from figure 2 |  | 2025-04-08
| Tianbaoshan |  | Basin hydrothermal | Sediment-hosted | MVT | Zn, Pb | Ag, Ge | Zn, Pb, Ag, Ge | Zhao et al., 2024 |  | A029 |  | underground mine | Tianbaoshan |  |  |  | ore material | hand specimen | grab | rock | Samples from underground | Sichuan-Yunnan-Guizhou |  |  |  | ore |  | mineralisation | unknown | sphalerite | Assuming Sph I | [6 empty] | cutting and polishing | LA-ICPMS | 193 nm excimer laser and a NexION 350 ICP mass spectrometer | state key laboratory for mineral Deposit Research, Nanjing University | 5 J/cm2, with a repetition rate of 10 Hz and a spot diameter of 30 μm. Each analysis included a 40-second period for laser ablation followed by a 60-second background measurement | MASS-1 | 421 |  | 11500 |  | 644 | [15 empty] | 12121 | [5 empty] | 220.6 |  | 34100 |  |  |  | 613 | [9 empty] | 24288 |  | 60.3 |  |  |  | 15.5 | [7 empty] | 0.03 | [13 empty] | 99000 | [9 empty] | 0.33 | [5 empty] | 507 | [17 empty] | 552 | [9 empty] | 5 | [19 empty] | -0.08 | [12 empty] | 2024 | Lian-Qing Zhao, Pei Ni, Wen-Sheng Li, Stefano Albanese, Kai-Han Zhang, Guo-Guang Wang, Jun-Yi Pan, The genesis of the Tianbaoshan PbZn deposit in Sichuan, SW China: Insights from sphalerite and fluid inclusion compositions, Journal of Geochemical Exploration, Volume 259, 2024, 107424, ISSN 0375-6742, https://doi.org/10.1016/j.gexplo.2024.107424. |  | CHN |  | 102.233 | 26.9 | [5 empty] | Samples selected from 2054 and 2064 levels |  | Coordinated highly uncertain; approximated to the nearest minute from figure 2 |  | 2025-04-08
| Tianbaoshan |  | Basin hydrothermal | Sediment-hosted | MVT | Zn, Pb | Ag, Ge | Zn, Pb, Ag, Ge | Zhao et al., 2024 |  | A030 |  | underground mine | Tianbaoshan |  |  |  | ore material | hand specimen | grab | rock | Samples from underground | Sichuan-Yunnan-Guizhou |  |  |  | ore |  | mineralisation | unknown | sphalerite | Assuming Sph I | [6 empty] | cutting and polishing | LA-ICPMS | 193 nm excimer laser and a NexION 350 ICP mass spectrometer | state key laboratory for mineral Deposit Research, Nanjing University | 5 J/cm2, with a repetition rate of 10 Hz and a spot diameter of 30 μm. Each analysis included a 40-second period for laser ablation followed by a 60-second background measurement | MASS-1 | 586 |  | 11800 |  | 668 | [15 empty] | 13101 | [5 empty] | 165 |  | 28400 |  |  |  | 902 | [9 empty] | 17734 |  | 176 |  |  |  | 47.2 | [7 empty] | 0.02 | [13 empty] | 124000 | [9 empty] | 0.29 | [5 empty] | 31956 | [17 empty] | 636 | [9 empty] | 4.56 | [19 empty] | -0.08 | [12 empty] | 2024 | Lian-Qing Zhao, Pei Ni, Wen-Sheng Li, Stefano Albanese, Kai-Han Zhang, Guo-Guang Wang, Jun-Yi Pan, The genesis of the Tianbaoshan PbZn deposit in Sichuan, SW China: Insights from sphalerite and fluid inclusion compositions, Journal of Geochemical Exploration, Volume 259, 2024, 107424, ISSN 0375-6742, https://doi.org/10.1016/j.gexplo.2024.107424. |  | CHN |  | 102.233 | 26.9 | [5 empty] | Samples selected from 2054 and 2064 levels |  | Coordinated highly uncertain; approximated to the nearest minute from figure 2 |  | 2025-04-08
| Tianbaoshan |  | Basin hydrothermal | Sediment-hosted | MVT | Zn, Pb | Ag, Ge | Zn, Pb, Ag, Ge | Zhao et al., 2024 |  | A031 |  | underground mine | Tianbaoshan |  |  |  | ore material | hand specimen | grab | rock | Samples from underground | Sichuan-Yunnan-Guizhou |  |  |  | ore |  | mineralisation | unknown | sphalerite | Assuming Sph I | [6 empty] | cutting and polishing | LA-ICPMS | 193 nm excimer laser and a NexION 350 ICP mass spectrometer | state key laboratory for mineral Deposit Research, Nanjing University | 5 J/cm2, with a repetition rate of 10 Hz and a spot diameter of 30 μm. Each analysis included a 40-second period for laser ablation followed by a 60-second background measurement | MASS-1 | 63 |  | -0.1 |  | 23.5 | [15 empty] | 9072 | [5 empty] | 0.82 |  | 34600 |  |  |  | 190 | [9 empty] | 5030 |  | 69 |  |  |  | 3.68 | [7 empty] | 0.27 | [13 empty] | 85700 | [9 empty] | -0.12 | [5 empty] | 12.9 | [17 empty] | 70.4 | [9 empty] | 49.7 | [19 empty] | 0.04 | [12 empty] | 2024 | Lian-Qing Zhao, Pei Ni, Wen-Sheng Li, Stefano Albanese, Kai-Han Zhang, Guo-Guang Wang, Jun-Yi Pan, The genesis of the Tianbaoshan PbZn deposit in Sichuan, SW China: Insights from sphalerite and fluid inclusion compositions, Journal of Geochemical Exploration, Volume 259, 2024, 107424, ISSN 0375-6742, https://doi.org/10.1016/j.gexplo.2024.107424. |  | CHN |  | 102.233 | 26.9 | [5 empty] | Samples selected from 2054 and 2064 levels |  | Coordinated highly uncertain; approximated to the nearest minute from figure 2 |  | 2025-04-08
| Tianbaoshan |  | Basin hydrothermal | Sediment-hosted | MVT | Zn, Pb | Ag, Ge | Zn, Pb, Ag, Ge | Zhao et al., 2024 |  | A032 |  | underground mine | Tianbaoshan |  |  |  | ore material | hand specimen | grab | rock | Samples from underground | Sichuan-Yunnan-Guizhou |  |  |  | ore |  | mineralisation | unknown | sphalerite | Assuming Sph I | [6 empty] | cutting and polishing | LA-ICPMS | 193 nm excimer laser and a NexION 350 ICP mass spectrometer | state key laboratory for mineral Deposit Research, Nanjing University | 5 J/cm2, with a repetition rate of 10 Hz and a spot diameter of 30 μm. Each analysis included a 40-second period for laser ablation followed by a 60-second background measurement | MASS-1 | 31 |  | -0.11 |  | 0.72 | [15 empty] | 9475 | [5 empty] | 0.88 |  | 31100 |  |  |  | 34 | [9 empty] | 5248 |  | 14.2 |  |  |  | 1.33 | [7 empty] | 0.02 | [13 empty] | 91300 | [9 empty] | -0.13 | [5 empty] | 12.3 | [17 empty] | 2.86 | [9 empty] | 1.78 | [19 empty] | -0.05 | [12 empty] | 2024 | Lian-Qing Zhao, Pei Ni, Wen-Sheng Li, Stefano Albanese, Kai-Han Zhang, Guo-Guang Wang, Jun-Yi Pan, The genesis of the Tianbaoshan PbZn deposit in Sichuan, SW China: Insights from sphalerite and fluid inclusion compositions, Journal of Geochemical Exploration, Volume 259, 2024, 107424, ISSN 0375-6742, https://doi.org/10.1016/j.gexplo.2024.107424. |  | CHN |  | 102.233 | 26.9 | [5 empty] | Samples selected from 2054 and 2064 levels |  | Coordinated highly uncertain; approximated to the nearest minute from figure 2 |  | 2025-04-08
| Tianbaoshan |  | Basin hydrothermal | Sediment-hosted | MVT | Zn, Pb | Ag, Ge | Zn, Pb, Ag, Ge | Zhao et al., 2024 |  | A033 |  | underground mine | Tianbaoshan |  |  |  | ore material | hand specimen | grab | rock | Samples from underground | Sichuan-Yunnan-Guizhou |  |  |  | ore |  | mineralisation | unknown | sphalerite | Assuming Sph I | [6 empty] | cutting and polishing | LA-ICPMS | 193 nm excimer laser and a NexION 350 ICP mass spectrometer | state key laboratory for mineral Deposit Research, Nanjing University | 5 J/cm2, with a repetition rate of 10 Hz and a spot diameter of 30 μm. Each analysis included a 40-second period for laser ablation followed by a 60-second background measurement | MASS-1 | 53.8 |  | -0.13 |  | 25.2 | [15 empty] | 9029 | [5 empty] | 0.79 |  | 38400 |  |  |  | 168 | [9 empty] | 4913 |  | 49.5 |  |  |  | 2.65 | [7 empty] | 0.26 | [13 empty] | 83700 | [9 empty] | -0.08 | [5 empty] | 13 | [17 empty] | 72.9 | [9 empty] | 41.1 | [19 empty] | -0.05 | [12 empty] | 2024 | Lian-Qing Zhao, Pei Ni, Wen-Sheng Li, Stefano Albanese, Kai-Han Zhang, Guo-Guang Wang, Jun-Yi Pan, The genesis of the Tianbaoshan PbZn deposit in Sichuan, SW China: Insights from sphalerite and fluid inclusion compositions, Journal of Geochemical Exploration, Volume 259, 2024, 107424, ISSN 0375-6742, https://doi.org/10.1016/j.gexplo.2024.107424. |  | CHN |  | 102.233 | 26.9 | [5 empty] | Samples selected from 2054 and 2064 levels |  | Coordinated highly uncertain; approximated to the nearest minute from figure 2 |  | 2025-04-08
| Tianbaoshan |  | Basin hydrothermal | Sediment-hosted | MVT | Zn, Pb | Ag, Ge | Zn, Pb, Ag, Ge | Zhao et al., 2024 |  | A034 |  | underground mine | Tianbaoshan |  |  |  | ore material | hand specimen | grab | rock | Samples from underground | Sichuan-Yunnan-Guizhou |  |  |  | ore |  | mineralisation | unknown | sphalerite | Assuming Sph I | [6 empty] | cutting and polishing | LA-ICPMS | 193 nm excimer laser and a NexION 350 ICP mass spectrometer | state key laboratory for mineral Deposit Research, Nanjing University | 5 J/cm2, with a repetition rate of 10 Hz and a spot diameter of 30 μm. Each analysis included a 40-second period for laser ablation followed by a 60-second background measurement | MASS-1 | 81.2 |  | 8800 |  | 16.6 | [15 empty] | 8805 | [5 empty] | 0.88 |  | 32100 |  |  |  | 90.6 | [9 empty] | 5085 |  | 28.3 |  |  |  | 1.91 | [7 empty] | 0.07 | [13 empty] | 80800 | [9 empty] | -0.17 | [5 empty] | 71.8 | [17 empty] | 51.9 | [9 empty] | 9.61 | [19 empty] | -0.05 | [12 empty] | 2024 | Lian-Qing Zhao, Pei Ni, Wen-Sheng Li, Stefano Albanese, Kai-Han Zhang, Guo-Guang Wang, Jun-Yi Pan, The genesis of the Tianbaoshan PbZn deposit in Sichuan, SW China: Insights from sphalerite and fluid inclusion compositions, Journal of Geochemical Exploration, Volume 259, 2024, 107424, ISSN 0375-6742, https://doi.org/10.1016/j.gexplo.2024.107424. |  | CHN |  | 102.233 | 26.9 | [5 empty] | Samples selected from 2054 and 2064 levels |  | Coordinated highly uncertain; approximated to the nearest minute from figure 2 |  | 2025-04-08
| Tianbaoshan |  | Basin hydrothermal | Sediment-hosted | MVT | Zn, Pb | Ag, Ge | Zn, Pb, Ag, Ge | Zhao et al., 2024 |  | A035 |  | underground mine | Tianbaoshan |  |  |  | ore material | hand specimen | grab | rock | Samples from underground | Sichuan-Yunnan-Guizhou |  |  |  | ore |  | mineralisation | unknown | sphalerite | Assuming Sph I | [6 empty] | cutting and polishing | LA-ICPMS | 193 nm excimer laser and a NexION 350 ICP mass spectrometer | state key laboratory for mineral Deposit Research, Nanjing University | 5 J/cm2, with a repetition rate of 10 Hz and a spot diameter of 30 μm. Each analysis included a 40-second period for laser ablation followed by a 60-second background measurement | MASS-1 | 18.2 |  | -0.13 |  | 0.34 | [15 empty] | 9172 | [5 empty] | 0.77 |  | 23200 |  |  |  | 22.6 | [9 empty] | 5144 |  | 13.2 |  |  |  | 1.07 | [7 empty] | 0.01 | [13 empty] | 81700 | [9 empty] | -0.12 | [5 empty] | 11.7 | [17 empty] | 0.58 | [9 empty] | 0.53 | [19 empty] | -0.05 | [12 empty] | 2024 | Lian-Qing Zhao, Pei Ni, Wen-Sheng Li, Stefano Albanese, Kai-Han Zhang, Guo-Guang Wang, Jun-Yi Pan, The genesis of the Tianbaoshan PbZn deposit in Sichuan, SW China: Insights from sphalerite and fluid inclusion compositions, Journal of Geochemical Exploration, Volume 259, 2024, 107424, ISSN 0375-6742, https://doi.org/10.1016/j.gexplo.2024.107424. |  | CHN |  | 102.233 | 26.9 | [5 empty] | Samples selected from 2054 and 2064 levels |  | Coordinated highly uncertain; approximated to the nearest minute from figure 2 |  | 2025-04-08
| Tianbaoshan |  | Basin hydrothermal | Sediment-hosted | MVT | Zn, Pb | Ag, Ge | Zn, Pb, Ag, Ge | Zhao et al., 2024 |  | A036 |  | underground mine | Tianbaoshan |  |  |  | ore material | hand specimen | grab | rock | Samples from underground | Sichuan-Yunnan-Guizhou |  |  |  | ore |  | mineralisation | unknown | sphalerite | Assuming Sph I | [6 empty] | cutting and polishing | LA-ICPMS | 193 nm excimer laser and a NexION 350 ICP mass spectrometer | state key laboratory for mineral Deposit Research, Nanjing University | 5 J/cm2, with a repetition rate of 10 Hz and a spot diameter of 30 μm. Each analysis included a 40-second period for laser ablation followed by a 60-second background measurement | MASS-1 | 79.9 |  | 178000 |  | 5.05 | [15 empty] | 8167 | [5 empty] | 10.7 |  | 31900 |  |  |  | 94 | [9 empty] | 15499 |  | 25.9 |  |  |  | 4.47 |  |  |  | 14.8 |  |  |  | 0.1 | [13 empty] | 92900 | [9 empty] | -0.17 | [5 empty] | 3630 | [17 empty] | 99.9 | [9 empty] | 6.84 | [19 empty] | -0.06 | [12 empty] | 2024 | Lian-Qing Zhao, Pei Ni, Wen-Sheng Li, Stefano Albanese, Kai-Han Zhang, Guo-Guang Wang, Jun-Yi Pan, The genesis of the Tianbaoshan PbZn deposit in Sichuan, SW China: Insights from sphalerite and fluid inclusion compositions, Journal of Geochemical Exploration, Volume 259, 2024, 107424, ISSN 0375-6742, https://doi.org/10.1016/j.gexplo.2024.107424. |  | CHN |  | 102.233 | 26.9 | [5 empty] | Samples selected from 2054 and 2064 levels |  | Coordinated highly uncertain; approximated to the nearest minute from figure 2 |  | 2025-04-08
| Tianbaoshan |  | Basin hydrothermal | Sediment-hosted | MVT | Zn, Pb | Ag, Ge | Zn, Pb, Ag, Ge | Zhao et al., 2024 |  | A037 |  | underground mine | Tianbaoshan |  |  |  | ore material | hand specimen | grab | rock | Samples from underground | Sichuan-Yunnan-Guizhou |  |  |  | ore |  | mineralisation | unknown | sphalerite | Assuming Sph I | [6 empty] | cutting and polishing | LA-ICPMS | 193 nm excimer laser and a NexION 350 ICP mass spectrometer | state key laboratory for mineral Deposit Research, Nanjing University | 5 J/cm2, with a repetition rate of 10 Hz and a spot diameter of 30 μm. Each analysis included a 40-second period for laser ablation followed by a 60-second background measurement | MASS-1 | 68.5 |  | -0.12 |  | 10.6 | [15 empty] | 8023 | [5 empty] | 9.7 |  | 43900 |  |  |  | 91 | [9 empty] | 15266 |  | 24.6 |  |  |  | 5 |  |  |  | 12.7 |  |  |  | 0.07 | [13 empty] | 113000 | [9 empty] | -0.17 | [5 empty] | 10957 | [17 empty] | 78.2 | [9 empty] | 5.28 | [19 empty] | -0.06 | [12 empty] | 2024 | Lian-Qing Zhao, Pei Ni, Wen-Sheng Li, Stefano Albanese, Kai-Han Zhang, Guo-Guang Wang, Jun-Yi Pan, The genesis of the Tianbaoshan PbZn deposit in Sichuan, SW China: Insights from sphalerite and fluid inclusion compositions, Journal of Geochemical Exploration, Volume 259, 2024, 107424, ISSN 0375-6742, https://doi.org/10.1016/j.gexplo.2024.107424. |  | CHN |  | 102.233 | 26.9 | [5 empty] | Samples selected from 2054 and 2064 levels |  | Coordinated highly uncertain; approximated to the nearest minute from figure 2 |  | 2025-04-08
| Tianbaoshan |  | Basin hydrothermal | Sediment-hosted | MVT | Zn, Pb | Ag, Ge | Zn, Pb, Ag, Ge | Zhao et al., 2024 |  | A038 |  | underground mine | Tianbaoshan |  |  |  | ore material | hand specimen | grab | rock | Samples from underground | Sichuan-Yunnan-Guizhou |  |  |  | ore |  | mineralisation | unknown | sphalerite | Assuming Sph I | [6 empty] | cutting and polishing | LA-ICPMS | 193 nm excimer laser and a NexION 350 ICP mass spectrometer | state key laboratory for mineral Deposit Research, Nanjing University | 5 J/cm2, with a repetition rate of 10 Hz and a spot diameter of 30 μm. Each analysis included a 40-second period for laser ablation followed by a 60-second background measurement | MASS-1 | 130 |  | 3260000 |  | 231 | [15 empty] | 7376 | [5 empty] | 22.3 |  | 119070000 |  |  |  | 184 | [9 empty] | 16592 |  | 24.8 |  |  |  | 4.65 |  |  |  | 14.6 |  |  |  | 0.13 | [13 empty] | 143000 | [9 empty] | 6.82 | [5 empty] | 16517 | [17 empty] | 128 | [9 empty] | 6.12 | [19 empty] | 0.53 | [12 empty] | 2024 | Lian-Qing Zhao, Pei Ni, Wen-Sheng Li, Stefano Albanese, Kai-Han Zhang, Guo-Guang Wang, Jun-Yi Pan, The genesis of the Tianbaoshan PbZn deposit in Sichuan, SW China: Insights from sphalerite and fluid inclusion compositions, Journal of Geochemical Exploration, Volume 259, 2024, 107424, ISSN 0375-6742, https://doi.org/10.1016/j.gexplo.2024.107424. |  | CHN |  | 102.233 | 26.9 | [5 empty] | Samples selected from 2054 and 2064 levels |  | Coordinated highly uncertain; approximated to the nearest minute from figure 2 |  | 2025-04-08
| Tianbaoshan |  | Basin hydrothermal | Sediment-hosted | MVT | Zn, Pb | Ag, Ge | Zn, Pb, Ag, Ge | Zhao et al., 2024 |  | A039 |  | underground mine | Tianbaoshan |  |  |  | ore material | hand specimen | grab | rock | Samples from underground | Sichuan-Yunnan-Guizhou |  |  |  | ore |  | mineralisation | unknown | sphalerite | Assuming Sph I | [6 empty] | cutting and polishing | LA-ICPMS | 193 nm excimer laser and a NexION 350 ICP mass spectrometer | state key laboratory for mineral Deposit Research, Nanjing University | 5 J/cm2, with a repetition rate of 10 Hz and a spot diameter of 30 μm. Each analysis included a 40-second period for laser ablation followed by a 60-second background measurement | MASS-1 | 62.3 |  | -0.13 |  | 15 | [15 empty] | 7172 | [5 empty] | 11.2 |  | 44500 |  |  |  | 92.5 | [9 empty] | 14772 |  | 26.4 |  |  |  | 6.28 |  |  |  | 10.5 |  |  |  | 0.11 | [13 empty] | 132000 | [9 empty] | -0.12 | [5 empty] | 6375 | [17 empty] | 76.8 | [9 empty] | 4.98 | [19 empty] | -0.05 | [12 empty] | 2024 | Lian-Qing Zhao, Pei Ni, Wen-Sheng Li, Stefano Albanese, Kai-Han Zhang, Guo-Guang Wang, Jun-Yi Pan, The genesis of the Tianbaoshan PbZn deposit in Sichuan, SW China: Insights from sphalerite and fluid inclusion compositions, Journal of Geochemical Exploration, Volume 259, 2024, 107424, ISSN 0375-6742, https://doi.org/10.1016/j.gexplo.2024.107424. |  | CHN |  | 102.233 | 26.9 | [5 empty] | Samples selected from 2054 and 2064 levels |  | Coordinated highly uncertain; approximated to the nearest minute from figure 2 |  | 2025-04-08
| Tianbaoshan |  | Basin hydrothermal | Sediment-hosted | MVT | Zn, Pb | Ag, Ge | Zn, Pb, Ag, Ge | Zhao et al., 2024 |  | A040 |  | underground mine | Tianbaoshan |  |  |  | ore material | hand specimen | grab | rock | Samples from underground | Sichuan-Yunnan-Guizhou |  |  |  | ore |  | mineralisation | unknown | sphalerite | Assuming Sph I | [6 empty] | cutting and polishing | LA-ICPMS | 193 nm excimer laser and a NexION 350 ICP mass spectrometer | state key laboratory for mineral Deposit Research, Nanjing University | 5 J/cm2, with a repetition rate of 10 Hz and a spot diameter of 30 μm. Each analysis included a 40-second period for laser ablation followed by a 60-second background measurement | MASS-1 | 80.3 |  | 1400 |  | 17.7 | [15 empty] | 6485 | [5 empty] | 11.4 |  | 25200 |  |  |  | 102 | [9 empty] | 13784 |  | 15.6 |  |  |  | 5.99 |  |  |  | 10.3 |  |  |  | 0.12 | [13 empty] | 110000 | [9 empty] | -0.19 | [5 empty] | 1141 | [17 empty] | 108 | [9 empty] | 5.74 | [19 empty] | -0.06 | [12 empty] | 2024 | Lian-Qing Zhao, Pei Ni, Wen-Sheng Li, Stefano Albanese, Kai-Han Zhang, Guo-Guang Wang, Jun-Yi Pan, The genesis of the Tianbaoshan PbZn deposit in Sichuan, SW China: Insights from sphalerite and fluid inclusion compositions, Journal of Geochemical Exploration, Volume 259, 2024, 107424, ISSN 0375-6742, https://doi.org/10.1016/j.gexplo.2024.107424. |  | CHN |  | 102.233 | 26.9 | [5 empty] | Samples selected from 2054 and 2064 levels |  | Coordinated highly uncertain; approximated to the nearest minute from figure 2 |  | 2025-04-08
| Tianbaoshan |  | Basin hydrothermal | Sediment-hosted | MVT | Zn, Pb | Ag, Ge | Zn, Pb, Ag, Ge | Zhao et al., 2024 |  | A041 |  | underground mine | Tianbaoshan |  |  |  | ore material | hand specimen | grab | rock | Samples from underground | Sichuan-Yunnan-Guizhou |  |  |  | ore |  | mineralisation | unknown | sphalerite | Assuming Sph I | [6 empty] | cutting and polishing | LA-ICPMS | 193 nm excimer laser and a NexION 350 ICP mass spectrometer | state key laboratory for mineral Deposit Research, Nanjing University | 5 J/cm2, with a repetition rate of 10 Hz and a spot diameter of 30 μm. Each analysis included a 40-second period for laser ablation followed by a 60-second background measurement | MASS-1 | 69.7 |  | 2990000 |  | 14.1 | [15 empty] | 3078 | [5 empty] | 8.21 |  | 29500 |  |  |  | 247 | [9 empty] | 14736 |  | 27.2 |  |  |  | 12.8 |  |  |  | 13.6 |  |  |  | -0.01 | [13 empty] | 166000 | [9 empty] | -0.21 | [5 empty] | 188 | [17 empty] | 70.9 | [9 empty] | 0.44 | [19 empty] | 0.16 | [12 empty] | 2024 | Lian-Qing Zhao, Pei Ni, Wen-Sheng Li, Stefano Albanese, Kai-Han Zhang, Guo-Guang Wang, Jun-Yi Pan, The genesis of the Tianbaoshan PbZn deposit in Sichuan, SW China: Insights from sphalerite and fluid inclusion compositions, Journal of Geochemical Exploration, Volume 259, 2024, 107424, ISSN 0375-6742, https://doi.org/10.1016/j.gexplo.2024.107424. |  | CHN |  | 102.233 | 26.9 | [5 empty] | Samples selected from 2054 and 2064 levels |  | Coordinated highly uncertain; approximated to the nearest minute from figure 2 |  | 2025-04-08
| Tianbaoshan |  | Basin hydrothermal | Sediment-hosted | MVT | Zn, Pb | Ag, Ge | Zn, Pb, Ag, Ge | Zhao et al., 2024 |  | A042 |  | underground mine | Tianbaoshan |  |  |  | ore material | hand specimen | grab | rock | Samples from underground | Sichuan-Yunnan-Guizhou |  |  |  | ore |  | mineralisation | unknown | sphalerite | Assuming Sph I | [6 empty] | cutting and polishing | LA-ICPMS | 193 nm excimer laser and a NexION 350 ICP mass spectrometer | state key laboratory for mineral Deposit Research, Nanjing University | 5 J/cm2, with a repetition rate of 10 Hz and a spot diameter of 30 μm. Each analysis included a 40-second period for laser ablation followed by a 60-second background measurement | MASS-1 | 33.3 |  | 70400 |  | 3.1 | [15 empty] | 2998 | [5 empty] | 7.42 |  | 57400 |  |  |  | 84.6 | [9 empty] | 14187 |  | 20.9 |  |  |  | 5.74 |  |  |  | 13.8 |  |  |  | -0.01 | [13 empty] | 773000 | [9 empty] | -0.16 | [5 empty] | 29.3 | [17 empty] | 14.8 | [9 empty] | 2.33 | [19 empty] | 0.35 | [12 empty] | 2024 | Lian-Qing Zhao, Pei Ni, Wen-Sheng Li, Stefano Albanese, Kai-Han Zhang, Guo-Guang Wang, Jun-Yi Pan, The genesis of the Tianbaoshan PbZn deposit in Sichuan, SW China: Insights from sphalerite and fluid inclusion compositions, Journal of Geochemical Exploration, Volume 259, 2024, 107424, ISSN 0375-6742, https://doi.org/10.1016/j.gexplo.2024.107424. |  | CHN |  | 102.233 | 26.9 | [5 empty] | Samples selected from 2054 and 2064 levels |  | Coordinated highly uncertain; approximated to the nearest minute from figure 2 |  | 2025-04-08
| Tianbaoshan |  | Basin hydrothermal | Sediment-hosted | MVT | Zn, Pb | Ag, Ge | Zn, Pb, Ag, Ge | Zhao et al., 2024 |  | A043 |  | underground mine | Tianbaoshan |  |  |  | ore material | hand specimen | grab | rock | Samples from underground | Sichuan-Yunnan-Guizhou |  |  |  | ore |  | mineralisation | unknown | sphalerite | Assuming Sph I | [6 empty] | cutting and polishing | LA-ICPMS | 193 nm excimer laser and a NexION 350 ICP mass spectrometer | state key laboratory for mineral Deposit Research, Nanjing University | 5 J/cm2, with a repetition rate of 10 Hz and a spot diameter of 30 μm. Each analysis included a 40-second period for laser ablation followed by a 60-second background measurement | MASS-1 | 113 |  | 1700 |  | 137 | [15 empty] | 3354 | [5 empty] | 8.74 |  | 30700 |  |  |  | 823 | [9 empty] | 14541 |  | 130 |  |  |  | 258 |  |  |  | 11.3 |  |  |  | -0.005 | [13 empty] | 137000 | [9 empty] | -0.13 | [5 empty] | 38.7 | [17 empty] | 181 | [9 empty] | 0.49 | [19 empty] | -0.05 | [12 empty] | 2024 | Lian-Qing Zhao, Pei Ni, Wen-Sheng Li, Stefano Albanese, Kai-Han Zhang, Guo-Guang Wang, Jun-Yi Pan, The genesis of the Tianbaoshan PbZn deposit in Sichuan, SW China: Insights from sphalerite and fluid inclusion compositions, Journal of Geochemical Exploration, Volume 259, 2024, 107424, ISSN 0375-6742, https://doi.org/10.1016/j.gexplo.2024.107424. |  | CHN |  | 102.233 | 26.9 | [5 empty] | Samples selected from 2054 and 2064 levels |  | Coordinated highly uncertain; approximated to the nearest minute from figure 2 |  | 2025-04-08
| Tianbaoshan |  | Basin hydrothermal | Sediment-hosted | MVT | Zn, Pb | Ag, Ge | Zn, Pb, Ag, Ge | Zhao et al., 2024 |  | A044 |  | underground mine | Tianbaoshan |  |  |  | ore material | hand specimen | grab | rock | Samples from underground | Sichuan-Yunnan-Guizhou |  |  |  | ore |  | mineralisation | unknown | sphalerite | Assuming Sph I | [6 empty] | cutting and polishing | LA-ICPMS | 193 nm excimer laser and a NexION 350 ICP mass spectrometer | state key laboratory for mineral Deposit Research, Nanjing University | 5 J/cm2, with a repetition rate of 10 Hz and a spot diameter of 30 μm. Each analysis included a 40-second period for laser ablation followed by a 60-second background measurement | MASS-1 | 129 |  | 44800 |  | 124 | [15 empty] | 2957 | [5 empty] | 5.53 |  | 22800 |  |  |  | 1200 | [9 empty] | 14129 |  | 516 |  |  |  | 269 |  |  |  | 12.2 |  |  |  | 0.04 | [13 empty] | 139000 | [9 empty] | -0.19 | [5 empty] | 41.8 | [17 empty] | 192 | [9 empty] | 16.8 | [19 empty] | -0.05 | [12 empty] | 2024 | Lian-Qing Zhao, Pei Ni, Wen-Sheng Li, Stefano Albanese, Kai-Han Zhang, Guo-Guang Wang, Jun-Yi Pan, The genesis of the Tianbaoshan PbZn deposit in Sichuan, SW China: Insights from sphalerite and fluid inclusion compositions, Journal of Geochemical Exploration, Volume 259, 2024, 107424, ISSN 0375-6742, https://doi.org/10.1016/j.gexplo.2024.107424. |  | CHN |  | 102.233 | 26.9 | [5 empty] | Samples selected from 2054 and 2064 levels |  | Coordinated highly uncertain; approximated to the nearest minute from figure 2 |  | 2025-04-08
| Tianbaoshan |  | Basin hydrothermal | Sediment-hosted | MVT | Zn, Pb | Ag, Ge | Zn, Pb, Ag, Ge | Zhao et al., 2024 |  | A045 |  | underground mine | Tianbaoshan |  |  |  | ore material | hand specimen | grab | rock | Samples from underground | Sichuan-Yunnan-Guizhou |  |  |  | ore |  | mineralisation | unknown | sphalerite | Assuming Sph I | [6 empty] | cutting and polishing | LA-ICPMS | 193 nm excimer laser and a NexION 350 ICP mass spectrometer | state key laboratory for mineral Deposit Research, Nanjing University | 5 J/cm2, with a repetition rate of 10 Hz and a spot diameter of 30 μm. Each analysis included a 40-second period for laser ablation followed by a 60-second background measurement | MASS-1 | 49.3 |  | 1500 |  | 4.25 | [15 empty] | 3600 | [5 empty] | 10.9 |  | 32600 |  |  |  | 311 | [9 empty] | 13449 |  | 79.5 |  |  |  | 19.7 |  |  |  | 12.1 |  |  |  | 0.07 | [13 empty] | 151000 | [9 empty] | -0.11 | [5 empty] | 120 | [17 empty] | 12.6 | [9 empty] | 21.7 | [19 empty] | -0.05 | [12 empty] | 2024 | Lian-Qing Zhao, Pei Ni, Wen-Sheng Li, Stefano Albanese, Kai-Han Zhang, Guo-Guang Wang, Jun-Yi Pan, The genesis of the Tianbaoshan PbZn deposit in Sichuan, SW China: Insights from sphalerite and fluid inclusion compositions, Journal of Geochemical Exploration, Volume 259, 2024, 107424, ISSN 0375-6742, https://doi.org/10.1016/j.gexplo.2024.107424. |  | CHN |  | 102.233 | 26.9 | [5 empty] | Samples selected from 2054 and 2064 levels |  | Coordinated highly uncertain; approximated to the nearest minute from figure 2 |  | 2025-04-08
| Tianbaoshan |  | Basin hydrothermal | Sediment-hosted | MVT | Zn, Pb | Ag, Ge | Zn, Pb, Ag, Ge | Zhao et al., 2024 |  | A046 |  | underground mine | Tianbaoshan |  |  |  | ore material | hand specimen | grab | rock | Samples from underground | Sichuan-Yunnan-Guizhou |  |  |  | ore |  | mineralisation | unknown | sphalerite | Assuming Sph I | [6 empty] | cutting and polishing | LA-ICPMS | 193 nm excimer laser and a NexION 350 ICP mass spectrometer | state key laboratory for mineral Deposit Research, Nanjing University | 5 J/cm2, with a repetition rate of 10 Hz and a spot diameter of 30 μm. Each analysis included a 40-second period for laser ablation followed by a 60-second background measurement | MASS-1 | 25.6 |  | -0.12 |  | 0.39 | [15 empty] | 3057 | [5 empty] | 7.8 |  | 36100 |  |  |  | 44.1 | [9 empty] | 13565 |  | 1.52 |  |  |  | 1.49 |  |  |  | 10.2 |  |  |  | 0.03 | [13 empty] | 140000 | [9 empty] | -0.12 | [5 empty] | 27.7 | [17 empty] | 1.73 | [9 empty] | 8.13 | [19 empty] | -0.06 | [12 empty] | 2024 | Lian-Qing Zhao, Pei Ni, Wen-Sheng Li, Stefano Albanese, Kai-Han Zhang, Guo-Guang Wang, Jun-Yi Pan, The genesis of the Tianbaoshan PbZn deposit in Sichuan, SW China: Insights from sphalerite and fluid inclusion compositions, Journal of Geochemical Exploration, Volume 259, 2024, 107424, ISSN 0375-6742, https://doi.org/10.1016/j.gexplo.2024.107424. |  | CHN |  | 102.233 | 26.9 | [5 empty] | Samples selected from 2054 and 2064 levels |  | Coordinated highly uncertain; approximated to the nearest minute from figure 2 |  | 2025-04-08
| Tianbaoshan |  | Basin hydrothermal | Sediment-hosted | MVT | Zn, Pb | Ag, Ge | Zn, Pb, Ag, Ge | Zhao et al., 2024 |  | A047 |  | underground mine | Tianbaoshan |  |  |  | ore material | hand specimen | grab | rock | Samples from underground | Sichuan-Yunnan-Guizhou |  |  |  | ore |  | mineralisation | unknown | sphalerite | Assuming Sph I | [6 empty] | cutting and polishing | LA-ICPMS | 193 nm excimer laser and a NexION 350 ICP mass spectrometer | state key laboratory for mineral Deposit Research, Nanjing University | 5 J/cm2, with a repetition rate of 10 Hz and a spot diameter of 30 μm. Each analysis included a 40-second period for laser ablation followed by a 60-second background measurement | MASS-1 | 39.1 |  | -0.11 |  | 10.9 | [15 empty] | 6054 | [5 empty] | 10.9 |  | 24900 |  |  |  | 164 | [9 empty] | 18372 |  | 45.1 |  |  |  | 22.8 |  |  |  | 10 |  |  |  | 0.02 | [13 empty] | 125000 | [9 empty] | -0.11 | [5 empty] | 702 | [17 empty] | 17.9 | [9 empty] | 2.04 | [19 empty] | -0.06 | [12 empty] | 2024 | Lian-Qing Zhao, Pei Ni, Wen-Sheng Li, Stefano Albanese, Kai-Han Zhang, Guo-Guang Wang, Jun-Yi Pan, The genesis of the Tianbaoshan PbZn deposit in Sichuan, SW China: Insights from sphalerite and fluid inclusion compositions, Journal of Geochemical Exploration, Volume 259, 2024, 107424, ISSN 0375-6742, https://doi.org/10.1016/j.gexplo.2024.107424. |  | CHN |  | 102.233 | 26.9 | [5 empty] | Samples selected from 2054 and 2064 levels |  | Coordinated highly uncertain; approximated to the nearest minute from figure 2 |  | 2025-04-08
| Tianbaoshan |  | Basin hydrothermal | Sediment-hosted | MVT | Zn, Pb | Ag, Ge | Zn, Pb, Ag, Ge | Zhao et al., 2024 |  | A048 |  | underground mine | Tianbaoshan |  |  |  | ore material | hand specimen | grab | rock | Samples from underground | Sichuan-Yunnan-Guizhou |  |  |  | ore |  | mineralisation | unknown | sphalerite | Assuming Sph I | [6 empty] | cutting and polishing | LA-ICPMS | 193 nm excimer laser and a NexION 350 ICP mass spectrometer | state key laboratory for mineral Deposit Research, Nanjing University | 5 J/cm2, with a repetition rate of 10 Hz and a spot diameter of 30 μm. Each analysis included a 40-second period for laser ablation followed by a 60-second background measurement | MASS-1 | 44 |  | -0.13 |  | 7.84 | [15 empty] | 6059 | [5 empty] | 12.6 |  | 36900 |  |  |  | 177 | [9 empty] | 18906 |  | 59.8 |  |  |  | 16.2 |  |  |  | 11.4 |  |  |  | 0.02 | [13 empty] | 105000 | [9 empty] | -0.14 | [5 empty] | 349 | [17 empty] | 12.1 | [9 empty] | 2.21 | [19 empty] | -0.06 | [12 empty] | 2024 | Lian-Qing Zhao, Pei Ni, Wen-Sheng Li, Stefano Albanese, Kai-Han Zhang, Guo-Guang Wang, Jun-Yi Pan, The genesis of the Tianbaoshan PbZn deposit in Sichuan, SW China: Insights from sphalerite and fluid inclusion compositions, Journal of Geochemical Exploration, Volume 259, 2024, 107424, ISSN 0375-6742, https://doi.org/10.1016/j.gexplo.2024.107424. |  | CHN |  | 102.233 | 26.9 | [5 empty] | Samples selected from 2054 and 2064 levels |  | Coordinated highly uncertain; approximated to the nearest minute from figure 2 |  | 2025-04-08
| Tianbaoshan |  | Basin hydrothermal | Sediment-hosted | MVT | Zn, Pb | Ag, Ge | Zn, Pb, Ag, Ge | Zhao et al., 2024 |  | A049 |  | underground mine | Tianbaoshan |  |  |  | ore material | hand specimen | grab | rock | Samples from underground | Sichuan-Yunnan-Guizhou |  |  |  | ore |  | mineralisation | unknown | sphalerite | Assuming Sph I | [6 empty] | cutting and polishing | LA-ICPMS | 193 nm excimer laser and a NexION 350 ICP mass spectrometer | state key laboratory for mineral Deposit Research, Nanjing University | 5 J/cm2, with a repetition rate of 10 Hz and a spot diameter of 30 μm. Each analysis included a 40-second period for laser ablation followed by a 60-second background measurement | MASS-1 | 619 |  | -0.13 |  | 708 | [15 empty] | 6719 | [5 empty] | 53.1 |  | 36700 |  |  |  | 1192 | [9 empty] | 19909 |  | 23.2 |  |  |  | 6.39 |  |  |  | 11 |  |  |  | -0.01 | [13 empty] | 145000 | [9 empty] | 0.63 | [5 empty] | 1126 | [17 empty] | 762 | [9 empty] | 1.17 | [19 empty] | -0.06 | [12 empty] | 2024 | Lian-Qing Zhao, Pei Ni, Wen-Sheng Li, Stefano Albanese, Kai-Han Zhang, Guo-Guang Wang, Jun-Yi Pan, The genesis of the Tianbaoshan PbZn deposit in Sichuan, SW China: Insights from sphalerite and fluid inclusion compositions, Journal of Geochemical Exploration, Volume 259, 2024, 107424, ISSN 0375-6742, https://doi.org/10.1016/j.gexplo.2024.107424. |  | CHN |  | 102.233 | 26.9 | [5 empty] | Samples selected from 2054 and 2064 levels |  | Coordinated highly uncertain; approximated to the nearest minute from figure 2 |  | 2025-04-08
| Tianbaoshan |  | Basin hydrothermal | Sediment-hosted | MVT | Zn, Pb | Ag, Ge | Zn, Pb, Ag, Ge | Zhao et al., 2024 |  | A050 |  | underground mine | Tianbaoshan |  |  |  | ore material | hand specimen | grab | rock | Samples from underground | Sichuan-Yunnan-Guizhou |  |  |  | ore |  | mineralisation | unknown | sphalerite | Assuming Sph I | [6 empty] | cutting and polishing | LA-ICPMS | 193 nm excimer laser and a NexION 350 ICP mass spectrometer | state key laboratory for mineral Deposit Research, Nanjing University | 5 J/cm2, with a repetition rate of 10 Hz and a spot diameter of 30 μm. Each analysis included a 40-second period for laser ablation followed by a 60-second background measurement | MASS-1 | 613 |  | 6710000 |  | 469 | [15 empty] | 6332 | [5 empty] | 37.6 |  | 33600 |  |  |  | 1093 | [9 empty] | 22106 |  | 27 |  |  |  | 10.8 |  |  |  | 11.1 |  |  |  | 0.01 | [13 empty] | 145000 | [9 empty] | 0.51 | [5 empty] | 1016 | [17 empty] | 766 | [9 empty] | 1.48 | [19 empty] | -0.07 | [12 empty] | 2024 | Lian-Qing Zhao, Pei Ni, Wen-Sheng Li, Stefano Albanese, Kai-Han Zhang, Guo-Guang Wang, Jun-Yi Pan, The genesis of the Tianbaoshan PbZn deposit in Sichuan, SW China: Insights from sphalerite and fluid inclusion compositions, Journal of Geochemical Exploration, Volume 259, 2024, 107424, ISSN 0375-6742, https://doi.org/10.1016/j.gexplo.2024.107424. |  | CHN |  | 102.233 | 26.9 | [5 empty] | Samples selected from 2054 and 2064 levels |  | Coordinated highly uncertain; approximated to the nearest minute from figure 2 |  | 2025-04-08
| Tianbaoshan |  | Basin hydrothermal | Sediment-hosted | MVT | Zn, Pb | Ag, Ge | Zn, Pb, Ag, Ge | Zhao et al., 2024 |  | A051 |  | underground mine | Tianbaoshan |  |  |  | ore material | hand specimen | grab | rock | Samples from underground | Sichuan-Yunnan-Guizhou |  |  |  | ore |  | mineralisation | unknown | sphalerite | Assuming Sph I | [6 empty] | cutting and polishing | LA-ICPMS | 193 nm excimer laser and a NexION 350 ICP mass spectrometer | state key laboratory for mineral Deposit Research, Nanjing University | 5 J/cm2, with a repetition rate of 10 Hz and a spot diameter of 30 μm. Each analysis included a 40-second period for laser ablation followed by a 60-second background measurement | MASS-1 | 251 |  | -0.12 |  | 142 | [15 empty] | 6433 | [5 empty] | 37.5 |  | 42800 |  |  |  | 947 | [9 empty] | 19678 |  | 67.4 |  |  |  | 20.9 |  |  |  | 11.1 |  |  |  | -0.01 | [13 empty] | 109000 | [9 empty] | 1.31 | [5 empty] | 241 | [17 empty] | 355 | [9 empty] | 1.28 | [19 empty] | -0.06 | [12 empty] | 2024 | Lian-Qing Zhao, Pei Ni, Wen-Sheng Li, Stefano Albanese, Kai-Han Zhang, Guo-Guang Wang, Jun-Yi Pan, The genesis of the Tianbaoshan PbZn deposit in Sichuan, SW China: Insights from sphalerite and fluid inclusion compositions, Journal of Geochemical Exploration, Volume 259, 2024, 107424, ISSN 0375-6742, https://doi.org/10.1016/j.gexplo.2024.107424. |  | CHN |  | 102.233 | 26.9 | [5 empty] | Samples selected from 2054 and 2064 levels |  | Coordinated highly uncertain; approximated to the nearest minute from figure 2 |  | 2025-04-08
| Tianbaoshan |  | Basin hydrothermal | Sediment-hosted | MVT | Zn, Pb | Ag, Ge | Zn, Pb, Ag, Ge | Zhao et al., 2024 |  | A052 |  | underground mine | Tianbaoshan |  |  |  | ore material | hand specimen | grab | rock | Samples from underground | Sichuan-Yunnan-Guizhou |  |  |  | ore |  | mineralisation | unknown | sphalerite | Assuming Sph I | [6 empty] | cutting and polishing | LA-ICPMS | 193 nm excimer laser and a NexION 350 ICP mass spectrometer | state key laboratory for mineral Deposit Research, Nanjing University | 5 J/cm2, with a repetition rate of 10 Hz and a spot diameter of 30 μm. Each analysis included a 40-second period for laser ablation followed by a 60-second background measurement | MASS-1 | 65.3 |  | -0.14 |  | 11 | [15 empty] | 5648 | [5 empty] | 15.8 |  | 29700 |  |  |  | 423 | [9 empty] | 17675 |  | 72.2 |  |  |  | 14.6 |  |  |  | 9.71 |  |  |  | 0.01 | [13 empty] | 103000 | [9 empty] | -0.22 | [5 empty] | 153 | [17 empty] | 87.7 | [9 empty] | 1.32 | [19 empty] | -0.05 | [12 empty] | 2024 | Lian-Qing Zhao, Pei Ni, Wen-Sheng Li, Stefano Albanese, Kai-Han Zhang, Guo-Guang Wang, Jun-Yi Pan, The genesis of the Tianbaoshan PbZn deposit in Sichuan, SW China: Insights from sphalerite and fluid inclusion compositions, Journal of Geochemical Exploration, Volume 259, 2024, 107424, ISSN 0375-6742, https://doi.org/10.1016/j.gexplo.2024.107424. |  | CHN |  | 102.233 | 26.9 | [5 empty] | Samples selected from 2054 and 2064 levels |  | Coordinated highly uncertain; approximated to the nearest minute from figure 2 |  | 2025-04-08
| Tianbaoshan |  | Basin hydrothermal | Sediment-hosted | MVT | Zn, Pb | Ag, Ge | Zn, Pb, Ag, Ge | Zhao et al., 2024 |  | A053 |  | underground mine | Tianbaoshan |  |  |  | ore material | hand specimen | grab | rock | Samples from underground | Sichuan-Yunnan-Guizhou |  |  |  | ore |  | mineralisation | unknown | sphalerite | Assuming Sph I | [6 empty] | cutting and polishing | LA-ICPMS | 193 nm excimer laser and a NexION 350 ICP mass spectrometer | state key laboratory for mineral Deposit Research, Nanjing University | 5 J/cm2, with a repetition rate of 10 Hz and a spot diameter of 30 μm. Each analysis included a 40-second period for laser ablation followed by a 60-second background measurement | MASS-1 | 1034 |  | -0.12 |  | 781 | [15 empty] | 4710 | [5 empty] | 10.1 |  | 38000 |  |  |  | 1380 | [9 empty] | 16994 |  | 6.72 |  |  |  | 175 |  |  |  | 14.4 |  |  |  | 0 | [13 empty] | 70200 | [9 empty] | -0.11 | [5 empty] | 724 | [17 empty] | 839 | [9 empty] | 0.31 | [19 empty] | -0.05 | [12 empty] | 2024 | Lian-Qing Zhao, Pei Ni, Wen-Sheng Li, Stefano Albanese, Kai-Han Zhang, Guo-Guang Wang, Jun-Yi Pan, The genesis of the Tianbaoshan PbZn deposit in Sichuan, SW China: Insights from sphalerite and fluid inclusion compositions, Journal of Geochemical Exploration, Volume 259, 2024, 107424, ISSN 0375-6742, https://doi.org/10.1016/j.gexplo.2024.107424. |  | CHN |  | 102.233 | 26.9 | [5 empty] | Samples selected from 2054 and 2064 levels |  | Coordinated highly uncertain; approximated to the nearest minute from figure 2 |  | 2025-04-08
| Tianbaoshan |  | Basin hydrothermal | Sediment-hosted | MVT | Zn, Pb | Ag, Ge | Zn, Pb, Ag, Ge | Zhao et al., 2024 |  | A054 |  | underground mine | Tianbaoshan |  |  |  | ore material | hand specimen | grab | rock | Samples from underground | Sichuan-Yunnan-Guizhou |  |  |  | ore |  | mineralisation | unknown | sphalerite | Assuming Sph I | [6 empty] | cutting and polishing | LA-ICPMS | 193 nm excimer laser and a NexION 350 ICP mass spectrometer | state key laboratory for mineral Deposit Research, Nanjing University | 5 J/cm2, with a repetition rate of 10 Hz and a spot diameter of 30 μm. Each analysis included a 40-second period for laser ablation followed by a 60-second background measurement | MASS-1 | 678 |  | -0.12 |  | 551 | [15 empty] | 3910 | [5 empty] | 7.34 |  | 40200 |  |  |  | 1336 | [9 empty] | 19563 |  | 20.1 |  |  |  | 297 |  |  |  | 13.3 |  |  |  | -0.01 | [13 empty] | 94100 | [9 empty] | -0.14 | [5 empty] | 372 | [17 empty] | 561 | [9 empty] | 0.34 | [19 empty] | -0.05 | [12 empty] | 2024 | Lian-Qing Zhao, Pei Ni, Wen-Sheng Li, Stefano Albanese, Kai-Han Zhang, Guo-Guang Wang, Jun-Yi Pan, The genesis of the Tianbaoshan PbZn deposit in Sichuan, SW China: Insights from sphalerite and fluid inclusion compositions, Journal of Geochemical Exploration, Volume 259, 2024, 107424, ISSN 0375-6742, https://doi.org/10.1016/j.gexplo.2024.107424. |  | CHN |  | 102.233 | 26.9 | [5 empty] | Samples selected from 2054 and 2064 levels |  | Coordinated highly uncertain; approximated to the nearest minute from figure 2 |  | 2025-04-08
| Tianbaoshan |  | Basin hydrothermal | Sediment-hosted | MVT | Zn, Pb | Ag, Ge | Zn, Pb, Ag, Ge | Zhao et al., 2024 |  | A055 |  | underground mine | Tianbaoshan |  |  |  | ore material | hand specimen | grab | rock | Samples from underground | Sichuan-Yunnan-Guizhou |  |  |  | ore |  | mineralisation | unknown | sphalerite | Assuming Sph I | [6 empty] | cutting and polishing | LA-ICPMS | 193 nm excimer laser and a NexION 350 ICP mass spectrometer | state key laboratory for mineral Deposit Research, Nanjing University | 5 J/cm2, with a repetition rate of 10 Hz and a spot diameter of 30 μm. Each analysis included a 40-second period for laser ablation followed by a 60-second background measurement | MASS-1 | 532 |  | -0.1 |  | 372 | [15 empty] | 3678 | [5 empty] | 9.33 |  | 22200 |  |  |  | 2623 | [9 empty] | 17942 |  | 1.82 |  |  |  | 286 |  |  |  | 13.5 |  |  |  | -0.01 | [13 empty] | 72800 | [9 empty] | -0.14 | [5 empty] | 310 | [17 empty] | 378 | [9 empty] | 0.35 | [19 empty] | -0.05 | [12 empty] | 2024 | Lian-Qing Zhao, Pei Ni, Wen-Sheng Li, Stefano Albanese, Kai-Han Zhang, Guo-Guang Wang, Jun-Yi Pan, The genesis of the Tianbaoshan PbZn deposit in Sichuan, SW China: Insights from sphalerite and fluid inclusion compositions, Journal of Geochemical Exploration, Volume 259, 2024, 107424, ISSN 0375-6742, https://doi.org/10.1016/j.gexplo.2024.107424. |  | CHN |  | 102.233 | 26.9 | [5 empty] | Samples selected from 2054 and 2064 levels |  | Coordinated highly uncertain; approximated to the nearest minute from figure 2 |  | 2025-04-08
| Tianbaoshan |  | Basin hydrothermal | Sediment-hosted | MVT | Zn, Pb | Ag, Ge | Zn, Pb, Ag, Ge | Zhao et al., 2024 |  | A056 |  | underground mine | Tianbaoshan |  |  |  | ore material | hand specimen | grab | rock | Samples from underground | Sichuan-Yunnan-Guizhou |  |  |  | ore |  | mineralisation | unknown | sphalerite | Assuming Sph I | [6 empty] | cutting and polishing | LA-ICPMS | 193 nm excimer laser and a NexION 350 ICP mass spectrometer | state key laboratory for mineral Deposit Research, Nanjing University | 5 J/cm2, with a repetition rate of 10 Hz and a spot diameter of 30 μm. Each analysis included a 40-second period for laser ablation followed by a 60-second background measurement | MASS-1 | 758 |  | -0.11 |  | 585 | [15 empty] | 3521 | [5 empty] | 11 |  | 32300 |  |  |  | 1636 | [9 empty] | 18215 |  | 1.75 |  |  |  | 238 |  |  |  | 13.6 |  |  |  | -0.01 | [13 empty] | 71700 | [9 empty] | -0.12 | [5 empty] | 489 | [17 empty] | 526 | [9 empty] | 0.35 | [19 empty] | -0.05 | [12 empty] | 2024 | Lian-Qing Zhao, Pei Ni, Wen-Sheng Li, Stefano Albanese, Kai-Han Zhang, Guo-Guang Wang, Jun-Yi Pan, The genesis of the Tianbaoshan PbZn deposit in Sichuan, SW China: Insights from sphalerite and fluid inclusion compositions, Journal of Geochemical Exploration, Volume 259, 2024, 107424, ISSN 0375-6742, https://doi.org/10.1016/j.gexplo.2024.107424. |  | CHN |  | 102.233 | 26.9 | [5 empty] | Samples selected from 2054 and 2064 levels |  | Coordinated highly uncertain; approximated to the nearest minute from figure 2 |  | 2025-04-08
| Tianbaoshan |  | Basin hydrothermal | Sediment-hosted | MVT | Zn, Pb | Ag, Ge | Zn, Pb, Ag, Ge | Zhao et al., 2024 |  | A057 |  | underground mine | Tianbaoshan |  |  |  | ore material | hand specimen | grab | rock | Samples from underground | Sichuan-Yunnan-Guizhou |  |  |  | ore |  | mineralisation | unknown | sphalerite | Assuming Sph I | [6 empty] | cutting and polishing | LA-ICPMS | 193 nm excimer laser and a NexION 350 ICP mass spectrometer | state key laboratory for mineral Deposit Research, Nanjing University | 5 J/cm2, with a repetition rate of 10 Hz and a spot diameter of 30 μm. Each analysis included a 40-second period for laser ablation followed by a 60-second background measurement | MASS-1 | 863 |  | -0.11 |  | 711 | [15 empty] | 3840 | [5 empty] | 15.8 |  | 31500 |  |  |  | 1542 | [9 empty] | 11654 |  | 9.1 |  |  |  | 253 |  |  |  | 11.5 |  |  |  | -0.004 | [13 empty] | 40500 | [9 empty] | -0.13 | [5 empty] | 406 | [17 empty] | 827 | [9 empty] | 0.36 | [19 empty] | -0.05 | [12 empty] | 2024 | Lian-Qing Zhao, Pei Ni, Wen-Sheng Li, Stefano Albanese, Kai-Han Zhang, Guo-Guang Wang, Jun-Yi Pan, The genesis of the Tianbaoshan PbZn deposit in Sichuan, SW China: Insights from sphalerite and fluid inclusion compositions, Journal of Geochemical Exploration, Volume 259, 2024, 107424, ISSN 0375-6742, https://doi.org/10.1016/j.gexplo.2024.107424. |  | CHN |  | 102.233 | 26.9 | [5 empty] | Samples selected from 2054 and 2064 levels |  | Coordinated highly uncertain; approximated to the nearest minute from figure 2 |  | 2025-04-08
| Tianbaoshan |  | Basin hydrothermal | Sediment-hosted | MVT | Zn, Pb | Ag, Ge | Zn, Pb, Ag, Ge | Zhao et al., 2024 |  | A058 |  | underground mine | Tianbaoshan |  |  |  | ore material | hand specimen | grab | rock | Samples from underground | Sichuan-Yunnan-Guizhou |  |  |  | ore |  | mineralisation | unknown | sphalerite | Assuming Sph I | [6 empty] | cutting and polishing | LA-ICPMS | 193 nm excimer laser and a NexION 350 ICP mass spectrometer | state key laboratory for mineral Deposit Research, Nanjing University | 5 J/cm2, with a repetition rate of 10 Hz and a spot diameter of 30 μm. Each analysis included a 40-second period for laser ablation followed by a 60-second background measurement | MASS-1 | 38 |  | -0.11 |  | -0.3 | [15 empty] | 3688 | [5 empty] | 0.02 |  | 44200 |  |  |  | 94 | [9 empty] | 5293 |  | 103 |  |  |  | 1.62 |  |  |  | 13.5 |  |  |  | 0.01 | [13 empty] | 23300 | [9 empty] | -0.14 | [5 empty] | 7.91 | [17 empty] | 6.9 | [9 empty] | 0.4 | [19 empty] | -0.04 | [12 empty] | 2024 | Lian-Qing Zhao, Pei Ni, Wen-Sheng Li, Stefano Albanese, Kai-Han Zhang, Guo-Guang Wang, Jun-Yi Pan, The genesis of the Tianbaoshan PbZn deposit in Sichuan, SW China: Insights from sphalerite and fluid inclusion compositions, Journal of Geochemical Exploration, Volume 259, 2024, 107424, ISSN 0375-6742, https://doi.org/10.1016/j.gexplo.2024.107424. |  | CHN |  | 102.233 | 26.9 | [5 empty] | Samples selected from 2054 and 2064 levels |  | Coordinated highly uncertain; approximated to the nearest minute from figure 2 |  | 2025-04-08
| Tianbaoshan |  | Basin hydrothermal | Sediment-hosted | MVT | Zn, Pb | Ag, Ge | Zn, Pb, Ag, Ge | Zhao et al., 2024 |  | A059 |  | underground mine | Tianbaoshan |  |  |  | ore material | hand specimen | grab | rock | Samples from underground | Sichuan-Yunnan-Guizhou |  |  |  | ore |  | mineralisation | unknown | sphalerite | Assuming Sph I | [6 empty] | cutting and polishing | LA-ICPMS | 193 nm excimer laser and a NexION 350 ICP mass spectrometer | state key laboratory for mineral Deposit Research, Nanjing University | 5 J/cm2, with a repetition rate of 10 Hz and a spot diameter of 30 μm. Each analysis included a 40-second period for laser ablation followed by a 60-second background measurement | MASS-1 | 50.3 |  | 1000 |  | -0.31 | [15 empty] | 3621 | [5 empty] | 0.03 |  | 33300 |  |  |  | 95.1 | [9 empty] | 5932 |  | 104 |  |  |  | 1.45 |  |  |  | 15.4 |  |  |  | -0.01 | [13 empty] | 27600 | [9 empty] | -0.13 | [5 empty] | 27.4 | [17 empty] | 2.99 | [9 empty] | 0.37 | [19 empty] | -0.05 | [12 empty] | 2024 | Lian-Qing Zhao, Pei Ni, Wen-Sheng Li, Stefano Albanese, Kai-Han Zhang, Guo-Guang Wang, Jun-Yi Pan, The genesis of the Tianbaoshan PbZn deposit in Sichuan, SW China: Insights from sphalerite and fluid inclusion compositions, Journal of Geochemical Exploration, Volume 259, 2024, 107424, ISSN 0375-6742, https://doi.org/10.1016/j.gexplo.2024.107424. |  | CHN |  | 102.233 | 26.9 | [5 empty] | Samples selected from 2054 and 2064 levels |  | Coordinated highly uncertain; approximated to the nearest minute from figure 2 |  | 2025-04-08
| Tianbaoshan |  | Basin hydrothermal | Sediment-hosted | MVT | Zn, Pb | Ag, Ge | Zn, Pb, Ag, Ge | Zhao et al., 2024 |  | A060 |  | underground mine | Tianbaoshan |  |  |  | ore material | hand specimen | grab | rock | Samples from underground | Sichuan-Yunnan-Guizhou |  |  |  | ore |  | mineralisation | unknown | sphalerite | Assuming Sph I | [6 empty] | cutting and polishing | LA-ICPMS | 193 nm excimer laser and a NexION 350 ICP mass spectrometer | state key laboratory for mineral Deposit Research, Nanjing University | 5 J/cm2, with a repetition rate of 10 Hz and a spot diameter of 30 μm. Each analysis included a 40-second period for laser ablation followed by a 60-second background measurement | MASS-1 | 52.3 |  | -0.11 |  | -0.29 | [15 empty] | 3645 | [5 empty] | -0.02 |  | 35000 |  |  |  | 91.1 | [9 empty] | 5294 |  | 104 |  |  |  | 1.22 |  |  |  | 14.3 |  |  |  | -0.01 | [13 empty] | 22200 | [9 empty] | -0.11 | [5 empty] | 25.5 | [17 empty] | 1.13 | [9 empty] | 0.4 | [19 empty] | -0.05 | [12 empty] | 2024 | Lian-Qing Zhao, Pei Ni, Wen-Sheng Li, Stefano Albanese, Kai-Han Zhang, Guo-Guang Wang, Jun-Yi Pan, The genesis of the Tianbaoshan PbZn deposit in Sichuan, SW China: Insights from sphalerite and fluid inclusion compositions, Journal of Geochemical Exploration, Volume 259, 2024, 107424, ISSN 0375-6742, https://doi.org/10.1016/j.gexplo.2024.107424. |  | CHN |  | 102.233 | 26.9 | [5 empty] | Samples selected from 2054 and 2064 levels |  | Coordinated highly uncertain; approximated to the nearest minute from figure 2 |  | 2025-04-08
| Tianbaoshan |  | Basin hydrothermal | Sediment-hosted | MVT | Zn, Pb | Ag, Ge | Zn, Pb, Ag, Ge | Zhao et al., 2024 |  | A061 |  | underground mine | Tianbaoshan |  |  |  | ore material | hand specimen | grab | rock | Samples from underground | Sichuan-Yunnan-Guizhou |  |  |  | ore |  | mineralisation | unknown | sphalerite | Assuming Sph I | [6 empty] | cutting and polishing | LA-ICPMS | 193 nm excimer laser and a NexION 350 ICP mass spectrometer | state key laboratory for mineral Deposit Research, Nanjing University | 5 J/cm2, with a repetition rate of 10 Hz and a spot diameter of 30 μm. Each analysis included a 40-second period for laser ablation followed by a 60-second background measurement | MASS-1 | 41.5 |  | -0.11 |  | -0.29 | [15 empty] | 3766 | [5 empty] | -0.02 |  | 27400 |  |  |  | 89.9 | [9 empty] | 5573 |  | 101 |  |  |  | 1.59 |  |  |  | 14.3 |  |  |  | -0.01 | [13 empty] | 23800 | [9 empty] | -0.14 | [5 empty] | 16.7 | [17 empty] | 3.65 | [9 empty] | 0.78 | [19 empty] | -0.05 | [12 empty] | 2024 | Lian-Qing Zhao, Pei Ni, Wen-Sheng Li, Stefano Albanese, Kai-Han Zhang, Guo-Guang Wang, Jun-Yi Pan, The genesis of the Tianbaoshan PbZn deposit in Sichuan, SW China: Insights from sphalerite and fluid inclusion compositions, Journal of Geochemical Exploration, Volume 259, 2024, 107424, ISSN 0375-6742, https://doi.org/10.1016/j.gexplo.2024.107424. |  | CHN |  | 102.233 | 26.9 | [5 empty] | Samples selected from 2054 and 2064 levels |  | Coordinated highly uncertain; approximated to the nearest minute from figure 2 |  | 2025-04-08
| Tianbaoshan |  | Basin hydrothermal | Sediment-hosted | MVT | Zn, Pb | Ag, Ge | Zn, Pb, Ag, Ge | Zhao et al., 2024 |  | A062 |  | underground mine | Tianbaoshan |  |  |  | ore material | hand specimen | grab | rock | Samples from underground | Sichuan-Yunnan-Guizhou |  |  |  | ore |  | mineralisation | unknown | sphalerite | Assuming Sph I | [6 empty] | cutting and polishing | LA-ICPMS | 193 nm excimer laser and a NexION 350 ICP mass spectrometer | state key laboratory for mineral Deposit Research, Nanjing University | 5 J/cm2, with a repetition rate of 10 Hz and a spot diameter of 30 μm. Each analysis included a 40-second period for laser ablation followed by a 60-second background measurement | MASS-1 | 48.9 |  | -0.12 |  | 0.46 | [15 empty] | 3735 | [5 empty] | -0.02 |  | 44500 |  |  |  | 97.7 | [9 empty] | 5772 |  | 109 |  |  |  | 1.52 |  |  |  | 14.2 |  |  |  | -0.01 | [13 empty] | 22300 | [9 empty] | -0.13 | [5 empty] | 11.5 | [17 empty] | 4.88 | [9 empty] | 2.05 | [19 empty] | -0.05 | [12 empty] | 2024 | Lian-Qing Zhao, Pei Ni, Wen-Sheng Li, Stefano Albanese, Kai-Han Zhang, Guo-Guang Wang, Jun-Yi Pan, The genesis of the Tianbaoshan PbZn deposit in Sichuan, SW China: Insights from sphalerite and fluid inclusion compositions, Journal of Geochemical Exploration, Volume 259, 2024, 107424, ISSN 0375-6742, https://doi.org/10.1016/j.gexplo.2024.107424. |  | CHN |  | 102.233 | 26.9 | [5 empty] | Samples selected from 2054 and 2064 levels |  | Coordinated highly uncertain; approximated to the nearest minute from figure 2 |  | 2025-04-08
| Tianbaoshan |  | Basin hydrothermal | Sediment-hosted | MVT | Zn, Pb | Ag, Ge | Zn, Pb, Ag, Ge | Zhao et al., 2024 |  | A063 |  | underground mine | Tianbaoshan |  |  |  | ore material | hand specimen | grab | rock | Samples from underground | Sichuan-Yunnan-Guizhou |  |  |  | ore |  | mineralisation | unknown | sphalerite | Assuming Sph I | [6 empty] | cutting and polishing | LA-ICPMS | 193 nm excimer laser and a NexION 350 ICP mass spectrometer | state key laboratory for mineral Deposit Research, Nanjing University | 5 J/cm2, with a repetition rate of 10 Hz and a spot diameter of 30 μm. Each analysis included a 40-second period for laser ablation followed by a 60-second background measurement | MASS-1 | 810 |  | -0.14 |  | 364 | [15 empty] | 11422 | [5 empty] | 16.1 |  | 27600 |  |  |  | 1009 | [9 empty] | 12794 |  | 14.8 |  |  |  | 5.76 |  |  |  | 14 |  |  |  | -0.005 | [13 empty] | 45800 | [9 empty] | -0.15 | [5 empty] | 530 | [17 empty] | 802 | [9 empty] | 0.19 | [19 empty] | -0.05 | [12 empty] | 2024 | Lian-Qing Zhao, Pei Ni, Wen-Sheng Li, Stefano Albanese, Kai-Han Zhang, Guo-Guang Wang, Jun-Yi Pan, The genesis of the Tianbaoshan PbZn deposit in Sichuan, SW China: Insights from sphalerite and fluid inclusion compositions, Journal of Geochemical Exploration, Volume 259, 2024, 107424, ISSN 0375-6742, https://doi.org/10.1016/j.gexplo.2024.107424. |  | CHN |  | 102.233 | 26.9 | [5 empty] | Samples selected from 2054 and 2064 levels |  | Coordinated highly uncertain; approximated to the nearest minute from figure 2 |  | 2025-04-08
| Tianbaoshan |  | Basin hydrothermal | Sediment-hosted | MVT | Zn, Pb | Ag, Ge | Zn, Pb, Ag, Ge | Zhao et al., 2024 |  | A064 |  | underground mine | Tianbaoshan |  |  |  | ore material | hand specimen | grab | rock | Samples from underground | Sichuan-Yunnan-Guizhou |  |  |  | ore |  | mineralisation | unknown | sphalerite | Assuming Sph I | [6 empty] | cutting and polishing | LA-ICPMS | 193 nm excimer laser and a NexION 350 ICP mass spectrometer | state key laboratory for mineral Deposit Research, Nanjing University | 5 J/cm2, with a repetition rate of 10 Hz and a spot diameter of 30 μm. Each analysis included a 40-second period for laser ablation followed by a 60-second background measurement | MASS-1 | 1791 |  | -0.13 |  | 1128 | [15 empty] | 10908 | [5 empty] | 17.3 |  | 45600 |  |  |  | 2193 | [9 empty] | 12914 |  | 45.9 |  |  |  | 40.4 |  |  |  | 13.3 |  |  |  | -0.01 | [13 empty] | 52500 | [9 empty] | -0.17 | [5 empty] | 1040 | [17 empty] | 1889 | [9 empty] | 0.18 | [19 empty] | -0.05 | [12 empty] | 2024 | Lian-Qing Zhao, Pei Ni, Wen-Sheng Li, Stefano Albanese, Kai-Han Zhang, Guo-Guang Wang, Jun-Yi Pan, The genesis of the Tianbaoshan PbZn deposit in Sichuan, SW China: Insights from sphalerite and fluid inclusion compositions, Journal of Geochemical Exploration, Volume 259, 2024, 107424, ISSN 0375-6742, https://doi.org/10.1016/j.gexplo.2024.107424. |  | CHN |  | 102.233 | 26.9 | [5 empty] | Samples selected from 2054 and 2064 levels |  | Coordinated highly uncertain; approximated to the nearest minute from figure 2 |  | 2025-04-08
| Tianbaoshan |  | Basin hydrothermal | Sediment-hosted | MVT | Zn, Pb | Ag, Ge | Zn, Pb, Ag, Ge | Zhao et al., 2024 |  | A065 |  | underground mine | Tianbaoshan |  |  |  | ore material | hand specimen | grab | rock | Samples from underground | Sichuan-Yunnan-Guizhou |  |  |  | ore |  | mineralisation | unknown | sphalerite | Assuming Sph I | [6 empty] | cutting and polishing | LA-ICPMS | 193 nm excimer laser and a NexION 350 ICP mass spectrometer | state key laboratory for mineral Deposit Research, Nanjing University | 5 J/cm2, with a repetition rate of 10 Hz and a spot diameter of 30 μm. Each analysis included a 40-second period for laser ablation followed by a 60-second background measurement | MASS-1 | 1079 |  | -0.12 |  | 597 | [15 empty] | 10852 | [5 empty] | 17.8 |  | 40200 |  |  |  | 1122 | [9 empty] | 11957 |  | 27.2 |  |  |  | 13 |  |  |  | 13.1 |  |  |  | -0.01 | [13 empty] | 46000 | [9 empty] | -0.2 | [5 empty] | 647 | [17 empty] | 1101 | [9 empty] | 0.34 | [19 empty] | -0.06 | [12 empty] | 2024 | Lian-Qing Zhao, Pei Ni, Wen-Sheng Li, Stefano Albanese, Kai-Han Zhang, Guo-Guang Wang, Jun-Yi Pan, The genesis of the Tianbaoshan PbZn deposit in Sichuan, SW China: Insights from sphalerite and fluid inclusion compositions, Journal of Geochemical Exploration, Volume 259, 2024, 107424, ISSN 0375-6742, https://doi.org/10.1016/j.gexplo.2024.107424. |  | CHN |  | 102.233 | 26.9 | [5 empty] | Samples selected from 2054 and 2064 levels |  | Coordinated highly uncertain; approximated to the nearest minute from figure 2 |  | 2025-04-08
| Tianbaoshan |  | Basin hydrothermal | Sediment-hosted | MVT | Zn, Pb | Ag, Ge | Zn, Pb, Ag, Ge | Zhao et al., 2024 |  | A066 |  | underground mine | Tianbaoshan |  |  |  | ore material | hand specimen | grab | rock | Samples from underground | Sichuan-Yunnan-Guizhou |  |  |  | ore |  | mineralisation | unknown | sphalerite | Assuming Sph I | [6 empty] | cutting and polishing | LA-ICPMS | 193 nm excimer laser and a NexION 350 ICP mass spectrometer | state key laboratory for mineral Deposit Research, Nanjing University | 5 J/cm2, with a repetition rate of 10 Hz and a spot diameter of 30 μm. Each analysis included a 40-second period for laser ablation followed by a 60-second background measurement | MASS-1 | 2974 |  | 6200 |  | 1847 | [15 empty] | 10706 | [5 empty] | 15.9 |  | 46800 |  |  |  | 2838 | [9 empty] | 10595 |  | 13.3 |  |  |  | 32.1 |  |  |  | 13.1 |  |  |  | -0.01 | [13 empty] | 38900 | [9 empty] | -0.15 | [5 empty] | 2168 | [17 empty] | 3059 | [9 empty] | 0.52 | [19 empty] | -0.06 | [12 empty] | 2024 | Lian-Qing Zhao, Pei Ni, Wen-Sheng Li, Stefano Albanese, Kai-Han Zhang, Guo-Guang Wang, Jun-Yi Pan, The genesis of the Tianbaoshan PbZn deposit in Sichuan, SW China: Insights from sphalerite and fluid inclusion compositions, Journal of Geochemical Exploration, Volume 259, 2024, 107424, ISSN 0375-6742, https://doi.org/10.1016/j.gexplo.2024.107424. |  | CHN |  | 102.233 | 26.9 | [5 empty] | Samples selected from 2054 and 2064 levels |  | Coordinated highly uncertain; approximated to the nearest minute from figure 2 |  | 2025-04-08
| Tianbaoshan |  | Basin hydrothermal | Sediment-hosted | MVT | Zn, Pb | Ag, Ge | Zn, Pb, Ag, Ge | Zhao et al., 2024 |  | A067 |  | underground mine | Tianbaoshan |  |  |  | ore material | hand specimen | grab | rock | Samples from underground | Sichuan-Yunnan-Guizhou |  |  |  | ore |  | mineralisation | unknown | sphalerite | Assuming Sph I | [6 empty] | cutting and polishing | LA-ICPMS | 193 nm excimer laser and a NexION 350 ICP mass spectrometer | state key laboratory for mineral Deposit Research, Nanjing University | 5 J/cm2, with a repetition rate of 10 Hz and a spot diameter of 30 μm. Each analysis included a 40-second period for laser ablation followed by a 60-second background measurement | MASS-1 | 2238 |  | -0.13 |  | 1279 | [15 empty] | 11497 | [5 empty] | 17.5 |  | 34500 |  |  |  | 2564 | [9 empty] | 13132 |  | 45.7 |  |  |  | 56.8 |  |  |  | 13.8 |  |  |  | -0.01 | [13 empty] | 56500 | [9 empty] | -0.17 | [5 empty] | 1230 | [17 empty] | 2320 | [9 empty] | 0.26 | [19 empty] | -0.05 | [12 empty] | 2024 | Lian-Qing Zhao, Pei Ni, Wen-Sheng Li, Stefano Albanese, Kai-Han Zhang, Guo-Guang Wang, Jun-Yi Pan, The genesis of the Tianbaoshan PbZn deposit in Sichuan, SW China: Insights from sphalerite and fluid inclusion compositions, Journal of Geochemical Exploration, Volume 259, 2024, 107424, ISSN 0375-6742, https://doi.org/10.1016/j.gexplo.2024.107424. |  | CHN |  | 102.233 | 26.9 | [5 empty] | Samples selected from 2054 and 2064 levels |  | Coordinated highly uncertain; approximated to the nearest minute from figure 2 |  | 2025-04-08
| Tianbaoshan |  | Basin hydrothermal | Sediment-hosted | MVT | Zn, Pb | Ag, Ge | Zn, Pb, Ag, Ge | Zhao et al., 2024 |  | A068 |  | underground mine | Tianbaoshan |  |  |  | ore material | hand specimen | grab | rock | Samples from underground | Sichuan-Yunnan-Guizhou |  |  |  | ore |  | mineralisation | unknown | sphalerite | Assuming Sph I | [6 empty] | cutting and polishing | LA-ICPMS | 193 nm excimer laser and a NexION 350 ICP mass spectrometer | state key laboratory for mineral Deposit Research, Nanjing University | 5 J/cm2, with a repetition rate of 10 Hz and a spot diameter of 30 μm. Each analysis included a 40-second period for laser ablation followed by a 60-second background measurement | MASS-1 | 16.7 |  | -0.1 |  | -0.26 | [15 empty] | 4648 | [5 empty] | 1.09 |  | 37800 |  |  |  | 7.06 | [9 empty] | 3409 |  | 0.49 |  |  |  | 1.29 |  |  |  | 11.1 |  |  |  | -0.01 | [13 empty] | 15700 | [9 empty] | -0.12 | [5 empty] | 6.15 | [17 empty] | -0.05 | [9 empty] | 0.32 | [19 empty] | -0.04 | [12 empty] | 2024 | Lian-Qing Zhao, Pei Ni, Wen-Sheng Li, Stefano Albanese, Kai-Han Zhang, Guo-Guang Wang, Jun-Yi Pan, The genesis of the Tianbaoshan PbZn deposit in Sichuan, SW China: Insights from sphalerite and fluid inclusion compositions, Journal of Geochemical Exploration, Volume 259, 2024, 107424, ISSN 0375-6742, https://doi.org/10.1016/j.gexplo.2024.107424. |  | CHN |  | 102.233 | 26.9 | [5 empty] | Samples selected from 2054 and 2064 levels |  | Coordinated highly uncertain; approximated to the nearest minute from figure 2 |  | 2025-04-08
| Tianbaoshan |  | Basin hydrothermal | Sediment-hosted | MVT | Zn, Pb | Ag, Ge | Zn, Pb, Ag, Ge | Zhao et al., 2024 |  | A069 |  | underground mine | Tianbaoshan |  |  |  | ore material | hand specimen | grab | rock | Samples from underground | Sichuan-Yunnan-Guizhou |  |  |  | ore |  | mineralisation | unknown | sphalerite | Assuming Sph I | [6 empty] | cutting and polishing | LA-ICPMS | 193 nm excimer laser and a NexION 350 ICP mass spectrometer | state key laboratory for mineral Deposit Research, Nanjing University | 5 J/cm2, with a repetition rate of 10 Hz and a spot diameter of 30 μm. Each analysis included a 40-second period for laser ablation followed by a 60-second background measurement | MASS-1 | 3271 |  | 1200 |  | 1696 | [15 empty] | 10964 | [5 empty] | 14.9 |  | 53200 |  |  |  | 2839 | [9 empty] | 11854 |  | 7.65 |  |  |  | 16.9 |  |  |  | 13.5 |  |  |  | 0.01 | [13 empty] | 48400 | [9 empty] | -0.16 | [5 empty] | 2623 | [17 empty] | 3157 | [9 empty] | 0.33 | [19 empty] | -0.05 | [12 empty] | 2024 | Lian-Qing Zhao, Pei Ni, Wen-Sheng Li, Stefano Albanese, Kai-Han Zhang, Guo-Guang Wang, Jun-Yi Pan, The genesis of the Tianbaoshan PbZn deposit in Sichuan, SW China: Insights from sphalerite and fluid inclusion compositions, Journal of Geochemical Exploration, Volume 259, 2024, 107424, ISSN 0375-6742, https://doi.org/10.1016/j.gexplo.2024.107424. |  | CHN |  | 102.233 | 26.9 | [5 empty] | Samples selected from 2054 and 2064 levels |  | Coordinated highly uncertain; approximated to the nearest minute from figure 2 |  | 2025-04-08
| Tianbaoshan |  | Basin hydrothermal | Sediment-hosted | MVT | Zn, Pb | Ag, Ge | Zn, Pb, Ag, Ge | Zhao et al., 2024 |  | A070 |  | underground mine | Tianbaoshan |  |  |  | ore material | hand specimen | grab | rock | Samples from underground | Sichuan-Yunnan-Guizhou |  |  |  | ore |  | mineralisation | unknown | sphalerite | Assuming Sph I | [6 empty] | cutting and polishing | LA-ICPMS | 193 nm excimer laser and a NexION 350 ICP mass spectrometer | state key laboratory for mineral Deposit Research, Nanjing University | 5 J/cm2, with a repetition rate of 10 Hz and a spot diameter of 30 μm. Each analysis included a 40-second period for laser ablation followed by a 60-second background measurement | MASS-1 | 2579 |  | -0.12 |  | 2080 | [15 empty] | 11181 | [5 empty] | 19.4 |  | 45800 |  |  |  | 3627 | [9 empty] | 13257 |  | 77.6 |  |  |  | 98.8 |  |  |  | 12.7 |  |  |  | 0 | [13 empty] | 51600 | [9 empty] | -0.16 | [5 empty] | 1718 | [17 empty] | 3161 | [9 empty] | 0.31 | [19 empty] | -0.05 | [12 empty] | 2024 | Lian-Qing Zhao, Pei Ni, Wen-Sheng Li, Stefano Albanese, Kai-Han Zhang, Guo-Guang Wang, Jun-Yi Pan, The genesis of the Tianbaoshan PbZn deposit in Sichuan, SW China: Insights from sphalerite and fluid inclusion compositions, Journal of Geochemical Exploration, Volume 259, 2024, 107424, ISSN 0375-6742, https://doi.org/10.1016/j.gexplo.2024.107424. |  | CHN |  | 102.233 | 26.9 | [5 empty] | Samples selected from 2054 and 2064 levels |  | Coordinated highly uncertain; approximated to the nearest minute from figure 2 |  | 2025-04-08
| Tianbaoshan |  | Basin hydrothermal | Sediment-hosted | MVT | Zn, Pb | Ag, Ge | Zn, Pb, Ag, Ge | Zhao et al., 2024 |  | A071 |  | underground mine | Tianbaoshan |  |  |  | ore material | hand specimen | grab | rock | Samples from underground | Sichuan-Yunnan-Guizhou |  |  |  | ore |  | mineralisation | unknown | sphalerite | Assuming Sph I | [6 empty] | cutting and polishing | LA-ICPMS | 193 nm excimer laser and a NexION 350 ICP mass spectrometer | state key laboratory for mineral Deposit Research, Nanjing University | 5 J/cm2, with a repetition rate of 10 Hz and a spot diameter of 30 μm. Each analysis included a 40-second period for laser ablation followed by a 60-second background measurement | MASS-1 | 2092 |  | -0.11 |  | 1359 | [15 empty] | 11267 | [5 empty] | 16.8 |  | 45600 |  |  |  | 2401 | [9 empty] | 12828 |  | 57.1 |  |  |  | 54.1 |  |  |  | 12.2 |  |  |  | -0.01 | [13 empty] | 53300 | [9 empty] | -0.17 | [5 empty] | 1179 | [17 empty] | 2369 | [9 empty] | 0.34 | [19 empty] | -0.06 | [12 empty] | 2024 | Lian-Qing Zhao, Pei Ni, Wen-Sheng Li, Stefano Albanese, Kai-Han Zhang, Guo-Guang Wang, Jun-Yi Pan, The genesis of the Tianbaoshan PbZn deposit in Sichuan, SW China: Insights from sphalerite and fluid inclusion compositions, Journal of Geochemical Exploration, Volume 259, 2024, 107424, ISSN 0375-6742, https://doi.org/10.1016/j.gexplo.2024.107424. |  | CHN |  | 102.233 | 26.9 | [5 empty] | Samples selected from 2054 and 2064 levels |  | Coordinated highly uncertain; approximated to the nearest minute from figure 2 |  | 2025-04-08
| Tianbaoshan |  | Basin hydrothermal | Sediment-hosted | MVT | Zn, Pb | Ag, Ge | Zn, Pb, Ag, Ge | Zhao et al., 2024 |  | A072 |  | underground mine | Tianbaoshan |  |  |  | ore material | hand specimen | grab | rock | Samples from underground | Sichuan-Yunnan-Guizhou |  |  |  | ore |  | mineralisation | unknown | sphalerite | Assuming Sph I | [6 empty] | cutting and polishing | LA-ICPMS | 193 nm excimer laser and a NexION 350 ICP mass spectrometer | state key laboratory for mineral Deposit Research, Nanjing University | 5 J/cm2, with a repetition rate of 10 Hz and a spot diameter of 30 μm. Each analysis included a 40-second period for laser ablation followed by a 60-second background measurement | MASS-1 | 1931 |  | -0.11 |  | 1211 | [15 empty] | 10374 | [5 empty] | 13.8 |  | 51200 |  |  |  | 2679 | [9 empty] | 12237 |  | 93.4 |  |  |  | 116 |  |  |  | 12.9 |  |  |  | 0.01 | [13 empty] | 45800 | [9 empty] | -0.16 | [5 empty] | 1023 | [17 empty] | 2165 | [9 empty] | 0.4 | [19 empty] | -0.06 | [12 empty] | 2024 | Lian-Qing Zhao, Pei Ni, Wen-Sheng Li, Stefano Albanese, Kai-Han Zhang, Guo-Guang Wang, Jun-Yi Pan, The genesis of the Tianbaoshan PbZn deposit in Sichuan, SW China: Insights from sphalerite and fluid inclusion compositions, Journal of Geochemical Exploration, Volume 259, 2024, 107424, ISSN 0375-6742, https://doi.org/10.1016/j.gexplo.2024.107424. |  | CHN |  | 102.233 | 26.9 | [5 empty] | Samples selected from 2054 and 2064 levels |  | Coordinated highly uncertain; approximated to the nearest minute from figure 2 |  | 2025-04-08
| Tianbaoshan |  | Basin hydrothermal | Sediment-hosted | MVT | Zn, Pb | Ag, Ge | Zn, Pb, Ag, Ge | Zhao et al., 2024 |  | A073 |  | underground mine | Tianbaoshan |  |  |  | ore material | hand specimen | grab | rock | Samples from underground | Sichuan-Yunnan-Guizhou |  |  |  | ore |  | mineralisation | unknown | sphalerite | Assuming Sph I | [6 empty] | cutting and polishing | LA-ICPMS | 193 nm excimer laser and a NexION 350 ICP mass spectrometer | state key laboratory for mineral Deposit Research, Nanjing University | 5 J/cm2, with a repetition rate of 10 Hz and a spot diameter of 30 μm. Each analysis included a 40-second period for laser ablation followed by a 60-second background measurement | MASS-1 | 2457 |  | 2300 |  | 1367 | [15 empty] | 10300 | [5 empty] | 16.3 |  | 39000 |  |  |  | 2453 | [9 empty] | 11624 |  | 13 |  |  |  | 14.4 |  |  |  | 14.2 |  |  |  | -0.01 | [13 empty] | 46800 | [9 empty] | -0.17 | [5 empty] | 2898 | [17 empty] | 2431 | [9 empty] | 0.42 | [19 empty] | -0.05 | [12 empty] | 2024 | Lian-Qing Zhao, Pei Ni, Wen-Sheng Li, Stefano Albanese, Kai-Han Zhang, Guo-Guang Wang, Jun-Yi Pan, The genesis of the Tianbaoshan PbZn deposit in Sichuan, SW China: Insights from sphalerite and fluid inclusion compositions, Journal of Geochemical Exploration, Volume 259, 2024, 107424, ISSN 0375-6742, https://doi.org/10.1016/j.gexplo.2024.107424. |  | CHN |  | 102.233 | 26.9 | [5 empty] | Samples selected from 2054 and 2064 levels |  | Coordinated highly uncertain; approximated to the nearest minute from figure 2 |  | 2025-04-08
| Tianbaoshan |  | Basin hydrothermal | Sediment-hosted | MVT | Zn, Pb | Ag, Ge | Zn, Pb, Ag, Ge | Zhao et al., 2024 |  | A074 |  | underground mine | Tianbaoshan |  |  |  | ore material | hand specimen | grab | rock | Samples from underground | Sichuan-Yunnan-Guizhou |  |  |  | ore |  | mineralisation | unknown | sphalerite | Assuming Sph I | [6 empty] | cutting and polishing | LA-ICPMS | 193 nm excimer laser and a NexION 350 ICP mass spectrometer | state key laboratory for mineral Deposit Research, Nanjing University | 5 J/cm2, with a repetition rate of 10 Hz and a spot diameter of 30 μm. Each analysis included a 40-second period for laser ablation followed by a 60-second background measurement | MASS-1 | 3882 |  | -0.11 |  | 2437 | [15 empty] | 10227 | [5 empty] | 18.2 |  | 45000 |  |  |  | 4042 | [9 empty] | 12217 |  | 33.6 |  |  |  | 48.7 |  |  |  | 13.6 |  |  |  | -0.01 | [13 empty] | 41800 | [9 empty] | 0.35 | [5 empty] | 2335 | [17 empty] | 4273 | [9 empty] | 0.39 | [19 empty] | -0.05 | [12 empty] | 2024 | Lian-Qing Zhao, Pei Ni, Wen-Sheng Li, Stefano Albanese, Kai-Han Zhang, Guo-Guang Wang, Jun-Yi Pan, The genesis of the Tianbaoshan PbZn deposit in Sichuan, SW China: Insights from sphalerite and fluid inclusion compositions, Journal of Geochemical Exploration, Volume 259, 2024, 107424, ISSN 0375-6742, https://doi.org/10.1016/j.gexplo.2024.107424. |  | CHN |  | 102.233 | 26.9 | [5 empty] | Samples selected from 2054 and 2064 levels |  | Coordinated highly uncertain; approximated to the nearest minute from figure 2 |  | 2025-04-08
| Tianbaoshan |  | Basin hydrothermal | Sediment-hosted | MVT | Zn, Pb | Ag, Ge | Zn, Pb, Ag, Ge | Zhao et al., 2024 |  | A075 |  | underground mine | Tianbaoshan |  |  |  | ore material | hand specimen | grab | rock | Samples from underground | Sichuan-Yunnan-Guizhou |  |  |  | ore |  | mineralisation | unknown | sphalerite | Assuming Sph I | [6 empty] | cutting and polishing | LA-ICPMS | 193 nm excimer laser and a NexION 350 ICP mass spectrometer | state key laboratory for mineral Deposit Research, Nanjing University | 5 J/cm2, with a repetition rate of 10 Hz and a spot diameter of 30 μm. Each analysis included a 40-second period for laser ablation followed by a 60-second background measurement | MASS-1 | 3949 |  | -0.13 |  | 2221 | [15 empty] | 10313 | [5 empty] | 25.9 |  | 61000 |  |  |  | 4045 | [9 empty] | 12790 |  | 16.2 |  |  |  | 30.1 |  |  |  | 12.7 |  |  |  | -0.01 | [13 empty] | 46900 | [9 empty] | 0.28 | [5 empty] | 3174 | [17 empty] | 4195 | [9 empty] | 0.38 | [19 empty] | -0.06 | [12 empty] | 2024 | Lian-Qing Zhao, Pei Ni, Wen-Sheng Li, Stefano Albanese, Kai-Han Zhang, Guo-Guang Wang, Jun-Yi Pan, The genesis of the Tianbaoshan PbZn deposit in Sichuan, SW China: Insights from sphalerite and fluid inclusion compositions, Journal of Geochemical Exploration, Volume 259, 2024, 107424, ISSN 0375-6742, https://doi.org/10.1016/j.gexplo.2024.107424. |  | CHN |  | 102.233 | 26.9 | [5 empty] | Samples selected from 2054 and 2064 levels |  | Coordinated highly uncertain; approximated to the nearest minute from figure 2 |  | 2025-04-08
| Tianbaoshan |  | Basin hydrothermal | Sediment-hosted | MVT | Zn, Pb | Ag, Ge | Zn, Pb, Ag, Ge | Zhao et al., 2024 |  | A076 |  | underground mine | Tianbaoshan |  |  |  | ore material | hand specimen | grab | rock | Samples from underground | Sichuan-Yunnan-Guizhou |  |  |  | ore |  | mineralisation | unknown | sphalerite | Assuming Sph I | [6 empty] | cutting and polishing | LA-ICPMS | 193 nm excimer laser and a NexION 350 ICP mass spectrometer | state key laboratory for mineral Deposit Research, Nanjing University | 5 J/cm2, with a repetition rate of 10 Hz and a spot diameter of 30 μm. Each analysis included a 40-second period for laser ablation followed by a 60-second background measurement | MASS-1 | 4330 |  | -0.13 |  | 2488 | [15 empty] | 10768 | [5 empty] | 19.3 |  | 47600 |  |  |  | 4575 | [9 empty] | 12289 |  | 27.3 |  |  |  | 47.9 |  |  |  | 14.1 |  |  |  | -0.01 | [13 empty] | 46200 | [9 empty] | 0.13 | [5 empty] | 2568 | [17 empty] | 4644 | [9 empty] | 0.55 | [19 empty] | -0.06 | [12 empty] | 2024 | Lian-Qing Zhao, Pei Ni, Wen-Sheng Li, Stefano Albanese, Kai-Han Zhang, Guo-Guang Wang, Jun-Yi Pan, The genesis of the Tianbaoshan PbZn deposit in Sichuan, SW China: Insights from sphalerite and fluid inclusion compositions, Journal of Geochemical Exploration, Volume 259, 2024, 107424, ISSN 0375-6742, https://doi.org/10.1016/j.gexplo.2024.107424. |  | CHN |  | 102.233 | 26.9 | [5 empty] | Samples selected from 2054 and 2064 levels |  | Coordinated highly uncertain; approximated to the nearest minute from figure 2 |  | 2025-04-08
| Tianbaoshan |  | Basin hydrothermal | Sediment-hosted | MVT | Zn, Pb | Ag, Ge | Zn, Pb, Ag, Ge | Zhao et al., 2024 |  | A077 |  | underground mine | Tianbaoshan |  |  |  | ore material | hand specimen | grab | rock | Samples from underground | Sichuan-Yunnan-Guizhou |  |  |  | ore |  | mineralisation | unknown | sphalerite | Assuming Sph I | [6 empty] | cutting and polishing | LA-ICPMS | 193 nm excimer laser and a NexION 350 ICP mass spectrometer | state key laboratory for mineral Deposit Research, Nanjing University | 5 J/cm2, with a repetition rate of 10 Hz and a spot diameter of 30 μm. Each analysis included a 40-second period for laser ablation followed by a 60-second background measurement | MASS-1 | 1784 |  | -0.11 |  | 836 | [15 empty] | 13757 | [5 empty] | 16.1 |  | 41800 |  |  |  | 1692 | [9 empty] | 14221 |  | 13.9 |  |  |  | 11 |  |  |  | 12.3 |  |  |  | 0.01 | [13 empty] | 57700 | [9 empty] | -0.18 | [5 empty] | 1305 | [17 empty] | 1776 | [9 empty] | 0.35 | [19 empty] | -0.06 | [12 empty] | 2024 | Lian-Qing Zhao, Pei Ni, Wen-Sheng Li, Stefano Albanese, Kai-Han Zhang, Guo-Guang Wang, Jun-Yi Pan, The genesis of the Tianbaoshan PbZn deposit in Sichuan, SW China: Insights from sphalerite and fluid inclusion compositions, Journal of Geochemical Exploration, Volume 259, 2024, 107424, ISSN 0375-6742, https://doi.org/10.1016/j.gexplo.2024.107424. |  | CHN |  | 102.233 | 26.9 | [5 empty] | Samples selected from 2054 and 2064 levels |  | Coordinated highly uncertain; approximated to the nearest minute from figure 2 |  | 2025-04-08
| Tianbaoshan |  | Basin hydrothermal | Sediment-hosted | MVT | Zn, Pb | Ag, Ge | Zn, Pb, Ag, Ge | Zhao et al., 2024 |  | A078 |  | underground mine | Tianbaoshan |  |  |  | ore material | hand specimen | grab | rock | Samples from underground | Sichuan-Yunnan-Guizhou |  |  |  | ore |  | mineralisation | unknown | sphalerite | Assuming Sph I | [6 empty] | cutting and polishing | LA-ICPMS | 193 nm excimer laser and a NexION 350 ICP mass spectrometer | state key laboratory for mineral Deposit Research, Nanjing University | 5 J/cm2, with a repetition rate of 10 Hz and a spot diameter of 30 μm. Each analysis included a 40-second period for laser ablation followed by a 60-second background measurement | MASS-1 | 36.3 |  | -0.11 |  | 0.6 | [15 empty] | 3313 | [5 empty] | 7.23 |  | 33500 |  |  |  | 117 | [9 empty] | 11152 |  | 68.6 |  |  |  | 2 |  |  |  | 12.2 |  |  |  | -0.01 | [13 empty] | 60900 | [9 empty] | -0.13 | [5 empty] | 22.9 | [17 empty] | 14.7 | [9 empty] | 0.3 | [19 empty] | -0.05 | [12 empty] | 2024 | Lian-Qing Zhao, Pei Ni, Wen-Sheng Li, Stefano Albanese, Kai-Han Zhang, Guo-Guang Wang, Jun-Yi Pan, The genesis of the Tianbaoshan PbZn deposit in Sichuan, SW China: Insights from sphalerite and fluid inclusion compositions, Journal of Geochemical Exploration, Volume 259, 2024, 107424, ISSN 0375-6742, https://doi.org/10.1016/j.gexplo.2024.107424. |  | CHN |  | 102.233 | 26.9 | [5 empty] | Samples selected from 2054 and 2064 levels |  | Coordinated highly uncertain; approximated to the nearest minute from figure 2 |  | 2025-04-08
| Tianbaoshan |  | Basin hydrothermal | Sediment-hosted | MVT | Zn, Pb | Ag, Ge | Zn, Pb, Ag, Ge | Zhao et al., 2024 |  | A079 |  | underground mine | Tianbaoshan |  |  |  | ore material | hand specimen | grab | rock | Samples from underground | Sichuan-Yunnan-Guizhou |  |  |  | ore |  | mineralisation | unknown | sphalerite | Assuming Sph I | [6 empty] | cutting and polishing | LA-ICPMS | 193 nm excimer laser and a NexION 350 ICP mass spectrometer | state key laboratory for mineral Deposit Research, Nanjing University | 5 J/cm2, with a repetition rate of 10 Hz and a spot diameter of 30 μm. Each analysis included a 40-second period for laser ablation followed by a 60-second background measurement | MASS-1 | 22.5 |  | -0.13 |  | -0.27 | [15 empty] | 3346 | [5 empty] | 7.13 |  | 46300 |  |  |  | 60.6 | [9 empty] | 11362 |  | 55 |  |  |  | 1.68 |  |  |  | 11.9 |  |  |  | -0.01 | [13 empty] | 70500 | [9 empty] | -0.15 | [5 empty] | 9.18 | [17 empty] | 1.66 | [9 empty] | 0.44 | [19 empty] | -0.05 | [12 empty] | 2024 | Lian-Qing Zhao, Pei Ni, Wen-Sheng Li, Stefano Albanese, Kai-Han Zhang, Guo-Guang Wang, Jun-Yi Pan, The genesis of the Tianbaoshan PbZn deposit in Sichuan, SW China: Insights from sphalerite and fluid inclusion compositions, Journal of Geochemical Exploration, Volume 259, 2024, 107424, ISSN 0375-6742, https://doi.org/10.1016/j.gexplo.2024.107424. |  | CHN |  | 102.233 | 26.9 | [5 empty] | Samples selected from 2054 and 2064 levels |  | Coordinated highly uncertain; approximated to the nearest minute from figure 2 |  | 2025-04-08
| Tianbaoshan |  | Basin hydrothermal | Sediment-hosted | MVT | Zn, Pb | Ag, Ge | Zn, Pb, Ag, Ge | Zhao et al., 2024 |  | A080 |  | underground mine | Tianbaoshan |  |  |  | ore material | hand specimen | grab | rock | Samples from underground | Sichuan-Yunnan-Guizhou |  |  |  | ore |  | mineralisation | unknown | sphalerite | Assuming Sph I | [6 empty] | cutting and polishing | LA-ICPMS | 193 nm excimer laser and a NexION 350 ICP mass spectrometer | state key laboratory for mineral Deposit Research, Nanjing University | 5 J/cm2, with a repetition rate of 10 Hz and a spot diameter of 30 μm. Each analysis included a 40-second period for laser ablation followed by a 60-second background measurement | MASS-1 | 18.4 |  | -0.13 |  | -0.34 | [15 empty] | 3305 | [5 empty] | 7.28 |  | 33200 |  |  |  | 65.4 | [9 empty] | 11381 |  | 62.2 |  |  |  | 1.88 |  |  |  | 12.5 |  |  |  | -0.01 | [13 empty] | 70500 | [9 empty] | -0.16 | [5 empty] | 5.07 | [17 empty] | 1.26 | [9 empty] | 0.46 | [19 empty] | -0.06 | [12 empty] | 2024 | Lian-Qing Zhao, Pei Ni, Wen-Sheng Li, Stefano Albanese, Kai-Han Zhang, Guo-Guang Wang, Jun-Yi Pan, The genesis of the Tianbaoshan PbZn deposit in Sichuan, SW China: Insights from sphalerite and fluid inclusion compositions, Journal of Geochemical Exploration, Volume 259, 2024, 107424, ISSN 0375-6742, https://doi.org/10.1016/j.gexplo.2024.107424. |  | CHN |  | 102.233 | 26.9 | [5 empty] | Samples selected from 2054 and 2064 levels |  | Coordinated highly uncertain; approximated to the nearest minute from figure 2 |  | 2025-04-08
| Tianbaoshan |  | Basin hydrothermal | Sediment-hosted | MVT | Zn, Pb | Ag, Ge | Zn, Pb, Ag, Ge | Zhao et al., 2024 |  | A081 |  | underground mine | Tianbaoshan |  |  |  | ore material | hand specimen | grab | rock | Samples from underground | Sichuan-Yunnan-Guizhou |  |  |  | ore |  | mineralisation | unknown | sphalerite | Assuming Sph I | [6 empty] | cutting and polishing | LA-ICPMS | 193 nm excimer laser and a NexION 350 ICP mass spectrometer | state key laboratory for mineral Deposit Research, Nanjing University | 5 J/cm2, with a repetition rate of 10 Hz and a spot diameter of 30 μm. Each analysis included a 40-second period for laser ablation followed by a 60-second background measurement | MASS-1 | 20.3 |  | -0.12 |  | -0.26 | [15 empty] | 3321 | [5 empty] | 7.03 |  | 37600 |  |  |  | 51.3 | [9 empty] | 11227 |  | 45.4 |  |  |  | 1.22 |  |  |  | 11.6 |  |  |  | -0.01 | [13 empty] | 75600 | [9 empty] | -0.12 | [5 empty] | 9.21 | [17 empty] | 1.07 | [9 empty] | 0.48 | [19 empty] | -0.05 | [12 empty] | 2024 | Lian-Qing Zhao, Pei Ni, Wen-Sheng Li, Stefano Albanese, Kai-Han Zhang, Guo-Guang Wang, Jun-Yi Pan, The genesis of the Tianbaoshan PbZn deposit in Sichuan, SW China: Insights from sphalerite and fluid inclusion compositions, Journal of Geochemical Exploration, Volume 259, 2024, 107424, ISSN 0375-6742, https://doi.org/10.1016/j.gexplo.2024.107424. |  | CHN |  | 102.233 | 26.9 | [5 empty] | Samples selected from 2054 and 2064 levels |  | Coordinated highly uncertain; approximated to the nearest minute from figure 2 |  | 2025-04-08
| Tianbaoshan |  | Basin hydrothermal | Sediment-hosted | MVT | Zn, Pb | Ag, Ge | Zn, Pb, Ag, Ge | Zhao et al., 2024 |  | A082 |  | underground mine | Tianbaoshan |  |  |  | ore material | hand specimen | grab | rock | Samples from underground | Sichuan-Yunnan-Guizhou |  |  |  | ore |  | mineralisation | unknown | sphalerite | Assuming Sph I | [6 empty] | cutting and polishing | LA-ICPMS | 193 nm excimer laser and a NexION 350 ICP mass spectrometer | state key laboratory for mineral Deposit Research, Nanjing University | 5 J/cm2, with a repetition rate of 10 Hz and a spot diameter of 30 μm. Each analysis included a 40-second period for laser ablation followed by a 60-second background measurement | MASS-1 | 26.1 |  | -0.1 |  | 0.28 | [15 empty] | 3390 | [5 empty] | 7.23 |  | 34800 |  |  |  | 64.8 | [9 empty] | 11245 |  | 56.4 |  |  |  | 1.77 |  |  |  | 11.5 |  |  |  | 0.01 | [13 empty] | 69600 | [9 empty] | -0.13 | [5 empty] | 13.5 | [17 empty] | 0.73 | [9 empty] | 0.38 | [19 empty] | -0.05 | [12 empty] | 2024 | Lian-Qing Zhao, Pei Ni, Wen-Sheng Li, Stefano Albanese, Kai-Han Zhang, Guo-Guang Wang, Jun-Yi Pan, The genesis of the Tianbaoshan PbZn deposit in Sichuan, SW China: Insights from sphalerite and fluid inclusion compositions, Journal of Geochemical Exploration, Volume 259, 2024, 107424, ISSN 0375-6742, https://doi.org/10.1016/j.gexplo.2024.107424. |  | CHN |  | 102.233 | 26.9 | [5 empty] | Samples selected from 2054 and 2064 levels |  | Coordinated highly uncertain; approximated to the nearest minute from figure 2 |  | 2025-04-08
| Tianbaoshan |  | Basin hydrothermal | Sediment-hosted | MVT | Zn, Pb | Ag, Ge | Zn, Pb, Ag, Ge | Zhao et al., 2024 |  | A083 |  | underground mine | Tianbaoshan |  |  |  | ore material | hand specimen | grab | rock | Samples from underground | Sichuan-Yunnan-Guizhou |  |  |  | ore |  | mineralisation | unknown | sphalerite | Assuming Sph I | [6 empty] | cutting and polishing | LA-ICPMS | 193 nm excimer laser and a NexION 350 ICP mass spectrometer | state key laboratory for mineral Deposit Research, Nanjing University | 5 J/cm2, with a repetition rate of 10 Hz and a spot diameter of 30 μm. Each analysis included a 40-second period for laser ablation followed by a 60-second background measurement | MASS-1 | 18.1 |  | 1000 |  | -0.26 | [15 empty] | 3366 | [5 empty] | 7.18 |  | 34200 |  |  |  | 58.6 | [9 empty] | 11345 |  | 57.2 |  |  |  | 1.72 |  |  |  | 12.2 |  |  |  | -0.005 | [13 empty] | 71600 | [9 empty] | -0.15 | [5 empty] | 4.44 | [17 empty] | 0.62 | [9 empty] | 0.46 | [19 empty] | -0.05 | [12 empty] | 2024 | Lian-Qing Zhao, Pei Ni, Wen-Sheng Li, Stefano Albanese, Kai-Han Zhang, Guo-Guang Wang, Jun-Yi Pan, The genesis of the Tianbaoshan PbZn deposit in Sichuan, SW China: Insights from sphalerite and fluid inclusion compositions, Journal of Geochemical Exploration, Volume 259, 2024, 107424, ISSN 0375-6742, https://doi.org/10.1016/j.gexplo.2024.107424. |  | CHN |  | 102.233 | 26.9 | [5 empty] | Samples selected from 2054 and 2064 levels |  | Coordinated highly uncertain; approximated to the nearest minute from figure 2 |  | 2025-04-08
| Tianbaoshan |  | Basin hydrothermal | Sediment-hosted | MVT | Zn, Pb | Ag, Ge | Zn, Pb, Ag, Ge | Zhao et al., 2024 |  | A084 |  | underground mine | Tianbaoshan |  |  |  | ore material | hand specimen | grab | rock | Samples from underground | Sichuan-Yunnan-Guizhou |  |  |  | ore |  | mineralisation | unknown | sphalerite | Assuming Sph I | [6 empty] | cutting and polishing | LA-ICPMS | 193 nm excimer laser and a NexION 350 ICP mass spectrometer | state key laboratory for mineral Deposit Research, Nanjing University | 5 J/cm2, with a repetition rate of 10 Hz and a spot diameter of 30 μm. Each analysis included a 40-second period for laser ablation followed by a 60-second background measurement | MASS-1 | 20.3 |  | -0.12 |  | -0.28 | [15 empty] | 3346 | [5 empty] | 7.6 |  | 41400 |  |  |  | 59.2 | [9 empty] | 11326 |  | 56.9 |  |  |  | 1.82 |  |  |  | 12.4 |  |  |  | -0.01 | [13 empty] | 74500 | [9 empty] | -0.15 | [5 empty] | 6.53 | [17 empty] | 0.75 | [9 empty] | 0.43 | [19 empty] | -0.05 | [12 empty] | 2024 | Lian-Qing Zhao, Pei Ni, Wen-Sheng Li, Stefano Albanese, Kai-Han Zhang, Guo-Guang Wang, Jun-Yi Pan, The genesis of the Tianbaoshan PbZn deposit in Sichuan, SW China: Insights from sphalerite and fluid inclusion compositions, Journal of Geochemical Exploration, Volume 259, 2024, 107424, ISSN 0375-6742, https://doi.org/10.1016/j.gexplo.2024.107424. |  | CHN |  | 102.233 | 26.9 | [5 empty] | Samples selected from 2054 and 2064 levels |  | Coordinated highly uncertain; approximated to the nearest minute from figure 2 |  | 2025-04-08
| Tianbaoshan |  | Basin hydrothermal | Sediment-hosted | MVT | Zn, Pb | Ag, Ge | Zn, Pb, Ag, Ge | Zhao et al., 2024 |  | A085 |  | underground mine | Tianbaoshan |  |  |  | ore material | hand specimen | grab | rock | Samples from underground | Sichuan-Yunnan-Guizhou |  |  |  | ore |  | mineralisation | unknown | sphalerite | Assuming Sph I | [6 empty] | cutting and polishing | LA-ICPMS | 193 nm excimer laser and a NexION 350 ICP mass spectrometer | state key laboratory for mineral Deposit Research, Nanjing University | 5 J/cm2, with a repetition rate of 10 Hz and a spot diameter of 30 μm. Each analysis included a 40-second period for laser ablation followed by a 60-second background measurement | MASS-1 | 20 |  | -0.1 |  | 0.24 | [15 empty] | 3312 | [5 empty] | 7.25 |  | 35000 |  |  |  | 26.6 | [9 empty] | 11179 |  | 14.2 |  |  |  | 1.23 |  |  |  | 10.8 |  |  |  | -0.02 | [13 empty] | 65000 | [9 empty] | -0.14 | [5 empty] | 15.8 | [17 empty] | 2.81 | [9 empty] | 0.34 | [19 empty] | -0.04 | [12 empty] | 2024 | Lian-Qing Zhao, Pei Ni, Wen-Sheng Li, Stefano Albanese, Kai-Han Zhang, Guo-Guang Wang, Jun-Yi Pan, The genesis of the Tianbaoshan PbZn deposit in Sichuan, SW China: Insights from sphalerite and fluid inclusion compositions, Journal of Geochemical Exploration, Volume 259, 2024, 107424, ISSN 0375-6742, https://doi.org/10.1016/j.gexplo.2024.107424. |  | CHN |  | 102.233 | 26.9 | [5 empty] | Samples selected from 2054 and 2064 levels |  | Coordinated highly uncertain; approximated to the nearest minute from figure 2 |  | 2025-04-08
| Tianbaoshan |  | Basin hydrothermal | Sediment-hosted | MVT | Zn, Pb | Ag, Ge | Zn, Pb, Ag, Ge | Zhao et al., 2024 |  | A086 |  | underground mine | Tianbaoshan |  |  |  | ore material | hand specimen | grab | rock | Samples from underground | Sichuan-Yunnan-Guizhou |  |  |  | ore |  | mineralisation | unknown | sphalerite | Assuming Sph I | [6 empty] | cutting and polishing | LA-ICPMS | 193 nm excimer laser and a NexION 350 ICP mass spectrometer | state key laboratory for mineral Deposit Research, Nanjing University | 5 J/cm2, with a repetition rate of 10 Hz and a spot diameter of 30 μm. Each analysis included a 40-second period for laser ablation followed by a 60-second background measurement | MASS-1 | 29.1 |  | -0.12 |  | -0.35 | [15 empty] | 3375 | [5 empty] | 7.33 |  | 27800 |  |  |  | 45.9 | [9 empty] | 11170 |  | 28.2 |  |  |  | 1.32 |  |  |  | 11.4 |  |  |  | -0.03 | [13 empty] | 67200 | [9 empty] | -0.16 | [5 empty] | 31.6 | [17 empty] | 5.66 | [9 empty] | 0.47 | [19 empty] | -0.06 | [12 empty] | 2024 | Lian-Qing Zhao, Pei Ni, Wen-Sheng Li, Stefano Albanese, Kai-Han Zhang, Guo-Guang Wang, Jun-Yi Pan, The genesis of the Tianbaoshan PbZn deposit in Sichuan, SW China: Insights from sphalerite and fluid inclusion compositions, Journal of Geochemical Exploration, Volume 259, 2024, 107424, ISSN 0375-6742, https://doi.org/10.1016/j.gexplo.2024.107424. |  | CHN |  | 102.233 | 26.9 | [5 empty] | Samples selected from 2054 and 2064 levels |  | Coordinated highly uncertain; approximated to the nearest minute from figure 2 |  | 2025-04-08
| Tianbaoshan |  | Basin hydrothermal | Sediment-hosted | MVT | Zn, Pb | Ag, Ge | Zn, Pb, Ag, Ge | Zhao et al., 2024 |  | A087 |  | underground mine | Tianbaoshan |  |  |  | ore material | hand specimen | grab | rock | Samples from underground | Sichuan-Yunnan-Guizhou |  |  |  | ore |  | mineralisation | unknown | sphalerite | Assuming Sph I | [6 empty] | cutting and polishing | LA-ICPMS | 193 nm excimer laser and a NexION 350 ICP mass spectrometer | state key laboratory for mineral Deposit Research, Nanjing University | 5 J/cm2, with a repetition rate of 10 Hz and a spot diameter of 30 μm. Each analysis included a 40-second period for laser ablation followed by a 60-second background measurement | MASS-1 | 29.1 |  | -0.13 |  | 0.36 | [15 empty] | 3366 | [5 empty] | 7.23 |  | 33400 |  |  |  | 67.8 | [9 empty] | 11062 |  | 53.8 |  |  |  | 1.76 |  |  |  | 12 |  |  |  | -0.04 | [13 empty] | 65100 | [9 empty] | -0.15 | [5 empty] | 23.2 | [17 empty] | 12.3 | [9 empty] | 0.28 | [19 empty] | -0.05 | [12 empty] | 2024 | Lian-Qing Zhao, Pei Ni, Wen-Sheng Li, Stefano Albanese, Kai-Han Zhang, Guo-Guang Wang, Jun-Yi Pan, The genesis of the Tianbaoshan PbZn deposit in Sichuan, SW China: Insights from sphalerite and fluid inclusion compositions, Journal of Geochemical Exploration, Volume 259, 2024, 107424, ISSN 0375-6742, https://doi.org/10.1016/j.gexplo.2024.107424. |  | CHN |  | 102.233 | 26.9 | [5 empty] | Samples selected from 2054 and 2064 levels |  | Coordinated highly uncertain; approximated to the nearest minute from figure 2 |  | 2025-04-08
| Tianbaoshan |  | Basin hydrothermal | Sediment-hosted | MVT | Zn, Pb | Ag, Ge | Zn, Pb, Ag, Ge | Zhao et al., 2024 |  | A088 |  | underground mine | Tianbaoshan |  |  |  | ore material | hand specimen | grab | rock | Samples from underground | Sichuan-Yunnan-Guizhou |  |  |  | ore |  | mineralisation | unknown | sphalerite | Assuming Sph I | [6 empty] | cutting and polishing | LA-ICPMS | 193 nm excimer laser and a NexION 350 ICP mass spectrometer | state key laboratory for mineral Deposit Research, Nanjing University | 5 J/cm2, with a repetition rate of 10 Hz and a spot diameter of 30 μm. Each analysis included a 40-second period for laser ablation followed by a 60-second background measurement | MASS-1 | 24.4 |  | -0.11 |  | 0.39 | [15 empty] | 3480 | [5 empty] | 7.4 |  | 35700 |  |  |  | 44.9 | [9 empty] | 11313 |  | 27.7 |  |  |  | 1.56 |  |  |  | 11 |  |  |  | -0.05 | [13 empty] | 75800 | [9 empty] | -0.14 | [5 empty] | 12 | [17 empty] | 7.05 | [9 empty] | 0.47 | [19 empty] | -0.05 | [12 empty] | 2024 | Lian-Qing Zhao, Pei Ni, Wen-Sheng Li, Stefano Albanese, Kai-Han Zhang, Guo-Guang Wang, Jun-Yi Pan, The genesis of the Tianbaoshan PbZn deposit in Sichuan, SW China: Insights from sphalerite and fluid inclusion compositions, Journal of Geochemical Exploration, Volume 259, 2024, 107424, ISSN 0375-6742, https://doi.org/10.1016/j.gexplo.2024.107424. |  | CHN |  | 102.233 | 26.9 | [5 empty] | Samples selected from 2054 and 2064 levels |  | Coordinated highly uncertain; approximated to the nearest minute from figure 2 |  | 2025-04-08
| Tianbaoshan |  | Basin hydrothermal | Sediment-hosted | MVT | Zn, Pb | Ag, Ge | Zn, Pb, Ag, Ge | Zhao et al., 2024 |  | A089 |  | underground mine | Tianbaoshan |  |  |  | ore material | hand specimen | grab | rock | Samples from underground | Sichuan-Yunnan-Guizhou |  |  |  | ore |  | mineralisation | unknown | sphalerite | Assuming Sph I | [6 empty] | cutting and polishing | LA-ICPMS | 193 nm excimer laser and a NexION 350 ICP mass spectrometer | state key laboratory for mineral Deposit Research, Nanjing University | 5 J/cm2, with a repetition rate of 10 Hz and a spot diameter of 30 μm. Each analysis included a 40-second period for laser ablation followed by a 60-second background measurement | MASS-1 | 944 |  | -0.15 |  | 559 | [15 empty] | 4656 | [5 empty] | 17.7 |  | 29800 |  |  |  | 1141 | [9 empty] | 13300 |  | 13.3 |  |  |  | 28.7 |  |  |  | 14.6 |  |  |  | -0.06 | [13 empty] | 97500 | [9 empty] | -0.31 | [5 empty] | 555 | [17 empty] | 1021 | [9 empty] | 0.3 | [19 empty] | -0.06 | [12 empty] | 2024 | Lian-Qing Zhao, Pei Ni, Wen-Sheng Li, Stefano Albanese, Kai-Han Zhang, Guo-Guang Wang, Jun-Yi Pan, The genesis of the Tianbaoshan PbZn deposit in Sichuan, SW China: Insights from sphalerite and fluid inclusion compositions, Journal of Geochemical Exploration, Volume 259, 2024, 107424, ISSN 0375-6742, https://doi.org/10.1016/j.gexplo.2024.107424. |  | CHN |  | 102.233 | 26.9 | [5 empty] | Samples selected from 2054 and 2064 levels |  | Coordinated highly uncertain; approximated to the nearest minute from figure 2 |  | 2025-04-08
| Tianbaoshan |  | Basin hydrothermal | Sediment-hosted | MVT | Zn, Pb | Ag, Ge | Zn, Pb, Ag, Ge | Zhao et al., 2024 |  | A090 |  | underground mine | Tianbaoshan |  |  |  | ore material | hand specimen | grab | rock | Samples from underground | Sichuan-Yunnan-Guizhou |  |  |  | ore |  | mineralisation | unknown | sphalerite | Assuming Sph I | [6 empty] | cutting and polishing | LA-ICPMS | 193 nm excimer laser and a NexION 350 ICP mass spectrometer | state key laboratory for mineral Deposit Research, Nanjing University | 5 J/cm2, with a repetition rate of 10 Hz and a spot diameter of 30 μm. Each analysis included a 40-second period for laser ablation followed by a 60-second background measurement | MASS-1 | 887 |  | -0.14 |  | 361 | [15 empty] | 4714 | [5 empty] | 20.6 |  | 25700 |  |  |  | 858 | [9 empty] | 13883 |  | 10.9 |  |  |  | 14.5 |  |  |  | 14 |  |  |  | 0.01 | [13 empty] | 102000 | [9 empty] | 0.36 | [5 empty] | 692 | [17 empty] | 836 | [9 empty] | 0.33 | [19 empty] | -0.06 | [12 empty] | 2024 | Lian-Qing Zhao, Pei Ni, Wen-Sheng Li, Stefano Albanese, Kai-Han Zhang, Guo-Guang Wang, Jun-Yi Pan, The genesis of the Tianbaoshan PbZn deposit in Sichuan, SW China: Insights from sphalerite and fluid inclusion compositions, Journal of Geochemical Exploration, Volume 259, 2024, 107424, ISSN 0375-6742, https://doi.org/10.1016/j.gexplo.2024.107424. |  | CHN |  | 102.233 | 26.9 | [5 empty] | Samples selected from 2054 and 2064 levels |  | Coordinated highly uncertain; approximated to the nearest minute from figure 2 |  | 2025-04-08
| Tianbaoshan |  | Basin hydrothermal | Sediment-hosted | MVT | Zn, Pb | Ag, Ge | Zn, Pb, Ag, Ge | Zhao et al., 2024 |  | A091 |  | underground mine | Tianbaoshan |  |  |  | ore material | hand specimen | grab | rock | Samples from underground | Sichuan-Yunnan-Guizhou |  |  |  | ore |  | mineralisation | unknown | sphalerite | Assuming Sph I | [6 empty] | cutting and polishing | LA-ICPMS | 193 nm excimer laser and a NexION 350 ICP mass spectrometer | state key laboratory for mineral Deposit Research, Nanjing University | 5 J/cm2, with a repetition rate of 10 Hz and a spot diameter of 30 μm. Each analysis included a 40-second period for laser ablation followed by a 60-second background measurement | MASS-1 | 106 |  | -0.14 |  | 26.7 | [15 empty] | 4667 | [5 empty] | 14.6 |  | 21500 |  |  |  | 74.5 | [9 empty] | 12755 |  | 5.24 |  |  |  | 5.07 |  |  |  | 13.8 |  |  |  | -0.01 | [13 empty] | 89700 | [9 empty] | -0.2 | [5 empty] | 45119 | [17 empty] | 139 | [9 empty] | 0.38 | [19 empty] | -0.06 | [12 empty] | 2024 | Lian-Qing Zhao, Pei Ni, Wen-Sheng Li, Stefano Albanese, Kai-Han Zhang, Guo-Guang Wang, Jun-Yi Pan, The genesis of the Tianbaoshan PbZn deposit in Sichuan, SW China: Insights from sphalerite and fluid inclusion compositions, Journal of Geochemical Exploration, Volume 259, 2024, 107424, ISSN 0375-6742, https://doi.org/10.1016/j.gexplo.2024.107424. |  | CHN |  | 102.233 | 26.9 | [5 empty] | Samples selected from 2054 and 2064 levels |  | Coordinated highly uncertain; approximated to the nearest minute from figure 2 |  | 2025-04-08
| Tianbaoshan |  | Basin hydrothermal | Sediment-hosted | MVT | Zn, Pb | Ag, Ge | Zn, Pb, Ag, Ge | Zhao et al., 2024 |  | A092 |  | underground mine | Tianbaoshan |  |  |  | ore material | hand specimen | grab | rock | Samples from underground | Sichuan-Yunnan-Guizhou |  |  |  | ore |  | mineralisation | unknown | sphalerite | Assuming Sph I | [6 empty] | cutting and polishing | LA-ICPMS | 193 nm excimer laser and a NexION 350 ICP mass spectrometer | state key laboratory for mineral Deposit Research, Nanjing University | 5 J/cm2, with a repetition rate of 10 Hz and a spot diameter of 30 μm. Each analysis included a 40-second period for laser ablation followed by a 60-second background measurement | MASS-1 | 914 |  | -0.15 |  | 528 | [15 empty] | 4758 | [5 empty] | 20.9 |  | 27800 |  |  |  | 1151 | [9 empty] | 13201 |  | 24.3 |  |  |  | 58 |  |  |  | 15.1 |  |  |  | -0.01 | [13 empty] | 86300 | [9 empty] | -0.2 | [5 empty] | 531 | [17 empty] | 987 | [9 empty] | 0.39 | [19 empty] | -0.06 | [12 empty] | 2024 | Lian-Qing Zhao, Pei Ni, Wen-Sheng Li, Stefano Albanese, Kai-Han Zhang, Guo-Guang Wang, Jun-Yi Pan, The genesis of the Tianbaoshan PbZn deposit in Sichuan, SW China: Insights from sphalerite and fluid inclusion compositions, Journal of Geochemical Exploration, Volume 259, 2024, 107424, ISSN 0375-6742, https://doi.org/10.1016/j.gexplo.2024.107424. |  | CHN |  | 102.233 | 26.9 | [5 empty] | Samples selected from 2054 and 2064 levels |  | Coordinated highly uncertain; approximated to the nearest minute from figure 2 |  | 2025-04-08
| Tianbaoshan |  | Basin hydrothermal | Sediment-hosted | MVT | Zn, Pb | Ag, Ge | Zn, Pb, Ag, Ge | Zhao et al., 2024 |  | A093 |  | underground mine | Tianbaoshan |  |  |  | ore material | hand specimen | grab | rock | Samples from underground | Sichuan-Yunnan-Guizhou |  |  |  | ore |  | mineralisation | unknown | sphalerite | Assuming Sph I | [6 empty] | cutting and polishing | LA-ICPMS | 193 nm excimer laser and a NexION 350 ICP mass spectrometer | state key laboratory for mineral Deposit Research, Nanjing University | 5 J/cm2, with a repetition rate of 10 Hz and a spot diameter of 30 μm. Each analysis included a 40-second period for laser ablation followed by a 60-second background measurement | MASS-1 | 206 |  | 76400 |  | 197 | [15 empty] | 4731 | [5 empty] | 16.1 |  | 23200 |  |  |  | 623 | [9 empty] | 11810 |  | 17.9 |  |  |  | 182 |  |  |  | 15.8 |  |  |  | -0.01 | [13 empty] | 83400 | [9 empty] | 0.2 | [5 empty] | 314 | [17 empty] | 190 | [9 empty] | 0.41 | [19 empty] | -0.07 | [12 empty] | 2024 | Lian-Qing Zhao, Pei Ni, Wen-Sheng Li, Stefano Albanese, Kai-Han Zhang, Guo-Guang Wang, Jun-Yi Pan, The genesis of the Tianbaoshan PbZn deposit in Sichuan, SW China: Insights from sphalerite and fluid inclusion compositions, Journal of Geochemical Exploration, Volume 259, 2024, 107424, ISSN 0375-6742, https://doi.org/10.1016/j.gexplo.2024.107424. |  | CHN |  | 102.233 | 26.9 | [5 empty] | Samples selected from 2054 and 2064 levels |  | Coordinated highly uncertain; approximated to the nearest minute from figure 2 |  | 2025-04-08
| Tianbaoshan |  | Basin hydrothermal | Sediment-hosted | MVT | Zn, Pb | Ag, Ge | Zn, Pb, Ag, Ge | Zhao et al., 2024 |  | A094 |  | underground mine | Tianbaoshan |  |  |  | ore material | hand specimen | grab | rock | Samples from underground | Sichuan-Yunnan-Guizhou |  |  |  | ore |  | mineralisation | unknown | sphalerite | Assuming Sph I | [6 empty] | cutting and polishing | LA-ICPMS | 193 nm excimer laser and a NexION 350 ICP mass spectrometer | state key laboratory for mineral Deposit Research, Nanjing University | 5 J/cm2, with a repetition rate of 10 Hz and a spot diameter of 30 μm. Each analysis included a 40-second period for laser ablation followed by a 60-second background measurement | MASS-1 | 113 |  | -0.15 |  | 130 | [15 empty] | 4776 | [5 empty] | 14.1 |  | 19900 |  |  |  | 572 | [9 empty] | 12251 |  | 16.8 |  |  |  | 236 |  |  |  | 15.8 |  |  |  | -0.01 | [13 empty] | 86500 | [9 empty] | -0.22 | [5 empty] | 54.6 | [17 empty] | 78.7 | [9 empty] | 0.26 | [19 empty] | -0.06 | [12 empty] | 2024 | Lian-Qing Zhao, Pei Ni, Wen-Sheng Li, Stefano Albanese, Kai-Han Zhang, Guo-Guang Wang, Jun-Yi Pan, The genesis of the Tianbaoshan PbZn deposit in Sichuan, SW China: Insights from sphalerite and fluid inclusion compositions, Journal of Geochemical Exploration, Volume 259, 2024, 107424, ISSN 0375-6742, https://doi.org/10.1016/j.gexplo.2024.107424. |  | CHN |  | 102.233 | 26.9 | [5 empty] | Samples selected from 2054 and 2064 levels |  | Coordinated highly uncertain; approximated to the nearest minute from figure 2 |  | 2025-04-08
| Tianbaoshan |  | Basin hydrothermal | Sediment-hosted | MVT | Zn, Pb | Ag, Ge | Zn, Pb, Ag, Ge | Zhao et al., 2024 |  | A095 |  | underground mine | Tianbaoshan |  |  |  | ore material | hand specimen | grab | rock | Samples from underground | Sichuan-Yunnan-Guizhou |  |  |  | ore |  | mineralisation | unknown | sphalerite | Assuming Sph I | [6 empty] | cutting and polishing | LA-ICPMS | 193 nm excimer laser and a NexION 350 ICP mass spectrometer | state key laboratory for mineral Deposit Research, Nanjing University | 5 J/cm2, with a repetition rate of 10 Hz and a spot diameter of 30 μm. Each analysis included a 40-second period for laser ablation followed by a 60-second background measurement | MASS-1 | 334 |  | -0.16 |  | 210 | [15 empty] | 4613 | [5 empty] | 18.8 |  | 21800 |  |  |  | 607 | [9 empty] | 12240 |  | 50.3 |  |  |  | 30.8 |  |  |  | 15.7 |  |  |  | -0.01 | [13 empty] | 85100 | [9 empty] | -0.21 | [5 empty] | 281 | [17 empty] | 374 | [9 empty] | 0.31 | [19 empty] | 0.08 | [12 empty] | 2024 | Lian-Qing Zhao, Pei Ni, Wen-Sheng Li, Stefano Albanese, Kai-Han Zhang, Guo-Guang Wang, Jun-Yi Pan, The genesis of the Tianbaoshan PbZn deposit in Sichuan, SW China: Insights from sphalerite and fluid inclusion compositions, Journal of Geochemical Exploration, Volume 259, 2024, 107424, ISSN 0375-6742, https://doi.org/10.1016/j.gexplo.2024.107424. |  | CHN |  | 102.233 | 26.9 | [5 empty] | Samples selected from 2054 and 2064 levels |  | Coordinated highly uncertain; approximated to the nearest minute from figure 2 |  | 2025-04-08
| Tianbaoshan |  | Basin hydrothermal | Sediment-hosted | MVT | Zn, Pb | Ag, Ge | Zn, Pb, Ag, Ge | Zhao et al., 2024 |  | A096 |  | underground mine | Tianbaoshan |  |  |  | ore material | hand specimen | grab | rock | Samples from underground | Sichuan-Yunnan-Guizhou |  |  |  | ore |  | mineralisation | unknown | sphalerite | Assuming Sph I | [6 empty] | cutting and polishing | LA-ICPMS | 193 nm excimer laser and a NexION 350 ICP mass spectrometer | state key laboratory for mineral Deposit Research, Nanjing University | 5 J/cm2, with a repetition rate of 10 Hz and a spot diameter of 30 μm. Each analysis included a 40-second period for laser ablation followed by a 60-second background measurement | MASS-1 | 854 |  | -0.16 |  | 463 | [15 empty] | 4839 | [5 empty] | 19.4 |  | 36100 |  |  |  | 962 | [9 empty] | 12828 |  | 9.8 |  |  |  | 18.5 |  |  |  | 13.6 |  |  |  | -0.01 | [13 empty] | 79300 | [9 empty] | 0.59 | [5 empty] | 601 | [17 empty] | 885 | [9 empty] | 0.35 | [19 empty] | -0.06 | [12 empty] | 2024 | Lian-Qing Zhao, Pei Ni, Wen-Sheng Li, Stefano Albanese, Kai-Han Zhang, Guo-Guang Wang, Jun-Yi Pan, The genesis of the Tianbaoshan PbZn deposit in Sichuan, SW China: Insights from sphalerite and fluid inclusion compositions, Journal of Geochemical Exploration, Volume 259, 2024, 107424, ISSN 0375-6742, https://doi.org/10.1016/j.gexplo.2024.107424. |  | CHN |  | 102.233 | 26.9 | [5 empty] | Samples selected from 2054 and 2064 levels |  | Coordinated highly uncertain; approximated to the nearest minute from figure 2 |  | 2025-04-08
| Tianbaoshan |  | Basin hydrothermal | Sediment-hosted | MVT | Zn, Pb | Ag, Ge | Zn, Pb, Ag, Ge | Zhao et al., 2024 |  | A097 |  | underground mine | Tianbaoshan |  |  |  | ore material | hand specimen | grab | rock | Samples from underground | Sichuan-Yunnan-Guizhou |  |  |  | ore |  | mineralisation | unknown | sphalerite | Assuming Sph I | [6 empty] | cutting and polishing | LA-ICPMS | 193 nm excimer laser and a NexION 350 ICP mass spectrometer | state key laboratory for mineral Deposit Research, Nanjing University | 5 J/cm2, with a repetition rate of 10 Hz and a spot diameter of 30 μm. Each analysis included a 40-second period for laser ablation followed by a 60-second background measurement | MASS-1 | 241 |  | -0.17 |  | 221 | [15 empty] | 4691 | [5 empty] | 20.7 |  | 28300 |  |  |  | 720 | [9 empty] | 12675 |  | 21 |  |  |  | 188 |  |  |  | 15 |  |  |  | 0.01 | [13 empty] | 88800 | [9 empty] | 0.57 | [5 empty] | 88.4 | [17 empty] | 226 | [9 empty] | 0.52 | [19 empty] | -0.06 | [12 empty] | 2024 | Lian-Qing Zhao, Pei Ni, Wen-Sheng Li, Stefano Albanese, Kai-Han Zhang, Guo-Guang Wang, Jun-Yi Pan, The genesis of the Tianbaoshan PbZn deposit in Sichuan, SW China: Insights from sphalerite and fluid inclusion compositions, Journal of Geochemical Exploration, Volume 259, 2024, 107424, ISSN 0375-6742, https://doi.org/10.1016/j.gexplo.2024.107424. |  | CHN |  | 102.233 | 26.9 | [5 empty] | Samples selected from 2054 and 2064 levels |  | Coordinated highly uncertain; approximated to the nearest minute from figure 2 |  | 2025-04-08
| Tianbaoshan |  | Basin hydrothermal | Sediment-hosted | MVT | Zn, Pb | Ag, Ge | Zn, Pb, Ag, Ge | Zhao et al., 2024 |  | A098 |  | underground mine | Tianbaoshan |  |  |  | ore material | hand specimen | grab | rock | Samples from underground | Sichuan-Yunnan-Guizhou |  |  |  | ore |  | mineralisation | unknown | sphalerite | Assuming Sph I | [6 empty] | cutting and polishing | LA-ICPMS | 193 nm excimer laser and a NexION 350 ICP mass spectrometer | state key laboratory for mineral Deposit Research, Nanjing University | 5 J/cm2, with a repetition rate of 10 Hz and a spot diameter of 30 μm. Each analysis included a 40-second period for laser ablation followed by a 60-second background measurement | MASS-1 | 15.8 |  | -0.18 |  | 1.41 | [15 empty] | 4564 | [5 empty] | 14.7 |  | 24600 |  |  |  | 28.3 | [9 empty] | 12372 |  | 3.25 |  |  |  | 12.1 |  |  |  | 16.8 |  |  |  | -0.01 | [13 empty] | 89900 | [9 empty] | -0.22 | [5 empty] | 13 | [17 empty] | 3.42 | [9 empty] | 0.3 | [19 empty] | -0.07 | [12 empty] | 2024 | Lian-Qing Zhao, Pei Ni, Wen-Sheng Li, Stefano Albanese, Kai-Han Zhang, Guo-Guang Wang, Jun-Yi Pan, The genesis of the Tianbaoshan PbZn deposit in Sichuan, SW China: Insights from sphalerite and fluid inclusion compositions, Journal of Geochemical Exploration, Volume 259, 2024, 107424, ISSN 0375-6742, https://doi.org/10.1016/j.gexplo.2024.107424. |  | CHN |  | 102.233 | 26.9 | [5 empty] | Samples selected from 2054 and 2064 levels |  | Coordinated highly uncertain; approximated to the nearest minute from figure 2 |  | 2025-04-08
| Tianbaoshan |  | Basin hydrothermal | Sediment-hosted | MVT | Zn, Pb | Ag, Ge | Zn, Pb, Ag, Ge | Zhao et al., 2024 |  | A099 |  | underground mine | Tianbaoshan |  |  |  | ore material | hand specimen | grab | rock | Samples from underground | Sichuan-Yunnan-Guizhou |  |  |  | ore |  | mineralisation | unknown | sphalerite | Assuming Sph I | [6 empty] | cutting and polishing | LA-ICPMS | 193 nm excimer laser and a NexION 350 ICP mass spectrometer | state key laboratory for mineral Deposit Research, Nanjing University | 5 J/cm2, with a repetition rate of 10 Hz and a spot diameter of 30 μm. Each analysis included a 40-second period for laser ablation followed by a 60-second background measurement | MASS-1 | 351 |  | -0.15 |  | 338 | [15 empty] | 4635 | [5 empty] | 16.1 |  | 16100 |  |  |  | 985 | [9 empty] | 12315 |  | 6.95 |  |  |  | 236 |  |  |  | 13.5 |  |  |  | -0.01 | [13 empty] | 87100 | [9 empty] | 0.58 | [5 empty] | 106 | [17 empty] | 366 | [9 empty] | 0.37 | [19 empty] | -0.06 | [12 empty] | 2024 | Lian-Qing Zhao, Pei Ni, Wen-Sheng Li, Stefano Albanese, Kai-Han Zhang, Guo-Guang Wang, Jun-Yi Pan, The genesis of the Tianbaoshan PbZn deposit in Sichuan, SW China: Insights from sphalerite and fluid inclusion compositions, Journal of Geochemical Exploration, Volume 259, 2024, 107424, ISSN 0375-6742, https://doi.org/10.1016/j.gexplo.2024.107424. |  | CHN |  | 102.233 | 26.9 | [5 empty] | Samples selected from 2054 and 2064 levels |  | Coordinated highly uncertain; approximated to the nearest minute from figure 2 |  | 2025-04-08
| Tianbaoshan |  | Basin hydrothermal | Sediment-hosted | MVT | Zn, Pb | Ag, Ge | Zn, Pb, Ag, Ge | Zhao et al., 2024 |  | A100 |  | underground mine | Tianbaoshan |  |  |  | ore material | hand specimen | grab | rock | Samples from underground | Sichuan-Yunnan-Guizhou |  |  |  | ore |  | mineralisation | unknown | sphalerite | Assuming Sph I | [6 empty] | cutting and polishing | LA-ICPMS | 193 nm excimer laser and a NexION 350 ICP mass spectrometer | state key laboratory for mineral Deposit Research, Nanjing University | 5 J/cm2, with a repetition rate of 10 Hz and a spot diameter of 30 μm. Each analysis included a 40-second period for laser ablation followed by a 60-second background measurement | MASS-1 | 14.2 |  | 15600 |  | 1.61 | [15 empty] | 4407 | [5 empty] | 10.6 |  | 30100 |  |  |  | 186 | [9 empty] | 11759 |  | 112.4 |  |  |  | 52.1 |  |  |  | 15.4 |  |  |  | -0.01 | [13 empty] | 90400 | [9 empty] | -0.25 | [5 empty] | 7.24 | [17 empty] | 3.91 | [9 empty] | 0.37 | [19 empty] | -0.08 | [12 empty] | 2024 | Lian-Qing Zhao, Pei Ni, Wen-Sheng Li, Stefano Albanese, Kai-Han Zhang, Guo-Guang Wang, Jun-Yi Pan, The genesis of the Tianbaoshan PbZn deposit in Sichuan, SW China: Insights from sphalerite and fluid inclusion compositions, Journal of Geochemical Exploration, Volume 259, 2024, 107424, ISSN 0375-6742, https://doi.org/10.1016/j.gexplo.2024.107424. |  | CHN |  | 102.233 | 26.9 | [5 empty] | Samples selected from 2054 and 2064 levels |  | Coordinated highly uncertain; approximated to the nearest minute from figure 2 |  | 2025-04-08
| Tianbaoshan |  | Basin hydrothermal | Sediment-hosted | MVT | Zn, Pb | Ag, Ge | Zn, Pb, Ag, Ge | Zhao et al., 2024 |  | A101 |  | underground mine | Tianbaoshan |  |  |  | ore material | hand specimen | grab | rock | Samples from underground | Sichuan-Yunnan-Guizhou |  |  |  | ore |  | mineralisation | unknown | sphalerite | Assuming Sph I | [6 empty] | cutting and polishing | LA-ICPMS | 193 nm excimer laser and a NexION 350 ICP mass spectrometer | state key laboratory for mineral Deposit Research, Nanjing University | 5 J/cm2, with a repetition rate of 10 Hz and a spot diameter of 30 μm. Each analysis included a 40-second period for laser ablation followed by a 60-second background measurement | MASS-1 | 10 |  | 7400 |  | 1.5 | [15 empty] | 4407 | [5 empty] | 10.5 |  | 38200 |  |  |  | 9.81 | [9 empty] | 11882 |  | 1.86 |  |  |  | 2 |  |  |  | 14.8 |  |  |  | -0.01 | [13 empty] | 86400 | [9 empty] | -0.23 | [5 empty] | 9.9 | [17 empty] | 3.42 | [9 empty] | 0.28 | [19 empty] | -0.06 | [12 empty] | 2024 | Lian-Qing Zhao, Pei Ni, Wen-Sheng Li, Stefano Albanese, Kai-Han Zhang, Guo-Guang Wang, Jun-Yi Pan, The genesis of the Tianbaoshan PbZn deposit in Sichuan, SW China: Insights from sphalerite and fluid inclusion compositions, Journal of Geochemical Exploration, Volume 259, 2024, 107424, ISSN 0375-6742, https://doi.org/10.1016/j.gexplo.2024.107424. |  | CHN |  | 102.233 | 26.9 | [5 empty] | Samples selected from 2054 and 2064 levels |  | Coordinated highly uncertain; approximated to the nearest minute from figure 2 |  | 2025-04-08
| Tianbaoshan |  | Basin hydrothermal | Sediment-hosted | MVT | Zn, Pb | Ag, Ge | Zn, Pb, Ag, Ge | Zhao et al., 2024 |  | A102 |  | underground mine | Tianbaoshan |  |  |  | ore material | hand specimen | grab | rock | Samples from underground | Sichuan-Yunnan-Guizhou |  |  |  | ore |  | mineralisation | unknown | sphalerite | Assuming Sph I | [6 empty] | cutting and polishing | LA-ICPMS | 193 nm excimer laser and a NexION 350 ICP mass spectrometer | state key laboratory for mineral Deposit Research, Nanjing University | 5 J/cm2, with a repetition rate of 10 Hz and a spot diameter of 30 μm. Each analysis included a 40-second period for laser ablation followed by a 60-second background measurement | MASS-1 | 8.76 |  | -0.17 |  | 0.61 | [15 empty] | 4297 | [5 empty] | 13.7 |  | 25400 |  |  |  | 20.9 | [9 empty] | 12032 |  | 0.17 |  |  |  | 14.9 |  |  |  | 14.8 |  |  |  | -0.01 | [13 empty] | 79700 | [9 empty] | -0.18 | [5 empty] | 6.31 | [17 empty] | 1.46 | [9 empty] | 0.32 | [19 empty] | -0.07 | [12 empty] | 2024 | Lian-Qing Zhao, Pei Ni, Wen-Sheng Li, Stefano Albanese, Kai-Han Zhang, Guo-Guang Wang, Jun-Yi Pan, The genesis of the Tianbaoshan PbZn deposit in Sichuan, SW China: Insights from sphalerite and fluid inclusion compositions, Journal of Geochemical Exploration, Volume 259, 2024, 107424, ISSN 0375-6742, https://doi.org/10.1016/j.gexplo.2024.107424. |  | CHN |  | 102.233 | 26.9 | [5 empty] | Samples selected from 2054 and 2064 levels |  | Coordinated highly uncertain; approximated to the nearest minute from figure 2 |  | 2025-04-08
| Tianbaoshan |  | Basin hydrothermal | Sediment-hosted | MVT | Zn, Pb | Ag, Ge | Zn, Pb, Ag, Ge | Zhao et al., 2024 |  | A103 |  | underground mine | Tianbaoshan |  |  |  | ore material | hand specimen | grab | rock | Samples from underground | Sichuan-Yunnan-Guizhou |  |  |  | ore |  | mineralisation | unknown | sphalerite | Assuming Sph I | [6 empty] | cutting and polishing | LA-ICPMS | 193 nm excimer laser and a NexION 350 ICP mass spectrometer | state key laboratory for mineral Deposit Research, Nanjing University | 5 J/cm2, with a repetition rate of 10 Hz and a spot diameter of 30 μm. Each analysis included a 40-second period for laser ablation followed by a 60-second background measurement | MASS-1 | 11.2 |  | 1900 |  | 0.92 | [15 empty] | 4477 | [5 empty] | 11.8 |  | 25000 |  |  |  | 13 | [9 empty] | 11693 |  | 2.61 |  |  |  | 3.38 |  |  |  | 15.6 |  |  |  | -0.01 | [13 empty] | 78500 | [9 empty] | -0.18 | [5 empty] | 14.1 | [17 empty] | 3.57 | [9 empty] | 0.22 | [19 empty] | -0.06 | [12 empty] | 2024 | Lian-Qing Zhao, Pei Ni, Wen-Sheng Li, Stefano Albanese, Kai-Han Zhang, Guo-Guang Wang, Jun-Yi Pan, The genesis of the Tianbaoshan PbZn deposit in Sichuan, SW China: Insights from sphalerite and fluid inclusion compositions, Journal of Geochemical Exploration, Volume 259, 2024, 107424, ISSN 0375-6742, https://doi.org/10.1016/j.gexplo.2024.107424. |  | CHN |  | 102.233 | 26.9 | [5 empty] | Samples selected from 2054 and 2064 levels |  | Coordinated highly uncertain; approximated to the nearest minute from figure 2 |  | 2025-04-08
| Tianbaoshan |  | Basin hydrothermal | Sediment-hosted | MVT | Zn, Pb | Ag, Ge | Zn, Pb, Ag, Ge | Zhao et al., 2024 |  | A104 |  | underground mine | Tianbaoshan |  |  |  | ore material | hand specimen | grab | rock | Samples from underground | Sichuan-Yunnan-Guizhou |  |  |  | ore |  | mineralisation | unknown | sphalerite | Assuming Sph I | [6 empty] | cutting and polishing | LA-ICPMS | 193 nm excimer laser and a NexION 350 ICP mass spectrometer | state key laboratory for mineral Deposit Research, Nanjing University | 5 J/cm2, with a repetition rate of 10 Hz and a spot diameter of 30 μm. Each analysis included a 40-second period for laser ablation followed by a 60-second background measurement | MASS-1 | 79.8 |  | -0.12 |  | -0.24 | [15 empty] | 5903 | [5 empty] | 3.11 |  | 38800 |  |  |  | 169 | [9 empty] | 10958 |  | 15.4 |  |  |  | 3.1 |  |  |  | 7.72 |  |  |  | 0.02 | [13 empty] | 59200 | [9 empty] | -0.17 | [5 empty] | 129 | [17 empty] | 2.53 | [9 empty] | 0.34 | [19 empty] | -0.05 | [12 empty] | 2024 | Lian-Qing Zhao, Pei Ni, Wen-Sheng Li, Stefano Albanese, Kai-Han Zhang, Guo-Guang Wang, Jun-Yi Pan, The genesis of the Tianbaoshan PbZn deposit in Sichuan, SW China: Insights from sphalerite and fluid inclusion compositions, Journal of Geochemical Exploration, Volume 259, 2024, 107424, ISSN 0375-6742, https://doi.org/10.1016/j.gexplo.2024.107424. |  | CHN |  | 102.233 | 26.9 | [5 empty] | Samples selected from 2054 and 2064 levels |  | Coordinated highly uncertain; approximated to the nearest minute from figure 2 |  | 2025-04-08
| Tianbaoshan |  | Basin hydrothermal | Sediment-hosted | MVT | Zn, Pb | Ag, Ge | Zn, Pb, Ag, Ge | Zhao et al., 2024 |  | A105 |  | underground mine | Tianbaoshan |  |  |  | ore material | hand specimen | grab | rock | Samples from underground | Sichuan-Yunnan-Guizhou |  |  |  | ore |  | mineralisation | unknown | sphalerite | Assuming Sph I | [6 empty] | cutting and polishing | LA-ICPMS | 193 nm excimer laser and a NexION 350 ICP mass spectrometer | state key laboratory for mineral Deposit Research, Nanjing University | 5 J/cm2, with a repetition rate of 10 Hz and a spot diameter of 30 μm. Each analysis included a 40-second period for laser ablation followed by a 60-second background measurement | MASS-1 | 382 |  | -0.14 |  | 5.1 | [15 empty] | 6624 | [5 empty] | 3.31 |  | 28400 |  |  |  | 823 | [9 empty] | 8661 |  | 60 |  |  |  | 3.55 |  |  |  | 9.21 |  |  |  | -0.01 | [13 empty] | 170000 | [9 empty] | -0.17 | [5 empty] | 589 | [17 empty] | 332 | [9 empty] | 0.46 | [19 empty] | -0.05 | [12 empty] | 2024 | Lian-Qing Zhao, Pei Ni, Wen-Sheng Li, Stefano Albanese, Kai-Han Zhang, Guo-Guang Wang, Jun-Yi Pan, The genesis of the Tianbaoshan PbZn deposit in Sichuan, SW China: Insights from sphalerite and fluid inclusion compositions, Journal of Geochemical Exploration, Volume 259, 2024, 107424, ISSN 0375-6742, https://doi.org/10.1016/j.gexplo.2024.107424. |  | CHN |  | 102.233 | 26.9 | [5 empty] | Samples selected from 2054 and 2064 levels |  | Coordinated highly uncertain; approximated to the nearest minute from figure 2 |  | 2025-04-08
| Tianbaoshan |  | Basin hydrothermal | Sediment-hosted | MVT | Zn, Pb | Ag, Ge | Zn, Pb, Ag, Ge | Zhao et al., 2024 |  | A106 |  | underground mine | Tianbaoshan |  |  |  | ore material | hand specimen | grab | rock | Samples from underground | Sichuan-Yunnan-Guizhou |  |  |  | ore |  | mineralisation | unknown | sphalerite | Assuming Sph I | [6 empty] | cutting and polishing | LA-ICPMS | 193 nm excimer laser and a NexION 350 ICP mass spectrometer | state key laboratory for mineral Deposit Research, Nanjing University | 5 J/cm2, with a repetition rate of 10 Hz and a spot diameter of 30 μm. Each analysis included a 40-second period for laser ablation followed by a 60-second background measurement | MASS-1 | 206 |  | -0.13 |  | 2.3 | [15 empty] | 6216 | [5 empty] | 3.08 |  | 41200 |  |  |  | 657 | [9 empty] | 11013 |  | 12 |  |  |  | 5.37 |  |  |  | 6.83 |  |  |  | 0.01 | [13 empty] | 63500 | [9 empty] | -0.16 | [5 empty] | 477 | [17 empty] | 95 | [9 empty] | 0.35 | [19 empty] | -0.05 | [12 empty] | 2024 | Lian-Qing Zhao, Pei Ni, Wen-Sheng Li, Stefano Albanese, Kai-Han Zhang, Guo-Guang Wang, Jun-Yi Pan, The genesis of the Tianbaoshan PbZn deposit in Sichuan, SW China: Insights from sphalerite and fluid inclusion compositions, Journal of Geochemical Exploration, Volume 259, 2024, 107424, ISSN 0375-6742, https://doi.org/10.1016/j.gexplo.2024.107424. |  | CHN |  | 102.233 | 26.9 | [5 empty] | Samples selected from 2054 and 2064 levels |  | Coordinated highly uncertain; approximated to the nearest minute from figure 2 |  | 2025-04-08
| Tianbaoshan |  | Basin hydrothermal | Sediment-hosted | MVT | Zn, Pb | Ag, Ge | Zn, Pb, Ag, Ge | Zhao et al., 2024 |  | A107 |  | underground mine | Tianbaoshan |  |  |  | ore material | hand specimen | grab | rock | Samples from underground | Sichuan-Yunnan-Guizhou |  |  |  | ore |  | mineralisation | unknown | sphalerite | Assuming Sph I | [6 empty] | cutting and polishing | LA-ICPMS | 193 nm excimer laser and a NexION 350 ICP mass spectrometer | state key laboratory for mineral Deposit Research, Nanjing University | 5 J/cm2, with a repetition rate of 10 Hz and a spot diameter of 30 μm. Each analysis included a 40-second period for laser ablation followed by a 60-second background measurement | MASS-1 | 243 |  | -0.11 |  | 3.54 | [15 empty] | 6213 | [5 empty] | 2.48 |  | 38900 |  |  |  | 426 | [9 empty] | 10599 |  | 10.6 |  |  |  | 3.83 |  |  |  | 6.93 |  |  |  | 0.01 | [13 empty] | 62000 | [9 empty] | -0.2 | [5 empty] | 435 | [17 empty] | 82.9 | [9 empty] | 0.4 | [19 empty] | -0.04 | [12 empty] | 2024 | Lian-Qing Zhao, Pei Ni, Wen-Sheng Li, Stefano Albanese, Kai-Han Zhang, Guo-Guang Wang, Jun-Yi Pan, The genesis of the Tianbaoshan PbZn deposit in Sichuan, SW China: Insights from sphalerite and fluid inclusion compositions, Journal of Geochemical Exploration, Volume 259, 2024, 107424, ISSN 0375-6742, https://doi.org/10.1016/j.gexplo.2024.107424. |  | CHN |  | 102.233 | 26.9 | [5 empty] | Samples selected from 2054 and 2064 levels |  | Coordinated highly uncertain; approximated to the nearest minute from figure 2 |  | 2025-04-08
| Tianbaoshan |  | Basin hydrothermal | Sediment-hosted | MVT | Zn, Pb | Ag, Ge | Zn, Pb, Ag, Ge | Zhao et al., 2024 |  | A108 |  | underground mine | Tianbaoshan |  |  |  | ore material | hand specimen | grab | rock | Samples from underground | Sichuan-Yunnan-Guizhou |  |  |  | ore |  | mineralisation | unknown | sphalerite | Assuming Sph I | [6 empty] | cutting and polishing | LA-ICPMS | 193 nm excimer laser and a NexION 350 ICP mass spectrometer | state key laboratory for mineral Deposit Research, Nanjing University | 5 J/cm2, with a repetition rate of 10 Hz and a spot diameter of 30 μm. Each analysis included a 40-second period for laser ablation followed by a 60-second background measurement | MASS-1 | 206 |  | 3100 |  | 5.81 | [15 empty] | 6334 | [5 empty] | 2.38 |  | 43900 |  |  |  | 395 | [9 empty] | 15617 |  | 9.52 |  |  |  | 15.9 |  |  |  | 6.74 |  |  |  | -0.01 | [13 empty] | 64200 | [9 empty] | -0.14 | [5 empty] | 333 | [17 empty] | 69.7 | [9 empty] | 0.51 | [19 empty] | -0.05 | [12 empty] | 2024 | Lian-Qing Zhao, Pei Ni, Wen-Sheng Li, Stefano Albanese, Kai-Han Zhang, Guo-Guang Wang, Jun-Yi Pan, The genesis of the Tianbaoshan PbZn deposit in Sichuan, SW China: Insights from sphalerite and fluid inclusion compositions, Journal of Geochemical Exploration, Volume 259, 2024, 107424, ISSN 0375-6742, https://doi.org/10.1016/j.gexplo.2024.107424. |  | CHN |  | 102.233 | 26.9 | [5 empty] | Samples selected from 2054 and 2064 levels |  | Coordinated highly uncertain; approximated to the nearest minute from figure 2 |  | 2025-04-08
| Tianbaoshan |  | Basin hydrothermal | Sediment-hosted | MVT | Zn, Pb | Ag, Ge | Zn, Pb, Ag, Ge | Zhao et al., 2024 |  | A109 |  | underground mine | Tianbaoshan |  |  |  | ore material | hand specimen | grab | rock | Samples from underground | Sichuan-Yunnan-Guizhou |  |  |  | ore |  | mineralisation | unknown | sphalerite | Assuming Sph I | [6 empty] | cutting and polishing | LA-ICPMS | 193 nm excimer laser and a NexION 350 ICP mass spectrometer | state key laboratory for mineral Deposit Research, Nanjing University | 5 J/cm2, with a repetition rate of 10 Hz and a spot diameter of 30 μm. Each analysis included a 40-second period for laser ablation followed by a 60-second background measurement | MASS-1 | 147 |  | -0.1 |  | 0.46 | [15 empty] | 6848 | [5 empty] | 2.05 |  | 41100 |  |  |  | 175 | [9 empty] | 12038 |  | 9.9 |  |  |  | 3.2 |  |  |  | 7.81 |  |  |  | -0.01 | [13 empty] | 61500 | [9 empty] | -0.21 | [5 empty] | 204 | [17 empty] | 6.94 | [9 empty] | 0.32 | [19 empty] | -0.05 | [12 empty] | 2024 | Lian-Qing Zhao, Pei Ni, Wen-Sheng Li, Stefano Albanese, Kai-Han Zhang, Guo-Guang Wang, Jun-Yi Pan, The genesis of the Tianbaoshan PbZn deposit in Sichuan, SW China: Insights from sphalerite and fluid inclusion compositions, Journal of Geochemical Exploration, Volume 259, 2024, 107424, ISSN 0375-6742, https://doi.org/10.1016/j.gexplo.2024.107424. |  | CHN |  | 102.233 | 26.9 | [5 empty] | Samples selected from 2054 and 2064 levels |  | Coordinated highly uncertain; approximated to the nearest minute from figure 2 |  | 2025-04-08
| Tianbaoshan |  | Basin hydrothermal | Sediment-hosted | MVT | Zn, Pb | Ag, Ge | Zn, Pb, Ag, Ge | Zhao et al., 2024 |  | A110 |  | underground mine | Tianbaoshan |  |  |  | ore material | hand specimen | grab | rock | Samples from underground | Sichuan-Yunnan-Guizhou |  |  |  | ore |  | mineralisation | unknown | sphalerite | Assuming Sph I | [6 empty] | cutting and polishing | LA-ICPMS | 193 nm excimer laser and a NexION 350 ICP mass spectrometer | state key laboratory for mineral Deposit Research, Nanjing University | 5 J/cm2, with a repetition rate of 10 Hz and a spot diameter of 30 μm. Each analysis included a 40-second period for laser ablation followed by a 60-second background measurement | MASS-1 | 170 |  | -0.14 |  | 2.17 | [15 empty] | 7462 | [5 empty] | 2.37 |  | 32200 |  |  |  | 325 | [9 empty] | 10893 |  | 8.5 |  |  |  | 2.99 |  |  |  | 7.43 |  |  |  | 0.01 | [13 empty] | 62800 | [9 empty] | -0.14 | [5 empty] | 158 | [17 empty] | 23.6 | [9 empty] | 0.44 | [19 empty] | -0.06 | [12 empty] | 2024 | Lian-Qing Zhao, Pei Ni, Wen-Sheng Li, Stefano Albanese, Kai-Han Zhang, Guo-Guang Wang, Jun-Yi Pan, The genesis of the Tianbaoshan PbZn deposit in Sichuan, SW China: Insights from sphalerite and fluid inclusion compositions, Journal of Geochemical Exploration, Volume 259, 2024, 107424, ISSN 0375-6742, https://doi.org/10.1016/j.gexplo.2024.107424. |  | CHN |  | 102.233 | 26.9 | [5 empty] | Samples selected from 2054 and 2064 levels |  | Coordinated highly uncertain; approximated to the nearest minute from figure 2 |  | 2025-04-08
| Tianbaoshan |  | Basin hydrothermal | Sediment-hosted | MVT | Zn, Pb | Ag, Ge | Zn, Pb, Ag, Ge | Zhao et al., 2024 |  | A111 |  | underground mine | Tianbaoshan |  |  |  | ore material | hand specimen | grab | rock | Samples from underground | Sichuan-Yunnan-Guizhou |  |  |  | ore |  | mineralisation | unknown | sphalerite | Assuming Sph I | [6 empty] | cutting and polishing | LA-ICPMS | 193 nm excimer laser and a NexION 350 ICP mass spectrometer | state key laboratory for mineral Deposit Research, Nanjing University | 5 J/cm2, with a repetition rate of 10 Hz and a spot diameter of 30 μm. Each analysis included a 40-second period for laser ablation followed by a 60-second background measurement | MASS-1 | 130 |  | -0.14 |  | 0.47 | [15 empty] | 7227 | [5 empty] | 2.27 |  | 31100 |  |  |  | 433 | [9 empty] | 12722 |  | 7.97 |  |  |  | 3.04 |  |  |  | 7.86 |  |  |  | 0.01 | [13 empty] | 68800 | [9 empty] | -0.14 | [5 empty] | 159 | [17 empty] | 8.56 | [9 empty] | 0.46 | [19 empty] | -0.05 | [12 empty] | 2024 | Lian-Qing Zhao, Pei Ni, Wen-Sheng Li, Stefano Albanese, Kai-Han Zhang, Guo-Guang Wang, Jun-Yi Pan, The genesis of the Tianbaoshan PbZn deposit in Sichuan, SW China: Insights from sphalerite and fluid inclusion compositions, Journal of Geochemical Exploration, Volume 259, 2024, 107424, ISSN 0375-6742, https://doi.org/10.1016/j.gexplo.2024.107424. |  | CHN |  | 102.233 | 26.9 | [5 empty] | Samples selected from 2054 and 2064 levels |  | Coordinated highly uncertain; approximated to the nearest minute from figure 2 |  | 2025-04-08
| Tianbaoshan |  | Basin hydrothermal | Sediment-hosted | MVT | Zn, Pb | Ag, Ge | Zn, Pb, Ag, Ge | Zhao et al., 2024 |  | A112 |  | underground mine | Tianbaoshan |  |  |  | ore material | hand specimen | grab | rock | Samples from underground | Sichuan-Yunnan-Guizhou |  |  |  | ore |  | mineralisation | unknown | sphalerite | Assuming Sph I | [6 empty] | cutting and polishing | LA-ICPMS | 193 nm excimer laser and a NexION 350 ICP mass spectrometer | state key laboratory for mineral Deposit Research, Nanjing University | 5 J/cm2, with a repetition rate of 10 Hz and a spot diameter of 30 μm. Each analysis included a 40-second period for laser ablation followed by a 60-second background measurement | MASS-1 | 195 |  | -0.11 |  | -0.37 | [15 empty] | 6997 | [5 empty] | 1.8 |  | 31500 |  |  |  | 188 | [9 empty] | 12483 |  | 10.2 |  |  |  | 3.72 |  |  |  | 8.12 |  |  |  | -0.01 | [13 empty] | 57000 | [9 empty] | -0.21 | [5 empty] | 390 | [17 empty] | 9.52 | [9 empty] | 0.39 | [19 empty] | -0.05 | [12 empty] | 2024 | Lian-Qing Zhao, Pei Ni, Wen-Sheng Li, Stefano Albanese, Kai-Han Zhang, Guo-Guang Wang, Jun-Yi Pan, The genesis of the Tianbaoshan PbZn deposit in Sichuan, SW China: Insights from sphalerite and fluid inclusion compositions, Journal of Geochemical Exploration, Volume 259, 2024, 107424, ISSN 0375-6742, https://doi.org/10.1016/j.gexplo.2024.107424. |  | CHN |  | 102.233 | 26.9 | [5 empty] | Samples selected from 2054 and 2064 levels |  | Coordinated highly uncertain; approximated to the nearest minute from figure 2 |  | 2025-04-08
| Tianbaoshan |  | Basin hydrothermal | Sediment-hosted | MVT | Zn, Pb | Ag, Ge | Zn, Pb, Ag, Ge | Zhao et al., 2024 |  | A113 |  | underground mine | Tianbaoshan |  |  |  | ore material | hand specimen | grab | rock | Samples from underground | Sichuan-Yunnan-Guizhou |  |  |  | ore |  | mineralisation | unknown | sphalerite | Assuming Sph I | [6 empty] | cutting and polishing | LA-ICPMS | 193 nm excimer laser and a NexION 350 ICP mass spectrometer | state key laboratory for mineral Deposit Research, Nanjing University | 5 J/cm2, with a repetition rate of 10 Hz and a spot diameter of 30 μm. Each analysis included a 40-second period for laser ablation followed by a 60-second background measurement | MASS-1 | 366 |  | -0.13 |  | 3.15 | [15 empty] | 7358 | [5 empty] | 2 |  | 20000 |  |  |  | 1122 | [9 empty] | 11503 |  | 8.3 |  |  |  | 6.5 |  |  |  | 7.11 |  |  |  | -0.01 | [13 empty] | 60100 | [9 empty] | -0.24 | [5 empty] | 115791 | [17 empty] | 177 | [9 empty] | 0.44 | [19 empty] | -0.07 | [12 empty] | 2024 | Lian-Qing Zhao, Pei Ni, Wen-Sheng Li, Stefano Albanese, Kai-Han Zhang, Guo-Guang Wang, Jun-Yi Pan, The genesis of the Tianbaoshan PbZn deposit in Sichuan, SW China: Insights from sphalerite and fluid inclusion compositions, Journal of Geochemical Exploration, Volume 259, 2024, 107424, ISSN 0375-6742, https://doi.org/10.1016/j.gexplo.2024.107424. |  | CHN |  | 102.233 | 26.9 | [5 empty] | Samples selected from 2054 and 2064 levels |  | Coordinated highly uncertain; approximated to the nearest minute from figure 2 |  | 2025-04-08
| Tianbaoshan |  | Basin hydrothermal | Sediment-hosted | MVT | Zn, Pb | Ag, Ge | Zn, Pb, Ag, Ge | Zhao et al., 2024 |  | A114 |  | underground mine | Tianbaoshan |  |  |  | ore material | hand specimen | grab | rock | Samples from underground | Sichuan-Yunnan-Guizhou |  |  |  | ore |  | mineralisation | unknown | sphalerite | Assuming Sph I | [6 empty] | cutting and polishing | LA-ICPMS | 193 nm excimer laser and a NexION 350 ICP mass spectrometer | state key laboratory for mineral Deposit Research, Nanjing University | 5 J/cm2, with a repetition rate of 10 Hz and a spot diameter of 30 μm. Each analysis included a 40-second period for laser ablation followed by a 60-second background measurement | MASS-1 | 225 |  | -0.11 |  | 6.08 | [15 empty] | 7093 | [5 empty] | 2.12 |  | 36400 |  |  |  | 563 | [9 empty] | 10107 |  | 5.99 |  |  |  | 4.79 |  |  |  | 8.33 |  |  |  | -0.01 | [13 empty] | 62800 | [9 empty] | -0.25 | [5 empty] | 343 | [17 empty] | 55.3 | [9 empty] | 0.47 | [19 empty] | -0.06 | [12 empty] | 2024 | Lian-Qing Zhao, Pei Ni, Wen-Sheng Li, Stefano Albanese, Kai-Han Zhang, Guo-Guang Wang, Jun-Yi Pan, The genesis of the Tianbaoshan PbZn deposit in Sichuan, SW China: Insights from sphalerite and fluid inclusion compositions, Journal of Geochemical Exploration, Volume 259, 2024, 107424, ISSN 0375-6742, https://doi.org/10.1016/j.gexplo.2024.107424. |  | CHN |  | 102.233 | 26.9 | [5 empty] | Samples selected from 2054 and 2064 levels |  | Coordinated highly uncertain; approximated to the nearest minute from figure 2 |  | 2025-04-08
| Tianbaoshan |  | Basin hydrothermal | Sediment-hosted | MVT | Zn, Pb | Ag, Ge | Zn, Pb, Ag, Ge | Zhao et al., 2024 |  | A115 |  | underground mine | Tianbaoshan |  |  |  | ore material | hand specimen | grab | rock | Samples from underground | Sichuan-Yunnan-Guizhou |  |  |  | ore |  | mineralisation | unknown | sphalerite | Assuming Sph I | [6 empty] | cutting and polishing | LA-ICPMS | 193 nm excimer laser and a NexION 350 ICP mass spectrometer | state key laboratory for mineral Deposit Research, Nanjing University | 5 J/cm2, with a repetition rate of 10 Hz and a spot diameter of 30 μm. Each analysis included a 40-second period for laser ablation followed by a 60-second background measurement | MASS-1 | 121 |  | -0.12 |  | 99 | [15 empty] | 1836 | [5 empty] | 1.48 |  | 27600 |  |  |  | 504 | [9 empty] | 20463 |  | 0.87 |  |  |  | 91.7 |  |  |  | 14.5 |  |  |  | -0.01 | [13 empty] | 207000 | [9 empty] | -0.21 | [5 empty] | 127 | [17 empty] | 57.8 | [9 empty] | 0.52 | [19 empty] | -0.05 | [12 empty] | 2024 | Lian-Qing Zhao, Pei Ni, Wen-Sheng Li, Stefano Albanese, Kai-Han Zhang, Guo-Guang Wang, Jun-Yi Pan, The genesis of the Tianbaoshan PbZn deposit in Sichuan, SW China: Insights from sphalerite and fluid inclusion compositions, Journal of Geochemical Exploration, Volume 259, 2024, 107424, ISSN 0375-6742, https://doi.org/10.1016/j.gexplo.2024.107424. |  | CHN |  | 102.233 | 26.9 | [5 empty] | Samples selected from 2054 and 2064 levels |  | Coordinated highly uncertain; approximated to the nearest minute from figure 2 |  | 2025-04-08
| Tianbaoshan |  | Basin hydrothermal | Sediment-hosted | MVT | Zn, Pb | Ag, Ge | Zn, Pb, Ag, Ge | Zhao et al., 2024 |  | A116 |  | underground mine | Tianbaoshan |  |  |  | ore material | hand specimen | grab | rock | Samples from underground | Sichuan-Yunnan-Guizhou |  |  |  | ore |  | mineralisation | unknown | sphalerite | Assuming Sph I | [6 empty] | cutting and polishing | LA-ICPMS | 193 nm excimer laser and a NexION 350 ICP mass spectrometer | state key laboratory for mineral Deposit Research, Nanjing University | 5 J/cm2, with a repetition rate of 10 Hz and a spot diameter of 30 μm. Each analysis included a 40-second period for laser ablation followed by a 60-second background measurement | MASS-1 | 306 |  | 3400 |  | 101 | [15 empty] | 4854 | [5 empty] | 0.59 |  | 45300 |  |  |  | 495 | [9 empty] | 2702 |  | 85.5 |  |  |  | 97 |  |  |  | 18.7 |  |  |  | 0.17 | [13 empty] | 22700 | [9 empty] | -0.16 | [5 empty] | 271 | [17 empty] | 304 | [9 empty] | 10.9 | [19 empty] | -0.05 | [12 empty] | 2024 | Lian-Qing Zhao, Pei Ni, Wen-Sheng Li, Stefano Albanese, Kai-Han Zhang, Guo-Guang Wang, Jun-Yi Pan, The genesis of the Tianbaoshan PbZn deposit in Sichuan, SW China: Insights from sphalerite and fluid inclusion compositions, Journal of Geochemical Exploration, Volume 259, 2024, 107424, ISSN 0375-6742, https://doi.org/10.1016/j.gexplo.2024.107424. |  | CHN |  | 102.233 | 26.9 | [5 empty] | Samples selected from 2054 and 2064 levels |  | Coordinated highly uncertain; approximated to the nearest minute from figure 2 |  | 2025-04-08
| Tianbaoshan |  | Basin hydrothermal | Sediment-hosted | MVT | Zn, Pb | Ag, Ge | Zn, Pb, Ag, Ge | Zhao et al., 2024 |  | A117 |  | underground mine | Tianbaoshan |  |  |  | ore material | hand specimen | grab | rock | Samples from underground | Sichuan-Yunnan-Guizhou |  |  |  | ore |  | mineralisation | unknown | sphalerite | Assuming Sph I | [6 empty] | cutting and polishing | LA-ICPMS | 193 nm excimer laser and a NexION 350 ICP mass spectrometer | state key laboratory for mineral Deposit Research, Nanjing University | 5 J/cm2, with a repetition rate of 10 Hz and a spot diameter of 30 μm. Each analysis included a 40-second period for laser ablation followed by a 60-second background measurement | MASS-1 | 528 |  | -0.13 |  | 224 | [15 empty] | 4896 | [5 empty] | 0.2 |  | 31200 |  |  |  | 983 | [9 empty] | 2697 |  | 181 |  |  |  | 147 |  |  |  | 19.4 |  |  |  | 0.18 | [13 empty] | 22800 | [9 empty] | 0.13 | [5 empty] | 343 | [17 empty] | 542 | [9 empty] | 14 | [19 empty] | -0.05 | [12 empty] | 2024 | Lian-Qing Zhao, Pei Ni, Wen-Sheng Li, Stefano Albanese, Kai-Han Zhang, Guo-Guang Wang, Jun-Yi Pan, The genesis of the Tianbaoshan PbZn deposit in Sichuan, SW China: Insights from sphalerite and fluid inclusion compositions, Journal of Geochemical Exploration, Volume 259, 2024, 107424, ISSN 0375-6742, https://doi.org/10.1016/j.gexplo.2024.107424. |  | CHN |  | 102.233 | 26.9 | [5 empty] | Samples selected from 2054 and 2064 levels |  | Coordinated highly uncertain; approximated to the nearest minute from figure 2 |  | 2025-04-08
| Tianbaoshan |  | Basin hydrothermal | Sediment-hosted | MVT | Zn, Pb | Ag, Ge | Zn, Pb, Ag, Ge | Zhao et al., 2024 |  | A118 |  | underground mine | Tianbaoshan |  |  |  | ore material | hand specimen | grab | rock | Samples from underground | Sichuan-Yunnan-Guizhou |  |  |  | ore |  | mineralisation | unknown | sphalerite | Assuming Sph I | [6 empty] | cutting and polishing | LA-ICPMS | 193 nm excimer laser and a NexION 350 ICP mass spectrometer | state key laboratory for mineral Deposit Research, Nanjing University | 5 J/cm2, with a repetition rate of 10 Hz and a spot diameter of 30 μm. Each analysis included a 40-second period for laser ablation followed by a 60-second background measurement | MASS-1 | 413 |  | 14200 |  | 127 | [15 empty] | 5338 | [5 empty] | 2.96 |  | 50800 |  |  |  | 621 | [9 empty] | 4034 |  | 144 |  |  |  | 103 |  |  |  | 17.2 |  |  |  | 0.14 | [13 empty] | 65100 | [9 empty] | 0.42 | [5 empty] | 58319 | [17 empty] | 469 | [9 empty] | 10.3 | [19 empty] | -0.06 | [12 empty] | 2024 | Lian-Qing Zhao, Pei Ni, Wen-Sheng Li, Stefano Albanese, Kai-Han Zhang, Guo-Guang Wang, Jun-Yi Pan, The genesis of the Tianbaoshan PbZn deposit in Sichuan, SW China: Insights from sphalerite and fluid inclusion compositions, Journal of Geochemical Exploration, Volume 259, 2024, 107424, ISSN 0375-6742, https://doi.org/10.1016/j.gexplo.2024.107424. |  | CHN |  | 102.233 | 26.9 | [5 empty] | Samples selected from 2054 and 2064 levels |  | Coordinated highly uncertain; approximated to the nearest minute from figure 2 |  | 2025-04-08
| Tianbaoshan |  | Basin hydrothermal | Sediment-hosted | MVT | Zn, Pb | Ag, Ge | Zn, Pb, Ag, Ge | Zhao et al., 2024 |  | A119 |  | underground mine | Tianbaoshan |  |  |  | ore material | hand specimen | grab | rock | Samples from underground | Sichuan-Yunnan-Guizhou |  |  |  | ore |  | mineralisation | unknown | sphalerite | Assuming Sph I | [6 empty] | cutting and polishing | LA-ICPMS | 193 nm excimer laser and a NexION 350 ICP mass spectrometer | state key laboratory for mineral Deposit Research, Nanjing University | 5 J/cm2, with a repetition rate of 10 Hz and a spot diameter of 30 μm. Each analysis included a 40-second period for laser ablation followed by a 60-second background measurement | MASS-1 | 243 |  | 40400 |  | 93.9 | [15 empty] | 4807 | [5 empty] | 1.02 |  | 40000 |  |  |  | 343 | [9 empty] | 3540 |  | 52.5 |  |  |  | 57.8 |  |  |  | 19.6 |  |  |  | 0.14 | [13 empty] | 311000 | [9 empty] | -0.15 | [5 empty] | 357 | [17 empty] | 271 | [9 empty] | 9.89 | [19 empty] | -0.06 | [12 empty] | 2024 | Lian-Qing Zhao, Pei Ni, Wen-Sheng Li, Stefano Albanese, Kai-Han Zhang, Guo-Guang Wang, Jun-Yi Pan, The genesis of the Tianbaoshan PbZn deposit in Sichuan, SW China: Insights from sphalerite and fluid inclusion compositions, Journal of Geochemical Exploration, Volume 259, 2024, 107424, ISSN 0375-6742, https://doi.org/10.1016/j.gexplo.2024.107424. |  | CHN |  | 102.233 | 26.9 | [5 empty] | Samples selected from 2054 and 2064 levels |  | Coordinated highly uncertain; approximated to the nearest minute from figure 2 |  | 2025-04-08
| Tianbaoshan |  | Basin hydrothermal | Sediment-hosted | MVT | Zn, Pb | Ag, Ge | Zn, Pb, Ag, Ge | Zhao et al., 2024 |  | A120 |  | underground mine | Tianbaoshan |  |  |  | ore material | hand specimen | grab | rock | Samples from underground | Sichuan-Yunnan-Guizhou |  |  |  | ore |  | mineralisation | unknown | sphalerite | Assuming Sph I | [6 empty] | cutting and polishing | LA-ICPMS | 193 nm excimer laser and a NexION 350 ICP mass spectrometer | state key laboratory for mineral Deposit Research, Nanjing University | 5 J/cm2, with a repetition rate of 10 Hz and a spot diameter of 30 μm. Each analysis included a 40-second period for laser ablation followed by a 60-second background measurement | MASS-1 | 302 |  | 19000 |  | 98.5 | [15 empty] | 4778 | [5 empty] | 0.42 |  | 28400 |  |  |  | 412 | [9 empty] | 3270 |  | 59.7 |  |  |  | 46.6 |  |  |  | 20.1 |  |  |  | 0.17 | [13 empty] | 116000 | [9 empty] | -0.18 | [5 empty] | 273 | [17 empty] | 314 | [9 empty] | 10.5 | [19 empty] | -0.05 | [12 empty] | 2024 | Lian-Qing Zhao, Pei Ni, Wen-Sheng Li, Stefano Albanese, Kai-Han Zhang, Guo-Guang Wang, Jun-Yi Pan, The genesis of the Tianbaoshan PbZn deposit in Sichuan, SW China: Insights from sphalerite and fluid inclusion compositions, Journal of Geochemical Exploration, Volume 259, 2024, 107424, ISSN 0375-6742, https://doi.org/10.1016/j.gexplo.2024.107424. |  | CHN |  | 102.233 | 26.9 | [5 empty] | Samples selected from 2054 and 2064 levels |  | Coordinated highly uncertain; approximated to the nearest minute from figure 2 |  | 2025-04-08
| Tianbaoshan |  | Basin hydrothermal | Sediment-hosted | MVT | Zn, Pb | Ag, Ge | Zn, Pb, Ag, Ge | Zhao et al., 2024 |  | A121 |  | underground mine | Tianbaoshan |  |  |  | ore material | hand specimen | grab | rock | Samples from underground | Sichuan-Yunnan-Guizhou |  |  |  | ore |  | mineralisation | unknown | sphalerite | Assuming Sph I | [6 empty] | cutting and polishing | LA-ICPMS | 193 nm excimer laser and a NexION 350 ICP mass spectrometer | state key laboratory for mineral Deposit Research, Nanjing University | 5 J/cm2, with a repetition rate of 10 Hz and a spot diameter of 30 μm. Each analysis included a 40-second period for laser ablation followed by a 60-second background measurement | MASS-1 | 38.1 |  | -0.12 |  | 0.51 | [15 empty] | 3785 | [5 empty] | 0.94 |  | 39300 |  |  |  | 22.5 | [9 empty] | 3684 |  | 6.02 |  |  |  | 1.34 |  |  |  | 23.1 |  |  |  | 0.2 | [13 empty] | 20800 | [9 empty] | -0.15 | [5 empty] | 39.5 | [17 empty] | 5.1 | [9 empty] | 0.71 | [19 empty] | -0.05 | [12 empty] | 2024 | Lian-Qing Zhao, Pei Ni, Wen-Sheng Li, Stefano Albanese, Kai-Han Zhang, Guo-Guang Wang, Jun-Yi Pan, The genesis of the Tianbaoshan PbZn deposit in Sichuan, SW China: Insights from sphalerite and fluid inclusion compositions, Journal of Geochemical Exploration, Volume 259, 2024, 107424, ISSN 0375-6742, https://doi.org/10.1016/j.gexplo.2024.107424. |  | CHN |  | 102.233 | 26.9 | [5 empty] | Samples selected from 2054 and 2064 levels |  | Coordinated highly uncertain; approximated to the nearest minute from figure 2 |  | 2025-04-08
| Tianbaoshan |  | Basin hydrothermal | Sediment-hosted | MVT | Zn, Pb | Ag, Ge | Zn, Pb, Ag, Ge | Zhao et al., 2024 |  | A122 |  | underground mine | Tianbaoshan |  |  |  | ore material | hand specimen | grab | rock | Samples from underground | Sichuan-Yunnan-Guizhou |  |  |  | ore |  | mineralisation | unknown | sphalerite | Assuming Sph I | [6 empty] | cutting and polishing | LA-ICPMS | 193 nm excimer laser and a NexION 350 ICP mass spectrometer | state key laboratory for mineral Deposit Research, Nanjing University | 5 J/cm2, with a repetition rate of 10 Hz and a spot diameter of 30 μm. Each analysis included a 40-second period for laser ablation followed by a 60-second background measurement | MASS-1 | 37.3 |  | -0.12 |  | 0.63 | [15 empty] | 3829 | [5 empty] | 1.31 |  | 33700 |  |  |  | 22.6 | [9 empty] | 3572 |  | 2.88 |  |  |  | 1.12 |  |  |  | 23.5 |  |  |  | 0.12 | [13 empty] | 18100 | [9 empty] | -0.16 | [5 empty] | 35.7 | [17 empty] | 4.72 | [9 empty] | 0.89 | [19 empty] | -0.07 | [12 empty] | 2024 | Lian-Qing Zhao, Pei Ni, Wen-Sheng Li, Stefano Albanese, Kai-Han Zhang, Guo-Guang Wang, Jun-Yi Pan, The genesis of the Tianbaoshan PbZn deposit in Sichuan, SW China: Insights from sphalerite and fluid inclusion compositions, Journal of Geochemical Exploration, Volume 259, 2024, 107424, ISSN 0375-6742, https://doi.org/10.1016/j.gexplo.2024.107424. |  | CHN |  | 102.233 | 26.9 | [5 empty] | Samples selected from 2054 and 2064 levels |  | Coordinated highly uncertain; approximated to the nearest minute from figure 2 |  | 2025-04-08
| Tianbaoshan |  | Basin hydrothermal | Sediment-hosted | MVT | Zn, Pb | Ag, Ge | Zn, Pb, Ag, Ge | Zhao et al., 2024 |  | A123 |  | underground mine | Tianbaoshan |  |  |  | ore material | hand specimen | grab | rock | Samples from underground | Sichuan-Yunnan-Guizhou |  |  |  | ore |  | mineralisation | unknown | sphalerite | Assuming Sph I | [6 empty] | cutting and polishing | LA-ICPMS | 193 nm excimer laser and a NexION 350 ICP mass spectrometer | state key laboratory for mineral Deposit Research, Nanjing University | 5 J/cm2, with a repetition rate of 10 Hz and a spot diameter of 30 μm. Each analysis included a 40-second period for laser ablation followed by a 60-second background measurement | MASS-1 | 68.8 |  | -0.14 |  | 3.24 | [15 empty] | 3752 | [5 empty] | 0.89 |  | 31100 |  |  |  | 40 | [9 empty] | 3929 |  | 4.94 |  |  |  | 1.69 |  |  |  | 22 |  |  |  | 0.19 | [13 empty] | 20700 | [9 empty] | -0.18 | [5 empty] | 61.1 | [17 empty] | 35.7 | [9 empty] | 1.86 | [19 empty] | -0.05 | [12 empty] | 2024 | Lian-Qing Zhao, Pei Ni, Wen-Sheng Li, Stefano Albanese, Kai-Han Zhang, Guo-Guang Wang, Jun-Yi Pan, The genesis of the Tianbaoshan PbZn deposit in Sichuan, SW China: Insights from sphalerite and fluid inclusion compositions, Journal of Geochemical Exploration, Volume 259, 2024, 107424, ISSN 0375-6742, https://doi.org/10.1016/j.gexplo.2024.107424. |  | CHN |  | 102.233 | 26.9 | [5 empty] | Samples selected from 2054 and 2064 levels |  | Coordinated highly uncertain; approximated to the nearest minute from figure 2 |  | 2025-04-08
| Tianbaoshan |  | Basin hydrothermal | Sediment-hosted | MVT | Zn, Pb | Ag, Ge | Zn, Pb, Ag, Ge | Zhao et al., 2024 |  | A124 |  | underground mine | Tianbaoshan |  |  |  | ore material | hand specimen | grab | rock | Samples from underground | Sichuan-Yunnan-Guizhou |  |  |  | ore |  | mineralisation | unknown | sphalerite | Assuming Sph I | [6 empty] | cutting and polishing | LA-ICPMS | 193 nm excimer laser and a NexION 350 ICP mass spectrometer | state key laboratory for mineral Deposit Research, Nanjing University | 5 J/cm2, with a repetition rate of 10 Hz and a spot diameter of 30 μm. Each analysis included a 40-second period for laser ablation followed by a 60-second background measurement | MASS-1 | 45.9 |  | -0.12 |  | 0.47 | [15 empty] | 3666 | [5 empty] | 1.79 |  | 30200 |  |  |  | 28.7 | [9 empty] | 4422 |  | 7.88 |  |  |  | 1.37 |  |  |  | 25.2 |  |  |  | 0.26 | [13 empty] | 21500 | [9 empty] | -0.23 | [5 empty] | 26.6 | [17 empty] | 8.81 | [9 empty] | 0.68 | [19 empty] | -0.05 | [12 empty] | 2024 | Lian-Qing Zhao, Pei Ni, Wen-Sheng Li, Stefano Albanese, Kai-Han Zhang, Guo-Guang Wang, Jun-Yi Pan, The genesis of the Tianbaoshan PbZn deposit in Sichuan, SW China: Insights from sphalerite and fluid inclusion compositions, Journal of Geochemical Exploration, Volume 259, 2024, 107424, ISSN 0375-6742, https://doi.org/10.1016/j.gexplo.2024.107424. |  | CHN |  | 102.233 | 26.9 | [5 empty] | Samples selected from 2054 and 2064 levels |  | Coordinated highly uncertain; approximated to the nearest minute from figure 2 |  | 2025-04-08
| Tianbaoshan |  | Basin hydrothermal | Sediment-hosted | MVT | Zn, Pb | Ag, Ge | Zn, Pb, Ag, Ge | Zhao et al., 2024 |  | A125 |  | underground mine | Tianbaoshan |  |  |  | ore material | hand specimen | grab | rock | Samples from underground | Sichuan-Yunnan-Guizhou |  |  |  | ore |  | mineralisation | unknown | sphalerite | Assuming Sph I | [6 empty] | cutting and polishing | LA-ICPMS | 193 nm excimer laser and a NexION 350 ICP mass spectrometer | state key laboratory for mineral Deposit Research, Nanjing University | 5 J/cm2, with a repetition rate of 10 Hz and a spot diameter of 30 μm. Each analysis included a 40-second period for laser ablation followed by a 60-second background measurement | MASS-1 | 61.2 |  | -0.13 |  | 3.08 | [15 empty] | 3836 | [5 empty] | 0.6 |  | 36200 |  |  |  | 39.1 | [9 empty] | 4318 |  | 7.3 |  |  |  | 1.65 |  |  |  | 23.3 |  |  |  | 0.16 | [13 empty] | 22900 | [9 empty] | -0.3 | [5 empty] | 42.2 | [17 empty] | 29.2 | [9 empty] | 3.16 | [19 empty] | -0.07 | [12 empty] | 2024 | Lian-Qing Zhao, Pei Ni, Wen-Sheng Li, Stefano Albanese, Kai-Han Zhang, Guo-Guang Wang, Jun-Yi Pan, The genesis of the Tianbaoshan PbZn deposit in Sichuan, SW China: Insights from sphalerite and fluid inclusion compositions, Journal of Geochemical Exploration, Volume 259, 2024, 107424, ISSN 0375-6742, https://doi.org/10.1016/j.gexplo.2024.107424. |  | CHN |  | 102.233 | 26.9 | [5 empty] | Samples selected from 2054 and 2064 levels |  | Coordinated highly uncertain; approximated to the nearest minute from figure 2 |  | 2025-04-08
| Tianbaoshan |  | Basin hydrothermal | Sediment-hosted | MVT | Zn, Pb | Ag, Ge | Zn, Pb, Ag, Ge | Zhao et al., 2024 |  | A126 |  | underground mine | Tianbaoshan |  |  |  | ore material | hand specimen | grab | rock | Samples from underground | Sichuan-Yunnan-Guizhou |  |  |  | ore |  | mineralisation | unknown | sphalerite | Assuming Sph II | [6 empty] | cutting and polishing | LA-ICPMS | 193 nm excimer laser and a NexION 350 ICP mass spectrometer | state key laboratory for mineral Deposit Research, Nanjing University | 5 J/cm2, with a repetition rate of 10 Hz and a spot diameter of 30 μm. Each analysis included a 40-second period for laser ablation followed by a 60-second background measurement | MASS-1 | 54.6 |  | -0.14 |  | 3.49 | [15 empty] | 3800 | [5 empty] | 0.84 |  | 46000 |  |  |  | 43.4 | [9 empty] | 3918 |  | 7.22 |  |  |  | 1.32 |  |  |  | 23.9 |  |  |  | 0.14 | [13 empty] | 22200 | [9 empty] | -0.19 | [5 empty] | 26.4 | [17 empty] | 33.8 | [9 empty] | 9.15 | [19 empty] | -0.05 | [12 empty] | 2024 | Lian-Qing Zhao, Pei Ni, Wen-Sheng Li, Stefano Albanese, Kai-Han Zhang, Guo-Guang Wang, Jun-Yi Pan, The genesis of the Tianbaoshan PbZn deposit in Sichuan, SW China: Insights from sphalerite and fluid inclusion compositions, Journal of Geochemical Exploration, Volume 259, 2024, 107424, ISSN 0375-6742, https://doi.org/10.1016/j.gexplo.2024.107424. |  | CHN |  | 102.233 | 26.9 | [5 empty] | Samples selected from 2054 and 2064 levels |  | Coordinated highly uncertain; approximated to the nearest minute from figure 2 |  | 2025-04-08
| Tianbaoshan |  | Basin hydrothermal | Sediment-hosted | MVT | Zn, Pb | Ag, Ge | Zn, Pb, Ag, Ge | Zhao et al., 2024 |  | A127 |  | underground mine | Tianbaoshan |  |  |  | ore material | hand specimen | grab | rock | Samples from underground | Sichuan-Yunnan-Guizhou |  |  |  | ore |  | mineralisation | unknown | sphalerite | Assuming Sph II | [6 empty] | cutting and polishing | LA-ICPMS | 193 nm excimer laser and a NexION 350 ICP mass spectrometer | state key laboratory for mineral Deposit Research, Nanjing University | 5 J/cm2, with a repetition rate of 10 Hz and a spot diameter of 30 μm. Each analysis included a 40-second period for laser ablation followed by a 60-second background measurement | MASS-1 | 23 |  | -0.1 |  | -0.34 | [15 empty] | 4275 | [5 empty] | 0.45 |  | 28000 |  |  |  | 19.6 | [9 empty] | 4606 |  | 13.2 |  |  |  | 1.21 |  |  |  | 14.3 |  |  |  | -0.01 | [13 empty] | 15000 | [9 empty] | -0.16 | [5 empty] | 12.5 | [17 empty] | 3.65 | [9 empty] | 0.47 | [19 empty] | -0.05 | [12 empty] | 2024 | Lian-Qing Zhao, Pei Ni, Wen-Sheng Li, Stefano Albanese, Kai-Han Zhang, Guo-Guang Wang, Jun-Yi Pan, The genesis of the Tianbaoshan PbZn deposit in Sichuan, SW China: Insights from sphalerite and fluid inclusion compositions, Journal of Geochemical Exploration, Volume 259, 2024, 107424, ISSN 0375-6742, https://doi.org/10.1016/j.gexplo.2024.107424. |  | CHN |  | 102.233 | 26.9 | [5 empty] | Samples selected from 2054 and 2064 levels |  | Coordinated highly uncertain; approximated to the nearest minute from figure 2 |  | 2025-04-08
| Tianbaoshan |  | Basin hydrothermal | Sediment-hosted | MVT | Zn, Pb | Ag, Ge | Zn, Pb, Ag, Ge | Zhao et al., 2024 |  | A128 |  | underground mine | Tianbaoshan |  |  |  | ore material | hand specimen | grab | rock | Samples from underground | Sichuan-Yunnan-Guizhou |  |  |  | ore |  | mineralisation | unknown | sphalerite | Assuming Sph II | [6 empty] | cutting and polishing | LA-ICPMS | 193 nm excimer laser and a NexION 350 ICP mass spectrometer | state key laboratory for mineral Deposit Research, Nanjing University | 5 J/cm2, with a repetition rate of 10 Hz and a spot diameter of 30 μm. Each analysis included a 40-second period for laser ablation followed by a 60-second background measurement | MASS-1 | 29.1 |  | 2600 |  | -0.31 | [15 empty] | 3931 | [5 empty] | 0.49 |  | 23900 |  |  |  | 20.6 | [9 empty] | 4314 |  | 10.7 |  |  |  | 1.31 |  |  |  | 13.5 |  |  |  | 0.02 | [13 empty] | 11900 | [9 empty] | -0.16 | [5 empty] | 20.8 | [17 empty] | 1.03 | [9 empty] | 3.26 | [19 empty] | -0.05 | [12 empty] | 2024 | Lian-Qing Zhao, Pei Ni, Wen-Sheng Li, Stefano Albanese, Kai-Han Zhang, Guo-Guang Wang, Jun-Yi Pan, The genesis of the Tianbaoshan PbZn deposit in Sichuan, SW China: Insights from sphalerite and fluid inclusion compositions, Journal of Geochemical Exploration, Volume 259, 2024, 107424, ISSN 0375-6742, https://doi.org/10.1016/j.gexplo.2024.107424. |  | CHN |  | 102.233 | 26.9 | [5 empty] | Samples selected from 2054 and 2064 levels |  | Coordinated highly uncertain; approximated to the nearest minute from figure 2 |  | 2025-04-08
| Tianbaoshan |  | Basin hydrothermal | Sediment-hosted | MVT | Zn, Pb | Ag, Ge | Zn, Pb, Ag, Ge | Zhao et al., 2024 |  | A129 |  | underground mine | Tianbaoshan |  |  |  | ore material | hand specimen | grab | rock | Samples from underground | Sichuan-Yunnan-Guizhou |  |  |  | ore |  | mineralisation | unknown | sphalerite | Assuming Sph II | [6 empty] | cutting and polishing | LA-ICPMS | 193 nm excimer laser and a NexION 350 ICP mass spectrometer | state key laboratory for mineral Deposit Research, Nanjing University | 5 J/cm2, with a repetition rate of 10 Hz and a spot diameter of 30 μm. Each analysis included a 40-second period for laser ablation followed by a 60-second background measurement | MASS-1 | 38.6 |  | -0.13 |  | 0.71 | [15 empty] | 4074 | [5 empty] | 0.45 |  | 20700 |  |  |  | 51.9 | [9 empty] | 4633 |  | 43.5 |  |  |  | 1.27 |  |  |  | 14.3 |  |  |  | 0.02 | [13 empty] | 10200 | [9 empty] | -0.19 | [5 empty] | 25.6 | [17 empty] | 3.76 | [9 empty] | 4.46 | [19 empty] | -0.06 | [12 empty] | 2024 | Lian-Qing Zhao, Pei Ni, Wen-Sheng Li, Stefano Albanese, Kai-Han Zhang, Guo-Guang Wang, Jun-Yi Pan, The genesis of the Tianbaoshan PbZn deposit in Sichuan, SW China: Insights from sphalerite and fluid inclusion compositions, Journal of Geochemical Exploration, Volume 259, 2024, 107424, ISSN 0375-6742, https://doi.org/10.1016/j.gexplo.2024.107424. |  | CHN |  | 102.233 | 26.9 | [5 empty] | Samples selected from 2054 and 2064 levels |  | Coordinated highly uncertain; approximated to the nearest minute from figure 2 |  | 2025-04-08
| Tianbaoshan |  | Basin hydrothermal | Sediment-hosted | MVT | Zn, Pb | Ag, Ge | Zn, Pb, Ag, Ge | Zhao et al., 2024 |  | A130 |  | underground mine | Tianbaoshan |  |  |  | ore material | hand specimen | grab | rock | Samples from underground | Sichuan-Yunnan-Guizhou |  |  |  | ore |  | mineralisation | unknown | sphalerite | Assuming Sph II | [6 empty] | cutting and polishing | LA-ICPMS | 193 nm excimer laser and a NexION 350 ICP mass spectrometer | state key laboratory for mineral Deposit Research, Nanjing University | 5 J/cm2, with a repetition rate of 10 Hz and a spot diameter of 30 μm. Each analysis included a 40-second period for laser ablation followed by a 60-second background measurement | MASS-1 | 34.5 |  | -0.1 |  | 0.58 | [15 empty] | 4193 | [5 empty] | 0.55 |  | 16500 |  |  |  | 73.8 | [9 empty] | 4637 |  | 68.7 |  |  |  | 1.39 |  |  |  | 14.4 |  |  |  | 0.04 | [13 empty] | 15700 | [9 empty] | -0.16 | [5 empty] | 11.4 | [17 empty] | 1.43 | [9 empty] | 9.55 | [19 empty] | -0.05 | [12 empty] | 2024 | Lian-Qing Zhao, Pei Ni, Wen-Sheng Li, Stefano Albanese, Kai-Han Zhang, Guo-Guang Wang, Jun-Yi Pan, The genesis of the Tianbaoshan PbZn deposit in Sichuan, SW China: Insights from sphalerite and fluid inclusion compositions, Journal of Geochemical Exploration, Volume 259, 2024, 107424, ISSN 0375-6742, https://doi.org/10.1016/j.gexplo.2024.107424. |  | CHN |  | 102.233 | 26.9 | [5 empty] | Samples selected from 2054 and 2064 levels |  | Coordinated highly uncertain; approximated to the nearest minute from figure 2 |  | 2025-04-08
| Tianbaoshan |  | Basin hydrothermal | Sediment-hosted | MVT | Zn, Pb | Ag, Ge | Zn, Pb, Ag, Ge | Zhao et al., 2024 |  | A131 |  | underground mine | Tianbaoshan |  |  |  | ore material | hand specimen | grab | rock | Samples from underground | Sichuan-Yunnan-Guizhou |  |  |  | ore |  | mineralisation | unknown | sphalerite | Assuming Sph II | [6 empty] | cutting and polishing | LA-ICPMS | 193 nm excimer laser and a NexION 350 ICP mass spectrometer | state key laboratory for mineral Deposit Research, Nanjing University | 5 J/cm2, with a repetition rate of 10 Hz and a spot diameter of 30 μm. Each analysis included a 40-second period for laser ablation followed by a 60-second background measurement | MASS-1 | 21.5 |  | -0.09 |  | -0.31 | [15 empty] | 4182 | [5 empty] | 0.47 |  | 18100 |  |  |  | 63.9 | [9 empty] | 4583 |  | 54.3 |  |  |  | 1.33 |  |  |  | 14.1 |  |  |  | 0.06 | [13 empty] | 17600 | [9 empty] | -0.16 | [5 empty] | 1.52 | [17 empty] | 0.1 | [9 empty] | 16.7 | [19 empty] | -0.05 | [12 empty] | 2024 | Lian-Qing Zhao, Pei Ni, Wen-Sheng Li, Stefano Albanese, Kai-Han Zhang, Guo-Guang Wang, Jun-Yi Pan, The genesis of the Tianbaoshan PbZn deposit in Sichuan, SW China: Insights from sphalerite and fluid inclusion compositions, Journal of Geochemical Exploration, Volume 259, 2024, 107424, ISSN 0375-6742, https://doi.org/10.1016/j.gexplo.2024.107424. |  | CHN |  | 102.233 | 26.9 | [5 empty] | Samples selected from 2054 and 2064 levels |  | Coordinated highly uncertain; approximated to the nearest minute from figure 2 |  | 2025-04-08
| Tianbaoshan |  | Basin hydrothermal | Sediment-hosted | MVT | Zn, Pb | Ag, Ge | Zn, Pb, Ag, Ge | Zhao et al., 2024 |  | A132 |  | underground mine | Tianbaoshan |  |  |  | ore material | hand specimen | grab | rock | Samples from underground | Sichuan-Yunnan-Guizhou |  |  |  | ore |  | mineralisation | unknown | sphalerite | Assuming Sph II | [6 empty] | cutting and polishing | LA-ICPMS | 193 nm excimer laser and a NexION 350 ICP mass spectrometer | state key laboratory for mineral Deposit Research, Nanjing University | 5 J/cm2, with a repetition rate of 10 Hz and a spot diameter of 30 μm. Each analysis included a 40-second period for laser ablation followed by a 60-second background measurement | MASS-1 | 36.3 |  | -0.1 |  | -0.31 | [15 empty] | 3670 | [5 empty] | 1.06 |  | 31600 |  |  |  | 27.6 | [9 empty] | 2999 |  | 16.4 |  |  |  | 1.23 |  |  |  | 10.9 |  |  |  | -0.01 | [13 empty] | 14000 | [9 empty] | -0.18 | [5 empty] | 12.8 | [17 empty] | -0.05 | [9 empty] | 0.66 | [19 empty] | -0.05 | [12 empty] | 2024 | Lian-Qing Zhao, Pei Ni, Wen-Sheng Li, Stefano Albanese, Kai-Han Zhang, Guo-Guang Wang, Jun-Yi Pan, The genesis of the Tianbaoshan PbZn deposit in Sichuan, SW China: Insights from sphalerite and fluid inclusion compositions, Journal of Geochemical Exploration, Volume 259, 2024, 107424, ISSN 0375-6742, https://doi.org/10.1016/j.gexplo.2024.107424. |  | CHN |  | 102.233 | 26.9 | [5 empty] | Samples selected from 2054 and 2064 levels |  | Coordinated highly uncertain; approximated to the nearest minute from figure 2 |  | 2025-04-08
| Tianbaoshan |  | Basin hydrothermal | Sediment-hosted | MVT | Zn, Pb | Ag, Ge | Zn, Pb, Ag, Ge | Zhao et al., 2024 |  | A133 |  | underground mine | Tianbaoshan |  |  |  | ore material | hand specimen | grab | rock | Samples from underground | Sichuan-Yunnan-Guizhou |  |  |  | ore |  | mineralisation | unknown | sphalerite | Assuming Sph II | [6 empty] | cutting and polishing | LA-ICPMS | 193 nm excimer laser and a NexION 350 ICP mass spectrometer | state key laboratory for mineral Deposit Research, Nanjing University | 5 J/cm2, with a repetition rate of 10 Hz and a spot diameter of 30 μm. Each analysis included a 40-second period for laser ablation followed by a 60-second background measurement | MASS-1 | 29.9 |  | -0.11 |  | -0.32 | [15 empty] | 4057 | [5 empty] | 1.06 |  | 27500 |  |  |  | 20.3 | [9 empty] | 3206 |  | 8.4 |  |  |  | 1.2 |  |  |  | 10.5 |  |  |  | 0.01 | [13 empty] | 13200 | [9 empty] | -0.13 | [5 empty] | 13.1 | [17 empty] | 0.09 | [9 empty] | 4.16 | [19 empty] | -0.05 | [12 empty] | 2024 | Lian-Qing Zhao, Pei Ni, Wen-Sheng Li, Stefano Albanese, Kai-Han Zhang, Guo-Guang Wang, Jun-Yi Pan, The genesis of the Tianbaoshan PbZn deposit in Sichuan, SW China: Insights from sphalerite and fluid inclusion compositions, Journal of Geochemical Exploration, Volume 259, 2024, 107424, ISSN 0375-6742, https://doi.org/10.1016/j.gexplo.2024.107424. |  | CHN |  | 102.233 | 26.9 | [5 empty] | Samples selected from 2054 and 2064 levels |  | Coordinated highly uncertain; approximated to the nearest minute from figure 2 |  | 2025-04-08
| Tianbaoshan |  | Basin hydrothermal | Sediment-hosted | MVT | Zn, Pb | Ag, Ge | Zn, Pb, Ag, Ge | Zhao et al., 2024 |  | A134 |  | underground mine | Tianbaoshan |  |  |  | ore material | hand specimen | grab | rock | Samples from underground | Sichuan-Yunnan-Guizhou |  |  |  | ore |  | mineralisation | unknown | sphalerite | Assuming Sph II | [6 empty] | cutting and polishing | LA-ICPMS | 193 nm excimer laser and a NexION 350 ICP mass spectrometer | state key laboratory for mineral Deposit Research, Nanjing University | 5 J/cm2, with a repetition rate of 10 Hz and a spot diameter of 30 μm. Each analysis included a 40-second period for laser ablation followed by a 60-second background measurement | MASS-1 | 22.1 |  | -0.1 |  | -0.31 | [15 empty] | 3516 | [5 empty] | 1.24 |  | 26300 |  |  |  | 14.9 | [9 empty] | 2644 |  | 4.94 |  |  |  | 1.17 |  |  |  | 10.5 |  |  |  | 0.01 | [13 empty] | 15200 | [9 empty] | -0.13 | [5 empty] | 11.2 | [17 empty] | 0.16 | [9 empty] | 3.78 | [19 empty] | -0.05 | [12 empty] | 2024 | Lian-Qing Zhao, Pei Ni, Wen-Sheng Li, Stefano Albanese, Kai-Han Zhang, Guo-Guang Wang, Jun-Yi Pan, The genesis of the Tianbaoshan PbZn deposit in Sichuan, SW China: Insights from sphalerite and fluid inclusion compositions, Journal of Geochemical Exploration, Volume 259, 2024, 107424, ISSN 0375-6742, https://doi.org/10.1016/j.gexplo.2024.107424. |  | CHN |  | 102.233 | 26.9 | [5 empty] | Samples selected from 2054 and 2064 levels |  | Coordinated highly uncertain; approximated to the nearest minute from figure 2 |  | 2025-04-08
| Tianbaoshan |  | Basin hydrothermal | Sediment-hosted | MVT | Zn, Pb | Ag, Ge | Zn, Pb, Ag, Ge | Zhao et al., 2024 |  | A135 |  | underground mine | Tianbaoshan |  |  |  | ore material | hand specimen | grab | rock | Samples from underground | Sichuan-Yunnan-Guizhou |  |  |  | ore |  | mineralisation | unknown | sphalerite | Assuming Sph II | [6 empty] | cutting and polishing | LA-ICPMS | 193 nm excimer laser and a NexION 350 ICP mass spectrometer | state key laboratory for mineral Deposit Research, Nanjing University | 5 J/cm2, with a repetition rate of 10 Hz and a spot diameter of 30 μm. Each analysis included a 40-second period for laser ablation followed by a 60-second background measurement | MASS-1 | 34.7 |  | -0.12 |  | -0.34 | [15 empty] | 3620 | [5 empty] | 1.44 |  | 30000 |  |  |  | 21.3 | [9 empty] | 2786 |  | 8.68 |  |  |  | 1.43 |  |  |  | 11.2 |  |  |  | -0.01 | [13 empty] | 16300 | [9 empty] | -0.13 | [5 empty] | 27 | [17 empty] | 0.87 | [9 empty] | 2.55 | [19 empty] | -0.05 | [12 empty] | 2024 | Lian-Qing Zhao, Pei Ni, Wen-Sheng Li, Stefano Albanese, Kai-Han Zhang, Guo-Guang Wang, Jun-Yi Pan, The genesis of the Tianbaoshan PbZn deposit in Sichuan, SW China: Insights from sphalerite and fluid inclusion compositions, Journal of Geochemical Exploration, Volume 259, 2024, 107424, ISSN 0375-6742, https://doi.org/10.1016/j.gexplo.2024.107424. |  | CHN |  | 102.233 | 26.9 | [5 empty] | Samples selected from 2054 and 2064 levels |  | Coordinated highly uncertain; approximated to the nearest minute from figure 2 |  | 2025-04-08
| Tianbaoshan |  | Basin hydrothermal | Sediment-hosted | MVT | Zn, Pb | Ag, Ge | Zn, Pb, Ag, Ge | Zhao et al., 2024 |  | A136 |  | underground mine | Tianbaoshan |  |  |  | ore material | hand specimen | grab | rock | Samples from underground | Sichuan-Yunnan-Guizhou |  |  |  | ore |  | mineralisation | unknown | sphalerite | Assuming Sph II | [6 empty] | cutting and polishing | LA-ICPMS | 193 nm excimer laser and a NexION 350 ICP mass spectrometer | state key laboratory for mineral Deposit Research, Nanjing University | 5 J/cm2, with a repetition rate of 10 Hz and a spot diameter of 30 μm. Each analysis included a 40-second period for laser ablation followed by a 60-second background measurement | MASS-1 | 32.2 |  | -0.11 |  | -0.32 | [15 empty] | 3556 | [5 empty] | 1.46 |  | 30100 |  |  |  | 20.5 | [9 empty] | 2711 |  | 5.31 |  |  |  | 1.07 |  |  |  | 10.3 |  |  |  | 0.03 | [13 empty] | 12700 | [9 empty] | -0.18 | [5 empty] | 31.5 | [17 empty] | 0.2 | [9 empty] | 6.83 | [19 empty] | -0.05 | [12 empty] | 2024 | Lian-Qing Zhao, Pei Ni, Wen-Sheng Li, Stefano Albanese, Kai-Han Zhang, Guo-Guang Wang, Jun-Yi Pan, The genesis of the Tianbaoshan PbZn deposit in Sichuan, SW China: Insights from sphalerite and fluid inclusion compositions, Journal of Geochemical Exploration, Volume 259, 2024, 107424, ISSN 0375-6742, https://doi.org/10.1016/j.gexplo.2024.107424. |  | CHN |  | 102.233 | 26.9 | [5 empty] | Samples selected from 2054 and 2064 levels |  | Coordinated highly uncertain; approximated to the nearest minute from figure 2 |  | 2025-04-08
| Tianbaoshan |  | Basin hydrothermal | Sediment-hosted | MVT | Zn, Pb | Ag, Ge | Zn, Pb, Ag, Ge | Zhao et al., 2024 |  | A137 |  | underground mine | Tianbaoshan |  |  |  | ore material | hand specimen | grab | rock | Samples from underground | Sichuan-Yunnan-Guizhou |  |  |  | ore |  | mineralisation | unknown | sphalerite | Assuming Sph II | [6 empty] | cutting and polishing | LA-ICPMS | 193 nm excimer laser and a NexION 350 ICP mass spectrometer | state key laboratory for mineral Deposit Research, Nanjing University | 5 J/cm2, with a repetition rate of 10 Hz and a spot diameter of 30 μm. Each analysis included a 40-second period for laser ablation followed by a 60-second background measurement | MASS-1 | 19.5 |  | -0.11 |  | -0.29 | [15 empty] | 3861 | [5 empty] | 1.51 |  | 28500 |  |  |  | 8.2 | [9 empty] | 2480 |  | 0.52 |  |  |  | 1.28 |  |  |  | 11 |  |  |  | -0.005 | [13 empty] | 13300 | [9 empty] | -0.13 | [5 empty] | 5.5 | [17 empty] | -0.05 | [9 empty] | 0.24 | [19 empty] | -0.05 | [12 empty] | 2024 | Lian-Qing Zhao, Pei Ni, Wen-Sheng Li, Stefano Albanese, Kai-Han Zhang, Guo-Guang Wang, Jun-Yi Pan, The genesis of the Tianbaoshan PbZn deposit in Sichuan, SW China: Insights from sphalerite and fluid inclusion compositions, Journal of Geochemical Exploration, Volume 259, 2024, 107424, ISSN 0375-6742, https://doi.org/10.1016/j.gexplo.2024.107424. |  | CHN |  | 102.233 | 26.9 | [5 empty] | Samples selected from 2054 and 2064 levels |  | Coordinated highly uncertain; approximated to the nearest minute from figure 2 |  | 2025-04-08
| Tianbaoshan |  | Basin hydrothermal | Sediment-hosted | MVT | Zn, Pb | Ag, Ge | Zn, Pb, Ag, Ge | Zhao et al., 2024 |  | A138 |  | underground mine | Tianbaoshan |  |  |  | ore material | hand specimen | grab | rock | Samples from underground | Sichuan-Yunnan-Guizhou |  |  |  | ore |  | mineralisation | unknown | sphalerite | Assuming Sph II | [6 empty] | cutting and polishing | LA-ICPMS | 193 nm excimer laser and a NexION 350 ICP mass spectrometer | state key laboratory for mineral Deposit Research, Nanjing University | 5 J/cm2, with a repetition rate of 10 Hz and a spot diameter of 30 μm. Each analysis included a 40-second period for laser ablation followed by a 60-second background measurement | MASS-1 | 24.9 |  | -0.1 |  | -0.29 | [15 empty] | 3651 | [5 empty] | 1.53 |  | 24500 |  |  |  | 13.6 | [9 empty] | 2488 |  | 2.64 |  |  |  | 1.52 |  |  |  | 11.3 |  |  |  | 0.01 | [13 empty] | 11900 | [9 empty] | -0.14 | [5 empty] | 12.2 | [17 empty] | -0.05 | [9 empty] | 4.8 | [19 empty] | -0.05 | [12 empty] | 2024 | Lian-Qing Zhao, Pei Ni, Wen-Sheng Li, Stefano Albanese, Kai-Han Zhang, Guo-Guang Wang, Jun-Yi Pan, The genesis of the Tianbaoshan PbZn deposit in Sichuan, SW China: Insights from sphalerite and fluid inclusion compositions, Journal of Geochemical Exploration, Volume 259, 2024, 107424, ISSN 0375-6742, https://doi.org/10.1016/j.gexplo.2024.107424. |  | CHN |  | 102.233 | 26.9 | [5 empty] | Samples selected from 2054 and 2064 levels |  | Coordinated highly uncertain; approximated to the nearest minute from figure 2 |  | 2025-04-08
| Tianbaoshan |  | Basin hydrothermal | Sediment-hosted | MVT | Zn, Pb | Ag, Ge | Zn, Pb, Ag, Ge | Zhao et al., 2024 |  | A139 |  | underground mine | Tianbaoshan |  |  |  | ore material | hand specimen | grab | rock | Samples from underground | Sichuan-Yunnan-Guizhou |  |  |  | ore |  | mineralisation | unknown | sphalerite | Assuming Sph II | [6 empty] | cutting and polishing | LA-ICPMS | 193 nm excimer laser and a NexION 350 ICP mass spectrometer | state key laboratory for mineral Deposit Research, Nanjing University | 5 J/cm2, with a repetition rate of 10 Hz and a spot diameter of 30 μm. Each analysis included a 40-second period for laser ablation followed by a 60-second background measurement | MASS-1 | 24 |  | -0.1 |  | -0.33 | [15 empty] | 3870 | [5 empty] | 1.8 |  | 32500 |  |  |  | 14.8 | [9 empty] | 3350 |  | 5.51 |  |  |  | 1.31 |  |  |  | 10.7 |  |  |  | 0.01 | [13 empty] | 12300 | [9 empty] | -0.12 | [5 empty] | 7.54 | [17 empty] | 2 | [9 empty] | 2.91 | [19 empty] | -0.05 | [12 empty] | 2024 | Lian-Qing Zhao, Pei Ni, Wen-Sheng Li, Stefano Albanese, Kai-Han Zhang, Guo-Guang Wang, Jun-Yi Pan, The genesis of the Tianbaoshan PbZn deposit in Sichuan, SW China: Insights from sphalerite and fluid inclusion compositions, Journal of Geochemical Exploration, Volume 259, 2024, 107424, ISSN 0375-6742, https://doi.org/10.1016/j.gexplo.2024.107424. |  | CHN |  | 102.233 | 26.9 | [5 empty] | Samples selected from 2054 and 2064 levels |  | Coordinated highly uncertain; approximated to the nearest minute from figure 2 |  | 2025-04-08
| Tianbaoshan |  | Basin hydrothermal | Sediment-hosted | MVT | Zn, Pb | Ag, Ge | Zn, Pb, Ag, Ge | Zhao et al., 2024 |  | A140 |  | underground mine | Tianbaoshan |  |  |  | ore material | hand specimen | grab | rock | Samples from underground | Sichuan-Yunnan-Guizhou |  |  |  | ore |  | mineralisation | unknown | sphalerite | Assuming Sph II | [6 empty] | cutting and polishing | LA-ICPMS | 193 nm excimer laser and a NexION 350 ICP mass spectrometer | state key laboratory for mineral Deposit Research, Nanjing University | 5 J/cm2, with a repetition rate of 10 Hz and a spot diameter of 30 μm. Each analysis included a 40-second period for laser ablation followed by a 60-second background measurement | MASS-1 | 31 |  | -0.09 |  | -0.29 | [15 empty] | 3809 | [5 empty] | 1.81 |  | 28300 |  |  |  | 15.1 | [9 empty] | 3401 |  | 2.04 |  |  |  | 1.05 |  |  |  | 11.2 |  |  |  | -0.01 | [13 empty] | 12900 | [9 empty] | -0.13 | [5 empty] | 22.7 | [17 empty] | 1.43 | [9 empty] | 2.19 | [19 empty] | -0.05 | [12 empty] | 2024 | Lian-Qing Zhao, Pei Ni, Wen-Sheng Li, Stefano Albanese, Kai-Han Zhang, Guo-Guang Wang, Jun-Yi Pan, The genesis of the Tianbaoshan PbZn deposit in Sichuan, SW China: Insights from sphalerite and fluid inclusion compositions, Journal of Geochemical Exploration, Volume 259, 2024, 107424, ISSN 0375-6742, https://doi.org/10.1016/j.gexplo.2024.107424. |  | CHN |  | 102.233 | 26.9 | [5 empty] | Samples selected from 2054 and 2064 levels |  | Coordinated highly uncertain; approximated to the nearest minute from figure 2 |  | 2025-04-08
| Tianbaoshan |  | Basin hydrothermal | Sediment-hosted | MVT | Zn, Pb | Ag, Ge | Zn, Pb, Ag, Ge | Zhao et al., 2024 |  | A141 |  | underground mine | Tianbaoshan |  |  |  | ore material | hand specimen | grab | rock | Samples from underground | Sichuan-Yunnan-Guizhou |  |  |  | ore |  | mineralisation | unknown | sphalerite | Assuming Sph II | [6 empty] | cutting and polishing | LA-ICPMS | 193 nm excimer laser and a NexION 350 ICP mass spectrometer | state key laboratory for mineral Deposit Research, Nanjing University | 5 J/cm2, with a repetition rate of 10 Hz and a spot diameter of 30 μm. Each analysis included a 40-second period for laser ablation followed by a 60-second background measurement | MASS-1 | 41.9 |  | -0.1 |  | 0.33 | [15 empty] | 3728 | [5 empty] | 1.81 |  | 20400 |  |  |  | 27.8 | [9 empty] | 2998 |  | 10.7 |  |  |  | 1.1 |  |  |  | 11 |  |  |  | -0.005 | [13 empty] | 13900 | [9 empty] | -0.12 | [5 empty] | 45.5 | [17 empty] | 7.28 | [9 empty] | 0.45 | [19 empty] | -0.05 | [12 empty] | 2024 | Lian-Qing Zhao, Pei Ni, Wen-Sheng Li, Stefano Albanese, Kai-Han Zhang, Guo-Guang Wang, Jun-Yi Pan, The genesis of the Tianbaoshan PbZn deposit in Sichuan, SW China: Insights from sphalerite and fluid inclusion compositions, Journal of Geochemical Exploration, Volume 259, 2024, 107424, ISSN 0375-6742, https://doi.org/10.1016/j.gexplo.2024.107424. |  | CHN |  | 102.233 | 26.9 | [5 empty] | Samples selected from 2054 and 2064 levels |  | Coordinated highly uncertain; approximated to the nearest minute from figure 2 |  | 2025-04-08
| Tianbaoshan |  | Basin hydrothermal | Sediment-hosted | MVT | Zn, Pb | Ag, Ge | Zn, Pb, Ag, Ge | Zhao et al., 2024 |  | A142 |  | underground mine | Tianbaoshan |  |  |  | ore material | hand specimen | grab | rock | Samples from underground | Sichuan-Yunnan-Guizhou |  |  |  | ore |  | mineralisation | unknown | sphalerite | Assuming Sph II | [6 empty] | cutting and polishing | LA-ICPMS | 193 nm excimer laser and a NexION 350 ICP mass spectrometer | state key laboratory for mineral Deposit Research, Nanjing University | 5 J/cm2, with a repetition rate of 10 Hz and a spot diameter of 30 μm. Each analysis included a 40-second period for laser ablation followed by a 60-second background measurement | MASS-1 | 34.6 |  | -0.1 |  | -0.24 | [15 empty] | 4989 | [5 empty] | 0.81 |  | 27100 |  |  |  | 117 | [9 empty] | 4330 |  | 121.8 |  |  |  | 1.63 |  |  |  | 12.1 |  |  |  | -0.01 | [13 empty] | 18500 | [9 empty] | -0.14 | [5 empty] | 29.1 | [17 empty] | 0.83 | [9 empty] | 0.93 | [19 empty] | -0.05 | [12 empty] | 2024 | Lian-Qing Zhao, Pei Ni, Wen-Sheng Li, Stefano Albanese, Kai-Han Zhang, Guo-Guang Wang, Jun-Yi Pan, The genesis of the Tianbaoshan PbZn deposit in Sichuan, SW China: Insights from sphalerite and fluid inclusion compositions, Journal of Geochemical Exploration, Volume 259, 2024, 107424, ISSN 0375-6742, https://doi.org/10.1016/j.gexplo.2024.107424. |  | CHN |  | 102.233 | 26.9 | [5 empty] | Samples selected from 2054 and 2064 levels |  | Coordinated highly uncertain; approximated to the nearest minute from figure 2 |  | 2025-04-08
| Tianbaoshan |  | Basin hydrothermal | Sediment-hosted | MVT | Zn, Pb | Ag, Ge | Zn, Pb, Ag, Ge | Zhao et al., 2024 |  | A143 |  | underground mine | Tianbaoshan |  |  |  | ore material | hand specimen | grab | rock | Samples from underground | Sichuan-Yunnan-Guizhou |  |  |  | ore |  | mineralisation | unknown | sphalerite | Assuming Sph II | [6 empty] | cutting and polishing | LA-ICPMS | 193 nm excimer laser and a NexION 350 ICP mass spectrometer | state key laboratory for mineral Deposit Research, Nanjing University | 5 J/cm2, with a repetition rate of 10 Hz and a spot diameter of 30 μm. Each analysis included a 40-second period for laser ablation followed by a 60-second background measurement | MASS-1 | 15.1 |  | -0.11 |  | -0.25 | [15 empty] | 5099 | [5 empty] | 1.18 |  | 32400 |  |  |  | 27.2 | [9 empty] | 4204 |  | 26.3 |  |  |  | 1 |  |  |  | 12.8 |  |  |  | -0.01 | [13 empty] | 21400 | [9 empty] | -0.16 | [5 empty] | 4.81 | [17 empty] | 0.78 | [9 empty] | 0.38 | [19 empty] | -0.04 | [12 empty] | 2024 | Lian-Qing Zhao, Pei Ni, Wen-Sheng Li, Stefano Albanese, Kai-Han Zhang, Guo-Guang Wang, Jun-Yi Pan, The genesis of the Tianbaoshan PbZn deposit in Sichuan, SW China: Insights from sphalerite and fluid inclusion compositions, Journal of Geochemical Exploration, Volume 259, 2024, 107424, ISSN 0375-6742, https://doi.org/10.1016/j.gexplo.2024.107424. |  | CHN |  | 102.233 | 26.9 | [5 empty] | Samples selected from 2054 and 2064 levels |  | Coordinated highly uncertain; approximated to the nearest minute from figure 2 |  | 2025-04-08
| Tianbaoshan |  | Basin hydrothermal | Sediment-hosted | MVT | Zn, Pb | Ag, Ge | Zn, Pb, Ag, Ge | Zhao et al., 2024 |  | A144 |  | underground mine | Tianbaoshan |  |  |  | ore material | hand specimen | grab | rock | Samples from underground | Sichuan-Yunnan-Guizhou |  |  |  | ore |  | mineralisation | unknown | sphalerite | Assuming Sph II | [6 empty] | cutting and polishing | LA-ICPMS | 193 nm excimer laser and a NexION 350 ICP mass spectrometer | state key laboratory for mineral Deposit Research, Nanjing University | 5 J/cm2, with a repetition rate of 10 Hz and a spot diameter of 30 μm. Each analysis included a 40-second period for laser ablation followed by a 60-second background measurement | MASS-1 | 23.3 |  | -0.14 |  | -0.3 | [15 empty] | 4417 | [5 empty] | 1.07 |  | 38200 |  |  |  | 26.3 | [9 empty] | 3559 |  | 13.4 |  |  |  | 1.47 |  |  |  | 11.4 |  |  |  | 0.03 | [13 empty] | 15800 | [9 empty] | -0.14 | [5 empty] | 12.3 | [17 empty] | 0.15 | [9 empty] | 9.1 | [19 empty] | -0.06 | [12 empty] | 2024 | Lian-Qing Zhao, Pei Ni, Wen-Sheng Li, Stefano Albanese, Kai-Han Zhang, Guo-Guang Wang, Jun-Yi Pan, The genesis of the Tianbaoshan PbZn deposit in Sichuan, SW China: Insights from sphalerite and fluid inclusion compositions, Journal of Geochemical Exploration, Volume 259, 2024, 107424, ISSN 0375-6742, https://doi.org/10.1016/j.gexplo.2024.107424. |  | CHN |  | 102.233 | 26.9 | [5 empty] | Samples selected from 2054 and 2064 levels |  | Coordinated highly uncertain; approximated to the nearest minute from figure 2 |  | 2025-04-08
| Tianbaoshan |  | Basin hydrothermal | Sediment-hosted | MVT | Zn, Pb | Ag, Ge | Zn, Pb, Ag, Ge | Zhao et al., 2024 |  | A145 |  | underground mine | Tianbaoshan |  |  |  | ore material | hand specimen | grab | rock | Samples from underground | Sichuan-Yunnan-Guizhou |  |  |  | ore |  | mineralisation | unknown | sphalerite | Assuming Sph II | [6 empty] | cutting and polishing | LA-ICPMS | 193 nm excimer laser and a NexION 350 ICP mass spectrometer | state key laboratory for mineral Deposit Research, Nanjing University | 5 J/cm2, with a repetition rate of 10 Hz and a spot diameter of 30 μm. Each analysis included a 40-second period for laser ablation followed by a 60-second background measurement | MASS-1 | 25.5 |  | -0.1 |  | -0.26 | [15 empty] | 4700 | [5 empty] | 1.34 |  | 35200 |  |  |  | 20.8 | [9 empty] | 3525 |  | 16.4 |  |  |  | 1.23 |  |  |  | 12.7 |  |  |  | -0.004 | [13 empty] | 16200 | [9 empty] | -0.14 | [5 empty] | 4.92 | [17 empty] | -0.07 | [9 empty] | 0.28 | [19 empty] | -0.05 | [12 empty] | 2024 | Lian-Qing Zhao, Pei Ni, Wen-Sheng Li, Stefano Albanese, Kai-Han Zhang, Guo-Guang Wang, Jun-Yi Pan, The genesis of the Tianbaoshan PbZn deposit in Sichuan, SW China: Insights from sphalerite and fluid inclusion compositions, Journal of Geochemical Exploration, Volume 259, 2024, 107424, ISSN 0375-6742, https://doi.org/10.1016/j.gexplo.2024.107424. |  | CHN |  | 102.233 | 26.9 | [5 empty] | Samples selected from 2054 and 2064 levels |  | Coordinated highly uncertain; approximated to the nearest minute from figure 2 |  | 2025-04-08
| Tianbaoshan |  | Basin hydrothermal | Sediment-hosted | MVT | Zn, Pb | Ag, Ge | Zn, Pb, Ag, Ge | Zhao et al., 2024 |  | A146 |  | underground mine | Tianbaoshan |  |  |  | ore material | hand specimen | grab | rock | Samples from underground | Sichuan-Yunnan-Guizhou |  |  |  | ore |  | mineralisation | unknown | sphalerite | Assuming Sph II | [6 empty] | cutting and polishing | LA-ICPMS | 193 nm excimer laser and a NexION 350 ICP mass spectrometer | state key laboratory for mineral Deposit Research, Nanjing University | 5 J/cm2, with a repetition rate of 10 Hz and a spot diameter of 30 μm. Each analysis included a 40-second period for laser ablation followed by a 60-second background measurement | MASS-1 | 26.3 |  | -0.12 |  | -0.31 | [15 empty] | 4061 | [5 empty] | 1.72 |  | 39500 |  |  |  | 29.4 | [9 empty] | 2422 |  | 22.1 |  |  |  | 1.45 |  |  |  | 11.8 |  |  |  | 0.01 | [13 empty] | 11000 | [9 empty] | -0.19 | [5 empty] | 2.97 | [17 empty] | 3.36 | [9 empty] | 0.9 | [19 empty] | -0.06 | [12 empty] | 2024 | Lian-Qing Zhao, Pei Ni, Wen-Sheng Li, Stefano Albanese, Kai-Han Zhang, Guo-Guang Wang, Jun-Yi Pan, The genesis of the Tianbaoshan PbZn deposit in Sichuan, SW China: Insights from sphalerite and fluid inclusion compositions, Journal of Geochemical Exploration, Volume 259, 2024, 107424, ISSN 0375-6742, https://doi.org/10.1016/j.gexplo.2024.107424. |  | CHN |  | 102.233 | 26.9 | [5 empty] | Samples selected from 2054 and 2064 levels |  | Coordinated highly uncertain; approximated to the nearest minute from figure 2 |  | 2025-04-08
| Tianbaoshan |  | Basin hydrothermal | Sediment-hosted | MVT | Zn, Pb | Ag, Ge | Zn, Pb, Ag, Ge | Zhao et al., 2024 |  | A147 |  | underground mine | Tianbaoshan |  |  |  | ore material | hand specimen | grab | rock | Samples from underground | Sichuan-Yunnan-Guizhou |  |  |  | ore |  | mineralisation | unknown | sphalerite | Sph-III | [6 empty] | cutting and polishing | LA-ICPMS | 193 nm excimer laser and a NexION 350 ICP mass spectrometer | state key laboratory for mineral Deposit Research, Nanjing University | 5 J/cm2, with a repetition rate of 10 Hz and a spot diameter of 30 μm. Each analysis included a 40-second period for laser ablation followed by a 60-second background measurement | MASS-1 | 138 |  | -0.12 |  | 0.57 | [15 empty] | 3702 | [5 empty] | 24.7 |  | 26900 |  |  |  | 2486 | [9 empty] | 5119 |  | 18.2 |  |  |  | 19.2 |  |  |  | 10.1 |  |  |  | 0.08 | [13 empty] | 40000 | [9 empty] | -0.11 | [5 empty] | 328 | [17 empty] | 8.13 | [9 empty] | 0.51 | [19 empty] | -0.04 | [12 empty] | 2024 | Lian-Qing Zhao, Pei Ni, Wen-Sheng Li, Stefano Albanese, Kai-Han Zhang, Guo-Guang Wang, Jun-Yi Pan, The genesis of the Tianbaoshan PbZn deposit in Sichuan, SW China: Insights from sphalerite and fluid inclusion compositions, Journal of Geochemical Exploration, Volume 259, 2024, 107424, ISSN 0375-6742, https://doi.org/10.1016/j.gexplo.2024.107424. |  | CHN |  | 102.233 | 26.9 | [5 empty] | Samples selected from 2054 and 2064 levels |  | Coordinated highly uncertain; approximated to the nearest minute from figure 2 |  | 2025-04-08
| Tianbaoshan |  | Basin hydrothermal | Sediment-hosted | MVT | Zn, Pb | Ag, Ge | Zn, Pb, Ag, Ge | Zhao et al., 2024 |  | A148 |  | underground mine | Tianbaoshan |  |  |  | ore material | hand specimen | grab | rock | Samples from underground | Sichuan-Yunnan-Guizhou |  |  |  | ore |  | mineralisation | unknown | sphalerite | Sph-III | [6 empty] | cutting and polishing | LA-ICPMS | 193 nm excimer laser and a NexION 350 ICP mass spectrometer | state key laboratory for mineral Deposit Research, Nanjing University | 5 J/cm2, with a repetition rate of 10 Hz and a spot diameter of 30 μm. Each analysis included a 40-second period for laser ablation followed by a 60-second background measurement | MASS-1 | 175 |  | -0.14 |  | 71.8 | [15 empty] | 3950 | [5 empty] | 23.8 |  | 32600 |  |  |  | 11036 | [9 empty] | 12999 |  | 11.1 |  |  |  | 19.2 |  |  |  | 9.5 |  |  |  | 0.05 | [13 empty] | 46800 | [9 empty] | -0.21 | [5 empty] | 20256 | [17 empty] | 86 | [9 empty] | 0.54 | [19 empty] | -0.07 | [12 empty] | 2024 | Lian-Qing Zhao, Pei Ni, Wen-Sheng Li, Stefano Albanese, Kai-Han Zhang, Guo-Guang Wang, Jun-Yi Pan, The genesis of the Tianbaoshan PbZn deposit in Sichuan, SW China: Insights from sphalerite and fluid inclusion compositions, Journal of Geochemical Exploration, Volume 259, 2024, 107424, ISSN 0375-6742, https://doi.org/10.1016/j.gexplo.2024.107424. |  | CHN |  | 102.233 | 26.9 | [5 empty] | Samples selected from 2054 and 2064 levels |  | Coordinated highly uncertain; approximated to the nearest minute from figure 2 |  | 2025-04-08
| Tianbaoshan |  | Basin hydrothermal | Sediment-hosted | MVT | Zn, Pb | Ag, Ge | Zn, Pb, Ag, Ge | Zhao et al., 2024 |  | A149 |  | underground mine | Tianbaoshan |  |  |  | ore material | hand specimen | grab | rock | Samples from underground | Sichuan-Yunnan-Guizhou |  |  |  | ore |  | mineralisation | unknown | sphalerite | Sph-III | [6 empty] | cutting and polishing | LA-ICPMS | 193 nm excimer laser and a NexION 350 ICP mass spectrometer | state key laboratory for mineral Deposit Research, Nanjing University | 5 J/cm2, with a repetition rate of 10 Hz and a spot diameter of 30 μm. Each analysis included a 40-second period for laser ablation followed by a 60-second background measurement | MASS-1 | 133 |  | -0.12 |  | 3.94 | [15 empty] | 3884 | [5 empty] | 20.5 |  | 23500 |  |  |  | 2395 | [9 empty] | 5202 |  | 24.3 |  |  |  | 19.2 |  |  |  | 13 |  |  |  | 0.02 | [13 empty] | 43900 | [9 empty] | -0.08 | [5 empty] | 210 | [17 empty] | 14.1 | [9 empty] | 0.45 | [19 empty] | -0.06 | [12 empty] | 2024 | Lian-Qing Zhao, Pei Ni, Wen-Sheng Li, Stefano Albanese, Kai-Han Zhang, Guo-Guang Wang, Jun-Yi Pan, The genesis of the Tianbaoshan PbZn deposit in Sichuan, SW China: Insights from sphalerite and fluid inclusion compositions, Journal of Geochemical Exploration, Volume 259, 2024, 107424, ISSN 0375-6742, https://doi.org/10.1016/j.gexplo.2024.107424. |  | CHN |  | 102.233 | 26.9 | [5 empty] | Samples selected from 2054 and 2064 levels |  | Coordinated highly uncertain; approximated to the nearest minute from figure 2 |  | 2025-04-08
| Tianbaoshan |  | Basin hydrothermal | Sediment-hosted | MVT | Zn, Pb | Ag, Ge | Zn, Pb, Ag, Ge | Zhao et al., 2024 |  | A150 |  | underground mine | Tianbaoshan |  |  |  | ore material | hand specimen | grab | rock | Samples from underground | Sichuan-Yunnan-Guizhou |  |  |  | ore |  | mineralisation | unknown | sphalerite | Sph-III | [6 empty] | cutting and polishing | LA-ICPMS | 193 nm excimer laser and a NexION 350 ICP mass spectrometer | state key laboratory for mineral Deposit Research, Nanjing University | 5 J/cm2, with a repetition rate of 10 Hz and a spot diameter of 30 μm. Each analysis included a 40-second period for laser ablation followed by a 60-second background measurement | MASS-1 | 147 |  | -0.13 |  | 5.36 | [15 empty] | 3914 | [5 empty] | 21.1 |  | 42700 |  |  |  | 3631 | [9 empty] | 6562 |  | 22.8 |  |  |  | 7.87 |  |  |  | 11.1 |  |  |  | 0.13 | [13 empty] | 39400 | [9 empty] | -0.1 | [5 empty] | 231 | [17 empty] | 25.8 | [9 empty] | 0.4 | [19 empty] | -0.04 | [12 empty] | 2024 | Lian-Qing Zhao, Pei Ni, Wen-Sheng Li, Stefano Albanese, Kai-Han Zhang, Guo-Guang Wang, Jun-Yi Pan, The genesis of the Tianbaoshan PbZn deposit in Sichuan, SW China: Insights from sphalerite and fluid inclusion compositions, Journal of Geochemical Exploration, Volume 259, 2024, 107424, ISSN 0375-6742, https://doi.org/10.1016/j.gexplo.2024.107424. |  | CHN |  | 102.233 | 26.9 | [5 empty] | Samples selected from 2054 and 2064 levels |  | Coordinated highly uncertain; approximated to the nearest minute from figure 2 |  | 2025-04-08
| Tianbaoshan |  | Basin hydrothermal | Sediment-hosted | MVT | Zn, Pb | Ag, Ge | Zn, Pb, Ag, Ge | Zhao et al., 2024 |  | A151 |  | underground mine | Tianbaoshan |  |  |  | ore material | hand specimen | grab | rock | Samples from underground | Sichuan-Yunnan-Guizhou |  |  |  | ore |  | mineralisation | unknown | sphalerite | Sph-III | [6 empty] | cutting and polishing | LA-ICPMS | 193 nm excimer laser and a NexION 350 ICP mass spectrometer | state key laboratory for mineral Deposit Research, Nanjing University | 5 J/cm2, with a repetition rate of 10 Hz and a spot diameter of 30 μm. Each analysis included a 40-second period for laser ablation followed by a 60-second background measurement | MASS-1 | 170 |  | -0.13 |  | 1.25 | [15 empty] | 3879 | [5 empty] | 29.8 |  | 35700 |  |  |  | 4146 | [9 empty] | 6413 |  | 6.38 |  |  |  | 6.6 |  |  |  | 10.6 |  |  |  | 0.12 | [13 empty] | 33300 | [9 empty] | -0.17 | [5 empty] | 353 | [17 empty] | 14.9 | [9 empty] | 0.49 | [19 empty] | -0.05 | [12 empty] | 2024 | Lian-Qing Zhao, Pei Ni, Wen-Sheng Li, Stefano Albanese, Kai-Han Zhang, Guo-Guang Wang, Jun-Yi Pan, The genesis of the Tianbaoshan PbZn deposit in Sichuan, SW China: Insights from sphalerite and fluid inclusion compositions, Journal of Geochemical Exploration, Volume 259, 2024, 107424, ISSN 0375-6742, https://doi.org/10.1016/j.gexplo.2024.107424. |  | CHN |  | 102.233 | 26.9 | [5 empty] | Samples selected from 2054 and 2064 levels |  | Coordinated highly uncertain; approximated to the nearest minute from figure 2 |  | 2025-04-08
| Tianbaoshan |  | Basin hydrothermal | Sediment-hosted | MVT | Zn, Pb | Ag, Ge | Zn, Pb, Ag, Ge | Zhao et al., 2024 |  | A152 |  | underground mine | Tianbaoshan |  |  |  | ore material | hand specimen | grab | rock | Samples from underground | Sichuan-Yunnan-Guizhou |  |  |  | ore |  | mineralisation | unknown | sphalerite | Sph-III | [6 empty] | cutting and polishing | LA-ICPMS | 193 nm excimer laser and a NexION 350 ICP mass spectrometer | state key laboratory for mineral Deposit Research, Nanjing University | 5 J/cm2, with a repetition rate of 10 Hz and a spot diameter of 30 μm. Each analysis included a 40-second period for laser ablation followed by a 60-second background measurement | MASS-1 | 153 |  | -0.14 |  | 12 | [15 empty] | 4040 | [5 empty] | 31.9 |  | 18500 |  |  |  | 9805 | [9 empty] | 11056 |  | 2.65 |  |  |  | 12.9 |  |  |  | 10.5 |  |  |  | 0.39 | [13 empty] | 30600 | [9 empty] | -0.18 | [5 empty] | 345 | [17 empty] | 45.7 | [9 empty] | 0.68 | [19 empty] | -0.06 | [12 empty] | 2024 | Lian-Qing Zhao, Pei Ni, Wen-Sheng Li, Stefano Albanese, Kai-Han Zhang, Guo-Guang Wang, Jun-Yi Pan, The genesis of the Tianbaoshan PbZn deposit in Sichuan, SW China: Insights from sphalerite and fluid inclusion compositions, Journal of Geochemical Exploration, Volume 259, 2024, 107424, ISSN 0375-6742, https://doi.org/10.1016/j.gexplo.2024.107424. |  | CHN |  | 102.233 | 26.9 | [5 empty] | Samples selected from 2054 and 2064 levels |  | Coordinated highly uncertain; approximated to the nearest minute from figure 2 |  | 2025-04-08
| Tianbaoshan |  | Basin hydrothermal | Sediment-hosted | MVT | Zn, Pb | Ag, Ge | Zn, Pb, Ag, Ge | Zhao et al., 2024 |  | A153 |  | underground mine | Tianbaoshan |  |  |  | ore material | hand specimen | grab | rock | Samples from underground | Sichuan-Yunnan-Guizhou |  |  |  | ore |  | mineralisation | unknown | sphalerite | Sph-III | [6 empty] | cutting and polishing | LA-ICPMS | 193 nm excimer laser and a NexION 350 ICP mass spectrometer | state key laboratory for mineral Deposit Research, Nanjing University | 5 J/cm2, with a repetition rate of 10 Hz and a spot diameter of 30 μm. Each analysis included a 40-second period for laser ablation followed by a 60-second background measurement | MASS-1 | 108 |  | 1400 |  | 17.7 | [15 empty] | 4170 | [5 empty] | 13.5 |  | 33600 |  |  |  | 2524 | [9 empty] | 5484 |  | 28.1 |  |  |  | 11.6 |  |  |  | 12 |  |  |  | 0.14 | [13 empty] | 39900 | [9 empty] | -0.2 | [5 empty] | 249 | [17 empty] | 61 | [9 empty] | 0.73 | [19 empty] | -0.06 | [12 empty] | 2024 | Lian-Qing Zhao, Pei Ni, Wen-Sheng Li, Stefano Albanese, Kai-Han Zhang, Guo-Guang Wang, Jun-Yi Pan, The genesis of the Tianbaoshan PbZn deposit in Sichuan, SW China: Insights from sphalerite and fluid inclusion compositions, Journal of Geochemical Exploration, Volume 259, 2024, 107424, ISSN 0375-6742, https://doi.org/10.1016/j.gexplo.2024.107424. |  | CHN |  | 102.233 | 26.9 | [5 empty] | Samples selected from 2054 and 2064 levels |  | Coordinated highly uncertain; approximated to the nearest minute from figure 2 |  | 2025-04-08
| Tianbaoshan |  | Basin hydrothermal | Sediment-hosted | MVT | Zn, Pb | Ag, Ge | Zn, Pb, Ag, Ge | Zhao et al., 2024 |  | A154 |  | underground mine | Tianbaoshan |  |  |  | ore material | hand specimen | grab | rock | Samples from underground | Sichuan-Yunnan-Guizhou |  |  |  | ore |  | mineralisation | unknown | sphalerite | Sph-III | [6 empty] | cutting and polishing | LA-ICPMS | 193 nm excimer laser and a NexION 350 ICP mass spectrometer | state key laboratory for mineral Deposit Research, Nanjing University | 5 J/cm2, with a repetition rate of 10 Hz and a spot diameter of 30 μm. Each analysis included a 40-second period for laser ablation followed by a 60-second background measurement | MASS-1 | 158 |  | -0.1 |  | 2.88 | [15 empty] | 3904 | [5 empty] | 21.5 |  | 28800 |  |  |  | 2441 | [9 empty] | 5432 |  | 0.1 |  |  |  | 1.49 |  |  |  | 9.01 |  |  |  | 0.02 | [13 empty] | 36800 | [9 empty] | -0.12 | [5 empty] | 293 | [17 empty] | 12.9 | [9 empty] | 0.25 | [19 empty] | -0.05 | [12 empty] | 2024 | Lian-Qing Zhao, Pei Ni, Wen-Sheng Li, Stefano Albanese, Kai-Han Zhang, Guo-Guang Wang, Jun-Yi Pan, The genesis of the Tianbaoshan PbZn deposit in Sichuan, SW China: Insights from sphalerite and fluid inclusion compositions, Journal of Geochemical Exploration, Volume 259, 2024, 107424, ISSN 0375-6742, https://doi.org/10.1016/j.gexplo.2024.107424. |  | CHN |  | 102.233 | 26.9 | [5 empty] | Samples selected from 2054 and 2064 levels |  | Coordinated highly uncertain; approximated to the nearest minute from figure 2 |  | 2025-04-08
| Tianbaoshan |  | Basin hydrothermal | Sediment-hosted | MVT | Zn, Pb | Ag, Ge | Zn, Pb, Ag, Ge | Zhao et al., 2024 |  | A155 |  | underground mine | Tianbaoshan |  |  |  | ore material | hand specimen | grab | rock | Samples from underground | Sichuan-Yunnan-Guizhou |  |  |  | ore |  | mineralisation | unknown | sphalerite | Sph-III | [6 empty] | cutting and polishing | LA-ICPMS | 193 nm excimer laser and a NexION 350 ICP mass spectrometer | state key laboratory for mineral Deposit Research, Nanjing University | 5 J/cm2, with a repetition rate of 10 Hz and a spot diameter of 30 μm. Each analysis included a 40-second period for laser ablation followed by a 60-second background measurement | MASS-1 | 121 |  | -0.14 |  | 0.41 | [15 empty] | 3848 | [5 empty] | 43.6 |  | 25100 |  |  |  | 714 | [9 empty] | 5963 |  | 0.53 |  |  |  | 6.59 |  |  |  | 13.2 |  |  |  | 0.06 | [13 empty] | 55300 | [9 empty] | -0.17 | [5 empty] | 153 | [17 empty] | 1.21 | [9 empty] | 0.33 | [19 empty] | -0.05 | [12 empty] | 2024 | Lian-Qing Zhao, Pei Ni, Wen-Sheng Li, Stefano Albanese, Kai-Han Zhang, Guo-Guang Wang, Jun-Yi Pan, The genesis of the Tianbaoshan PbZn deposit in Sichuan, SW China: Insights from sphalerite and fluid inclusion compositions, Journal of Geochemical Exploration, Volume 259, 2024, 107424, ISSN 0375-6742, https://doi.org/10.1016/j.gexplo.2024.107424. |  | CHN |  | 102.233 | 26.9 | [5 empty] | Samples selected from 2054 and 2064 levels |  | Coordinated highly uncertain; approximated to the nearest minute from figure 2 |  | 2025-04-08
| Tianbaoshan |  | Basin hydrothermal | Sediment-hosted | MVT | Zn, Pb | Ag, Ge | Zn, Pb, Ag, Ge | Zhao et al., 2024 |  | A156 |  | underground mine | Tianbaoshan |  |  |  | ore material | hand specimen | grab | rock | Samples from underground | Sichuan-Yunnan-Guizhou |  |  |  | ore |  | mineralisation | unknown | sphalerite | Sph-III | [6 empty] | cutting and polishing | LA-ICPMS | 193 nm excimer laser and a NexION 350 ICP mass spectrometer | state key laboratory for mineral Deposit Research, Nanjing University | 5 J/cm2, with a repetition rate of 10 Hz and a spot diameter of 30 μm. Each analysis included a 40-second period for laser ablation followed by a 60-second background measurement | MASS-1 | 1398 |  | -0.13 |  | 0.47 | [15 empty] | 3987 | [5 empty] | 52.9 |  | 23700 |  |  |  | 1801 | [9 empty] | 6238 |  | 2.88 |  |  |  | 5.38 |  |  |  | 14.2 |  |  |  | 0.47 | [13 empty] | 57000 | [9 empty] | -0.12 | [5 empty] | 70.5 | [17 empty] | 5.54 | [9 empty] | 0.28 | [19 empty] | -0.07 | [12 empty] | 2024 | Lian-Qing Zhao, Pei Ni, Wen-Sheng Li, Stefano Albanese, Kai-Han Zhang, Guo-Guang Wang, Jun-Yi Pan, The genesis of the Tianbaoshan PbZn deposit in Sichuan, SW China: Insights from sphalerite and fluid inclusion compositions, Journal of Geochemical Exploration, Volume 259, 2024, 107424, ISSN 0375-6742, https://doi.org/10.1016/j.gexplo.2024.107424. |  | CHN |  | 102.233 | 26.9 | [5 empty] | Samples selected from 2054 and 2064 levels |  | Coordinated highly uncertain; approximated to the nearest minute from figure 2 |  | 2025-04-08
| Tianbaoshan |  | Basin hydrothermal | Sediment-hosted | MVT | Zn, Pb | Ag, Ge | Zn, Pb, Ag, Ge | Zhao et al., 2024 |  | A157 |  | underground mine | Tianbaoshan |  |  |  | ore material | hand specimen | grab | rock | Samples from underground | Sichuan-Yunnan-Guizhou |  |  |  | ore |  | mineralisation | unknown | sphalerite | Sph-III | [6 empty] | cutting and polishing | LA-ICPMS | 193 nm excimer laser and a NexION 350 ICP mass spectrometer | state key laboratory for mineral Deposit Research, Nanjing University | 5 J/cm2, with a repetition rate of 10 Hz and a spot diameter of 30 μm. Each analysis included a 40-second period for laser ablation followed by a 60-second background measurement | MASS-1 | 367 |  | -0.11 |  | 51.4 | [15 empty] | 5737 | [5 empty] | 39.6 |  | 33200 |  |  |  | 12825 | [9 empty] | 14248 |  | 37.3 |  |  |  | 4.72 |  |  |  | 12.7 |  |  |  | 0.85 | [13 empty] | 44400 | [9 empty] | -0.15 | [5 empty] | 803 | [17 empty] | 109 | [9 empty] | 0.44 | [19 empty] | -0.06 | [12 empty] | 2024 | Lian-Qing Zhao, Pei Ni, Wen-Sheng Li, Stefano Albanese, Kai-Han Zhang, Guo-Guang Wang, Jun-Yi Pan, The genesis of the Tianbaoshan PbZn deposit in Sichuan, SW China: Insights from sphalerite and fluid inclusion compositions, Journal of Geochemical Exploration, Volume 259, 2024, 107424, ISSN 0375-6742, https://doi.org/10.1016/j.gexplo.2024.107424. |  | CHN |  | 102.233 | 26.9 | [5 empty] | Samples selected from 2054 and 2064 levels |  | Coordinated highly uncertain; approximated to the nearest minute from figure 2 |  | 2025-04-08
| Tianbaoshan |  | Basin hydrothermal | Sediment-hosted | MVT | Zn, Pb | Ag, Ge | Zn, Pb, Ag, Ge | Zhao et al., 2024 |  | A158 |  | underground mine | Tianbaoshan |  |  |  | ore material | hand specimen | grab | rock | Samples from underground | Sichuan-Yunnan-Guizhou |  |  |  | ore |  | mineralisation | unknown | sphalerite | Sph-III | [6 empty] | cutting and polishing | LA-ICPMS | 193 nm excimer laser and a NexION 350 ICP mass spectrometer | state key laboratory for mineral Deposit Research, Nanjing University | 5 J/cm2, with a repetition rate of 10 Hz and a spot diameter of 30 μm. Each analysis included a 40-second period for laser ablation followed by a 60-second background measurement | MASS-1 | 211 |  | -0.13 |  | 14.7 | [15 empty] | 5229 | [5 empty] | 36.9 |  | 24200 |  |  |  | 2970 | [9 empty] | 5457 |  | 35.5 |  |  |  | 2.41 |  |  |  | 15.3 |  |  |  | 0.56 | [13 empty] | 54300 | [9 empty] | -0.14 | [5 empty] | 370 | [17 empty] | 37.7 | [9 empty] | 0.5 | [19 empty] | 0.05 | [12 empty] | 2024 | Lian-Qing Zhao, Pei Ni, Wen-Sheng Li, Stefano Albanese, Kai-Han Zhang, Guo-Guang Wang, Jun-Yi Pan, The genesis of the Tianbaoshan PbZn deposit in Sichuan, SW China: Insights from sphalerite and fluid inclusion compositions, Journal of Geochemical Exploration, Volume 259, 2024, 107424, ISSN 0375-6742, https://doi.org/10.1016/j.gexplo.2024.107424. |  | CHN |  | 102.233 | 26.9 | [5 empty] | Samples selected from 2054 and 2064 levels |  | Coordinated highly uncertain; approximated to the nearest minute from figure 2 |  | 2025-04-08
| Tianbaoshan |  | Basin hydrothermal | Sediment-hosted | MVT | Zn, Pb | Ag, Ge | Zn, Pb, Ag, Ge | Zhao et al., 2024 |  | A159 |  | underground mine | Tianbaoshan |  |  |  | ore material | hand specimen | grab | rock | Samples from underground | Sichuan-Yunnan-Guizhou |  |  |  | ore |  | mineralisation | unknown | sphalerite | Sph-III | [6 empty] | cutting and polishing | LA-ICPMS | 193 nm excimer laser and a NexION 350 ICP mass spectrometer | state key laboratory for mineral Deposit Research, Nanjing University | 5 J/cm2, with a repetition rate of 10 Hz and a spot diameter of 30 μm. Each analysis included a 40-second period for laser ablation followed by a 60-second background measurement | MASS-1 | 170 |  | -0.12 |  | 0.69 | [15 empty] | 4007 | [5 empty] | 20.4 |  | 31700 |  |  |  | 2945 | [9 empty] | 5393 |  | 0.67 |  |  |  | 5.63 |  |  |  | 16.1 |  |  |  | -0.01 | [13 empty] | 50700 | [9 empty] | -0.15 | [5 empty] | 299 | [17 empty] | 9.14 | [9 empty] | 0.32 | [19 empty] | -0.05 | [12 empty] | 2024 | Lian-Qing Zhao, Pei Ni, Wen-Sheng Li, Stefano Albanese, Kai-Han Zhang, Guo-Guang Wang, Jun-Yi Pan, The genesis of the Tianbaoshan PbZn deposit in Sichuan, SW China: Insights from sphalerite and fluid inclusion compositions, Journal of Geochemical Exploration, Volume 259, 2024, 107424, ISSN 0375-6742, https://doi.org/10.1016/j.gexplo.2024.107424. |  | CHN |  | 102.233 | 26.9 | [5 empty] | Samples selected from 2054 and 2064 levels |  | Coordinated highly uncertain; approximated to the nearest minute from figure 2 |  | 2025-04-08
| Tianbaoshan |  | Basin hydrothermal | Sediment-hosted | MVT | Zn, Pb | Ag, Ge | Zn, Pb, Ag, Ge | Zhao et al., 2024 |  | A160 |  | underground mine | Tianbaoshan |  |  |  | ore material | hand specimen | grab | rock | Samples from underground | Sichuan-Yunnan-Guizhou |  |  |  | ore |  | mineralisation | unknown | sphalerite | Sph-III | [6 empty] | cutting and polishing | LA-ICPMS | 193 nm excimer laser and a NexION 350 ICP mass spectrometer | state key laboratory for mineral Deposit Research, Nanjing University | 5 J/cm2, with a repetition rate of 10 Hz and a spot diameter of 30 μm. Each analysis included a 40-second period for laser ablation followed by a 60-second background measurement | MASS-1 | 217 |  | -0.11 |  | 8.05 | [15 empty] | 4489 | [5 empty] | 2.77 |  | 28600 |  |  |  | 2833 | [9 empty] | 5527 |  | 6.99 |  |  |  | 5.64 |  |  |  | 17 |  |  |  | 0.12 | [13 empty] | 49800 | [9 empty] | -0.17 | [5 empty] | 370 | [17 empty] | 27.2 | [9 empty] | 0.42 | [19 empty] | -0.05 | [12 empty] | 2024 | Lian-Qing Zhao, Pei Ni, Wen-Sheng Li, Stefano Albanese, Kai-Han Zhang, Guo-Guang Wang, Jun-Yi Pan, The genesis of the Tianbaoshan PbZn deposit in Sichuan, SW China: Insights from sphalerite and fluid inclusion compositions, Journal of Geochemical Exploration, Volume 259, 2024, 107424, ISSN 0375-6742, https://doi.org/10.1016/j.gexplo.2024.107424. |  | CHN |  | 102.233 | 26.9 | [5 empty] | Samples selected from 2054 and 2064 levels |  | Coordinated highly uncertain; approximated to the nearest minute from figure 2 |  | 2025-04-08
| Tianbaoshan |  | Basin hydrothermal | Sediment-hosted | MVT | Zn, Pb | Ag, Ge | Zn, Pb, Ag, Ge | Zhao et al., 2024 |  | A161 |  | underground mine | Tianbaoshan |  |  |  | ore material | hand specimen | grab | rock | Samples from underground | Sichuan-Yunnan-Guizhou |  |  |  | ore |  | mineralisation | unknown | sphalerite | Sph-III | [6 empty] | cutting and polishing | LA-ICPMS | 193 nm excimer laser and a NexION 350 ICP mass spectrometer | state key laboratory for mineral Deposit Research, Nanjing University | 5 J/cm2, with a repetition rate of 10 Hz and a spot diameter of 30 μm. Each analysis included a 40-second period for laser ablation followed by a 60-second background measurement | MASS-1 | 130 |  | -0.16 |  | 3.02 | [15 empty] | 4219 | [5 empty] | 3.39 |  | 25000 |  |  |  | 6308 | [9 empty] | 9882 |  | 6.53 |  |  |  | 2.16 |  |  |  | 12.5 |  |  |  | 0.38 | [13 empty] | 32400 | [9 empty] | -0.14 | [5 empty] | 145 | [17 empty] | 6.59 | [9 empty] | 0.45 | [19 empty] | -0.06 | [12 empty] | 2024 | Lian-Qing Zhao, Pei Ni, Wen-Sheng Li, Stefano Albanese, Kai-Han Zhang, Guo-Guang Wang, Jun-Yi Pan, The genesis of the Tianbaoshan PbZn deposit in Sichuan, SW China: Insights from sphalerite and fluid inclusion compositions, Journal of Geochemical Exploration, Volume 259, 2024, 107424, ISSN 0375-6742, https://doi.org/10.1016/j.gexplo.2024.107424. |  | CHN |  | 102.233 | 26.9 | [5 empty] | Samples selected from 2054 and 2064 levels |  | Coordinated highly uncertain; approximated to the nearest minute from figure 2 |  | 2025-04-08
| Tianbaoshan |  | Basin hydrothermal | Sediment-hosted | MVT | Zn, Pb | Ag, Ge | Zn, Pb, Ag, Ge | Zhao et al., 2024 |  | A162 |  | underground mine | Tianbaoshan |  |  |  | ore material | hand specimen | grab | rock | Samples from underground | Sichuan-Yunnan-Guizhou |  |  |  | ore |  | mineralisation | unknown | sphalerite | Sph-III | [6 empty] | cutting and polishing | LA-ICPMS | 193 nm excimer laser and a NexION 350 ICP mass spectrometer | state key laboratory for mineral Deposit Research, Nanjing University | 5 J/cm2, with a repetition rate of 10 Hz and a spot diameter of 30 μm. Each analysis included a 40-second period for laser ablation followed by a 60-second background measurement | MASS-1 | 159 |  | 23500 |  | 2.83 | [15 empty] | 4299 | [5 empty] | 5.18 |  | 25100 |  |  |  | 1260 | [9 empty] | 6217 |  | 8.49 |  |  |  | 1.48 |  |  |  | 14.5 |  |  |  | 0.4 | [13 empty] | 38000 | [9 empty] | -0.18 | [5 empty] | 607 | [17 empty] | 16.2 | [9 empty] | 0.42 | [19 empty] | -0.07 | [12 empty] | 2024 | Lian-Qing Zhao, Pei Ni, Wen-Sheng Li, Stefano Albanese, Kai-Han Zhang, Guo-Guang Wang, Jun-Yi Pan, The genesis of the Tianbaoshan PbZn deposit in Sichuan, SW China: Insights from sphalerite and fluid inclusion compositions, Journal of Geochemical Exploration, Volume 259, 2024, 107424, ISSN 0375-6742, https://doi.org/10.1016/j.gexplo.2024.107424. |  | CHN |  | 102.233 | 26.9 | [5 empty] | Samples selected from 2054 and 2064 levels |  | Coordinated highly uncertain; approximated to the nearest minute from figure 2 |  | 2025-04-08