## Sheet1
Uploaded | deposit_name | deposit_local_id | deposit_environment | deposit_group | deposit_type | primary_commodities | secondary_commodities | all_commodities | deposit_source | sample_uid | sample_name | sample_local_id | feature_type | feature_name | feature_uid | top_depth_m | bottom_depth_m | sample_deposit_relation | sample_type | sampling_method | material_class | material_class_comments | province | strat_unit_name | strat_unit_uid | strat_grouping | earth_material_group | earth_material_qualifier | earth_material | metamorphic_grade | mineral | paragenetic_stage | mode_of_occurrence | texture | color | alteration | sample_description | associated_minerals | sample_preparation | analytical_method | instrument_type_model | laboratory_location/if reported | operating_conditions/if reported | standards_used/if reported | ag_ppm | ag_detection_limit | al_ppm | al_detection_limit | as_ppm | as_detection_limit | au_ppm | au_detection_limit | b_ppm | b_detection_limit | ba_ppm | ba_detection_limit | be_ppm | be_detection_limit | bi_ppm | bi_detection_limit | br_ppm | br_detection_limit | ca_ppm | ca_detection_limit | cd_ppm | cd_detection_limit | ce_ppm | ce_detection_limit | cl_ppm | cl_detection_limit | co_ppm | co_detection_limit | cr_ppm | cr_detection_limit | cs_ppm | cs_detection_limit | cu_ppm | cu_detection_limit | dy_ppm | dy_detection_limit | er_ppm | er_detection_limit | eu_ppm | eu_detection_limit | f_ppm | f_detection_limit | fe_ppm | fe_detection_limit | ga_ppm | ga_detection_limit | gd_ppm | gd_detection_limit | ge_ppm | ge_detection_limit | hf_ppm | hf_detection_limit | hg_ppm | hg_detection_limit | ho_ppm | ho_detection_limit | in_ppm | in_detection_limit | ir_ppm | ir_detection_limit | k_ppm | k_detection_limit | la_ppm | la_detection_limit | li_ppm | li_detection_limit | lu_ppm | lu_detection_limit | mg_ppm | mg_detection_limit | mn_ppm | mn_detection_limit | mo_ppm | mo_detection_limit | na_ppm | na_detection_limit | nb_ppm | nb_detection_limit | nd_ppm | nd_detection_limit | ni_ppm | ni_detection_limit | os_ppm | os_detection_limit | p_ppm | p_detection_limit | pb_ppm | pb_detection_limit | pd_ppm | pd_detection_limit | pr_ppm | pr_detection_limit | pt_ppm | pt_detection_limit | rb_ppm | rb_detection_limit | re_ppm | re_detection_limit | rh_ppm | rh_detection_limit | ru_ppm | ru_detection_limit | s_ppm | s_detection_limit | sb_ppm | sb_detection_limit | sc_ppm | sc_detection_limit | se_ppm | se_detection_limit | si_ppm | si_detection_limit | sm_ppm | sm_detection_limit | sn_ppm | sn_detection_limit | sr_ppm | sr_detection_limit | ta_ppm | ta_detection_limit | tb_ppm | tb_detection_limit | te_ppm | te_detection_limit | th_ppm | th_detection_limit | ti_ppm | ti_detection_limit | tl_ppm | tl_detection_limit | tm_ppm | tm_detection_limit | u_ppm | u_detection_limit | v_ppm | v_detection_limit | w_ppm | w_detection_limit | y_ppm | y_detection_limit | yb_ppm | yb_detection_limit | zn_ppm | zn_detection_limit | zr_ppm | zr_detection_limit | analysis_datetime | publication_date | sample_source | submitter | country | state | deposit_longitude_wgs84 | deposit_latitude_wgs84 | sample_longitude_wgs84 | sample_latitude_wgs84 | sample_easting | sample_northing | sample_utm_zone | sample_location_description | location_source | location_accuracy | comments | last_update
| Baiyangping |  | Basin hydrothermal | Sediment-hosted | Unknown | Zn, Pb, Cu | Ag, Co | Zn, Pb, Cu, Ag, Co | Zhu et al., 2024 |  | B16 | B16-1 | underground mine | Baiyangping |  |  |  | ore material | hand specimen | grab | rock | Samples from Baiyangping; Liziping; Fulongchang ore blocks | Sanjiang |  |  |  | ore |  | mineralisation | unknown | sphalerite | Cu-rich stage | Sphalerite was replaced by chalcopyrite and tennantite |  |  |  |  | chalcopyrite, tennantite, pyrite, sphalerite, dolomite, quartz | cutting and polishing | LA-ICPMS | Coherent GeoLasPro 193 nm Laser Ablation system coupled with an Agilent 7700x ICP–MS | State Key Laboratory of Ore Deposit Geochemistry | 55 mJ/pulse, with a repetition rate of 6 Hz and a spot diameter of 26 μm. Each analysis included a 45-second period for laser ablation followed by a 20-second background measurement | Standard reference materials from the USGS, STDGL3 and MASS-1 | 83.81485 |  |  |  | 160.0049 | [9 empty] | -99999 | [5 empty] | 2394.858 | [5 empty] | 1.165059 | [5 empty] | 518.1722 | [9 empty] | 100 |  | 33.47587 |  |  |  | 1.516353 | [21 empty] | -99999 | [9 empty] | -99999 | [5 empty] | 230.8824 | [17 empty] | 154.9635 | [23 empty] | 12.2762 | [13 empty] | 666131.4 |  |  |  |  | 2024 | Zhu, J., Steele-MacInnis, M., & Deng, J. (2024). Decoupling of Cu and Zn in sediment-hosted base metal deposits: Evidence from LA-ICP-MS analyses of fluid inclusions and trace elements in minerals at Baiyangping, China. Journal of Asian Earth Sciences, 272, 106230. https://doi.org/https://doi.org/10.1016/j.jseaes.2024.106230 |  | CHN |  | 99.2875 | 26.855278 | [5 empty] | Paper says detection limits in supplemtary materials but they were not found |  | Coordinates given in supplementary materials but listed as latitude west and corrected to east |  | 2025-04-04
| Baiyangping |  | Basin hydrothermal | Sediment-hosted | Unknown | Zn, Pb, Cu | Ag, Co | Zn, Pb, Cu, Ag, Co | Zhu et al., 2024 |  | B16 | B16-2 | underground mine | Baiyangping |  |  |  | ore material | hand specimen | grab | rock | Samples from Baiyangping; Liziping; Fulongchang ore blocks | Sanjiang |  |  |  | ore |  | mineralisation | unknown | sphalerite | Cu-rich stage | Sphalerite was replaced by chalcopyrite and tennantite |  |  |  |  | chalcopyrite, tennantite, pyrite, sphalerite, dolomite, quartz | cutting and polishing | LA-ICPMS | Coherent GeoLasPro 193 nm Laser Ablation system coupled with an Agilent 7700x ICP–MS | State Key Laboratory of Ore Deposit Geochemistry | 55 mJ/pulse, with a repetition rate of 6 Hz and a spot diameter of 26 μm. Each analysis included a 45-second period for laser ablation followed by a 20-second background measurement | Standard reference materials from the USGS, STDGL3 and MASS-1 | 13.59548 |  |  |  | 68.91417 | [9 empty] | -99999 | [5 empty] | 2037.605 | [5 empty] | 0.5505381 | [5 empty] | 192.5081 | [9 empty] | 100 |  | 5.634596 | [25 empty] | 4269.4955 | [9 empty] | -99999 | [5 empty] | 133.1129 | [17 empty] | 61.42084 | [23 empty] | 3.575508 | [13 empty] | 666944.4 |  |  |  |  | 2024 | Zhu, J., Steele-MacInnis, M., & Deng, J. (2024). Decoupling of Cu and Zn in sediment-hosted base metal deposits: Evidence from LA-ICP-MS analyses of fluid inclusions and trace elements in minerals at Baiyangping, China. Journal of Asian Earth Sciences, 272, 106230. https://doi.org/https://doi.org/10.1016/j.jseaes.2024.106230 |  | CHN |  | 99.2875 | 26.855278 | [5 empty] | Paper says detection limits in supplemtary materials but they were not found |  | Coordinates given in supplementary materials but listed as latitude west and corrected to east |  | 2025-04-04
| Baiyangping |  | Basin hydrothermal | Sediment-hosted | Unknown | Zn, Pb, Cu | Ag, Co | Zn, Pb, Cu, Ag, Co | Zhu et al., 2024 |  | B16 | B16-3 | underground mine | Baiyangping |  |  |  | ore material | hand specimen | grab | rock | Samples from Baiyangping; Liziping; Fulongchang ore blocks | Sanjiang |  |  |  | ore |  | mineralisation | unknown | sphalerite | Cu-rich stage | Sphalerite was replaced by chalcopyrite and tennantite |  |  |  |  | chalcopyrite, tennantite, pyrite, sphalerite, dolomite, quartz | cutting and polishing | LA-ICPMS | Coherent GeoLasPro 193 nm Laser Ablation system coupled with an Agilent 7700x ICP–MS | State Key Laboratory of Ore Deposit Geochemistry | 55 mJ/pulse, with a repetition rate of 6 Hz and a spot diameter of 26 μm. Each analysis included a 45-second period for laser ablation followed by a 20-second background measurement | Standard reference materials from the USGS, STDGL3 and MASS-1 | 22.70669 |  |  |  | 134.0831 | [9 empty] | 0.2367356 | [5 empty] | 3371.654 | [5 empty] | 0.9796618 | [5 empty] | 387.6525 | [9 empty] | 100 |  | 11.88926 |  |  |  | 0.9144414 | [21 empty] | 5426.7693 | [9 empty] | -99999 | [5 empty] | 191.0148 | [17 empty] | 87.96984 | [23 empty] | 6.931266 | [13 empty] | 666255.7 |  |  |  |  | 2024 | Zhu, J., Steele-MacInnis, M., & Deng, J. (2024). Decoupling of Cu and Zn in sediment-hosted base metal deposits: Evidence from LA-ICP-MS analyses of fluid inclusions and trace elements in minerals at Baiyangping, China. Journal of Asian Earth Sciences, 272, 106230. https://doi.org/https://doi.org/10.1016/j.jseaes.2024.106230 |  | CHN |  | 99.2875 | 26.855278 | [5 empty] | Paper says detection limits in supplemtary materials but they were not found |  | Coordinates given in supplementary materials but listed as latitude west and corrected to east |  | 2025-04-04
| Baiyangping |  | Basin hydrothermal | Sediment-hosted | Unknown | Zn, Pb, Cu | Ag, Co | Zn, Pb, Cu, Ag, Co | Zhu et al., 2024 |  | F4 | F4-1 | underground mine | Baiyangping |  |  |  | ore material | hand specimen | grab | rock | Samples from Baiyangping; Liziping; Fulongchang ore blocks | Sanjiang |  |  |  | ore |  | mineralisation | unknown | sphalerite | Pb-Zn stage | The colloform sphalerite with minor amounts of coeval galena and pyrite occurs interlayered with calcite |  |  |  |  | sphalerite, galena, pyrite, quartz, dolomite | cutting and polishing | LA-ICPMS | Coherent GeoLasPro 193 nm Laser Ablation system coupled with an Agilent 7700x ICP–MS | State Key Laboratory of Ore Deposit Geochemistry | 55 mJ/pulse, with a repetition rate of 6 Hz and a spot diameter of 26 μm. Each analysis included a 45-second period for laser ablation followed by a 20-second background measurement | Standard reference materials from the USGS, STDGL3 and MASS-1 | 114.1268 |  |  |  | 643.9404 | [9 empty] | 53.90954 | [5 empty] | 1849.323 | [5 empty] | 2.984493 | [5 empty] | 738.2512 | [9 empty] | 800 |  | 11.7257 |  |  |  | 2.29695 | [21 empty] | -99999 | [9 empty] | -99999 | [5 empty] | 65.64012 | [17 empty] | 141.7662 | [23 empty] | 0.08404983 | [13 empty] | 665945.9 |  |  |  |  | 2024 | Zhu, J., Steele-MacInnis, M., & Deng, J. (2024). Decoupling of Cu and Zn in sediment-hosted base metal deposits: Evidence from LA-ICP-MS analyses of fluid inclusions and trace elements in minerals at Baiyangping, China. Journal of Asian Earth Sciences, 272, 106230. https://doi.org/https://doi.org/10.1016/j.jseaes.2024.106230 |  | CHN |  | 99.249167 | 26.815278 | [5 empty] | Paper says detection limits in supplemtary materials but they were not found |  | Coordinates given in supplementary materials but listed as latitude west and corrected to east |  | 2025-04-04
| Baiyangping |  | Basin hydrothermal | Sediment-hosted | Unknown | Zn, Pb, Cu | Ag, Co | Zn, Pb, Cu, Ag, Co | Zhu et al., 2024 |  | F4 | F4-2 | underground mine | Baiyangping |  |  |  | ore material | hand specimen | grab | rock | Samples from Baiyangping; Liziping; Fulongchang ore blocks | Sanjiang |  |  |  | ore |  | mineralisation | unknown | sphalerite | Pb-Zn stage | The colloform sphalerite with minor amounts of coeval galena and pyrite occurs interlayered with calcite |  |  |  |  | sphalerite, galena, pyrite, quartz, dolomite | cutting and polishing | LA-ICPMS | Coherent GeoLasPro 193 nm Laser Ablation system coupled with an Agilent 7700x ICP–MS | State Key Laboratory of Ore Deposit Geochemistry | 55 mJ/pulse, with a repetition rate of 6 Hz and a spot diameter of 26 μm. Each analysis included a 45-second period for laser ablation followed by a 20-second background measurement | Standard reference materials from the USGS, STDGL3 and MASS-1 | 14.84546 |  |  |  | 290.3285 | [9 empty] | -99999 | [5 empty] | 1781.724 | [5 empty] | 1.529692 | [5 empty] | 336.4609 | [9 empty] | 800 |  | 14.79255 |  |  |  | 2.756194 | [21 empty] | -99999 | [9 empty] | -99999 | [5 empty] | 13.05544 | [17 empty] | 81.85597 | [23 empty] | -99999 | [13 empty] | 664529.2 |  |  |  |  | 2024 | Zhu, J., Steele-MacInnis, M., & Deng, J. (2024). Decoupling of Cu and Zn in sediment-hosted base metal deposits: Evidence from LA-ICP-MS analyses of fluid inclusions and trace elements in minerals at Baiyangping, China. Journal of Asian Earth Sciences, 272, 106230. https://doi.org/https://doi.org/10.1016/j.jseaes.2024.106230 |  | CHN |  | 99.249167 | 26.815278 | [5 empty] | Paper says detection limits in supplemtary materials but they were not found |  | Coordinates given in supplementary materials but listed as latitude west and corrected to east |  | 2025-04-04
| Baiyangping |  | Basin hydrothermal | Sediment-hosted | Unknown | Zn, Pb, Cu | Ag, Co | Zn, Pb, Cu, Ag, Co | Zhu et al., 2024 |  | F4 | F4-3 | underground mine | Baiyangping |  |  |  | ore material | hand specimen | grab | rock | Samples from Baiyangping; Liziping; Fulongchang ore blocks | Sanjiang |  |  |  | ore |  | mineralisation | unknown | sphalerite | Pb-Zn stage | The colloform sphalerite with minor amounts of coeval galena and pyrite occurs interlayered with calcite |  |  |  |  | sphalerite, galena, pyrite, quartz, dolomite | cutting and polishing | LA-ICPMS | Coherent GeoLasPro 193 nm Laser Ablation system coupled with an Agilent 7700x ICP–MS | State Key Laboratory of Ore Deposit Geochemistry | 55 mJ/pulse, with a repetition rate of 6 Hz and a spot diameter of 26 μm. Each analysis included a 45-second period for laser ablation followed by a 20-second background measurement | Standard reference materials from the USGS, STDGL3 and MASS-1 | 63.52318 |  |  |  | 606.8207 | [9 empty] | -99999 | [5 empty] | 1892.771 | [5 empty] | 1.135072 | [5 empty] | 742.0243 | [9 empty] | 700 |  | 8.059873 |  |  |  | 1.351887 | [21 empty] | -99999 | [9 empty] | -99999 | [5 empty] | 43.95264 | [17 empty] | 198.4172 | [23 empty] | 0.03577246 | [13 empty] | 665951.8 |  |  |  |  | 2024 | Zhu, J., Steele-MacInnis, M., & Deng, J. (2024). Decoupling of Cu and Zn in sediment-hosted base metal deposits: Evidence from LA-ICP-MS analyses of fluid inclusions and trace elements in minerals at Baiyangping, China. Journal of Asian Earth Sciences, 272, 106230. https://doi.org/https://doi.org/10.1016/j.jseaes.2024.106230 |  | CHN |  | 99.249167 | 26.815278 | [5 empty] | Paper says detection limits in supplemtary materials but they were not found |  | Coordinates given in supplementary materials but listed as latitude west and corrected to east |  | 2025-04-04
| Baiyangping |  | Basin hydrothermal | Sediment-hosted | Unknown | Zn, Pb, Cu | Ag, Co | Zn, Pb, Cu, Ag, Co | Zhu et al., 2024 |  | F4 | F4-4 | underground mine | Baiyangping |  |  |  | ore material | hand specimen | grab | rock | Samples from Baiyangping; Liziping; Fulongchang ore blocks | Sanjiang |  |  |  | ore |  | mineralisation | unknown | sphalerite | Pb-Zn stage | The colloform sphalerite with minor amounts of coeval galena and pyrite occurs interlayered with calcite |  |  |  |  | sphalerite, galena, pyrite, quartz, dolomite | cutting and polishing | LA-ICPMS | Coherent GeoLasPro 193 nm Laser Ablation system coupled with an Agilent 7700x ICP–MS | State Key Laboratory of Ore Deposit Geochemistry | 55 mJ/pulse, with a repetition rate of 6 Hz and a spot diameter of 26 μm. Each analysis included a 45-second period for laser ablation followed by a 20-second background measurement | Standard reference materials from the USGS, STDGL3 and MASS-1 | 131.8416 |  |  |  | 794.2998 | [9 empty] | -99999 | [5 empty] | 1891.502 | [5 empty] | 2.172201 | [5 empty] | 948.0492 | [9 empty] | 700 |  | 7.831071 |  |  |  | 1.428907 | [21 empty] | -99999 | [9 empty] | -99999 | [5 empty] | 85.21422 | [17 empty] | 235.1364 | [23 empty] | 0.05970933 | [13 empty] | 664255.6 |  |  |  |  | 2024 | Zhu, J., Steele-MacInnis, M., & Deng, J. (2024). Decoupling of Cu and Zn in sediment-hosted base metal deposits: Evidence from LA-ICP-MS analyses of fluid inclusions and trace elements in minerals at Baiyangping, China. Journal of Asian Earth Sciences, 272, 106230. https://doi.org/https://doi.org/10.1016/j.jseaes.2024.106230 |  | CHN |  | 99.249167 | 26.815278 | [5 empty] | Paper says detection limits in supplemtary materials but they were not found |  | Coordinates given in supplementary materials but listed as latitude west and corrected to east |  | 2025-04-04
| Baiyangping |  | Basin hydrothermal | Sediment-hosted | Unknown | Zn, Pb, Cu | Ag, Co | Zn, Pb, Cu, Ag, Co | Zhu et al., 2024 |  | F4 | F4-5 | underground mine | Baiyangping |  |  |  | ore material | hand specimen | grab | rock | Samples from Baiyangping; Liziping; Fulongchang ore blocks | Sanjiang |  |  |  | ore |  | mineralisation | unknown | sphalerite | Pb-Zn stage | The colloform sphalerite with minor amounts of coeval galena and pyrite occurs interlayered with calcite |  |  |  |  | sphalerite, galena, pyrite, quartz, dolomite | cutting and polishing | LA-ICPMS | Coherent GeoLasPro 193 nm Laser Ablation system coupled with an Agilent 7700x ICP–MS | State Key Laboratory of Ore Deposit Geochemistry | 55 mJ/pulse, with a repetition rate of 6 Hz and a spot diameter of 26 μm. Each analysis included a 45-second period for laser ablation followed by a 20-second background measurement | Standard reference materials from the USGS, STDGL3 and MASS-1 | 139.6416 |  |  |  | 1330.037 | [9 empty] | -99999 | [5 empty] | 1967.68 | [5 empty] | 63.09623 | [5 empty] | 1012.658 | [9 empty] | 800 |  | 7.508172 | [25 empty] | -99999 | [9 empty] | -99999 | [5 empty] | 90.42179 | [17 empty] | 252.4056 | [23 empty] | -99999 | [13 empty] | 666869.6 |  |  |  |  | 2024 | Zhu, J., Steele-MacInnis, M., & Deng, J. (2024). Decoupling of Cu and Zn in sediment-hosted base metal deposits: Evidence from LA-ICP-MS analyses of fluid inclusions and trace elements in minerals at Baiyangping, China. Journal of Asian Earth Sciences, 272, 106230. https://doi.org/https://doi.org/10.1016/j.jseaes.2024.106230 |  | CHN |  | 99.249167 | 26.815278 | [5 empty] | Paper says detection limits in supplemtary materials but they were not found |  | Coordinates given in supplementary materials but listed as latitude west and corrected to east |  | 2025-04-04
| Baiyangping |  | Basin hydrothermal | Sediment-hosted | Unknown | Zn, Pb, Cu | Ag, Co | Zn, Pb, Cu, Ag, Co | Zhu et al., 2024 |  | F4 | F4-6 | underground mine | Baiyangping |  |  |  | ore material | hand specimen | grab | rock | Samples from Baiyangping; Liziping; Fulongchang ore blocks | Sanjiang |  |  |  | ore |  | mineralisation | unknown | sphalerite | Pb-Zn stage | The colloform sphalerite with minor amounts of coeval galena and pyrite occurs interlayered with calcite |  |  |  |  | sphalerite, galena, pyrite, quartz, dolomite | cutting and polishing | LA-ICPMS | Coherent GeoLasPro 193 nm Laser Ablation system coupled with an Agilent 7700x ICP–MS | State Key Laboratory of Ore Deposit Geochemistry | 55 mJ/pulse, with a repetition rate of 6 Hz and a spot diameter of 26 μm. Each analysis included a 45-second period for laser ablation followed by a 20-second background measurement | Standard reference materials from the USGS, STDGL3 and MASS-1 | 92.58879 |  |  |  | 867.3023 | [9 empty] | -99999 | [5 empty] | 1812.392 | [5 empty] | 1.048027 | [5 empty] | 957.7656 | [9 empty] | 700 |  | 11.179 |  |  |  | 1.905224 | [21 empty] | -99999 | [9 empty] | -99999 | [5 empty] | 57.19819 | [17 empty] | 261.6193 | [23 empty] | 0.03856705 | [13 empty] | 663684.5 |  |  |  |  | 2024 | Zhu, J., Steele-MacInnis, M., & Deng, J. (2024). Decoupling of Cu and Zn in sediment-hosted base metal deposits: Evidence from LA-ICP-MS analyses of fluid inclusions and trace elements in minerals at Baiyangping, China. Journal of Asian Earth Sciences, 272, 106230. https://doi.org/https://doi.org/10.1016/j.jseaes.2024.106230 |  | CHN |  | 99.249167 | 26.815278 | [5 empty] | Paper says detection limits in supplemtary materials but they were not found |  | Coordinates given in supplementary materials but listed as latitude west and corrected to east |  | 2025-04-04
| Baiyangping |  | Basin hydrothermal | Sediment-hosted | Unknown | Zn, Pb, Cu | Ag, Co | Zn, Pb, Cu, Ag, Co | Zhu et al., 2024 |  | F4 | F4-7 | underground mine | Baiyangping |  |  |  | ore material | hand specimen | grab | rock | Samples from Baiyangping; Liziping; Fulongchang ore blocks | Sanjiang |  |  |  | ore |  | mineralisation | unknown | sphalerite | Pb-Zn stage | The colloform sphalerite with minor amounts of coeval galena and pyrite occurs interlayered with calcite |  |  |  |  | sphalerite, galena, pyrite, quartz, dolomite | cutting and polishing | LA-ICPMS | Coherent GeoLasPro 193 nm Laser Ablation system coupled with an Agilent 7700x ICP–MS | State Key Laboratory of Ore Deposit Geochemistry | 55 mJ/pulse, with a repetition rate of 6 Hz and a spot diameter of 26 μm. Each analysis included a 45-second period for laser ablation followed by a 20-second background measurement | Standard reference materials from the USGS, STDGL3 and MASS-1 | 165.315 |  |  |  | 1325.181 | [9 empty] | 0.06820701 | [5 empty] | 2276.522 | [5 empty] | 3.109929 | [5 empty] | 1623.243 | [9 empty] | 900 |  | 18.47135 |  |  |  | 2.323589 | [21 empty] | -99999 | [9 empty] | -99999 | [5 empty] | 150.0466 | [17 empty] | 321.6125 | [23 empty] | 0.05050478 | [13 empty] | 662763.8 |  |  |  |  | 2024 | Zhu, J., Steele-MacInnis, M., & Deng, J. (2024). Decoupling of Cu and Zn in sediment-hosted base metal deposits: Evidence from LA-ICP-MS analyses of fluid inclusions and trace elements in minerals at Baiyangping, China. Journal of Asian Earth Sciences, 272, 106230. https://doi.org/https://doi.org/10.1016/j.jseaes.2024.106230 |  | CHN |  | 99.249167 | 26.815278 | [5 empty] | Paper says detection limits in supplemtary materials but they were not found |  | Coordinates given in supplementary materials but listed as latitude west and corrected to east |  | 2025-04-04
| Baiyangping |  | Basin hydrothermal | Sediment-hosted | Unknown | Zn, Pb, Cu | Ag, Co | Zn, Pb, Cu, Ag, Co | Zhu et al., 2024 |  | F4 | F4-8 | underground mine | Baiyangping |  |  |  | ore material | hand specimen | grab | rock | Samples from Baiyangping; Liziping; Fulongchang ore blocks | Sanjiang |  |  |  | ore |  | mineralisation | unknown | sphalerite | Pb-Zn stage | The colloform sphalerite with minor amounts of coeval galena and pyrite occurs interlayered with calcite |  |  |  |  | sphalerite, galena, pyrite, quartz, dolomite | cutting and polishing | LA-ICPMS | Coherent GeoLasPro 193 nm Laser Ablation system coupled with an Agilent 7700x ICP–MS | State Key Laboratory of Ore Deposit Geochemistry | 55 mJ/pulse, with a repetition rate of 6 Hz and a spot diameter of 26 μm. Each analysis included a 45-second period for laser ablation followed by a 20-second background measurement | Standard reference materials from the USGS, STDGL3 and MASS-1 | 19.40377 |  |  |  | 332.0893 | [9 empty] | 0.01661437 | [5 empty] | 1869.58 | [5 empty] | 0.8090737 | [5 empty] | 462.0599 | [9 empty] | 1000 |  | 33.37826 |  |  |  | 3.330916 | [21 empty] | 5660.1418 | [9 empty] | -99999 | [5 empty] | 40.33071 | [17 empty] | 90.70642 | [23 empty] | -99999 | [13 empty] | 659744.3 |  |  |  |  | 2024 | Zhu, J., Steele-MacInnis, M., & Deng, J. (2024). Decoupling of Cu and Zn in sediment-hosted base metal deposits: Evidence from LA-ICP-MS analyses of fluid inclusions and trace elements in minerals at Baiyangping, China. Journal of Asian Earth Sciences, 272, 106230. https://doi.org/https://doi.org/10.1016/j.jseaes.2024.106230 |  | CHN |  | 99.249167 | 26.815278 | [5 empty] | Paper says detection limits in supplemtary materials but they were not found |  | Coordinates given in supplementary materials but listed as latitude west and corrected to east |  | 2025-04-04
| Baiyangping |  | Basin hydrothermal | Sediment-hosted | Unknown | Zn, Pb, Cu | Ag, Co | Zn, Pb, Cu, Ag, Co | Zhu et al., 2024 |  | F4 | F4-9 | underground mine | Baiyangping |  |  |  | ore material | hand specimen | grab | rock | Samples from Baiyangping; Liziping; Fulongchang ore blocks | Sanjiang |  |  |  | ore |  | mineralisation | unknown | sphalerite | Pb-Zn stage | The colloform sphalerite with minor amounts of coeval galena and pyrite occurs interlayered with calcite |  |  |  |  | sphalerite, galena, pyrite, quartz, dolomite | cutting and polishing | LA-ICPMS | Coherent GeoLasPro 193 nm Laser Ablation system coupled with an Agilent 7700x ICP–MS | State Key Laboratory of Ore Deposit Geochemistry | 55 mJ/pulse, with a repetition rate of 6 Hz and a spot diameter of 26 μm. Each analysis included a 45-second period for laser ablation followed by a 20-second background measurement | Standard reference materials from the USGS, STDGL3 and MASS-1 | 701.23 |  |  |  | 1181.733 | [9 empty] | 0.04182418 | [5 empty] | 2634.562 | [5 empty] | 1.211449 | [5 empty] | 850.3539 | [9 empty] | 2000 |  | 11.71203 |  |  |  | 24.21111 | [21 empty] | 7422.7395 | [9 empty] | -99999 | [5 empty] | 298.8206 | [17 empty] | 113.0773 | [23 empty] | 2.180893 | [13 empty] | 658406.1 |  |  |  |  | 2024 | Zhu, J., Steele-MacInnis, M., & Deng, J. (2024). Decoupling of Cu and Zn in sediment-hosted base metal deposits: Evidence from LA-ICP-MS analyses of fluid inclusions and trace elements in minerals at Baiyangping, China. Journal of Asian Earth Sciences, 272, 106230. https://doi.org/https://doi.org/10.1016/j.jseaes.2024.106230 |  | CHN |  | 99.249167 | 26.815278 | [5 empty] | Paper says detection limits in supplemtary materials but they were not found |  | Coordinates given in supplementary materials but listed as latitude west and corrected to east |  | 2025-04-04
| Baiyangping |  | Basin hydrothermal | Sediment-hosted | Unknown | Zn, Pb, Cu | Ag, Co | Zn, Pb, Cu, Ag, Co | Zhu et al., 2024 |  | F4 | F4-10 | underground mine | Baiyangping |  |  |  | ore material | hand specimen | grab | rock | Samples from Baiyangping; Liziping; Fulongchang ore blocks | Sanjiang |  |  |  | ore |  | mineralisation | unknown | sphalerite | Pb-Zn stage | The colloform sphalerite with minor amounts of coeval galena and pyrite occurs interlayered with calcite |  |  |  |  | sphalerite, galena, pyrite, quartz, dolomite | cutting and polishing | LA-ICPMS | Coherent GeoLasPro 193 nm Laser Ablation system coupled with an Agilent 7700x ICP–MS | State Key Laboratory of Ore Deposit Geochemistry | 55 mJ/pulse, with a repetition rate of 6 Hz and a spot diameter of 26 μm. Each analysis included a 45-second period for laser ablation followed by a 20-second background measurement | Standard reference materials from the USGS, STDGL3 and MASS-1 | 33.45455 |  |  |  | 778.7141 | [9 empty] | 0.1041073 | [5 empty] | 3930.931 | [5 empty] | 7.420387 | [5 empty] | 971.9724 | [9 empty] | 2400 |  | 2.25351 |  |  |  | 1.609707 | [21 empty] | 7618.8943 | [9 empty] | -99999 | [5 empty] | 77.3096 | [17 empty] | 63.04894 | [23 empty] | 0.09505101 | [13 empty] | 661216.4 |  |  |  |  | 2024 | Zhu, J., Steele-MacInnis, M., & Deng, J. (2024). Decoupling of Cu and Zn in sediment-hosted base metal deposits: Evidence from LA-ICP-MS analyses of fluid inclusions and trace elements in minerals at Baiyangping, China. Journal of Asian Earth Sciences, 272, 106230. https://doi.org/https://doi.org/10.1016/j.jseaes.2024.106230 |  | CHN |  | 99.249167 | 26.815278 | [5 empty] | Paper says detection limits in supplemtary materials but they were not found |  | Coordinates given in supplementary materials but listed as latitude west and corrected to east |  | 2025-04-04
| Baiyangping |  | Basin hydrothermal | Sediment-hosted | Unknown | Zn, Pb, Cu | Ag, Co | Zn, Pb, Cu, Ag, Co | Zhu et al., 2024 |  | F4 | F4-11 | underground mine | Baiyangping |  |  |  | ore material | hand specimen | grab | rock | Samples from Baiyangping; Liziping; Fulongchang ore blocks | Sanjiang |  |  |  | ore |  | mineralisation | unknown | sphalerite | Pb-Zn stage | The colloform sphalerite with minor amounts of coeval galena and pyrite occurs interlayered with calcite |  |  |  |  | sphalerite, galena, pyrite, quartz, dolomite | cutting and polishing | LA-ICPMS | Coherent GeoLasPro 193 nm Laser Ablation system coupled with an Agilent 7700x ICP–MS | State Key Laboratory of Ore Deposit Geochemistry | 55 mJ/pulse, with a repetition rate of 6 Hz and a spot diameter of 26 μm. Each analysis included a 45-second period for laser ablation followed by a 20-second background measurement | Standard reference materials from the USGS, STDGL3 and MASS-1 | 368.861 |  |  |  | 981.5295 | [9 empty] | -99999 | [5 empty] | 2055.679 | [5 empty] | 1.434379 | [5 empty] | 871.5598 | [9 empty] | 5100 |  | 6.096141 |  |  |  | 7.078978 | [21 empty] | 29689.4438 | [9 empty] | -99999 | [5 empty] | 190.8757 | [17 empty] | 9.691289 | [23 empty] | 2.214742 | [13 empty] | 665400 |  |  |  |  | 2024 | Zhu, J., Steele-MacInnis, M., & Deng, J. (2024). Decoupling of Cu and Zn in sediment-hosted base metal deposits: Evidence from LA-ICP-MS analyses of fluid inclusions and trace elements in minerals at Baiyangping, China. Journal of Asian Earth Sciences, 272, 106230. https://doi.org/https://doi.org/10.1016/j.jseaes.2024.106230 |  | CHN |  | 99.249167 | 26.815278 | [5 empty] | Paper says detection limits in supplemtary materials but they were not found |  | Coordinates given in supplementary materials but listed as latitude west and corrected to east |  | 2025-04-04
| Baiyangping |  | Basin hydrothermal | Sediment-hosted | Unknown | Zn, Pb, Cu | Ag, Co | Zn, Pb, Cu, Ag, Co | Zhu et al., 2024 |  | F4 | F4-12 | underground mine | Baiyangping |  |  |  | ore material | hand specimen | grab | rock | Samples from Baiyangping; Liziping; Fulongchang ore blocks | Sanjiang |  |  |  | ore |  | mineralisation | unknown | sphalerite | Pb-Zn stage | The colloform sphalerite with minor amounts of coeval galena and pyrite occurs interlayered with calcite |  |  |  |  | sphalerite, galena, pyrite, quartz, dolomite | cutting and polishing | LA-ICPMS | Coherent GeoLasPro 193 nm Laser Ablation system coupled with an Agilent 7700x ICP–MS | State Key Laboratory of Ore Deposit Geochemistry | 55 mJ/pulse, with a repetition rate of 6 Hz and a spot diameter of 26 μm. Each analysis included a 45-second period for laser ablation followed by a 20-second background measurement | Standard reference materials from the USGS, STDGL3 and MASS-1 | 9.623633 |  |  |  | 113.6013 | [9 empty] | 0.02185451 | [5 empty] | 3391.055 | [5 empty] | 3.953852 | [5 empty] | 126.2713 | [9 empty] | 1600 |  | 1.428743 |  |  |  | -99999 | [21 empty] | 21795.3302 | [9 empty] | -99999 | [5 empty] | 18.97451 | [17 empty] | 8.337504 | [23 empty] | 0.0214602 | [13 empty] | 665163.9 |  |  |  |  | 2024 | Zhu, J., Steele-MacInnis, M., & Deng, J. (2024). Decoupling of Cu and Zn in sediment-hosted base metal deposits: Evidence from LA-ICP-MS analyses of fluid inclusions and trace elements in minerals at Baiyangping, China. Journal of Asian Earth Sciences, 272, 106230. https://doi.org/https://doi.org/10.1016/j.jseaes.2024.106230 |  | CHN |  | 99.249167 | 26.815278 | [5 empty] | Paper says detection limits in supplemtary materials but they were not found |  | Coordinates given in supplementary materials but listed as latitude west and corrected to east |  | 2025-04-04
| Baiyangping |  | Basin hydrothermal | Sediment-hosted | Unknown | Zn, Pb, Cu | Ag, Co | Zn, Pb, Cu, Ag, Co | Zhu et al., 2024 |  | F4 | F4-13 | underground mine | Baiyangping |  |  |  | ore material | hand specimen | grab | rock | Samples from Baiyangping; Liziping; Fulongchang ore blocks | Sanjiang |  |  |  | ore |  | mineralisation | unknown | sphalerite | Pb-Zn stage | The colloform sphalerite with minor amounts of coeval galena and pyrite occurs interlayered with calcite |  |  |  |  | sphalerite, galena, pyrite, quartz, dolomite | cutting and polishing | LA-ICPMS | Coherent GeoLasPro 193 nm Laser Ablation system coupled with an Agilent 7700x ICP–MS | State Key Laboratory of Ore Deposit Geochemistry | 55 mJ/pulse, with a repetition rate of 6 Hz and a spot diameter of 26 μm. Each analysis included a 45-second period for laser ablation followed by a 20-second background measurement | Standard reference materials from the USGS, STDGL3 and MASS-1 | 44.91034 |  |  |  | 338.2809 | [9 empty] | -99999 | [5 empty] | 2575.019 | [5 empty] | 2.050688 | [5 empty] | 423.8252 | [9 empty] | 2000 |  | 1.653988 |  |  |  | 1.476622 | [21 empty] | 9755.1769 | [9 empty] | -99999 | [5 empty] | 58.15743 | [17 empty] | 28.89876 | [23 empty] | 0.1133569 | [13 empty] | 664004.8 |  |  |  |  | 2024 | Zhu, J., Steele-MacInnis, M., & Deng, J. (2024). Decoupling of Cu and Zn in sediment-hosted base metal deposits: Evidence from LA-ICP-MS analyses of fluid inclusions and trace elements in minerals at Baiyangping, China. Journal of Asian Earth Sciences, 272, 106230. https://doi.org/https://doi.org/10.1016/j.jseaes.2024.106230 |  | CHN |  | 99.249167 | 26.815278 | [5 empty] | Paper says detection limits in supplemtary materials but they were not found |  | Coordinates given in supplementary materials but listed as latitude west and corrected to east |  | 2025-04-04
| Baiyangping |  | Basin hydrothermal | Sediment-hosted | Unknown | Zn, Pb, Cu | Ag, Co | Zn, Pb, Cu, Ag, Co | Zhu et al., 2024 |  | F4 | F4-14 | underground mine | Baiyangping |  |  |  | ore material | hand specimen | grab | rock | Samples from Baiyangping; Liziping; Fulongchang ore blocks | Sanjiang |  |  |  | ore |  | mineralisation | unknown | sphalerite | Pb-Zn stage | The colloform sphalerite with minor amounts of coeval galena and pyrite occurs interlayered with calcite |  |  |  |  | sphalerite, galena, pyrite, quartz, dolomite | cutting and polishing | LA-ICPMS | Coherent GeoLasPro 193 nm Laser Ablation system coupled with an Agilent 7700x ICP–MS | State Key Laboratory of Ore Deposit Geochemistry | 55 mJ/pulse, with a repetition rate of 6 Hz and a spot diameter of 26 μm. Each analysis included a 45-second period for laser ablation followed by a 20-second background measurement | Standard reference materials from the USGS, STDGL3 and MASS-1 | 40.62314 |  |  |  | 634.2627 | [9 empty] | 0.0271 | [5 empty] | 3251.261 | [5 empty] | 2.922904 | [5 empty] | 670.1576 | [9 empty] | 2000 |  | 1.448147 |  |  |  | -99999 | [21 empty] | 4507.8012 | [9 empty] | -99999 | [5 empty] | 82.65494 | [17 empty] | 56.27957 | [23 empty] | 0.07422245 | [13 empty] | 663938.8 |  |  |  |  | 2024 | Zhu, J., Steele-MacInnis, M., & Deng, J. (2024). Decoupling of Cu and Zn in sediment-hosted base metal deposits: Evidence from LA-ICP-MS analyses of fluid inclusions and trace elements in minerals at Baiyangping, China. Journal of Asian Earth Sciences, 272, 106230. https://doi.org/https://doi.org/10.1016/j.jseaes.2024.106230 |  | CHN |  | 99.249167 | 26.815278 | [5 empty] | Paper says detection limits in supplemtary materials but they were not found |  | Coordinates given in supplementary materials but listed as latitude west and corrected to east |  | 2025-04-04
| Baiyangping |  | Basin hydrothermal | Sediment-hosted | Unknown | Zn, Pb, Cu | Ag, Co | Zn, Pb, Cu, Ag, Co | Zhu et al., 2024 |  | F4 | F4-15 | underground mine | Baiyangping |  |  |  | ore material | hand specimen | grab | rock | Samples from Baiyangping; Liziping; Fulongchang ore blocks | Sanjiang |  |  |  | ore |  | mineralisation | unknown | sphalerite | Pb-Zn stage | The colloform sphalerite with minor amounts of coeval galena and pyrite occurs interlayered with calcite |  |  |  |  | sphalerite, galena, pyrite, quartz, dolomite | cutting and polishing | LA-ICPMS | Coherent GeoLasPro 193 nm Laser Ablation system coupled with an Agilent 7700x ICP–MS | State Key Laboratory of Ore Deposit Geochemistry | 55 mJ/pulse, with a repetition rate of 6 Hz and a spot diameter of 26 μm. Each analysis included a 45-second period for laser ablation followed by a 20-second background measurement | Standard reference materials from the USGS, STDGL3 and MASS-1 | 122.2643 |  |  |  | 1365.996 | [9 empty] | -99999 | [5 empty] | 2423.37 | [5 empty] | 4.6434 | [5 empty] | 1523.256 | [9 empty] | 1500 |  | 12.91909 |  |  |  | 4.979225 | [21 empty] | 6567.5655 | [9 empty] | -99999 | [5 empty] | 208.1947 | [17 empty] | 152.7181 | [23 empty] | 0.3474149 | [13 empty] | 664370.1 |  |  |  |  | 2024 | Zhu, J., Steele-MacInnis, M., & Deng, J. (2024). Decoupling of Cu and Zn in sediment-hosted base metal deposits: Evidence from LA-ICP-MS analyses of fluid inclusions and trace elements in minerals at Baiyangping, China. Journal of Asian Earth Sciences, 272, 106230. https://doi.org/https://doi.org/10.1016/j.jseaes.2024.106230 |  | CHN |  | 99.249167 | 26.815278 | [5 empty] | Paper says detection limits in supplemtary materials but they were not found |  | Coordinates given in supplementary materials but listed as latitude west and corrected to east |  | 2025-04-04
| Baiyangping |  | Basin hydrothermal | Sediment-hosted | Unknown | Zn, Pb, Cu | Ag, Co | Zn, Pb, Cu, Ag, Co | Zhu et al., 2024 |  | F4 | F4-16 | underground mine | Baiyangping |  |  |  | ore material | hand specimen | grab | rock | Samples from Baiyangping; Liziping; Fulongchang ore blocks | Sanjiang |  |  |  | ore |  | mineralisation | unknown | sphalerite | Pb-Zn stage | The colloform sphalerite with minor amounts of coeval galena and pyrite occurs interlayered with calcite |  |  |  |  | sphalerite, galena, pyrite, quartz, dolomite | cutting and polishing | LA-ICPMS | Coherent GeoLasPro 193 nm Laser Ablation system coupled with an Agilent 7700x ICP–MS | State Key Laboratory of Ore Deposit Geochemistry | 55 mJ/pulse, with a repetition rate of 6 Hz and a spot diameter of 26 μm. Each analysis included a 45-second period for laser ablation followed by a 20-second background measurement | Standard reference materials from the USGS, STDGL3 and MASS-1 | 50.96645 |  |  |  | 600.2393 | [9 empty] | -99999 | [5 empty] | 3430.523 | [5 empty] | 1.915038 | [5 empty] | 704.9559 | [9 empty] | 1800 |  | 7.174517 |  |  |  | 1.469845 | [21 empty] | -99999 | [9 empty] | -99999 | [5 empty] | 113.5128 | [17 empty] | 96.72381 | [23 empty] | 0.2034885 | [13 empty] | 663138.4 |  |  |  |  | 2024 | Zhu, J., Steele-MacInnis, M., & Deng, J. (2024). Decoupling of Cu and Zn in sediment-hosted base metal deposits: Evidence from LA-ICP-MS analyses of fluid inclusions and trace elements in minerals at Baiyangping, China. Journal of Asian Earth Sciences, 272, 106230. https://doi.org/https://doi.org/10.1016/j.jseaes.2024.106230 |  | CHN |  | 99.249167 | 26.815278 | [5 empty] | Paper says detection limits in supplemtary materials but they were not found |  | Coordinates given in supplementary materials but listed as latitude west and corrected to east |  | 2025-04-04
| Baiyangping |  | Basin hydrothermal | Sediment-hosted | Unknown | Zn, Pb, Cu | Ag, Co | Zn, Pb, Cu, Ag, Co | Zhu et al., 2024 |  | F4 | F4-17 | underground mine | Baiyangping |  |  |  | ore material | hand specimen | grab | rock | Samples from Baiyangping; Liziping; Fulongchang ore blocks | Sanjiang |  |  |  | ore |  | mineralisation | unknown | sphalerite | Pb-Zn stage | The colloform sphalerite with minor amounts of coeval galena and pyrite occurs interlayered with calcite |  |  |  |  | sphalerite, galena, pyrite, quartz, dolomite | cutting and polishing | LA-ICPMS | Coherent GeoLasPro 193 nm Laser Ablation system coupled with an Agilent 7700x ICP–MS | State Key Laboratory of Ore Deposit Geochemistry | 55 mJ/pulse, with a repetition rate of 6 Hz and a spot diameter of 26 μm. Each analysis included a 45-second period for laser ablation followed by a 20-second background measurement | Standard reference materials from the USGS, STDGL3 and MASS-1 | 240.6632 |  |  |  | 1808.172 | [9 empty] | -99999 | [5 empty] | 2578.977 | [5 empty] | 1.45674 | [5 empty] | 1888.928 | [9 empty] | 1600 |  | 16.5461 |  |  |  | 14.71699 | [21 empty] | 7598.2355 | [9 empty] | -99999 | [5 empty] | 252.8882 | [17 empty] | 203.1947 | [23 empty] | 0.5139775 | [13 empty] | 665160.5 |  |  |  |  | 2024 | Zhu, J., Steele-MacInnis, M., & Deng, J. (2024). Decoupling of Cu and Zn in sediment-hosted base metal deposits: Evidence from LA-ICP-MS analyses of fluid inclusions and trace elements in minerals at Baiyangping, China. Journal of Asian Earth Sciences, 272, 106230. https://doi.org/https://doi.org/10.1016/j.jseaes.2024.106230 |  | CHN |  | 99.249167 | 26.815278 | [5 empty] | Paper says detection limits in supplemtary materials but they were not found |  | Coordinates given in supplementary materials but listed as latitude west and corrected to east |  | 2025-04-04
| Baiyangping |  | Basin hydrothermal | Sediment-hosted | Unknown | Zn, Pb, Cu | Ag, Co | Zn, Pb, Cu, Ag, Co | Zhu et al., 2024 |  | F4 | F4-18 | underground mine | Baiyangping |  |  |  | ore material | hand specimen | grab | rock | Samples from Baiyangping; Liziping; Fulongchang ore blocks | Sanjiang |  |  |  | ore |  | mineralisation | unknown | sphalerite | Pb-Zn stage | The colloform sphalerite with minor amounts of coeval galena and pyrite occurs interlayered with calcite |  |  |  |  | sphalerite, galena, pyrite, quartz, dolomite | cutting and polishing | LA-ICPMS | Coherent GeoLasPro 193 nm Laser Ablation system coupled with an Agilent 7700x ICP–MS | State Key Laboratory of Ore Deposit Geochemistry | 55 mJ/pulse, with a repetition rate of 6 Hz and a spot diameter of 26 μm. Each analysis included a 45-second period for laser ablation followed by a 20-second background measurement | Standard reference materials from the USGS, STDGL3 and MASS-1 | 165.228 |  |  |  | 1148.554 | [9 empty] | -99999 | [5 empty] | 2033.191 | [5 empty] | 1.341942 | [5 empty] | 1459.667 | [9 empty] | 800 |  | 13.1939 |  |  |  | 3.042385 | [21 empty] | 5430.649 | [9 empty] | -99999 | [5 empty] | 118.9432 | [17 empty] | 410.7161 | [23 empty] | -99999 | [13 empty] | 663501 |  |  |  |  | 2024 | Zhu, J., Steele-MacInnis, M., & Deng, J. (2024). Decoupling of Cu and Zn in sediment-hosted base metal deposits: Evidence from LA-ICP-MS analyses of fluid inclusions and trace elements in minerals at Baiyangping, China. Journal of Asian Earth Sciences, 272, 106230. https://doi.org/https://doi.org/10.1016/j.jseaes.2024.106230 |  | CHN |  | 99.249167 | 26.815278 | [5 empty] | Paper says detection limits in supplemtary materials but they were not found |  | Coordinates given in supplementary materials but listed as latitude west and corrected to east |  | 2025-04-04
| Baiyangping |  | Basin hydrothermal | Sediment-hosted | Unknown | Zn, Pb, Cu | Ag, Co | Zn, Pb, Cu, Ag, Co | Zhu et al., 2024 |  | F4 | F4-19 | underground mine | Baiyangping |  |  |  | ore material | hand specimen | grab | rock | Samples from Baiyangping; Liziping; Fulongchang ore blocks | Sanjiang |  |  |  | ore |  | mineralisation | unknown | sphalerite | Pb-Zn stage | The colloform sphalerite with minor amounts of coeval galena and pyrite occurs interlayered with calcite |  |  |  |  | sphalerite, galena, pyrite, quartz, dolomite | cutting and polishing | LA-ICPMS | Coherent GeoLasPro 193 nm Laser Ablation system coupled with an Agilent 7700x ICP–MS | State Key Laboratory of Ore Deposit Geochemistry | 55 mJ/pulse, with a repetition rate of 6 Hz and a spot diameter of 26 μm. Each analysis included a 45-second period for laser ablation followed by a 20-second background measurement | Standard reference materials from the USGS, STDGL3 and MASS-1 | 456.2419 |  |  |  | 1502.528 | [9 empty] | -99999 | [5 empty] | 1760.815 | [5 empty] | 11.73717 | [5 empty] | 1748.524 | [9 empty] | 700 |  | 15.68241 |  |  |  | 1.711492 | [21 empty] | 5713.1348 | [9 empty] | -99999 | [5 empty] | 167.3583 | [17 empty] | 223.8119 | [23 empty] | 0.02964263 | [13 empty] | 663730.2 |  |  |  |  | 2024 | Zhu, J., Steele-MacInnis, M., & Deng, J. (2024). Decoupling of Cu and Zn in sediment-hosted base metal deposits: Evidence from LA-ICP-MS analyses of fluid inclusions and trace elements in minerals at Baiyangping, China. Journal of Asian Earth Sciences, 272, 106230. https://doi.org/https://doi.org/10.1016/j.jseaes.2024.106230 |  | CHN |  | 99.249167 | 26.815278 | [5 empty] | Paper says detection limits in supplemtary materials but they were not found |  | Coordinates given in supplementary materials but listed as latitude west and corrected to east |  | 2025-04-04
| Baiyangping |  | Basin hydrothermal | Sediment-hosted | Unknown | Zn, Pb, Cu | Ag, Co | Zn, Pb, Cu, Ag, Co | Zhu et al., 2024 |  | F11 | F11-20 | underground mine | Baiyangping |  |  |  | ore material | hand specimen | grab | rock | Samples from Baiyangping; Liziping; Fulongchang ore blocks | Sanjiang |  |  |  | ore |  | mineralisation | unknown | sphalerite | Cu-rich stage | Sphalerite was replaced by chalcopyrite and tennantite |  |  |  |  | chalcopyrite, tennantite, pyrite, sphalerite, dolomite, quartz | cutting and polishing | LA-ICPMS | Coherent GeoLasPro 193 nm Laser Ablation system coupled with an Agilent 7700x ICP–MS | State Key Laboratory of Ore Deposit Geochemistry | 55 mJ/pulse, with a repetition rate of 6 Hz and a spot diameter of 26 μm. Each analysis included a 45-second period for laser ablation followed by a 20-second background measurement | Standard reference materials from the USGS, STDGL3 and MASS-1 | 71.68257 |  |  |  | 310.4888 | [9 empty] | -99999 | [5 empty] | 841.6395 | [5 empty] | 0.4550347 | [5 empty] | 36.34755 | [9 empty] | 4500 |  | 16.17752 |  |  |  | 7.980433 | [21 empty] | 15050.1125 | [9 empty] | -99999 | [5 empty] | 854.5199 | [17 empty] | 475.3068 | [23 empty] | 23.41738 | [13 empty] | 665123.4 |  |  |  |  | 2024 | Zhu, J., Steele-MacInnis, M., & Deng, J. (2024). Decoupling of Cu and Zn in sediment-hosted base metal deposits: Evidence from LA-ICP-MS analyses of fluid inclusions and trace elements in minerals at Baiyangping, China. Journal of Asian Earth Sciences, 272, 106230. https://doi.org/https://doi.org/10.1016/j.jseaes.2024.106230 |  | CHN |  | 99.2875 | 26.855278 | [5 empty] | Paper says detection limits in supplemtary materials but they were not found |  | Coordinates given in supplementary materials but listed as latitude west and corrected to east |  | 2025-04-04
| Baiyangping |  | Basin hydrothermal | Sediment-hosted | Unknown | Zn, Pb, Cu | Ag, Co | Zn, Pb, Cu, Ag, Co | Zhu et al., 2024 |  | F11 | F11-21 | underground mine | Baiyangping |  |  |  | ore material | hand specimen | grab | rock | Samples from Baiyangping; Liziping; Fulongchang ore blocks | Sanjiang |  |  |  | ore |  | mineralisation | unknown | sphalerite | Cu-rich stage | Sphalerite was replaced by chalcopyrite and tennantite |  |  |  |  | chalcopyrite, tennantite, pyrite, sphalerite, dolomite, quartz | cutting and polishing | LA-ICPMS | Coherent GeoLasPro 193 nm Laser Ablation system coupled with an Agilent 7700x ICP–MS | State Key Laboratory of Ore Deposit Geochemistry | 55 mJ/pulse, with a repetition rate of 6 Hz and a spot diameter of 26 μm. Each analysis included a 45-second period for laser ablation followed by a 20-second background measurement | Standard reference materials from the USGS, STDGL3 and MASS-1 | 98.58674 |  |  |  | 494.4308 | [9 empty] | -99999 | [5 empty] | 1239.332 | [5 empty] | 0.5131455 | [5 empty] | 91.20876 | [9 empty] | 3200 |  | 7.521891 |  |  |  | 8.344289 | [21 empty] | 21044.5829 | [9 empty] | -99999 | [5 empty] | 1128.041 | [17 empty] | 553.9902 | [23 empty] | 22.15149 | [13 empty] | 660882.1 |  |  |  |  | 2024 | Zhu, J., Steele-MacInnis, M., & Deng, J. (2024). Decoupling of Cu and Zn in sediment-hosted base metal deposits: Evidence from LA-ICP-MS analyses of fluid inclusions and trace elements in minerals at Baiyangping, China. Journal of Asian Earth Sciences, 272, 106230. https://doi.org/https://doi.org/10.1016/j.jseaes.2024.106230 |  | CHN |  | 99.2875 | 26.855278 | [5 empty] | Paper says detection limits in supplemtary materials but they were not found |  | Coordinates given in supplementary materials but listed as latitude west and corrected to east |  | 2025-04-04
| Baiyangping |  | Basin hydrothermal | Sediment-hosted | Unknown | Zn, Pb, Cu | Ag, Co | Zn, Pb, Cu, Ag, Co | Zhu et al., 2024 |  | F11 | F11-22 | underground mine | Baiyangping |  |  |  | ore material | hand specimen | grab | rock | Samples from Baiyangping; Liziping; Fulongchang ore blocks | Sanjiang |  |  |  | ore |  | mineralisation | unknown | sphalerite | Cu-rich stage | Sphalerite was replaced by chalcopyrite and tennantite |  |  |  |  | chalcopyrite, tennantite, pyrite, sphalerite, dolomite, quartz | cutting and polishing | LA-ICPMS | Coherent GeoLasPro 193 nm Laser Ablation system coupled with an Agilent 7700x ICP–MS | State Key Laboratory of Ore Deposit Geochemistry | 55 mJ/pulse, with a repetition rate of 6 Hz and a spot diameter of 26 μm. Each analysis included a 45-second period for laser ablation followed by a 20-second background measurement | Standard reference materials from the USGS, STDGL3 and MASS-1 | 15.87015 |  |  |  | 402.4233 | [9 empty] | -99999 | [5 empty] | 1371.48 | [5 empty] | 0.1452748 | [5 empty] | 3.373281 | [9 empty] | 2000 |  | 0.4763335 |  |  |  | 1.608916 | [21 empty] | 26348.6916 | [9 empty] | -99999 | [5 empty] | 1006.298 | [17 empty] | 216.913 | [23 empty] | 11.10239 | [13 empty] | 655430.3 |  |  |  |  | 2024 | Zhu, J., Steele-MacInnis, M., & Deng, J. (2024). Decoupling of Cu and Zn in sediment-hosted base metal deposits: Evidence from LA-ICP-MS analyses of fluid inclusions and trace elements in minerals at Baiyangping, China. Journal of Asian Earth Sciences, 272, 106230. https://doi.org/https://doi.org/10.1016/j.jseaes.2024.106230 |  | CHN |  | 99.2875 | 26.855278 | [5 empty] | Paper says detection limits in supplemtary materials but they were not found |  | Coordinates given in supplementary materials but listed as latitude west and corrected to east |  | 2025-04-04
| Baiyangping |  | Basin hydrothermal | Sediment-hosted | Unknown | Zn, Pb, Cu | Ag, Co | Zn, Pb, Cu, Ag, Co | Zhu et al., 2024 |  | F11 | F11-23 | underground mine | Baiyangping |  |  |  | ore material | hand specimen | grab | rock | Samples from Baiyangping; Liziping; Fulongchang ore blocks | Sanjiang |  |  |  | ore |  | mineralisation | unknown | sphalerite | Cu-rich stage | Sphalerite was replaced by chalcopyrite and tennantite |  |  |  |  | chalcopyrite, tennantite, pyrite, sphalerite, dolomite, quartz | cutting and polishing | LA-ICPMS | Coherent GeoLasPro 193 nm Laser Ablation system coupled with an Agilent 7700x ICP–MS | State Key Laboratory of Ore Deposit Geochemistry | 55 mJ/pulse, with a repetition rate of 6 Hz and a spot diameter of 26 μm. Each analysis included a 45-second period for laser ablation followed by a 20-second background measurement | Standard reference materials from the USGS, STDGL3 and MASS-1 | 9.633679 |  |  |  | 80.43464 | [9 empty] | -99999 | [5 empty] | 3175.613 | [5 empty] | 0.5261077 | [5 empty] | 0.589876 | [9 empty] | 2200 |  | 0.06871696 |  |  |  | 0.8116973 | [21 empty] | 19509.3713 | [9 empty] | -99999 | [5 empty] | 137.4573 | [17 empty] | 32.58557 | [23 empty] | 2.057873 | [13 empty] | 660080.4 |  |  |  |  | 2024 | Zhu, J., Steele-MacInnis, M., & Deng, J. (2024). Decoupling of Cu and Zn in sediment-hosted base metal deposits: Evidence from LA-ICP-MS analyses of fluid inclusions and trace elements in minerals at Baiyangping, China. Journal of Asian Earth Sciences, 272, 106230. https://doi.org/https://doi.org/10.1016/j.jseaes.2024.106230 |  | CHN |  | 99.2875 | 26.855278 | [5 empty] | Paper says detection limits in supplemtary materials but they were not found |  | Coordinates given in supplementary materials but listed as latitude west and corrected to east |  | 2025-04-04
| Baiyangping |  | Basin hydrothermal | Sediment-hosted | Unknown | Zn, Pb, Cu | Ag, Co | Zn, Pb, Cu, Ag, Co | Zhu et al., 2024 |  | F11 | F11-24 | underground mine | Baiyangping |  |  |  | ore material | hand specimen | grab | rock | Samples from Baiyangping; Liziping; Fulongchang ore blocks | Sanjiang |  |  |  | ore |  | mineralisation | unknown | sphalerite | Cu-rich stage | Sphalerite was replaced by chalcopyrite and tennantite |  |  |  |  | chalcopyrite, tennantite, pyrite, sphalerite, dolomite, quartz | cutting and polishing | LA-ICPMS | Coherent GeoLasPro 193 nm Laser Ablation system coupled with an Agilent 7700x ICP–MS | State Key Laboratory of Ore Deposit Geochemistry | 55 mJ/pulse, with a repetition rate of 6 Hz and a spot diameter of 26 μm. Each analysis included a 45-second period for laser ablation followed by a 20-second background measurement | Standard reference materials from the USGS, STDGL3 and MASS-1 | 81.76261 |  |  |  | 1195.962 | [9 empty] | -99999 | [5 empty] | 3853.621 | [5 empty] | 2.201833 | [5 empty] | 16.87522 | [9 empty] | 3200 |  | 1.185324 |  |  |  | 2.521969 | [21 empty] | 27885.9388 | [9 empty] | -99999 | [5 empty] | 2256.822 | [17 empty] | 491.4696 | [23 empty] | 36.31703 | [13 empty] | 663783.5 |  |  |  |  | 2024 | Zhu, J., Steele-MacInnis, M., & Deng, J. (2024). Decoupling of Cu and Zn in sediment-hosted base metal deposits: Evidence from LA-ICP-MS analyses of fluid inclusions and trace elements in minerals at Baiyangping, China. Journal of Asian Earth Sciences, 272, 106230. https://doi.org/https://doi.org/10.1016/j.jseaes.2024.106230 |  | CHN |  | 99.2875 | 26.855278 | [5 empty] | Paper says detection limits in supplemtary materials but they were not found |  | Coordinates given in supplementary materials but listed as latitude west and corrected to east |  | 2025-04-04
| Baiyangping |  | Basin hydrothermal | Sediment-hosted | Unknown | Zn, Pb, Cu | Ag, Co | Zn, Pb, Cu, Ag, Co | Zhu et al., 2024 |  | F11 | F11-25 | underground mine | Baiyangping |  |  |  | ore material | hand specimen | grab | rock | Samples from Baiyangping; Liziping; Fulongchang ore blocks | Sanjiang |  |  |  | ore |  | mineralisation | unknown | sphalerite | Cu-rich stage | Sphalerite was replaced by chalcopyrite and tennantite |  |  |  |  | chalcopyrite, tennantite, pyrite, sphalerite, dolomite, quartz | cutting and polishing | LA-ICPMS | Coherent GeoLasPro 193 nm Laser Ablation system coupled with an Agilent 7700x ICP–MS | State Key Laboratory of Ore Deposit Geochemistry | 55 mJ/pulse, with a repetition rate of 6 Hz and a spot diameter of 26 μm. Each analysis included a 45-second period for laser ablation followed by a 20-second background measurement | Standard reference materials from the USGS, STDGL3 and MASS-1 | 94.203 |  |  |  | 1672.806 | [9 empty] | -99999 | [5 empty] | 3655.805 | [5 empty] | 1.085173 | [5 empty] | 77.39127 | [9 empty] | 3700 |  | 0.2604272 |  |  |  | 2.89131 | [21 empty] | 29154.5042 | [9 empty] | -99999 | [5 empty] | 2950.451 | [17 empty] | 253.3909 | [23 empty] | 59.61918 | [13 empty] | 663729.5 |  |  |  |  | 2024 | Zhu, J., Steele-MacInnis, M., & Deng, J. (2024). Decoupling of Cu and Zn in sediment-hosted base metal deposits: Evidence from LA-ICP-MS analyses of fluid inclusions and trace elements in minerals at Baiyangping, China. Journal of Asian Earth Sciences, 272, 106230. https://doi.org/https://doi.org/10.1016/j.jseaes.2024.106230 |  | CHN |  | 99.2875 | 26.855278 | [5 empty] | Paper says detection limits in supplemtary materials but they were not found |  | Coordinates given in supplementary materials but listed as latitude west and corrected to east |  | 2025-04-04
| Baiyangping |  | Basin hydrothermal | Sediment-hosted | Unknown | Zn, Pb, Cu | Ag, Co | Zn, Pb, Cu, Ag, Co | Zhu et al., 2024 |  | F11 | F11-26 | underground mine | Baiyangping |  |  |  | ore material | hand specimen | grab | rock | Samples from Baiyangping; Liziping; Fulongchang ore blocks | Sanjiang |  |  |  | ore |  | mineralisation | unknown | sphalerite | Cu-rich stage | Sphalerite was replaced by chalcopyrite and tennantite |  |  |  |  | chalcopyrite, tennantite, pyrite, sphalerite, dolomite, quartz | cutting and polishing | LA-ICPMS | Coherent GeoLasPro 193 nm Laser Ablation system coupled with an Agilent 7700x ICP–MS | State Key Laboratory of Ore Deposit Geochemistry | 55 mJ/pulse, with a repetition rate of 6 Hz and a spot diameter of 26 μm. Each analysis included a 45-second period for laser ablation followed by a 20-second background measurement | Standard reference materials from the USGS, STDGL3 and MASS-1 | 14.769 |  |  |  | 217.3611 | [9 empty] | -99999 | [5 empty] | 706.6268 | [5 empty] | 0.4550643 | [5 empty] | 13.17375 | [9 empty] | 5300 |  | 0.3549536 |  |  |  | 7.847047 | [21 empty] | 14436.607 | [9 empty] | -99999 | [5 empty] | 336.4516 | [17 empty] | 70.90185 | [23 empty] | 8.879411 | [13 empty] | 664272.7 |  |  |  |  | 2024 | Zhu, J., Steele-MacInnis, M., & Deng, J. (2024). Decoupling of Cu and Zn in sediment-hosted base metal deposits: Evidence from LA-ICP-MS analyses of fluid inclusions and trace elements in minerals at Baiyangping, China. Journal of Asian Earth Sciences, 272, 106230. https://doi.org/https://doi.org/10.1016/j.jseaes.2024.106230 |  | CHN |  | 99.2875 | 26.855278 | [5 empty] | Paper says detection limits in supplemtary materials but they were not found |  | Coordinates given in supplementary materials but listed as latitude west and corrected to east |  | 2025-04-04
| Baiyangping |  | Basin hydrothermal | Sediment-hosted | Unknown | Zn, Pb, Cu | Ag, Co | Zn, Pb, Cu, Ag, Co | Zhu et al., 2024 |  | F11 | F11-27 | underground mine | Baiyangping |  |  |  | ore material | hand specimen | grab | rock | Samples from Baiyangping; Liziping; Fulongchang ore blocks | Sanjiang |  |  |  | ore |  | mineralisation | unknown | sphalerite | Cu-rich stage | Sphalerite was replaced by chalcopyrite and tennantite |  |  |  |  | chalcopyrite, tennantite, pyrite, sphalerite, dolomite, quartz | cutting and polishing | LA-ICPMS | Coherent GeoLasPro 193 nm Laser Ablation system coupled with an Agilent 7700x ICP–MS | State Key Laboratory of Ore Deposit Geochemistry | 55 mJ/pulse, with a repetition rate of 6 Hz and a spot diameter of 26 μm. Each analysis included a 45-second period for laser ablation followed by a 20-second background measurement | Standard reference materials from the USGS, STDGL3 and MASS-1 | 3.852334 |  |  |  | 122.2087 | [9 empty] | -99999 | [5 empty] | 700.3381 | [5 empty] | 0.4421668 | [5 empty] | 1.560548 | [9 empty] | 5300 |  | 0.05333039 |  |  |  | 5.911354 | [21 empty] | 18756.911 | [9 empty] | -99999 | [5 empty] | 255.8677 | [17 empty] | 55.11835 | [23 empty] | 3.395424 | [13 empty] | 663637.8 |  |  |  |  | 2024 | Zhu, J., Steele-MacInnis, M., & Deng, J. (2024). Decoupling of Cu and Zn in sediment-hosted base metal deposits: Evidence from LA-ICP-MS analyses of fluid inclusions and trace elements in minerals at Baiyangping, China. Journal of Asian Earth Sciences, 272, 106230. https://doi.org/https://doi.org/10.1016/j.jseaes.2024.106230 |  | CHN |  | 99.2875 | 26.855278 | [5 empty] | Paper says detection limits in supplemtary materials but they were not found |  | Coordinates given in supplementary materials but listed as latitude west and corrected to east |  | 2025-04-04
| Baiyangping |  | Basin hydrothermal | Sediment-hosted | Unknown | Zn, Pb, Cu | Ag, Co | Zn, Pb, Cu, Ag, Co | Zhu et al., 2024 |  | F11 | F11-28 | underground mine | Baiyangping |  |  |  | ore material | hand specimen | grab | rock | Samples from Baiyangping; Liziping; Fulongchang ore blocks | Sanjiang |  |  |  | ore |  | mineralisation | unknown | sphalerite | Cu-rich stage | Sphalerite was replaced by chalcopyrite and tennantite |  |  |  |  | chalcopyrite, tennantite, pyrite, sphalerite, dolomite, quartz | cutting and polishing | LA-ICPMS | Coherent GeoLasPro 193 nm Laser Ablation system coupled with an Agilent 7700x ICP–MS | State Key Laboratory of Ore Deposit Geochemistry | 55 mJ/pulse, with a repetition rate of 6 Hz and a spot diameter of 26 μm. Each analysis included a 45-second period for laser ablation followed by a 20-second background measurement | Standard reference materials from the USGS, STDGL3 and MASS-1 | 46.36281 |  |  |  | 351.4314 | [9 empty] | -99999 | [5 empty] | 1017.623 | [5 empty] | 1.0107 | [5 empty] | 79.65921 | [9 empty] | 3700 |  | 4.317294 |  |  |  | 3.413522 | [21 empty] | 20037.0916 | [9 empty] | -99999 | [5 empty] | 782.3633 | [17 empty] | 299.891 | [23 empty] | 15.86274 | [13 empty] | 658832.4 |  |  |  |  | 2024 | Zhu, J., Steele-MacInnis, M., & Deng, J. (2024). Decoupling of Cu and Zn in sediment-hosted base metal deposits: Evidence from LA-ICP-MS analyses of fluid inclusions and trace elements in minerals at Baiyangping, China. Journal of Asian Earth Sciences, 272, 106230. https://doi.org/https://doi.org/10.1016/j.jseaes.2024.106230 |  | CHN |  | 99.2875 | 26.855278 | [5 empty] | Paper says detection limits in supplemtary materials but they were not found |  | Coordinates given in supplementary materials but listed as latitude west and corrected to east |  | 2025-04-04
| Baiyangping |  | Basin hydrothermal | Sediment-hosted | Unknown | Zn, Pb, Cu | Ag, Co | Zn, Pb, Cu, Ag, Co | Zhu et al., 2024 |  | F11 | F11-29 | underground mine | Baiyangping |  |  |  | ore material | hand specimen | grab | rock | Samples from Baiyangping; Liziping; Fulongchang ore blocks | Sanjiang |  |  |  | ore |  | mineralisation | unknown | sphalerite | Cu-rich stage | Sphalerite was replaced by chalcopyrite and tennantite |  |  |  |  | chalcopyrite, tennantite, pyrite, sphalerite, dolomite, quartz | cutting and polishing | LA-ICPMS | Coherent GeoLasPro 193 nm Laser Ablation system coupled with an Agilent 7700x ICP–MS | State Key Laboratory of Ore Deposit Geochemistry | 55 mJ/pulse, with a repetition rate of 6 Hz and a spot diameter of 26 μm. Each analysis included a 45-second period for laser ablation followed by a 20-second background measurement | Standard reference materials from the USGS, STDGL3 and MASS-1 | 23.16169 |  |  |  | 1136.781 | [9 empty] | -99999 | [5 empty] | 898.4565 | [5 empty] | 0.05291723 | [5 empty] | 18.319 | [9 empty] | 2600 |  | 2.93984 |  |  |  | 1.069009 | [21 empty] | 45641.7503 | [9 empty] | -99999 | [5 empty] | 2862.068 | [17 empty] | 673.8572 | [23 empty] | 27.05949 | [13 empty] | 664578.6 |  |  |  |  | 2024 | Zhu, J., Steele-MacInnis, M., & Deng, J. (2024). Decoupling of Cu and Zn in sediment-hosted base metal deposits: Evidence from LA-ICP-MS analyses of fluid inclusions and trace elements in minerals at Baiyangping, China. Journal of Asian Earth Sciences, 272, 106230. https://doi.org/https://doi.org/10.1016/j.jseaes.2024.106230 |  | CHN |  | 99.2875 | 26.855278 | [5 empty] | Paper says detection limits in supplemtary materials but they were not found |  | Coordinates given in supplementary materials but listed as latitude west and corrected to east |  | 2025-04-04
| Baiyangping |  | Basin hydrothermal | Sediment-hosted | Unknown | Zn, Pb, Cu | Ag, Co | Zn, Pb, Cu, Ag, Co | Zhu et al., 2024 |  | F11 | F11-30 | underground mine | Baiyangping |  |  |  | ore material | hand specimen | grab | rock | Samples from Baiyangping; Liziping; Fulongchang ore blocks | Sanjiang |  |  |  | ore |  | mineralisation | unknown | sphalerite | Cu-rich stage | Sphalerite was replaced by chalcopyrite and tennantite |  |  |  |  | chalcopyrite, tennantite, pyrite, sphalerite, dolomite, quartz | cutting and polishing | LA-ICPMS | Coherent GeoLasPro 193 nm Laser Ablation system coupled with an Agilent 7700x ICP–MS | State Key Laboratory of Ore Deposit Geochemistry | 55 mJ/pulse, with a repetition rate of 6 Hz and a spot diameter of 26 μm. Each analysis included a 45-second period for laser ablation followed by a 20-second background measurement | Standard reference materials from the USGS, STDGL3 and MASS-1 | 79.61722 |  |  |  | 524.1771 | [9 empty] | -99999 | [5 empty] | 1325.68 | [5 empty] | 0.5681333 | [5 empty] | 105.3768 | [9 empty] | 2700 |  | 3.29329 |  |  |  | 4.484442 | [21 empty] | 21358.1544 | [9 empty] | -99999 | [5 empty] | 1167.117 | [17 empty] | 296.8428 | [23 empty] | 15.0126 | [13 empty] | 660640.9 |  |  |  |  | 2024 | Zhu, J., Steele-MacInnis, M., & Deng, J. (2024). Decoupling of Cu and Zn in sediment-hosted base metal deposits: Evidence from LA-ICP-MS analyses of fluid inclusions and trace elements in minerals at Baiyangping, China. Journal of Asian Earth Sciences, 272, 106230. https://doi.org/https://doi.org/10.1016/j.jseaes.2024.106230 |  | CHN |  | 99.2875 | 26.855278 | [5 empty] | Paper says detection limits in supplemtary materials but they were not found |  | Coordinates given in supplementary materials but listed as latitude west and corrected to east |  | 2025-04-04
| Baiyangping |  | Basin hydrothermal | Sediment-hosted | Unknown | Zn, Pb, Cu | Ag, Co | Zn, Pb, Cu, Ag, Co | Zhu et al., 2024 |  | F11 | F11-31 | underground mine | Baiyangping |  |  |  | ore material | hand specimen | grab | rock | Samples from Baiyangping; Liziping; Fulongchang ore blocks | Sanjiang |  |  |  | ore |  | mineralisation | unknown | sphalerite | Cu-rich stage | Sphalerite was replaced by chalcopyrite and tennantite |  |  |  |  | chalcopyrite, tennantite, pyrite, sphalerite, dolomite, quartz | cutting and polishing | LA-ICPMS | Coherent GeoLasPro 193 nm Laser Ablation system coupled with an Agilent 7700x ICP–MS | State Key Laboratory of Ore Deposit Geochemistry | 55 mJ/pulse, with a repetition rate of 6 Hz and a spot diameter of 26 μm. Each analysis included a 45-second period for laser ablation followed by a 20-second background measurement | Standard reference materials from the USGS, STDGL3 and MASS-1 | 47.73859 |  |  |  | 634.385 | [9 empty] | -99999 | [5 empty] | 798.1756 | [5 empty] | 0.518732 | [5 empty] | 62.59151 | [9 empty] | 5700 |  | 2.101343 |  |  |  | 4.811096 | [21 empty] | 17839.884 | [9 empty] | -99999 | [5 empty] | 2982.48 | [17 empty] | 344.7195 | [23 empty] | 16.2908 | [13 empty] | 658653.9 |  |  |  |  | 2024 | Zhu, J., Steele-MacInnis, M., & Deng, J. (2024). Decoupling of Cu and Zn in sediment-hosted base metal deposits: Evidence from LA-ICP-MS analyses of fluid inclusions and trace elements in minerals at Baiyangping, China. Journal of Asian Earth Sciences, 272, 106230. https://doi.org/https://doi.org/10.1016/j.jseaes.2024.106230 |  | CHN |  | 99.2875 | 26.855278 | [5 empty] | Paper says detection limits in supplemtary materials but they were not found |  | Coordinates given in supplementary materials but listed as latitude west and corrected to east |  | 2025-04-04
| Baiyangping |  | Basin hydrothermal | Sediment-hosted | Unknown | Zn, Pb, Cu | Ag, Co | Zn, Pb, Cu, Ag, Co | Zhu et al., 2024 |  | F11 | F11-32 | underground mine | Baiyangping |  |  |  | ore material | hand specimen | grab | rock | Samples from Baiyangping; Liziping; Fulongchang ore blocks | Sanjiang |  |  |  | ore |  | mineralisation | unknown | sphalerite | Cu-rich stage | Sphalerite was replaced by chalcopyrite and tennantite |  |  |  |  | chalcopyrite, tennantite, pyrite, sphalerite, dolomite, quartz | cutting and polishing | LA-ICPMS | Coherent GeoLasPro 193 nm Laser Ablation system coupled with an Agilent 7700x ICP–MS | State Key Laboratory of Ore Deposit Geochemistry | 55 mJ/pulse, with a repetition rate of 6 Hz and a spot diameter of 26 μm. Each analysis included a 45-second period for laser ablation followed by a 20-second background measurement | Standard reference materials from the USGS, STDGL3 and MASS-1 | 12.9686 |  |  |  | 79.59886 | [9 empty] | -99999 | [5 empty] | 1951.143 | [5 empty] | 1.431376 | [5 empty] | 111.4328 | [9 empty] | 600 |  | 1.156738 |  |  |  | 0.8877912 | [21 empty] | -99999 | [9 empty] | -99999 | [5 empty] | 36.21032 | [17 empty] | 33.59571 | [23 empty] | -99999 | [13 empty] | 667853.1 |  |  |  |  | 2024 | Zhu, J., Steele-MacInnis, M., & Deng, J. (2024). Decoupling of Cu and Zn in sediment-hosted base metal deposits: Evidence from LA-ICP-MS analyses of fluid inclusions and trace elements in minerals at Baiyangping, China. Journal of Asian Earth Sciences, 272, 106230. https://doi.org/https://doi.org/10.1016/j.jseaes.2024.106230 |  | CHN |  | 99.2875 | 26.855278 | [5 empty] | Paper says detection limits in supplemtary materials but they were not found |  | Coordinates given in supplementary materials but listed as latitude west and corrected to east |  | 2025-04-04
| Baiyangping |  | Basin hydrothermal | Sediment-hosted | Unknown | Zn, Pb, Cu | Ag, Co | Zn, Pb, Cu, Ag, Co | Zhu et al., 2024 |  | F11 | F11-33 | underground mine | Baiyangping |  |  |  | ore material | hand specimen | grab | rock | Samples from Baiyangping; Liziping; Fulongchang ore blocks | Sanjiang |  |  |  | ore |  | mineralisation | unknown | sphalerite | Cu-rich stage | Sphalerite was replaced by chalcopyrite and tennantite |  |  |  |  | chalcopyrite, tennantite, pyrite, sphalerite, dolomite, quartz | cutting and polishing | LA-ICPMS | Coherent GeoLasPro 193 nm Laser Ablation system coupled with an Agilent 7700x ICP–MS | State Key Laboratory of Ore Deposit Geochemistry | 55 mJ/pulse, with a repetition rate of 6 Hz and a spot diameter of 26 μm. Each analysis included a 45-second period for laser ablation followed by a 20-second background measurement | Standard reference materials from the USGS, STDGL3 and MASS-1 | 7.541961 |  |  |  | 156.1754 | [9 empty] | -99999 | [5 empty] | 1635.427 | [5 empty] | 0.6420445 | [5 empty] | 4.022412 | [9 empty] | 3200 |  | 0.1412899 |  |  |  | 5.166082 | [21 empty] | 12057.7662 | [9 empty] | -99999 | [5 empty] | 254.245 | [17 empty] | 75.43785 | [23 empty] | 5.43854 | [13 empty] | 657922.1 |  |  |  |  | 2024 | Zhu, J., Steele-MacInnis, M., & Deng, J. (2024). Decoupling of Cu and Zn in sediment-hosted base metal deposits: Evidence from LA-ICP-MS analyses of fluid inclusions and trace elements in minerals at Baiyangping, China. Journal of Asian Earth Sciences, 272, 106230. https://doi.org/https://doi.org/10.1016/j.jseaes.2024.106230 |  | CHN |  | 99.2875 | 26.855278 | [5 empty] | Paper says detection limits in supplemtary materials but they were not found |  | Coordinates given in supplementary materials but listed as latitude west and corrected to east |  | 2025-04-04
| Baiyangping |  | Basin hydrothermal | Sediment-hosted | Unknown | Zn, Pb, Cu | Ag, Co | Zn, Pb, Cu, Ag, Co | Zhu et al., 2024 |  | F11 | F11-34 | underground mine | Baiyangping |  |  |  | ore material | hand specimen | grab | rock | Samples from Baiyangping; Liziping; Fulongchang ore blocks | Sanjiang |  |  |  | ore |  | mineralisation | unknown | sphalerite | Cu-rich stage | Sphalerite was replaced by chalcopyrite and tennantite |  |  |  |  | chalcopyrite, tennantite, pyrite, sphalerite, dolomite, quartz | cutting and polishing | LA-ICPMS | Coherent GeoLasPro 193 nm Laser Ablation system coupled with an Agilent 7700x ICP–MS | State Key Laboratory of Ore Deposit Geochemistry | 55 mJ/pulse, with a repetition rate of 6 Hz and a spot diameter of 26 μm. Each analysis included a 45-second period for laser ablation followed by a 20-second background measurement | Standard reference materials from the USGS, STDGL3 and MASS-1 | 4.820887 |  |  |  | 59.99106 | [9 empty] | -99999 | [5 empty] | 1561.592 | [5 empty] | 0.1909438 | [5 empty] | 2.723563 | [9 empty] | 600 |  | 3.720864 |  |  |  | 1.473461 | [21 empty] | 6649.328 | [9 empty] | -99999 | [5 empty] | 208.8022 | [17 empty] | 185.3759 | [23 empty] | 1.023454 | [13 empty] | 661892.4 |  |  |  |  | 2024 | Zhu, J., Steele-MacInnis, M., & Deng, J. (2024). Decoupling of Cu and Zn in sediment-hosted base metal deposits: Evidence from LA-ICP-MS analyses of fluid inclusions and trace elements in minerals at Baiyangping, China. Journal of Asian Earth Sciences, 272, 106230. https://doi.org/https://doi.org/10.1016/j.jseaes.2024.106230 |  | CHN |  | 99.2875 | 26.855278 | [5 empty] | Paper says detection limits in supplemtary materials but they were not found |  | Coordinates given in supplementary materials but listed as latitude west and corrected to east |  | 2025-04-04
| Baiyangping |  | Basin hydrothermal | Sediment-hosted | Unknown | Zn, Pb, Cu | Ag, Co | Zn, Pb, Cu, Ag, Co | Zhu et al., 2024 |  | F11 | F11-35 | underground mine | Baiyangping |  |  |  | ore material | hand specimen | grab | rock | Samples from Baiyangping; Liziping; Fulongchang ore blocks | Sanjiang |  |  |  | ore |  | mineralisation | unknown | sphalerite | Cu-rich stage | Sphalerite was replaced by chalcopyrite and tennantite |  |  |  |  | chalcopyrite, tennantite, pyrite, sphalerite, dolomite, quartz | cutting and polishing | LA-ICPMS | Coherent GeoLasPro 193 nm Laser Ablation system coupled with an Agilent 7700x ICP–MS | State Key Laboratory of Ore Deposit Geochemistry | 55 mJ/pulse, with a repetition rate of 6 Hz and a spot diameter of 26 μm. Each analysis included a 45-second period for laser ablation followed by a 20-second background measurement | Standard reference materials from the USGS, STDGL3 and MASS-1 | 30.9082 |  |  |  | 210.2982 | [9 empty] | -99999 | [5 empty] | 3372.517 | [5 empty] | 1.47407 | [5 empty] | 15.50195 | [9 empty] | 2000 |  | 0.4000284 |  |  |  | 3.286288 | [21 empty] | -99999 | [9 empty] | -99999 | [5 empty] | 366.7027 | [17 empty] | 72.37801 | [23 empty] | 5.266584 | [13 empty] | 661902.6 |  |  |  |  | 2024 | Zhu, J., Steele-MacInnis, M., & Deng, J. (2024). Decoupling of Cu and Zn in sediment-hosted base metal deposits: Evidence from LA-ICP-MS analyses of fluid inclusions and trace elements in minerals at Baiyangping, China. Journal of Asian Earth Sciences, 272, 106230. https://doi.org/https://doi.org/10.1016/j.jseaes.2024.106230 |  | CHN |  | 99.2875 | 26.855278 | [5 empty] | Paper says detection limits in supplemtary materials but they were not found |  | Coordinates given in supplementary materials but listed as latitude west and corrected to east |  | 2025-04-04
| Baiyangping |  | Basin hydrothermal | Sediment-hosted | Unknown | Zn, Pb, Cu | Ag, Co | Zn, Pb, Cu, Ag, Co | Zhu et al., 2024 |  | L2 | L2-1 | underground mine | Baiyangping |  |  |  | ore material | hand specimen | grab | rock | Samples from Baiyangping; Liziping; Fulongchang ore blocks | Sanjiang |  |  |  | ore |  | mineralisation | unknown | sphalerite | Pb-Zn stage | Sphalerite with galena and pyrite intergrown with angular sandstone breccia |  |  |  |  | sphalerite, galena, quartz, dolomite | cutting and polishing | LA-ICPMS | Coherent GeoLasPro 193 nm Laser Ablation system coupled with an Agilent 7700x ICP–MS | State Key Laboratory of Ore Deposit Geochemistry | 55 mJ/pulse, with a repetition rate of 6 Hz and a spot diameter of 26 μm. Each analysis included a 45-second period for laser ablation followed by a 20-second background measurement | Standard reference materials from the USGS, STDGL3 and MASS-1 | 7.206904 |  |  |  | 209.0627 | [9 empty] | -99999 | [5 empty] | 2960.488 | [5 empty] | 0.04048964 | [5 empty] | 218.651 | [9 empty] | 1100 |  | 7.490124 |  |  |  | 1.803133 | [21 empty] | 7613.8658 | [9 empty] | -99999 | [5 empty] | 32.57461 | [17 empty] | 31.45502 | [23 empty] | 0.1161506 | [13 empty] | 665791.1 |  |  |  |  | 2024 | Zhu, J., Steele-MacInnis, M., & Deng, J. (2024). Decoupling of Cu and Zn in sediment-hosted base metal deposits: Evidence from LA-ICP-MS analyses of fluid inclusions and trace elements in minerals at Baiyangping, China. Journal of Asian Earth Sciences, 272, 106230. https://doi.org/https://doi.org/10.1016/j.jseaes.2024.106230 |  | CHN |  | 99.238889 | 26.856389 | [5 empty] | Paper says detection limits in supplemtary materials but they were not found |  | Coordinates given in supplementary materials but listed as latitude west and corrected to east |  | 2025-04-04
| Baiyangping |  | Basin hydrothermal | Sediment-hosted | Unknown | Zn, Pb, Cu | Ag, Co | Zn, Pb, Cu, Ag, Co | Zhu et al., 2024 |  | L2 | L2-2 | underground mine | Baiyangping |  |  |  | ore material | hand specimen | grab | rock | Samples from Baiyangping; Liziping; Fulongchang ore blocks | Sanjiang |  |  |  | ore |  | mineralisation | unknown | sphalerite | Pb-Zn stage | Sphalerite with galena and pyrite intergrown with angular sandstone breccia |  |  |  |  | sphalerite, galena, quartz, dolomite | cutting and polishing | LA-ICPMS | Coherent GeoLasPro 193 nm Laser Ablation system coupled with an Agilent 7700x ICP–MS | State Key Laboratory of Ore Deposit Geochemistry | 55 mJ/pulse, with a repetition rate of 6 Hz and a spot diameter of 26 μm. Each analysis included a 45-second period for laser ablation followed by a 20-second background measurement | Standard reference materials from the USGS, STDGL3 and MASS-1 | 5.837767 |  |  |  | 527.3588 | [9 empty] | -99999 | [5 empty] | 1879.103 | [5 empty] | 0.009412236 | [5 empty] | 592.159 | [9 empty] | 1500 |  | 46.36677 |  |  |  | 9.068241 | [21 empty] | 8997.7499 | [9 empty] | -99999 | [5 empty] | 61.88321 | [17 empty] | 25.30281 | [23 empty] | 0.1078523 | [13 empty] | 665797.3 |  |  |  |  | 2024 | Zhu, J., Steele-MacInnis, M., & Deng, J. (2024). Decoupling of Cu and Zn in sediment-hosted base metal deposits: Evidence from LA-ICP-MS analyses of fluid inclusions and trace elements in minerals at Baiyangping, China. Journal of Asian Earth Sciences, 272, 106230. https://doi.org/https://doi.org/10.1016/j.jseaes.2024.106230 |  | CHN |  | 99.238889 | 26.856389 | [5 empty] | Paper says detection limits in supplemtary materials but they were not found |  | Coordinates given in supplementary materials but listed as latitude west and corrected to east |  | 2025-04-04
| Baiyangping |  | Basin hydrothermal | Sediment-hosted | Unknown | Zn, Pb, Cu | Ag, Co | Zn, Pb, Cu, Ag, Co | Zhu et al., 2024 |  | L2 | L2-3 | underground mine | Baiyangping |  |  |  | ore material | hand specimen | grab | rock | Samples from Baiyangping; Liziping; Fulongchang ore blocks | Sanjiang |  |  |  | ore |  | mineralisation | unknown | sphalerite | Pb-Zn stage | Sphalerite with galena and pyrite intergrown with angular sandstone breccia |  |  |  |  | sphalerite, galena, quartz, dolomite | cutting and polishing | LA-ICPMS | Coherent GeoLasPro 193 nm Laser Ablation system coupled with an Agilent 7700x ICP–MS | State Key Laboratory of Ore Deposit Geochemistry | 55 mJ/pulse, with a repetition rate of 6 Hz and a spot diameter of 26 μm. Each analysis included a 45-second period for laser ablation followed by a 20-second background measurement | Standard reference materials from the USGS, STDGL3 and MASS-1 | 2.173234 |  |  |  | 236.5863 | [9 empty] | -99999 | [5 empty] | 2649.82 | [5 empty] | -99999 | [5 empty] | 229.9934 | [9 empty] | 3200 |  | 12.67819 |  |  |  | 1.491228 | [21 empty] | 17553.5538 | [9 empty] | -99999 | [5 empty] | 16.88107 | [17 empty] | 14.64668 | [23 empty] | -99999 | [13 empty] | 664051 |  |  |  |  | 2024 | Zhu, J., Steele-MacInnis, M., & Deng, J. (2024). Decoupling of Cu and Zn in sediment-hosted base metal deposits: Evidence from LA-ICP-MS analyses of fluid inclusions and trace elements in minerals at Baiyangping, China. Journal of Asian Earth Sciences, 272, 106230. https://doi.org/https://doi.org/10.1016/j.jseaes.2024.106230 |  | CHN |  | 99.238889 | 26.856389 | [5 empty] | Paper says detection limits in supplemtary materials but they were not found |  | Coordinates given in supplementary materials but listed as latitude west and corrected to east |  | 2025-04-04
| Baiyangping |  | Basin hydrothermal | Sediment-hosted | Unknown | Zn, Pb, Cu | Ag, Co | Zn, Pb, Cu, Ag, Co | Zhu et al., 2024 |  | L2 | L2-4 | underground mine | Baiyangping |  |  |  | ore material | hand specimen | grab | rock | Samples from Baiyangping; Liziping; Fulongchang ore blocks | Sanjiang |  |  |  | ore |  | mineralisation | unknown | sphalerite | Pb-Zn stage | Sphalerite with galena and pyrite intergrown with angular sandstone breccia |  |  |  |  | sphalerite, galena, quartz, dolomite | cutting and polishing | LA-ICPMS | Coherent GeoLasPro 193 nm Laser Ablation system coupled with an Agilent 7700x ICP–MS | State Key Laboratory of Ore Deposit Geochemistry | 55 mJ/pulse, with a repetition rate of 6 Hz and a spot diameter of 26 μm. Each analysis included a 45-second period for laser ablation followed by a 20-second background measurement | Standard reference materials from the USGS, STDGL3 and MASS-1 | 1.217473 |  |  |  | 214.3053 | [9 empty] | -99999 | [5 empty] | 863.4372 | [5 empty] | -99999 | [5 empty] | 246.1564 | [9 empty] | 1300 |  | 22.23411 |  |  |  | 39.71115 | [21 empty] | 9598.9258 | [9 empty] | -99999 | [5 empty] | 70.95722 | [17 empty] | 11.37605 | [23 empty] | 0.2426347 | [13 empty] | 667434.1 |  |  |  |  | 2024 | Zhu, J., Steele-MacInnis, M., & Deng, J. (2024). Decoupling of Cu and Zn in sediment-hosted base metal deposits: Evidence from LA-ICP-MS analyses of fluid inclusions and trace elements in minerals at Baiyangping, China. Journal of Asian Earth Sciences, 272, 106230. https://doi.org/https://doi.org/10.1016/j.jseaes.2024.106230 |  | CHN |  | 99.238889 | 26.856389 | [5 empty] | Paper says detection limits in supplemtary materials but they were not found |  | Coordinates given in supplementary materials but listed as latitude west and corrected to east |  | 2025-04-04
| Baiyangping |  | Basin hydrothermal | Sediment-hosted | Unknown | Zn, Pb, Cu | Ag, Co | Zn, Pb, Cu, Ag, Co | Zhu et al., 2024 |  | L2 | L2-5 | underground mine | Baiyangping |  |  |  | ore material | hand specimen | grab | rock | Samples from Baiyangping; Liziping; Fulongchang ore blocks | Sanjiang |  |  |  | ore |  | mineralisation | unknown | sphalerite | Pb-Zn stage | Sphalerite with galena and pyrite intergrown with angular sandstone breccia |  |  |  |  | sphalerite, galena, quartz, dolomite | cutting and polishing | LA-ICPMS | Coherent GeoLasPro 193 nm Laser Ablation system coupled with an Agilent 7700x ICP–MS | State Key Laboratory of Ore Deposit Geochemistry | 55 mJ/pulse, with a repetition rate of 6 Hz and a spot diameter of 26 μm. Each analysis included a 45-second period for laser ablation followed by a 20-second background measurement | Standard reference materials from the USGS, STDGL3 and MASS-1 | 0.7725663 |  |  |  | 15.61876 | [9 empty] | -99999 | [5 empty] | 777.5169 | [5 empty] | -99999 | [5 empty] | 2.585634 | [9 empty] | 2200 |  | -99999 |  |  |  | -99999 | [21 empty] | 17399.7996 | [9 empty] | -99999 | [5 empty] | 1.015994 | [17 empty] | -99999 | [23 empty] | 0.02823189 | [13 empty] | 667153.6 |  |  |  |  | 2024 | Zhu, J., Steele-MacInnis, M., & Deng, J. (2024). Decoupling of Cu and Zn in sediment-hosted base metal deposits: Evidence from LA-ICP-MS analyses of fluid inclusions and trace elements in minerals at Baiyangping, China. Journal of Asian Earth Sciences, 272, 106230. https://doi.org/https://doi.org/10.1016/j.jseaes.2024.106230 |  | CHN |  | 99.238889 | 26.856389 | [5 empty] | Paper says detection limits in supplemtary materials but they were not found |  | Coordinates given in supplementary materials but listed as latitude west and corrected to east |  | 2025-04-04
| Baiyangping |  | Basin hydrothermal | Sediment-hosted | Unknown | Zn, Pb, Cu | Ag, Co | Zn, Pb, Cu, Ag, Co | Zhu et al., 2024 |  | L2 | L2-6 | underground mine | Baiyangping |  |  |  | ore material | hand specimen | grab | rock | Samples from Baiyangping; Liziping; Fulongchang ore blocks | Sanjiang |  |  |  | ore |  | mineralisation | unknown | sphalerite | Pb-Zn stage | Sphalerite with galena and pyrite intergrown with angular sandstone breccia |  |  |  |  | sphalerite, galena, quartz, dolomite | cutting and polishing | LA-ICPMS | Coherent GeoLasPro 193 nm Laser Ablation system coupled with an Agilent 7700x ICP–MS | State Key Laboratory of Ore Deposit Geochemistry | 55 mJ/pulse, with a repetition rate of 6 Hz and a spot diameter of 26 μm. Each analysis included a 45-second period for laser ablation followed by a 20-second background measurement | Standard reference materials from the USGS, STDGL3 and MASS-1 | 2.600786 |  |  |  | 97.75659 | [9 empty] | -99999 | [5 empty] | 1211.012 | [5 empty] | -99999 | [5 empty] | 3.075331 | [9 empty] | 3700 |  | 1.348697 |  |  |  | 57.32755 | [21 empty] | 16305.0041 | [9 empty] | -99999 | [5 empty] | 58.25538 | [17 empty] | 1.13966 | [23 empty] | 2.128463 | [13 empty] | 664875.9 |  |  |  |  | 2024 | Zhu, J., Steele-MacInnis, M., & Deng, J. (2024). Decoupling of Cu and Zn in sediment-hosted base metal deposits: Evidence from LA-ICP-MS analyses of fluid inclusions and trace elements in minerals at Baiyangping, China. Journal of Asian Earth Sciences, 272, 106230. https://doi.org/https://doi.org/10.1016/j.jseaes.2024.106230 |  | CHN |  | 99.238889 | 26.856389 | [5 empty] | Paper says detection limits in supplemtary materials but they were not found |  | Coordinates given in supplementary materials but listed as latitude west and corrected to east |  | 2025-04-04
| Baiyangping |  | Basin hydrothermal | Sediment-hosted | Unknown | Zn, Pb, Cu | Ag, Co | Zn, Pb, Cu, Ag, Co | Zhu et al., 2024 |  | L2 | L2-7 | underground mine | Baiyangping |  |  |  | ore material | hand specimen | grab | rock | Samples from Baiyangping; Liziping; Fulongchang ore blocks | Sanjiang |  |  |  | ore |  | mineralisation | unknown | sphalerite | Pb-Zn stage | Sphalerite with galena and pyrite intergrown with angular sandstone breccia |  |  |  |  | sphalerite, galena, quartz, dolomite | cutting and polishing | LA-ICPMS | Coherent GeoLasPro 193 nm Laser Ablation system coupled with an Agilent 7700x ICP–MS | State Key Laboratory of Ore Deposit Geochemistry | 55 mJ/pulse, with a repetition rate of 6 Hz and a spot diameter of 26 μm. Each analysis included a 45-second period for laser ablation followed by a 20-second background measurement | Standard reference materials from the USGS, STDGL3 and MASS-1 | 2.194531 |  |  |  | 30.69889 | [9 empty] | -99999 | [5 empty] | 1362.629 | [5 empty] | -99999 | [5 empty] | 11.31419 | [9 empty] | 4200 |  | 0.6333749 |  |  |  | 4.4039 | [21 empty] | 9728.8028 | [9 empty] | -99999 | [5 empty] | 16.29994 | [17 empty] | -99999 | [23 empty] | 0.3863011 | [13 empty] | 664347 |  |  |  |  | 2024 | Zhu, J., Steele-MacInnis, M., & Deng, J. (2024). Decoupling of Cu and Zn in sediment-hosted base metal deposits: Evidence from LA-ICP-MS analyses of fluid inclusions and trace elements in minerals at Baiyangping, China. Journal of Asian Earth Sciences, 272, 106230. https://doi.org/https://doi.org/10.1016/j.jseaes.2024.106230 |  | CHN |  | 99.238889 | 26.856389 | [5 empty] | Paper says detection limits in supplemtary materials but they were not found |  | Coordinates given in supplementary materials but listed as latitude west and corrected to east |  | 2025-04-04
| Baiyangping |  | Basin hydrothermal | Sediment-hosted | Unknown | Zn, Pb, Cu | Ag, Co | Zn, Pb, Cu, Ag, Co | Zhu et al., 2024 |  | L2 | L2-8 | underground mine | Baiyangping |  |  |  | ore material | hand specimen | grab | rock | Samples from Baiyangping; Liziping; Fulongchang ore blocks | Sanjiang |  |  |  | ore |  | mineralisation | unknown | sphalerite | Pb-Zn stage | Sphalerite with galena and pyrite intergrown with angular sandstone breccia |  |  |  |  | sphalerite, galena, quartz, dolomite | cutting and polishing | LA-ICPMS | Coherent GeoLasPro 193 nm Laser Ablation system coupled with an Agilent 7700x ICP–MS | State Key Laboratory of Ore Deposit Geochemistry | 55 mJ/pulse, with a repetition rate of 6 Hz and a spot diameter of 26 μm. Each analysis included a 45-second period for laser ablation followed by a 20-second background measurement | Standard reference materials from the USGS, STDGL3 and MASS-1 | 3.507701 |  |  |  | 131.587 | [9 empty] | -99999 | [5 empty] | 595.1046 | [5 empty] | -99999 | [5 empty] | 167.0918 | [9 empty] | 7200 |  | 88.92896 |  |  |  | 9.483649 | [21 empty] | 33082.2661 | [9 empty] | -99999 | [5 empty] | 52.7158 | [17 empty] | 3.36972 | [23 empty] | 4.36437 | [13 empty] | 661325.6 |  |  |  |  | 2024 | Zhu, J., Steele-MacInnis, M., & Deng, J. (2024). Decoupling of Cu and Zn in sediment-hosted base metal deposits: Evidence from LA-ICP-MS analyses of fluid inclusions and trace elements in minerals at Baiyangping, China. Journal of Asian Earth Sciences, 272, 106230. https://doi.org/https://doi.org/10.1016/j.jseaes.2024.106230 |  | CHN |  | 99.238889 | 26.856389 | [5 empty] | Paper says detection limits in supplemtary materials but they were not found |  | Coordinates given in supplementary materials but listed as latitude west and corrected to east |  | 2025-04-04
| Baiyangping |  | Basin hydrothermal | Sediment-hosted | Unknown | Zn, Pb, Cu | Ag, Co | Zn, Pb, Cu, Ag, Co | Zhu et al., 2024 |  | L2 | L2-9 | underground mine | Baiyangping |  |  |  | ore material | hand specimen | grab | rock | Samples from Baiyangping; Liziping; Fulongchang ore blocks | Sanjiang |  |  |  | ore |  | mineralisation | unknown | sphalerite | Pb-Zn stage | Sphalerite with galena and pyrite intergrown with angular sandstone breccia |  |  |  |  | sphalerite, galena, quartz, dolomite | cutting and polishing | LA-ICPMS | Coherent GeoLasPro 193 nm Laser Ablation system coupled with an Agilent 7700x ICP–MS | State Key Laboratory of Ore Deposit Geochemistry | 55 mJ/pulse, with a repetition rate of 6 Hz and a spot diameter of 26 μm. Each analysis included a 45-second period for laser ablation followed by a 20-second background measurement | Standard reference materials from the USGS, STDGL3 and MASS-1 | 0.8001302 |  |  |  | 38.16603 | [9 empty] | -99999 | [5 empty] | 610.2071 | [5 empty] | 0.04116677 | [5 empty] | 73.86129 | [9 empty] | 6700 |  | 5.681067 |  |  |  | 1.13705 | [21 empty] | 23942.8341 | [9 empty] | -99999 | [5 empty] | 8.51933 | [17 empty] | 0.5646174 | [23 empty] | 0.6450613 | [13 empty] | 657904.7 |  |  |  |  | 2024 | Zhu, J., Steele-MacInnis, M., & Deng, J. (2024). Decoupling of Cu and Zn in sediment-hosted base metal deposits: Evidence from LA-ICP-MS analyses of fluid inclusions and trace elements in minerals at Baiyangping, China. Journal of Asian Earth Sciences, 272, 106230. https://doi.org/https://doi.org/10.1016/j.jseaes.2024.106230 |  | CHN |  | 99.238889 | 26.856389 | [5 empty] | Paper says detection limits in supplemtary materials but they were not found |  | Coordinates given in supplementary materials but listed as latitude west and corrected to east |  | 2025-04-04
| Baiyangping |  | Basin hydrothermal | Sediment-hosted | Unknown | Zn, Pb, Cu | Ag, Co | Zn, Pb, Cu, Ag, Co | Zhu et al., 2024 |  | L2 | L2-10 | underground mine | Baiyangping |  |  |  | ore material | hand specimen | grab | rock | Samples from Baiyangping; Liziping; Fulongchang ore blocks | Sanjiang |  |  |  | ore |  | mineralisation | unknown | sphalerite | Pb-Zn stage | Sphalerite with galena and pyrite intergrown with angular sandstone breccia |  |  |  |  | sphalerite, galena, quartz, dolomite | cutting and polishing | LA-ICPMS | Coherent GeoLasPro 193 nm Laser Ablation system coupled with an Agilent 7700x ICP–MS | State Key Laboratory of Ore Deposit Geochemistry | 55 mJ/pulse, with a repetition rate of 6 Hz and a spot diameter of 26 μm. Each analysis included a 45-second period for laser ablation followed by a 20-second background measurement | Standard reference materials from the USGS, STDGL3 and MASS-1 | 0.5945996 |  |  |  | 36.54621 | [9 empty] | -99999 | [5 empty] | 1659.209 | [5 empty] | -99999 | [5 empty] | 32.20876 | [9 empty] | 6000 |  | -99999 |  |  |  | 2.661891 | [21 empty] | 14478.0699 | [9 empty] | -99999 | [5 empty] | 15.85413 | [17 empty] | 0.3946433 | [23 empty] | 0.122853 | [13 empty] | 662485.2 |  |  |  |  | 2024 | Zhu, J., Steele-MacInnis, M., & Deng, J. (2024). Decoupling of Cu and Zn in sediment-hosted base metal deposits: Evidence from LA-ICP-MS analyses of fluid inclusions and trace elements in minerals at Baiyangping, China. Journal of Asian Earth Sciences, 272, 106230. https://doi.org/https://doi.org/10.1016/j.jseaes.2024.106230 |  | CHN |  | 99.238889 | 26.856389 | [5 empty] | Paper says detection limits in supplemtary materials but they were not found |  | Coordinates given in supplementary materials but listed as latitude west and corrected to east |  | 2025-04-04
| Baiyangping |  | Basin hydrothermal | Sediment-hosted | Unknown | Zn, Pb, Cu | Ag, Co | Zn, Pb, Cu, Ag, Co | Zhu et al., 2024 |  | L2 | L2-11 | underground mine | Baiyangping |  |  |  | ore material | hand specimen | grab | rock | Samples from Baiyangping; Liziping; Fulongchang ore blocks | Sanjiang |  |  |  | ore |  | mineralisation | unknown | sphalerite | Pb-Zn stage | Sphalerite with galena and pyrite intergrown with angular sandstone breccia |  |  |  |  | sphalerite, galena, quartz, dolomite | cutting and polishing | LA-ICPMS | Coherent GeoLasPro 193 nm Laser Ablation system coupled with an Agilent 7700x ICP–MS | State Key Laboratory of Ore Deposit Geochemistry | 55 mJ/pulse, with a repetition rate of 6 Hz and a spot diameter of 26 μm. Each analysis included a 45-second period for laser ablation followed by a 20-second background measurement | Standard reference materials from the USGS, STDGL3 and MASS-1 | 5.629031 |  |  |  | 325.2836 | [9 empty] | -99999 | [5 empty] | 1836.731 | [5 empty] | 0.02765001 | [5 empty] | 359.3878 | [9 empty] | 6300 |  | 6.349067 |  |  |  | 14.67202 | [21 empty] | 19276.978 | [9 empty] | -99999 | [5 empty] | 196.0079 | [17 empty] | 3.260862 | [23 empty] | 5.718417 | [13 empty] | 655368.1 |  |  |  |  | 2024 | Zhu, J., Steele-MacInnis, M., & Deng, J. (2024). Decoupling of Cu and Zn in sediment-hosted base metal deposits: Evidence from LA-ICP-MS analyses of fluid inclusions and trace elements in minerals at Baiyangping, China. Journal of Asian Earth Sciences, 272, 106230. https://doi.org/https://doi.org/10.1016/j.jseaes.2024.106230 |  | CHN |  | 99.238889 | 26.856389 | [5 empty] | Paper says detection limits in supplemtary materials but they were not found |  | Coordinates given in supplementary materials but listed as latitude west and corrected to east |  | 2025-04-04
| Baiyangping |  | Basin hydrothermal | Sediment-hosted | Unknown | Zn, Pb, Cu | Ag, Co | Zn, Pb, Cu, Ag, Co | Zhu et al., 2024 |  | L2 | L2-12 | underground mine | Baiyangping |  |  |  | ore material | hand specimen | grab | rock | Samples from Baiyangping; Liziping; Fulongchang ore blocks | Sanjiang |  |  |  | ore |  | mineralisation | unknown | sphalerite | Pb-Zn stage | Sphalerite with galena and pyrite intergrown with angular sandstone breccia |  |  |  |  | sphalerite, galena, quartz, dolomite | cutting and polishing | LA-ICPMS | Coherent GeoLasPro 193 nm Laser Ablation system coupled with an Agilent 7700x ICP–MS | State Key Laboratory of Ore Deposit Geochemistry | 55 mJ/pulse, with a repetition rate of 6 Hz and a spot diameter of 26 μm. Each analysis included a 45-second period for laser ablation followed by a 20-second background measurement | Standard reference materials from the USGS, STDGL3 and MASS-1 | 0.6506317 |  |  |  | 21.96173 | [9 empty] | -99999 | [5 empty] | 1938.589 | [5 empty] | -99999 | [5 empty] | 73.97601 | [9 empty] | 6800 |  | 0.0602734 |  |  |  | 1.559058 | [21 empty] | 13853.4032 | [9 empty] | -99999 | [5 empty] | 8.426751 | [17 empty] | -99999 | [23 empty] | -99999 | [13 empty] | 662191.6 |  |  |  |  | 2024 | Zhu, J., Steele-MacInnis, M., & Deng, J. (2024). Decoupling of Cu and Zn in sediment-hosted base metal deposits: Evidence from LA-ICP-MS analyses of fluid inclusions and trace elements in minerals at Baiyangping, China. Journal of Asian Earth Sciences, 272, 106230. https://doi.org/https://doi.org/10.1016/j.jseaes.2024.106230 |  | CHN |  | 99.238889 | 26.856389 | [5 empty] | Paper says detection limits in supplemtary materials but they were not found |  | Coordinates given in supplementary materials but listed as latitude west and corrected to east |  | 2025-04-04
| Baiyangping |  | Basin hydrothermal | Sediment-hosted | Unknown | Zn, Pb, Cu | Ag, Co | Zn, Pb, Cu, Ag, Co | Zhu et al., 2024 |  | L2 | L2-13 | underground mine | Baiyangping |  |  |  | ore material | hand specimen | grab | rock | Samples from Baiyangping; Liziping; Fulongchang ore blocks | Sanjiang |  |  |  | ore |  | mineralisation | unknown | sphalerite | Pb-Zn stage | Sphalerite with galena and pyrite intergrown with angular sandstone breccia |  |  |  |  | sphalerite, galena, quartz, dolomite | cutting and polishing | LA-ICPMS | Coherent GeoLasPro 193 nm Laser Ablation system coupled with an Agilent 7700x ICP–MS | State Key Laboratory of Ore Deposit Geochemistry | 55 mJ/pulse, with a repetition rate of 6 Hz and a spot diameter of 26 μm. Each analysis included a 45-second period for laser ablation followed by a 20-second background measurement | Standard reference materials from the USGS, STDGL3 and MASS-1 | 1.176917 |  |  |  | 10.22937 | [9 empty] | -99999 | [5 empty] | 2103.938 | [5 empty] | -99999 | [5 empty] | 190.6377 | [9 empty] | 7200 |  | -99999 |  |  |  | -99999 | [21 empty] | 16682.6722 | [9 empty] | -99999 | [5 empty] | 0.5010702 | [17 empty] | -99999 | [23 empty] | -99999 | [13 empty] | 661270.7 |  |  |  |  | 2024 | Zhu, J., Steele-MacInnis, M., & Deng, J. (2024). Decoupling of Cu and Zn in sediment-hosted base metal deposits: Evidence from LA-ICP-MS analyses of fluid inclusions and trace elements in minerals at Baiyangping, China. Journal of Asian Earth Sciences, 272, 106230. https://doi.org/https://doi.org/10.1016/j.jseaes.2024.106230 |  | CHN |  | 99.238889 | 26.856389 | [5 empty] | Paper says detection limits in supplemtary materials but they were not found |  | Coordinates given in supplementary materials but listed as latitude west and corrected to east |  | 2025-04-04
| Baiyangping |  | Basin hydrothermal | Sediment-hosted | Unknown | Zn, Pb, Cu | Ag, Co | Zn, Pb, Cu, Ag, Co | Zhu et al., 2024 |  | L2 | L2-14 | underground mine | Baiyangping |  |  |  | ore material | hand specimen | grab | rock | Samples from Baiyangping; Liziping; Fulongchang ore blocks | Sanjiang |  |  |  | ore |  | mineralisation | unknown | sphalerite | Pb-Zn stage | Sphalerite with galena and pyrite intergrown with angular sandstone breccia |  |  |  |  | sphalerite, galena, quartz, dolomite | cutting and polishing | LA-ICPMS | Coherent GeoLasPro 193 nm Laser Ablation system coupled with an Agilent 7700x ICP–MS | State Key Laboratory of Ore Deposit Geochemistry | 55 mJ/pulse, with a repetition rate of 6 Hz and a spot diameter of 26 μm. Each analysis included a 45-second period for laser ablation followed by a 20-second background measurement | Standard reference materials from the USGS, STDGL3 and MASS-1 | 11.82051 |  |  |  | 122.0169 | [9 empty] | -99999 | [5 empty] | 2063.141 | [5 empty] | -99999 | [5 empty] | 131.1762 | [9 empty] | 5700 |  | 1.660237 |  |  |  | 5.631621 | [21 empty] | 16420.1919 | [9 empty] | -99999 | [5 empty] | 78.18627 | [17 empty] | 1.329219 | [23 empty] | 1.507442 | [13 empty] | 661273.5 |  |  |  |  | 2024 | Zhu, J., Steele-MacInnis, M., & Deng, J. (2024). Decoupling of Cu and Zn in sediment-hosted base metal deposits: Evidence from LA-ICP-MS analyses of fluid inclusions and trace elements in minerals at Baiyangping, China. Journal of Asian Earth Sciences, 272, 106230. https://doi.org/https://doi.org/10.1016/j.jseaes.2024.106230 |  | CHN |  | 99.238889 | 26.856389 | [5 empty] | Paper says detection limits in supplemtary materials but they were not found |  | Coordinates given in supplementary materials but listed as latitude west and corrected to east |  | 2025-04-04
| Baiyangping |  | Basin hydrothermal | Sediment-hosted | Unknown | Zn, Pb, Cu | Ag, Co | Zn, Pb, Cu, Ag, Co | Zhu et al., 2024 |  | L12 | L12-15 | underground mine | Baiyangping |  |  |  | ore material | hand specimen | grab | rock | Samples from Baiyangping; Liziping; Fulongchang ore blocks | Sanjiang |  |  |  | ore |  | mineralisation | unknown | sphalerite | Pb-Zn stage | Massive sphalerite and galena intergrown with calcite |  |  |  |  | sphalerite, galena, calcite, dolomite | cutting and polishing | LA-ICPMS | Coherent GeoLasPro 193 nm Laser Ablation system coupled with an Agilent 7700x ICP–MS | State Key Laboratory of Ore Deposit Geochemistry | 55 mJ/pulse, with a repetition rate of 6 Hz and a spot diameter of 26 μm. Each analysis included a 45-second period for laser ablation followed by a 20-second background measurement | Standard reference materials from the USGS, STDGL3 and MASS-1 | 5.787393 |  |  |  | 33.20596 | [9 empty] | -99999 | [5 empty] | 3005.243 | [5 empty] | -99999 | [5 empty] | 11.44108 | [9 empty] | 3900 |  | 0.3435175 |  |  |  | 2.73923 | [21 empty] | 19401.1411 | [9 empty] | -99999 | [5 empty] | 26.47702 | [17 empty] | 2.12013 | [23 empty] | 0.5464052 | [13 empty] | 660637.3 |  |  |  |  | 2024 | Zhu, J., Steele-MacInnis, M., & Deng, J. (2024). Decoupling of Cu and Zn in sediment-hosted base metal deposits: Evidence from LA-ICP-MS analyses of fluid inclusions and trace elements in minerals at Baiyangping, China. Journal of Asian Earth Sciences, 272, 106230. https://doi.org/https://doi.org/10.1016/j.jseaes.2024.106230 |  | CHN |  | 99.240833 | 26.858056 | [5 empty] | Paper says detection limits in supplemtary materials but they were not found |  | Coordinates given in supplementary materials but listed as latitude west and corrected to east |  | 2025-04-04
| Baiyangping |  | Basin hydrothermal | Sediment-hosted | Unknown | Zn, Pb, Cu | Ag, Co | Zn, Pb, Cu, Ag, Co | Zhu et al., 2024 |  | L12 | L12-16 | underground mine | Baiyangping |  |  |  | ore material | hand specimen | grab | rock | Samples from Baiyangping; Liziping; Fulongchang ore blocks | Sanjiang |  |  |  | ore |  | mineralisation | unknown | sphalerite | Pb-Zn stage | Massive sphalerite and galena intergrown with calcite |  |  |  |  | sphalerite, galena, calcite, dolomite | cutting and polishing | LA-ICPMS | Coherent GeoLasPro 193 nm Laser Ablation system coupled with an Agilent 7700x ICP–MS | State Key Laboratory of Ore Deposit Geochemistry | 55 mJ/pulse, with a repetition rate of 6 Hz and a spot diameter of 26 μm. Each analysis included a 45-second period for laser ablation followed by a 20-second background measurement | Standard reference materials from the USGS, STDGL3 and MASS-1 | 7.910272 |  |  |  | 58.45574 | [9 empty] | -99999 | [5 empty] | 1849.702 | [5 empty] | 0.02413206 | [5 empty] | 16.42438 | [9 empty] | 3100 |  | 0.2630047 |  |  |  | 25.38186 | [21 empty] | 16776.3365 | [9 empty] | -99999 | [5 empty] | 72.21163 | [17 empty] | 2.248203 | [23 empty] | 0.7111639 | [13 empty] | 662211.8 |  |  |  |  | 2024 | Zhu, J., Steele-MacInnis, M., & Deng, J. (2024). Decoupling of Cu and Zn in sediment-hosted base metal deposits: Evidence from LA-ICP-MS analyses of fluid inclusions and trace elements in minerals at Baiyangping, China. Journal of Asian Earth Sciences, 272, 106230. https://doi.org/https://doi.org/10.1016/j.jseaes.2024.106230 |  | CHN |  | 99.240833 | 26.858056 | [5 empty] | Paper says detection limits in supplemtary materials but they were not found |  | Coordinates given in supplementary materials but listed as latitude west and corrected to east |  | 2025-04-04
| Baiyangping |  | Basin hydrothermal | Sediment-hosted | Unknown | Zn, Pb, Cu | Ag, Co | Zn, Pb, Cu, Ag, Co | Zhu et al., 2024 |  | L12 | L12-17 | underground mine | Baiyangping |  |  |  | ore material | hand specimen | grab | rock | Samples from Baiyangping; Liziping; Fulongchang ore blocks | Sanjiang |  |  |  | ore |  | mineralisation | unknown | sphalerite | Pb-Zn stage | Massive sphalerite and galena intergrown with calcite |  |  |  |  | sphalerite, galena, calcite, dolomite | cutting and polishing | LA-ICPMS | Coherent GeoLasPro 193 nm Laser Ablation system coupled with an Agilent 7700x ICP–MS | State Key Laboratory of Ore Deposit Geochemistry | 55 mJ/pulse, with a repetition rate of 6 Hz and a spot diameter of 26 μm. Each analysis included a 45-second period for laser ablation followed by a 20-second background measurement | Standard reference materials from the USGS, STDGL3 and MASS-1 | 0.5152822 |  |  |  | 5.128536 | [9 empty] | -99999 | [5 empty] | 1454.322 | [5 empty] | -99999 | [5 empty] | 7.123827 | [9 empty] | 1800 |  | -99999 |  |  |  | 0.7482917 | [21 empty] | 9015.8407 | [9 empty] | -99999 | [5 empty] | 0.7853739 | [17 empty] | -99999 | [23 empty] | -99999 | [13 empty] | 662211.8 |  |  |  |  | 2024 | Zhu, J., Steele-MacInnis, M., & Deng, J. (2024). Decoupling of Cu and Zn in sediment-hosted base metal deposits: Evidence from LA-ICP-MS analyses of fluid inclusions and trace elements in minerals at Baiyangping, China. Journal of Asian Earth Sciences, 272, 106230. https://doi.org/https://doi.org/10.1016/j.jseaes.2024.106230 |  | CHN |  | 99.240833 | 26.858056 | [5 empty] | Paper says detection limits in supplemtary materials but they were not found |  | Coordinates given in supplementary materials but listed as latitude west and corrected to east |  | 2025-04-04
| Baiyangping |  | Basin hydrothermal | Sediment-hosted | Unknown | Zn, Pb, Cu | Ag, Co | Zn, Pb, Cu, Ag, Co | Zhu et al., 2024 |  | L12 | L12-18 | underground mine | Baiyangping |  |  |  | ore material | hand specimen | grab | rock | Samples from Baiyangping; Liziping; Fulongchang ore blocks | Sanjiang |  |  |  | ore |  | mineralisation | unknown | sphalerite | Pb-Zn stage | Massive sphalerite and galena intergrown with calcite |  |  |  |  | sphalerite, galena, calcite, dolomite | cutting and polishing | LA-ICPMS | Coherent GeoLasPro 193 nm Laser Ablation system coupled with an Agilent 7700x ICP–MS | State Key Laboratory of Ore Deposit Geochemistry | 55 mJ/pulse, with a repetition rate of 6 Hz and a spot diameter of 26 μm. Each analysis included a 45-second period for laser ablation followed by a 20-second background measurement | Standard reference materials from the USGS, STDGL3 and MASS-1 | 1.784571 |  |  |  | 13.21558 | [9 empty] | -99999 | [5 empty] | 442.722 | [5 empty] | 0.03444968 | [5 empty] | -99999 | [9 empty] | 2400 |  | 3.375077 |  |  |  | 61.47662 | [21 empty] | 10372.3902 | [9 empty] | -99999 | [5 empty] | 5.058275 | [17 empty] | -99999 | [23 empty] | 0.1452225 | [13 empty] | 662211.8 |  |  |  |  | 2024 | Zhu, J., Steele-MacInnis, M., & Deng, J. (2024). Decoupling of Cu and Zn in sediment-hosted base metal deposits: Evidence from LA-ICP-MS analyses of fluid inclusions and trace elements in minerals at Baiyangping, China. Journal of Asian Earth Sciences, 272, 106230. https://doi.org/https://doi.org/10.1016/j.jseaes.2024.106230 |  | CHN |  | 99.240833 | 26.858056 | [5 empty] | Paper says detection limits in supplemtary materials but they were not found |  | Coordinates given in supplementary materials but listed as latitude west and corrected to east |  | 2025-04-04
| Baiyangping |  | Basin hydrothermal | Sediment-hosted | Unknown | Zn, Pb, Cu | Ag, Co | Zn, Pb, Cu, Ag, Co | Zhu et al., 2024 |  | L12 | L12-19 | underground mine | Baiyangping |  |  |  | ore material | hand specimen | grab | rock | Samples from Baiyangping; Liziping; Fulongchang ore blocks | Sanjiang |  |  |  | ore |  | mineralisation | unknown | sphalerite | Pb-Zn stage | Massive sphalerite and galena intergrown with calcite |  |  |  |  | sphalerite, galena, calcite, dolomite | cutting and polishing | LA-ICPMS | Coherent GeoLasPro 193 nm Laser Ablation system coupled with an Agilent 7700x ICP–MS | State Key Laboratory of Ore Deposit Geochemistry | 55 mJ/pulse, with a repetition rate of 6 Hz and a spot diameter of 26 μm. Each analysis included a 45-second period for laser ablation followed by a 20-second background measurement | Standard reference materials from the USGS, STDGL3 and MASS-1 | 1.680802 |  |  |  | 136.0422 | [9 empty] | -99999 | [5 empty] | 1374.166 | [5 empty] | -99999 | [5 empty] | 1.92126 | [9 empty] | 6800 |  | 0.6905861 |  |  |  | 13.68636 | [21 empty] | 38367.2617 | [9 empty] | -99999 | [5 empty] | 119.1283 | [17 empty] | 3.371437 | [23 empty] | 4.459718 | [13 empty] | 662211.8 |  |  |  |  | 2024 | Zhu, J., Steele-MacInnis, M., & Deng, J. (2024). Decoupling of Cu and Zn in sediment-hosted base metal deposits: Evidence from LA-ICP-MS analyses of fluid inclusions and trace elements in minerals at Baiyangping, China. Journal of Asian Earth Sciences, 272, 106230. https://doi.org/https://doi.org/10.1016/j.jseaes.2024.106230 |  | CHN |  | 99.240833 | 26.858056 | [5 empty] | Paper says detection limits in supplemtary materials but they were not found |  | Coordinates given in supplementary materials but listed as latitude west and corrected to east |  | 2025-04-04
| Baiyangping |  | Basin hydrothermal | Sediment-hosted | Unknown | Zn, Pb, Cu | Ag, Co | Zn, Pb, Cu, Ag, Co | Zhu et al., 2024 |  | L12 | L12-20 | underground mine | Baiyangping |  |  |  | ore material | hand specimen | grab | rock | Samples from Baiyangping; Liziping; Fulongchang ore blocks | Sanjiang |  |  |  | ore |  | mineralisation | unknown | sphalerite | Pb-Zn stage | Massive sphalerite and galena intergrown with calcite |  |  |  |  | sphalerite, galena, calcite, dolomite | cutting and polishing | LA-ICPMS | Coherent GeoLasPro 193 nm Laser Ablation system coupled with an Agilent 7700x ICP–MS | State Key Laboratory of Ore Deposit Geochemistry | 55 mJ/pulse, with a repetition rate of 6 Hz and a spot diameter of 26 μm. Each analysis included a 45-second period for laser ablation followed by a 20-second background measurement | Standard reference materials from the USGS, STDGL3 and MASS-1 | 9.425048 |  |  |  | 362.9413 | [9 empty] | -99999 | [5 empty] | 1635.283 | [5 empty] | -99999 | [5 empty] | 29.32891 | [9 empty] | 3900 |  | 0.781325 |  |  |  | 62.41918 | [21 empty] | 15650.6321 | [9 empty] | -99999 | [5 empty] | 348.0799 | [17 empty] | 10.43052 | [23 empty] | 13.31979 | [13 empty] | 662211.8 |  |  |  |  | 2024 | Zhu, J., Steele-MacInnis, M., & Deng, J. (2024). Decoupling of Cu and Zn in sediment-hosted base metal deposits: Evidence from LA-ICP-MS analyses of fluid inclusions and trace elements in minerals at Baiyangping, China. Journal of Asian Earth Sciences, 272, 106230. https://doi.org/https://doi.org/10.1016/j.jseaes.2024.106230 |  | CHN |  | 99.240833 | 26.858056 | [5 empty] | Paper says detection limits in supplemtary materials but they were not found |  | Coordinates given in supplementary materials but listed as latitude west and corrected to east |  | 2025-04-04
| Baiyangping |  | Basin hydrothermal | Sediment-hosted | Unknown | Zn, Pb, Cu | Ag, Co | Zn, Pb, Cu, Ag, Co | Zhu et al., 2024 |  | L12 | L12-21 | underground mine | Baiyangping |  |  |  | ore material | hand specimen | grab | rock | Samples from Baiyangping; Liziping; Fulongchang ore blocks | Sanjiang |  |  |  | ore |  | mineralisation | unknown | sphalerite | Pb-Zn stage | Massive sphalerite and galena intergrown with calcite |  |  |  |  | sphalerite, galena, calcite, dolomite | cutting and polishing | LA-ICPMS | Coherent GeoLasPro 193 nm Laser Ablation system coupled with an Agilent 7700x ICP–MS | State Key Laboratory of Ore Deposit Geochemistry | 55 mJ/pulse, with a repetition rate of 6 Hz and a spot diameter of 26 μm. Each analysis included a 45-second period for laser ablation followed by a 20-second background measurement | Standard reference materials from the USGS, STDGL3 and MASS-1 | 4.538781 |  |  |  | 94.05493 | [9 empty] | -99999 | [5 empty] | 1497.043 | [5 empty] | -99999 | [5 empty] | 12.61582 | [9 empty] | 3800 |  | 4.295048 |  |  |  | 64.31558 | [21 empty] | 18927.0252 | [9 empty] | -99999 | [5 empty] | 67.36996 | [17 empty] | 1.354275 | [23 empty] | 1.83499 | [13 empty] | 662211.8 |  |  |  |  | 2024 | Zhu, J., Steele-MacInnis, M., & Deng, J. (2024). Decoupling of Cu and Zn in sediment-hosted base metal deposits: Evidence from LA-ICP-MS analyses of fluid inclusions and trace elements in minerals at Baiyangping, China. Journal of Asian Earth Sciences, 272, 106230. https://doi.org/https://doi.org/10.1016/j.jseaes.2024.106230 |  | CHN |  | 99.240833 | 26.858056 | [5 empty] | Paper says detection limits in supplemtary materials but they were not found |  | Coordinates given in supplementary materials but listed as latitude west and corrected to east |  | 2025-04-04