## Sheet1
Uploaded | deposit_name | deposit_local_id | deposit_environment | deposit_group | deposit_type | primary_commodities | secondary_commodities | all_commodities | deposit_source | sample_uid | sample_name | sample_local_id | feature_type | feature_name | feature_uid | top_depth_m | bottom_depth_m | sample_deposit_relation | sample_type | sampling_method | material_class | material_class_comments | province | strat_unit_name | strat_unit_uid | strat_grouping | earth_material_group | earth_material_qualifier | earth_material | metamorphic_grade | mineral | paragenetic_stage | mode_of_occurrence | texture | color | alteration | sample_description | associated_minerals | sample_preparation | analytical_method | instrument_type_model | laboratory_location/if reported | operating_conditions/if reported | standards_used/if reported | ag_ppm | ag_detection_limit | al_ppm | al_detection_limit | as_ppm | as_detection_limit | au_ppm | au_detection_limit | b_ppm | b_detection_limit | ba_ppm | ba_detection_limit | be_ppm | be_detection_limit | bi_ppm | bi_detection_limit | br_ppm | br_detection_limit | ca_ppm | ca_detection_limit | cd_ppm | cd_detection_limit | ce_ppm | ce_detection_limit | cl_ppm | cl_detection_limit | co_ppm | co_detection_limit | cr_ppm | cr_detection_limit | cs_ppm | cs_detection_limit | cu_ppm | cu_detection_limit | dy_ppm | dy_detection_limit | er_ppm | er_detection_limit | eu_ppm | eu_detection_limit | f_ppm | f_detection_limit | fe_ppm | fe_detection_limit | ga_ppm | ga_detection_limit | gd_ppm | gd_detection_limit | ge_ppm | ge_detection_limit | hf_ppm | hf_detection_limit | hg_ppm | hg_detection_limit | ho_ppm | ho_detection_limit | in_ppm | in_detection_limit | ir_ppm | ir_detection_limit | k_ppm | k_detection_limit | la_ppm | la_detection_limit | li_ppm | li_detection_limit | lu_ppm | lu_detection_limit | mg_ppm | mg_detection_limit | mn_ppm | mn_detection_limit | mo_ppm | mo_detection_limit | na_ppm | na_detection_limit | nb_ppm | nb_detection_limit | nd_ppm | nd_detection_limit | ni_ppm | ni_detection_limit | os_ppm | os_detection_limit | p_ppm | p_detection_limit | pb_ppm | pb_detection_limit | pd_ppm | pd_detection_limit | pr_ppm | pr_detection_limit | pt_ppm | pt_detection_limit | rb_ppm | rb_detection_limit | re_ppm | re_detection_limit | rh_ppm | rh_detection_limit | ru_ppm | ru_detection_limit | s_ppm | s_detection_limit | sb_ppm | sb_detection_limit | sc_ppm | sc_detection_limit | se_ppm | se_detection_limit | si_ppm | si_detection_limit | sm_ppm | sm_detection_limit | sn_ppm | sn_detection_limit | sr_ppm | sr_detection_limit | ta_ppm | ta_detection_limit | tb_ppm | tb_detection_limit | te_ppm | te_detection_limit | th_ppm | th_detection_limit | ti_ppm | ti_detection_limit | tl_ppm | tl_detection_limit | tm_ppm | tm_detection_limit | u_ppm | u_detection_limit | v_ppm | v_detection_limit | w_ppm | w_detection_limit | y_ppm | y_detection_limit | yb_ppm | yb_detection_limit | zn_ppm | zn_detection_limit | zr_ppm | zr_detection_limit | analysis_datetime | publication_date | sample_source | submitter | country | state | deposit_longitude_wgs84 | deposit_latitude_wgs84 | sample_longitude_wgs84 | sample_latitude_wgs84 | sample_easting | sample_northing | sample_utm_zone | sample_location_description | location_source | location_accuracy | comments | last_update
| Longobucco, Fonte Argentila | LGB, FAR | Basin hydrothermal | Mississippi Valley-type (MVT) | MVT zinc-lead | Zn, Pb | Cu, Fe | Zn, Pb, Cu, Fe | Ciccolella et al., 2025 |  | LGB06a-1La-1T 001 |  | surface outcrop |  |  |  |  | ore material | grab | grab | mineral separate | [5 empty] | mineralisation |  |  |  | sphalerite | Sp1, Sp2, Sp3 |  | growth zones, zoned crystals |  |  |  | galena, chalcopyrite, pyrite, fluorite, quartz | polished thin sections | LA-ICPMS | [24 empty] | 0.1176 | [21 empty] | 3.47 | [59 empty] | 32.65 | [39 empty] | 61.14 |  |  |  |  | 2025 | Ciccolella, A., Tursi, F., Festa, V., Ruggieri, G., Schingarо, E., Ventruti, G., Fregola, R.A. (2025). MVT-SHMS signature in basement-hosted Zn-Pb-(Cu-Fe) mineralization in the Sila Massif (Calabria, Italy): Evidence from trace elements and fluid inclusions data. Ore Geology Reviews, 176, 106438. |  | ITA | Calabria
| Longobucco, Fonte Argentila | LGB, FAR | Basin hydrothermal | Mississippi Valley-type (MVT) | MVT zinc-lead | Zn, Pb | Cu, Fe | Zn, Pb, Cu, Fe | Ciccolella et al., 2025 |  | LGB06a-1La-1T 002 |  | surface outcrop |  |  |  |  | ore material | grab | grab | mineral separate | [5 empty] | mineralisation |  |  |  | sphalerite | Sp1, Sp2, Sp3 |  | growth zones, zoned crystals |  |  |  | galena, chalcopyrite, pyrite, fluorite, quartz | polished thin sections | LA-ICPMS | [24 empty] | 0.131 | [5 empty] | 0.0078 | [15 empty] | 3.48 | [59 empty] | 32.9 | [39 empty] | 62.09 |  |  |  |  | 2025 | Ciccolella, A., Tursi, F., Festa, V., Ruggieri, G., Schingarо, E., Ventruti, G., Fregola, R.A. (2025). MVT-SHMS signature in basement-hosted Zn-Pb-(Cu-Fe) mineralization in the Sila Massif (Calabria, Italy): Evidence from trace elements and fluid inclusions data. Ore Geology Reviews, 176, 106438. |  | ITA | Calabria
| Longobucco, Fonte Argentila | LGB, FAR | Basin hydrothermal | Mississippi Valley-type (MVT) | MVT zinc-lead | Zn, Pb | Cu, Fe | Zn, Pb, Cu, Fe | Ciccolella et al., 2025 |  | LGB06a-1La-1T 003 |  | surface outcrop |  |  |  |  | ore material | grab | grab | mineral separate | [5 empty] | mineralisation |  |  |  | sphalerite | Sp1, Sp2, Sp3 |  | growth zones, zoned crystals |  |  |  | galena, chalcopyrite, pyrite, fluorite, quartz | polished thin sections | LA-ICPMS | [24 empty] | 0.4518 | [5 empty] | 0.0111 | [15 empty] | 3.23 | [59 empty] | 32.76 | [39 empty] | 62 |  |  |  |  | 2025 | Ciccolella, A., Tursi, F., Festa, V., Ruggieri, G., Schingarо, E., Ventruti, G., Fregola, R.A. (2025). MVT-SHMS signature in basement-hosted Zn-Pb-(Cu-Fe) mineralization in the Sila Massif (Calabria, Italy): Evidence from trace elements and fluid inclusions data. Ore Geology Reviews, 176, 106438. |  | ITA | Calabria
| Longobucco, Fonte Argentila | LGB, FAR | Basin hydrothermal | Mississippi Valley-type (MVT) | MVT zinc-lead | Zn, Pb | Cu, Fe | Zn, Pb, Cu, Fe | Ciccolella et al., 2025 |  | LGB06a-1La-1T 004 |  | surface outcrop |  |  |  |  | ore material | grab | grab | mineral separate | [5 empty] | mineralisation |  |  |  | sphalerite | Sp1, Sp2, Sp3 |  | growth zones, zoned crystals |  |  |  | galena, chalcopyrite, pyrite, fluorite, quartz | polished thin sections | LA-ICPMS | [24 empty] | 0.2263 | [5 empty] | 0.0143 | [15 empty] | 2.5 | [59 empty] | 32.95 | [39 empty] | 62.73 |  |  |  |  | 2025 | Ciccolella, A., Tursi, F., Festa, V., Ruggieri, G., Schingarо, E., Ventruti, G., Fregola, R.A. (2025). MVT-SHMS signature in basement-hosted Zn-Pb-(Cu-Fe) mineralization in the Sila Massif (Calabria, Italy): Evidence from trace elements and fluid inclusions data. Ore Geology Reviews, 176, 106438. |  | ITA | Calabria
| Longobucco, Fonte Argentila | LGB, FAR | Basin hydrothermal | Mississippi Valley-type (MVT) | MVT zinc-lead | Zn, Pb | Cu, Fe | Zn, Pb, Cu, Fe | Ciccolella et al., 2025 |  | LGB06a-1La-1T 005 |  | surface outcrop |  |  |  |  | ore material | grab | grab | mineral separate | [5 empty] | mineralisation |  |  |  | sphalerite | Sp1, Sp2, Sp3 |  | growth zones, zoned crystals |  |  |  | galena, chalcopyrite, pyrite, fluorite, quartz | polished thin sections | LA-ICPMS | [24 empty] | 0.4135 | [5 empty] | 0.0057 | [15 empty] | 4.09 | [27 empty] | 0.0156 | [31 empty] | 32.93 | [39 empty] | 61.03 |  |  |  |  | 2025 | Ciccolella, A., Tursi, F., Festa, V., Ruggieri, G., Schingarо, E., Ventruti, G., Fregola, R.A. (2025). MVT-SHMS signature in basement-hosted Zn-Pb-(Cu-Fe) mineralization in the Sila Massif (Calabria, Italy): Evidence from trace elements and fluid inclusions data. Ore Geology Reviews, 176, 106438. |  | ITA | Calabria
| Longobucco, Fonte Argentila | LGB, FAR | Basin hydrothermal | Mississippi Valley-type (MVT) | MVT zinc-lead | Zn, Pb | Cu, Fe | Zn, Pb, Cu, Fe | Ciccolella et al., 2025 |  | LGB06a-1La-1T 006 |  | surface outcrop |  |  |  |  | ore material | grab | grab | mineral separate | [5 empty] | mineralisation |  |  |  | sphalerite | Sp1, Sp2, Sp3 |  | growth zones, zoned crystals |  |  |  | galena, chalcopyrite, pyrite, fluorite, quartz | polished thin sections | LA-ICPMS | [24 empty] | 0.1502 | [5 empty] | 0.0074 | [5 empty] | 0.054 | [9 empty] | 3.23 | [59 empty] | 32.73 | [39 empty] | 62.28 |  |  |  |  | 2025 | Ciccolella, A., Tursi, F., Festa, V., Ruggieri, G., Schingarо, E., Ventruti, G., Fregola, R.A. (2025). MVT-SHMS signature in basement-hosted Zn-Pb-(Cu-Fe) mineralization in the Sila Massif (Calabria, Italy): Evidence from trace elements and fluid inclusions data. Ore Geology Reviews, 176, 106438. |  | ITA | Calabria
| Longobucco, Fonte Argentila | LGB, FAR | Basin hydrothermal | Mississippi Valley-type (MVT) | MVT zinc-lead | Zn, Pb | Cu, Fe | Zn, Pb, Cu, Fe | Ciccolella et al., 2025 |  | LGB06a-1La-1T 007 |  | surface outcrop |  |  |  |  | ore material | grab | grab | mineral separate | [5 empty] | mineralisation |  |  |  | sphalerite | Sp1, Sp2, Sp3 |  | growth zones, zoned crystals |  |  |  | galena, chalcopyrite, pyrite, fluorite, quartz | polished thin sections | LA-ICPMS | [24 empty] | 0.1376 | [21 empty] | 3.18 | [59 empty] | 32.36 | [39 empty] | 62.12 |  |  |  |  | 2025 | Ciccolella, A., Tursi, F., Festa, V., Ruggieri, G., Schingarо, E., Ventruti, G., Fregola, R.A. (2025). MVT-SHMS signature in basement-hosted Zn-Pb-(Cu-Fe) mineralization in the Sila Massif (Calabria, Italy): Evidence from trace elements and fluid inclusions data. Ore Geology Reviews, 176, 106438. |  | ITA | Calabria
| Longobucco, Fonte Argentila | LGB, FAR | Basin hydrothermal | Mississippi Valley-type (MVT) | MVT zinc-lead | Zn, Pb | Cu, Fe | Zn, Pb, Cu, Fe | Ciccolella et al., 2025 |  | LGB06a-1La-1T 008 |  | surface outcrop |  |  |  |  | ore material | grab | grab | mineral separate | [5 empty] | mineralisation |  |  |  | sphalerite | Sp1, Sp2, Sp3 |  | growth zones, zoned crystals |  |  |  | galena, chalcopyrite, pyrite, fluorite, quartz | polished thin sections | LA-ICPMS | [24 empty] | 0.5616 | [21 empty] | 2.89 | [59 empty] | 32.69 | [39 empty] | 62.26 |  |  |  |  | 2025 | Ciccolella, A., Tursi, F., Festa, V., Ruggieri, G., Schingarо, E., Ventruti, G., Fregola, R.A. (2025). MVT-SHMS signature in basement-hosted Zn-Pb-(Cu-Fe) mineralization in the Sila Massif (Calabria, Italy): Evidence from trace elements and fluid inclusions data. Ore Geology Reviews, 176, 106438. |  | ITA | Calabria
| Longobucco, Fonte Argentila | LGB, FAR | Basin hydrothermal | Mississippi Valley-type (MVT) | MVT zinc-lead | Zn, Pb | Cu, Fe | Zn, Pb, Cu, Fe | Ciccolella et al., 2025 |  | LGB06a-1La-1T 010 |  | surface outcrop |  |  |  |  | ore material | grab | grab | mineral separate | [5 empty] | mineralisation |  |  |  | sphalerite | Sp1, Sp2, Sp3 |  | growth zones, zoned crystals |  |  |  | galena, chalcopyrite, pyrite, fluorite, quartz | polished thin sections | LA-ICPMS | [24 empty] | 0.1394 | [5 empty] | 0.009 | [5 empty] | 0.0331 | [9 empty] | 3.84 | [27 empty] | 0.0136 | [31 empty] | 32.94 | [39 empty] | 61.47 |  |  |  |  | 2025 | Ciccolella, A., Tursi, F., Festa, V., Ruggieri, G., Schingarо, E., Ventruti, G., Fregola, R.A. (2025). MVT-SHMS signature in basement-hosted Zn-Pb-(Cu-Fe) mineralization in the Sila Massif (Calabria, Italy): Evidence from trace elements and fluid inclusions data. Ore Geology Reviews, 176, 106438. |  | ITA | Calabria
| Longobucco, Fonte Argentila | LGB, FAR | Basin hydrothermal | Mississippi Valley-type (MVT) | MVT zinc-lead | Zn, Pb | Cu, Fe | Zn, Pb, Cu, Fe | Ciccolella et al., 2025 |  | LGB06a-1La-1T 011 |  | surface outcrop |  |  |  |  | ore material | grab | grab | mineral separate | [5 empty] | mineralisation |  |  |  | sphalerite | Sp1, Sp2, Sp3 |  | growth zones, zoned crystals |  |  |  | galena, chalcopyrite, pyrite, fluorite, quartz | polished thin sections | LA-ICPMS | [24 empty] | 0.3201 | [21 empty] | 4.61 | [27 empty] | 0.0463 | [31 empty] | 32.71 | [39 empty] | 60.45 |  |  |  |  | 2025 | Ciccolella, A., Tursi, F., Festa, V., Ruggieri, G., Schingarо, E., Ventruti, G., Fregola, R.A. (2025). MVT-SHMS signature in basement-hosted Zn-Pb-(Cu-Fe) mineralization in the Sila Massif (Calabria, Italy): Evidence from trace elements and fluid inclusions data. Ore Geology Reviews, 176, 106438. |  | ITA | Calabria
| Longobucco, Fonte Argentila | LGB, FAR | Basin hydrothermal | Mississippi Valley-type (MVT) | MVT zinc-lead | Zn, Pb | Cu, Fe | Zn, Pb, Cu, Fe | Ciccolella et al., 2025 |  | LGB06a-1La-1T 012 |  | surface outcrop |  |  |  |  | ore material | grab | grab | mineral separate | [5 empty] | mineralisation |  |  |  | sphalerite | Sp1, Sp2, Sp3 |  | growth zones, zoned crystals |  |  |  | galena, chalcopyrite, pyrite, fluorite, quartz | polished thin sections | LA-ICPMS | [24 empty] | 0.196 | [5 empty] | 0.0077 | [15 empty] | 4.27 | [59 empty] | 32.86 | [39 empty] | 61.01 |  |  |  |  | 2025 | Ciccolella, A., Tursi, F., Festa, V., Ruggieri, G., Schingarо, E., Ventruti, G., Fregola, R.A. (2025). MVT-SHMS signature in basement-hosted Zn-Pb-(Cu-Fe) mineralization in the Sila Massif (Calabria, Italy): Evidence from trace elements and fluid inclusions data. Ore Geology Reviews, 176, 106438. |  | ITA | Calabria
| Longobucco, Fonte Argentila | LGB, FAR | Basin hydrothermal | Mississippi Valley-type (MVT) | MVT zinc-lead | Zn, Pb | Cu, Fe | Zn, Pb, Cu, Fe | Ciccolella et al., 2025 |  | LGB06a-1La-2T 001 |  | surface outcrop |  |  |  |  | ore material | grab | grab | mineral separate | [5 empty] | mineralisation |  |  |  | sphalerite | Sp1, Sp2, Sp3 |  | growth zones, zoned crystals |  |  |  | galena, chalcopyrite, pyrite, fluorite, quartz | polished thin sections | LA-ICPMS | [24 empty] | 0.1864 | [5 empty] | 0.0149 | [15 empty] | 3.44 | [27 empty] | 0.0245 | [31 empty] | 32.97 | [39 empty] | 61.57 |  |  |  |  | 2025 | Ciccolella, A., Tursi, F., Festa, V., Ruggieri, G., Schingarо, E., Ventruti, G., Fregola, R.A. (2025). MVT-SHMS signature in basement-hosted Zn-Pb-(Cu-Fe) mineralization in the Sila Massif (Calabria, Italy): Evidence from trace elements and fluid inclusions data. Ore Geology Reviews, 176, 106438. |  | ITA | Calabria
| Longobucco, Fonte Argentila | LGB, FAR | Basin hydrothermal | Mississippi Valley-type (MVT) | MVT zinc-lead | Zn, Pb | Cu, Fe | Zn, Pb, Cu, Fe | Ciccolella et al., 2025 |  | LGB06a-1La-2T 002 |  | surface outcrop |  |  |  |  | ore material | grab | grab | mineral separate | [5 empty] | mineralisation |  |  |  | sphalerite | Sp1, Sp2, Sp3 |  | growth zones, zoned crystals |  |  |  | galena, chalcopyrite, pyrite, fluorite, quartz | polished thin sections | LA-ICPMS | [24 empty] | 0.25 | [5 empty] | 0.0102 | [15 empty] | 3.67 | [59 empty] | 32.8 | [39 empty] | 61.7 |  |  |  |  | 2025 | Ciccolella, A., Tursi, F., Festa, V., Ruggieri, G., Schingarо, E., Ventruti, G., Fregola, R.A. (2025). MVT-SHMS signature in basement-hosted Zn-Pb-(Cu-Fe) mineralization in the Sila Massif (Calabria, Italy): Evidence from trace elements and fluid inclusions data. Ore Geology Reviews, 176, 106438. |  | ITA | Calabria
| Longobucco, Fonte Argentila | LGB, FAR | Basin hydrothermal | Mississippi Valley-type (MVT) | MVT zinc-lead | Zn, Pb | Cu, Fe | Zn, Pb, Cu, Fe | Ciccolella et al., 2025 |  | LGB06a-1La-2T 003 |  | surface outcrop |  |  |  |  | ore material | grab | grab | mineral separate | [5 empty] | mineralisation |  |  |  | sphalerite | Sp1, Sp2, Sp3 |  | growth zones, zoned crystals |  |  |  | galena, chalcopyrite, pyrite, fluorite, quartz | polished thin sections | LA-ICPMS | [24 empty] | 0.2618 | [21 empty] | 3.48 | [27 empty] | 0.0143 | [31 empty] | 33.15 | [39 empty] | 61.38 |  |  |  |  | 2025 | Ciccolella, A., Tursi, F., Festa, V., Ruggieri, G., Schingarо, E., Ventruti, G., Fregola, R.A. (2025). MVT-SHMS signature in basement-hosted Zn-Pb-(Cu-Fe) mineralization in the Sila Massif (Calabria, Italy): Evidence from trace elements and fluid inclusions data. Ore Geology Reviews, 176, 106438. |  | ITA | Calabria
| Longobucco, Fonte Argentila | LGB, FAR | Basin hydrothermal | Mississippi Valley-type (MVT) | MVT zinc-lead | Zn, Pb | Cu, Fe | Zn, Pb, Cu, Fe | Ciccolella et al., 2025 |  | LGB06a-1La-2T 004 |  | surface outcrop |  |  |  |  | ore material | grab | grab | mineral separate | [5 empty] | mineralisation |  |  |  | sphalerite | Sp1, Sp2, Sp3 |  | growth zones, zoned crystals |  |  |  | galena, chalcopyrite, pyrite, fluorite, quartz | polished thin sections | LA-ICPMS | [24 empty] | 0.1977 | [5 empty] | 0.0085 | [5 empty] | 0.0561 | [9 empty] | 2.49 | [27 empty] | 0.023 | [31 empty] | 32.57 | [39 empty] | 62.68 |  |  |  |  | 2025 | Ciccolella, A., Tursi, F., Festa, V., Ruggieri, G., Schingarо, E., Ventruti, G., Fregola, R.A. (2025). MVT-SHMS signature in basement-hosted Zn-Pb-(Cu-Fe) mineralization in the Sila Massif (Calabria, Italy): Evidence from trace elements and fluid inclusions data. Ore Geology Reviews, 176, 106438. |  | ITA | Calabria
| Longobucco, Fonte Argentila | LGB, FAR | Basin hydrothermal | Mississippi Valley-type (MVT) | MVT zinc-lead | Zn, Pb | Cu, Fe | Zn, Pb, Cu, Fe | Ciccolella et al., 2025 |  | LGB06a-1La-2T 006 |  | surface outcrop |  |  |  |  | ore material | grab | grab | mineral separate | [5 empty] | mineralisation |  |  |  | sphalerite | Sp1, Sp2, Sp3 |  | growth zones, zoned crystals |  |  |  | galena, chalcopyrite, pyrite, fluorite, quartz | polished thin sections | LA-ICPMS | [24 empty] | 0.2172 | [5 empty] | 0.0066 | [5 empty] | 0.0597 | [9 empty] | 3.1 | [59 empty] | 32.77 | [39 empty] | 61.91 |  |  |  |  | 2025 | Ciccolella, A., Tursi, F., Festa, V., Ruggieri, G., Schingarо, E., Ventruti, G., Fregola, R.A. (2025). MVT-SHMS signature in basement-hosted Zn-Pb-(Cu-Fe) mineralization in the Sila Massif (Calabria, Italy): Evidence from trace elements and fluid inclusions data. Ore Geology Reviews, 176, 106438. |  | ITA | Calabria
| Longobucco, Fonte Argentila | LGB, FAR | Basin hydrothermal | Mississippi Valley-type (MVT) | MVT zinc-lead | Zn, Pb | Cu, Fe | Zn, Pb, Cu, Fe | Ciccolella et al., 2025 |  | LGB06a-1La-2T 007 |  | surface outcrop |  |  |  |  | ore material | grab | grab | mineral separate | [5 empty] | mineralisation |  |  |  | sphalerite | Sp1, Sp2, Sp3 |  | growth zones, zoned crystals |  |  |  | galena, chalcopyrite, pyrite, fluorite, quartz | polished thin sections | LA-ICPMS | [24 empty] | 0.1538 | [5 empty] | 0.0226 | [15 empty] | 3.06 | [59 empty] | 32.67 | [39 empty] | 62.36 |  |  |  |  | 2025 | Ciccolella, A., Tursi, F., Festa, V., Ruggieri, G., Schingarо, E., Ventruti, G., Fregola, R.A. (2025). MVT-SHMS signature in basement-hosted Zn-Pb-(Cu-Fe) mineralization in the Sila Massif (Calabria, Italy): Evidence from trace elements and fluid inclusions data. Ore Geology Reviews, 176, 106438. |  | ITA | Calabria
| Longobucco, Fonte Argentila | LGB, FAR | Basin hydrothermal | Mississippi Valley-type (MVT) | MVT zinc-lead | Zn, Pb | Cu, Fe | Zn, Pb, Cu, Fe | Ciccolella et al., 2025 |  | LGB06a-1La-2T 008 |  | surface outcrop |  |  |  |  | ore material | grab | grab | mineral separate | [5 empty] | mineralisation |  |  |  | sphalerite | Sp1, Sp2, Sp3 |  | growth zones, zoned crystals |  |  |  | galena, chalcopyrite, pyrite, fluorite, quartz | polished thin sections | LA-ICPMS | [24 empty] | 0.1752 | [11 empty] | 0.0281 | [9 empty] | 3.14 | [59 empty] | 32.73 | [39 empty] | 62.09 |  |  |  |  | 2025 | Ciccolella, A., Tursi, F., Festa, V., Ruggieri, G., Schingarо, E., Ventruti, G., Fregola, R.A. (2025). MVT-SHMS signature in basement-hosted Zn-Pb-(Cu-Fe) mineralization in the Sila Massif (Calabria, Italy): Evidence from trace elements and fluid inclusions data. Ore Geology Reviews, 176, 106438. |  | ITA | Calabria
| Longobucco, Fonte Argentila | LGB, FAR | Basin hydrothermal | Mississippi Valley-type (MVT) | MVT zinc-lead | Zn, Pb | Cu, Fe | Zn, Pb, Cu, Fe | Ciccolella et al., 2025 |  | LGB06a-1La-2T 009 |  | surface outcrop |  |  |  |  | ore material | grab | grab | mineral separate | [5 empty] | mineralisation |  |  |  | sphalerite | Sp1, Sp2, Sp3 |  | growth zones, zoned crystals |  |  |  | galena, chalcopyrite, pyrite, fluorite, quartz | polished thin sections | LA-ICPMS | [24 empty] | 0.1979 | [5 empty] | 0.0027 | [5 empty] | 0.039 | [9 empty] | 5.64 | [59 empty] | 32.97 | [39 empty] | 59.39 |  |  |  |  | 2025 | Ciccolella, A., Tursi, F., Festa, V., Ruggieri, G., Schingarо, E., Ventruti, G., Fregola, R.A. (2025). MVT-SHMS signature in basement-hosted Zn-Pb-(Cu-Fe) mineralization in the Sila Massif (Calabria, Italy): Evidence from trace elements and fluid inclusions data. Ore Geology Reviews, 176, 106438. |  | ITA | Calabria
| Longobucco, Fonte Argentila | LGB, FAR | Basin hydrothermal | Mississippi Valley-type (MVT) | MVT zinc-lead | Zn, Pb | Cu, Fe | Zn, Pb, Cu, Fe | Ciccolella et al., 2025 |  | LGB06a-1La-2T 010 |  | surface outcrop |  |  |  |  | ore material | grab | grab | mineral separate | [5 empty] | mineralisation |  |  |  | sphalerite | Sp1, Sp2, Sp3 |  | growth zones, zoned crystals |  |  |  | galena, chalcopyrite, pyrite, fluorite, quartz | polished thin sections | LA-ICPMS | [24 empty] | 0.1899 | [5 empty] | 0.0103 | [5 empty] | 0.0548 | [9 empty] | 3.86 | [27 empty] | 0.034 | [31 empty] | 32.82 | [39 empty] | 60.79 |  |  |  |  | 2025 | Ciccolella, A., Tursi, F., Festa, V., Ruggieri, G., Schingarо, E., Ventruti, G., Fregola, R.A. (2025). MVT-SHMS signature in basement-hosted Zn-Pb-(Cu-Fe) mineralization in the Sila Massif (Calabria, Italy): Evidence from trace elements and fluid inclusions data. Ore Geology Reviews, 176, 106438. |  | ITA | Calabria
| Longobucco, Fonte Argentila | LGB, FAR | Basin hydrothermal | Mississippi Valley-type (MVT) | MVT zinc-lead | Zn, Pb | Cu, Fe | Zn, Pb, Cu, Fe | Ciccolella et al., 2025 |  | LGB06a-1La-3Ta 001 |  | surface outcrop |  |  |  |  | ore material | grab | grab | mineral separate | [5 empty] | mineralisation |  |  |  | sphalerite | Sp1, Sp2, Sp3 |  | growth zones, zoned crystals |  |  |  | galena, chalcopyrite, pyrite, fluorite, quartz | polished thin sections | LA-ICPMS | [24 empty] | 0.2171 | [21 empty] | 3.25 | [59 empty] | 32.86 | [39 empty] | 62.15 |  |  |  |  | 2025 | Ciccolella, A., Tursi, F., Festa, V., Ruggieri, G., Schingarо, E., Ventruti, G., Fregola, R.A. (2025). MVT-SHMS signature in basement-hosted Zn-Pb-(Cu-Fe) mineralization in the Sila Massif (Calabria, Italy): Evidence from trace elements and fluid inclusions data. Ore Geology Reviews, 176, 106438. |  | ITA | Calabria
| Longobucco, Fonte Argentila | LGB, FAR | Basin hydrothermal | Mississippi Valley-type (MVT) | MVT zinc-lead | Zn, Pb | Cu, Fe | Zn, Pb, Cu, Fe | Ciccolella et al., 2025 |  | LGB06a-1La-3Ta 002 |  | surface outcrop |  |  |  |  | ore material | grab | grab | mineral separate | [5 empty] | mineralisation |  |  |  | sphalerite | Sp1, Sp2, Sp3 |  | growth zones, zoned crystals |  |  |  | galena, chalcopyrite, pyrite, fluorite, quartz | polished thin sections | LA-ICPMS | [24 empty] | 0.2778 | [21 empty] | 1.57 | [59 empty] | 32.49 | [39 empty] | 63.83 |  |  |  |  | 2025 | Ciccolella, A., Tursi, F., Festa, V., Ruggieri, G., Schingarо, E., Ventruti, G., Fregola, R.A. (2025). MVT-SHMS signature in basement-hosted Zn-Pb-(Cu-Fe) mineralization in the Sila Massif (Calabria, Italy): Evidence from trace elements and fluid inclusions data. Ore Geology Reviews, 176, 106438. |  | ITA | Calabria
| Longobucco, Fonte Argentila | LGB, FAR | Basin hydrothermal | Mississippi Valley-type (MVT) | MVT zinc-lead | Zn, Pb | Cu, Fe | Zn, Pb, Cu, Fe | Ciccolella et al., 2025 |  | LGB06a-1La-3Ta 003 |  | surface outcrop |  |  |  |  | ore material | grab | grab | mineral separate | [5 empty] | mineralisation |  |  |  | sphalerite | Sp1, Sp2, Sp3 |  | growth zones, zoned crystals |  |  |  | galena, chalcopyrite, pyrite, fluorite, quartz | polished thin sections | LA-ICPMS | [24 empty] | 0.2474 | [5 empty] | 0.0077 | [15 empty] | 3.56 | [27 empty] | 0.0162 | [31 empty] | 32.8 | [39 empty] | 61.77 |  |  |  |  | 2025 | Ciccolella, A., Tursi, F., Festa, V., Ruggieri, G., Schingarо, E., Ventruti, G., Fregola, R.A. (2025). MVT-SHMS signature in basement-hosted Zn-Pb-(Cu-Fe) mineralization in the Sila Massif (Calabria, Italy): Evidence from trace elements and fluid inclusions data. Ore Geology Reviews, 176, 106438. |  | ITA | Calabria
| Longobucco, Fonte Argentila | LGB, FAR | Basin hydrothermal | Mississippi Valley-type (MVT) | MVT zinc-lead | Zn, Pb | Cu, Fe | Zn, Pb, Cu, Fe | Ciccolella et al., 2025 |  | LGB06a-1La-3Ta 004 |  | surface outcrop |  |  |  |  | ore material | grab | grab | mineral separate | [5 empty] | mineralisation |  |  |  | sphalerite | Sp1, Sp2, Sp3 |  | growth zones, zoned crystals |  |  |  | galena, chalcopyrite, pyrite, fluorite, quartz | polished thin sections | LA-ICPMS | [24 empty] | 0.3169 | [5 empty] | 0.0151 | [5 empty] | 0.0824 | [9 empty] | 4.52 | [59 empty] | 32.7 | [39 empty] | 60.63 |  |  |  |  | 2025 | Ciccolella, A., Tursi, F., Festa, V., Ruggieri, G., Schingarо, E., Ventruti, G., Fregola, R.A. (2025). MVT-SHMS signature in basement-hosted Zn-Pb-(Cu-Fe) mineralization in the Sila Massif (Calabria, Italy): Evidence from trace elements and fluid inclusions data. Ore Geology Reviews, 176, 106438. |  | ITA | Calabria
| Longobucco, Fonte Argentila | LGB, FAR | Basin hydrothermal | Mississippi Valley-type (MVT) | MVT zinc-lead | Zn, Pb | Cu, Fe | Zn, Pb, Cu, Fe | Ciccolella et al., 2025 |  | LGB06a-1La-3Ta 005 |  | surface outcrop |  |  |  |  | ore material | grab | grab | mineral separate | [5 empty] | mineralisation |  |  |  | sphalerite | Sp1, Sp2, Sp3 |  | growth zones, zoned crystals |  |  |  | galena, chalcopyrite, pyrite, fluorite, quartz | polished thin sections | LA-ICPMS | [24 empty] | 0.1669 | [5 empty] | 0.0223 | [5 empty] | 0.1023 | [9 empty] | 4.14 | [59 empty] | 32.45 | [39 empty] | 60.98 |  |  |  |  | 2025 | Ciccolella, A., Tursi, F., Festa, V., Ruggieri, G., Schingarо, E., Ventruti, G., Fregola, R.A. (2025). MVT-SHMS signature in basement-hosted Zn-Pb-(Cu-Fe) mineralization in the Sila Massif (Calabria, Italy): Evidence from trace elements and fluid inclusions data. Ore Geology Reviews, 176, 106438. |  | ITA | Calabria
| Longobucco, Fonte Argentila | LGB, FAR | Basin hydrothermal | Mississippi Valley-type (MVT) | MVT zinc-lead | Zn, Pb | Cu, Fe | Zn, Pb, Cu, Fe | Ciccolella et al., 2025 |  | LGB06a-1La-3Ta 006 |  | surface outcrop |  |  |  |  | ore material | grab | grab | mineral separate | [5 empty] | mineralisation |  |  |  | sphalerite | Sp1, Sp2, Sp3 |  | growth zones, zoned crystals |  |  |  | galena, chalcopyrite, pyrite, fluorite, quartz | polished thin sections | LA-ICPMS | [24 empty] | 0.073 | [5 empty] | 0.0061 | [5 empty] | 0.09 | [9 empty] | 3.07 | [59 empty] | 32.17 | [39 empty] | 62.05 |  |  |  |  | 2025 | Ciccolella, A., Tursi, F., Festa, V., Ruggieri, G., Schingarо, E., Ventruti, G., Fregola, R.A. (2025). MVT-SHMS signature in basement-hosted Zn-Pb-(Cu-Fe) mineralization in the Sila Massif (Calabria, Italy): Evidence from trace elements and fluid inclusions data. Ore Geology Reviews, 176, 106438. |  | ITA | Calabria
| Longobucco, Fonte Argentila | LGB, FAR | Basin hydrothermal | Mississippi Valley-type (MVT) | MVT zinc-lead | Zn, Pb | Cu, Fe | Zn, Pb, Cu, Fe | Ciccolella et al., 2025 |  | LGB06a-1La-3Ta 007 |  | surface outcrop |  |  |  |  | ore material | grab | grab | mineral separate | [5 empty] | mineralisation |  |  |  | sphalerite | Sp1, Sp2, Sp3 |  | growth zones, zoned crystals |  |  |  | galena, chalcopyrite, pyrite, fluorite, quartz | polished thin sections | LA-ICPMS | [24 empty] | 0.1511 | [5 empty] | 0.0069 | [5 empty] | 0.1198 | [9 empty] | 2.68 | [59 empty] | 31.39 | [39 empty] | 61.61 |  |  |  |  | 2025 | Ciccolella, A., Tursi, F., Festa, V., Ruggieri, G., Schingarо, E., Ventruti, G., Fregola, R.A. (2025). MVT-SHMS signature in basement-hosted Zn-Pb-(Cu-Fe) mineralization in the Sila Massif (Calabria, Italy): Evidence from trace elements and fluid inclusions data. Ore Geology Reviews, 176, 106438. |  | ITA | Calabria
| Longobucco, Fonte Argentila | LGB, FAR | Basin hydrothermal | Mississippi Valley-type (MVT) | MVT zinc-lead | Zn, Pb | Cu, Fe | Zn, Pb, Cu, Fe | Ciccolella et al., 2025 |  | LGB06a-1La-3Tb 001 |  | surface outcrop |  |  |  |  | ore material | grab | grab | mineral separate | [5 empty] | mineralisation |  |  |  | sphalerite | Sp1, Sp2, Sp3 |  | growth zones, zoned crystals |  |  |  | galena, chalcopyrite, pyrite, fluorite, quartz | polished thin sections | LA-ICPMS | [24 empty] | 0.1483 | [21 empty] | 3.31 | [59 empty] | 32.92 | [39 empty] | 62.1 |  |  |  |  | 2025 | Ciccolella, A., Tursi, F., Festa, V., Ruggieri, G., Schingarо, E., Ventruti, G., Fregola, R.A. (2025). MVT-SHMS signature in basement-hosted Zn-Pb-(Cu-Fe) mineralization in the Sila Massif (Calabria, Italy): Evidence from trace elements and fluid inclusions data. Ore Geology Reviews, 176, 106438. |  | ITA | Calabria
| Longobucco, Fonte Argentila | LGB, FAR | Basin hydrothermal | Mississippi Valley-type (MVT) | MVT zinc-lead | Zn, Pb | Cu, Fe | Zn, Pb, Cu, Fe | Ciccolella et al., 2025 |  | LGB06a-1La-3Tb 002 |  | surface outcrop |  |  |  |  | ore material | grab | grab | mineral separate | [5 empty] | mineralisation |  |  |  | sphalerite | Sp1, Sp2, Sp3 |  | growth zones, zoned crystals |  |  |  | galena, chalcopyrite, pyrite, fluorite, quartz | polished thin sections | LA-ICPMS | [24 empty] | 0.1646 | [11 empty] | 0.0556 | [9 empty] | 2.23 | [59 empty] | 32.46 | [39 empty] | 63.24 |  |  |  |  | 2025 | Ciccolella, A., Tursi, F., Festa, V., Ruggieri, G., Schingarо, E., Ventruti, G., Fregola, R.A. (2025). MVT-SHMS signature in basement-hosted Zn-Pb-(Cu-Fe) mineralization in the Sila Massif (Calabria, Italy): Evidence from trace elements and fluid inclusions data. Ore Geology Reviews, 176, 106438. |  | ITA | Calabria
| Longobucco, Fonte Argentila | LGB, FAR | Basin hydrothermal | Mississippi Valley-type (MVT) | MVT zinc-lead | Zn, Pb | Cu, Fe | Zn, Pb, Cu, Fe | Ciccolella et al., 2025 |  | LGB06a-1La-3Tb 004 |  | surface outcrop |  |  |  |  | ore material | grab | grab | mineral separate | [5 empty] | mineralisation |  |  |  | sphalerite | Sp1, Sp2, Sp3 |  | growth zones, zoned crystals |  |  |  | galena, chalcopyrite, pyrite, fluorite, quartz | polished thin sections | LA-ICPMS | [24 empty] | 0.1718 | [11 empty] | 0.0443 | [9 empty] | 3.03 | [59 empty] | 32.72 | [39 empty] | 62.36 |  |  |  |  | 2025 | Ciccolella, A., Tursi, F., Festa, V., Ruggieri, G., Schingarо, E., Ventruti, G., Fregola, R.A. (2025). MVT-SHMS signature in basement-hosted Zn-Pb-(Cu-Fe) mineralization in the Sila Massif (Calabria, Italy): Evidence from trace elements and fluid inclusions data. Ore Geology Reviews, 176, 106438. |  | ITA | Calabria
| Longobucco, Fonte Argentila | LGB, FAR | Basin hydrothermal | Mississippi Valley-type (MVT) | MVT zinc-lead | Zn, Pb | Cu, Fe | Zn, Pb, Cu, Fe | Ciccolella et al., 2025 |  | LGB06a-1La-3Tb 005 |  | surface outcrop |  |  |  |  | ore material | grab | grab | mineral separate | [5 empty] | mineralisation |  |  |  | sphalerite | Sp1, Sp2, Sp3 |  | growth zones, zoned crystals |  |  |  | galena, chalcopyrite, pyrite, fluorite, quartz | polished thin sections | LA-ICPMS | [24 empty] | 0.2147 | [5 empty] | 0.0149 | [5 empty] | 0.045 | [9 empty] | 3.49 | [59 empty] | 32.91 | [39 empty] | 62 |  |  |  |  | 2025 | Ciccolella, A., Tursi, F., Festa, V., Ruggieri, G., Schingarо, E., Ventruti, G., Fregola, R.A. (2025). MVT-SHMS signature in basement-hosted Zn-Pb-(Cu-Fe) mineralization in the Sila Massif (Calabria, Italy): Evidence from trace elements and fluid inclusions data. Ore Geology Reviews, 176, 106438. |  | ITA | Calabria
| Longobucco, Fonte Argentila | LGB, FAR | Basin hydrothermal | Mississippi Valley-type (MVT) | MVT zinc-lead | Zn, Pb | Cu, Fe | Zn, Pb, Cu, Fe | Ciccolella et al., 2025 |  | LGB06a-1La-3Tb 006 |  | surface outcrop |  |  |  |  | ore material | grab | grab | mineral separate | [5 empty] | mineralisation |  |  |  | sphalerite | Sp1, Sp2, Sp3 |  | growth zones, zoned crystals |  |  |  | galena, chalcopyrite, pyrite, fluorite, quartz | polished thin sections | LA-ICPMS | [24 empty] | 0.2084 | [21 empty] | 3.61 | [59 empty] | 32.85 | [39 empty] | 61.89 |  |  |  |  | 2025 | Ciccolella, A., Tursi, F., Festa, V., Ruggieri, G., Schingarо, E., Ventruti, G., Fregola, R.A. (2025). MVT-SHMS signature in basement-hosted Zn-Pb-(Cu-Fe) mineralization in the Sila Massif (Calabria, Italy): Evidence from trace elements and fluid inclusions data. Ore Geology Reviews, 176, 106438. |  | ITA | Calabria
| Longobucco, Fonte Argentila | LGB, FAR | Basin hydrothermal | Mississippi Valley-type (MVT) | MVT zinc-lead | Zn, Pb | Cu, Fe | Zn, Pb, Cu, Fe | Ciccolella et al., 2025 |  | LGB06a-1La-3Tb 007 |  | surface outcrop |  |  |  |  | ore material | grab | grab | mineral separate | [5 empty] | mineralisation |  |  |  | sphalerite | Sp1, Sp2, Sp3 |  | growth zones, zoned crystals |  |  |  | galena, chalcopyrite, pyrite, fluorite, quartz | polished thin sections | LA-ICPMS | [24 empty] | 0.43 | [5 empty] | 0.008 | [15 empty] | 3.14 | [27 empty] | 0.0338 | [31 empty] | 33.33 | [39 empty] | 61.68 |  |  |  |  | 2025 | Ciccolella, A., Tursi, F., Festa, V., Ruggieri, G., Schingarо, E., Ventruti, G., Fregola, R.A. (2025). MVT-SHMS signature in basement-hosted Zn-Pb-(Cu-Fe) mineralization in the Sila Massif (Calabria, Italy): Evidence from trace elements and fluid inclusions data. Ore Geology Reviews, 176, 106438. |  | ITA | Calabria
| Longobucco, Fonte Argentila | LGB, FAR | Basin hydrothermal | Mississippi Valley-type (MVT) | MVT zinc-lead | Zn, Pb | Cu, Fe | Zn, Pb, Cu, Fe | Ciccolella et al., 2025 |  | LGB06a-1La-3Tb 008 |  | surface outcrop |  |  |  |  | ore material | grab | grab | mineral separate | [5 empty] | mineralisation |  |  |  | sphalerite | Sp1, Sp2, Sp3 |  | growth zones, zoned crystals |  |  |  | galena, chalcopyrite, pyrite, fluorite, quartz | polished thin sections | LA-ICPMS | [24 empty] | 0.3705 | [5 empty] | 0.0074 | [15 empty] | 4.06 | [59 empty] | 32.87 | [39 empty] | 61.12 |  |  |  |  | 2025 | Ciccolella, A., Tursi, F., Festa, V., Ruggieri, G., Schingarо, E., Ventruti, G., Fregola, R.A. (2025). MVT-SHMS signature in basement-hosted Zn-Pb-(Cu-Fe) mineralization in the Sila Massif (Calabria, Italy): Evidence from trace elements and fluid inclusions data. Ore Geology Reviews, 176, 106438. |  | ITA | Calabria
| Longobucco, Fonte Argentila | LGB, FAR | Basin hydrothermal | Mississippi Valley-type (MVT) | MVT zinc-lead | Zn, Pb | Cu, Fe | Zn, Pb, Cu, Fe | Ciccolella et al., 2025 |  | LGB06a-1La-3Tb 009 |  | surface outcrop |  |  |  |  | ore material | grab | grab | mineral separate | [5 empty] | mineralisation |  |  |  | sphalerite | Sp1, Sp2, Sp3 |  | growth zones, zoned crystals |  |  |  | galena, chalcopyrite, pyrite, fluorite, quartz | polished thin sections | LA-ICPMS | [24 empty] | 0.2484 | [5 empty] | 0.024 | [15 empty] | 6.3 | [27 empty] | 0.0285 | [31 empty] | 32.82 | [39 empty] | 58.77 |  |  |  |  | 2025 | Ciccolella, A., Tursi, F., Festa, V., Ruggieri, G., Schingarо, E., Ventruti, G., Fregola, R.A. (2025). MVT-SHMS signature in basement-hosted Zn-Pb-(Cu-Fe) mineralization in the Sila Massif (Calabria, Italy): Evidence from trace elements and fluid inclusions data. Ore Geology Reviews, 176, 106438. |  | ITA | Calabria
| Longobucco, Fonte Argentila | LGB, FAR | Basin hydrothermal | Mississippi Valley-type (MVT) | MVT zinc-lead | Zn, Pb | Cu, Fe | Zn, Pb, Cu, Fe | Ciccolella et al., 2025 |  | LGB06a-1La-3Tb 010 |  | surface outcrop |  |  |  |  | ore material | grab | grab | mineral separate | [5 empty] | mineralisation |  |  |  | sphalerite | Sp1, Sp2, Sp3 |  | growth zones, zoned crystals |  |  |  | galena, chalcopyrite, pyrite, fluorite, quartz | polished thin sections | LA-ICPMS | [24 empty] | 0.0702 | [5 empty] | 0.0181 | [15 empty] | 2.88 | [59 empty] | 31.5 | [39 empty] | 61.23 |  |  |  |  | 2025 | Ciccolella, A., Tursi, F., Festa, V., Ruggieri, G., Schingarо, E., Ventruti, G., Fregola, R.A. (2025). MVT-SHMS signature in basement-hosted Zn-Pb-(Cu-Fe) mineralization in the Sila Massif (Calabria, Italy): Evidence from trace elements and fluid inclusions data. Ore Geology Reviews, 176, 106438. |  | ITA | Calabria
| Longobucco, Fonte Argentila | LGB, FAR | Basin hydrothermal | Mississippi Valley-type (MVT) | MVT zinc-lead | Zn, Pb | Cu, Fe | Zn, Pb, Cu, Fe | Ciccolella et al., 2025 |  | LGB06a-1La-2.1 |  | surface outcrop |  |  |  |  | ore material | grab | grab | mineral separate | [5 empty] | mineralisation |  |  |  | sphalerite | Sp1, Sp2, Sp3 |  | growth zones, zoned crystals |  |  |  | galena, chalcopyrite, pyrite, fluorite, quartz | polished thin sections | LA-ICPMS | [24 empty] | 0.0957 | [5 empty] | 0.0248 | [5 empty] | 0.0397 | [9 empty] | 9.44 | [27 empty] | 0.0198 | [31 empty] | 33.06 | [39 empty] | 55.42 |  |  |  |  | 2025 | Ciccolella, A., Tursi, F., Festa, V., Ruggieri, G., Schingarо, E., Ventruti, G., Fregola, R.A. (2025). MVT-SHMS signature in basement-hosted Zn-Pb-(Cu-Fe) mineralization in the Sila Massif (Calabria, Italy): Evidence from trace elements and fluid inclusions data. Ore Geology Reviews, 176, 106438. |  | ITA | Calabria
| Longobucco, Fonte Argentila | LGB, FAR | Basin hydrothermal | Mississippi Valley-type (MVT) | MVT zinc-lead | Zn, Pb | Cu, Fe | Zn, Pb, Cu, Fe | Ciccolella et al., 2025 |  | LGB06a-1La-2.3 |  | surface outcrop |  |  |  |  | ore material | grab | grab | mineral separate | [5 empty] | mineralisation |  |  |  | sphalerite | Sp1, Sp2, Sp3 |  | growth zones, zoned crystals |  |  |  | galena, chalcopyrite, pyrite, fluorite, quartz | polished thin sections | LA-ICPMS | [24 empty] | 0.5525 | [21 empty] | 3.23 | [59 empty] | 32.79 | [39 empty] | 61.9 |  |  |  |  | 2025 | Ciccolella, A., Tursi, F., Festa, V., Ruggieri, G., Schingarо, E., Ventruti, G., Fregola, R.A. (2025). MVT-SHMS signature in basement-hosted Zn-Pb-(Cu-Fe) mineralization in the Sila Massif (Calabria, Italy): Evidence from trace elements and fluid inclusions data. Ore Geology Reviews, 176, 106438. |  | ITA | Calabria
| Longobucco, Fonte Argentila | LGB, FAR | Basin hydrothermal | Mississippi Valley-type (MVT) | MVT zinc-lead | Zn, Pb | Cu, Fe | Zn, Pb, Cu, Fe | Ciccolella et al., 2025 |  | LGB06a-1La-2.4 |  | surface outcrop |  |  |  |  | ore material | grab | grab | mineral separate | [5 empty] | mineralisation |  |  |  | sphalerite | Sp1, Sp2, Sp3 |  | growth zones, zoned crystals |  |  |  | galena, chalcopyrite, pyrite, fluorite, quartz | polished thin sections | LA-ICPMS | [24 empty] | 0.1813 | [21 empty] | 3.46 | [59 empty] | 32.76 | [39 empty] | 61.77 |  |  |  |  | 2025 | Ciccolella, A., Tursi, F., Festa, V., Ruggieri, G., Schingarо, E., Ventruti, G., Fregola, R.A. (2025). MVT-SHMS signature in basement-hosted Zn-Pb-(Cu-Fe) mineralization in the Sila Massif (Calabria, Italy): Evidence from trace elements and fluid inclusions data. Ore Geology Reviews, 176, 106438. |  | ITA | Calabria
| Longobucco, Fonte Argentila | LGB, FAR | Basin hydrothermal | Mississippi Valley-type (MVT) | MVT zinc-lead | Zn, Pb | Cu, Fe | Zn, Pb, Cu, Fe | Ciccolella et al., 2025 |  | LGB06a-1La-2.5 |  | surface outcrop |  |  |  |  | ore material | grab | grab | mineral separate | [5 empty] | mineralisation |  |  |  | sphalerite | Sp1, Sp2, Sp3 |  | growth zones, zoned crystals |  |  |  | galena, chalcopyrite, pyrite, fluorite, quartz | polished thin sections | LA-ICPMS | [24 empty] | 0.0555 | [5 empty] | 0.0299 | [5 empty] | 0.0634 | [9 empty] | 8.38 | [27 empty] | 0.0164 | [31 empty] | 33.23 | [39 empty] | 56.59 |  |  |  |  | 2025 | Ciccolella, A., Tursi, F., Festa, V., Ruggieri, G., Schingarо, E., Ventruti, G., Fregola, R.A. (2025). MVT-SHMS signature in basement-hosted Zn-Pb-(Cu-Fe) mineralization in the Sila Massif (Calabria, Italy): Evidence from trace elements and fluid inclusions data. Ore Geology Reviews, 176, 106438. |  | ITA | Calabria
| Longobucco, Fonte Argentila | LGB, FAR | Basin hydrothermal | Mississippi Valley-type (MVT) | MVT zinc-lead | Zn, Pb | Cu, Fe | Zn, Pb, Cu, Fe | Ciccolella et al., 2025 |  | LGB06a-1La-2.6 |  | surface outcrop |  |  |  |  | ore material | grab | grab | mineral separate | [5 empty] | mineralisation |  |  |  | sphalerite | Sp1, Sp2, Sp3 |  | growth zones, zoned crystals |  |  |  | galena, chalcopyrite, pyrite, fluorite, quartz | polished thin sections | LA-ICPMS | [24 empty] | 0.2163 | [5 empty] | 0.0306 | [15 empty] | 6.88 | [27 empty] | 0.0169 | [31 empty] | 33.09 | [39 empty] | 58.06 |  |  |  |  | 2025 | Ciccolella, A., Tursi, F., Festa, V., Ruggieri, G., Schingarо, E., Ventruti, G., Fregola, R.A. (2025). MVT-SHMS signature in basement-hosted Zn-Pb-(Cu-Fe) mineralization in the Sila Massif (Calabria, Italy): Evidence from trace elements and fluid inclusions data. Ore Geology Reviews, 176, 106438. |  | ITA | Calabria
| Longobucco, Fonte Argentila | LGB, FAR | Basin hydrothermal | Mississippi Valley-type (MVT) | MVT zinc-lead | Zn, Pb | Cu, Fe | Zn, Pb, Cu, Fe | Ciccolella et al., 2025 |  | LGB06a-1La-2.7 |  | surface outcrop |  |  |  |  | ore material | grab | grab | mineral separate | [5 empty] | mineralisation |  |  |  | sphalerite | Sp1, Sp2, Sp3 |  | growth zones, zoned crystals |  |  |  | galena, chalcopyrite, pyrite, fluorite, quartz | polished thin sections | LA-ICPMS | [24 empty] | 0.2025 | [5 empty] | 0.0082 | [5 empty] | 0.1379 | [9 empty] | 7.26 | [59 empty] | 32.9 | [39 empty] | 57.21 |  |  |  |  | 2025 | Ciccolella, A., Tursi, F., Festa, V., Ruggieri, G., Schingarо, E., Ventruti, G., Fregola, R.A. (2025). MVT-SHMS signature in basement-hosted Zn-Pb-(Cu-Fe) mineralization in the Sila Massif (Calabria, Italy): Evidence from trace elements and fluid inclusions data. Ore Geology Reviews, 176, 106438. |  | ITA | Calabria
| Longobucco, Fonte Argentila | LGB, FAR | Basin hydrothermal | Mississippi Valley-type (MVT) | MVT zinc-lead | Zn, Pb | Cu, Fe | Zn, Pb, Cu, Fe | Ciccolella et al., 2025 |  | LGB06a-1La-2.8 |  | surface outcrop |  |  |  |  | ore material | grab | grab | mineral separate | [5 empty] | mineralisation |  |  |  | sphalerite | Sp1, Sp2, Sp3 |  | growth zones, zoned crystals |  |  |  | galena, chalcopyrite, pyrite, fluorite, quartz | polished thin sections | LA-ICPMS | [24 empty] | 0.1441 | [5 empty] | 0.0283 | [5 empty] | 0.0359 | [9 empty] | 6.73 | [59 empty] | 32.4 | [39 empty] | 58.1 |  |  |  |  | 2025 | Ciccolella, A., Tursi, F., Festa, V., Ruggieri, G., Schingarо, E., Ventruti, G., Fregola, R.A. (2025). MVT-SHMS signature in basement-hosted Zn-Pb-(Cu-Fe) mineralization in the Sila Massif (Calabria, Italy): Evidence from trace elements and fluid inclusions data. Ore Geology Reviews, 176, 106438. |  | ITA | Calabria
| Longobucco, Fonte Argentila | LGB, FAR | Basin hydrothermal | Mississippi Valley-type (MVT) | MVT zinc-lead | Zn, Pb | Cu, Fe | Zn, Pb, Cu, Fe | Ciccolella et al., 2025 |  | LGB06a-1La-4Ta 002 |  | surface outcrop |  |  |  |  | ore material | grab | grab | mineral separate | [5 empty] | mineralisation |  |  |  | sphalerite | Sp1, Sp2, Sp3 |  | growth zones, zoned crystals |  |  |  | galena, chalcopyrite, pyrite, fluorite, quartz | polished thin sections | LA-ICPMS | [24 empty] | 0.3416 | [5 empty] | 0.0121 | [5 empty] | 0.0278 | [9 empty] | 2.66 | [59 empty] | 32.6 | [39 empty] | 61.82 |  |  |  |  | 2025 | Ciccolella, A., Tursi, F., Festa, V., Ruggieri, G., Schingarо, E., Ventruti, G., Fregola, R.A. (2025). MVT-SHMS signature in basement-hosted Zn-Pb-(Cu-Fe) mineralization in the Sila Massif (Calabria, Italy): Evidence from trace elements and fluid inclusions data. Ore Geology Reviews, 176, 106438. |  | ITA | Calabria
| Longobucco, Fonte Argentila | LGB, FAR | Basin hydrothermal | Mississippi Valley-type (MVT) | MVT zinc-lead | Zn, Pb | Cu, Fe | Zn, Pb, Cu, Fe | Ciccolella et al., 2025 |  | LGB06a-1La-4Ta 003 |  | surface outcrop |  |  |  |  | ore material | grab | grab | mineral separate | [5 empty] | mineralisation |  |  |  | sphalerite | Sp1, Sp2, Sp3 |  | growth zones, zoned crystals |  |  |  | galena, chalcopyrite, pyrite, fluorite, quartz | polished thin sections | LA-ICPMS | [24 empty] | 0.3023 | [5 empty] | 0.0166 | [15 empty] | 2.63 | [59 empty] | 32.63 | [39 empty] | 62.37 |  |  |  |  | 2025 | Ciccolella, A., Tursi, F., Festa, V., Ruggieri, G., Schingarо, E., Ventruti, G., Fregola, R.A. (2025). MVT-SHMS signature in basement-hosted Zn-Pb-(Cu-Fe) mineralization in the Sila Massif (Calabria, Italy): Evidence from trace elements and fluid inclusions data. Ore Geology Reviews, 176, 106438. |  | ITA | Calabria
| Longobucco, Fonte Argentila | LGB, FAR | Basin hydrothermal | Mississippi Valley-type (MVT) | MVT zinc-lead | Zn, Pb | Cu, Fe | Zn, Pb, Cu, Fe | Ciccolella et al., 2025 |  | LGB06a-1La-4Ta 004 |  | surface outcrop |  |  |  |  | ore material | grab | grab | mineral separate | [5 empty] | mineralisation |  |  |  | sphalerite | Sp1, Sp2, Sp3 |  | growth zones, zoned crystals |  |  |  | galena, chalcopyrite, pyrite, fluorite, quartz | polished thin sections | LA-ICPMS | [24 empty] | 0.2296 | [5 empty] | 0.009 | [15 empty] | 2.92 | [59 empty] | 32.69 | [39 empty] | 62.46 |  |  |  |  | 2025 | Ciccolella, A., Tursi, F., Festa, V., Ruggieri, G., Schingarо, E., Ventruti, G., Fregola, R.A. (2025). MVT-SHMS signature in basement-hosted Zn-Pb-(Cu-Fe) mineralization in the Sila Massif (Calabria, Italy): Evidence from trace elements and fluid inclusions data. Ore Geology Reviews, 176, 106438. |  | ITA | Calabria
| Longobucco, Fonte Argentila | LGB, FAR | Basin hydrothermal | Mississippi Valley-type (MVT) | MVT zinc-lead | Zn, Pb | Cu, Fe | Zn, Pb, Cu, Fe | Ciccolella et al., 2025 |  | LGB06a-1La-4Ta 005 |  | surface outcrop |  |  |  |  | ore material | grab | grab | mineral separate | [5 empty] | mineralisation |  |  |  | sphalerite | Sp1, Sp2, Sp3 |  | growth zones, zoned crystals |  |  |  | galena, chalcopyrite, pyrite, fluorite, quartz | polished thin sections | LA-ICPMS | [24 empty] | 0.1499 | [21 empty] | 3.28 | [59 empty] | 32.73 | [39 empty] | 62.1 |  |  |  |  | 2025 | Ciccolella, A., Tursi, F., Festa, V., Ruggieri, G., Schingarо, E., Ventruti, G., Fregola, R.A. (2025). MVT-SHMS signature in basement-hosted Zn-Pb-(Cu-Fe) mineralization in the Sila Massif (Calabria, Italy): Evidence from trace elements and fluid inclusions data. Ore Geology Reviews, 176, 106438. |  | ITA | Calabria
| Longobucco, Fonte Argentila | LGB, FAR | Basin hydrothermal | Mississippi Valley-type (MVT) | MVT zinc-lead | Zn, Pb | Cu, Fe | Zn, Pb, Cu, Fe | Ciccolella et al., 2025 |  | LGB06a-1La-4Ta 006 |  | surface outcrop |  |  |  |  | ore material | grab | grab | mineral separate | [5 empty] | mineralisation |  |  |  | sphalerite | Sp1, Sp2, Sp3 |  | growth zones, zoned crystals |  |  |  | galena, chalcopyrite, pyrite, fluorite, quartz | polished thin sections | LA-ICPMS | [24 empty] | 0.1125 | [5 empty] | 0.0257 | [15 empty] | 3.09 | [59 empty] | 32.69 | [39 empty] | 62.22 |  |  |  |  | 2025 | Ciccolella, A., Tursi, F., Festa, V., Ruggieri, G., Schingarо, E., Ventruti, G., Fregola, R.A. (2025). MVT-SHMS signature in basement-hosted Zn-Pb-(Cu-Fe) mineralization in the Sila Massif (Calabria, Italy): Evidence from trace elements and fluid inclusions data. Ore Geology Reviews, 176, 106438. |  | ITA | Calabria
| Longobucco, Fonte Argentila | LGB, FAR | Basin hydrothermal | Mississippi Valley-type (MVT) | MVT zinc-lead | Zn, Pb | Cu, Fe | Zn, Pb, Cu, Fe | Ciccolella et al., 2025 |  | LGB06a-1La-4Ta 007 |  | surface outcrop |  |  |  |  | ore material | grab | grab | mineral separate | [5 empty] | mineralisation |  |  |  | sphalerite | Sp1, Sp2, Sp3 |  | growth zones, zoned crystals |  |  |  | galena, chalcopyrite, pyrite, fluorite, quartz | polished thin sections | LA-ICPMS | [24 empty] | 0.1355 | [5 empty] | 0.0203 | [5 empty] | 0.0471 | [9 empty] | 3.29 | [27 empty] | 0.0181 | [31 empty] | 32.91 | [39 empty] | 62.55 |  |  |  |  | 2025 | Ciccolella, A., Tursi, F., Festa, V., Ruggieri, G., Schingarо, E., Ventruti, G., Fregola, R.A. (2025). MVT-SHMS signature in basement-hosted Zn-Pb-(Cu-Fe) mineralization in the Sila Massif (Calabria, Italy): Evidence from trace elements and fluid inclusions data. Ore Geology Reviews, 176, 106438. |  | ITA | Calabria
| Longobucco, Fonte Argentila | LGB, FAR | Basin hydrothermal | Mississippi Valley-type (MVT) | MVT zinc-lead | Zn, Pb | Cu, Fe | Zn, Pb, Cu, Fe | Ciccolella et al., 2025 |  | LGB06a-1La-4Ta 008 |  | surface outcrop |  |  |  |  | ore material | grab | grab | mineral separate | [5 empty] | mineralisation |  |  |  | sphalerite | Sp1, Sp2, Sp3 |  | growth zones, zoned crystals |  |  |  | galena, chalcopyrite, pyrite, fluorite, quartz | polished thin sections | LA-ICPMS | [24 empty] | 0.1709 | [21 empty] | 3.49 | [27 empty] | 0.0175 | [31 empty] | 32.87 | [39 empty] | 61.67 |  |  |  |  | 2025 | Ciccolella, A., Tursi, F., Festa, V., Ruggieri, G., Schingarо, E., Ventruti, G., Fregola, R.A. (2025). MVT-SHMS signature in basement-hosted Zn-Pb-(Cu-Fe) mineralization in the Sila Massif (Calabria, Italy): Evidence from trace elements and fluid inclusions data. Ore Geology Reviews, 176, 106438. |  | ITA | Calabria
| Longobucco, Fonte Argentila | LGB, FAR | Basin hydrothermal | Mississippi Valley-type (MVT) | MVT zinc-lead | Zn, Pb | Cu, Fe | Zn, Pb, Cu, Fe | Ciccolella et al., 2025 |  | LGB06a-1La-4Ta 009 |  | surface outcrop |  |  |  |  | ore material | grab | grab | mineral separate | [5 empty] | mineralisation |  |  |  | sphalerite | Sp1, Sp2, Sp3 |  | growth zones, zoned crystals |  |  |  | galena, chalcopyrite, pyrite, fluorite, quartz | polished thin sections | LA-ICPMS | [24 empty] | 0.2249 | [11 empty] | 0.0586 | [9 empty] | 3.81 | [27 empty] | 0.0209 | [31 empty] | 33.01 | [39 empty] | 61.44 |  |  |  |  | 2025 | Ciccolella, A., Tursi, F., Festa, V., Ruggieri, G., Schingarо, E., Ventruti, G., Fregola, R.A. (2025). MVT-SHMS signature in basement-hosted Zn-Pb-(Cu-Fe) mineralization in the Sila Massif (Calabria, Italy): Evidence from trace elements and fluid inclusions data. Ore Geology Reviews, 176, 106438. |  | ITA | Calabria
| Longobucco, Fonte Argentila | LGB, FAR | Basin hydrothermal | Mississippi Valley-type (MVT) | MVT zinc-lead | Zn, Pb | Cu, Fe | Zn, Pb, Cu, Fe | Ciccolella et al., 2025 |  | LGB06a-1La-4Ta 010 |  | surface outcrop |  |  |  |  | ore material | grab | grab | mineral separate | [5 empty] | mineralisation |  |  |  | sphalerite | Sp1, Sp2, Sp3 |  | growth zones, zoned crystals |  |  |  | galena, chalcopyrite, pyrite, fluorite, quartz | polished thin sections | LA-ICPMS | [24 empty] | 0.3733 | [5 empty] | 0.0105 | [15 empty] | 4.66 | [27 empty] | 0.0202 | [31 empty] | 32.79 | [39 empty] | 60.36 |  |  |  |  | 2025 | Ciccolella, A., Tursi, F., Festa, V., Ruggieri, G., Schingarо, E., Ventruti, G., Fregola, R.A. (2025). MVT-SHMS signature in basement-hosted Zn-Pb-(Cu-Fe) mineralization in the Sila Massif (Calabria, Italy): Evidence from trace elements and fluid inclusions data. Ore Geology Reviews, 176, 106438. |  | ITA | Calabria
| Longobucco, Fonte Argentila | LGB, FAR | Basin hydrothermal | Mississippi Valley-type (MVT) | MVT zinc-lead | Zn, Pb | Cu, Fe | Zn, Pb, Cu, Fe | Ciccolella et al., 2025 |  | LGB06a-1La-4Tb 001 |  | surface outcrop |  |  |  |  | ore material | grab | grab | mineral separate | [5 empty] | mineralisation |  |  |  | sphalerite | Sp1, Sp2, Sp3 |  | growth zones, zoned crystals |  |  |  | galena, chalcopyrite, pyrite, fluorite, quartz | polished thin sections | LA-ICPMS | [24 empty] | 0.2154 | [5 empty] | 0.0196 | [15 empty] | 4.24 | [59 empty] | 33.05 | [39 empty] | 60.86 |  |  |  |  | 2025 | Ciccolella, A., Tursi, F., Festa, V., Ruggieri, G., Schingarо, E., Ventruti, G., Fregola, R.A. (2025). MVT-SHMS signature in basement-hosted Zn-Pb-(Cu-Fe) mineralization in the Sila Massif (Calabria, Italy): Evidence from trace elements and fluid inclusions data. Ore Geology Reviews, 176, 106438. |  | ITA | Calabria
| Longobucco, Fonte Argentila | LGB, FAR | Basin hydrothermal | Mississippi Valley-type (MVT) | MVT zinc-lead | Zn, Pb | Cu, Fe | Zn, Pb, Cu, Fe | Ciccolella et al., 2025 |  | LGB06a-1La-4Tb 002 |  | surface outcrop |  |  |  |  | ore material | grab | grab | mineral separate | [5 empty] | mineralisation |  |  |  | sphalerite | Sp1, Sp2, Sp3 |  | growth zones, zoned crystals |  |  |  | galena, chalcopyrite, pyrite, fluorite, quartz | polished thin sections | LA-ICPMS | [24 empty] | 0.1204 | [5 empty] | 0.0138 | [5 empty] | 0.0465 | [9 empty] | 3.91 | [27 empty] | 0.0162 | [31 empty] | 32.88 | [39 empty] | 61.16 |  |  |  |  | 2025 | Ciccolella, A., Tursi, F., Festa, V., Ruggieri, G., Schingarо, E., Ventruti, G., Fregola, R.A. (2025). MVT-SHMS signature in basement-hosted Zn-Pb-(Cu-Fe) mineralization in the Sila Massif (Calabria, Italy): Evidence from trace elements and fluid inclusions data. Ore Geology Reviews, 176, 106438. |  | ITA | Calabria
| Longobucco, Fonte Argentila | LGB, FAR | Basin hydrothermal | Mississippi Valley-type (MVT) | MVT zinc-lead | Zn, Pb | Cu, Fe | Zn, Pb, Cu, Fe | Ciccolella et al., 2025 |  | LGB06a-1La-4Tb 003 |  | surface outcrop |  |  |  |  | ore material | grab | grab | mineral separate | [5 empty] | mineralisation |  |  |  | sphalerite | Sp1, Sp2, Sp3 |  | growth zones, zoned crystals |  |  |  | galena, chalcopyrite, pyrite, fluorite, quartz | polished thin sections | LA-ICPMS | [24 empty] | 0.1675 | [5 empty] | 0.0082 | [5 empty] | 0.0564 | [9 empty] | 3.37 | [59 empty] | 33.04 | [39 empty] | 61.81 |  |  |  |  | 2025 | Ciccolella, A., Tursi, F., Festa, V., Ruggieri, G., Schingarо, E., Ventruti, G., Fregola, R.A. (2025). MVT-SHMS signature in basement-hosted Zn-Pb-(Cu-Fe) mineralization in the Sila Massif (Calabria, Italy): Evidence from trace elements and fluid inclusions data. Ore Geology Reviews, 176, 106438. |  | ITA | Calabria
| Longobucco, Fonte Argentila | LGB, FAR | Basin hydrothermal | Mississippi Valley-type (MVT) | MVT zinc-lead | Zn, Pb | Cu, Fe | Zn, Pb, Cu, Fe | Ciccolella et al., 2025 |  | LGB06a-1La-4Tb 004 |  | surface outcrop |  |  |  |  | ore material | grab | grab | mineral separate | [5 empty] | mineralisation |  |  |  | sphalerite | Sp1, Sp2, Sp3 |  | growth zones, zoned crystals |  |  |  | galena, chalcopyrite, pyrite, fluorite, quartz | polished thin sections | LA-ICPMS | [24 empty] | 0.2199 | [5 empty] | 0.0094 | [5 empty] | 0.025 | [9 empty] | 3.54 | [27 empty] | 0.0189 | [31 empty] | 32.85 | [39 empty] | 60.83 |  |  |  |  | 2025 | Ciccolella, A., Tursi, F., Festa, V., Ruggieri, G., Schingarо, E., Ventruti, G., Fregola, R.A. (2025). MVT-SHMS signature in basement-hosted Zn-Pb-(Cu-Fe) mineralization in the Sila Massif (Calabria, Italy): Evidence from trace elements and fluid inclusions data. Ore Geology Reviews, 176, 106438. |  | ITA | Calabria
| Longobucco, Fonte Argentila | LGB, FAR | Basin hydrothermal | Mississippi Valley-type (MVT) | MVT zinc-lead | Zn, Pb | Cu, Fe | Zn, Pb, Cu, Fe | Ciccolella et al., 2025 |  | LGB06a-1La-4Tb 005 |  | surface outcrop |  |  |  |  | ore material | grab | grab | mineral separate | [5 empty] | mineralisation |  |  |  | sphalerite | Sp1, Sp2, Sp3 |  | growth zones, zoned crystals |  |  |  | galena, chalcopyrite, pyrite, fluorite, quartz | polished thin sections | LA-ICPMS | [24 empty] | 0.1805 | [21 empty] | 3.56 | [59 empty] | 32.82 | [39 empty] | 61.54 |  |  |  |  | 2025 | Ciccolella, A., Tursi, F., Festa, V., Ruggieri, G., Schingarо, E., Ventruti, G., Fregola, R.A. (2025). MVT-SHMS signature in basement-hosted Zn-Pb-(Cu-Fe) mineralization in the Sila Massif (Calabria, Italy): Evidence from trace elements and fluid inclusions data. Ore Geology Reviews, 176, 106438. |  | ITA | Calabria
| Longobucco, Fonte Argentila | LGB, FAR | Basin hydrothermal | Mississippi Valley-type (MVT) | MVT zinc-lead | Zn, Pb | Cu, Fe | Zn, Pb, Cu, Fe | Ciccolella et al., 2025 |  | LGB06a-1La-4Tb 006 |  | surface outcrop |  |  |  |  | ore material | grab | grab | mineral separate | [5 empty] | mineralisation |  |  |  | sphalerite | Sp1, Sp2, Sp3 |  | growth zones, zoned crystals |  |  |  | galena, chalcopyrite, pyrite, fluorite, quartz | polished thin sections | LA-ICPMS | [24 empty] | 0.1781 | [11 empty] | 0.0435 | [9 empty] | 3.26 | [59 empty] | 32.79 | [39 empty] | 61.96 |  |  |  |  | 2025 | Ciccolella, A., Tursi, F., Festa, V., Ruggieri, G., Schingarо, E., Ventruti, G., Fregola, R.A. (2025). MVT-SHMS signature in basement-hosted Zn-Pb-(Cu-Fe) mineralization in the Sila Massif (Calabria, Italy): Evidence from trace elements and fluid inclusions data. Ore Geology Reviews, 176, 106438. |  | ITA | Calabria
| Longobucco, Fonte Argentila | LGB, FAR | Basin hydrothermal | Mississippi Valley-type (MVT) | MVT zinc-lead | Zn, Pb | Cu, Fe | Zn, Pb, Cu, Fe | Ciccolella et al., 2025 |  | LGB06a-1Lb-4Tb 007 |  | surface outcrop |  |  |  |  | ore material | grab | grab | mineral separate | [5 empty] | mineralisation |  |  |  | sphalerite | Sp1, Sp2, Sp3 |  | growth zones, zoned crystals |  |  |  | galena, chalcopyrite, pyrite, fluorite, quartz | polished thin sections | LA-ICPMS | [24 empty] | 0.1785 | [5 empty] | 0.0105 | [15 empty] | 2.98 | [59 empty] | 32.64 | [39 empty] | 61.96 |  |  |  |  | 2025 | Ciccolella, A., Tursi, F., Festa, V., Ruggieri, G., Schingarо, E., Ventruti, G., Fregola, R.A. (2025). MVT-SHMS signature in basement-hosted Zn-Pb-(Cu-Fe) mineralization in the Sila Massif (Calabria, Italy): Evidence from trace elements and fluid inclusions data. Ore Geology Reviews, 176, 106438. |  | ITA | Calabria
| Longobucco, Fonte Argentila | LGB, FAR | Basin hydrothermal | Mississippi Valley-type (MVT) | MVT zinc-lead | Zn, Pb | Cu, Fe | Zn, Pb, Cu, Fe | Ciccolella et al., 2025 |  | LGB06a-1Lb-4Tb 008 |  | surface outcrop |  |  |  |  | ore material | grab | grab | mineral separate | [5 empty] | mineralisation |  |  |  | sphalerite | Sp1, Sp2, Sp3 |  | growth zones, zoned crystals |  |  |  | galena, chalcopyrite, pyrite, fluorite, quartz | polished thin sections | LA-ICPMS | [24 empty] | 0.1054 | [5 empty] | 0.0139 | [5 empty] | 0.3413 | [9 empty] | 4.57 | [59 empty] | 33.02 | [39 empty] | 57.51 |  |  |  |  | 2025 | Ciccolella, A., Tursi, F., Festa, V., Ruggieri, G., Schingarо, E., Ventruti, G., Fregola, R.A. (2025). MVT-SHMS signature in basement-hosted Zn-Pb-(Cu-Fe) mineralization in the Sila Massif (Calabria, Italy): Evidence from trace elements and fluid inclusions data. Ore Geology Reviews, 176, 106438. |  | ITA | Calabria
| Longobucco, Fonte Argentila | LGB, FAR | Basin hydrothermal | Mississippi Valley-type (MVT) | MVT zinc-lead | Zn, Pb | Cu, Fe | Zn, Pb, Cu, Fe | Ciccolella et al., 2025 |  | LGB04h_Line sp1 001 |  | surface outcrop |  |  |  |  | ore material | grab | grab | mineral separate | [5 empty] | mineralisation |  |  |  | sphalerite | Sp1, Sp2, Sp3 |  | growth zones, zoned crystals |  |  |  | galena, chalcopyrite, pyrite, fluorite, quartz | polished thin sections | LA-ICPMS | [24 empty] | 0.1695 | [5 empty] | 0.02 | [5 empty] | 0.0366 | [9 empty] | 4.43 | [59 empty] | 32.54 | [39 empty] | 60.45 |  |  |  |  | 2025 | Ciccolella, A., Tursi, F., Festa, V., Ruggieri, G., Schingarо, E., Ventruti, G., Fregola, R.A. (2025). MVT-SHMS signature in basement-hosted Zn-Pb-(Cu-Fe) mineralization in the Sila Massif (Calabria, Italy): Evidence from trace elements and fluid inclusions data. Ore Geology Reviews, 176, 106438. |  | ITA | Calabria
| Longobucco, Fonte Argentila | LGB, FAR | Basin hydrothermal | Mississippi Valley-type (MVT) | MVT zinc-lead | Zn, Pb | Cu, Fe | Zn, Pb, Cu, Fe | Ciccolella et al., 2025 |  | LGB04h_Line sp1 002 |  | surface outcrop |  |  |  |  | ore material | grab | grab | mineral separate | [5 empty] | mineralisation |  |  |  | sphalerite | Sp1, Sp2, Sp3 |  | growth zones, zoned crystals |  |  |  | galena, chalcopyrite, pyrite, fluorite, quartz | polished thin sections | LA-ICPMS | [24 empty] | 0.1012 | [5 empty] | 0.0228 | [15 empty] | 5.73 | [27 empty] | 0.018 | [31 empty] | 33.11 | [39 empty] | 59.69 |  |  |  |  | 2025 | Ciccolella, A., Tursi, F., Festa, V., Ruggieri, G., Schingarо, E., Ventruti, G., Fregola, R.A. (2025). MVT-SHMS signature in basement-hosted Zn-Pb-(Cu-Fe) mineralization in the Sila Massif (Calabria, Italy): Evidence from trace elements and fluid inclusions data. Ore Geology Reviews, 176, 106438. |  | ITA | Calabria
| Longobucco, Fonte Argentila | LGB, FAR | Basin hydrothermal | Mississippi Valley-type (MVT) | MVT zinc-lead | Zn, Pb | Cu, Fe | Zn, Pb, Cu, Fe | Ciccolella et al., 2025 |  | LGB04h_Line sp1 003 |  | surface outcrop |  |  |  |  | ore material | grab | grab | mineral separate | [5 empty] | mineralisation |  |  |  | sphalerite | Sp1, Sp2, Sp3 |  | growth zones, zoned crystals |  |  |  | galena, chalcopyrite, pyrite, fluorite, quartz | polished thin sections | LA-ICPMS | [24 empty] | 0.183 | [5 empty] | 0.0133 | [5 empty] | 0.0402 | [9 empty] | 7.14 | [27 empty] | 0.0293 | [31 empty] | 31.23 | [39 empty] | 57.52 |  |  |  |  | 2025 | Ciccolella, A., Tursi, F., Festa, V., Ruggieri, G., Schingarо, E., Ventruti, G., Fregola, R.A. (2025). MVT-SHMS signature in basement-hosted Zn-Pb-(Cu-Fe) mineralization in the Sila Massif (Calabria, Italy): Evidence from trace elements and fluid inclusions data. Ore Geology Reviews, 176, 106438. |  | ITA | Calabria
| Longobucco, Fonte Argentila | LGB, FAR | Basin hydrothermal | Mississippi Valley-type (MVT) | MVT zinc-lead | Zn, Pb | Cu, Fe | Zn, Pb, Cu, Fe | Ciccolella et al., 2025 |  | LGB04h_Line sp1 004 |  | surface outcrop |  |  |  |  | ore material | grab | grab | mineral separate | [5 empty] | mineralisation |  |  |  | sphalerite | Sp1, Sp2, Sp3 |  | growth zones, zoned crystals |  |  |  | galena, chalcopyrite, pyrite, fluorite, quartz | polished thin sections | LA-ICPMS | [24 empty] | 0.131 | [5 empty] | 0.0177 | [5 empty] | 0.0499 | [9 empty] | 6.61 | [59 empty] | 33.16 | [39 empty] | 58.54 |  |  |  |  | 2025 | Ciccolella, A., Tursi, F., Festa, V., Ruggieri, G., Schingarо, E., Ventruti, G., Fregola, R.A. (2025). MVT-SHMS signature in basement-hosted Zn-Pb-(Cu-Fe) mineralization in the Sila Massif (Calabria, Italy): Evidence from trace elements and fluid inclusions data. Ore Geology Reviews, 176, 106438. |  | ITA | Calabria
| Longobucco, Fonte Argentila | LGB, FAR | Basin hydrothermal | Mississippi Valley-type (MVT) | MVT zinc-lead | Zn, Pb | Cu, Fe | Zn, Pb, Cu, Fe | Ciccolella et al., 2025 |  | LGB04h_Line sp1 005 |  | surface outcrop |  |  |  |  | ore material | grab | grab | mineral separate | [5 empty] | mineralisation |  |  |  | sphalerite | Sp1, Sp2, Sp3 |  | growth zones, zoned crystals |  |  |  | galena, chalcopyrite, pyrite, fluorite, quartz | polished thin sections | LA-ICPMS | [24 empty] | 0.0938 | [5 empty] | 0.0152 | [5 empty] | 0.0741 | [9 empty] | 7.52 | [27 empty] | 0.022 | [31 empty] | 33.07 | [39 empty] | 57.64 |  |  |  |  | 2025 | Ciccolella, A., Tursi, F., Festa, V., Ruggieri, G., Schingarо, E., Ventruti, G., Fregola, R.A. (2025). MVT-SHMS signature in basement-hosted Zn-Pb-(Cu-Fe) mineralization in the Sila Massif (Calabria, Italy): Evidence from trace elements and fluid inclusions data. Ore Geology Reviews, 176, 106438. |  | ITA | Calabria
| Longobucco, Fonte Argentila | LGB, FAR | Basin hydrothermal | Mississippi Valley-type (MVT) | MVT zinc-lead | Zn, Pb | Cu, Fe | Zn, Pb, Cu, Fe | Ciccolella et al., 2025 |  | LGB04h_Line sp1 006 |  | surface outcrop |  |  |  |  | ore material | grab | grab | mineral separate | [5 empty] | mineralisation |  |  |  | sphalerite | Sp1, Sp2, Sp3 |  | growth zones, zoned crystals |  |  |  | galena, chalcopyrite, pyrite, fluorite, quartz | polished thin sections | LA-ICPMS | [24 empty] | 0.0992 | [5 empty] | 0.0146 | [5 empty] | 0.0368 | [9 empty] | 5.12 | [59 empty] | 32.54 | [39 empty] | 60.44 |  |  |  |  | 2025 | Ciccolella, A., Tursi, F., Festa, V., Ruggieri, G., Schingarо, E., Ventruti, G., Fregola, R.A. (2025). MVT-SHMS signature in basement-hosted Zn-Pb-(Cu-Fe) mineralization in the Sila Massif (Calabria, Italy): Evidence from trace elements and fluid inclusions data. Ore Geology Reviews, 176, 106438. |  | ITA | Calabria
| Longobucco, Fonte Argentila | LGB, FAR | Basin hydrothermal | Mississippi Valley-type (MVT) | MVT zinc-lead | Zn, Pb | Cu, Fe | Zn, Pb, Cu, Fe | Ciccolella et al., 2025 |  | LGB04h_Line sp1 007 |  | surface outcrop |  |  |  |  | ore material | grab | grab | mineral separate | [5 empty] | mineralisation |  |  |  | sphalerite | Sp1, Sp2, Sp3 |  | growth zones, zoned crystals |  |  |  | galena, chalcopyrite, pyrite, fluorite, quartz | polished thin sections | LA-ICPMS | [24 empty] | 0.032 | [5 empty] | 0.0093 | [5 empty] | 0.1742 | [9 empty] | 6.08 | [59 empty] | 31.69 | [39 empty] | 57.67 |  |  |  |  | 2025 | Ciccolella, A., Tursi, F., Festa, V., Ruggieri, G., Schingarо, E., Ventruti, G., Fregola, R.A. (2025). MVT-SHMS signature in basement-hosted Zn-Pb-(Cu-Fe) mineralization in the Sila Massif (Calabria, Italy): Evidence from trace elements and fluid inclusions data. Ore Geology Reviews, 176, 106438. |  | ITA | Calabria
| Longobucco, Fonte Argentila | LGB, FAR | Basin hydrothermal | Mississippi Valley-type (MVT) | MVT zinc-lead | Zn, Pb | Cu, Fe | Zn, Pb, Cu, Fe | Ciccolella et al., 2025 |  | LGB04h_Line sp1 008 |  | surface outcrop |  |  |  |  | ore material | grab | grab | mineral separate | [5 empty] | mineralisation |  |  |  | sphalerite | Sp1, Sp2, Sp3 |  | growth zones, zoned crystals |  |  |  | galena, chalcopyrite, pyrite, fluorite, quartz | polished thin sections | LA-ICPMS | [24 empty] | 0.0675 | [5 empty] | 0.018 | [5 empty] | 0.0831 | [9 empty] | 8.26 | [59 empty] | 34.53 | [39 empty] | 54.84 |  |  |  |  | 2025 | Ciccolella, A., Tursi, F., Festa, V., Ruggieri, G., Schingarо, E., Ventruti, G., Fregola, R.A. (2025). MVT-SHMS signature in basement-hosted Zn-Pb-(Cu-Fe) mineralization in the Sila Massif (Calabria, Italy): Evidence from trace elements and fluid inclusions data. Ore Geology Reviews, 176, 106438. |  | ITA | Calabria
| Longobucco, Fonte Argentila | LGB, FAR | Basin hydrothermal | Mississippi Valley-type (MVT) | MVT zinc-lead | Zn, Pb | Cu, Fe | Zn, Pb, Cu, Fe | Ciccolella et al., 2025 |  | LGB04h_Line sp1 009 |  | surface outcrop |  |  |  |  | ore material | grab | grab | mineral separate | [5 empty] | mineralisation |  |  |  | sphalerite | Sp1, Sp2, Sp3 |  | growth zones, zoned crystals |  |  |  | galena, chalcopyrite, pyrite, fluorite, quartz | polished thin sections | LA-ICPMS | [30 empty] | 0.0256 | [5 empty] | 0.0565 | [9 empty] | 8.12 | [59 empty] | 33.09 | [39 empty] | 56.76 |  |  |  |  | 2025 | Ciccolella, A., Tursi, F., Festa, V., Ruggieri, G., Schingarо, E., Ventruti, G., Fregola, R.A. (2025). MVT-SHMS signature in basement-hosted Zn-Pb-(Cu-Fe) mineralization in the Sila Massif (Calabria, Italy): Evidence from trace elements and fluid inclusions data. Ore Geology Reviews, 176, 106438. |  | ITA | Calabria
| Longobucco, Fonte Argentila | LGB, FAR | Basin hydrothermal | Mississippi Valley-type (MVT) | MVT zinc-lead | Zn, Pb | Cu, Fe | Zn, Pb, Cu, Fe | Ciccolella et al., 2025 |  | LGB04h_Line sp1 010 |  | surface outcrop |  |  |  |  | ore material | grab | grab | mineral separate | [5 empty] | mineralisation |  |  |  | sphalerite | Sp1, Sp2, Sp3 |  | growth zones, zoned crystals |  |  |  | galena, chalcopyrite, pyrite, fluorite, quartz | polished thin sections | LA-ICPMS | [24 empty] | 0.1363 | [5 empty] | 0.0142 | [15 empty] | 4.4 | [59 empty] | 34.29 | [39 empty] | 61.2 |  |  |  |  | 2025 | Ciccolella, A., Tursi, F., Festa, V., Ruggieri, G., Schingarо, E., Ventruti, G., Fregola, R.A. (2025). MVT-SHMS signature in basement-hosted Zn-Pb-(Cu-Fe) mineralization in the Sila Massif (Calabria, Italy): Evidence from trace elements and fluid inclusions data. Ore Geology Reviews, 176, 106438. |  | ITA | Calabria
| Longobucco, Fonte Argentila | LGB, FAR | Basin hydrothermal | Mississippi Valley-type (MVT) | MVT zinc-lead | Zn, Pb | Cu, Fe | Zn, Pb, Cu, Fe | Ciccolella et al., 2025 |  | LGB04h_Line sp1 011 |  | surface outcrop |  |  |  |  | ore material | grab | grab | mineral separate | [5 empty] | mineralisation |  |  |  | sphalerite | Sp1, Sp2, Sp3 |  | growth zones, zoned crystals |  |  |  | galena, chalcopyrite, pyrite, fluorite, quartz | polished thin sections | LA-ICPMS | [24 empty] | 0.2516 | [5 empty] | 0.0191 | [15 empty] | 9.55 | [59 empty] | 33.39 | [39 empty] | 55.39 |  |  |  |  | 2025 | Ciccolella, A., Tursi, F., Festa, V., Ruggieri, G., Schingarо, E., Ventruti, G., Fregola, R.A. (2025). MVT-SHMS signature in basement-hosted Zn-Pb-(Cu-Fe) mineralization in the Sila Massif (Calabria, Italy): Evidence from trace elements and fluid inclusions data. Ore Geology Reviews, 176, 106438. |  | ITA | Calabria
| Longobucco, Fonte Argentila | LGB, FAR | Basin hydrothermal | Mississippi Valley-type (MVT) | MVT zinc-lead | Zn, Pb | Cu, Fe | Zn, Pb, Cu, Fe | Ciccolella et al., 2025 |  | LGB04h_Line sp1 012 |  | surface outcrop |  |  |  |  | ore material | grab | grab | mineral separate | [5 empty] | mineralisation |  |  |  | sphalerite | Sp1, Sp2, Sp3 |  | growth zones, zoned crystals |  |  |  | galena, chalcopyrite, pyrite, fluorite, quartz | polished thin sections | LA-ICPMS | [24 empty] | 0.1177 | [5 empty] | 0.0193 | [5 empty] | 0.0768 | [9 empty] | 6.13 | [59 empty] | 33.1 | [39 empty] | 59.45 |  |  |  |  | 2025 | Ciccolella, A., Tursi, F., Festa, V., Ruggieri, G., Schingarо, E., Ventruti, G., Fregola, R.A. (2025). MVT-SHMS signature in basement-hosted Zn-Pb-(Cu-Fe) mineralization in the Sila Massif (Calabria, Italy): Evidence from trace elements and fluid inclusions data. Ore Geology Reviews, 176, 106438. |  | ITA | Calabria
| Longobucco, Fonte Argentila | LGB, FAR | Basin hydrothermal | Mississippi Valley-type (MVT) | MVT zinc-lead | Zn, Pb | Cu, Fe | Zn, Pb, Cu, Fe | Ciccolella et al., 2025 |  | LGB04h_Line sp2 001 |  | surface outcrop |  |  |  |  | ore material | grab | grab | mineral separate | [5 empty] | mineralisation |  |  |  | sphalerite | Sp1, Sp2, Sp3 |  | growth zones, zoned crystals |  |  |  | galena, chalcopyrite, pyrite, fluorite, quartz | polished thin sections | LA-ICPMS | [24 empty] | 0.236 | [5 empty] | 0.0099 | [5 empty] | 0.4536 | [9 empty] | 6.16 | [27 empty] | 0.0206 | [31 empty] | 34.84 | [39 empty] | 56.95 |  |  |  |  | 2025 | Ciccolella, A., Tursi, F., Festa, V., Ruggieri, G., Schingarо, E., Ventruti, G., Fregola, R.A. (2025). MVT-SHMS signature in basement-hosted Zn-Pb-(Cu-Fe) mineralization in the Sila Massif (Calabria, Italy): Evidence from trace elements and fluid inclusions data. Ore Geology Reviews, 176, 106438. |  | ITA | Calabria
| Longobucco, Fonte Argentila | LGB, FAR | Basin hydrothermal | Mississippi Valley-type (MVT) | MVT zinc-lead | Zn, Pb | Cu, Fe | Zn, Pb, Cu, Fe | Ciccolella et al., 2025 |  | LGB04h_Line sp2 002 |  | surface outcrop |  |  |  |  | ore material | grab | grab | mineral separate | [5 empty] | mineralisation |  |  |  | sphalerite | Sp1, Sp2, Sp3 |  | growth zones, zoned crystals |  |  |  | galena, chalcopyrite, pyrite, fluorite, quartz | polished thin sections | LA-ICPMS | [24 empty] | 0.2152 | [5 empty] | 0.0094 | [15 empty] | 4.46 | [27 empty] | 0.0211 | [31 empty] | 32.75 | [39 empty] | 60.94 |  |  |  |  | 2025 | Ciccolella, A., Tursi, F., Festa, V., Ruggieri, G., Schingarо, E., Ventruti, G., Fregola, R.A. (2025). MVT-SHMS signature in basement-hosted Zn-Pb-(Cu-Fe) mineralization in the Sila Massif (Calabria, Italy): Evidence from trace elements and fluid inclusions data. Ore Geology Reviews, 176, 106438. |  | ITA | Calabria
| Longobucco, Fonte Argentila | LGB, FAR | Basin hydrothermal | Mississippi Valley-type (MVT) | MVT zinc-lead | Zn, Pb | Cu, Fe | Zn, Pb, Cu, Fe | Ciccolella et al., 2025 |  | LGB04h_Line sp2 005 |  | surface outcrop |  |  |  |  | ore material | grab | grab | mineral separate | [5 empty] | mineralisation |  |  |  | sphalerite | Sp1, Sp2, Sp3 |  | growth zones, zoned crystals |  |  |  | galena, chalcopyrite, pyrite, fluorite, quartz | polished thin sections | LA-ICPMS | [24 empty] | 0.1551 | [5 empty] | 0.023 | [5 empty] | 0.0596 | [9 empty] | 8.58 | [27 empty] | 0.0153 | [31 empty] | 33.1 | [39 empty] | 56.49 |  |  |  |  | 2025 | Ciccolella, A., Tursi, F., Festa, V., Ruggieri, G., Schingarо, E., Ventruti, G., Fregola, R.A. (2025). MVT-SHMS signature in basement-hosted Zn-Pb-(Cu-Fe) mineralization in the Sila Massif (Calabria, Italy): Evidence from trace elements and fluid inclusions data. Ore Geology Reviews, 176, 106438. |  | ITA | Calabria
| Longobucco, Fonte Argentila | LGB, FAR | Basin hydrothermal | Mississippi Valley-type (MVT) | MVT zinc-lead | Zn, Pb | Cu, Fe | Zn, Pb, Cu, Fe | Ciccolella et al., 2025 |  | LGB04h_Line sp2 006 |  | surface outcrop |  |  |  |  | ore material | grab | grab | mineral separate | [5 empty] | mineralisation |  |  |  | sphalerite | Sp1, Sp2, Sp3 |  | growth zones, zoned crystals |  |  |  | galena, chalcopyrite, pyrite, fluorite, quartz | polished thin sections | LA-ICPMS | [24 empty] | 0.055 | [5 empty] | 0.0177 | [15 empty] | 6.84 | [27 empty] | 0.0205 | [31 empty] | 33.11 | [39 empty] | 59.35 |  |  |  |  | 2025 | Ciccolella, A., Tursi, F., Festa, V., Ruggieri, G., Schingarо, E., Ventruti, G., Fregola, R.A. (2025). MVT-SHMS signature in basement-hosted Zn-Pb-(Cu-Fe) mineralization in the Sila Massif (Calabria, Italy): Evidence from trace elements and fluid inclusions data. Ore Geology Reviews, 176, 106438. |  | ITA | Calabria
| Longobucco, Fonte Argentila | LGB, FAR | Basin hydrothermal | Mississippi Valley-type (MVT) | MVT zinc-lead | Zn, Pb | Cu, Fe | Zn, Pb, Cu, Fe | Ciccolella et al., 2025 |  | LGB04h_Line sp2 007 |  | surface outcrop |  |  |  |  | ore material | grab | grab | mineral separate | [5 empty] | mineralisation |  |  |  | sphalerite | Sp1, Sp2, Sp3 |  | growth zones, zoned crystals |  |  |  | galena, chalcopyrite, pyrite, fluorite, quartz | polished thin sections | LA-ICPMS | [24 empty] | 0.0084 | [5 empty] | 0.0156 | [5 empty] | 0.0687 | [9 empty] | 9.07 | [59 empty] | 32.35 | [39 empty] | 55.13 |  |  |  |  | 2025 | Ciccolella, A., Tursi, F., Festa, V., Ruggieri, G., Schingarо, E., Ventruti, G., Fregola, R.A. (2025). MVT-SHMS signature in basement-hosted Zn-Pb-(Cu-Fe) mineralization in the Sila Massif (Calabria, Italy): Evidence from trace elements and fluid inclusions data. Ore Geology Reviews, 176, 106438. |  | ITA | Calabria
| Longobucco, Fonte Argentila | LGB, FAR | Basin hydrothermal | Mississippi Valley-type (MVT) | MVT zinc-lead | Zn, Pb | Cu, Fe | Zn, Pb, Cu, Fe | Ciccolella et al., 2025 |  | LGB04h_Line sp3 001 |  | surface outcrop |  |  |  |  | ore material | grab | grab | mineral separate | [5 empty] | mineralisation |  |  |  | sphalerite | Sp1, Sp2, Sp3 |  | growth zones, zoned crystals |  |  |  | galena, chalcopyrite, pyrite, fluorite, quartz | polished thin sections | LA-ICPMS | [24 empty] | 0.0869 | [5 empty] | 0.0202 | [5 empty] | 0.0492 | [9 empty] | 6.62 | [27 empty] | 0.0172 | [31 empty] | 33.51 | [39 empty] | 58.33 |  |  |  |  | 2025 | Ciccolella, A., Tursi, F., Festa, V., Ruggieri, G., Schingarо, E., Ventruti, G., Fregola, R.A. (2025). MVT-SHMS signature in basement-hosted Zn-Pb-(Cu-Fe) mineralization in the Sila Massif (Calabria, Italy): Evidence from trace elements and fluid inclusions data. Ore Geology Reviews, 176, 106438. |  | ITA | Calabria
| Longobucco, Fonte Argentila | LGB, FAR | Basin hydrothermal | Mississippi Valley-type (MVT) | MVT zinc-lead | Zn, Pb | Cu, Fe | Zn, Pb, Cu, Fe | Ciccolella et al., 2025 |  | LGB04h_Line sp3 002 |  | surface outcrop |  |  |  |  | ore material | grab | grab | mineral separate | [5 empty] | mineralisation |  |  |  | sphalerite | Sp1, Sp2, Sp3 |  | growth zones, zoned crystals |  |  |  | galena, chalcopyrite, pyrite, fluorite, quartz | polished thin sections | LA-ICPMS | [24 empty] | 0.2628 | [5 empty] | 0.0138 | [15 empty] | 7.14 | [59 empty] | 35.69 | [39 empty] | 58.03 |  |  |  |  | 2025 | Ciccolella, A., Tursi, F., Festa, V., Ruggieri, G., Schingarо, E., Ventruti, G., Fregola, R.A. (2025). MVT-SHMS signature in basement-hosted Zn-Pb-(Cu-Fe) mineralization in the Sila Massif (Calabria, Italy): Evidence from trace elements and fluid inclusions data. Ore Geology Reviews, 176, 106438. |  | ITA | Calabria
| Longobucco, Fonte Argentila | LGB, FAR | Basin hydrothermal | Mississippi Valley-type (MVT) | MVT zinc-lead | Zn, Pb | Cu, Fe | Zn, Pb, Cu, Fe | Ciccolella et al., 2025 |  | LGB04h_Line sp3 003 |  | surface outcrop |  |  |  |  | ore material | grab | grab | mineral separate | [5 empty] | mineralisation |  |  |  | sphalerite | Sp1, Sp2, Sp3 |  | growth zones, zoned crystals |  |  |  | galena, chalcopyrite, pyrite, fluorite, quartz | polished thin sections | LA-ICPMS | [24 empty] | 0.1478 | [5 empty] | 0.0104 | [15 empty] | 5.52 | [59 empty] | 33.18 | [39 empty] | 60.01 |  |  |  |  | 2025 | Ciccolella, A., Tursi, F., Festa, V., Ruggieri, G., Schingarо, E., Ventruti, G., Fregola, R.A. (2025). MVT-SHMS signature in basement-hosted Zn-Pb-(Cu-Fe) mineralization in the Sila Massif (Calabria, Italy): Evidence from trace elements and fluid inclusions data. Ore Geology Reviews, 176, 106438. |  | ITA | Calabria
| Longobucco, Fonte Argentila | LGB, FAR | Basin hydrothermal | Mississippi Valley-type (MVT) | MVT zinc-lead | Zn, Pb | Cu, Fe | Zn, Pb, Cu, Fe | Ciccolella et al., 2025 |  | LGB04h_Line sp3 004 |  | surface outcrop |  |  |  |  | ore material | grab | grab | mineral separate | [5 empty] | mineralisation |  |  |  | sphalerite | Sp1, Sp2, Sp3 |  | growth zones, zoned crystals |  |  |  | galena, chalcopyrite, pyrite, fluorite, quartz | polished thin sections | LA-ICPMS | [24 empty] | 0.4094 | [5 empty] | 0.0147 | [15 empty] | 7.08 | [27 empty] | 0.0232 | [31 empty] | 33.54 | [39 empty] | 58.22 |  |  |  |  | 2025 | Ciccolella, A., Tursi, F., Festa, V., Ruggieri, G., Schingarо, E., Ventruti, G., Fregola, R.A. (2025). MVT-SHMS signature in basement-hosted Zn-Pb-(Cu-Fe) mineralization in the Sila Massif (Calabria, Italy): Evidence from trace elements and fluid inclusions data. Ore Geology Reviews, 176, 106438. |  | ITA | Calabria
| Longobucco, Fonte Argentila | LGB, FAR | Basin hydrothermal | Mississippi Valley-type (MVT) | MVT zinc-lead | Zn, Pb | Cu, Fe | Zn, Pb, Cu, Fe | Ciccolella et al., 2025 |  | LGB04h_Line sp3 005 |  | surface outcrop |  |  |  |  | ore material | grab | grab | mineral separate | [5 empty] | mineralisation |  |  |  | sphalerite | Sp1, Sp2, Sp3 |  | growth zones, zoned crystals |  |  |  | galena, chalcopyrite, pyrite, fluorite, quartz | polished thin sections | LA-ICPMS | [24 empty] | 0.0875 | [5 empty] | 0.018 | [5 empty] | 0.0506 | [9 empty] | 5.62 | [59 empty] | 33.32 | [39 empty] | 60.03 |  |  |  |  | 2025 | Ciccolella, A., Tursi, F., Festa, V., Ruggieri, G., Schingarо, E., Ventruti, G., Fregola, R.A. (2025). MVT-SHMS signature in basement-hosted Zn-Pb-(Cu-Fe) mineralization in the Sila Massif (Calabria, Italy): Evidence from trace elements and fluid inclusions data. Ore Geology Reviews, 176, 106438. |  | ITA | Calabria
| Longobucco, Fonte Argentila | LGB, FAR | Basin hydrothermal | Mississippi Valley-type (MVT) | MVT zinc-lead | Zn, Pb | Cu, Fe | Zn, Pb, Cu, Fe | Ciccolella et al., 2025 |  | LGB04h_Line sp3 006 |  | surface outcrop |  |  |  |  | ore material | grab | grab | mineral separate | [5 empty] | mineralisation |  |  |  | sphalerite | Sp1, Sp2, Sp3 |  | growth zones, zoned crystals |  |  |  | galena, chalcopyrite, pyrite, fluorite, quartz | polished thin sections | LA-ICPMS | [24 empty] | 0.1687 | [21 empty] | 4.29 | [59 empty] | 33.42 | [39 empty] | 61.68 |  |  |  |  | 2025 | Ciccolella, A., Tursi, F., Festa, V., Ruggieri, G., Schingarо, E., Ventruti, G., Fregola, R.A. (2025). MVT-SHMS signature in basement-hosted Zn-Pb-(Cu-Fe) mineralization in the Sila Massif (Calabria, Italy): Evidence from trace elements and fluid inclusions data. Ore Geology Reviews, 176, 106438. |  | ITA | Calabria
| Longobucco, Fonte Argentila | LGB, FAR | Basin hydrothermal | Mississippi Valley-type (MVT) | MVT zinc-lead | Zn, Pb | Cu, Fe | Zn, Pb, Cu, Fe | Ciccolella et al., 2025 |  | LGB04h_Line sp3 007 |  | surface outcrop |  |  |  |  | ore material | grab | grab | mineral separate | [5 empty] | mineralisation |  |  |  | sphalerite | Sp1, Sp2, Sp3 |  | growth zones, zoned crystals |  |  |  | galena, chalcopyrite, pyrite, fluorite, quartz | polished thin sections | LA-ICPMS | [24 empty] | 0.0715 | [5 empty] | 0.0194 | [5 empty] | 0.0337 | [9 empty] | 6.34 | [59 empty] | 32.24 | [39 empty] | 58.53 |  |  |  |  | 2025 | Ciccolella, A., Tursi, F., Festa, V., Ruggieri, G., Schingarо, E., Ventruti, G., Fregola, R.A. (2025). MVT-SHMS signature in basement-hosted Zn-Pb-(Cu-Fe) mineralization in the Sila Massif (Calabria, Italy): Evidence from trace elements and fluid inclusions data. Ore Geology Reviews, 176, 106438. |  | ITA | Calabria
| Longobucco, Fonte Argentila | LGB, FAR | Basin hydrothermal | Mississippi Valley-type (MVT) | MVT zinc-lead | Zn, Pb | Cu, Fe | Zn, Pb, Cu, Fe | Ciccolella et al., 2025 |  | LGB04h_Line sp4 001 |  | surface outcrop |  |  |  |  | ore material | grab | grab | mineral separate | [5 empty] | mineralisation |  |  |  | sphalerite | Sp1, Sp2, Sp3 |  | growth zones, zoned crystals |  |  |  | galena, chalcopyrite, pyrite, fluorite, quartz | polished thin sections | LA-ICPMS | [24 empty] | 0.0666 | [5 empty] | 0.0141 | [5 empty] | 0.1062 | [9 empty] | 10.69 | [27 empty] | 0.0161 | [31 empty] | 34.7 | [39 empty] | 54.13 |  |  |  |  | 2025 | Ciccolella, A., Tursi, F., Festa, V., Ruggieri, G., Schingarо, E., Ventruti, G., Fregola, R.A. (2025). MVT-SHMS signature in basement-hosted Zn-Pb-(Cu-Fe) mineralization in the Sila Massif (Calabria, Italy): Evidence from trace elements and fluid inclusions data. Ore Geology Reviews, 176, 106438. |  | ITA | Calabria
| Longobucco, Fonte Argentila | LGB, FAR | Basin hydrothermal | Mississippi Valley-type (MVT) | MVT zinc-lead | Zn, Pb | Cu, Fe | Zn, Pb, Cu, Fe | Ciccolella et al., 2025 |  | LGB04h_Line sp4 002 |  | surface outcrop |  |  |  |  | ore material | grab | grab | mineral separate | [5 empty] | mineralisation |  |  |  | sphalerite | Sp1, Sp2, Sp3 |  | growth zones, zoned crystals |  |  |  | galena, chalcopyrite, pyrite, fluorite, quartz | polished thin sections | LA-ICPMS | [24 empty] | 0.337 | [5 empty] | 0.0143 | [15 empty] | 5.39 | [59 empty] | 33.32 | [39 empty] | 59.73 |  |  |  |  | 2025 | Ciccolella, A., Tursi, F., Festa, V., Ruggieri, G., Schingarо, E., Ventruti, G., Fregola, R.A. (2025). MVT-SHMS signature in basement-hosted Zn-Pb-(Cu-Fe) mineralization in the Sila Massif (Calabria, Italy): Evidence from trace elements and fluid inclusions data. Ore Geology Reviews, 176, 106438. |  | ITA | Calabria
| Longobucco, Fonte Argentila | LGB, FAR | Basin hydrothermal | Mississippi Valley-type (MVT) | MVT zinc-lead | Zn, Pb | Cu, Fe | Zn, Pb, Cu, Fe | Ciccolella et al., 2025 |  | LGB04h_Line sp4 003 |  | surface outcrop |  |  |  |  | ore material | grab | grab | mineral separate | [5 empty] | mineralisation |  |  |  | sphalerite | Sp1, Sp2, Sp3 |  | growth zones, zoned crystals |  |  |  | galena, chalcopyrite, pyrite, fluorite, quartz | polished thin sections | LA-ICPMS | [24 empty] | 0.685 | [5 empty] | 0.0122 | [15 empty] | 1.05 | [59 empty] | 32.92 | [39 empty] | 64.37 |  |  |  |  | 2025 | Ciccolella, A., Tursi, F., Festa, V., Ruggieri, G., Schingarо, E., Ventruti, G., Fregola, R.A. (2025). MVT-SHMS signature in basement-hosted Zn-Pb-(Cu-Fe) mineralization in the Sila Massif (Calabria, Italy): Evidence from trace elements and fluid inclusions data. Ore Geology Reviews, 176, 106438. |  | ITA | Calabria
| Longobucco, Fonte Argentila | LGB, FAR | Basin hydrothermal | Mississippi Valley-type (MVT) | MVT zinc-lead | Zn, Pb | Cu, Fe | Zn, Pb, Cu, Fe | Ciccolella et al., 2025 |  | LGB04h_Line sp4 005 |  | surface outcrop |  |  |  |  | ore material | grab | grab | mineral separate | [5 empty] | mineralisation |  |  |  | sphalerite | Sp1, Sp2, Sp3 |  | growth zones, zoned crystals |  |  |  | galena, chalcopyrite, pyrite, fluorite, quartz | polished thin sections | LA-ICPMS | [24 empty] | 0.4692 | [5 empty] | 0.0115 | [15 empty] | 1.23 | [59 empty] | 36.12 | [39 empty] | 64.21 |  |  |  |  | 2025 | Ciccolella, A., Tursi, F., Festa, V., Ruggieri, G., Schingarо, E., Ventruti, G., Fregola, R.A. (2025). MVT-SHMS signature in basement-hosted Zn-Pb-(Cu-Fe) mineralization in the Sila Massif (Calabria, Italy): Evidence from trace elements and fluid inclusions data. Ore Geology Reviews, 176, 106438. |  | ITA | Calabria
| Longobucco, Fonte Argentila | LGB, FAR | Basin hydrothermal | Mississippi Valley-type (MVT) | MVT zinc-lead | Zn, Pb | Cu, Fe | Zn, Pb, Cu, Fe | Ciccolella et al., 2025 |  | LGB04h_Line sp4 006 |  | surface outcrop |  |  |  |  | ore material | grab | grab | mineral separate | [5 empty] | mineralisation |  |  |  | sphalerite | Sp1, Sp2, Sp3 |  | growth zones, zoned crystals |  |  |  | galena, chalcopyrite, pyrite, fluorite, quartz | polished thin sections | LA-ICPMS | [24 empty] | 0.3219 | [5 empty] | 0.0161 | [15 empty] | 7.01 | [59 empty] | 33.32 | [39 empty] | 57.81 |  |  |  |  | 2025 | Ciccolella, A., Tursi, F., Festa, V., Ruggieri, G., Schingarо, E., Ventruti, G., Fregola, R.A. (2025). MVT-SHMS signature in basement-hosted Zn-Pb-(Cu-Fe) mineralization in the Sila Massif (Calabria, Italy): Evidence from trace elements and fluid inclusions data. Ore Geology Reviews, 176, 106438. |  | ITA | Calabria
| Longobucco, Fonte Argentila | LGB, FAR | Basin hydrothermal | Mississippi Valley-type (MVT) | MVT zinc-lead | Zn, Pb | Cu, Fe | Zn, Pb, Cu, Fe | Ciccolella et al., 2025 |  | LGB04h_Line sp4 007 |  | surface outcrop |  |  |  |  | ore material | grab | grab | mineral separate | [5 empty] | mineralisation |  |  |  | sphalerite | Sp1, Sp2, Sp3 |  | growth zones, zoned crystals |  |  |  | galena, chalcopyrite, pyrite, fluorite, quartz | polished thin sections | LA-ICPMS | [24 empty] | 0.0796 | [5 empty] | 0.0134 | [5 empty] | 0.0316 | [9 empty] | 8.86 | [27 empty] | 0.0351 | [31 empty] | 32.74 | [39 empty] | 55.39 |  |  |  |  | 2025 | Ciccolella, A., Tursi, F., Festa, V., Ruggieri, G., Schingarо, E., Ventruti, G., Fregola, R.A. (2025). MVT-SHMS signature in basement-hosted Zn-Pb-(Cu-Fe) mineralization in the Sila Massif (Calabria, Italy): Evidence from trace elements and fluid inclusions data. Ore Geology Reviews, 176, 106438. |  | ITA | Calabria
| Longobucco, Fonte Argentila | LGB, FAR | Basin hydrothermal | Mississippi Valley-type (MVT) | MVT zinc-lead | Zn, Pb | Cu, Fe | Zn, Pb, Cu, Fe | Ciccolella et al., 2025 |  | LGB04h_Line sp4 008 |  | surface outcrop |  |  |  |  | ore material | grab | grab | mineral separate | [5 empty] | mineralisation |  |  |  | sphalerite | Sp1, Sp2, Sp3 |  | growth zones, zoned crystals |  |  |  | galena, chalcopyrite, pyrite, fluorite, quartz | polished thin sections | LA-ICPMS | [24 empty] | 0.2866 | [5 empty] | 0.0063 | [15 empty] | 9.23 | [27 empty] | 0.0186 | [31 empty] | 33.54 | [39 empty] | 55.72 |  |  |  |  | 2025 | Ciccolella, A., Tursi, F., Festa, V., Ruggieri, G., Schingarо, E., Ventruti, G., Fregola, R.A. (2025). MVT-SHMS signature in basement-hosted Zn-Pb-(Cu-Fe) mineralization in the Sila Massif (Calabria, Italy): Evidence from trace elements and fluid inclusions data. Ore Geology Reviews, 176, 106438. |  | ITA | Calabria
| Longobucco, Fonte Argentila | LGB, FAR | Basin hydrothermal | Mississippi Valley-type (MVT) | MVT zinc-lead | Zn, Pb | Cu, Fe | Zn, Pb, Cu, Fe | Ciccolella et al., 2025 |  | LGB04h_Line sp4 009 |  | surface outcrop |  |  |  |  | ore material | grab | grab | mineral separate | [5 empty] | mineralisation |  |  |  | sphalerite | Sp1, Sp2, Sp3 |  | growth zones, zoned crystals |  |  |  | galena, chalcopyrite, pyrite, fluorite, quartz | polished thin sections | LA-ICPMS | [24 empty] | 0.3437 | [5 empty] | 0.0114 | [15 empty] | 7.15 | [27 empty] | 0.0086 | [31 empty] | 33.37 | [39 empty] | 57.9 |  |  |  |  | 2025 | Ciccolella, A., Tursi, F., Festa, V., Ruggieri, G., Schingarо, E., Ventruti, G., Fregola, R.A. (2025). MVT-SHMS signature in basement-hosted Zn-Pb-(Cu-Fe) mineralization in the Sila Massif (Calabria, Italy): Evidence from trace elements and fluid inclusions data. Ore Geology Reviews, 176, 106438. |  | ITA | Calabria
| Longobucco, Fonte Argentila | LGB, FAR | Basin hydrothermal | Mississippi Valley-type (MVT) | MVT zinc-lead | Zn, Pb | Cu, Fe | Zn, Pb, Cu, Fe | Ciccolella et al., 2025 |  | LGB04h_Line sp4 010 |  | surface outcrop |  |  |  |  | ore material | grab | grab | mineral separate | [5 empty] | mineralisation |  |  |  | sphalerite | Sp1, Sp2, Sp3 |  | growth zones, zoned crystals |  |  |  | galena, chalcopyrite, pyrite, fluorite, quartz | polished thin sections | LA-ICPMS | [24 empty] | 0.3617 | [5 empty] | 0.0064 | [15 empty] | 7.32 | [27 empty] | 0.0231 | [31 empty] | 33.24 | [39 empty] | 57.64 |  |  |  |  | 2025 | Ciccolella, A., Tursi, F., Festa, V., Ruggieri, G., Schingarо, E., Ventruti, G., Fregola, R.A. (2025). MVT-SHMS signature in basement-hosted Zn-Pb-(Cu-Fe) mineralization in the Sila Massif (Calabria, Italy): Evidence from trace elements and fluid inclusions data. Ore Geology Reviews, 176, 106438. |  | ITA | Calabria
| Longobucco, Fonte Argentila | LGB, FAR | Basin hydrothermal | Mississippi Valley-type (MVT) | MVT zinc-lead | Zn, Pb | Cu, Fe | Zn, Pb, Cu, Fe | Ciccolella et al., 2025 |  | n° of analyses |  | surface outcrop |  |  |  |  | ore material | grab | grab | mineral separate | [5 empty] | mineralisation |  |  |  | sphalerite | Sp1, Sp2, Sp3 |  | growth zones, zoned crystals |  |  |  | galena, chalcopyrite, pyrite, fluorite, quartz | polished thin sections | LA-ICPMS | [24 empty] | 0.0084 | [5 empty] | 0.0027 | [5 empty] | 0.025 | [9 empty] | 1.05 | [27 empty] | 0.0086 | [31 empty] | 31.23 | [39 empty] | 54.13 |  |  |  |  | 2025 | Ciccolella, A., Tursi, F., Festa, V., Ruggieri, G., Schingarо, E., Ventruti, G., Fregola, R.A. (2025). MVT-SHMS signature in basement-hosted Zn-Pb-(Cu-Fe) mineralization in the Sila Massif (Calabria, Italy): Evidence from trace elements and fluid inclusions data. Ore Geology Reviews, 176, 106438. |  | ITA | Calabria
| Longobucco, Fonte Argentila | LGB, FAR | Basin hydrothermal | Mississippi Valley-type (MVT) | MVT zinc-lead | Zn, Pb | Cu, Fe | Zn, Pb, Cu, Fe | Ciccolella et al., 2025 |  | b.d.l. |  | surface outcrop |  |  |  |  | ore material | grab | grab | mineral separate | [5 empty] | mineralisation |  |  |  | sphalerite | Sp1, Sp2, Sp3 |  | growth zones, zoned crystals |  |  |  | galena, chalcopyrite, pyrite, fluorite, quartz | polished thin sections | LA-ICPMS | [151 empty] | 2025 | Ciccolella, A., Tursi, F., Festa, V., Ruggieri, G., Schingarо, E., Ventruti, G., Fregola, R.A. (2025). MVT-SHMS signature in basement-hosted Zn-Pb-(Cu-Fe) mineralization in the Sila Massif (Calabria, Italy): Evidence from trace elements and fluid inclusions data. Ore Geology Reviews, 176, 106438. |  | ITA | Calabria
| Longobucco, Fonte Argentila | LGB, FAR | Basin hydrothermal | Mississippi Valley-type (MVT) | MVT zinc-lead | Zn, Pb | Cu, Fe | Zn, Pb, Cu, Fe | Ciccolella et al., 2025 |  | FA17a_L1 001 |  | surface outcrop |  |  |  |  | ore material | grab | grab | mineral separate | [5 empty] | mineralisation |  |  |  | sphalerite | Sp1, Sp2, Sp3 |  | growth zones, zoned crystals |  |  |  | galena, chalcopyrite, pyrite, fluorite, quartz | polished thin sections | LA-ICPMS | [24 empty] | 0.1833 | [21 empty] | 1.77 | [27 empty] | 0.0225 | [31 empty] | 31.78 | [39 empty] | 62.37 |  |  |  |  | 2025 | Ciccolella, A., Tursi, F., Festa, V., Ruggieri, G., Schingarо, E., Ventruti, G., Fregola, R.A. (2025). MVT-SHMS signature in basement-hosted Zn-Pb-(Cu-Fe) mineralization in the Sila Massif (Calabria, Italy): Evidence from trace elements and fluid inclusions data. Ore Geology Reviews, 176, 106438. |  | ITA | Calabria
| Longobucco, Fonte Argentila | LGB, FAR | Basin hydrothermal | Mississippi Valley-type (MVT) | MVT zinc-lead | Zn, Pb | Cu, Fe | Zn, Pb, Cu, Fe | Ciccolella et al., 2025 |  | FA17a_L1 002 |  | surface outcrop |  |  |  |  | ore material | grab | grab | mineral separate | [5 empty] | mineralisation |  |  |  | sphalerite | Sp1, Sp2, Sp3 |  | growth zones, zoned crystals |  |  |  | galena, chalcopyrite, pyrite, fluorite, quartz | polished thin sections | LA-ICPMS | [30 empty] | 0.0058 | [15 empty] | 8.75 | [59 empty] | 33.67 | [39 empty] | 57.14 |  |  |  |  | 2025 | Ciccolella, A., Tursi, F., Festa, V., Ruggieri, G., Schingarо, E., Ventruti, G., Fregola, R.A. (2025). MVT-SHMS signature in basement-hosted Zn-Pb-(Cu-Fe) mineralization in the Sila Massif (Calabria, Italy): Evidence from trace elements and fluid inclusions data. Ore Geology Reviews, 176, 106438. |  | ITA | Calabria
| Longobucco, Fonte Argentila | LGB, FAR | Basin hydrothermal | Mississippi Valley-type (MVT) | MVT zinc-lead | Zn, Pb | Cu, Fe | Zn, Pb, Cu, Fe | Ciccolella et al., 2025 |  | FA17a_L1 003 |  | surface outcrop |  |  |  |  | ore material | grab | grab | mineral separate | [5 empty] | mineralisation |  |  |  | sphalerite | Sp1, Sp2, Sp3 |  | growth zones, zoned crystals |  |  |  | galena, chalcopyrite, pyrite, fluorite, quartz | polished thin sections | LA-ICPMS | [24 empty] | 0.177 | [21 empty] | 2.13 | [59 empty] | 32.81 | [39 empty] | 64.19 |  |  |  |  | 2025 | Ciccolella, A., Tursi, F., Festa, V., Ruggieri, G., Schingarо, E., Ventruti, G., Fregola, R.A. (2025). MVT-SHMS signature in basement-hosted Zn-Pb-(Cu-Fe) mineralization in the Sila Massif (Calabria, Italy): Evidence from trace elements and fluid inclusions data. Ore Geology Reviews, 176, 106438. |  | ITA | Calabria
| Longobucco, Fonte Argentila | LGB, FAR | Basin hydrothermal | Mississippi Valley-type (MVT) | MVT zinc-lead | Zn, Pb | Cu, Fe | Zn, Pb, Cu, Fe | Ciccolella et al., 2025 |  | FA17a_L1 004 |  | surface outcrop |  |  |  |  | ore material | grab | grab | mineral separate | [5 empty] | mineralisation |  |  |  | sphalerite | Sp1, Sp2, Sp3 |  | growth zones, zoned crystals |  |  |  | galena, chalcopyrite, pyrite, fluorite, quartz | polished thin sections | LA-ICPMS | [24 empty] | 0.2955 | [21 empty] | 2.39 | [27 empty] | 0.0258 | [31 empty] | 32.12 | [39 empty] | 63.27 |  |  |  |  | 2025 | Ciccolella, A., Tursi, F., Festa, V., Ruggieri, G., Schingarо, E., Ventruti, G., Fregola, R.A. (2025). MVT-SHMS signature in basement-hosted Zn-Pb-(Cu-Fe) mineralization in the Sila Massif (Calabria, Italy): Evidence from trace elements and fluid inclusions data. Ore Geology Reviews, 176, 106438. |  | ITA | Calabria
| Longobucco, Fonte Argentila | LGB, FAR | Basin hydrothermal | Mississippi Valley-type (MVT) | MVT zinc-lead | Zn, Pb | Cu, Fe | Zn, Pb, Cu, Fe | Ciccolella et al., 2025 |  | FA17a_L1 005 |  | surface outcrop |  |  |  |  | ore material | grab | grab | mineral separate | [5 empty] | mineralisation |  |  |  | sphalerite | Sp1, Sp2, Sp3 |  | growth zones, zoned crystals |  |  |  | galena, chalcopyrite, pyrite, fluorite, quartz | polished thin sections | LA-ICPMS | [24 empty] | 0.3558 | [5 empty] | 0.0075 | [15 empty] | 2.4 | [59 empty] | 32.92 | [39 empty] | 63.7 |  |  |  |  | 2025 | Ciccolella, A., Tursi, F., Festa, V., Ruggieri, G., Schingarо, E., Ventruti, G., Fregola, R.A. (2025). MVT-SHMS signature in basement-hosted Zn-Pb-(Cu-Fe) mineralization in the Sila Massif (Calabria, Italy): Evidence from trace elements and fluid inclusions data. Ore Geology Reviews, 176, 106438. |  | ITA | Calabria
| Longobucco, Fonte Argentila | LGB, FAR | Basin hydrothermal | Mississippi Valley-type (MVT) | MVT zinc-lead | Zn, Pb | Cu, Fe | Zn, Pb, Cu, Fe | Ciccolella et al., 2025 |  | FA17a_L1 006 |  | surface outcrop |  |  |  |  | ore material | grab | grab | mineral separate | [5 empty] | mineralisation |  |  |  | sphalerite | Sp1, Sp2, Sp3 |  | growth zones, zoned crystals |  |  |  | galena, chalcopyrite, pyrite, fluorite, quartz | polished thin sections | LA-ICPMS | [24 empty] | 0.1759 | [21 empty] | 1.55 | [59 empty] | 33.13 | [39 empty] | 64.53 |  |  |  |  | 2025 | Ciccolella, A., Tursi, F., Festa, V., Ruggieri, G., Schingarо, E., Ventruti, G., Fregola, R.A. (2025). MVT-SHMS signature in basement-hosted Zn-Pb-(Cu-Fe) mineralization in the Sila Massif (Calabria, Italy): Evidence from trace elements and fluid inclusions data. Ore Geology Reviews, 176, 106438. |  | ITA | Calabria
| Longobucco, Fonte Argentila | LGB, FAR | Basin hydrothermal | Mississippi Valley-type (MVT) | MVT zinc-lead | Zn, Pb | Cu, Fe | Zn, Pb, Cu, Fe | Ciccolella et al., 2025 |  | FA17a_L1 007 |  | surface outcrop |  |  |  |  | ore material | grab | grab | mineral separate | [5 empty] | mineralisation |  |  |  | sphalerite | Sp1, Sp2, Sp3 |  | growth zones, zoned crystals |  |  |  | galena, chalcopyrite, pyrite, fluorite, quartz | polished thin sections | LA-ICPMS | [24 empty] | 0.1335 | [21 empty] | 1.59 | [59 empty] | 32.8 | [39 empty] | 64.87 |  |  |  |  | 2025 | Ciccolella, A., Tursi, F., Festa, V., Ruggieri, G., Schingarо, E., Ventruti, G., Fregola, R.A. (2025). MVT-SHMS signature in basement-hosted Zn-Pb-(Cu-Fe) mineralization in the Sila Massif (Calabria, Italy): Evidence from trace elements and fluid inclusions data. Ore Geology Reviews, 176, 106438. |  | ITA | Calabria
| Longobucco, Fonte Argentila | LGB, FAR | Basin hydrothermal | Mississippi Valley-type (MVT) | MVT zinc-lead | Zn, Pb | Cu, Fe | Zn, Pb, Cu, Fe | Ciccolella et al., 2025 |  | FA17a_L1 008 |  | surface outcrop |  |  |  |  | ore material | grab | grab | mineral separate | [5 empty] | mineralisation |  |  |  | sphalerite | Sp1, Sp2, Sp3 |  | growth zones, zoned crystals |  |  |  | galena, chalcopyrite, pyrite, fluorite, quartz | polished thin sections | LA-ICPMS | [24 empty] | 0.1134 | [21 empty] | 1.36 | [59 empty] | 32.79 | [39 empty] | 65 |  |  |  |  | 2025 | Ciccolella, A., Tursi, F., Festa, V., Ruggieri, G., Schingarо, E., Ventruti, G., Fregola, R.A. (2025). MVT-SHMS signature in basement-hosted Zn-Pb-(Cu-Fe) mineralization in the Sila Massif (Calabria, Italy): Evidence from trace elements and fluid inclusions data. Ore Geology Reviews, 176, 106438. |  | ITA | Calabria
| Longobucco, Fonte Argentila | LGB, FAR | Basin hydrothermal | Mississippi Valley-type (MVT) | MVT zinc-lead | Zn, Pb | Cu, Fe | Zn, Pb, Cu, Fe | Ciccolella et al., 2025 |  | FA17a_L1 009 |  | surface outcrop |  |  |  |  | ore material | grab | grab | mineral separate | [5 empty] | mineralisation |  |  |  | sphalerite | Sp1, Sp2, Sp3 |  | growth zones, zoned crystals |  |  |  | galena, chalcopyrite, pyrite, fluorite, quartz | polished thin sections | LA-ICPMS | [36 empty] | 0.0489 | [9 empty] | 7.29 | [59 empty] | 33.08 | [39 empty] | 58.8 |  |  |  |  | 2025 | Ciccolella, A., Tursi, F., Festa, V., Ruggieri, G., Schingarо, E., Ventruti, G., Fregola, R.A. (2025). MVT-SHMS signature in basement-hosted Zn-Pb-(Cu-Fe) mineralization in the Sila Massif (Calabria, Italy): Evidence from trace elements and fluid inclusions data. Ore Geology Reviews, 176, 106438. |  | ITA | Calabria
| Longobucco, Fonte Argentila | LGB, FAR | Basin hydrothermal | Mississippi Valley-type (MVT) | MVT zinc-lead | Zn, Pb | Cu, Fe | Zn, Pb, Cu, Fe | Ciccolella et al., 2025 |  | FA17a_L1 010 |  | surface outcrop |  |  |  |  | ore material | grab | grab | mineral separate | [5 empty] | mineralisation |  |  |  | sphalerite | Sp1, Sp2, Sp3 |  | growth zones, zoned crystals |  |  |  | galena, chalcopyrite, pyrite, fluorite, quartz | polished thin sections | LA-ICPMS | [24 empty] | 0.1246 | [21 empty] | 2.33 | [59 empty] | 32.94 | [39 empty] | 64.26 |  |  |  |  | 2025 | Ciccolella, A., Tursi, F., Festa, V., Ruggieri, G., Schingarо, E., Ventruti, G., Fregola, R.A. (2025). MVT-SHMS signature in basement-hosted Zn-Pb-(Cu-Fe) mineralization in the Sila Massif (Calabria, Italy): Evidence from trace elements and fluid inclusions data. Ore Geology Reviews, 176, 106438. |  | ITA | Calabria
| Longobucco, Fonte Argentila | LGB, FAR | Basin hydrothermal | Mississippi Valley-type (MVT) | MVT zinc-lead | Zn, Pb | Cu, Fe | Zn, Pb, Cu, Fe | Ciccolella et al., 2025 |  | FA17a_L1 013 |  | surface outcrop |  |  |  |  | ore material | grab | grab | mineral separate | [5 empty] | mineralisation |  |  |  | sphalerite | Sp1, Sp2, Sp3 |  | growth zones, zoned crystals |  |  |  | galena, chalcopyrite, pyrite, fluorite, quartz | polished thin sections | LA-ICPMS | [30 empty] | 0.0119 | [5 empty] | 0.0373 | [9 empty] | 7.54 | [59 empty] | 33.06 | [39 empty] | 58.21 |  |  |  |  | 2025 | Ciccolella, A., Tursi, F., Festa, V., Ruggieri, G., Schingarо, E., Ventruti, G., Fregola, R.A. (2025). MVT-SHMS signature in basement-hosted Zn-Pb-(Cu-Fe) mineralization in the Sila Massif (Calabria, Italy): Evidence from trace elements and fluid inclusions data. Ore Geology Reviews, 176, 106438. |  | ITA | Calabria
| Longobucco, Fonte Argentila | LGB, FAR | Basin hydrothermal | Mississippi Valley-type (MVT) | MVT zinc-lead | Zn, Pb | Cu, Fe | Zn, Pb, Cu, Fe | Ciccolella et al., 2025 |  | FA17a_L1 018 |  | surface outcrop |  |  |  |  | ore material | grab | grab | mineral separate | [5 empty] | mineralisation |  |  |  | sphalerite | Sp1, Sp2, Sp3 |  | growth zones, zoned crystals |  |  |  | galena, chalcopyrite, pyrite, fluorite, quartz | polished thin sections | LA-ICPMS | [24 empty] | 0.0811 | [21 empty] | 1.69 | [27 empty] | 0.0192 | [31 empty] | 32.8 | [39 empty] | 64.69 |  |  |  |  | 2025 | Ciccolella, A., Tursi, F., Festa, V., Ruggieri, G., Schingarо, E., Ventruti, G., Fregola, R.A. (2025). MVT-SHMS signature in basement-hosted Zn-Pb-(Cu-Fe) mineralization in the Sila Massif (Calabria, Italy): Evidence from trace elements and fluid inclusions data. Ore Geology Reviews, 176, 106438. |  | ITA | Calabria
| Longobucco, Fonte Argentila | LGB, FAR | Basin hydrothermal | Mississippi Valley-type (MVT) | MVT zinc-lead | Zn, Pb | Cu, Fe | Zn, Pb, Cu, Fe | Ciccolella et al., 2025 |  | FA17a_L1 020 |  | surface outcrop |  |  |  |  | ore material | grab | grab | mineral separate | [5 empty] | mineralisation |  |  |  | sphalerite | Sp1, Sp2, Sp3 |  | growth zones, zoned crystals |  |  |  | galena, chalcopyrite, pyrite, fluorite, quartz | polished thin sections | LA-ICPMS | [24 empty] | 0.1213 | [5 empty] | 0.0058 | [15 empty] | 1.82 | [59 empty] | 33.07 | [39 empty] | 64.5 |  |  |  |  | 2025 | Ciccolella, A., Tursi, F., Festa, V., Ruggieri, G., Schingarо, E., Ventruti, G., Fregola, R.A. (2025). MVT-SHMS signature in basement-hosted Zn-Pb-(Cu-Fe) mineralization in the Sila Massif (Calabria, Italy): Evidence from trace elements and fluid inclusions data. Ore Geology Reviews, 176, 106438. |  | ITA | Calabria
| Longobucco, Fonte Argentila | LGB, FAR | Basin hydrothermal | Mississippi Valley-type (MVT) | MVT zinc-lead | Zn, Pb | Cu, Fe | Zn, Pb, Cu, Fe | Ciccolella et al., 2025 |  | FA17a_L2 005 |  | surface outcrop |  |  |  |  | ore material | grab | grab | mineral separate | [5 empty] | mineralisation |  |  |  | sphalerite | Sp1, Sp2, Sp3 |  | growth zones, zoned crystals |  |  |  | galena, chalcopyrite, pyrite, fluorite, quartz | polished thin sections | LA-ICPMS | [24 empty] | 0.1883 | [21 empty] | 0.6307 | [59 empty] | 32.96 | [39 empty] | 65.54 |  |  |  |  | 2025 | Ciccolella, A., Tursi, F., Festa, V., Ruggieri, G., Schingarо, E., Ventruti, G., Fregola, R.A. (2025). MVT-SHMS signature in basement-hosted Zn-Pb-(Cu-Fe) mineralization in the Sila Massif (Calabria, Italy): Evidence from trace elements and fluid inclusions data. Ore Geology Reviews, 176, 106438. |  | ITA | Calabria
| Longobucco, Fonte Argentila | LGB, FAR | Basin hydrothermal | Mississippi Valley-type (MVT) | MVT zinc-lead | Zn, Pb | Cu, Fe | Zn, Pb, Cu, Fe | Ciccolella et al., 2025 |  | FA17a_L2 006 |  | surface outcrop |  |  |  |  | ore material | grab | grab | mineral separate | [5 empty] | mineralisation |  |  |  | sphalerite | Sp1, Sp2, Sp3 |  | growth zones, zoned crystals |  |  |  | galena, chalcopyrite, pyrite, fluorite, quartz | polished thin sections | LA-ICPMS | [24 empty] | 0.2362 | [21 empty] | 0.2158 | [59 empty] | 32.48 | [39 empty] | 65.74 |  |  |  |  | 2025 | Ciccolella, A., Tursi, F., Festa, V., Ruggieri, G., Schingarо, E., Ventruti, G., Fregola, R.A. (2025). MVT-SHMS signature in basement-hosted Zn-Pb-(Cu-Fe) mineralization in the Sila Massif (Calabria, Italy): Evidence from trace elements and fluid inclusions data. Ore Geology Reviews, 176, 106438. |  | ITA | Calabria
| Longobucco, Fonte Argentila | LGB, FAR | Basin hydrothermal | Mississippi Valley-type (MVT) | MVT zinc-lead | Zn, Pb | Cu, Fe | Zn, Pb, Cu, Fe | Ciccolella et al., 2025 |  | FA17a_L2 009 |  | surface outcrop |  |  |  |  | ore material | grab | grab | mineral separate | [5 empty] | mineralisation |  |  |  | sphalerite | Sp1, Sp2, Sp3 |  | growth zones, zoned crystals |  |  |  | galena, chalcopyrite, pyrite, fluorite, quartz | polished thin sections | LA-ICPMS | [24 empty] | 0.2884 | [21 empty] | 0.1795 | [27 empty] | 0.0158 | [31 empty] | 32.5 | [39 empty] | 66.15 |  |  |  |  | 2025 | Ciccolella, A., Tursi, F., Festa, V., Ruggieri, G., Schingarо, E., Ventruti, G., Fregola, R.A. (2025). MVT-SHMS signature in basement-hosted Zn-Pb-(Cu-Fe) mineralization in the Sila Massif (Calabria, Italy): Evidence from trace elements and fluid inclusions data. Ore Geology Reviews, 176, 106438. |  | ITA | Calabria
| Longobucco, Fonte Argentila | LGB, FAR | Basin hydrothermal | Mississippi Valley-type (MVT) | MVT zinc-lead | Zn, Pb | Cu, Fe | Zn, Pb, Cu, Fe | Ciccolella et al., 2025 |  | FA17a_L2 010 |  | surface outcrop |  |  |  |  | ore material | grab | grab | mineral separate | [5 empty] | mineralisation |  |  |  | sphalerite | Sp1, Sp2, Sp3 |  | growth zones, zoned crystals |  |  |  | galena, chalcopyrite, pyrite, fluorite, quartz | polished thin sections | LA-ICPMS | [24 empty] | 0.3054 | [21 empty] | 0.214 | [59 empty] | 31.71 | [39 empty] | 65.41 |  |  |  |  | 2025 | Ciccolella, A., Tursi, F., Festa, V., Ruggieri, G., Schingarо, E., Ventruti, G., Fregola, R.A. (2025). MVT-SHMS signature in basement-hosted Zn-Pb-(Cu-Fe) mineralization in the Sila Massif (Calabria, Italy): Evidence from trace elements and fluid inclusions data. Ore Geology Reviews, 176, 106438. |  | ITA | Calabria
| Longobucco, Fonte Argentila | LGB, FAR | Basin hydrothermal | Mississippi Valley-type (MVT) | MVT zinc-lead | Zn, Pb | Cu, Fe | Zn, Pb, Cu, Fe | Ciccolella et al., 2025 |  | FA17a_L2 011 |  | surface outcrop |  |  |  |  | ore material | grab | grab | mineral separate | [5 empty] | mineralisation |  |  |  | sphalerite | Sp1, Sp2, Sp3 |  | growth zones, zoned crystals |  |  |  | galena, chalcopyrite, pyrite, fluorite, quartz | polished thin sections | LA-ICPMS | [24 empty] | 0.4014 | [5 empty] | 0.0059 | [15 empty] | 1.74 | [27 empty] | 0.0311 | [31 empty] | 32.38 | [39 empty] | 64.17 |  |  |  |  | 2025 | Ciccolella, A., Tursi, F., Festa, V., Ruggieri, G., Schingarо, E., Ventruti, G., Fregola, R.A. (2025). MVT-SHMS signature in basement-hosted Zn-Pb-(Cu-Fe) mineralization in the Sila Massif (Calabria, Italy): Evidence from trace elements and fluid inclusions data. Ore Geology Reviews, 176, 106438. |  | ITA | Calabria
| Longobucco, Fonte Argentila | LGB, FAR | Basin hydrothermal | Mississippi Valley-type (MVT) | MVT zinc-lead | Zn, Pb | Cu, Fe | Zn, Pb, Cu, Fe | Ciccolella et al., 2025 |  | FA17a_L2 012 |  | surface outcrop |  |  |  |  | ore material | grab | grab | mineral separate | [5 empty] | mineralisation |  |  |  | sphalerite | Sp1, Sp2, Sp3 |  | growth zones, zoned crystals |  |  |  | galena, chalcopyrite, pyrite, fluorite, quartz | polished thin sections | LA-ICPMS | [24 empty] | 0.3894 | [21 empty] | 0.2244 | [59 empty] | 32.37 | [39 empty] | 66.06 |  |  |  |  | 2025 | Ciccolella, A., Tursi, F., Festa, V., Ruggieri, G., Schingarо, E., Ventruti, G., Fregola, R.A. (2025). MVT-SHMS signature in basement-hosted Zn-Pb-(Cu-Fe) mineralization in the Sila Massif (Calabria, Italy): Evidence from trace elements and fluid inclusions data. Ore Geology Reviews, 176, 106438. |  | ITA | Calabria
| Longobucco, Fonte Argentila | LGB, FAR | Basin hydrothermal | Mississippi Valley-type (MVT) | MVT zinc-lead | Zn, Pb | Cu, Fe | Zn, Pb, Cu, Fe | Ciccolella et al., 2025 |  | FA17a_L3 001 |  | surface outcrop |  |  |  |  | ore material | grab | grab | mineral separate | [5 empty] | mineralisation |  |  |  | sphalerite | Sp1, Sp2, Sp3 |  | growth zones, zoned crystals |  |  |  | galena, chalcopyrite, pyrite, fluorite, quartz | polished thin sections | LA-ICPMS | [24 empty] | 0.368 | [5 empty] | 0.0112 | [5 empty] | 0.1065 | [9 empty] | 7.15 | [59 empty] | 32.59 | [39 empty] | 58.32 |  |  |  |  | 2025 | Ciccolella, A., Tursi, F., Festa, V., Ruggieri, G., Schingarо, E., Ventruti, G., Fregola, R.A. (2025). MVT-SHMS signature in basement-hosted Zn-Pb-(Cu-Fe) mineralization in the Sila Massif (Calabria, Italy): Evidence from trace elements and fluid inclusions data. Ore Geology Reviews, 176, 106438. |  | ITA | Calabria
| Longobucco, Fonte Argentila | LGB, FAR | Basin hydrothermal | Mississippi Valley-type (MVT) | MVT zinc-lead | Zn, Pb | Cu, Fe | Zn, Pb, Cu, Fe | Ciccolella et al., 2025 |  | FA17a_L3 004 |  | surface outcrop |  |  |  |  | ore material | grab | grab | mineral separate | [5 empty] | mineralisation |  |  |  | sphalerite | Sp1, Sp2, Sp3 |  | growth zones, zoned crystals |  |  |  | galena, chalcopyrite, pyrite, fluorite, quartz | polished thin sections | LA-ICPMS | [24 empty] | 0.2332 | [5 empty] | 0.0228 | [5 empty] | 0.08 | [9 empty] | 7.23 | [59 empty] | 33.11 | [39 empty] | 57.45 |  |  |  |  | 2025 | Ciccolella, A., Tursi, F., Festa, V., Ruggieri, G., Schingarо, E., Ventruti, G., Fregola, R.A. (2025). MVT-SHMS signature in basement-hosted Zn-Pb-(Cu-Fe) mineralization in the Sila Massif (Calabria, Italy): Evidence from trace elements and fluid inclusions data. Ore Geology Reviews, 176, 106438. |  | ITA | Calabria
| Longobucco, Fonte Argentila | LGB, FAR | Basin hydrothermal | Mississippi Valley-type (MVT) | MVT zinc-lead | Zn, Pb | Cu, Fe | Zn, Pb, Cu, Fe | Ciccolella et al., 2025 |  | FA17a_L3 005 |  | surface outcrop |  |  |  |  | ore material | grab | grab | mineral separate | [5 empty] | mineralisation |  |  |  | sphalerite | Sp1, Sp2, Sp3 |  | growth zones, zoned crystals |  |  |  | galena, chalcopyrite, pyrite, fluorite, quartz | polished thin sections | LA-ICPMS | [24 empty] | 0.5443 | [5 empty] | 0.0106 | [5 empty] | 0.0325 | [9 empty] | 8.61 | [59 empty] | 32.88 | [39 empty] | 56.79 |  |  |  |  | 2025 | Ciccolella, A., Tursi, F., Festa, V., Ruggieri, G., Schingarо, E., Ventruti, G., Fregola, R.A. (2025). MVT-SHMS signature in basement-hosted Zn-Pb-(Cu-Fe) mineralization in the Sila Massif (Calabria, Italy): Evidence from trace elements and fluid inclusions data. Ore Geology Reviews, 176, 106438. |  | ITA | Calabria
| Longobucco, Fonte Argentila | LGB, FAR | Basin hydrothermal | Mississippi Valley-type (MVT) | MVT zinc-lead | Zn, Pb | Cu, Fe | Zn, Pb, Cu, Fe | Ciccolella et al., 2025 |  | FA17a_L3 006 |  | surface outcrop |  |  |  |  | ore material | grab | grab | mineral separate | [5 empty] | mineralisation |  |  |  | sphalerite | Sp1, Sp2, Sp3 |  | growth zones, zoned crystals |  |  |  | galena, chalcopyrite, pyrite, fluorite, quartz | polished thin sections | LA-ICPMS | [24 empty] | 0.2148 | [5 empty] | 0.0107 | [5 empty] | 0.0612 | [9 empty] | 6.23 | [59 empty] | 33.02 | [39 empty] | 59.41 |  |  |  |  | 2025 | Ciccolella, A., Tursi, F., Festa, V., Ruggieri, G., Schingarо, E., Ventruti, G., Fregola, R.A. (2025). MVT-SHMS signature in basement-hosted Zn-Pb-(Cu-Fe) mineralization in the Sila Massif (Calabria, Italy): Evidence from trace elements and fluid inclusions data. Ore Geology Reviews, 176, 106438. |  | ITA | Calabria
| Longobucco, Fonte Argentila | LGB, FAR | Basin hydrothermal | Mississippi Valley-type (MVT) | MVT zinc-lead | Zn, Pb | Cu, Fe | Zn, Pb, Cu, Fe | Ciccolella et al., 2025 |  | FA17a_L3 007 |  | surface outcrop |  |  |  |  | ore material | grab | grab | mineral separate | [5 empty] | mineralisation |  |  |  | sphalerite | Sp1, Sp2, Sp3 |  | growth zones, zoned crystals |  |  |  | galena, chalcopyrite, pyrite, fluorite, quartz | polished thin sections | LA-ICPMS | [24 empty] | 0.2289 | [5 empty] | 0.0126 | [5 empty] | 0.0257 | [9 empty] | 5.83 | [59 empty] | 31.32 | [39 empty] | 59.3 |  |  |  |  | 2025 | Ciccolella, A., Tursi, F., Festa, V., Ruggieri, G., Schingarо, E., Ventruti, G., Fregola, R.A. (2025). MVT-SHMS signature in basement-hosted Zn-Pb-(Cu-Fe) mineralization in the Sila Massif (Calabria, Italy): Evidence from trace elements and fluid inclusions data. Ore Geology Reviews, 176, 106438. |  | ITA | Calabria
| Longobucco, Fonte Argentila | LGB, FAR | Basin hydrothermal | Mississippi Valley-type (MVT) | MVT zinc-lead | Zn, Pb | Cu, Fe | Zn, Pb, Cu, Fe | Ciccolella et al., 2025 |  | FA17a_L3 008 |  | surface outcrop |  |  |  |  | ore material | grab | grab | mineral separate | [5 empty] | mineralisation |  |  |  | sphalerite | Sp1, Sp2, Sp3 |  | growth zones, zoned crystals |  |  |  | galena, chalcopyrite, pyrite, fluorite, quartz | polished thin sections | LA-ICPMS | [24 empty] | 0.1913 | [5 empty] | 0.0151 | [15 empty] | 5.88 | [59 empty] | 32.7 | [39 empty] | 59.76 |  |  |  |  | 2025 | Ciccolella, A., Tursi, F., Festa, V., Ruggieri, G., Schingarо, E., Ventruti, G., Fregola, R.A. (2025). MVT-SHMS signature in basement-hosted Zn-Pb-(Cu-Fe) mineralization in the Sila Massif (Calabria, Italy): Evidence from trace elements and fluid inclusions data. Ore Geology Reviews, 176, 106438. |  | ITA | Calabria
| Longobucco, Fonte Argentila | LGB, FAR | Basin hydrothermal | Mississippi Valley-type (MVT) | MVT zinc-lead | Zn, Pb | Cu, Fe | Zn, Pb, Cu, Fe | Ciccolella et al., 2025 |  | FA17a_L3 009 |  | surface outcrop |  |  |  |  | ore material | grab | grab | mineral separate | [5 empty] | mineralisation |  |  |  | sphalerite | Sp1, Sp2, Sp3 |  | growth zones, zoned crystals |  |  |  | galena, chalcopyrite, pyrite, fluorite, quartz | polished thin sections | LA-ICPMS | [24 empty] | 0.1923 | [5 empty] | 0.0057 | [5 empty] | 0.0531 | [9 empty] | 6.33 | [59 empty] | 32.45 | [39 empty] | 58.79 |  |  |  |  | 2025 | Ciccolella, A., Tursi, F., Festa, V., Ruggieri, G., Schingarо, E., Ventruti, G., Fregola, R.A. (2025). MVT-SHMS signature in basement-hosted Zn-Pb-(Cu-Fe) mineralization in the Sila Massif (Calabria, Italy): Evidence from trace elements and fluid inclusions data. Ore Geology Reviews, 176, 106438. |  | ITA | Calabria
| Longobucco, Fonte Argentila | LGB, FAR | Basin hydrothermal | Mississippi Valley-type (MVT) | MVT zinc-lead | Zn, Pb | Cu, Fe | Zn, Pb, Cu, Fe | Ciccolella et al., 2025 |  | FA17a_L3 010 |  | surface outcrop |  |  |  |  | ore material | grab | grab | mineral separate | [5 empty] | mineralisation |  |  |  | sphalerite | Sp1, Sp2, Sp3 |  | growth zones, zoned crystals |  |  |  | galena, chalcopyrite, pyrite, fluorite, quartz | polished thin sections | LA-ICPMS | [24 empty] | 0.2164 | [5 empty] | 0.0164 | [15 empty] | 5.87 | [59 empty] | 32.75 | [39 empty] | 59.86 |  |  |  |  | 2025 | Ciccolella, A., Tursi, F., Festa, V., Ruggieri, G., Schingarо, E., Ventruti, G., Fregola, R.A. (2025). MVT-SHMS signature in basement-hosted Zn-Pb-(Cu-Fe) mineralization in the Sila Massif (Calabria, Italy): Evidence from trace elements and fluid inclusions data. Ore Geology Reviews, 176, 106438. |  | ITA | Calabria
| Longobucco, Fonte Argentila | LGB, FAR | Basin hydrothermal | Mississippi Valley-type (MVT) | MVT zinc-lead | Zn, Pb | Cu, Fe | Zn, Pb, Cu, Fe | Ciccolella et al., 2025 |  | FA17a_L4 001 |  | surface outcrop |  |  |  |  | ore material | grab | grab | mineral separate | [5 empty] | mineralisation |  |  |  | sphalerite | Sp1, Sp2, Sp3 |  | growth zones, zoned crystals |  |  |  | galena, chalcopyrite, pyrite, fluorite, quartz | polished thin sections | LA-ICPMS | [24 empty] | 0.0181 | [21 empty] | 2.78 | [59 empty] | 32.31 | [39 empty] | 63.5 |  |  |  |  | 2025 | Ciccolella, A., Tursi, F., Festa, V., Ruggieri, G., Schingarо, E., Ventruti, G., Fregola, R.A. (2025). MVT-SHMS signature in basement-hosted Zn-Pb-(Cu-Fe) mineralization in the Sila Massif (Calabria, Italy): Evidence from trace elements and fluid inclusions data. Ore Geology Reviews, 176, 106438. |  | ITA | Calabria
| Longobucco, Fonte Argentila | LGB, FAR | Basin hydrothermal | Mississippi Valley-type (MVT) | MVT zinc-lead | Zn, Pb | Cu, Fe | Zn, Pb, Cu, Fe | Ciccolella et al., 2025 |  | FA17a_L4 002 |  | surface outcrop |  |  |  |  | ore material | grab | grab | mineral separate | [5 empty] | mineralisation |  |  |  | sphalerite | Sp1, Sp2, Sp3 |  | growth zones, zoned crystals |  |  |  | galena, chalcopyrite, pyrite, fluorite, quartz | polished thin sections | LA-ICPMS | [24 empty] | 0.2567 | [21 empty] | 3.33 | [59 empty] | 33.03 | [39 empty] | 62.36 |  |  |  |  | 2025 | Ciccolella, A., Tursi, F., Festa, V., Ruggieri, G., Schingarо, E., Ventruti, G., Fregola, R.A. (2025). MVT-SHMS signature in basement-hosted Zn-Pb-(Cu-Fe) mineralization in the Sila Massif (Calabria, Italy): Evidence from trace elements and fluid inclusions data. Ore Geology Reviews, 176, 106438. |  | ITA | Calabria
| Longobucco, Fonte Argentila | LGB, FAR | Basin hydrothermal | Mississippi Valley-type (MVT) | MVT zinc-lead | Zn, Pb | Cu, Fe | Zn, Pb, Cu, Fe | Ciccolella et al., 2025 |  | FA17a_L4 003 |  | surface outcrop |  |  |  |  | ore material | grab | grab | mineral separate | [5 empty] | mineralisation |  |  |  | sphalerite | Sp1, Sp2, Sp3 |  | growth zones, zoned crystals |  |  |  | galena, chalcopyrite, pyrite, fluorite, quartz | polished thin sections | LA-ICPMS | [24 empty] | 0.0992 | [5 empty] | 0.0078 | [15 empty] | 1.83 | [27 empty] | 0.0338 | [31 empty] | 33.02 | [39 empty] | 64.39 |  |  |  |  | 2025 | Ciccolella, A., Tursi, F., Festa, V., Ruggieri, G., Schingarо, E., Ventruti, G., Fregola, R.A. (2025). MVT-SHMS signature in basement-hosted Zn-Pb-(Cu-Fe) mineralization in the Sila Massif (Calabria, Italy): Evidence from trace elements and fluid inclusions data. Ore Geology Reviews, 176, 106438. |  | ITA | Calabria
| Longobucco, Fonte Argentila | LGB, FAR | Basin hydrothermal | Mississippi Valley-type (MVT) | MVT zinc-lead | Zn, Pb | Cu, Fe | Zn, Pb, Cu, Fe | Ciccolella et al., 2025 |  | FA17a_L4 004 |  | surface outcrop |  |  |  |  | ore material | grab | grab | mineral separate | [5 empty] | mineralisation |  |  |  | sphalerite | Sp1, Sp2, Sp3 |  | growth zones, zoned crystals |  |  |  | galena, chalcopyrite, pyrite, fluorite, quartz | polished thin sections | LA-ICPMS | [30 empty] | 0.0073 | [15 empty] | 5.12 | [27 empty] | 0.0186 | [31 empty] | 33.01 | [39 empty] | 60.77 |  |  |  |  | 2025 | Ciccolella, A., Tursi, F., Festa, V., Ruggieri, G., Schingarо, E., Ventruti, G., Fregola, R.A. (2025). MVT-SHMS signature in basement-hosted Zn-Pb-(Cu-Fe) mineralization in the Sila Massif (Calabria, Italy): Evidence from trace elements and fluid inclusions data. Ore Geology Reviews, 176, 106438. |  | ITA | Calabria
| Longobucco, Fonte Argentila | LGB, FAR | Basin hydrothermal | Mississippi Valley-type (MVT) | MVT zinc-lead | Zn, Pb | Cu, Fe | Zn, Pb, Cu, Fe | Ciccolella et al., 2025 |  | FA17a_L4 005 |  | surface outcrop |  |  |  |  | ore material | grab | grab | mineral separate | [5 empty] | mineralisation |  |  |  | sphalerite | Sp1, Sp2, Sp3 |  | growth zones, zoned crystals |  |  |  | galena, chalcopyrite, pyrite, fluorite, quartz | polished thin sections | LA-ICPMS | [24 empty] | 0.1431 | [21 empty] | 2.36 | [59 empty] | 33.12 | [39 empty] | 63.9 |  |  |  |  | 2025 | Ciccolella, A., Tursi, F., Festa, V., Ruggieri, G., Schingarо, E., Ventruti, G., Fregola, R.A. (2025). MVT-SHMS signature in basement-hosted Zn-Pb-(Cu-Fe) mineralization in the Sila Massif (Calabria, Italy): Evidence from trace elements and fluid inclusions data. Ore Geology Reviews, 176, 106438. |  | ITA | Calabria
| Longobucco, Fonte Argentila | LGB, FAR | Basin hydrothermal | Mississippi Valley-type (MVT) | MVT zinc-lead | Zn, Pb | Cu, Fe | Zn, Pb, Cu, Fe | Ciccolella et al., 2025 |  | FA17a_L4 006 |  | surface outcrop |  |  |  |  | ore material | grab | grab | mineral separate | [5 empty] | mineralisation |  |  |  | sphalerite | Sp1, Sp2, Sp3 |  | growth zones, zoned crystals |  |  |  | galena, chalcopyrite, pyrite, fluorite, quartz | polished thin sections | LA-ICPMS | [24 empty] | 0.118 | [5 empty] | 0.0085 | [15 empty] | 7.36 | [27 empty] | 0.0187 | [31 empty] | 33.37 | [39 empty] | 58.57 |  |  |  |  | 2025 | Ciccolella, A., Tursi, F., Festa, V., Ruggieri, G., Schingarо, E., Ventruti, G., Fregola, R.A. (2025). MVT-SHMS signature in basement-hosted Zn-Pb-(Cu-Fe) mineralization in the Sila Massif (Calabria, Italy): Evidence from trace elements and fluid inclusions data. Ore Geology Reviews, 176, 106438. |  | ITA | Calabria
| Longobucco, Fonte Argentila | LGB, FAR | Basin hydrothermal | Mississippi Valley-type (MVT) | MVT zinc-lead | Zn, Pb | Cu, Fe | Zn, Pb, Cu, Fe | Ciccolella et al., 2025 |  | FA17a_L4 007 |  | surface outcrop |  |  |  |  | ore material | grab | grab | mineral separate | [5 empty] | mineralisation |  |  |  | sphalerite | Sp1, Sp2, Sp3 |  | growth zones, zoned crystals |  |  |  | galena, chalcopyrite, pyrite, fluorite, quartz | polished thin sections | LA-ICPMS | [24 empty] | 0.0682 | [5 empty] | 0.0064 | [5 empty] | 0.064 | [9 empty] | 8.74 | [27 empty] | 0.0168 | [31 empty] | 33.7 | [39 empty] | 56.85 |  |  |  |  | 2025 | Ciccolella, A., Tursi, F., Festa, V., Ruggieri, G., Schingarо, E., Ventruti, G., Fregola, R.A. (2025). MVT-SHMS signature in basement-hosted Zn-Pb-(Cu-Fe) mineralization in the Sila Massif (Calabria, Italy): Evidence from trace elements and fluid inclusions data. Ore Geology Reviews, 176, 106438. |  | ITA | Calabria
| Longobucco, Fonte Argentila | LGB, FAR | Basin hydrothermal | Mississippi Valley-type (MVT) | MVT zinc-lead | Zn, Pb | Cu, Fe | Zn, Pb, Cu, Fe | Ciccolella et al., 2025 |  | FA17a_L4 010 |  | surface outcrop |  |  |  |  | ore material | grab | grab | mineral separate | [5 empty] | mineralisation |  |  |  | sphalerite | Sp1, Sp2, Sp3 |  | growth zones, zoned crystals |  |  |  | galena, chalcopyrite, pyrite, fluorite, quartz | polished thin sections | LA-ICPMS | [24 empty] | 0.1137 | [21 empty] | 2.73 | [59 empty] | 32.48 | [39 empty] | 62.83 |  |  |  |  | 2025 | Ciccolella, A., Tursi, F., Festa, V., Ruggieri, G., Schingarо, E., Ventruti, G., Fregola, R.A. (2025). MVT-SHMS signature in basement-hosted Zn-Pb-(Cu-Fe) mineralization in the Sila Massif (Calabria, Italy): Evidence from trace elements and fluid inclusions data. Ore Geology Reviews, 176, 106438. |  | ITA | Calabria
| Longobucco, Fonte Argentila | LGB, FAR | Basin hydrothermal | Mississippi Valley-type (MVT) | MVT zinc-lead | Zn, Pb | Cu, Fe | Zn, Pb, Cu, Fe | Ciccolella et al., 2025 |  | FA11d_L2 sp 001 |  | surface outcrop |  |  |  |  | ore material | grab | grab | mineral separate | [5 empty] | mineralisation |  |  |  | sphalerite | Sp1, Sp2, Sp3 |  | growth zones, zoned crystals |  |  |  | galena, chalcopyrite, pyrite, fluorite, quartz | polished thin sections | LA-ICPMS | [24 empty] | 0.0363 | [5 empty] | 0.0107 | [15 empty] | 5.84 | [27 empty] | 0.0308 | [31 empty] | 33.36 | [39 empty] | 59.05 |  |  |  |  | 2025 | Ciccolella, A., Tursi, F., Festa, V., Ruggieri, G., Schingarо, E., Ventruti, G., Fregola, R.A. (2025). MVT-SHMS signature in basement-hosted Zn-Pb-(Cu-Fe) mineralization in the Sila Massif (Calabria, Italy): Evidence from trace elements and fluid inclusions data. Ore Geology Reviews, 176, 106438. |  | ITA | Calabria
| Longobucco, Fonte Argentila | LGB, FAR | Basin hydrothermal | Mississippi Valley-type (MVT) | MVT zinc-lead | Zn, Pb | Cu, Fe | Zn, Pb, Cu, Fe | Ciccolella et al., 2025 |  | FA11d_L2 sp 002 |  | surface outcrop |  |  |  |  | ore material | grab | grab | mineral separate | [5 empty] | mineralisation |  |  |  | sphalerite | Sp1, Sp2, Sp3 |  | growth zones, zoned crystals |  |  |  | galena, chalcopyrite, pyrite, fluorite, quartz | polished thin sections | LA-ICPMS | [30 empty] | 0.015 | [15 empty] | 6.94 | [27 empty] | 0.0388 | [31 empty] | 33.13 | [39 empty] | 57.87 |  |  |  |  | 2025 | Ciccolella, A., Tursi, F., Festa, V., Ruggieri, G., Schingarо, E., Ventruti, G., Fregola, R.A. (2025). MVT-SHMS signature in basement-hosted Zn-Pb-(Cu-Fe) mineralization in the Sila Massif (Calabria, Italy): Evidence from trace elements and fluid inclusions data. Ore Geology Reviews, 176, 106438. |  | ITA | Calabria
| Longobucco, Fonte Argentila | LGB, FAR | Basin hydrothermal | Mississippi Valley-type (MVT) | MVT zinc-lead | Zn, Pb | Cu, Fe | Zn, Pb, Cu, Fe | Ciccolella et al., 2025 |  | FA11d_L2 sp 003 |  | surface outcrop |  |  |  |  | ore material | grab | grab | mineral separate | [5 empty] | mineralisation |  |  |  | sphalerite | Sp1, Sp2, Sp3 |  | growth zones, zoned crystals |  |  |  | galena, chalcopyrite, pyrite, fluorite, quartz | polished thin sections | LA-ICPMS | [24 empty] | 0.1929 | [21 empty] | 2.01 | [27 empty] | 0.0149 | [31 empty] | 32.82 | [39 empty] | 63.33 |  |  |  |  | 2025 | Ciccolella, A., Tursi, F., Festa, V., Ruggieri, G., Schingarо, E., Ventruti, G., Fregola, R.A. (2025). MVT-SHMS signature in basement-hosted Zn-Pb-(Cu-Fe) mineralization in the Sila Massif (Calabria, Italy): Evidence from trace elements and fluid inclusions data. Ore Geology Reviews, 176, 106438. |  | ITA | Calabria
| Longobucco, Fonte Argentila | LGB, FAR | Basin hydrothermal | Mississippi Valley-type (MVT) | MVT zinc-lead | Zn, Pb | Cu, Fe | Zn, Pb, Cu, Fe | Ciccolella et al., 2025 |  | FA11d_L2 sp 004 |  | surface outcrop |  |  |  |  | ore material | grab | grab | mineral separate | [5 empty] | mineralisation |  |  |  | sphalerite | Sp1, Sp2, Sp3 |  | growth zones, zoned crystals |  |  |  | galena, chalcopyrite, pyrite, fluorite, quartz | polished thin sections | LA-ICPMS | [24 empty] | 0.2599 | [21 empty] | 2.22 | [27 empty] | 0.0431 | [31 empty] | 33.13 | [39 empty] | 61.97 |  |  |  |  | 2025 | Ciccolella, A., Tursi, F., Festa, V., Ruggieri, G., Schingarо, E., Ventruti, G., Fregola, R.A. (2025). MVT-SHMS signature in basement-hosted Zn-Pb-(Cu-Fe) mineralization in the Sila Massif (Calabria, Italy): Evidence from trace elements and fluid inclusions data. Ore Geology Reviews, 176, 106438. |  | ITA | Calabria
| Longobucco, Fonte Argentila | LGB, FAR | Basin hydrothermal | Mississippi Valley-type (MVT) | MVT zinc-lead | Zn, Pb | Cu, Fe | Zn, Pb, Cu, Fe | Ciccolella et al., 2025 |  | FA11d_L2 sp 005 |  | surface outcrop |  |  |  |  | ore material | grab | grab | mineral separate | [5 empty] | mineralisation |  |  |  | sphalerite | Sp1, Sp2, Sp3 |  | growth zones, zoned crystals |  |  |  | galena, chalcopyrite, pyrite, fluorite, quartz | polished thin sections | LA-ICPMS | [30 empty] | 0.0171 | [15 empty] | 7.48 | [27 empty] | 0.0323 | [31 empty] | 33.54 | [39 empty] | 56.93 |  |  |  |  | 2025 | Ciccolella, A., Tursi, F., Festa, V., Ruggieri, G., Schingarо, E., Ventruti, G., Fregola, R.A. (2025). MVT-SHMS signature in basement-hosted Zn-Pb-(Cu-Fe) mineralization in the Sila Massif (Calabria, Italy): Evidence from trace elements and fluid inclusions data. Ore Geology Reviews, 176, 106438. |  | ITA | Calabria
| Longobucco, Fonte Argentila | LGB, FAR | Basin hydrothermal | Mississippi Valley-type (MVT) | MVT zinc-lead | Zn, Pb | Cu, Fe | Zn, Pb, Cu, Fe | Ciccolella et al., 2025 |  | FA11d_L2 sp 006 |  | surface outcrop |  |  |  |  | ore material | grab | grab | mineral separate | [5 empty] | mineralisation |  |  |  | sphalerite | Sp1, Sp2, Sp3 |  | growth zones, zoned crystals |  |  |  | galena, chalcopyrite, pyrite, fluorite, quartz | polished thin sections | LA-ICPMS | [24 empty] | 0.0141 | [5 empty] | 0.0108 | [15 empty] | 6.35 | [27 empty] | 0.0138 | [31 empty] | 33.32 | [39 empty] | 58.04 |  |  |  |  | 2025 | Ciccolella, A., Tursi, F., Festa, V., Ruggieri, G., Schingarо, E., Ventruti, G., Fregola, R.A. (2025). MVT-SHMS signature in basement-hosted Zn-Pb-(Cu-Fe) mineralization in the Sila Massif (Calabria, Italy): Evidence from trace elements and fluid inclusions data. Ore Geology Reviews, 176, 106438. |  | ITA | Calabria
| Longobucco, Fonte Argentila | LGB, FAR | Basin hydrothermal | Mississippi Valley-type (MVT) | MVT zinc-lead | Zn, Pb | Cu, Fe | Zn, Pb, Cu, Fe | Ciccolella et al., 2025 |  | FA11d_L3 sp 001 |  | surface outcrop |  |  |  |  | ore material | grab | grab | mineral separate | [5 empty] | mineralisation |  |  |  | sphalerite | Sp1, Sp2, Sp3 |  | growth zones, zoned crystals |  |  |  | galena, chalcopyrite, pyrite, fluorite, quartz | polished thin sections | LA-ICPMS | [30 empty] | 0.0293 | [5 empty] | 0.0706 | [9 empty] | 11.27 | [27 empty] | 0.0531 | [31 empty] | 33.64 | [39 empty] | 53.56 |  |  |  |  | 2025 | Ciccolella, A., Tursi, F., Festa, V., Ruggieri, G., Schingarо, E., Ventruti, G., Fregola, R.A. (2025). MVT-SHMS signature in basement-hosted Zn-Pb-(Cu-Fe) mineralization in the Sila Massif (Calabria, Italy): Evidence from trace elements and fluid inclusions data. Ore Geology Reviews, 176, 106438. |  | ITA | Calabria
| Longobucco, Fonte Argentila | LGB, FAR | Basin hydrothermal | Mississippi Valley-type (MVT) | MVT zinc-lead | Zn, Pb | Cu, Fe | Zn, Pb, Cu, Fe | Ciccolella et al., 2025 |  | FA11d_L3 sp 003 |  | surface outcrop |  |  |  |  | ore material | grab | grab | mineral separate | [5 empty] | mineralisation |  |  |  | sphalerite | Sp1, Sp2, Sp3 |  | growth zones, zoned crystals |  |  |  | galena, chalcopyrite, pyrite, fluorite, quartz | polished thin sections | LA-ICPMS | [30 empty] | 0.0112 | [15 empty] | 4.34 | [59 empty] | 33.13 | [39 empty] | 61.96 |  |  |  |  | 2025 | Ciccolella, A., Tursi, F., Festa, V., Ruggieri, G., Schingarо, E., Ventruti, G., Fregola, R.A. (2025). MVT-SHMS signature in basement-hosted Zn-Pb-(Cu-Fe) mineralization in the Sila Massif (Calabria, Italy): Evidence from trace elements and fluid inclusions data. Ore Geology Reviews, 176, 106438. |  | ITA | Calabria
| Longobucco, Fonte Argentila | LGB, FAR | Basin hydrothermal | Mississippi Valley-type (MVT) | MVT zinc-lead | Zn, Pb | Cu, Fe | Zn, Pb, Cu, Fe | Ciccolella et al., 2025 |  | FA11d_L3 sp 004 |  | surface outcrop |  |  |  |  | ore material | grab | grab | mineral separate | [5 empty] | mineralisation |  |  |  | sphalerite | Sp1, Sp2, Sp3 |  | growth zones, zoned crystals |  |  |  | galena, chalcopyrite, pyrite, fluorite, quartz | polished thin sections | LA-ICPMS | [24 empty] | 0.0863 | [5 empty] | 0.0251 | [15 empty] | 9.12 | [59 empty] | 33.3 | [39 empty] | 56.31 |  |  |  |  | 2025 | Ciccolella, A., Tursi, F., Festa, V., Ruggieri, G., Schingarо, E., Ventruti, G., Fregola, R.A. (2025). MVT-SHMS signature in basement-hosted Zn-Pb-(Cu-Fe) mineralization in the Sila Massif (Calabria, Italy): Evidence from trace elements and fluid inclusions data. Ore Geology Reviews, 176, 106438. |  | ITA | Calabria
| Longobucco, Fonte Argentila | LGB, FAR | Basin hydrothermal | Mississippi Valley-type (MVT) | MVT zinc-lead | Zn, Pb | Cu, Fe | Zn, Pb, Cu, Fe | Ciccolella et al., 2025 |  | FA11d_L3 sp 005 |  | surface outcrop |  |  |  |  | ore material | grab | grab | mineral separate | [5 empty] | mineralisation |  |  |  | sphalerite | Sp1, Sp2, Sp3 |  | growth zones, zoned crystals |  |  |  | galena, chalcopyrite, pyrite, fluorite, quartz | polished thin sections | LA-ICPMS | [30 empty] | 0.019 | [5 empty] | 0.0935 | [9 empty] | 8.06 | [27 empty] | 0.0329 | [31 empty] | 32.61 | [39 empty] | 54.71 |  |  |  |  | 2025 | Ciccolella, A., Tursi, F., Festa, V., Ruggieri, G., Schingarо, E., Ventruti, G., Fregola, R.A. (2025). MVT-SHMS signature in basement-hosted Zn-Pb-(Cu-Fe) mineralization in the Sila Massif (Calabria, Italy): Evidence from trace elements and fluid inclusions data. Ore Geology Reviews, 176, 106438. |  | ITA | Calabria
| Longobucco, Fonte Argentila | LGB, FAR | Basin hydrothermal | Mississippi Valley-type (MVT) | MVT zinc-lead | Zn, Pb | Cu, Fe | Zn, Pb, Cu, Fe | Ciccolella et al., 2025 |  | FA11d_L3 sp 006 |  | surface outcrop |  |  |  |  | ore material | grab | grab | mineral separate | [5 empty] | mineralisation |  |  |  | sphalerite | Sp1, Sp2, Sp3 |  | growth zones, zoned crystals |  |  |  | galena, chalcopyrite, pyrite, fluorite, quartz | polished thin sections | LA-ICPMS | [24 empty] | 0.0916 | [5 empty] | 0.0159 | [5 empty] | 0.0382 | [9 empty] | 8 | [27 empty] | 0.0375 | [31 empty] | 32.8 | [39 empty] | 56.98 |  |  |  |  | 2025 | Ciccolella, A., Tursi, F., Festa, V., Ruggieri, G., Schingarо, E., Ventruti, G., Fregola, R.A. (2025). MVT-SHMS signature in basement-hosted Zn-Pb-(Cu-Fe) mineralization in the Sila Massif (Calabria, Italy): Evidence from trace elements and fluid inclusions data. Ore Geology Reviews, 176, 106438. |  | ITA | Calabria
| Longobucco, Fonte Argentila | LGB, FAR | Basin hydrothermal | Mississippi Valley-type (MVT) | MVT zinc-lead | Zn, Pb | Cu, Fe | Zn, Pb, Cu, Fe | Ciccolella et al., 2025 |  | colour legend: L (Light Yellow) - Y (Yellow) - B (Brown) - R (Reddish Brown) - D (Dark Brown) (standard by EPMA Zn-content) |  | surface outcrop |  |  |  |  | ore material | grab | grab | mineral separate | [5 empty] | mineralisation |  |  |  | sphalerite | Sp1, Sp2, Sp3 |  | growth zones, zoned crystals |  |  |  | galena, chalcopyrite, pyrite, fluorite, quartz | polished thin sections | LA-ICPMS | [151 empty] | 2025 | Ciccolella, A., Tursi, F., Festa, V., Ruggieri, G., Schingarо, E., Ventruti, G., Fregola, R.A. (2025). MVT-SHMS signature in basement-hosted Zn-Pb-(Cu-Fe) mineralization in the Sila Massif (Calabria, Italy): Evidence from trace elements and fluid inclusions data. Ore Geology Reviews, 176, 106438. |  | ITA | Calabria
| Longobucco, Fonte Argentila | LGB, FAR | Basin hydrothermal | Mississippi Valley-type (MVT) | MVT zinc-lead | Zn, Pb | Cu, Fe | Zn, Pb, Cu, Fe | Ciccolella et al., 2025 |  | Laser spots |  | surface outcrop |  |  |  |  | ore material | grab | grab | mineral separate | [5 empty] | mineralisation |  |  |  | sphalerite | Sp1, Sp2, Sp3 |  | growth zones, zoned crystals |  |  |  | galena, chalcopyrite, pyrite, fluorite, quartz | polished thin sections | LA-ICPMS | [151 empty] | 2025 | Ciccolella, A., Tursi, F., Festa, V., Ruggieri, G., Schingarо, E., Ventruti, G., Fregola, R.A. (2025). MVT-SHMS signature in basement-hosted Zn-Pb-(Cu-Fe) mineralization in the Sila Massif (Calabria, Italy): Evidence from trace elements and fluid inclusions data. Ore Geology Reviews, 176, 106438. |  | ITA | Calabria
| Longobucco, Fonte Argentila | LGB, FAR | Basin hydrothermal | Mississippi Valley-type (MVT) | MVT zinc-lead | Zn, Pb | Cu, Fe | Zn, Pb, Cu, Fe | Ciccolella et al., 2025 |  | LGB06c, sph, p.15 |  | surface outcrop |  |  |  |  | ore material | grab | grab | mineral separate | [5 empty] | mineralisation |  |  |  | sphalerite | Sp1, Sp2, Sp3 |  | growth zones, zoned crystals |  |  |  | galena, chalcopyrite, pyrite, fluorite, quartz | polished thin sections | LA-ICPMS | [151 empty] | 2025 | Ciccolella, A., Tursi, F., Festa, V., Ruggieri, G., Schingarо, E., Ventruti, G., Fregola, R.A. (2025). MVT-SHMS signature in basement-hosted Zn-Pb-(Cu-Fe) mineralization in the Sila Massif (Calabria, Italy): Evidence from trace elements and fluid inclusions data. Ore Geology Reviews, 176, 106438. |  | ITA | Calabria
| Longobucco, Fonte Argentila | LGB, FAR | Basin hydrothermal | Mississippi Valley-type (MVT) | MVT zinc-lead | Zn, Pb | Cu, Fe | Zn, Pb, Cu, Fe | Ciccolella et al., 2025 |  | LGB06c, sph, p.14 |  | surface outcrop |  |  |  |  | ore material | grab | grab | mineral separate | [5 empty] | mineralisation |  |  |  | sphalerite | Sp1, Sp2, Sp3 |  | growth zones, zoned crystals |  |  |  | galena, chalcopyrite, pyrite, fluorite, quartz | polished thin sections | LA-ICPMS | [151 empty] | 2025 | Ciccolella, A., Tursi, F., Festa, V., Ruggieri, G., Schingarо, E., Ventruti, G., Fregola, R.A. (2025). MVT-SHMS signature in basement-hosted Zn-Pb-(Cu-Fe) mineralization in the Sila Massif (Calabria, Italy): Evidence from trace elements and fluid inclusions data. Ore Geology Reviews, 176, 106438. |  | ITA | Calabria
| Longobucco, Fonte Argentila | LGB, FAR | Basin hydrothermal | Mississippi Valley-type (MVT) | MVT zinc-lead | Zn, Pb | Cu, Fe | Zn, Pb, Cu, Fe | Ciccolella et al., 2025 |  | LGB06c, sph, p.16 |  | surface outcrop |  |  |  |  | ore material | grab | grab | mineral separate | [5 empty] | mineralisation |  |  |  | sphalerite | Sp1, Sp2, Sp3 |  | growth zones, zoned crystals |  |  |  | galena, chalcopyrite, pyrite, fluorite, quartz | polished thin sections | LA-ICPMS | [151 empty] | 2025 | Ciccolella, A., Tursi, F., Festa, V., Ruggieri, G., Schingarо, E., Ventruti, G., Fregola, R.A. (2025). MVT-SHMS signature in basement-hosted Zn-Pb-(Cu-Fe) mineralization in the Sila Massif (Calabria, Italy): Evidence from trace elements and fluid inclusions data. Ore Geology Reviews, 176, 106438. |  | ITA | Calabria
| Longobucco, Fonte Argentila | LGB, FAR | Basin hydrothermal | Mississippi Valley-type (MVT) | MVT zinc-lead | Zn, Pb | Cu, Fe | Zn, Pb, Cu, Fe | Ciccolella et al., 2025 |  | LGB06c, sph, p.2 |  | surface outcrop |  |  |  |  | ore material | grab | grab | mineral separate | [5 empty] | mineralisation |  |  |  | sphalerite | Sp1, Sp2, Sp3 |  | growth zones, zoned crystals |  |  |  | galena, chalcopyrite, pyrite, fluorite, quartz | polished thin sections | LA-ICPMS | [151 empty] | 2025 | Ciccolella, A., Tursi, F., Festa, V., Ruggieri, G., Schingarо, E., Ventruti, G., Fregola, R.A. (2025). MVT-SHMS signature in basement-hosted Zn-Pb-(Cu-Fe) mineralization in the Sila Massif (Calabria, Italy): Evidence from trace elements and fluid inclusions data. Ore Geology Reviews, 176, 106438. |  | ITA | Calabria
| Longobucco, Fonte Argentila | LGB, FAR | Basin hydrothermal | Mississippi Valley-type (MVT) | MVT zinc-lead | Zn, Pb | Cu, Fe | Zn, Pb, Cu, Fe | Ciccolella et al., 2025 |  | LGB06c, sph, p.1 |  | surface outcrop |  |  |  |  | ore material | grab | grab | mineral separate | [5 empty] | mineralisation |  |  |  | sphalerite | Sp1, Sp2, Sp3 |  | growth zones, zoned crystals |  |  |  | galena, chalcopyrite, pyrite, fluorite, quartz | polished thin sections | LA-ICPMS | [151 empty] | 2025 | Ciccolella, A., Tursi, F., Festa, V., Ruggieri, G., Schingarо, E., Ventruti, G., Fregola, R.A. (2025). MVT-SHMS signature in basement-hosted Zn-Pb-(Cu-Fe) mineralization in the Sila Massif (Calabria, Italy): Evidence from trace elements and fluid inclusions data. Ore Geology Reviews, 176, 106438. |  | ITA | Calabria
| Longobucco, Fonte Argentila | LGB, FAR | Basin hydrothermal | Mississippi Valley-type (MVT) | MVT zinc-lead | Zn, Pb | Cu, Fe | Zn, Pb, Cu, Fe | Ciccolella et al., 2025 |  | LGB06c, sph, p.3 |  | surface outcrop |  |  |  |  | ore material | grab | grab | mineral separate | [5 empty] | mineralisation |  |  |  | sphalerite | Sp1, Sp2, Sp3 |  | growth zones, zoned crystals |  |  |  | galena, chalcopyrite, pyrite, fluorite, quartz | polished thin sections | LA-ICPMS | [151 empty] | 2025 | Ciccolella, A., Tursi, F., Festa, V., Ruggieri, G., Schingarо, E., Ventruti, G., Fregola, R.A. (2025). MVT-SHMS signature in basement-hosted Zn-Pb-(Cu-Fe) mineralization in the Sila Massif (Calabria, Italy): Evidence from trace elements and fluid inclusions data. Ore Geology Reviews, 176, 106438. |  | ITA | Calabria
| Longobucco, Fonte Argentila | LGB, FAR | Basin hydrothermal | Mississippi Valley-type (MVT) | MVT zinc-lead | Zn, Pb | Cu, Fe | Zn, Pb, Cu, Fe | Ciccolella et al., 2025 |  | LGB06c, sph, p.5 |  | surface outcrop |  |  |  |  | ore material | grab | grab | mineral separate | [5 empty] | mineralisation |  |  |  | sphalerite | Sp1, Sp2, Sp3 |  | growth zones, zoned crystals |  |  |  | galena, chalcopyrite, pyrite, fluorite, quartz | polished thin sections | LA-ICPMS | [151 empty] | 2025 | Ciccolella, A., Tursi, F., Festa, V., Ruggieri, G., Schingarо, E., Ventruti, G., Fregola, R.A. (2025). MVT-SHMS signature in basement-hosted Zn-Pb-(Cu-Fe) mineralization in the Sila Massif (Calabria, Italy): Evidence from trace elements and fluid inclusions data. Ore Geology Reviews, 176, 106438. |  | ITA | Calabria
| Longobucco, Fonte Argentila | LGB, FAR | Basin hydrothermal | Mississippi Valley-type (MVT) | MVT zinc-lead | Zn, Pb | Cu, Fe | Zn, Pb, Cu, Fe | Ciccolella et al., 2025 |  | LGB06c, sph, p.6 |  | surface outcrop |  |  |  |  | ore material | grab | grab | mineral separate | [5 empty] | mineralisation |  |  |  | sphalerite | Sp1, Sp2, Sp3 |  | growth zones, zoned crystals |  |  |  | galena, chalcopyrite, pyrite, fluorite, quartz | polished thin sections | LA-ICPMS | [151 empty] | 2025 | Ciccolella, A., Tursi, F., Festa, V., Ruggieri, G., Schingarо, E., Ventruti, G., Fregola, R.A. (2025). MVT-SHMS signature in basement-hosted Zn-Pb-(Cu-Fe) mineralization in the Sila Massif (Calabria, Italy): Evidence from trace elements and fluid inclusions data. Ore Geology Reviews, 176, 106438. |  | ITA | Calabria
| Longobucco, Fonte Argentila | LGB, FAR | Basin hydrothermal | Mississippi Valley-type (MVT) | MVT zinc-lead | Zn, Pb | Cu, Fe | Zn, Pb, Cu, Fe | Ciccolella et al., 2025 |  | LGB06c, sph, p.9 |  | surface outcrop |  |  |  |  | ore material | grab | grab | mineral separate | [5 empty] | mineralisation |  |  |  | sphalerite | Sp1, Sp2, Sp3 |  | growth zones, zoned crystals |  |  |  | galena, chalcopyrite, pyrite, fluorite, quartz | polished thin sections | LA-ICPMS | [151 empty] | 2025 | Ciccolella, A., Tursi, F., Festa, V., Ruggieri, G., Schingarо, E., Ventruti, G., Fregola, R.A. (2025). MVT-SHMS signature in basement-hosted Zn-Pb-(Cu-Fe) mineralization in the Sila Massif (Calabria, Italy): Evidence from trace elements and fluid inclusions data. Ore Geology Reviews, 176, 106438. |  | ITA | Calabria
| Longobucco, Fonte Argentila | LGB, FAR | Basin hydrothermal | Mississippi Valley-type (MVT) | MVT zinc-lead | Zn, Pb | Cu, Fe | Zn, Pb, Cu, Fe | Ciccolella et al., 2025 |  | LGB06c, sph, p.35 |  | surface outcrop |  |  |  |  | ore material | grab | grab | mineral separate | [5 empty] | mineralisation |  |  |  | sphalerite | Sp1, Sp2, Sp3 |  | growth zones, zoned crystals |  |  |  | galena, chalcopyrite, pyrite, fluorite, quartz | polished thin sections | LA-ICPMS | [151 empty] | 2025 | Ciccolella, A., Tursi, F., Festa, V., Ruggieri, G., Schingarо, E., Ventruti, G., Fregola, R.A. (2025). MVT-SHMS signature in basement-hosted Zn-Pb-(Cu-Fe) mineralization in the Sila Massif (Calabria, Italy): Evidence from trace elements and fluid inclusions data. Ore Geology Reviews, 176, 106438. |  | ITA | Calabria
| Longobucco, Fonte Argentila | LGB, FAR | Basin hydrothermal | Mississippi Valley-type (MVT) | MVT zinc-lead | Zn, Pb | Cu, Fe | Zn, Pb, Cu, Fe | Ciccolella et al., 2025 |  | LGB06c, sph, p.42 |  | surface outcrop |  |  |  |  | ore material | grab | grab | mineral separate | [5 empty] | mineralisation |  |  |  | sphalerite | Sp1, Sp2, Sp3 |  | growth zones, zoned crystals |  |  |  | galena, chalcopyrite, pyrite, fluorite, quartz | polished thin sections | LA-ICPMS | [151 empty] | 2025 | Ciccolella, A., Tursi, F., Festa, V., Ruggieri, G., Schingarо, E., Ventruti, G., Fregola, R.A. (2025). MVT-SHMS signature in basement-hosted Zn-Pb-(Cu-Fe) mineralization in the Sila Massif (Calabria, Italy): Evidence from trace elements and fluid inclusions data. Ore Geology Reviews, 176, 106438. |  | ITA | Calabria
| Longobucco, Fonte Argentila | LGB, FAR | Basin hydrothermal | Mississippi Valley-type (MVT) | MVT zinc-lead | Zn, Pb | Cu, Fe | Zn, Pb, Cu, Fe | Ciccolella et al., 2025 |  | LGB06c, sph, p.39 |  | surface outcrop |  |  |  |  | ore material | grab | grab | mineral separate | [5 empty] | mineralisation |  |  |  | sphalerite | Sp1, Sp2, Sp3 |  | growth zones, zoned crystals |  |  |  | galena, chalcopyrite, pyrite, fluorite, quartz | polished thin sections | LA-ICPMS | [151 empty] | 2025 | Ciccolella, A., Tursi, F., Festa, V., Ruggieri, G., Schingarо, E., Ventruti, G., Fregola, R.A. (2025). MVT-SHMS signature in basement-hosted Zn-Pb-(Cu-Fe) mineralization in the Sila Massif (Calabria, Italy): Evidence from trace elements and fluid inclusions data. Ore Geology Reviews, 176, 106438. |  | ITA | Calabria
| Longobucco, Fonte Argentila | LGB, FAR | Basin hydrothermal | Mississippi Valley-type (MVT) | MVT zinc-lead | Zn, Pb | Cu, Fe | Zn, Pb, Cu, Fe | Ciccolella et al., 2025 |  | LGB06c, sph, p.38 |  | surface outcrop |  |  |  |  | ore material | grab | grab | mineral separate | [5 empty] | mineralisation |  |  |  | sphalerite | Sp1, Sp2, Sp3 |  | growth zones, zoned crystals |  |  |  | galena, chalcopyrite, pyrite, fluorite, quartz | polished thin sections | LA-ICPMS | [151 empty] | 2025 | Ciccolella, A., Tursi, F., Festa, V., Ruggieri, G., Schingarо, E., Ventruti, G., Fregola, R.A. (2025). MVT-SHMS signature in basement-hosted Zn-Pb-(Cu-Fe) mineralization in the Sila Massif (Calabria, Italy): Evidence from trace elements and fluid inclusions data. Ore Geology Reviews, 176, 106438. |  | ITA | Calabria
| Longobucco, Fonte Argentila | LGB, FAR | Basin hydrothermal | Mississippi Valley-type (MVT) | MVT zinc-lead | Zn, Pb | Cu, Fe | Zn, Pb, Cu, Fe | Ciccolella et al., 2025 |  | LGB06c, sph, p.34 |  | surface outcrop |  |  |  |  | ore material | grab | grab | mineral separate | [5 empty] | mineralisation |  |  |  | sphalerite | Sp1, Sp2, Sp3 |  | growth zones, zoned crystals |  |  |  | galena, chalcopyrite, pyrite, fluorite, quartz | polished thin sections | LA-ICPMS | [151 empty] | 2025 | Ciccolella, A., Tursi, F., Festa, V., Ruggieri, G., Schingarо, E., Ventruti, G., Fregola, R.A. (2025). MVT-SHMS signature in basement-hosted Zn-Pb-(Cu-Fe) mineralization in the Sila Massif (Calabria, Italy): Evidence from trace elements and fluid inclusions data. Ore Geology Reviews, 176, 106438. |  | ITA | Calabria
| Longobucco, Fonte Argentila | LGB, FAR | Basin hydrothermal | Mississippi Valley-type (MVT) | MVT zinc-lead | Zn, Pb | Cu, Fe | Zn, Pb, Cu, Fe | Ciccolella et al., 2025 |  | LGB06c, sph, p.40 |  | surface outcrop |  |  |  |  | ore material | grab | grab | mineral separate | [5 empty] | mineralisation |  |  |  | sphalerite | Sp1, Sp2, Sp3 |  | growth zones, zoned crystals |  |  |  | galena, chalcopyrite, pyrite, fluorite, quartz | polished thin sections | LA-ICPMS | [151 empty] | 2025 | Ciccolella, A., Tursi, F., Festa, V., Ruggieri, G., Schingarо, E., Ventruti, G., Fregola, R.A. (2025). MVT-SHMS signature in basement-hosted Zn-Pb-(Cu-Fe) mineralization in the Sila Massif (Calabria, Italy): Evidence from trace elements and fluid inclusions data. Ore Geology Reviews, 176, 106438. |  | ITA | Calabria
| Longobucco, Fonte Argentila | LGB, FAR | Basin hydrothermal | Mississippi Valley-type (MVT) | MVT zinc-lead | Zn, Pb | Cu, Fe | Zn, Pb, Cu, Fe | Ciccolella et al., 2025 |  | LGB06c, sph, p.37 |  | surface outcrop |  |  |  |  | ore material | grab | grab | mineral separate | [5 empty] | mineralisation |  |  |  | sphalerite | Sp1, Sp2, Sp3 |  | growth zones, zoned crystals |  |  |  | galena, chalcopyrite, pyrite, fluorite, quartz | polished thin sections | LA-ICPMS | [151 empty] | 2025 | Ciccolella, A., Tursi, F., Festa, V., Ruggieri, G., Schingarо, E., Ventruti, G., Fregola, R.A. (2025). MVT-SHMS signature in basement-hosted Zn-Pb-(Cu-Fe) mineralization in the Sila Massif (Calabria, Italy): Evidence from trace elements and fluid inclusions data. Ore Geology Reviews, 176, 106438. |  | ITA | Calabria
| Longobucco, Fonte Argentila | LGB, FAR | Basin hydrothermal | Mississippi Valley-type (MVT) | MVT zinc-lead | Zn, Pb | Cu, Fe | Zn, Pb, Cu, Fe | Ciccolella et al., 2025 |  | LGB06c, sph, p.33 |  | surface outcrop |  |  |  |  | ore material | grab | grab | mineral separate | [5 empty] | mineralisation |  |  |  | sphalerite | Sp1, Sp2, Sp3 |  | growth zones, zoned crystals |  |  |  | galena, chalcopyrite, pyrite, fluorite, quartz | polished thin sections | LA-ICPMS | [151 empty] | 2025 | Ciccolella, A., Tursi, F., Festa, V., Ruggieri, G., Schingarо, E., Ventruti, G., Fregola, R.A. (2025). MVT-SHMS signature in basement-hosted Zn-Pb-(Cu-Fe) mineralization in the Sila Massif (Calabria, Italy): Evidence from trace elements and fluid inclusions data. Ore Geology Reviews, 176, 106438. |  | ITA | Calabria
| Longobucco, Fonte Argentila | LGB, FAR | Basin hydrothermal | Mississippi Valley-type (MVT) | MVT zinc-lead | Zn, Pb | Cu, Fe | Zn, Pb, Cu, Fe | Ciccolella et al., 2025 |  | LGB06c, sph, p.4 |  | surface outcrop |  |  |  |  | ore material | grab | grab | mineral separate | [5 empty] | mineralisation |  |  |  | sphalerite | Sp1, Sp2, Sp3 |  | growth zones, zoned crystals |  |  |  | galena, chalcopyrite, pyrite, fluorite, quartz | polished thin sections | LA-ICPMS | [151 empty] | 2025 | Ciccolella, A., Tursi, F., Festa, V., Ruggieri, G., Schingarо, E., Ventruti, G., Fregola, R.A. (2025). MVT-SHMS signature in basement-hosted Zn-Pb-(Cu-Fe) mineralization in the Sila Massif (Calabria, Italy): Evidence from trace elements and fluid inclusions data. Ore Geology Reviews, 176, 106438. |  | ITA | Calabria
| Longobucco, Fonte Argentila | LGB, FAR | Basin hydrothermal | Mississippi Valley-type (MVT) | MVT zinc-lead | Zn, Pb | Cu, Fe | Zn, Pb, Cu, Fe | Ciccolella et al., 2025 |  | LGB06c, sph, p.10 |  | surface outcrop |  |  |  |  | ore material | grab | grab | mineral separate | [5 empty] | mineralisation |  |  |  | sphalerite | Sp1, Sp2, Sp3 |  | growth zones, zoned crystals |  |  |  | galena, chalcopyrite, pyrite, fluorite, quartz | polished thin sections | LA-ICPMS | [151 empty] | 2025 | Ciccolella, A., Tursi, F., Festa, V., Ruggieri, G., Schingarо, E., Ventruti, G., Fregola, R.A. (2025). MVT-SHMS signature in basement-hosted Zn-Pb-(Cu-Fe) mineralization in the Sila Massif (Calabria, Italy): Evidence from trace elements and fluid inclusions data. Ore Geology Reviews, 176, 106438. |  | ITA | Calabria
| Longobucco, Fonte Argentila | LGB, FAR | Basin hydrothermal | Mississippi Valley-type (MVT) | MVT zinc-lead | Zn, Pb | Cu, Fe | Zn, Pb, Cu, Fe | Ciccolella et al., 2025 |  | LGB06c, sph, p.13 |  | surface outcrop |  |  |  |  | ore material | grab | grab | mineral separate | [5 empty] | mineralisation |  |  |  | sphalerite | Sp1, Sp2, Sp3 |  | growth zones, zoned crystals |  |  |  | galena, chalcopyrite, pyrite, fluorite, quartz | polished thin sections | LA-ICPMS | [151 empty] | 2025 | Ciccolella, A., Tursi, F., Festa, V., Ruggieri, G., Schingarо, E., Ventruti, G., Fregola, R.A. (2025). MVT-SHMS signature in basement-hosted Zn-Pb-(Cu-Fe) mineralization in the Sila Massif (Calabria, Italy): Evidence from trace elements and fluid inclusions data. Ore Geology Reviews, 176, 106438. |  | ITA | Calabria
| Longobucco, Fonte Argentila | LGB, FAR | Basin hydrothermal | Mississippi Valley-type (MVT) | MVT zinc-lead | Zn, Pb | Cu, Fe | Zn, Pb, Cu, Fe | Ciccolella et al., 2025 |  | LGB04h, sph, p.53 |  | surface outcrop |  |  |  |  | ore material | grab | grab | mineral separate | [5 empty] | mineralisation |  |  |  | sphalerite | Sp1, Sp2, Sp3 |  | growth zones, zoned crystals |  |  |  | galena, chalcopyrite, pyrite, fluorite, quartz | polished thin sections | LA-ICPMS | [151 empty] | 2025 | Ciccolella, A., Tursi, F., Festa, V., Ruggieri, G., Schingarо, E., Ventruti, G., Fregola, R.A. (2025). MVT-SHMS signature in basement-hosted Zn-Pb-(Cu-Fe) mineralization in the Sila Massif (Calabria, Italy): Evidence from trace elements and fluid inclusions data. Ore Geology Reviews, 176, 106438. |  | ITA | Calabria
| Longobucco, Fonte Argentila | LGB, FAR | Basin hydrothermal | Mississippi Valley-type (MVT) | MVT zinc-lead | Zn, Pb | Cu, Fe | Zn, Pb, Cu, Fe | Ciccolella et al., 2025 |  | LGB06c, sph, p.36 |  | surface outcrop |  |  |  |  | ore material | grab | grab | mineral separate | [5 empty] | mineralisation |  |  |  | sphalerite | Sp1, Sp2, Sp3 |  | growth zones, zoned crystals |  |  |  | galena, chalcopyrite, pyrite, fluorite, quartz | polished thin sections | LA-ICPMS | [151 empty] | 2025 | Ciccolella, A., Tursi, F., Festa, V., Ruggieri, G., Schingarо, E., Ventruti, G., Fregola, R.A. (2025). MVT-SHMS signature in basement-hosted Zn-Pb-(Cu-Fe) mineralization in the Sila Massif (Calabria, Italy): Evidence from trace elements and fluid inclusions data. Ore Geology Reviews, 176, 106438. |  | ITA | Calabria
| Longobucco, Fonte Argentila | LGB, FAR | Basin hydrothermal | Mississippi Valley-type (MVT) | MVT zinc-lead | Zn, Pb | Cu, Fe | Zn, Pb, Cu, Fe | Ciccolella et al., 2025 |  | LGB06c, sph, p.41 |  | surface outcrop |  |  |  |  | ore material | grab | grab | mineral separate | [5 empty] | mineralisation |  |  |  | sphalerite | Sp1, Sp2, Sp3 |  | growth zones, zoned crystals |  |  |  | galena, chalcopyrite, pyrite, fluorite, quartz | polished thin sections | LA-ICPMS | [151 empty] | 2025 | Ciccolella, A., Tursi, F., Festa, V., Ruggieri, G., Schingarо, E., Ventruti, G., Fregola, R.A. (2025). MVT-SHMS signature in basement-hosted Zn-Pb-(Cu-Fe) mineralization in the Sila Massif (Calabria, Italy): Evidence from trace elements and fluid inclusions data. Ore Geology Reviews, 176, 106438. |  | ITA | Calabria
| Longobucco, Fonte Argentila | LGB, FAR | Basin hydrothermal | Mississippi Valley-type (MVT) | MVT zinc-lead | Zn, Pb | Cu, Fe | Zn, Pb, Cu, Fe | Ciccolella et al., 2025 |  | LGB06c, sph, p.8 |  | surface outcrop |  |  |  |  | ore material | grab | grab | mineral separate | [5 empty] | mineralisation |  |  |  | sphalerite | Sp1, Sp2, Sp3 |  | growth zones, zoned crystals |  |  |  | galena, chalcopyrite, pyrite, fluorite, quartz | polished thin sections | LA-ICPMS | [151 empty] | 2025 | Ciccolella, A., Tursi, F., Festa, V., Ruggieri, G., Schingarо, E., Ventruti, G., Fregola, R.A. (2025). MVT-SHMS signature in basement-hosted Zn-Pb-(Cu-Fe) mineralization in the Sila Massif (Calabria, Italy): Evidence from trace elements and fluid inclusions data. Ore Geology Reviews, 176, 106438. |  | ITA | Calabria
| Longobucco, Fonte Argentila | LGB, FAR | Basin hydrothermal | Mississippi Valley-type (MVT) | MVT zinc-lead | Zn, Pb | Cu, Fe | Zn, Pb, Cu, Fe | Ciccolella et al., 2025 |  | LGB06c, sph, p.11 |  | surface outcrop |  |  |  |  | ore material | grab | grab | mineral separate | [5 empty] | mineralisation |  |  |  | sphalerite | Sp1, Sp2, Sp3 |  | growth zones, zoned crystals |  |  |  | galena, chalcopyrite, pyrite, fluorite, quartz | polished thin sections | LA-ICPMS | [151 empty] | 2025 | Ciccolella, A., Tursi, F., Festa, V., Ruggieri, G., Schingarо, E., Ventruti, G., Fregola, R.A. (2025). MVT-SHMS signature in basement-hosted Zn-Pb-(Cu-Fe) mineralization in the Sila Massif (Calabria, Italy): Evidence from trace elements and fluid inclusions data. Ore Geology Reviews, 176, 106438. |  | ITA | Calabria
| Longobucco, Fonte Argentila | LGB, FAR | Basin hydrothermal | Mississippi Valley-type (MVT) | MVT zinc-lead | Zn, Pb | Cu, Fe | Zn, Pb, Cu, Fe | Ciccolella et al., 2025 |  | LGB06c, sph, p.12 |  | surface outcrop |  |  |  |  | ore material | grab | grab | mineral separate | [5 empty] | mineralisation |  |  |  | sphalerite | Sp1, Sp2, Sp3 |  | growth zones, zoned crystals |  |  |  | galena, chalcopyrite, pyrite, fluorite, quartz | polished thin sections | LA-ICPMS | [151 empty] | 2025 | Ciccolella, A., Tursi, F., Festa, V., Ruggieri, G., Schingarо, E., Ventruti, G., Fregola, R.A. (2025). MVT-SHMS signature in basement-hosted Zn-Pb-(Cu-Fe) mineralization in the Sila Massif (Calabria, Italy): Evidence from trace elements and fluid inclusions data. Ore Geology Reviews, 176, 106438. |  | ITA | Calabria
| Longobucco, Fonte Argentila | LGB, FAR | Basin hydrothermal | Mississippi Valley-type (MVT) | MVT zinc-lead | Zn, Pb | Cu, Fe | Zn, Pb, Cu, Fe | Ciccolella et al., 2025 |  | LGB06c, sph, p.25 |  | surface outcrop |  |  |  |  | ore material | grab | grab | mineral separate | [5 empty] | mineralisation |  |  |  | sphalerite | Sp1, Sp2, Sp3 |  | growth zones, zoned crystals |  |  |  | galena, chalcopyrite, pyrite, fluorite, quartz | polished thin sections | LA-ICPMS | [151 empty] | 2025 | Ciccolella, A., Tursi, F., Festa, V., Ruggieri, G., Schingarо, E., Ventruti, G., Fregola, R.A. (2025). MVT-SHMS signature in basement-hosted Zn-Pb-(Cu-Fe) mineralization in the Sila Massif (Calabria, Italy): Evidence from trace elements and fluid inclusions data. Ore Geology Reviews, 176, 106438. |  | ITA | Calabria
| Longobucco, Fonte Argentila | LGB, FAR | Basin hydrothermal | Mississippi Valley-type (MVT) | MVT zinc-lead | Zn, Pb | Cu, Fe | Zn, Pb, Cu, Fe | Ciccolella et al., 2025 |  | LGB06c, sph, p.21 |  | surface outcrop |  |  |  |  | ore material | grab | grab | mineral separate | [5 empty] | mineralisation |  |  |  | sphalerite | Sp1, Sp2, Sp3 |  | growth zones, zoned crystals |  |  |  | galena, chalcopyrite, pyrite, fluorite, quartz | polished thin sections | LA-ICPMS | [151 empty] | 2025 | Ciccolella, A., Tursi, F., Festa, V., Ruggieri, G., Schingarо, E., Ventruti, G., Fregola, R.A. (2025). MVT-SHMS signature in basement-hosted Zn-Pb-(Cu-Fe) mineralization in the Sila Massif (Calabria, Italy): Evidence from trace elements and fluid inclusions data. Ore Geology Reviews, 176, 106438. |  | ITA | Calabria
| Longobucco, Fonte Argentila | LGB, FAR | Basin hydrothermal | Mississippi Valley-type (MVT) | MVT zinc-lead | Zn, Pb | Cu, Fe | Zn, Pb, Cu, Fe | Ciccolella et al., 2025 |  | LGB06c, sph, p.30 |  | surface outcrop |  |  |  |  | ore material | grab | grab | mineral separate | [5 empty] | mineralisation |  |  |  | sphalerite | Sp1, Sp2, Sp3 |  | growth zones, zoned crystals |  |  |  | galena, chalcopyrite, pyrite, fluorite, quartz | polished thin sections | LA-ICPMS | [151 empty] | 2025 | Ciccolella, A., Tursi, F., Festa, V., Ruggieri, G., Schingarо, E., Ventruti, G., Fregola, R.A. (2025). MVT-SHMS signature in basement-hosted Zn-Pb-(Cu-Fe) mineralization in the Sila Massif (Calabria, Italy): Evidence from trace elements and fluid inclusions data. Ore Geology Reviews, 176, 106438. |  | ITA | Calabria
| Longobucco, Fonte Argentila | LGB, FAR | Basin hydrothermal | Mississippi Valley-type (MVT) | MVT zinc-lead | Zn, Pb | Cu, Fe | Zn, Pb, Cu, Fe | Ciccolella et al., 2025 |  | LGB06c, sph, p.7 |  | surface outcrop |  |  |  |  | ore material | grab | grab | mineral separate | [5 empty] | mineralisation |  |  |  | sphalerite | Sp1, Sp2, Sp3 |  | growth zones, zoned crystals |  |  |  | galena, chalcopyrite, pyrite, fluorite, quartz | polished thin sections | LA-ICPMS | [151 empty] | 2025 | Ciccolella, A., Tursi, F., Festa, V., Ruggieri, G., Schingarо, E., Ventruti, G., Fregola, R.A. (2025). MVT-SHMS signature in basement-hosted Zn-Pb-(Cu-Fe) mineralization in the Sila Massif (Calabria, Italy): Evidence from trace elements and fluid inclusions data. Ore Geology Reviews, 176, 106438. |  | ITA | Calabria
| Longobucco, Fonte Argentila | LGB, FAR | Basin hydrothermal | Mississippi Valley-type (MVT) | MVT zinc-lead | Zn, Pb | Cu, Fe | Zn, Pb, Cu, Fe | Ciccolella et al., 2025 |  | LGB04h, sph, p.49 |  | surface outcrop |  |  |  |  | ore material | grab | grab | mineral separate | [5 empty] | mineralisation |  |  |  | sphalerite | Sp1, Sp2, Sp3 |  | growth zones, zoned crystals |  |  |  | galena, chalcopyrite, pyrite, fluorite, quartz | polished thin sections | LA-ICPMS | [151 empty] | 2025 | Ciccolella, A., Tursi, F., Festa, V., Ruggieri, G., Schingarо, E., Ventruti, G., Fregola, R.A. (2025). MVT-SHMS signature in basement-hosted Zn-Pb-(Cu-Fe) mineralization in the Sila Massif (Calabria, Italy): Evidence from trace elements and fluid inclusions data. Ore Geology Reviews, 176, 106438. |  | ITA | Calabria
| Longobucco, Fonte Argentila | LGB, FAR | Basin hydrothermal | Mississippi Valley-type (MVT) | MVT zinc-lead | Zn, Pb | Cu, Fe | Zn, Pb, Cu, Fe | Ciccolella et al., 2025 |  | LGB04h, sph, p.65 |  | surface outcrop |  |  |  |  | ore material | grab | grab | mineral separate | [5 empty] | mineralisation |  |  |  | sphalerite | Sp1, Sp2, Sp3 |  | growth zones, zoned crystals |  |  |  | galena, chalcopyrite, pyrite, fluorite, quartz | polished thin sections | LA-ICPMS | [151 empty] | 2025 | Ciccolella, A., Tursi, F., Festa, V., Ruggieri, G., Schingarо, E., Ventruti, G., Fregola, R.A. (2025). MVT-SHMS signature in basement-hosted Zn-Pb-(Cu-Fe) mineralization in the Sila Massif (Calabria, Italy): Evidence from trace elements and fluid inclusions data. Ore Geology Reviews, 176, 106438. |  | ITA | Calabria
| Longobucco, Fonte Argentila | LGB, FAR | Basin hydrothermal | Mississippi Valley-type (MVT) | MVT zinc-lead | Zn, Pb | Cu, Fe | Zn, Pb, Cu, Fe | Ciccolella et al., 2025 |  | LGB04h, sph, p.66 |  | surface outcrop |  |  |  |  | ore material | grab | grab | mineral separate | [5 empty] | mineralisation |  |  |  | sphalerite | Sp1, Sp2, Sp3 |  | growth zones, zoned crystals |  |  |  | galena, chalcopyrite, pyrite, fluorite, quartz | polished thin sections | LA-ICPMS | [151 empty] | 2025 | Ciccolella, A., Tursi, F., Festa, V., Ruggieri, G., Schingarо, E., Ventruti, G., Fregola, R.A. (2025). MVT-SHMS signature in basement-hosted Zn-Pb-(Cu-Fe) mineralization in the Sila Massif (Calabria, Italy): Evidence from trace elements and fluid inclusions data. Ore Geology Reviews, 176, 106438. |  | ITA | Calabria
| Longobucco, Fonte Argentila | LGB, FAR | Basin hydrothermal | Mississippi Valley-type (MVT) | MVT zinc-lead | Zn, Pb | Cu, Fe | Zn, Pb, Cu, Fe | Ciccolella et al., 2025 |  | LGB04h, sph, p.56 |  | surface outcrop |  |  |  |  | ore material | grab | grab | mineral separate | [5 empty] | mineralisation |  |  |  | sphalerite | Sp1, Sp2, Sp3 |  | growth zones, zoned crystals |  |  |  | galena, chalcopyrite, pyrite, fluorite, quartz | polished thin sections | LA-ICPMS | [151 empty] | 2025 | Ciccolella, A., Tursi, F., Festa, V., Ruggieri, G., Schingarо, E., Ventruti, G., Fregola, R.A. (2025). MVT-SHMS signature in basement-hosted Zn-Pb-(Cu-Fe) mineralization in the Sila Massif (Calabria, Italy): Evidence from trace elements and fluid inclusions data. Ore Geology Reviews, 176, 106438. |  | ITA | Calabria
| Longobucco, Fonte Argentila | LGB, FAR | Basin hydrothermal | Mississippi Valley-type (MVT) | MVT zinc-lead | Zn, Pb | Cu, Fe | Zn, Pb, Cu, Fe | Ciccolella et al., 2025 |  | LGB04h, sph, p.57 |  | surface outcrop |  |  |  |  | ore material | grab | grab | mineral separate | [5 empty] | mineralisation |  |  |  | sphalerite | Sp1, Sp2, Sp3 |  | growth zones, zoned crystals |  |  |  | galena, chalcopyrite, pyrite, fluorite, quartz | polished thin sections | LA-ICPMS | [151 empty] | 2025 | Ciccolella, A., Tursi, F., Festa, V., Ruggieri, G., Schingarо, E., Ventruti, G., Fregola, R.A. (2025). MVT-SHMS signature in basement-hosted Zn-Pb-(Cu-Fe) mineralization in the Sila Massif (Calabria, Italy): Evidence from trace elements and fluid inclusions data. Ore Geology Reviews, 176, 106438. |  | ITA | Calabria
| Longobucco, Fonte Argentila | LGB, FAR | Basin hydrothermal | Mississippi Valley-type (MVT) | MVT zinc-lead | Zn, Pb | Cu, Fe | Zn, Pb, Cu, Fe | Ciccolella et al., 2025 |  | LGB06c, sph, p.24 |  | surface outcrop |  |  |  |  | ore material | grab | grab | mineral separate | [5 empty] | mineralisation |  |  |  | sphalerite | Sp1, Sp2, Sp3 |  | growth zones, zoned crystals |  |  |  | galena, chalcopyrite, pyrite, fluorite, quartz | polished thin sections | LA-ICPMS | [151 empty] | 2025 | Ciccolella, A., Tursi, F., Festa, V., Ruggieri, G., Schingarо, E., Ventruti, G., Fregola, R.A. (2025). MVT-SHMS signature in basement-hosted Zn-Pb-(Cu-Fe) mineralization in the Sila Massif (Calabria, Italy): Evidence from trace elements and fluid inclusions data. Ore Geology Reviews, 176, 106438. |  | ITA | Calabria
| Longobucco, Fonte Argentila | LGB, FAR | Basin hydrothermal | Mississippi Valley-type (MVT) | MVT zinc-lead | Zn, Pb | Cu, Fe | Zn, Pb, Cu, Fe | Ciccolella et al., 2025 |  | LGB06c, sph, p.32 |  | surface outcrop |  |  |  |  | ore material | grab | grab | mineral separate | [5 empty] | mineralisation |  |  |  | sphalerite | Sp1, Sp2, Sp3 |  | growth zones, zoned crystals |  |  |  | galena, chalcopyrite, pyrite, fluorite, quartz | polished thin sections | LA-ICPMS | [151 empty] | 2025 | Ciccolella, A., Tursi, F., Festa, V., Ruggieri, G., Schingarо, E., Ventruti, G., Fregola, R.A. (2025). MVT-SHMS signature in basement-hosted Zn-Pb-(Cu-Fe) mineralization in the Sila Massif (Calabria, Italy): Evidence from trace elements and fluid inclusions data. Ore Geology Reviews, 176, 106438. |  | ITA | Calabria
| Longobucco, Fonte Argentila | LGB, FAR | Basin hydrothermal | Mississippi Valley-type (MVT) | MVT zinc-lead | Zn, Pb | Cu, Fe | Zn, Pb, Cu, Fe | Ciccolella et al., 2025 |  | LGB04h, sph, p.51 |  | surface outcrop |  |  |  |  | ore material | grab | grab | mineral separate | [5 empty] | mineralisation |  |  |  | sphalerite | Sp1, Sp2, Sp3 |  | growth zones, zoned crystals |  |  |  | galena, chalcopyrite, pyrite, fluorite, quartz | polished thin sections | LA-ICPMS | [151 empty] | 2025 | Ciccolella, A., Tursi, F., Festa, V., Ruggieri, G., Schingarо, E., Ventruti, G., Fregola, R.A. (2025). MVT-SHMS signature in basement-hosted Zn-Pb-(Cu-Fe) mineralization in the Sila Massif (Calabria, Italy): Evidence from trace elements and fluid inclusions data. Ore Geology Reviews, 176, 106438. |  | ITA | Calabria
| Longobucco, Fonte Argentila | LGB, FAR | Basin hydrothermal | Mississippi Valley-type (MVT) | MVT zinc-lead | Zn, Pb | Cu, Fe | Zn, Pb, Cu, Fe | Ciccolella et al., 2025 |  | LGB04h, sph, p.52 |  | surface outcrop |  |  |  |  | ore material | grab | grab | mineral separate | [5 empty] | mineralisation |  |  |  | sphalerite | Sp1, Sp2, Sp3 |  | growth zones, zoned crystals |  |  |  | galena, chalcopyrite, pyrite, fluorite, quartz | polished thin sections | LA-ICPMS | [151 empty] | 2025 | Ciccolella, A., Tursi, F., Festa, V., Ruggieri, G., Schingarо, E., Ventruti, G., Fregola, R.A. (2025). MVT-SHMS signature in basement-hosted Zn-Pb-(Cu-Fe) mineralization in the Sila Massif (Calabria, Italy): Evidence from trace elements and fluid inclusions data. Ore Geology Reviews, 176, 106438. |  | ITA | Calabria
| Longobucco, Fonte Argentila | LGB, FAR | Basin hydrothermal | Mississippi Valley-type (MVT) | MVT zinc-lead | Zn, Pb | Cu, Fe | Zn, Pb, Cu, Fe | Ciccolella et al., 2025 |  | LGB04h, sph, p.63 |  | surface outcrop |  |  |  |  | ore material | grab | grab | mineral separate | [5 empty] | mineralisation |  |  |  | sphalerite | Sp1, Sp2, Sp3 |  | growth zones, zoned crystals |  |  |  | galena, chalcopyrite, pyrite, fluorite, quartz | polished thin sections | LA-ICPMS | [151 empty] | 2025 | Ciccolella, A., Tursi, F., Festa, V., Ruggieri, G., Schingarо, E., Ventruti, G., Fregola, R.A. (2025). MVT-SHMS signature in basement-hosted Zn-Pb-(Cu-Fe) mineralization in the Sila Massif (Calabria, Italy): Evidence from trace elements and fluid inclusions data. Ore Geology Reviews, 176, 106438. |  | ITA | Calabria
| Longobucco, Fonte Argentila | LGB, FAR | Basin hydrothermal | Mississippi Valley-type (MVT) | MVT zinc-lead | Zn, Pb | Cu, Fe | Zn, Pb, Cu, Fe | Ciccolella et al., 2025 |  | LGB04h, sph, p.64 |  | surface outcrop |  |  |  |  | ore material | grab | grab | mineral separate | [5 empty] | mineralisation |  |  |  | sphalerite | Sp1, Sp2, Sp3 |  | growth zones, zoned crystals |  |  |  | galena, chalcopyrite, pyrite, fluorite, quartz | polished thin sections | LA-ICPMS | [151 empty] | 2025 | Ciccolella, A., Tursi, F., Festa, V., Ruggieri, G., Schingarо, E., Ventruti, G., Fregola, R.A. (2025). MVT-SHMS signature in basement-hosted Zn-Pb-(Cu-Fe) mineralization in the Sila Massif (Calabria, Italy): Evidence from trace elements and fluid inclusions data. Ore Geology Reviews, 176, 106438. |  | ITA | Calabria
| Longobucco, Fonte Argentila | LGB, FAR | Basin hydrothermal | Mississippi Valley-type (MVT) | MVT zinc-lead | Zn, Pb | Cu, Fe | Zn, Pb, Cu, Fe | Ciccolella et al., 2025 |  | LGB04h, sph, p.58 |  | surface outcrop |  |  |  |  | ore material | grab | grab | mineral separate | [5 empty] | mineralisation |  |  |  | sphalerite | Sp1, Sp2, Sp3 |  | growth zones, zoned crystals |  |  |  | galena, chalcopyrite, pyrite, fluorite, quartz | polished thin sections | LA-ICPMS | [151 empty] | 2025 | Ciccolella, A., Tursi, F., Festa, V., Ruggieri, G., Schingarо, E., Ventruti, G., Fregola, R.A. (2025). MVT-SHMS signature in basement-hosted Zn-Pb-(Cu-Fe) mineralization in the Sila Massif (Calabria, Italy): Evidence from trace elements and fluid inclusions data. Ore Geology Reviews, 176, 106438. |  | ITA | Calabria
| Longobucco, Fonte Argentila | LGB, FAR | Basin hydrothermal | Mississippi Valley-type (MVT) | MVT zinc-lead | Zn, Pb | Cu, Fe | Zn, Pb, Cu, Fe | Ciccolella et al., 2025 |  | LGB04h, sph, p.59 |  | surface outcrop |  |  |  |  | ore material | grab | grab | mineral separate | [5 empty] | mineralisation |  |  |  | sphalerite | Sp1, Sp2, Sp3 |  | growth zones, zoned crystals |  |  |  | galena, chalcopyrite, pyrite, fluorite, quartz | polished thin sections | LA-ICPMS | [151 empty] | 2025 | Ciccolella, A., Tursi, F., Festa, V., Ruggieri, G., Schingarо, E., Ventruti, G., Fregola, R.A. (2025). MVT-SHMS signature in basement-hosted Zn-Pb-(Cu-Fe) mineralization in the Sila Massif (Calabria, Italy): Evidence from trace elements and fluid inclusions data. Ore Geology Reviews, 176, 106438. |  | ITA | Calabria
| Longobucco, Fonte Argentila | LGB, FAR | Basin hydrothermal | Mississippi Valley-type (MVT) | MVT zinc-lead | Zn, Pb | Cu, Fe | Zn, Pb, Cu, Fe | Ciccolella et al., 2025 |  | LGB04h, sph, p.60 |  | surface outcrop |  |  |  |  | ore material | grab | grab | mineral separate | [5 empty] | mineralisation |  |  |  | sphalerite | Sp1, Sp2, Sp3 |  | growth zones, zoned crystals |  |  |  | galena, chalcopyrite, pyrite, fluorite, quartz | polished thin sections | LA-ICPMS | [151 empty] | 2025 | Ciccolella, A., Tursi, F., Festa, V., Ruggieri, G., Schingarо, E., Ventruti, G., Fregola, R.A. (2025). MVT-SHMS signature in basement-hosted Zn-Pb-(Cu-Fe) mineralization in the Sila Massif (Calabria, Italy): Evidence from trace elements and fluid inclusions data. Ore Geology Reviews, 176, 106438. |  | ITA | Calabria
| Longobucco, Fonte Argentila | LGB, FAR | Basin hydrothermal | Mississippi Valley-type (MVT) | MVT zinc-lead | Zn, Pb | Cu, Fe | Zn, Pb, Cu, Fe | Ciccolella et al., 2025 |  | LGB04h, sph, p.61 |  | surface outcrop |  |  |  |  | ore material | grab | grab | mineral separate | [5 empty] | mineralisation |  |  |  | sphalerite | Sp1, Sp2, Sp3 |  | growth zones, zoned crystals |  |  |  | galena, chalcopyrite, pyrite, fluorite, quartz | polished thin sections | LA-ICPMS | [151 empty] | 2025 | Ciccolella, A., Tursi, F., Festa, V., Ruggieri, G., Schingarо, E., Ventruti, G., Fregola, R.A. (2025). MVT-SHMS signature in basement-hosted Zn-Pb-(Cu-Fe) mineralization in the Sila Massif (Calabria, Italy): Evidence from trace elements and fluid inclusions data. Ore Geology Reviews, 176, 106438. |  | ITA | Calabria
| Longobucco, Fonte Argentila | LGB, FAR | Basin hydrothermal | Mississippi Valley-type (MVT) | MVT zinc-lead | Zn, Pb | Cu, Fe | Zn, Pb, Cu, Fe | Ciccolella et al., 2025 |  | LGB04h, sph, p.50 |  | surface outcrop |  |  |  |  | ore material | grab | grab | mineral separate | [5 empty] | mineralisation |  |  |  | sphalerite | Sp1, Sp2, Sp3 |  | growth zones, zoned crystals |  |  |  | galena, chalcopyrite, pyrite, fluorite, quartz | polished thin sections | LA-ICPMS | [151 empty] | 2025 | Ciccolella, A., Tursi, F., Festa, V., Ruggieri, G., Schingarо, E., Ventruti, G., Fregola, R.A. (2025). MVT-SHMS signature in basement-hosted Zn-Pb-(Cu-Fe) mineralization in the Sila Massif (Calabria, Italy): Evidence from trace elements and fluid inclusions data. Ore Geology Reviews, 176, 106438. |  | ITA | Calabria
| Longobucco, Fonte Argentila | LGB, FAR | Basin hydrothermal | Mississippi Valley-type (MVT) | MVT zinc-lead | Zn, Pb | Cu, Fe | Zn, Pb, Cu, Fe | Ciccolella et al., 2025 |  | LGB06c, sph, p.22 |  | surface outcrop |  |  |  |  | ore material | grab | grab | mineral separate | [5 empty] | mineralisation |  |  |  | sphalerite | Sp1, Sp2, Sp3 |  | growth zones, zoned crystals |  |  |  | galena, chalcopyrite, pyrite, fluorite, quartz | polished thin sections | LA-ICPMS | [151 empty] | 2025 | Ciccolella, A., Tursi, F., Festa, V., Ruggieri, G., Schingarо, E., Ventruti, G., Fregola, R.A. (2025). MVT-SHMS signature in basement-hosted Zn-Pb-(Cu-Fe) mineralization in the Sila Massif (Calabria, Italy): Evidence from trace elements and fluid inclusions data. Ore Geology Reviews, 176, 106438. |  | ITA | Calabria
| Longobucco, Fonte Argentila | LGB, FAR | Basin hydrothermal | Mississippi Valley-type (MVT) | MVT zinc-lead | Zn, Pb | Cu, Fe | Zn, Pb, Cu, Fe | Ciccolella et al., 2025 |  | LGB06c, sph, p.23 |  | surface outcrop |  |  |  |  | ore material | grab | grab | mineral separate | [5 empty] | mineralisation |  |  |  | sphalerite | Sp1, Sp2, Sp3 |  | growth zones, zoned crystals |  |  |  | galena, chalcopyrite, pyrite, fluorite, quartz | polished thin sections | LA-ICPMS | [151 empty] | 2025 | Ciccolella, A., Tursi, F., Festa, V., Ruggieri, G., Schingarо, E., Ventruti, G., Fregola, R.A. (2025). MVT-SHMS signature in basement-hosted Zn-Pb-(Cu-Fe) mineralization in the Sila Massif (Calabria, Italy): Evidence from trace elements and fluid inclusions data. Ore Geology Reviews, 176, 106438. |  | ITA | Calabria
| Longobucco, Fonte Argentila | LGB, FAR | Basin hydrothermal | Mississippi Valley-type (MVT) | MVT zinc-lead | Zn, Pb | Cu, Fe | Zn, Pb, Cu, Fe | Ciccolella et al., 2025 |  | LGB06c, sph, p.31 |  | surface outcrop |  |  |  |  | ore material | grab | grab | mineral separate | [5 empty] | mineralisation |  |  |  | sphalerite | Sp1, Sp2, Sp3 |  | growth zones, zoned crystals |  |  |  | galena, chalcopyrite, pyrite, fluorite, quartz | polished thin sections | LA-ICPMS | [151 empty] | 2025 | Ciccolella, A., Tursi, F., Festa, V., Ruggieri, G., Schingarо, E., Ventruti, G., Fregola, R.A. (2025). MVT-SHMS signature in basement-hosted Zn-Pb-(Cu-Fe) mineralization in the Sila Massif (Calabria, Italy): Evidence from trace elements and fluid inclusions data. Ore Geology Reviews, 176, 106438. |  | ITA | Calabria
| Longobucco, Fonte Argentila | LGB, FAR | Basin hydrothermal | Mississippi Valley-type (MVT) | MVT zinc-lead | Zn, Pb | Cu, Fe | Zn, Pb, Cu, Fe | Ciccolella et al., 2025 |  | LGB06c, sph, p.27 |  | surface outcrop |  |  |  |  | ore material | grab | grab | mineral separate | [5 empty] | mineralisation |  |  |  | sphalerite | Sp1, Sp2, Sp3 |  | growth zones, zoned crystals |  |  |  | galena, chalcopyrite, pyrite, fluorite, quartz | polished thin sections | LA-ICPMS | [151 empty] | 2025 | Ciccolella, A., Tursi, F., Festa, V., Ruggieri, G., Schingarо, E., Ventruti, G., Fregola, R.A. (2025). MVT-SHMS signature in basement-hosted Zn-Pb-(Cu-Fe) mineralization in the Sila Massif (Calabria, Italy): Evidence from trace elements and fluid inclusions data. Ore Geology Reviews, 176, 106438. |  | ITA | Calabria
| Longobucco, Fonte Argentila | LGB, FAR | Basin hydrothermal | Mississippi Valley-type (MVT) | MVT zinc-lead | Zn, Pb | Cu, Fe | Zn, Pb, Cu, Fe | Ciccolella et al., 2025 |  | LGB06c, sph, p.26 |  | surface outcrop |  |  |  |  | ore material | grab | grab | mineral separate | [5 empty] | mineralisation |  |  |  | sphalerite | Sp1, Sp2, Sp3 |  | growth zones, zoned crystals |  |  |  | galena, chalcopyrite, pyrite, fluorite, quartz | polished thin sections | LA-ICPMS | [151 empty] | 2025 | Ciccolella, A., Tursi, F., Festa, V., Ruggieri, G., Schingarо, E., Ventruti, G., Fregola, R.A. (2025). MVT-SHMS signature in basement-hosted Zn-Pb-(Cu-Fe) mineralization in the Sila Massif (Calabria, Italy): Evidence from trace elements and fluid inclusions data. Ore Geology Reviews, 176, 106438. |  | ITA | Calabria
| Longobucco, Fonte Argentila | LGB, FAR | Basin hydrothermal | Mississippi Valley-type (MVT) | MVT zinc-lead | Zn, Pb | Cu, Fe | Zn, Pb, Cu, Fe | Ciccolella et al., 2025 |  | LGB04h, sph, p.44 |  | surface outcrop |  |  |  |  | ore material | grab | grab | mineral separate | [5 empty] | mineralisation |  |  |  | sphalerite | Sp1, Sp2, Sp3 |  | growth zones, zoned crystals |  |  |  | galena, chalcopyrite, pyrite, fluorite, quartz | polished thin sections | LA-ICPMS | [151 empty] | 2025 | Ciccolella, A., Tursi, F., Festa, V., Ruggieri, G., Schingarо, E., Ventruti, G., Fregola, R.A. (2025). MVT-SHMS signature in basement-hosted Zn-Pb-(Cu-Fe) mineralization in the Sila Massif (Calabria, Italy): Evidence from trace elements and fluid inclusions data. Ore Geology Reviews, 176, 106438. |  | ITA | Calabria
| Longobucco, Fonte Argentila | LGB, FAR | Basin hydrothermal | Mississippi Valley-type (MVT) | MVT zinc-lead | Zn, Pb | Cu, Fe | Zn, Pb, Cu, Fe | Ciccolella et al., 2025 |  | LGB04h, sph, p.45 |  | surface outcrop |  |  |  |  | ore material | grab | grab | mineral separate | [5 empty] | mineralisation |  |  |  | sphalerite | Sp1, Sp2, Sp3 |  | growth zones, zoned crystals |  |  |  | galena, chalcopyrite, pyrite, fluorite, quartz | polished thin sections | LA-ICPMS | [151 empty] | 2025 | Ciccolella, A., Tursi, F., Festa, V., Ruggieri, G., Schingarо, E., Ventruti, G., Fregola, R.A. (2025). MVT-SHMS signature in basement-hosted Zn-Pb-(Cu-Fe) mineralization in the Sila Massif (Calabria, Italy): Evidence from trace elements and fluid inclusions data. Ore Geology Reviews, 176, 106438. |  | ITA | Calabria
| Longobucco, Fonte Argentila | LGB, FAR | Basin hydrothermal | Mississippi Valley-type (MVT) | MVT zinc-lead | Zn, Pb | Cu, Fe | Zn, Pb, Cu, Fe | Ciccolella et al., 2025 |  | LGB04h, sph, p.62 |  | surface outcrop |  |  |  |  | ore material | grab | grab | mineral separate | [5 empty] | mineralisation |  |  |  | sphalerite | Sp1, Sp2, Sp3 |  | growth zones, zoned crystals |  |  |  | galena, chalcopyrite, pyrite, fluorite, quartz | polished thin sections | LA-ICPMS | [151 empty] | 2025 | Ciccolella, A., Tursi, F., Festa, V., Ruggieri, G., Schingarо, E., Ventruti, G., Fregola, R.A. (2025). MVT-SHMS signature in basement-hosted Zn-Pb-(Cu-Fe) mineralization in the Sila Massif (Calabria, Italy): Evidence from trace elements and fluid inclusions data. Ore Geology Reviews, 176, 106438. |  | ITA | Calabria
| Longobucco, Fonte Argentila | LGB, FAR | Basin hydrothermal | Mississippi Valley-type (MVT) | MVT zinc-lead | Zn, Pb | Cu, Fe | Zn, Pb, Cu, Fe | Ciccolella et al., 2025 |  | LGB06c, sph, p.28 |  | surface outcrop |  |  |  |  | ore material | grab | grab | mineral separate | [5 empty] | mineralisation |  |  |  | sphalerite | Sp1, Sp2, Sp3 |  | growth zones, zoned crystals |  |  |  | galena, chalcopyrite, pyrite, fluorite, quartz | polished thin sections | LA-ICPMS | [151 empty] | 2025 | Ciccolella, A., Tursi, F., Festa, V., Ruggieri, G., Schingarо, E., Ventruti, G., Fregola, R.A. (2025). MVT-SHMS signature in basement-hosted Zn-Pb-(Cu-Fe) mineralization in the Sila Massif (Calabria, Italy): Evidence from trace elements and fluid inclusions data. Ore Geology Reviews, 176, 106438. |  | ITA | Calabria
| Longobucco, Fonte Argentila | LGB, FAR | Basin hydrothermal | Mississippi Valley-type (MVT) | MVT zinc-lead | Zn, Pb | Cu, Fe | Zn, Pb, Cu, Fe | Ciccolella et al., 2025 |  | LGB06c, sph, p.29 |  | surface outcrop |  |  |  |  | ore material | grab | grab | mineral separate | [5 empty] | mineralisation |  |  |  | sphalerite | Sp1, Sp2, Sp3 |  | growth zones, zoned crystals |  |  |  | galena, chalcopyrite, pyrite, fluorite, quartz | polished thin sections | LA-ICPMS | [151 empty] | 2025 | Ciccolella, A., Tursi, F., Festa, V., Ruggieri, G., Schingarо, E., Ventruti, G., Fregola, R.A. (2025). MVT-SHMS signature in basement-hosted Zn-Pb-(Cu-Fe) mineralization in the Sila Massif (Calabria, Italy): Evidence from trace elements and fluid inclusions data. Ore Geology Reviews, 176, 106438. |  | ITA | Calabria
| Longobucco, Fonte Argentila | LGB, FAR | Basin hydrothermal | Mississippi Valley-type (MVT) | MVT zinc-lead | Zn, Pb | Cu, Fe | Zn, Pb, Cu, Fe | Ciccolella et al., 2025 |  | LGB04h, sph, p.43 |  | surface outcrop |  |  |  |  | ore material | grab | grab | mineral separate | [5 empty] | mineralisation |  |  |  | sphalerite | Sp1, Sp2, Sp3 |  | growth zones, zoned crystals |  |  |  | galena, chalcopyrite, pyrite, fluorite, quartz | polished thin sections | LA-ICPMS | [151 empty] | 2025 | Ciccolella, A., Tursi, F., Festa, V., Ruggieri, G., Schingarо, E., Ventruti, G., Fregola, R.A. (2025). MVT-SHMS signature in basement-hosted Zn-Pb-(Cu-Fe) mineralization in the Sila Massif (Calabria, Italy): Evidence from trace elements and fluid inclusions data. Ore Geology Reviews, 176, 106438. |  | ITA | Calabria
| Longobucco, Fonte Argentila | LGB, FAR | Basin hydrothermal | Mississippi Valley-type (MVT) | MVT zinc-lead | Zn, Pb | Cu, Fe | Zn, Pb, Cu, Fe | Ciccolella et al., 2025 |  | LGB04h, sph, p.47 |  | surface outcrop |  |  |  |  | ore material | grab | grab | mineral separate | [5 empty] | mineralisation |  |  |  | sphalerite | Sp1, Sp2, Sp3 |  | growth zones, zoned crystals |  |  |  | galena, chalcopyrite, pyrite, fluorite, quartz | polished thin sections | LA-ICPMS | [151 empty] | 2025 | Ciccolella, A., Tursi, F., Festa, V., Ruggieri, G., Schingarо, E., Ventruti, G., Fregola, R.A. (2025). MVT-SHMS signature in basement-hosted Zn-Pb-(Cu-Fe) mineralization in the Sila Massif (Calabria, Italy): Evidence from trace elements and fluid inclusions data. Ore Geology Reviews, 176, 106438. |  | ITA | Calabria
| Longobucco, Fonte Argentila | LGB, FAR | Basin hydrothermal | Mississippi Valley-type (MVT) | MVT zinc-lead | Zn, Pb | Cu, Fe | Zn, Pb, Cu, Fe | Ciccolella et al., 2025 |  | LGB04h, sph, p.54 |  | surface outcrop |  |  |  |  | ore material | grab | grab | mineral separate | [5 empty] | mineralisation |  |  |  | sphalerite | Sp1, Sp2, Sp3 |  | growth zones, zoned crystals |  |  |  | galena, chalcopyrite, pyrite, fluorite, quartz | polished thin sections | LA-ICPMS | [151 empty] | 2025 | Ciccolella, A., Tursi, F., Festa, V., Ruggieri, G., Schingarо, E., Ventruti, G., Fregola, R.A. (2025). MVT-SHMS signature in basement-hosted Zn-Pb-(Cu-Fe) mineralization in the Sila Massif (Calabria, Italy): Evidence from trace elements and fluid inclusions data. Ore Geology Reviews, 176, 106438. |  | ITA | Calabria
| Longobucco, Fonte Argentila | LGB, FAR | Basin hydrothermal | Mississippi Valley-type (MVT) | MVT zinc-lead | Zn, Pb | Cu, Fe | Zn, Pb, Cu, Fe | Ciccolella et al., 2025 |  | LGB04h, sph, p.46 |  | surface outcrop |  |  |  |  | ore material | grab | grab | mineral separate | [5 empty] | mineralisation |  |  |  | sphalerite | Sp1, Sp2, Sp3 |  | growth zones, zoned crystals |  |  |  | galena, chalcopyrite, pyrite, fluorite, quartz | polished thin sections | LA-ICPMS | [151 empty] | 2025 | Ciccolella, A., Tursi, F., Festa, V., Ruggieri, G., Schingarо, E., Ventruti, G., Fregola, R.A. (2025). MVT-SHMS signature in basement-hosted Zn-Pb-(Cu-Fe) mineralization in the Sila Massif (Calabria, Italy): Evidence from trace elements and fluid inclusions data. Ore Geology Reviews, 176, 106438. |  | ITA | Calabria
| Longobucco, Fonte Argentila | LGB, FAR | Basin hydrothermal | Mississippi Valley-type (MVT) | MVT zinc-lead | Zn, Pb | Cu, Fe | Zn, Pb, Cu, Fe | Ciccolella et al., 2025 |  | LGB04h, sph, p.48 |  | surface outcrop |  |  |  |  | ore material | grab | grab | mineral separate | [5 empty] | mineralisation |  |  |  | sphalerite | Sp1, Sp2, Sp3 |  | growth zones, zoned crystals |  |  |  | galena, chalcopyrite, pyrite, fluorite, quartz | polished thin sections | LA-ICPMS | [151 empty] | 2025 | Ciccolella, A., Tursi, F., Festa, V., Ruggieri, G., Schingarо, E., Ventruti, G., Fregola, R.A. (2025). MVT-SHMS signature in basement-hosted Zn-Pb-(Cu-Fe) mineralization in the Sila Massif (Calabria, Italy): Evidence from trace elements and fluid inclusions data. Ore Geology Reviews, 176, 106438. |  | ITA | Calabria
| Longobucco, Fonte Argentila | LGB, FAR | Basin hydrothermal | Mississippi Valley-type (MVT) | MVT zinc-lead | Zn, Pb | Cu, Fe | Zn, Pb, Cu, Fe | Ciccolella et al., 2025 |  | LGB04h, sph, p.55 |  | surface outcrop |  |  |  |  | ore material | grab | grab | mineral separate | [5 empty] | mineralisation |  |  |  | sphalerite | Sp1, Sp2, Sp3 |  | growth zones, zoned crystals |  |  |  | galena, chalcopyrite, pyrite, fluorite, quartz | polished thin sections | LA-ICPMS | [151 empty] | 2025 | Ciccolella, A., Tursi, F., Festa, V., Ruggieri, G., Schingarо, E., Ventruti, G., Fregola, R.A. (2025). MVT-SHMS signature in basement-hosted Zn-Pb-(Cu-Fe) mineralization in the Sila Massif (Calabria, Italy): Evidence from trace elements and fluid inclusions data. Ore Geology Reviews, 176, 106438. |  | ITA | Calabria
| Longobucco, Fonte Argentila | LGB, FAR | Basin hydrothermal | Mississippi Valley-type (MVT) | MVT zinc-lead | Zn, Pb | Cu, Fe | Zn, Pb, Cu, Fe | Ciccolella et al., 2025 |  | colour legend: L (Light Yellow) - Y (Yellow) - B (Brown) - R (Reddish Brown) (standard by EPMA Zn-content) |  | surface outcrop |  |  |  |  | ore material | grab | grab | mineral separate | [5 empty] | mineralisation |  |  |  | sphalerite | Sp1, Sp2, Sp3 |  | growth zones, zoned crystals |  |  |  | galena, chalcopyrite, pyrite, fluorite, quartz | polished thin sections | LA-ICPMS | [151 empty] | 2025 | Ciccolella, A., Tursi, F., Festa, V., Ruggieri, G., Schingarо, E., Ventruti, G., Fregola, R.A. (2025). MVT-SHMS signature in basement-hosted Zn-Pb-(Cu-Fe) mineralization in the Sila Massif (Calabria, Italy): Evidence from trace elements and fluid inclusions data. Ore Geology Reviews, 176, 106438. |  | ITA | Calabria
| Longobucco, Fonte Argentila | LGB, FAR | Basin hydrothermal | Mississippi Valley-type (MVT) | MVT zinc-lead | Zn, Pb | Cu, Fe | Zn, Pb, Cu, Fe | Ciccolella et al., 2025 |  | FA17a, Sph, p.73 |  | surface outcrop |  |  |  |  | ore material | grab | grab | mineral separate | [5 empty] | mineralisation |  |  |  | sphalerite | Sp1, Sp2, Sp3 |  | growth zones, zoned crystals |  |  |  | galena, chalcopyrite, pyrite, fluorite, quartz | polished thin sections | LA-ICPMS | [151 empty] | 2025 | Ciccolella, A., Tursi, F., Festa, V., Ruggieri, G., Schingarо, E., Ventruti, G., Fregola, R.A. (2025). MVT-SHMS signature in basement-hosted Zn-Pb-(Cu-Fe) mineralization in the Sila Massif (Calabria, Italy): Evidence from trace elements and fluid inclusions data. Ore Geology Reviews, 176, 106438. |  | ITA | Calabria
| Longobucco, Fonte Argentila | LGB, FAR | Basin hydrothermal | Mississippi Valley-type (MVT) | MVT zinc-lead | Zn, Pb | Cu, Fe | Zn, Pb, Cu, Fe | Ciccolella et al., 2025 |  | FA17a, Sph, p.1 |  | surface outcrop |  |  |  |  | ore material | grab | grab | mineral separate | [5 empty] | mineralisation |  |  |  | sphalerite | Sp1, Sp2, Sp3 |  | growth zones, zoned crystals |  |  |  | galena, chalcopyrite, pyrite, fluorite, quartz | polished thin sections | LA-ICPMS | [151 empty] | 2025 | Ciccolella, A., Tursi, F., Festa, V., Ruggieri, G., Schingarо, E., Ventruti, G., Fregola, R.A. (2025). MVT-SHMS signature in basement-hosted Zn-Pb-(Cu-Fe) mineralization in the Sila Massif (Calabria, Italy): Evidence from trace elements and fluid inclusions data. Ore Geology Reviews, 176, 106438. |  | ITA | Calabria
| Longobucco, Fonte Argentila | LGB, FAR | Basin hydrothermal | Mississippi Valley-type (MVT) | MVT zinc-lead | Zn, Pb | Cu, Fe | Zn, Pb, Cu, Fe | Ciccolella et al., 2025 |  | FA17a, Sph, p.71 |  | surface outcrop |  |  |  |  | ore material | grab | grab | mineral separate | [5 empty] | mineralisation |  |  |  | sphalerite | Sp1, Sp2, Sp3 |  | growth zones, zoned crystals |  |  |  | galena, chalcopyrite, pyrite, fluorite, quartz | polished thin sections | LA-ICPMS | [151 empty] | 2025 | Ciccolella, A., Tursi, F., Festa, V., Ruggieri, G., Schingarо, E., Ventruti, G., Fregola, R.A. (2025). MVT-SHMS signature in basement-hosted Zn-Pb-(Cu-Fe) mineralization in the Sila Massif (Calabria, Italy): Evidence from trace elements and fluid inclusions data. Ore Geology Reviews, 176, 106438. |  | ITA | Calabria
| Longobucco, Fonte Argentila | LGB, FAR | Basin hydrothermal | Mississippi Valley-type (MVT) | MVT zinc-lead | Zn, Pb | Cu, Fe | Zn, Pb, Cu, Fe | Ciccolella et al., 2025 |  | FA17a, Sph, p.70 |  | surface outcrop |  |  |  |  | ore material | grab | grab | mineral separate | [5 empty] | mineralisation |  |  |  | sphalerite | Sp1, Sp2, Sp3 |  | growth zones, zoned crystals |  |  |  | galena, chalcopyrite, pyrite, fluorite, quartz | polished thin sections | LA-ICPMS | [151 empty] | 2025 | Ciccolella, A., Tursi, F., Festa, V., Ruggieri, G., Schingarо, E., Ventruti, G., Fregola, R.A. (2025). MVT-SHMS signature in basement-hosted Zn-Pb-(Cu-Fe) mineralization in the Sila Massif (Calabria, Italy): Evidence from trace elements and fluid inclusions data. Ore Geology Reviews, 176, 106438. |  | ITA | Calabria
| Longobucco, Fonte Argentila | LGB, FAR | Basin hydrothermal | Mississippi Valley-type (MVT) | MVT zinc-lead | Zn, Pb | Cu, Fe | Zn, Pb, Cu, Fe | Ciccolella et al., 2025 |  | FA17a, Sph, p.67 |  | surface outcrop |  |  |  |  | ore material | grab | grab | mineral separate | [5 empty] | mineralisation |  |  |  | sphalerite | Sp1, Sp2, Sp3 |  | growth zones, zoned crystals |  |  |  | galena, chalcopyrite, pyrite, fluorite, quartz | polished thin sections | LA-ICPMS | [151 empty] | 2025 | Ciccolella, A., Tursi, F., Festa, V., Ruggieri, G., Schingarо, E., Ventruti, G., Fregola, R.A. (2025). MVT-SHMS signature in basement-hosted Zn-Pb-(Cu-Fe) mineralization in the Sila Massif (Calabria, Italy): Evidence from trace elements and fluid inclusions data. Ore Geology Reviews, 176, 106438. |  | ITA | Calabria
| Longobucco, Fonte Argentila | LGB, FAR | Basin hydrothermal | Mississippi Valley-type (MVT) | MVT zinc-lead | Zn, Pb | Cu, Fe | Zn, Pb, Cu, Fe | Ciccolella et al., 2025 |  | FA17a, Sph, p.2 |  | surface outcrop |  |  |  |  | ore material | grab | grab | mineral separate | [5 empty] | mineralisation |  |  |  | sphalerite | Sp1, Sp2, Sp3 |  | growth zones, zoned crystals |  |  |  | galena, chalcopyrite, pyrite, fluorite, quartz | polished thin sections | LA-ICPMS | [151 empty] | 2025 | Ciccolella, A., Tursi, F., Festa, V., Ruggieri, G., Schingarо, E., Ventruti, G., Fregola, R.A. (2025). MVT-SHMS signature in basement-hosted Zn-Pb-(Cu-Fe) mineralization in the Sila Massif (Calabria, Italy): Evidence from trace elements and fluid inclusions data. Ore Geology Reviews, 176, 106438. |  | ITA | Calabria
| Longobucco, Fonte Argentila | LGB, FAR | Basin hydrothermal | Mississippi Valley-type (MVT) | MVT zinc-lead | Zn, Pb | Cu, Fe | Zn, Pb, Cu, Fe | Ciccolella et al., 2025 |  | FA17a, Sph, p.3 |  | surface outcrop |  |  |  |  | ore material | grab | grab | mineral separate | [5 empty] | mineralisation |  |  |  | sphalerite | Sp1, Sp2, Sp3 |  | growth zones, zoned crystals |  |  |  | galena, chalcopyrite, pyrite, fluorite, quartz | polished thin sections | LA-ICPMS | [151 empty] | 2025 | Ciccolella, A., Tursi, F., Festa, V., Ruggieri, G., Schingarо, E., Ventruti, G., Fregola, R.A. (2025). MVT-SHMS signature in basement-hosted Zn-Pb-(Cu-Fe) mineralization in the Sila Massif (Calabria, Italy): Evidence from trace elements and fluid inclusions data. Ore Geology Reviews, 176, 106438. |  | ITA | Calabria
| Longobucco, Fonte Argentila | LGB, FAR | Basin hydrothermal | Mississippi Valley-type (MVT) | MVT zinc-lead | Zn, Pb | Cu, Fe | Zn, Pb, Cu, Fe | Ciccolella et al., 2025 |  | FA17a, Sph, p.75 |  | surface outcrop |  |  |  |  | ore material | grab | grab | mineral separate | [5 empty] | mineralisation |  |  |  | sphalerite | Sp1, Sp2, Sp3 |  | growth zones, zoned crystals |  |  |  | galena, chalcopyrite, pyrite, fluorite, quartz | polished thin sections | LA-ICPMS | [151 empty] | 2025 | Ciccolella, A., Tursi, F., Festa, V., Ruggieri, G., Schingarо, E., Ventruti, G., Fregola, R.A. (2025). MVT-SHMS signature in basement-hosted Zn-Pb-(Cu-Fe) mineralization in the Sila Massif (Calabria, Italy): Evidence from trace elements and fluid inclusions data. Ore Geology Reviews, 176, 106438. |  | ITA | Calabria
| Longobucco, Fonte Argentila | LGB, FAR | Basin hydrothermal | Mississippi Valley-type (MVT) | MVT zinc-lead | Zn, Pb | Cu, Fe | Zn, Pb, Cu, Fe | Ciccolella et al., 2025 |  | FA17a, Sph, p.76 |  | surface outcrop |  |  |  |  | ore material | grab | grab | mineral separate | [5 empty] | mineralisation |  |  |  | sphalerite | Sp1, Sp2, Sp3 |  | growth zones, zoned crystals |  |  |  | galena, chalcopyrite, pyrite, fluorite, quartz | polished thin sections | LA-ICPMS | [151 empty] | 2025 | Ciccolella, A., Tursi, F., Festa, V., Ruggieri, G., Schingarо, E., Ventruti, G., Fregola, R.A. (2025). MVT-SHMS signature in basement-hosted Zn-Pb-(Cu-Fe) mineralization in the Sila Massif (Calabria, Italy): Evidence from trace elements and fluid inclusions data. Ore Geology Reviews, 176, 106438. |  | ITA | Calabria
| Longobucco, Fonte Argentila | LGB, FAR | Basin hydrothermal | Mississippi Valley-type (MVT) | MVT zinc-lead | Zn, Pb | Cu, Fe | Zn, Pb, Cu, Fe | Ciccolella et al., 2025 |  | FA17a, Sph, p.69 |  | surface outcrop |  |  |  |  | ore material | grab | grab | mineral separate | [5 empty] | mineralisation |  |  |  | sphalerite | Sp1, Sp2, Sp3 |  | growth zones, zoned crystals |  |  |  | galena, chalcopyrite, pyrite, fluorite, quartz | polished thin sections | LA-ICPMS | [151 empty] | 2025 | Ciccolella, A., Tursi, F., Festa, V., Ruggieri, G., Schingarо, E., Ventruti, G., Fregola, R.A. (2025). MVT-SHMS signature in basement-hosted Zn-Pb-(Cu-Fe) mineralization in the Sila Massif (Calabria, Italy): Evidence from trace elements and fluid inclusions data. Ore Geology Reviews, 176, 106438. |  | ITA | Calabria
| Longobucco, Fonte Argentila | LGB, FAR | Basin hydrothermal | Mississippi Valley-type (MVT) | MVT zinc-lead | Zn, Pb | Cu, Fe | Zn, Pb, Cu, Fe | Ciccolella et al., 2025 |  | FA04, Sph, p.79 |  | surface outcrop |  |  |  |  | ore material | grab | grab | mineral separate | [5 empty] | mineralisation |  |  |  | sphalerite | Sp1, Sp2, Sp3 |  | growth zones, zoned crystals |  |  |  | galena, chalcopyrite, pyrite, fluorite, quartz | polished thin sections | LA-ICPMS | [151 empty] | 2025 | Ciccolella, A., Tursi, F., Festa, V., Ruggieri, G., Schingarо, E., Ventruti, G., Fregola, R.A. (2025). MVT-SHMS signature in basement-hosted Zn-Pb-(Cu-Fe) mineralization in the Sila Massif (Calabria, Italy): Evidence from trace elements and fluid inclusions data. Ore Geology Reviews, 176, 106438. |  | ITA | Calabria
| Longobucco, Fonte Argentila | LGB, FAR | Basin hydrothermal | Mississippi Valley-type (MVT) | MVT zinc-lead | Zn, Pb | Cu, Fe | Zn, Pb, Cu, Fe | Ciccolella et al., 2025 |  | FA04, Sph, p.78 |  | surface outcrop |  |  |  |  | ore material | grab | grab | mineral separate | [5 empty] | mineralisation |  |  |  | sphalerite | Sp1, Sp2, Sp3 |  | growth zones, zoned crystals |  |  |  | galena, chalcopyrite, pyrite, fluorite, quartz | polished thin sections | LA-ICPMS | [151 empty] | 2025 | Ciccolella, A., Tursi, F., Festa, V., Ruggieri, G., Schingarо, E., Ventruti, G., Fregola, R.A. (2025). MVT-SHMS signature in basement-hosted Zn-Pb-(Cu-Fe) mineralization in the Sila Massif (Calabria, Italy): Evidence from trace elements and fluid inclusions data. Ore Geology Reviews, 176, 106438. |  | ITA | Calabria
| Longobucco, Fonte Argentila | LGB, FAR | Basin hydrothermal | Mississippi Valley-type (MVT) | MVT zinc-lead | Zn, Pb | Cu, Fe | Zn, Pb, Cu, Fe | Ciccolella et al., 2025 |  | FA04, Sph, p.83 |  | surface outcrop |  |  |  |  | ore material | grab | grab | mineral separate | [5 empty] | mineralisation |  |  |  | sphalerite | Sp1, Sp2, Sp3 |  | growth zones, zoned crystals |  |  |  | galena, chalcopyrite, pyrite, fluorite, quartz | polished thin sections | LA-ICPMS | [151 empty] | 2025 | Ciccolella, A., Tursi, F., Festa, V., Ruggieri, G., Schingarо, E., Ventruti, G., Fregola, R.A. (2025). MVT-SHMS signature in basement-hosted Zn-Pb-(Cu-Fe) mineralization in the Sila Massif (Calabria, Italy): Evidence from trace elements and fluid inclusions data. Ore Geology Reviews, 176, 106438. |  | ITA | Calabria
| Longobucco, Fonte Argentila | LGB, FAR | Basin hydrothermal | Mississippi Valley-type (MVT) | MVT zinc-lead | Zn, Pb | Cu, Fe | Zn, Pb, Cu, Fe | Ciccolella et al., 2025 |  | FA04, Sph, p.84 |  | surface outcrop |  |  |  |  | ore material | grab | grab | mineral separate | [5 empty] | mineralisation |  |  |  | sphalerite | Sp1, Sp2, Sp3 |  | growth zones, zoned crystals |  |  |  | galena, chalcopyrite, pyrite, fluorite, quartz | polished thin sections | LA-ICPMS | [151 empty] | 2025 | Ciccolella, A., Tursi, F., Festa, V., Ruggieri, G., Schingarо, E., Ventruti, G., Fregola, R.A. (2025). MVT-SHMS signature in basement-hosted Zn-Pb-(Cu-Fe) mineralization in the Sila Massif (Calabria, Italy): Evidence from trace elements and fluid inclusions data. Ore Geology Reviews, 176, 106438. |  | ITA | Calabria
| Longobucco, Fonte Argentila | LGB, FAR | Basin hydrothermal | Mississippi Valley-type (MVT) | MVT zinc-lead | Zn, Pb | Cu, Fe | Zn, Pb, Cu, Fe | Ciccolella et al., 2025 |  | FA04, Sph, p.85 |  | surface outcrop |  |  |  |  | ore material | grab | grab | mineral separate | [5 empty] | mineralisation |  |  |  | sphalerite | Sp1, Sp2, Sp3 |  | growth zones, zoned crystals |  |  |  | galena, chalcopyrite, pyrite, fluorite, quartz | polished thin sections | LA-ICPMS | [151 empty] | 2025 | Ciccolella, A., Tursi, F., Festa, V., Ruggieri, G., Schingarо, E., Ventruti, G., Fregola, R.A. (2025). MVT-SHMS signature in basement-hosted Zn-Pb-(Cu-Fe) mineralization in the Sila Massif (Calabria, Italy): Evidence from trace elements and fluid inclusions data. Ore Geology Reviews, 176, 106438. |  | ITA | Calabria
| Longobucco, Fonte Argentila | LGB, FAR | Basin hydrothermal | Mississippi Valley-type (MVT) | MVT zinc-lead | Zn, Pb | Cu, Fe | Zn, Pb, Cu, Fe | Ciccolella et al., 2025 |  | FA04, Sph, sp.4 |  | surface outcrop |  |  |  |  | ore material | grab | grab | mineral separate | [5 empty] | mineralisation |  |  |  | sphalerite | Sp1, Sp2, Sp3 |  | growth zones, zoned crystals |  |  |  | galena, chalcopyrite, pyrite, fluorite, quartz | polished thin sections | LA-ICPMS | [151 empty] | 2025 | Ciccolella, A., Tursi, F., Festa, V., Ruggieri, G., Schingarо, E., Ventruti, G., Fregola, R.A. (2025). MVT-SHMS signature in basement-hosted Zn-Pb-(Cu-Fe) mineralization in the Sila Massif (Calabria, Italy): Evidence from trace elements and fluid inclusions data. Ore Geology Reviews, 176, 106438. |  | ITA | Calabria
| Longobucco, Fonte Argentila | LGB, FAR | Basin hydrothermal | Mississippi Valley-type (MVT) | MVT zinc-lead | Zn, Pb | Cu, Fe | Zn, Pb, Cu, Fe | Ciccolella et al., 2025 |  | FA17a, Sph, p.72 |  | surface outcrop |  |  |  |  | ore material | grab | grab | mineral separate | [5 empty] | mineralisation |  |  |  | sphalerite | Sp1, Sp2, Sp3 |  | growth zones, zoned crystals |  |  |  | galena, chalcopyrite, pyrite, fluorite, quartz | polished thin sections | LA-ICPMS | [151 empty] | 2025 | Ciccolella, A., Tursi, F., Festa, V., Ruggieri, G., Schingarо, E., Ventruti, G., Fregola, R.A. (2025). MVT-SHMS signature in basement-hosted Zn-Pb-(Cu-Fe) mineralization in the Sila Massif (Calabria, Italy): Evidence from trace elements and fluid inclusions data. Ore Geology Reviews, 176, 106438. |  | ITA | Calabria
| Longobucco, Fonte Argentila | LGB, FAR | Basin hydrothermal | Mississippi Valley-type (MVT) | MVT zinc-lead | Zn, Pb | Cu, Fe | Zn, Pb, Cu, Fe | Ciccolella et al., 2025 |  | FA17a, Sph, p.74 |  | surface outcrop |  |  |  |  | ore material | grab | grab | mineral separate | [5 empty] | mineralisation |  |  |  | sphalerite | Sp1, Sp2, Sp3 |  | growth zones, zoned crystals |  |  |  | galena, chalcopyrite, pyrite, fluorite, quartz | polished thin sections | LA-ICPMS | [151 empty] | 2025 | Ciccolella, A., Tursi, F., Festa, V., Ruggieri, G., Schingarо, E., Ventruti, G., Fregola, R.A. (2025). MVT-SHMS signature in basement-hosted Zn-Pb-(Cu-Fe) mineralization in the Sila Massif (Calabria, Italy): Evidence from trace elements and fluid inclusions data. Ore Geology Reviews, 176, 106438. |  | ITA | Calabria
| Longobucco, Fonte Argentila | LGB, FAR | Basin hydrothermal | Mississippi Valley-type (MVT) | MVT zinc-lead | Zn, Pb | Cu, Fe | Zn, Pb, Cu, Fe | Ciccolella et al., 2025 |  | FA17a, Sph, p.68 |  | surface outcrop |  |  |  |  | ore material | grab | grab | mineral separate | [5 empty] | mineralisation |  |  |  | sphalerite | Sp1, Sp2, Sp3 |  | growth zones, zoned crystals |  |  |  | galena, chalcopyrite, pyrite, fluorite, quartz | polished thin sections | LA-ICPMS | [151 empty] | 2025 | Ciccolella, A., Tursi, F., Festa, V., Ruggieri, G., Schingarо, E., Ventruti, G., Fregola, R.A. (2025). MVT-SHMS signature in basement-hosted Zn-Pb-(Cu-Fe) mineralization in the Sila Massif (Calabria, Italy): Evidence from trace elements and fluid inclusions data. Ore Geology Reviews, 176, 106438. |  | ITA | Calabria
| Longobucco, Fonte Argentila | LGB, FAR | Basin hydrothermal | Mississippi Valley-type (MVT) | MVT zinc-lead | Zn, Pb | Cu, Fe | Zn, Pb, Cu, Fe | Ciccolella et al., 2025 |  | FA04, Sph, p.77 |  | surface outcrop |  |  |  |  | ore material | grab | grab | mineral separate | [5 empty] | mineralisation |  |  |  | sphalerite | Sp1, Sp2, Sp3 |  | growth zones, zoned crystals |  |  |  | galena, chalcopyrite, pyrite, fluorite, quartz | polished thin sections | LA-ICPMS | [151 empty] | 2025 | Ciccolella, A., Tursi, F., Festa, V., Ruggieri, G., Schingarо, E., Ventruti, G., Fregola, R.A. (2025). MVT-SHMS signature in basement-hosted Zn-Pb-(Cu-Fe) mineralization in the Sila Massif (Calabria, Italy): Evidence from trace elements and fluid inclusions data. Ore Geology Reviews, 176, 106438. |  | ITA | Calabria
| Longobucco, Fonte Argentila | LGB, FAR | Basin hydrothermal | Mississippi Valley-type (MVT) | MVT zinc-lead | Zn, Pb | Cu, Fe | Zn, Pb, Cu, Fe | Ciccolella et al., 2025 |  | FA04, Sph, p.80 |  | surface outcrop |  |  |  |  | ore material | grab | grab | mineral separate | [5 empty] | mineralisation |  |  |  | sphalerite | Sp1, Sp2, Sp3 |  | growth zones, zoned crystals |  |  |  | galena, chalcopyrite, pyrite, fluorite, quartz | polished thin sections | LA-ICPMS | [151 empty] | 2025 | Ciccolella, A., Tursi, F., Festa, V., Ruggieri, G., Schingarо, E., Ventruti, G., Fregola, R.A. (2025). MVT-SHMS signature in basement-hosted Zn-Pb-(Cu-Fe) mineralization in the Sila Massif (Calabria, Italy): Evidence from trace elements and fluid inclusions data. Ore Geology Reviews, 176, 106438. |  | ITA | Calabria
| Longobucco, Fonte Argentila | LGB, FAR | Basin hydrothermal | Mississippi Valley-type (MVT) | MVT zinc-lead | Zn, Pb | Cu, Fe | Zn, Pb, Cu, Fe | Ciccolella et al., 2025 |  | FA04, Sph, p.81 |  | surface outcrop |  |  |  |  | ore material | grab | grab | mineral separate | [5 empty] | mineralisation |  |  |  | sphalerite | Sp1, Sp2, Sp3 |  | growth zones, zoned crystals |  |  |  | galena, chalcopyrite, pyrite, fluorite, quartz | polished thin sections | LA-ICPMS | [151 empty] | 2025 | Ciccolella, A., Tursi, F., Festa, V., Ruggieri, G., Schingarо, E., Ventruti, G., Fregola, R.A. (2025). MVT-SHMS signature in basement-hosted Zn-Pb-(Cu-Fe) mineralization in the Sila Massif (Calabria, Italy): Evidence from trace elements and fluid inclusions data. Ore Geology Reviews, 176, 106438. |  | ITA | Calabria
| Longobucco, Fonte Argentila | LGB, FAR | Basin hydrothermal | Mississippi Valley-type (MVT) | MVT zinc-lead | Zn, Pb | Cu, Fe | Zn, Pb, Cu, Fe | Ciccolella et al., 2025 |  | FA04, Sph, p.82 |  | surface outcrop |  |  |  |  | ore material | grab | grab | mineral separate | [5 empty] | mineralisation |  |  |  | sphalerite | Sp1, Sp2, Sp3 |  | growth zones, zoned crystals |  |  |  | galena, chalcopyrite, pyrite, fluorite, quartz | polished thin sections | LA-ICPMS | [151 empty] | 2025 | Ciccolella, A., Tursi, F., Festa, V., Ruggieri, G., Schingarо, E., Ventruti, G., Fregola, R.A. (2025). MVT-SHMS signature in basement-hosted Zn-Pb-(Cu-Fe) mineralization in the Sila Massif (Calabria, Italy): Evidence from trace elements and fluid inclusions data. Ore Geology Reviews, 176, 106438. |  | ITA | Calabria
| Longobucco, Fonte Argentila | LGB, FAR | Basin hydrothermal | Mississippi Valley-type (MVT) | MVT zinc-lead | Zn, Pb | Cu, Fe | Zn, Pb, Cu, Fe | Ciccolella et al., 2025 |  | FA04, Sph, p.86 |  | surface outcrop |  |  |  |  | ore material | grab | grab | mineral separate | [5 empty] | mineralisation |  |  |  | sphalerite | Sp1, Sp2, Sp3 |  | growth zones, zoned crystals |  |  |  | galena, chalcopyrite, pyrite, fluorite, quartz | polished thin sections | LA-ICPMS | [151 empty] | 2025 | Ciccolella, A., Tursi, F., Festa, V., Ruggieri, G., Schingarо, E., Ventruti, G., Fregola, R.A. (2025). MVT-SHMS signature in basement-hosted Zn-Pb-(Cu-Fe) mineralization in the Sila Massif (Calabria, Italy): Evidence from trace elements and fluid inclusions data. Ore Geology Reviews, 176, 106438. |  | ITA | Calabria
| Longobucco, Fonte Argentila | LGB, FAR | Basin hydrothermal | Mississippi Valley-type (MVT) | MVT zinc-lead | Zn, Pb | Cu, Fe | Zn, Pb, Cu, Fe | Ciccolella et al., 2025 |  | FA04, Sph, p.1 |  | surface outcrop |  |  |  |  | ore material | grab | grab | mineral separate | [5 empty] | mineralisation |  |  |  | sphalerite | Sp1, Sp2, Sp3 |  | growth zones, zoned crystals |  |  |  | galena, chalcopyrite, pyrite, fluorite, quartz | polished thin sections | LA-ICPMS | [151 empty] | 2025 | Ciccolella, A., Tursi, F., Festa, V., Ruggieri, G., Schingarо, E., Ventruti, G., Fregola, R.A. (2025). MVT-SHMS signature in basement-hosted Zn-Pb-(Cu-Fe) mineralization in the Sila Massif (Calabria, Italy): Evidence from trace elements and fluid inclusions data. Ore Geology Reviews, 176, 106438. |  | ITA | Calabria
| Longobucco, Fonte Argentila | LGB, FAR | Basin hydrothermal | Mississippi Valley-type (MVT) | MVT zinc-lead | Zn, Pb | Cu, Fe | Zn, Pb, Cu, Fe | Ciccolella et al., 2025 |  | FA04, Sph, p.2 |  | surface outcrop |  |  |  |  | ore material | grab | grab | mineral separate | [5 empty] | mineralisation |  |  |  | sphalerite | Sp1, Sp2, Sp3 |  | growth zones, zoned crystals |  |  |  | galena, chalcopyrite, pyrite, fluorite, quartz | polished thin sections | LA-ICPMS | [151 empty] | 2025 | Ciccolella, A., Tursi, F., Festa, V., Ruggieri, G., Schingarо, E., Ventruti, G., Fregola, R.A. (2025). MVT-SHMS signature in basement-hosted Zn-Pb-(Cu-Fe) mineralization in the Sila Massif (Calabria, Italy): Evidence from trace elements and fluid inclusions data. Ore Geology Reviews, 176, 106438. |  | ITA | Calabria
| Longobucco, Fonte Argentila | LGB, FAR | Basin hydrothermal | Mississippi Valley-type (MVT) | MVT zinc-lead | Zn, Pb | Cu, Fe | Zn, Pb, Cu, Fe | Ciccolella et al., 2025 |  | FA04, Sph, p.3 |  | surface outcrop |  |  |  |  | ore material | grab | grab | mineral separate | [5 empty] | mineralisation |  |  |  | sphalerite | Sp1, Sp2, Sp3 |  | growth zones, zoned crystals |  |  |  | galena, chalcopyrite, pyrite, fluorite, quartz | polished thin sections | LA-ICPMS | [151 empty] | 2025 | Ciccolella, A., Tursi, F., Festa, V., Ruggieri, G., Schingarо, E., Ventruti, G., Fregola, R.A. (2025). MVT-SHMS signature in basement-hosted Zn-Pb-(Cu-Fe) mineralization in the Sila Massif (Calabria, Italy): Evidence from trace elements and fluid inclusions data. Ore Geology Reviews, 176, 106438. |  | ITA | Calabria
| Longobucco, Fonte Argentila | LGB, FAR | Basin hydrothermal | Mississippi Valley-type (MVT) | MVT zinc-lead | Zn, Pb | Cu, Fe | Zn, Pb, Cu, Fe | Ciccolella et al., 2025 |  | FA17a, sph-a.1 |  | surface outcrop |  |  |  |  | ore material | grab | grab | mineral separate | [5 empty] | mineralisation |  |  |  | sphalerite | Sp1, Sp2, Sp3 |  | growth zones, zoned crystals |  |  |  | galena, chalcopyrite, pyrite, fluorite, quartz | polished thin sections | LA-ICPMS | [151 empty] | 2025 | Ciccolella, A., Tursi, F., Festa, V., Ruggieri, G., Schingarо, E., Ventruti, G., Fregola, R.A. (2025). MVT-SHMS signature in basement-hosted Zn-Pb-(Cu-Fe) mineralization in the Sila Massif (Calabria, Italy): Evidence from trace elements and fluid inclusions data. Ore Geology Reviews, 176, 106438. |  | ITA | Calabria
| Longobucco, Fonte Argentila | LGB, FAR | Basin hydrothermal | Mississippi Valley-type (MVT) | MVT zinc-lead | Zn, Pb | Cu, Fe | Zn, Pb, Cu, Fe | Ciccolella et al., 2025 |  | FA17a, sph-a.2 |  | surface outcrop |  |  |  |  | ore material | grab | grab | mineral separate | [5 empty] | mineralisation |  |  |  | sphalerite | Sp1, Sp2, Sp3 |  | growth zones, zoned crystals |  |  |  | galena, chalcopyrite, pyrite, fluorite, quartz | polished thin sections | LA-ICPMS | [151 empty] | 2025 | Ciccolella, A., Tursi, F., Festa, V., Ruggieri, G., Schingarо, E., Ventruti, G., Fregola, R.A. (2025). MVT-SHMS signature in basement-hosted Zn-Pb-(Cu-Fe) mineralization in the Sila Massif (Calabria, Italy): Evidence from trace elements and fluid inclusions data. Ore Geology Reviews, 176, 106438. |  | ITA | Calabria
| Longobucco, Fonte Argentila | LGB, FAR | Basin hydrothermal | Mississippi Valley-type (MVT) | MVT zinc-lead | Zn, Pb | Cu, Fe | Zn, Pb, Cu, Fe | Ciccolella et al., 2025 |  | FA17a, sph-a.3 |  | surface outcrop |  |  |  |  | ore material | grab | grab | mineral separate | [5 empty] | mineralisation |  |  |  | sphalerite | Sp1, Sp2, Sp3 |  | growth zones, zoned crystals |  |  |  | galena, chalcopyrite, pyrite, fluorite, quartz | polished thin sections | LA-ICPMS | [151 empty] | 2025 | Ciccolella, A., Tursi, F., Festa, V., Ruggieri, G., Schingarо, E., Ventruti, G., Fregola, R.A. (2025). MVT-SHMS signature in basement-hosted Zn-Pb-(Cu-Fe) mineralization in the Sila Massif (Calabria, Italy): Evidence from trace elements and fluid inclusions data. Ore Geology Reviews, 176, 106438. |  | ITA | Calabria
| Longobucco, Fonte Argentila | LGB, FAR | Basin hydrothermal | Mississippi Valley-type (MVT) | MVT zinc-lead | Zn, Pb | Cu, Fe | Zn, Pb, Cu, Fe | Ciccolella et al., 2025 |  | FA17a, sph-a.4 |  | surface outcrop |  |  |  |  | ore material | grab | grab | mineral separate | [5 empty] | mineralisation |  |  |  | sphalerite | Sp1, Sp2, Sp3 |  | growth zones, zoned crystals |  |  |  | galena, chalcopyrite, pyrite, fluorite, quartz | polished thin sections | LA-ICPMS | [151 empty] | 2025 | Ciccolella, A., Tursi, F., Festa, V., Ruggieri, G., Schingarо, E., Ventruti, G., Fregola, R.A. (2025). MVT-SHMS signature in basement-hosted Zn-Pb-(Cu-Fe) mineralization in the Sila Massif (Calabria, Italy): Evidence from trace elements and fluid inclusions data. Ore Geology Reviews, 176, 106438. |  | ITA | Calabria
| Longobucco, Fonte Argentila | LGB, FAR | Basin hydrothermal | Mississippi Valley-type (MVT) | MVT zinc-lead | Zn, Pb | Cu, Fe | Zn, Pb, Cu, Fe | Ciccolella et al., 2025 |  | FA17a, sph-a.5 |  | surface outcrop |  |  |  |  | ore material | grab | grab | mineral separate | [5 empty] | mineralisation |  |  |  | sphalerite | Sp1, Sp2, Sp3 |  | growth zones, zoned crystals |  |  |  | galena, chalcopyrite, pyrite, fluorite, quartz | polished thin sections | LA-ICPMS | [151 empty] | 2025 | Ciccolella, A., Tursi, F., Festa, V., Ruggieri, G., Schingarо, E., Ventruti, G., Fregola, R.A. (2025). MVT-SHMS signature in basement-hosted Zn-Pb-(Cu-Fe) mineralization in the Sila Massif (Calabria, Italy): Evidence from trace elements and fluid inclusions data. Ore Geology Reviews, 176, 106438. |  | ITA | Calabria
| Longobucco, Fonte Argentila | LGB, FAR | Basin hydrothermal | Mississippi Valley-type (MVT) | MVT zinc-lead | Zn, Pb | Cu, Fe | Zn, Pb, Cu, Fe | Ciccolella et al., 2025 |  | FA17a, sph-a.6 |  | surface outcrop |  |  |  |  | ore material | grab | grab | mineral separate | [5 empty] | mineralisation |  |  |  | sphalerite | Sp1, Sp2, Sp3 |  | growth zones, zoned crystals |  |  |  | galena, chalcopyrite, pyrite, fluorite, quartz | polished thin sections | LA-ICPMS | [151 empty] | 2025 | Ciccolella, A., Tursi, F., Festa, V., Ruggieri, G., Schingarо, E., Ventruti, G., Fregola, R.A. (2025). MVT-SHMS signature in basement-hosted Zn-Pb-(Cu-Fe) mineralization in the Sila Massif (Calabria, Italy): Evidence from trace elements and fluid inclusions data. Ore Geology Reviews, 176, 106438. |  | ITA | Calabria
| Longobucco, Fonte Argentila | LGB, FAR | Basin hydrothermal | Mississippi Valley-type (MVT) | MVT zinc-lead | Zn, Pb | Cu, Fe | Zn, Pb, Cu, Fe | Ciccolella et al., 2025 |  | FA17a, sph-a.7 |  | surface outcrop |  |  |  |  | ore material | grab | grab | mineral separate | [5 empty] | mineralisation |  |  |  | sphalerite | Sp1, Sp2, Sp3 |  | growth zones, zoned crystals |  |  |  | galena, chalcopyrite, pyrite, fluorite, quartz | polished thin sections | LA-ICPMS | [151 empty] | 2025 | Ciccolella, A., Tursi, F., Festa, V., Ruggieri, G., Schingarо, E., Ventruti, G., Fregola, R.A. (2025). MVT-SHMS signature in basement-hosted Zn-Pb-(Cu-Fe) mineralization in the Sila Massif (Calabria, Italy): Evidence from trace elements and fluid inclusions data. Ore Geology Reviews, 176, 106438. |  | ITA | Calabria
| Longobucco, Fonte Argentila | LGB, FAR | Basin hydrothermal | Mississippi Valley-type (MVT) | MVT zinc-lead | Zn, Pb | Cu, Fe | Zn, Pb, Cu, Fe | Ciccolella et al., 2025 |  | FA17a_sp.1 |  | surface outcrop |  |  |  |  | ore material | grab | grab | mineral separate | [5 empty] | mineralisation |  |  |  | sphalerite | Sp1, Sp2, Sp3 |  | growth zones, zoned crystals |  |  |  | galena, chalcopyrite, pyrite, fluorite, quartz | polished thin sections | LA-ICPMS | [151 empty] | 2025 | Ciccolella, A., Tursi, F., Festa, V., Ruggieri, G., Schingarо, E., Ventruti, G., Fregola, R.A. (2025). MVT-SHMS signature in basement-hosted Zn-Pb-(Cu-Fe) mineralization in the Sila Massif (Calabria, Italy): Evidence from trace elements and fluid inclusions data. Ore Geology Reviews, 176, 106438. |  | ITA | Calabria
| Longobucco, Fonte Argentila | LGB, FAR | Basin hydrothermal | Mississippi Valley-type (MVT) | MVT zinc-lead | Zn, Pb | Cu, Fe | Zn, Pb, Cu, Fe | Ciccolella et al., 2025 |  | FA17a_sp.2 |  | surface outcrop |  |  |  |  | ore material | grab | grab | mineral separate | [5 empty] | mineralisation |  |  |  | sphalerite | Sp1, Sp2, Sp3 |  | growth zones, zoned crystals |  |  |  | galena, chalcopyrite, pyrite, fluorite, quartz | polished thin sections | LA-ICPMS | [151 empty] | 2025 | Ciccolella, A., Tursi, F., Festa, V., Ruggieri, G., Schingarо, E., Ventruti, G., Fregola, R.A. (2025). MVT-SHMS signature in basement-hosted Zn-Pb-(Cu-Fe) mineralization in the Sila Massif (Calabria, Italy): Evidence from trace elements and fluid inclusions data. Ore Geology Reviews, 176, 106438. |  | ITA | Calabria
| Longobucco, Fonte Argentila | LGB, FAR | Basin hydrothermal | Mississippi Valley-type (MVT) | MVT zinc-lead | Zn, Pb | Cu, Fe | Zn, Pb, Cu, Fe | Ciccolella et al., 2025 |  | FA17a_sp.3 |  | surface outcrop |  |  |  |  | ore material | grab | grab | mineral separate | [5 empty] | mineralisation |  |  |  | sphalerite | Sp1, Sp2, Sp3 |  | growth zones, zoned crystals |  |  |  | galena, chalcopyrite, pyrite, fluorite, quartz | polished thin sections | LA-ICPMS | [151 empty] | 2025 | Ciccolella, A., Tursi, F., Festa, V., Ruggieri, G., Schingarо, E., Ventruti, G., Fregola, R.A. (2025). MVT-SHMS signature in basement-hosted Zn-Pb-(Cu-Fe) mineralization in the Sila Massif (Calabria, Italy): Evidence from trace elements and fluid inclusions data. Ore Geology Reviews, 176, 106438. |  | ITA | Calabria
| Longobucco, Fonte Argentila | LGB, FAR | Basin hydrothermal | Mississippi Valley-type (MVT) | MVT zinc-lead | Zn, Pb | Cu, Fe | Zn, Pb, Cu, Fe | Ciccolella et al., 2025 |  | FA17a_sp.4 |  | surface outcrop |  |  |  |  | ore material | grab | grab | mineral separate | [5 empty] | mineralisation |  |  |  | sphalerite | Sp1, Sp2, Sp3 |  | growth zones, zoned crystals |  |  |  | galena, chalcopyrite, pyrite, fluorite, quartz | polished thin sections | LA-ICPMS | [151 empty] | 2025 | Ciccolella, A., Tursi, F., Festa, V., Ruggieri, G., Schingarо, E., Ventruti, G., Fregola, R.A. (2025). MVT-SHMS signature in basement-hosted Zn-Pb-(Cu-Fe) mineralization in the Sila Massif (Calabria, Italy): Evidence from trace elements and fluid inclusions data. Ore Geology Reviews, 176, 106438. |  | ITA | Calabria
| Longobucco, Fonte Argentila | LGB, FAR | Basin hydrothermal | Mississippi Valley-type (MVT) | MVT zinc-lead | Zn, Pb | Cu, Fe | Zn, Pb, Cu, Fe | Ciccolella et al., 2025 |  | FA17a_sp.5 |  | surface outcrop |  |  |  |  | ore material | grab | grab | mineral separate | [5 empty] | mineralisation |  |  |  | sphalerite | Sp1, Sp2, Sp3 |  | growth zones, zoned crystals |  |  |  | galena, chalcopyrite, pyrite, fluorite, quartz | polished thin sections | LA-ICPMS | [151 empty] | 2025 | Ciccolella, A., Tursi, F., Festa, V., Ruggieri, G., Schingarо, E., Ventruti, G., Fregola, R.A. (2025). MVT-SHMS signature in basement-hosted Zn-Pb-(Cu-Fe) mineralization in the Sila Massif (Calabria, Italy): Evidence from trace elements and fluid inclusions data. Ore Geology Reviews, 176, 106438. |  | ITA | Calabria
| Longobucco, Fonte Argentila | LGB, FAR | Basin hydrothermal | Mississippi Valley-type (MVT) | MVT zinc-lead | Zn, Pb | Cu, Fe | Zn, Pb, Cu, Fe | Ciccolella et al., 2025 |  | FA04_Line ccp1 001 |  | surface outcrop |  |  |  |  | ore material | grab | grab | mineral separate | [5 empty] | mineralisation |  |  |  | sphalerite | Sp1, Sp2, Sp3 |  | growth zones, zoned crystals |  |  |  | galena, chalcopyrite, pyrite, fluorite, quartz | polished thin sections | LA-ICPMS |  |  |  |  | 0.0565 | [31 empty] | 34.34 | [9 empty] | 30.05 | [59 empty] | 34.51 | [11 empty] | 0.0265 | [27 empty] | 0.0111 |  |  |  |  | 2025 | Ciccolella, A., Tursi, F., Festa, V., Ruggieri, G., Schingarо, E., Ventruti, G., Fregola, R.A. (2025). MVT-SHMS signature in basement-hosted Zn-Pb-(Cu-Fe) mineralization in the Sila Massif (Calabria, Italy): Evidence from trace elements and fluid inclusions data. Ore Geology Reviews, 176, 106438. |  | ITA | Calabria
| Longobucco, Fonte Argentila | LGB, FAR | Basin hydrothermal | Mississippi Valley-type (MVT) | MVT zinc-lead | Zn, Pb | Cu, Fe | Zn, Pb, Cu, Fe | Ciccolella et al., 2025 |  | FA04_Line ccp1 002 |  | surface outcrop |  |  |  |  | ore material | grab | grab | mineral separate | [5 empty] | mineralisation |  |  |  | sphalerite | Sp1, Sp2, Sp3 |  | growth zones, zoned crystals |  |  |  | galena, chalcopyrite, pyrite, fluorite, quartz | polished thin sections | LA-ICPMS |  |  |  |  | 0.037 | [31 empty] | 34.61 | [9 empty] | 29.99 | [59 empty] | 34.62 | [44 empty] | 2025 | Ciccolella, A., Tursi, F., Festa, V., Ruggieri, G., Schingarо, E., Ventruti, G., Fregola, R.A. (2025). MVT-SHMS signature in basement-hosted Zn-Pb-(Cu-Fe) mineralization in the Sila Massif (Calabria, Italy): Evidence from trace elements and fluid inclusions data. Ore Geology Reviews, 176, 106438. |  | ITA | Calabria
| Longobucco, Fonte Argentila | LGB, FAR | Basin hydrothermal | Mississippi Valley-type (MVT) | MVT zinc-lead | Zn, Pb | Cu, Fe | Zn, Pb, Cu, Fe | Ciccolella et al., 2025 |  | FA04_Line ccp1 003 |  | surface outcrop |  |  |  |  | ore material | grab | grab | mineral separate | [5 empty] | mineralisation |  |  |  | sphalerite | Sp1, Sp2, Sp3 |  | growth zones, zoned crystals |  |  |  | galena, chalcopyrite, pyrite, fluorite, quartz | polished thin sections | LA-ICPMS |  |  |  |  | 0.0418 | [31 empty] | 34.48 | [9 empty] | 29.89 | [59 empty] | 34.19 | [11 empty] | 0.0278 | [32 empty] | 2025 | Ciccolella, A., Tursi, F., Festa, V., Ruggieri, G., Schingarо, E., Ventruti, G., Fregola, R.A. (2025). MVT-SHMS signature in basement-hosted Zn-Pb-(Cu-Fe) mineralization in the Sila Massif (Calabria, Italy): Evidence from trace elements and fluid inclusions data. Ore Geology Reviews, 176, 106438. |  | ITA | Calabria
| Longobucco, Fonte Argentila | LGB, FAR | Basin hydrothermal | Mississippi Valley-type (MVT) | MVT zinc-lead | Zn, Pb | Cu, Fe | Zn, Pb, Cu, Fe | Ciccolella et al., 2025 |  | FA04_Line ccp1 004 |  | surface outcrop |  |  |  |  | ore material | grab | grab | mineral separate | [5 empty] | mineralisation |  |  |  | sphalerite | Sp1, Sp2, Sp3 |  | growth zones, zoned crystals |  |  |  | galena, chalcopyrite, pyrite, fluorite, quartz | polished thin sections | LA-ICPMS |  |  |  |  | 0.026 | [31 empty] | 34.63 | [9 empty] | 29.95 | [59 empty] | 34.89 | [11 empty] | 0.0261 | [32 empty] | 2025 | Ciccolella, A., Tursi, F., Festa, V., Ruggieri, G., Schingarо, E., Ventruti, G., Fregola, R.A. (2025). MVT-SHMS signature in basement-hosted Zn-Pb-(Cu-Fe) mineralization in the Sila Massif (Calabria, Italy): Evidence from trace elements and fluid inclusions data. Ore Geology Reviews, 176, 106438. |  | ITA | Calabria
| Longobucco, Fonte Argentila | LGB, FAR | Basin hydrothermal | Mississippi Valley-type (MVT) | MVT zinc-lead | Zn, Pb | Cu, Fe | Zn, Pb, Cu, Fe | Ciccolella et al., 2025 |  | FA04_Line ccp2 001 |  | surface outcrop |  |  |  |  | ore material | grab | grab | mineral separate | [5 empty] | mineralisation |  |  |  | sphalerite | Sp1, Sp2, Sp3 |  | growth zones, zoned crystals |  |  |  | galena, chalcopyrite, pyrite, fluorite, quartz | polished thin sections | LA-ICPMS |  |  |  |  | 0.0342 | [31 empty] | 34.45 | [9 empty] | 29.94 | [59 empty] | 35.53 | [44 empty] | 2025 | Ciccolella, A., Tursi, F., Festa, V., Ruggieri, G., Schingarо, E., Ventruti, G., Fregola, R.A. (2025). MVT-SHMS signature in basement-hosted Zn-Pb-(Cu-Fe) mineralization in the Sila Massif (Calabria, Italy): Evidence from trace elements and fluid inclusions data. Ore Geology Reviews, 176, 106438. |  | ITA | Calabria
| Longobucco, Fonte Argentila | LGB, FAR | Basin hydrothermal | Mississippi Valley-type (MVT) | MVT zinc-lead | Zn, Pb | Cu, Fe | Zn, Pb, Cu, Fe | Ciccolella et al., 2025 |  | FA04_Line ccp2 002 |  | surface outcrop |  |  |  |  | ore material | grab | grab | mineral separate | [5 empty] | mineralisation |  |  |  | sphalerite | Sp1, Sp2, Sp3 |  | growth zones, zoned crystals |  |  |  | galena, chalcopyrite, pyrite, fluorite, quartz | polished thin sections | LA-ICPMS |  |  |  |  | 0.0485 | [31 empty] | 33.92 | [9 empty] | 29.16 | [59 empty] | 35 | [11 empty] | 0.011 | [27 empty] | 0.1415 |  |  |  |  | 2025 | Ciccolella, A., Tursi, F., Festa, V., Ruggieri, G., Schingarо, E., Ventruti, G., Fregola, R.A. (2025). MVT-SHMS signature in basement-hosted Zn-Pb-(Cu-Fe) mineralization in the Sila Massif (Calabria, Italy): Evidence from trace elements and fluid inclusions data. Ore Geology Reviews, 176, 106438. |  | ITA | Calabria
| Longobucco, Fonte Argentila | LGB, FAR | Basin hydrothermal | Mississippi Valley-type (MVT) | MVT zinc-lead | Zn, Pb | Cu, Fe | Zn, Pb, Cu, Fe | Ciccolella et al., 2025 |  | FA04_Line ccp2 003 |  | surface outcrop |  |  |  |  | ore material | grab | grab | mineral separate | [5 empty] | mineralisation |  |  |  | sphalerite | Sp1, Sp2, Sp3 |  | growth zones, zoned crystals |  |  |  | galena, chalcopyrite, pyrite, fluorite, quartz | polished thin sections | LA-ICPMS |  |  |  |  | 0.0403 | [31 empty] | 33.91 | [9 empty] | 29.53 | [59 empty] | 34.43 | [11 empty] | 0.0067 | [32 empty] | 2025 | Ciccolella, A., Tursi, F., Festa, V., Ruggieri, G., Schingarо, E., Ventruti, G., Fregola, R.A. (2025). MVT-SHMS signature in basement-hosted Zn-Pb-(Cu-Fe) mineralization in the Sila Massif (Calabria, Italy): Evidence from trace elements and fluid inclusions data. Ore Geology Reviews, 176, 106438. |  | ITA | Calabria
| Longobucco, Fonte Argentila | LGB, FAR | Basin hydrothermal | Mississippi Valley-type (MVT) | MVT zinc-lead | Zn, Pb | Cu, Fe | Zn, Pb, Cu, Fe | Ciccolella et al., 2025 |  | FA04_Line ccp2 004 |  | surface outcrop |  |  |  |  | ore material | grab | grab | mineral separate | [5 empty] | mineralisation |  |  |  | sphalerite | Sp1, Sp2, Sp3 |  | growth zones, zoned crystals |  |  |  | galena, chalcopyrite, pyrite, fluorite, quartz | polished thin sections | LA-ICPMS |  |  |  |  | 0.0399 | [31 empty] | 34.1 | [9 empty] | 29.73 | [59 empty] | 35.23 | [44 empty] | 2025 | Ciccolella, A., Tursi, F., Festa, V., Ruggieri, G., Schingarо, E., Ventruti, G., Fregola, R.A. (2025). MVT-SHMS signature in basement-hosted Zn-Pb-(Cu-Fe) mineralization in the Sila Massif (Calabria, Italy): Evidence from trace elements and fluid inclusions data. Ore Geology Reviews, 176, 106438. |  | ITA | Calabria
| Longobucco, Fonte Argentila | LGB, FAR | Basin hydrothermal | Mississippi Valley-type (MVT) | MVT zinc-lead | Zn, Pb | Cu, Fe | Zn, Pb, Cu, Fe | Ciccolella et al., 2025 |  | FA04_Line ccp2 005 |  | surface outcrop |  |  |  |  | ore material | grab | grab | mineral separate | [5 empty] | mineralisation |  |  |  | sphalerite | Sp1, Sp2, Sp3 |  | growth zones, zoned crystals |  |  |  | galena, chalcopyrite, pyrite, fluorite, quartz | polished thin sections | LA-ICPMS |  |  |  |  | 0.0351 | [31 empty] | 33.74 | [9 empty] | 29.42 | [59 empty] | 35.17 | [39 empty] | 0.0101 |  |  |  |  | 2025 | Ciccolella, A., Tursi, F., Festa, V., Ruggieri, G., Schingarо, E., Ventruti, G., Fregola, R.A. (2025). MVT-SHMS signature in basement-hosted Zn-Pb-(Cu-Fe) mineralization in the Sila Massif (Calabria, Italy): Evidence from trace elements and fluid inclusions data. Ore Geology Reviews, 176, 106438. |  | ITA | Calabria
| Longobucco, Fonte Argentila | LGB, FAR | Basin hydrothermal | Mississippi Valley-type (MVT) | MVT zinc-lead | Zn, Pb | Cu, Fe | Zn, Pb, Cu, Fe | Ciccolella et al., 2025 |  | FA04_Line ccp2 006 |  | surface outcrop |  |  |  |  | ore material | grab | grab | mineral separate | [5 empty] | mineralisation |  |  |  | sphalerite | Sp1, Sp2, Sp3 |  | growth zones, zoned crystals |  |  |  | galena, chalcopyrite, pyrite, fluorite, quartz | polished thin sections | LA-ICPMS |  |  |  |  | 0.0331 | [31 empty] | 33.91 | [9 empty] | 29.51 | [59 empty] | 33 | [11 empty] | 0.0375 | [32 empty] | 2025 | Ciccolella, A., Tursi, F., Festa, V., Ruggieri, G., Schingarо, E., Ventruti, G., Fregola, R.A. (2025). MVT-SHMS signature in basement-hosted Zn-Pb-(Cu-Fe) mineralization in the Sila Massif (Calabria, Italy): Evidence from trace elements and fluid inclusions data. Ore Geology Reviews, 176, 106438. |  | ITA | Calabria
| Longobucco, Fonte Argentila | LGB, FAR | Basin hydrothermal | Mississippi Valley-type (MVT) | MVT zinc-lead | Zn, Pb | Cu, Fe | Zn, Pb, Cu, Fe | Ciccolella et al., 2025 |  | FA04_Line ccp3 001 |  | surface outcrop |  |  |  |  | ore material | grab | grab | mineral separate | [5 empty] | mineralisation |  |  |  | sphalerite | Sp1, Sp2, Sp3 |  | growth zones, zoned crystals |  |  |  | galena, chalcopyrite, pyrite, fluorite, quartz | polished thin sections | LA-ICPMS |  |  |  |  | 0.0502 | [31 empty] | 34.57 | [9 empty] | 30.02 | [59 empty] | 34.73 | [44 empty] | 2025 | Ciccolella, A., Tursi, F., Festa, V., Ruggieri, G., Schingarо, E., Ventruti, G., Fregola, R.A. (2025). MVT-SHMS signature in basement-hosted Zn-Pb-(Cu-Fe) mineralization in the Sila Massif (Calabria, Italy): Evidence from trace elements and fluid inclusions data. Ore Geology Reviews, 176, 106438. |  | ITA | Calabria
| Longobucco, Fonte Argentila | LGB, FAR | Basin hydrothermal | Mississippi Valley-type (MVT) | MVT zinc-lead | Zn, Pb | Cu, Fe | Zn, Pb, Cu, Fe | Ciccolella et al., 2025 |  | FA04_Line ccp3 002 |  | surface outcrop |  |  |  |  | ore material | grab | grab | mineral separate | [5 empty] | mineralisation |  |  |  | sphalerite | Sp1, Sp2, Sp3 |  | growth zones, zoned crystals |  |  |  | galena, chalcopyrite, pyrite, fluorite, quartz | polished thin sections | LA-ICPMS |  |  |  |  | 0.0345 | [31 empty] | 34.1 | [9 empty] | 29.34 | [59 empty] | 24.92 | [11 empty] | 0.7462 | [32 empty] | 2025 | Ciccolella, A., Tursi, F., Festa, V., Ruggieri, G., Schingarо, E., Ventruti, G., Fregola, R.A. (2025). MVT-SHMS signature in basement-hosted Zn-Pb-(Cu-Fe) mineralization in the Sila Massif (Calabria, Italy): Evidence from trace elements and fluid inclusions data. Ore Geology Reviews, 176, 106438. |  | ITA | Calabria
| Longobucco, Fonte Argentila | LGB, FAR | Basin hydrothermal | Mississippi Valley-type (MVT) | MVT zinc-lead | Zn, Pb | Cu, Fe | Zn, Pb, Cu, Fe | Ciccolella et al., 2025 |  | FA04_Line ccp3 003 |  | surface outcrop |  |  |  |  | ore material | grab | grab | mineral separate | [5 empty] | mineralisation |  |  |  | sphalerite | Sp1, Sp2, Sp3 |  | growth zones, zoned crystals |  |  |  | galena, chalcopyrite, pyrite, fluorite, quartz | polished thin sections | LA-ICPMS |  |  |  |  | 0.0326 | [31 empty] | 34.36 | [9 empty] | 29.75 | [59 empty] | 36 | [11 empty] | 0.1761 | [32 empty] | 2025 | Ciccolella, A., Tursi, F., Festa, V., Ruggieri, G., Schingarо, E., Ventruti, G., Fregola, R.A. (2025). MVT-SHMS signature in basement-hosted Zn-Pb-(Cu-Fe) mineralization in the Sila Massif (Calabria, Italy): Evidence from trace elements and fluid inclusions data. Ore Geology Reviews, 176, 106438. |  | ITA | Calabria
| Longobucco, Fonte Argentila | LGB, FAR | Basin hydrothermal | Mississippi Valley-type (MVT) | MVT zinc-lead | Zn, Pb | Cu, Fe | Zn, Pb, Cu, Fe | Ciccolella et al., 2025 |  | FA04_Line ccp3 004 |  | surface outcrop |  |  |  |  | ore material | grab | grab | mineral separate | [5 empty] | mineralisation |  |  |  | sphalerite | Sp1, Sp2, Sp3 |  | growth zones, zoned crystals |  |  |  | galena, chalcopyrite, pyrite, fluorite, quartz | polished thin sections | LA-ICPMS |  |  |  |  | 0.0525 | [31 empty] | 32.17 | [9 empty] | 27.54 | [59 empty] | 34.13 | [11 empty] | 0.1239 | [32 empty] | 2025 | Ciccolella, A., Tursi, F., Festa, V., Ruggieri, G., Schingarо, E., Ventruti, G., Fregola, R.A. (2025). MVT-SHMS signature in basement-hosted Zn-Pb-(Cu-Fe) mineralization in the Sila Massif (Calabria, Italy): Evidence from trace elements and fluid inclusions data. Ore Geology Reviews, 176, 106438. |  | ITA | Calabria
| Longobucco, Fonte Argentila | LGB, FAR | Basin hydrothermal | Mississippi Valley-type (MVT) | MVT zinc-lead | Zn, Pb | Cu, Fe | Zn, Pb, Cu, Fe | Ciccolella et al., 2025 |  | FA04_Line ccp3 005 |  | surface outcrop |  |  |  |  | ore material | grab | grab | mineral separate | [5 empty] | mineralisation |  |  |  | sphalerite | Sp1, Sp2, Sp3 |  | growth zones, zoned crystals |  |  |  | galena, chalcopyrite, pyrite, fluorite, quartz | polished thin sections | LA-ICPMS |  |  |  |  | 0.0611 | [31 empty] | 34.61 | [9 empty] | 30.1 | [59 empty] | 35.1 | [44 empty] | 2025 | Ciccolella, A., Tursi, F., Festa, V., Ruggieri, G., Schingarо, E., Ventruti, G., Fregola, R.A. (2025). MVT-SHMS signature in basement-hosted Zn-Pb-(Cu-Fe) mineralization in the Sila Massif (Calabria, Italy): Evidence from trace elements and fluid inclusions data. Ore Geology Reviews, 176, 106438. |  | ITA | Calabria
| Longobucco, Fonte Argentila | LGB, FAR | Basin hydrothermal | Mississippi Valley-type (MVT) | MVT zinc-lead | Zn, Pb | Cu, Fe | Zn, Pb, Cu, Fe | Ciccolella et al., 2025 |  | FA04_Line ccp3 006 |  | surface outcrop |  |  |  |  | ore material | grab | grab | mineral separate | [5 empty] | mineralisation |  |  |  | sphalerite | Sp1, Sp2, Sp3 |  | growth zones, zoned crystals |  |  |  | galena, chalcopyrite, pyrite, fluorite, quartz | polished thin sections | LA-ICPMS |  |  |  |  | 0.0332 | [31 empty] | 34.5 | [9 empty] | 30.21 | [59 empty] | 35.12 | [44 empty] | 2025 | Ciccolella, A., Tursi, F., Festa, V., Ruggieri, G., Schingarо, E., Ventruti, G., Fregola, R.A. (2025). MVT-SHMS signature in basement-hosted Zn-Pb-(Cu-Fe) mineralization in the Sila Massif (Calabria, Italy): Evidence from trace elements and fluid inclusions data. Ore Geology Reviews, 176, 106438. |  | ITA | Calabria
| Longobucco, Fonte Argentila | LGB, FAR | Basin hydrothermal | Mississippi Valley-type (MVT) | MVT zinc-lead | Zn, Pb | Cu, Fe | Zn, Pb, Cu, Fe | Ciccolella et al., 2025 |  | FA04_Line ccp3 007 |  | surface outcrop |  |  |  |  | ore material | grab | grab | mineral separate | [5 empty] | mineralisation |  |  |  | sphalerite | Sp1, Sp2, Sp3 |  | growth zones, zoned crystals |  |  |  | galena, chalcopyrite, pyrite, fluorite, quartz | polished thin sections | LA-ICPMS |  |  |  |  | 0.0098 | [31 empty] | 28.78 | [9 empty] | 25.89 | [59 empty] | 25.01 | [11 empty] | 0.0137 | [27 empty] | 0.0316 |  |  |  |  | 2025 | Ciccolella, A., Tursi, F., Festa, V., Ruggieri, G., Schingarо, E., Ventruti, G., Fregola, R.A. (2025). MVT-SHMS signature in basement-hosted Zn-Pb-(Cu-Fe) mineralization in the Sila Massif (Calabria, Italy): Evidence from trace elements and fluid inclusions data. Ore Geology Reviews, 176, 106438. |  | ITA | Calabria
| Longobucco, Fonte Argentila | LGB, FAR | Basin hydrothermal | Mississippi Valley-type (MVT) | MVT zinc-lead | Zn, Pb | Cu, Fe | Zn, Pb, Cu, Fe | Ciccolella et al., 2025 |  | FA04_Line ccp3 008 |  | surface outcrop |  |  |  |  | ore material | grab | grab | mineral separate | [5 empty] | mineralisation |  |  |  | sphalerite | Sp1, Sp2, Sp3 |  | growth zones, zoned crystals |  |  |  | galena, chalcopyrite, pyrite, fluorite, quartz | polished thin sections | LA-ICPMS |  |  |  |  | 0.0352 | [31 empty] | 34.22 | [9 empty] | 30.03 | [59 empty] | 35.01 | [44 empty] | 2025 | Ciccolella, A., Tursi, F., Festa, V., Ruggieri, G., Schingarо, E., Ventruti, G., Fregola, R.A. (2025). MVT-SHMS signature in basement-hosted Zn-Pb-(Cu-Fe) mineralization in the Sila Massif (Calabria, Italy): Evidence from trace elements and fluid inclusions data. Ore Geology Reviews, 176, 106438. |  | ITA | Calabria
| Longobucco, Fonte Argentila | LGB, FAR | Basin hydrothermal | Mississippi Valley-type (MVT) | MVT zinc-lead | Zn, Pb | Cu, Fe | Zn, Pb, Cu, Fe | Ciccolella et al., 2025 |  | FA04_Line ccp4 001 |  | surface outcrop |  |  |  |  | ore material | grab | grab | mineral separate | [5 empty] | mineralisation |  |  |  | sphalerite | Sp1, Sp2, Sp3 |  | growth zones, zoned crystals |  |  |  | galena, chalcopyrite, pyrite, fluorite, quartz | polished thin sections | LA-ICPMS |  |  |  |  | 0.0129 | [31 empty] | 34.36 | [9 empty] | 29.67 | [59 empty] | 33.52 | [11 empty] | 0.0579 | [32 empty] | 2025 | Ciccolella, A., Tursi, F., Festa, V., Ruggieri, G., Schingarо, E., Ventruti, G., Fregola, R.A. (2025). MVT-SHMS signature in basement-hosted Zn-Pb-(Cu-Fe) mineralization in the Sila Massif (Calabria, Italy): Evidence from trace elements and fluid inclusions data. Ore Geology Reviews, 176, 106438. |  | ITA | Calabria
| Longobucco, Fonte Argentila | LGB, FAR | Basin hydrothermal | Mississippi Valley-type (MVT) | MVT zinc-lead | Zn, Pb | Cu, Fe | Zn, Pb, Cu, Fe | Ciccolella et al., 2025 |  | FA04_Line ccp4 002 |  | surface outcrop |  |  |  |  | ore material | grab | grab | mineral separate | [5 empty] | mineralisation |  |  |  | sphalerite | Sp1, Sp2, Sp3 |  | growth zones, zoned crystals |  |  |  | galena, chalcopyrite, pyrite, fluorite, quartz | polished thin sections | LA-ICPMS |  |  |  |  | 0.0374 | [31 empty] | 33.03 | [9 empty] | 28.69 | [59 empty] | 32.84 | [11 empty] | 0.0395 | [32 empty] | 2025 | Ciccolella, A., Tursi, F., Festa, V., Ruggieri, G., Schingarо, E., Ventruti, G., Fregola, R.A. (2025). MVT-SHMS signature in basement-hosted Zn-Pb-(Cu-Fe) mineralization in the Sila Massif (Calabria, Italy): Evidence from trace elements and fluid inclusions data. Ore Geology Reviews, 176, 106438. |  | ITA | Calabria
| Longobucco, Fonte Argentila | LGB, FAR | Basin hydrothermal | Mississippi Valley-type (MVT) | MVT zinc-lead | Zn, Pb | Cu, Fe | Zn, Pb, Cu, Fe | Ciccolella et al., 2025 |  | FA04_Line ccp4 003 |  | surface outcrop |  |  |  |  | ore material | grab | grab | mineral separate | [5 empty] | mineralisation |  |  |  | sphalerite | Sp1, Sp2, Sp3 |  | growth zones, zoned crystals |  |  |  | galena, chalcopyrite, pyrite, fluorite, quartz | polished thin sections | LA-ICPMS |  |  |  |  | 0.03 | [31 empty] | 34.42 | [9 empty] | 29.86 | [59 empty] | 35.02 | [11 empty] | 0.0472 | [32 empty] | 2025 | Ciccolella, A., Tursi, F., Festa, V., Ruggieri, G., Schingarо, E., Ventruti, G., Fregola, R.A. (2025). MVT-SHMS signature in basement-hosted Zn-Pb-(Cu-Fe) mineralization in the Sila Massif (Calabria, Italy): Evidence from trace elements and fluid inclusions data. Ore Geology Reviews, 176, 106438. |  | ITA | Calabria
| Longobucco, Fonte Argentila | LGB, FAR | Basin hydrothermal | Mississippi Valley-type (MVT) | MVT zinc-lead | Zn, Pb | Cu, Fe | Zn, Pb, Cu, Fe | Ciccolella et al., 2025 |  | FA04_Line ccp4 004 |  | surface outcrop |  |  |  |  | ore material | grab | grab | mineral separate | [5 empty] | mineralisation |  |  |  | sphalerite | Sp1, Sp2, Sp3 |  | growth zones, zoned crystals |  |  |  | galena, chalcopyrite, pyrite, fluorite, quartz | polished thin sections | LA-ICPMS |  |  |  |  | 0.0158 | [31 empty] | 34.08 | [9 empty] | 29.12 | [59 empty] | 33.49 | [11 empty] | 0.0211 | [27 empty] | 0.0115 |  |  |  |  | 2025 | Ciccolella, A., Tursi, F., Festa, V., Ruggieri, G., Schingarо, E., Ventruti, G., Fregola, R.A. (2025). MVT-SHMS signature in basement-hosted Zn-Pb-(Cu-Fe) mineralization in the Sila Massif (Calabria, Italy): Evidence from trace elements and fluid inclusions data. Ore Geology Reviews, 176, 106438. |  | ITA | Calabria
| Longobucco, Fonte Argentila | LGB, FAR | Basin hydrothermal | Mississippi Valley-type (MVT) | MVT zinc-lead | Zn, Pb | Cu, Fe | Zn, Pb, Cu, Fe | Ciccolella et al., 2025 |  | FA04_Line ccp4 005 |  | surface outcrop |  |  |  |  | ore material | grab | grab | mineral separate | [5 empty] | mineralisation |  |  |  | sphalerite | Sp1, Sp2, Sp3 |  | growth zones, zoned crystals |  |  |  | galena, chalcopyrite, pyrite, fluorite, quartz | polished thin sections | LA-ICPMS |  |  |  |  | 0.0429 | [31 empty] | 34.46 | [9 empty] | 29.85 | [59 empty] | 35.69 | [11 empty] | 0.007 | [32 empty] | 2025 | Ciccolella, A., Tursi, F., Festa, V., Ruggieri, G., Schingarо, E., Ventruti, G., Fregola, R.A. (2025). MVT-SHMS signature in basement-hosted Zn-Pb-(Cu-Fe) mineralization in the Sila Massif (Calabria, Italy): Evidence from trace elements and fluid inclusions data. Ore Geology Reviews, 176, 106438. |  | ITA | Calabria
| Longobucco, Fonte Argentila | LGB, FAR | Basin hydrothermal | Mississippi Valley-type (MVT) | MVT zinc-lead | Zn, Pb | Cu, Fe | Zn, Pb, Cu, Fe | Ciccolella et al., 2025 |  | FA04_Line ccp4 006 |  | surface outcrop |  |  |  |  | ore material | grab | grab | mineral separate | [5 empty] | mineralisation |  |  |  | sphalerite | Sp1, Sp2, Sp3 |  | growth zones, zoned crystals |  |  |  | galena, chalcopyrite, pyrite, fluorite, quartz | polished thin sections | LA-ICPMS |  |  |  |  | 0.038 | [31 empty] | 34.48 | [9 empty] | 29.72 | [59 empty] | 35.05 | [11 empty] | 0.0114 | [32 empty] | 2025 | Ciccolella, A., Tursi, F., Festa, V., Ruggieri, G., Schingarо, E., Ventruti, G., Fregola, R.A. (2025). MVT-SHMS signature in basement-hosted Zn-Pb-(Cu-Fe) mineralization in the Sila Massif (Calabria, Italy): Evidence from trace elements and fluid inclusions data. Ore Geology Reviews, 176, 106438. |  | ITA | Calabria
| Longobucco, Fonte Argentila | LGB, FAR | Basin hydrothermal | Mississippi Valley-type (MVT) | MVT zinc-lead | Zn, Pb | Cu, Fe | Zn, Pb, Cu, Fe | Ciccolella et al., 2025 |  | FA04_Line ccp4 007 |  | surface outcrop |  |  |  |  | ore material | grab | grab | mineral separate | [5 empty] | mineralisation |  |  |  | sphalerite | Sp1, Sp2, Sp3 |  | growth zones, zoned crystals |  |  |  | galena, chalcopyrite, pyrite, fluorite, quartz | polished thin sections | LA-ICPMS |  |  |  |  | 0.0068 | [31 empty] | 34.4 | [9 empty] | 29.73 | [59 empty] | 35.23 | [11 empty] | 0.0097 | [32 empty] | 2025 | Ciccolella, A., Tursi, F., Festa, V., Ruggieri, G., Schingarо, E., Ventruti, G., Fregola, R.A. (2025). MVT-SHMS signature in basement-hosted Zn-Pb-(Cu-Fe) mineralization in the Sila Massif (Calabria, Italy): Evidence from trace elements and fluid inclusions data. Ore Geology Reviews, 176, 106438. |  | ITA | Calabria
| Longobucco, Fonte Argentila | LGB, FAR | Basin hydrothermal | Mississippi Valley-type (MVT) | MVT zinc-lead | Zn, Pb | Cu, Fe | Zn, Pb, Cu, Fe | Ciccolella et al., 2025 |  | FA04_Line ccp4 008 |  | surface outcrop |  |  |  |  | ore material | grab | grab | mineral separate | [5 empty] | mineralisation |  |  |  | sphalerite | Sp1, Sp2, Sp3 |  | growth zones, zoned crystals |  |  |  | galena, chalcopyrite, pyrite, fluorite, quartz | polished thin sections | LA-ICPMS |  |  |  |  | 0.0866 | [31 empty] | 32.36 | [9 empty] | 28.63 | [59 empty] | 34.88 | [44 empty] | 2025 | Ciccolella, A., Tursi, F., Festa, V., Ruggieri, G., Schingarо, E., Ventruti, G., Fregola, R.A. (2025). MVT-SHMS signature in basement-hosted Zn-Pb-(Cu-Fe) mineralization in the Sila Massif (Calabria, Italy): Evidence from trace elements and fluid inclusions data. Ore Geology Reviews, 176, 106438. |  | ITA | Calabria
| Longobucco, Fonte Argentila | LGB, FAR | Basin hydrothermal | Mississippi Valley-type (MVT) | MVT zinc-lead | Zn, Pb | Cu, Fe | Zn, Pb, Cu, Fe | Ciccolella et al., 2025 |  | FA04_Line ccp5 001 |  | surface outcrop |  |  |  |  | ore material | grab | grab | mineral separate | [5 empty] | mineralisation |  |  |  | sphalerite | Sp1, Sp2, Sp3 |  | growth zones, zoned crystals |  |  |  | galena, chalcopyrite, pyrite, fluorite, quartz | polished thin sections | LA-ICPMS |  |  |  |  | 0.0487 | [31 empty] | 33.97 | [9 empty] | 29.48 | [59 empty] | 35.76 | [44 empty] | 2025 | Ciccolella, A., Tursi, F., Festa, V., Ruggieri, G., Schingarо, E., Ventruti, G., Fregola, R.A. (2025). MVT-SHMS signature in basement-hosted Zn-Pb-(Cu-Fe) mineralization in the Sila Massif (Calabria, Italy): Evidence from trace elements and fluid inclusions data. Ore Geology Reviews, 176, 106438. |  | ITA | Calabria
| Longobucco, Fonte Argentila | LGB, FAR | Basin hydrothermal | Mississippi Valley-type (MVT) | MVT zinc-lead | Zn, Pb | Cu, Fe | Zn, Pb, Cu, Fe | Ciccolella et al., 2025 |  | FA04_Line ccp5 002 |  | surface outcrop |  |  |  |  | ore material | grab | grab | mineral separate | [5 empty] | mineralisation |  |  |  | sphalerite | Sp1, Sp2, Sp3 |  | growth zones, zoned crystals |  |  |  | galena, chalcopyrite, pyrite, fluorite, quartz | polished thin sections | LA-ICPMS |  |  |  |  | 0.0316 | [31 empty] | 34.2 | [9 empty] | 29.66 | [59 empty] | 35 | [44 empty] | 2025 | Ciccolella, A., Tursi, F., Festa, V., Ruggieri, G., Schingarо, E., Ventruti, G., Fregola, R.A. (2025). MVT-SHMS signature in basement-hosted Zn-Pb-(Cu-Fe) mineralization in the Sila Massif (Calabria, Italy): Evidence from trace elements and fluid inclusions data. Ore Geology Reviews, 176, 106438. |  | ITA | Calabria
| Longobucco, Fonte Argentila | LGB, FAR | Basin hydrothermal | Mississippi Valley-type (MVT) | MVT zinc-lead | Zn, Pb | Cu, Fe | Zn, Pb, Cu, Fe | Ciccolella et al., 2025 |  | FA04_Line ccp5 003 |  | surface outcrop |  |  |  |  | ore material | grab | grab | mineral separate | [5 empty] | mineralisation |  |  |  | sphalerite | Sp1, Sp2, Sp3 |  | growth zones, zoned crystals |  |  |  | galena, chalcopyrite, pyrite, fluorite, quartz | polished thin sections | LA-ICPMS |  |  |  |  | 0.0289 | [31 empty] | 32.98 | [9 empty] | 29.35 | [59 empty] | 34.92 | [11 empty] | 0.1951 | [27 empty] | 0.0098 |  |  |  |  | 2025 | Ciccolella, A., Tursi, F., Festa, V., Ruggieri, G., Schingarо, E., Ventruti, G., Fregola, R.A. (2025). MVT-SHMS signature in basement-hosted Zn-Pb-(Cu-Fe) mineralization in the Sila Massif (Calabria, Italy): Evidence from trace elements and fluid inclusions data. Ore Geology Reviews, 176, 106438. |  | ITA | Calabria
| Longobucco, Fonte Argentila | LGB, FAR | Basin hydrothermal | Mississippi Valley-type (MVT) | MVT zinc-lead | Zn, Pb | Cu, Fe | Zn, Pb, Cu, Fe | Ciccolella et al., 2025 |  | FA04_Line ccp5 004 |  | surface outcrop |  |  |  |  | ore material | grab | grab | mineral separate | [5 empty] | mineralisation |  |  |  | sphalerite | Sp1, Sp2, Sp3 |  | growth zones, zoned crystals |  |  |  | galena, chalcopyrite, pyrite, fluorite, quartz | polished thin sections | LA-ICPMS |  |  |  |  | 0.0222 | [31 empty] | 34.32 | [9 empty] | 29.55 | [59 empty] | 35.43 | [11 empty] | 0.2196 | [27 empty] | 0.0354 |  |  |  |  | 2025 | Ciccolella, A., Tursi, F., Festa, V., Ruggieri, G., Schingarо, E., Ventruti, G., Fregola, R.A. (2025). MVT-SHMS signature in basement-hosted Zn-Pb-(Cu-Fe) mineralization in the Sila Massif (Calabria, Italy): Evidence from trace elements and fluid inclusions data. Ore Geology Reviews, 176, 106438. |  | ITA | Calabria
| Longobucco, Fonte Argentila | LGB, FAR | Basin hydrothermal | Mississippi Valley-type (MVT) | MVT zinc-lead | Zn, Pb | Cu, Fe | Zn, Pb, Cu, Fe | Ciccolella et al., 2025 |  | FA04_Line ccp5 005 |  | surface outcrop |  |  |  |  | ore material | grab | grab | mineral separate | [5 empty] | mineralisation |  |  |  | sphalerite | Sp1, Sp2, Sp3 |  | growth zones, zoned crystals |  |  |  | galena, chalcopyrite, pyrite, fluorite, quartz | polished thin sections | LA-ICPMS |  |  |  |  | 0.0293 | [31 empty] | 33.37 | [9 empty] | 29.34 | [59 empty] | 38 | [11 empty] | 0.1466 | [32 empty] | 2025 | Ciccolella, A., Tursi, F., Festa, V., Ruggieri, G., Schingarо, E., Ventruti, G., Fregola, R.A. (2025). MVT-SHMS signature in basement-hosted Zn-Pb-(Cu-Fe) mineralization in the Sila Massif (Calabria, Italy): Evidence from trace elements and fluid inclusions data. Ore Geology Reviews, 176, 106438. |  | ITA | Calabria
| Longobucco, Fonte Argentila | LGB, FAR | Basin hydrothermal | Mississippi Valley-type (MVT) | MVT zinc-lead | Zn, Pb | Cu, Fe | Zn, Pb, Cu, Fe | Ciccolella et al., 2025 |  | FA04_Line ccp5 006 |  | surface outcrop |  |  |  |  | ore material | grab | grab | mineral separate | [5 empty] | mineralisation |  |  |  | sphalerite | Sp1, Sp2, Sp3 |  | growth zones, zoned crystals |  |  |  | galena, chalcopyrite, pyrite, fluorite, quartz | polished thin sections | LA-ICPMS |  |  |  |  | 0.035 | [31 empty] | 34.62 | [9 empty] | 30.21 | [59 empty] | 30.96 | [44 empty] | 2025 | Ciccolella, A., Tursi, F., Festa, V., Ruggieri, G., Schingarо, E., Ventruti, G., Fregola, R.A. (2025). MVT-SHMS signature in basement-hosted Zn-Pb-(Cu-Fe) mineralization in the Sila Massif (Calabria, Italy): Evidence from trace elements and fluid inclusions data. Ore Geology Reviews, 176, 106438. |  | ITA | Calabria
| Longobucco, Fonte Argentila | LGB, FAR | Basin hydrothermal | Mississippi Valley-type (MVT) | MVT zinc-lead | Zn, Pb | Cu, Fe | Zn, Pb, Cu, Fe | Ciccolella et al., 2025 |  | FA04_Line ccp5 007 |  | surface outcrop |  |  |  |  | ore material | grab | grab | mineral separate | [5 empty] | mineralisation |  |  |  | sphalerite | Sp1, Sp2, Sp3 |  | growth zones, zoned crystals |  |  |  | galena, chalcopyrite, pyrite, fluorite, quartz | polished thin sections | LA-ICPMS |  |  |  |  | 0.028 | [31 empty] | 33.51 | [9 empty] | 29.3 | [59 empty] | 39.05 | [11 empty] | 0.149 | [32 empty] | 2025 | Ciccolella, A., Tursi, F., Festa, V., Ruggieri, G., Schingarо, E., Ventruti, G., Fregola, R.A. (2025). MVT-SHMS signature in basement-hosted Zn-Pb-(Cu-Fe) mineralization in the Sila Massif (Calabria, Italy): Evidence from trace elements and fluid inclusions data. Ore Geology Reviews, 176, 106438. |  | ITA | Calabria
| Longobucco, Fonte Argentila | LGB, FAR | Basin hydrothermal | Mississippi Valley-type (MVT) | MVT zinc-lead | Zn, Pb | Cu, Fe | Zn, Pb, Cu, Fe | Ciccolella et al., 2025 |  | FA04_Line ccp5 008 |  | surface outcrop |  |  |  |  | ore material | grab | grab | mineral separate | [5 empty] | mineralisation |  |  |  | sphalerite | Sp1, Sp2, Sp3 |  | growth zones, zoned crystals |  |  |  | galena, chalcopyrite, pyrite, fluorite, quartz | polished thin sections | LA-ICPMS |  |  |  |  | 0.0289 | [31 empty] | 34.13 | [9 empty] | 29.64 | [59 empty] | 35.4 | [11 empty] | 0.0084 | [32 empty] | 2025 | Ciccolella, A., Tursi, F., Festa, V., Ruggieri, G., Schingarо, E., Ventruti, G., Fregola, R.A. (2025). MVT-SHMS signature in basement-hosted Zn-Pb-(Cu-Fe) mineralization in the Sila Massif (Calabria, Italy): Evidence from trace elements and fluid inclusions data. Ore Geology Reviews, 176, 106438. |  | ITA | Calabria
| Longobucco, Fonte Argentila | LGB, FAR | Basin hydrothermal | Mississippi Valley-type (MVT) | MVT zinc-lead | Zn, Pb | Cu, Fe | Zn, Pb, Cu, Fe | Ciccolella et al., 2025 |  | st.dev. |  | surface outcrop |  |  |  |  | ore material | grab | grab | mineral separate | [5 empty] | mineralisation |  |  |  | sphalerite | Sp1, Sp2, Sp3 |  | growth zones, zoned crystals |  |  |  | galena, chalcopyrite, pyrite, fluorite, quartz | polished thin sections | LA-ICPMS |  |  |  |  | 0.015172 | [31 empty] | 1.093607 | [9 empty] | 0.819922 | [43 empty] | 3.329902 | [15 empty] | 2.727785 |  | 0.023869 | [9 empty] | 0.160804 | [27 empty] | 0.047832 |  |  |  |  | 2025 | Ciccolella, A., Tursi, F., Festa, V., Ruggieri, G., Schingarо, E., Ventruti, G., Fregola, R.A. (2025). MVT-SHMS signature in basement-hosted Zn-Pb-(Cu-Fe) mineralization in the Sila Massif (Calabria, Italy): Evidence from trace elements and fluid inclusions data. Ore Geology Reviews, 176, 106438. |  | ITA | Calabria
| Longobucco, Fonte Argentila | LGB, FAR | Basin hydrothermal | Mississippi Valley-type (MVT) | MVT zinc-lead | Zn, Pb | Cu, Fe | Zn, Pb, Cu, Fe | Ciccolella et al., 2025 |  | D.L. |  | surface outcrop |  |  |  |  | ore material | grab | grab | mineral separate | [5 empty] | mineralisation |  |  |  | sphalerite | Sp1, Sp2, Sp3 |  | growth zones, zoned crystals |  |  |  | galena, chalcopyrite, pyrite, fluorite, quartz | polished thin sections | LA-ICPMS | [151 empty] | 2025 | Ciccolella, A., Tursi, F., Festa, V., Ruggieri, G., Schingarо, E., Ventruti, G., Fregola, R.A. (2025). MVT-SHMS signature in basement-hosted Zn-Pb-(Cu-Fe) mineralization in the Sila Massif (Calabria, Italy): Evidence from trace elements and fluid inclusions data. Ore Geology Reviews, 176, 106438. |  | ITA | Calabria
| Longobucco, Fonte Argentila | LGB, FAR | Basin hydrothermal | Mississippi Valley-type (MVT) | MVT zinc-lead | Zn, Pb | Cu, Fe | Zn, Pb, Cu, Fe | Ciccolella et al., 2025 |  | FA04, Ccp, p.97 |  | surface outcrop |  |  |  |  | ore material | grab | grab | mineral separate | [5 empty] | mineralisation |  |  |  | sphalerite | Sp1, Sp2, Sp3 |  | growth zones, zoned crystals |  |  |  | galena, chalcopyrite, pyrite, fluorite, quartz | polished thin sections | LA-ICPMS | [151 empty] | 2025 | Ciccolella, A., Tursi, F., Festa, V., Ruggieri, G., Schingarо, E., Ventruti, G., Fregola, R.A. (2025). MVT-SHMS signature in basement-hosted Zn-Pb-(Cu-Fe) mineralization in the Sila Massif (Calabria, Italy): Evidence from trace elements and fluid inclusions data. Ore Geology Reviews, 176, 106438. |  | ITA | Calabria
| Longobucco, Fonte Argentila | LGB, FAR | Basin hydrothermal | Mississippi Valley-type (MVT) | MVT zinc-lead | Zn, Pb | Cu, Fe | Zn, Pb, Cu, Fe | Ciccolella et al., 2025 |  | FA04, Ccp, p.98 |  | surface outcrop |  |  |  |  | ore material | grab | grab | mineral separate | [5 empty] | mineralisation |  |  |  | sphalerite | Sp1, Sp2, Sp3 |  | growth zones, zoned crystals |  |  |  | galena, chalcopyrite, pyrite, fluorite, quartz | polished thin sections | LA-ICPMS | [151 empty] | 2025 | Ciccolella, A., Tursi, F., Festa, V., Ruggieri, G., Schingarо, E., Ventruti, G., Fregola, R.A. (2025). MVT-SHMS signature in basement-hosted Zn-Pb-(Cu-Fe) mineralization in the Sila Massif (Calabria, Italy): Evidence from trace elements and fluid inclusions data. Ore Geology Reviews, 176, 106438. |  | ITA | Calabria
| Longobucco, Fonte Argentila | LGB, FAR | Basin hydrothermal | Mississippi Valley-type (MVT) | MVT zinc-lead | Zn, Pb | Cu, Fe | Zn, Pb, Cu, Fe | Ciccolella et al., 2025 |  | FA04, Ccp, p.99 |  | surface outcrop |  |  |  |  | ore material | grab | grab | mineral separate | [5 empty] | mineralisation |  |  |  | sphalerite | Sp1, Sp2, Sp3 |  | growth zones, zoned crystals |  |  |  | galena, chalcopyrite, pyrite, fluorite, quartz | polished thin sections | LA-ICPMS | [151 empty] | 2025 | Ciccolella, A., Tursi, F., Festa, V., Ruggieri, G., Schingarо, E., Ventruti, G., Fregola, R.A. (2025). MVT-SHMS signature in basement-hosted Zn-Pb-(Cu-Fe) mineralization in the Sila Massif (Calabria, Italy): Evidence from trace elements and fluid inclusions data. Ore Geology Reviews, 176, 106438. |  | ITA | Calabria
| Longobucco, Fonte Argentila | LGB, FAR | Basin hydrothermal | Mississippi Valley-type (MVT) | MVT zinc-lead | Zn, Pb | Cu, Fe | Zn, Pb, Cu, Fe | Ciccolella et al., 2025 |  | FA04, Ccp, p.100 |  | surface outcrop |  |  |  |  | ore material | grab | grab | mineral separate | [5 empty] | mineralisation |  |  |  | sphalerite | Sp1, Sp2, Sp3 |  | growth zones, zoned crystals |  |  |  | galena, chalcopyrite, pyrite, fluorite, quartz | polished thin sections | LA-ICPMS | [151 empty] | 2025 | Ciccolella, A., Tursi, F., Festa, V., Ruggieri, G., Schingarо, E., Ventruti, G., Fregola, R.A. (2025). MVT-SHMS signature in basement-hosted Zn-Pb-(Cu-Fe) mineralization in the Sila Massif (Calabria, Italy): Evidence from trace elements and fluid inclusions data. Ore Geology Reviews, 176, 106438. |  | ITA | Calabria
| Longobucco, Fonte Argentila | LGB, FAR | Basin hydrothermal | Mississippi Valley-type (MVT) | MVT zinc-lead | Zn, Pb | Cu, Fe | Zn, Pb, Cu, Fe | Ciccolella et al., 2025 |  | FA04, Ccp, p.5 |  | surface outcrop |  |  |  |  | ore material | grab | grab | mineral separate | [5 empty] | mineralisation |  |  |  | sphalerite | Sp1, Sp2, Sp3 |  | growth zones, zoned crystals |  |  |  | galena, chalcopyrite, pyrite, fluorite, quartz | polished thin sections | LA-ICPMS | [151 empty] | 2025 | Ciccolella, A., Tursi, F., Festa, V., Ruggieri, G., Schingarо, E., Ventruti, G., Fregola, R.A. (2025). MVT-SHMS signature in basement-hosted Zn-Pb-(Cu-Fe) mineralization in the Sila Massif (Calabria, Italy): Evidence from trace elements and fluid inclusions data. Ore Geology Reviews, 176, 106438. |  | ITA | Calabria
| Longobucco, Fonte Argentila | LGB, FAR | Basin hydrothermal | Mississippi Valley-type (MVT) | MVT zinc-lead | Zn, Pb | Cu, Fe | Zn, Pb, Cu, Fe | Ciccolella et al., 2025 |  | FA04, Ccp, p.87 |  | surface outcrop |  |  |  |  | ore material | grab | grab | mineral separate | [5 empty] | mineralisation |  |  |  | sphalerite | Sp1, Sp2, Sp3 |  | growth zones, zoned crystals |  |  |  | galena, chalcopyrite, pyrite, fluorite, quartz | polished thin sections | LA-ICPMS | [151 empty] | 2025 | Ciccolella, A., Tursi, F., Festa, V., Ruggieri, G., Schingarо, E., Ventruti, G., Fregola, R.A. (2025). MVT-SHMS signature in basement-hosted Zn-Pb-(Cu-Fe) mineralization in the Sila Massif (Calabria, Italy): Evidence from trace elements and fluid inclusions data. Ore Geology Reviews, 176, 106438. |  | ITA | Calabria
| Longobucco, Fonte Argentila | LGB, FAR | Basin hydrothermal | Mississippi Valley-type (MVT) | MVT zinc-lead | Zn, Pb | Cu, Fe | Zn, Pb, Cu, Fe | Ciccolella et al., 2025 |  | FA04, Ccp, p.88 |  | surface outcrop |  |  |  |  | ore material | grab | grab | mineral separate | [5 empty] | mineralisation |  |  |  | sphalerite | Sp1, Sp2, Sp3 |  | growth zones, zoned crystals |  |  |  | galena, chalcopyrite, pyrite, fluorite, quartz | polished thin sections | LA-ICPMS | [151 empty] | 2025 | Ciccolella, A., Tursi, F., Festa, V., Ruggieri, G., Schingarо, E., Ventruti, G., Fregola, R.A. (2025). MVT-SHMS signature in basement-hosted Zn-Pb-(Cu-Fe) mineralization in the Sila Massif (Calabria, Italy): Evidence from trace elements and fluid inclusions data. Ore Geology Reviews, 176, 106438. |  | ITA | Calabria
| Longobucco, Fonte Argentila | LGB, FAR | Basin hydrothermal | Mississippi Valley-type (MVT) | MVT zinc-lead | Zn, Pb | Cu, Fe | Zn, Pb, Cu, Fe | Ciccolella et al., 2025 |  | FA04, Ccp, p.89 |  | surface outcrop |  |  |  |  | ore material | grab | grab | mineral separate | [5 empty] | mineralisation |  |  |  | sphalerite | Sp1, Sp2, Sp3 |  | growth zones, zoned crystals |  |  |  | galena, chalcopyrite, pyrite, fluorite, quartz | polished thin sections | LA-ICPMS | [151 empty] | 2025 | Ciccolella, A., Tursi, F., Festa, V., Ruggieri, G., Schingarо, E., Ventruti, G., Fregola, R.A. (2025). MVT-SHMS signature in basement-hosted Zn-Pb-(Cu-Fe) mineralization in the Sila Massif (Calabria, Italy): Evidence from trace elements and fluid inclusions data. Ore Geology Reviews, 176, 106438. |  | ITA | Calabria
| Longobucco, Fonte Argentila | LGB, FAR | Basin hydrothermal | Mississippi Valley-type (MVT) | MVT zinc-lead | Zn, Pb | Cu, Fe | Zn, Pb, Cu, Fe | Ciccolella et al., 2025 |  | FA04, Ccp, p.90 |  | surface outcrop |  |  |  |  | ore material | grab | grab | mineral separate | [5 empty] | mineralisation |  |  |  | sphalerite | Sp1, Sp2, Sp3 |  | growth zones, zoned crystals |  |  |  | galena, chalcopyrite, pyrite, fluorite, quartz | polished thin sections | LA-ICPMS | [151 empty] | 2025 | Ciccolella, A., Tursi, F., Festa, V., Ruggieri, G., Schingarо, E., Ventruti, G., Fregola, R.A. (2025). MVT-SHMS signature in basement-hosted Zn-Pb-(Cu-Fe) mineralization in the Sila Massif (Calabria, Italy): Evidence from trace elements and fluid inclusions data. Ore Geology Reviews, 176, 106438. |  | ITA | Calabria
| Longobucco, Fonte Argentila | LGB, FAR | Basin hydrothermal | Mississippi Valley-type (MVT) | MVT zinc-lead | Zn, Pb | Cu, Fe | Zn, Pb, Cu, Fe | Ciccolella et al., 2025 |  | FA04, Ccp, p.6 |  | surface outcrop |  |  |  |  | ore material | grab | grab | mineral separate | [5 empty] | mineralisation |  |  |  | sphalerite | Sp1, Sp2, Sp3 |  | growth zones, zoned crystals |  |  |  | galena, chalcopyrite, pyrite, fluorite, quartz | polished thin sections | LA-ICPMS | [151 empty] | 2025 | Ciccolella, A., Tursi, F., Festa, V., Ruggieri, G., Schingarо, E., Ventruti, G., Fregola, R.A. (2025). MVT-SHMS signature in basement-hosted Zn-Pb-(Cu-Fe) mineralization in the Sila Massif (Calabria, Italy): Evidence from trace elements and fluid inclusions data. Ore Geology Reviews, 176, 106438. |  | ITA | Calabria
| Longobucco, Fonte Argentila | LGB, FAR | Basin hydrothermal | Mississippi Valley-type (MVT) | MVT zinc-lead | Zn, Pb | Cu, Fe | Zn, Pb, Cu, Fe | Ciccolella et al., 2025 |  | FA04, Ccp, p.91 |  | surface outcrop |  |  |  |  | ore material | grab | grab | mineral separate | [5 empty] | mineralisation |  |  |  | sphalerite | Sp1, Sp2, Sp3 |  | growth zones, zoned crystals |  |  |  | galena, chalcopyrite, pyrite, fluorite, quartz | polished thin sections | LA-ICPMS | [151 empty] | 2025 | Ciccolella, A., Tursi, F., Festa, V., Ruggieri, G., Schingarо, E., Ventruti, G., Fregola, R.A. (2025). MVT-SHMS signature in basement-hosted Zn-Pb-(Cu-Fe) mineralization in the Sila Massif (Calabria, Italy): Evidence from trace elements and fluid inclusions data. Ore Geology Reviews, 176, 106438. |  | ITA | Calabria
| Longobucco, Fonte Argentila | LGB, FAR | Basin hydrothermal | Mississippi Valley-type (MVT) | MVT zinc-lead | Zn, Pb | Cu, Fe | Zn, Pb, Cu, Fe | Ciccolella et al., 2025 |  | FA04, Ccp, p.92 |  | surface outcrop |  |  |  |  | ore material | grab | grab | mineral separate | [5 empty] | mineralisation |  |  |  | sphalerite | Sp1, Sp2, Sp3 |  | growth zones, zoned crystals |  |  |  | galena, chalcopyrite, pyrite, fluorite, quartz | polished thin sections | LA-ICPMS | [151 empty] | 2025 | Ciccolella, A., Tursi, F., Festa, V., Ruggieri, G., Schingarо, E., Ventruti, G., Fregola, R.A. (2025). MVT-SHMS signature in basement-hosted Zn-Pb-(Cu-Fe) mineralization in the Sila Massif (Calabria, Italy): Evidence from trace elements and fluid inclusions data. Ore Geology Reviews, 176, 106438. |  | ITA | Calabria
| Longobucco, Fonte Argentila | LGB, FAR | Basin hydrothermal | Mississippi Valley-type (MVT) | MVT zinc-lead | Zn, Pb | Cu, Fe | Zn, Pb, Cu, Fe | Ciccolella et al., 2025 |  | FA04, Ccp, p.93 |  | surface outcrop |  |  |  |  | ore material | grab | grab | mineral separate | [5 empty] | mineralisation |  |  |  | sphalerite | Sp1, Sp2, Sp3 |  | growth zones, zoned crystals |  |  |  | galena, chalcopyrite, pyrite, fluorite, quartz | polished thin sections | LA-ICPMS | [151 empty] | 2025 | Ciccolella, A., Tursi, F., Festa, V., Ruggieri, G., Schingarо, E., Ventruti, G., Fregola, R.A. (2025). MVT-SHMS signature in basement-hosted Zn-Pb-(Cu-Fe) mineralization in the Sila Massif (Calabria, Italy): Evidence from trace elements and fluid inclusions data. Ore Geology Reviews, 176, 106438. |  | ITA | Calabria
| Longobucco, Fonte Argentila | LGB, FAR | Basin hydrothermal | Mississippi Valley-type (MVT) | MVT zinc-lead | Zn, Pb | Cu, Fe | Zn, Pb, Cu, Fe | Ciccolella et al., 2025 |  | FA04, Ccp, p.94 |  | surface outcrop |  |  |  |  | ore material | grab | grab | mineral separate | [5 empty] | mineralisation |  |  |  | sphalerite | Sp1, Sp2, Sp3 |  | growth zones, zoned crystals |  |  |  | galena, chalcopyrite, pyrite, fluorite, quartz | polished thin sections | LA-ICPMS | [151 empty] | 2025 | Ciccolella, A., Tursi, F., Festa, V., Ruggieri, G., Schingarо, E., Ventruti, G., Fregola, R.A. (2025). MVT-SHMS signature in basement-hosted Zn-Pb-(Cu-Fe) mineralization in the Sila Massif (Calabria, Italy): Evidence from trace elements and fluid inclusions data. Ore Geology Reviews, 176, 106438. |  | ITA | Calabria
| Longobucco, Fonte Argentila | LGB, FAR | Basin hydrothermal | Mississippi Valley-type (MVT) | MVT zinc-lead | Zn, Pb | Cu, Fe | Zn, Pb, Cu, Fe | Ciccolella et al., 2025 |  | FA04, Ccp, p.95 |  | surface outcrop |  |  |  |  | ore material | grab | grab | mineral separate | [5 empty] | mineralisation |  |  |  | sphalerite | Sp1, Sp2, Sp3 |  | growth zones, zoned crystals |  |  |  | galena, chalcopyrite, pyrite, fluorite, quartz | polished thin sections | LA-ICPMS | [151 empty] | 2025 | Ciccolella, A., Tursi, F., Festa, V., Ruggieri, G., Schingarо, E., Ventruti, G., Fregola, R.A. (2025). MVT-SHMS signature in basement-hosted Zn-Pb-(Cu-Fe) mineralization in the Sila Massif (Calabria, Italy): Evidence from trace elements and fluid inclusions data. Ore Geology Reviews, 176, 106438. |  | ITA | Calabria
| Longobucco, Fonte Argentila | LGB, FAR | Basin hydrothermal | Mississippi Valley-type (MVT) | MVT zinc-lead | Zn, Pb | Cu, Fe | Zn, Pb, Cu, Fe | Ciccolella et al., 2025 |  | FA04, Ccp, p.96 |  | surface outcrop |  |  |  |  | ore material | grab | grab | mineral separate | [5 empty] | mineralisation |  |  |  | sphalerite | Sp1, Sp2, Sp3 |  | growth zones, zoned crystals |  |  |  | galena, chalcopyrite, pyrite, fluorite, quartz | polished thin sections | LA-ICPMS | [151 empty] | 2025 | Ciccolella, A., Tursi, F., Festa, V., Ruggieri, G., Schingarо, E., Ventruti, G., Fregola, R.A. (2025). MVT-SHMS signature in basement-hosted Zn-Pb-(Cu-Fe) mineralization in the Sila Massif (Calabria, Italy): Evidence from trace elements and fluid inclusions data. Ore Geology Reviews, 176, 106438. |  | ITA | Calabria
| Longobucco, Fonte Argentila | LGB, FAR | Basin hydrothermal | Mississippi Valley-type (MVT) | MVT zinc-lead | Zn, Pb | Cu, Fe | Zn, Pb, Cu, Fe | Ciccolella et al., 2025 |  | LGB04h_B_gn1 Line 001 |  | surface outcrop |  |  |  |  | ore material | grab | grab | mineral separate | [5 empty] | mineralisation |  |  |  | sphalerite | Sp1, Sp2, Sp3 |  | growth zones, zoned crystals |  |  |  | galena, chalcopyrite, pyrite, fluorite, quartz | polished thin sections | LA-ICPMS | [90 empty] | 86.14 | [15 empty] | 13.18 |  | 0.0872 | [42 empty] | 2025 | Ciccolella, A., Tursi, F., Festa, V., Ruggieri, G., Schingarо, E., Ventruti, G., Fregola, R.A. (2025). MVT-SHMS signature in basement-hosted Zn-Pb-(Cu-Fe) mineralization in the Sila Massif (Calabria, Italy): Evidence from trace elements and fluid inclusions data. Ore Geology Reviews, 176, 106438. |  | ITA | Calabria
| Longobucco, Fonte Argentila | LGB, FAR | Basin hydrothermal | Mississippi Valley-type (MVT) | MVT zinc-lead | Zn, Pb | Cu, Fe | Zn, Pb, Cu, Fe | Ciccolella et al., 2025 |  | LGB04h_B_gn1 Line 002 |  | surface outcrop |  |  |  |  | ore material | grab | grab | mineral separate | [5 empty] | mineralisation |  |  |  | sphalerite | Sp1, Sp2, Sp3 |  | growth zones, zoned crystals |  |  |  | galena, chalcopyrite, pyrite, fluorite, quartz | polished thin sections | LA-ICPMS | [90 empty] | 76.63 | [15 empty] | 11.51 | [44 empty] | 2025 | Ciccolella, A., Tursi, F., Festa, V., Ruggieri, G., Schingarо, E., Ventruti, G., Fregola, R.A. (2025). MVT-SHMS signature in basement-hosted Zn-Pb-(Cu-Fe) mineralization in the Sila Massif (Calabria, Italy): Evidence from trace elements and fluid inclusions data. Ore Geology Reviews, 176, 106438. |  | ITA | Calabria
| Longobucco, Fonte Argentila | LGB, FAR | Basin hydrothermal | Mississippi Valley-type (MVT) | MVT zinc-lead | Zn, Pb | Cu, Fe | Zn, Pb, Cu, Fe | Ciccolella et al., 2025 |  | LGB04h_B_gn1 Line 003 |  | surface outcrop |  |  |  |  | ore material | grab | grab | mineral separate | [5 empty] | mineralisation |  |  |  | sphalerite | Sp1, Sp2, Sp3 |  | growth zones, zoned crystals |  |  |  | galena, chalcopyrite, pyrite, fluorite, quartz | polished thin sections | LA-ICPMS | [90 empty] | 85.81 | [15 empty] | 13.43 |  | 0.0303 | [42 empty] | 2025 | Ciccolella, A., Tursi, F., Festa, V., Ruggieri, G., Schingarо, E., Ventruti, G., Fregola, R.A. (2025). MVT-SHMS signature in basement-hosted Zn-Pb-(Cu-Fe) mineralization in the Sila Massif (Calabria, Italy): Evidence from trace elements and fluid inclusions data. Ore Geology Reviews, 176, 106438. |  | ITA | Calabria
| Longobucco, Fonte Argentila | LGB, FAR | Basin hydrothermal | Mississippi Valley-type (MVT) | MVT zinc-lead | Zn, Pb | Cu, Fe | Zn, Pb, Cu, Fe | Ciccolella et al., 2025 |  | LGB04h_B_gn1 Line 004 |  | surface outcrop |  |  |  |  | ore material | grab | grab | mineral separate | [5 empty] | mineralisation |  |  |  | sphalerite | Sp1, Sp2, Sp3 |  | growth zones, zoned crystals |  |  |  | galena, chalcopyrite, pyrite, fluorite, quartz | polished thin sections | LA-ICPMS | [90 empty] | 84.41 | [15 empty] | 12.96 | [44 empty] | 2025 | Ciccolella, A., Tursi, F., Festa, V., Ruggieri, G., Schingarо, E., Ventruti, G., Fregola, R.A. (2025). MVT-SHMS signature in basement-hosted Zn-Pb-(Cu-Fe) mineralization in the Sila Massif (Calabria, Italy): Evidence from trace elements and fluid inclusions data. Ore Geology Reviews, 176, 106438. |  | ITA | Calabria
| Longobucco, Fonte Argentila | LGB, FAR | Basin hydrothermal | Mississippi Valley-type (MVT) | MVT zinc-lead | Zn, Pb | Cu, Fe | Zn, Pb, Cu, Fe | Ciccolella et al., 2025 |  | LGB04h_B_gn1 Line 005 |  | surface outcrop |  |  |  |  | ore material | grab | grab | mineral separate | [5 empty] | mineralisation |  |  |  | sphalerite | Sp1, Sp2, Sp3 |  | growth zones, zoned crystals |  |  |  | galena, chalcopyrite, pyrite, fluorite, quartz | polished thin sections | LA-ICPMS | [90 empty] | 84.01 | [15 empty] | 12.83 |  | 0.0601 | [42 empty] | 2025 | Ciccolella, A., Tursi, F., Festa, V., Ruggieri, G., Schingarо, E., Ventruti, G., Fregola, R.A. (2025). MVT-SHMS signature in basement-hosted Zn-Pb-(Cu-Fe) mineralization in the Sila Massif (Calabria, Italy): Evidence from trace elements and fluid inclusions data. Ore Geology Reviews, 176, 106438. |  | ITA | Calabria
| Longobucco, Fonte Argentila | LGB, FAR | Basin hydrothermal | Mississippi Valley-type (MVT) | MVT zinc-lead | Zn, Pb | Cu, Fe | Zn, Pb, Cu, Fe | Ciccolella et al., 2025 |  | LGB04h_B_gn1 Line 006 |  | surface outcrop |  |  |  |  | ore material | grab | grab | mineral separate | [5 empty] | mineralisation |  |  |  | sphalerite | Sp1, Sp2, Sp3 |  | growth zones, zoned crystals |  |  |  | galena, chalcopyrite, pyrite, fluorite, quartz | polished thin sections | LA-ICPMS | [90 empty] | 85.85 | [15 empty] | 12.84 |  | 0.0483 | [42 empty] | 2025 | Ciccolella, A., Tursi, F., Festa, V., Ruggieri, G., Schingarо, E., Ventruti, G., Fregola, R.A. (2025). MVT-SHMS signature in basement-hosted Zn-Pb-(Cu-Fe) mineralization in the Sila Massif (Calabria, Italy): Evidence from trace elements and fluid inclusions data. Ore Geology Reviews, 176, 106438. |  | ITA | Calabria
| Longobucco, Fonte Argentila | LGB, FAR | Basin hydrothermal | Mississippi Valley-type (MVT) | MVT zinc-lead | Zn, Pb | Cu, Fe | Zn, Pb, Cu, Fe | Ciccolella et al., 2025 |  | LGB04h_B_gn1 Line 007 |  | surface outcrop |  |  |  |  | ore material | grab | grab | mineral separate | [5 empty] | mineralisation |  |  |  | sphalerite | Sp1, Sp2, Sp3 |  | growth zones, zoned crystals |  |  |  | galena, chalcopyrite, pyrite, fluorite, quartz | polished thin sections | LA-ICPMS | [90 empty] | 87.09 | [15 empty] | 13.47 | [44 empty] | 2025 | Ciccolella, A., Tursi, F., Festa, V., Ruggieri, G., Schingarо, E., Ventruti, G., Fregola, R.A. (2025). MVT-SHMS signature in basement-hosted Zn-Pb-(Cu-Fe) mineralization in the Sila Massif (Calabria, Italy): Evidence from trace elements and fluid inclusions data. Ore Geology Reviews, 176, 106438. |  | ITA | Calabria
| Longobucco, Fonte Argentila | LGB, FAR | Basin hydrothermal | Mississippi Valley-type (MVT) | MVT zinc-lead | Zn, Pb | Cu, Fe | Zn, Pb, Cu, Fe | Ciccolella et al., 2025 |  | LGB04h_B_gn1 Line 008 |  | surface outcrop |  |  |  |  | ore material | grab | grab | mineral separate | [5 empty] | mineralisation |  |  |  | sphalerite | Sp1, Sp2, Sp3 |  | growth zones, zoned crystals |  |  |  | galena, chalcopyrite, pyrite, fluorite, quartz | polished thin sections | LA-ICPMS | [90 empty] | 86.08 | [15 empty] | 13.07 | [44 empty] | 2025 | Ciccolella, A., Tursi, F., Festa, V., Ruggieri, G., Schingarо, E., Ventruti, G., Fregola, R.A. (2025). MVT-SHMS signature in basement-hosted Zn-Pb-(Cu-Fe) mineralization in the Sila Massif (Calabria, Italy): Evidence from trace elements and fluid inclusions data. Ore Geology Reviews, 176, 106438. |  | ITA | Calabria