## Sheet1
Uploaded | deposit_name | deposit_local_id | deposit_environment | deposit_group | deposit_type | primary_commodities | secondary_commodities | all_commodities | deposit_source | sample_uid | sample_name | sample_local_id | feature_type | feature_name | feature_uid | top_depth_m | bottom_depth_m | sample_deposit_relation | sample_type | sampling_method | material_class | material_class_comments | province | strat_unit_name | strat_unit_uid | strat_grouping | earth_material_group | earth_material_qualifier | earth_material | metamorphic_grade | mineral | paragenetic_stage | mode_of_occurrence | texture | color | alteration | sample_description | associated_minerals | sample_preparation | analytical_method | instrument_type_model | laboratory_location/if reported | operating_conditions/if reported | standards_used/if reported | ag_ppm | ag_detection_limit | al_ppm | al_detection_limit | as_ppm | as_detection_limit | au_ppm | au_detection_limit | b_ppm | b_detection_limit | ba_ppm | ba_detection_limit | be_ppm | be_detection_limit | bi_ppm | bi_detection_limit | br_ppm | br_detection_limit | ca_ppm | ca_detection_limit | cd_ppm | cd_detection_limit | ce_ppm | ce_detection_limit | cl_ppm | cl_detection_limit | co_ppm | co_detection_limit | cr_ppm | cr_detection_limit | cs_ppm | cs_detection_limit | cu_ppm | cu_detection_limit | dy_ppm | dy_detection_limit | er_ppm | er_detection_limit | eu_ppm | eu_detection_limit | f_ppm | f_detection_limit | fe_ppm | fe_detection_limit | ga_ppm | ga_detection_limit | gd_ppm | gd_detection_limit | ge_ppm | ge_detection_limit | hf_ppm | hf_detection_limit | hg_ppm | hg_detection_limit | ho_ppm | ho_detection_limit | in_ppm | in_detection_limit | ir_ppm | ir_detection_limit | k_ppm | k_detection_limit | la_ppm | la_detection_limit | li_ppm | li_detection_limit | lu_ppm | lu_detection_limit | mg_ppm | mg_detection_limit | mn_ppm | mn_detection_limit | mo_ppm | mo_detection_limit | na_ppm | na_detection_limit | nb_ppm | nb_detection_limit | nd_ppm | nd_detection_limit | ni_ppm | ni_detection_limit | os_ppm | os_detection_limit | p_ppm | p_detection_limit | pb_ppm | pb_detection_limit | pd_ppm | pd_detection_limit | pr_ppm | pr_detection_limit | pt_ppm | pt_detection_limit | rb_ppm | rb_detection_limit | re_ppm | re_detection_limit | rh_ppm | rh_detection_limit | ru_ppm | ru_detection_limit | s_ppm | s_detection_limit | sb_ppm | sb_detection_limit | sc_ppm | sc_detection_limit | se_ppm | se_detection_limit | si_ppm | si_detection_limit | sm_ppm | sm_detection_limit | sn_ppm | sn_detection_limit | sr_ppm | sr_detection_limit | ta_ppm | ta_detection_limit | tb_ppm | tb_detection_limit | te_ppm | te_detection_limit | th_ppm | th_detection_limit | ti_ppm | ti_detection_limit | tl_ppm | tl_detection_limit | tm_ppm | tm_detection_limit | u_ppm | u_detection_limit | v_ppm | v_detection_limit | w_ppm | w_detection_limit | y_ppm | y_detection_limit | yb_ppm | yb_detection_limit | zn_ppm | zn_detection_limit | zr_ppm | zr_detection_limit | analysis_datetime | publication_date | sample_source | submitter | country | state | deposit_longitude_wgs84 | deposit_latitude_wgs84 | sample_longitude_wgs84 | sample_latitude_wgs84 | sample_easting | sample_northing | sample_utm_zone | sample_location_description | location_source | location_accuracy | comments | last_update
| Fule |  | Basin hydrothermal | Mississippi Valley-type (MVT) | MVT zinc-lead | Zn, Pb | Ga, Ge, Ag | Zn, Pb, Ga, Ge, Ag |  |  | Mn55_ppm_mean | [6 empty] | ore material |  |  | mineral separate | [5 empty] | mineralisation |  |  |  | sphalerite | [6 empty] | galena, pyrite |  | LA-ICPMS | [154 empty] | CHN | Yunnan