## Sheet1
Uploaded | deposit_name | deposit_local_id | deposit_environment | deposit_group | deposit_type | primary_commodities | secondary_commodities | all_commodities | deposit_source | sample_uid | sample_name | sample_local_id | feature_type | feature_name | feature_uid | top_depth_m | bottom_depth_m | sample_deposit_relation | sample_type | sampling_method | material_class | material_class_comments | province | strat_unit_name | strat_unit_uid | strat_grouping | earth_material_group | earth_material_qualifier | earth_material | metamorphic_grade | mineral | paragenetic_stage | mode_of_occurrence | texture | color | alteration | sample_description | associated_minerals | sample_preparation | analytical_method | instrument_type_model | laboratory_location/if reported | operating_conditions/if reported | standards_used/if reported | ag_ppm | ag_detection_limit | al_ppm | al_detection_limit | as_ppm | as_detection_limit | au_ppm | au_detection_limit | b_ppm | b_detection_limit | ba_ppm | ba_detection_limit | be_ppm | be_detection_limit | bi_ppm | bi_detection_limit | br_ppm | br_detection_limit | ca_ppm | ca_detection_limit | cd_ppm | cd_detection_limit | ce_ppm | ce_detection_limit | cl_ppm | cl_detection_limit | co_ppm | co_detection_limit | cr_ppm | cr_detection_limit | cs_ppm | cs_detection_limit | cu_ppm | cu_detection_limit | dy_ppm | dy_detection_limit | er_ppm | er_detection_limit | eu_ppm | eu_detection_limit | f_ppm | f_detection_limit | fe_ppm | fe_detection_limit | ga_ppm | ga_detection_limit | gd_ppm | gd_detection_limit | ge_ppm | ge_detection_limit | hf_ppm | hf_detection_limit | hg_ppm | hg_detection_limit | ho_ppm | ho_detection_limit | in_ppm | in_detection_limit | ir_ppm | ir_detection_limit | k_ppm | k_detection_limit | la_ppm | la_detection_limit | li_ppm | li_detection_limit | lu_ppm | lu_detection_limit | mg_ppm | mg_detection_limit | mn_ppm | mn_detection_limit | mo_ppm | mo_detection_limit | na_ppm | na_detection_limit | nb_ppm | nb_detection_limit | nd_ppm | nd_detection_limit | ni_ppm | ni_detection_limit | os_ppm | os_detection_limit | p_ppm | p_detection_limit | pb_ppm | pb_detection_limit | pd_ppm | pd_detection_limit | pr_ppm | pr_detection_limit | pt_ppm | pt_detection_limit | rb_ppm | rb_detection_limit | re_ppm | re_detection_limit | rh_ppm | rh_detection_limit | ru_ppm | ru_detection_limit | s_ppm | s_detection_limit | sb_ppm | sb_detection_limit | sc_ppm | sc_detection_limit | se_ppm | se_detection_limit | si_ppm | si_detection_limit | sm_ppm | sm_detection_limit | sn_ppm | sn_detection_limit | sr_ppm | sr_detection_limit | ta_ppm | ta_detection_limit | tb_ppm | tb_detection_limit | te_ppm | te_detection_limit | th_ppm | th_detection_limit | ti_ppm | ti_detection_limit | tl_ppm | tl_detection_limit | tm_ppm | tm_detection_limit | u_ppm | u_detection_limit | v_ppm | v_detection_limit | w_ppm | w_detection_limit | y_ppm | y_detection_limit | yb_ppm | yb_detection_limit | zn_ppm | zn_detection_limit | zr_ppm | zr_detection_limit | analysis_datetime | publication_date | sample_source | submitter | country | state | deposit_longitude_wgs84 | deposit_latitude_wgs84 | sample_longitude_wgs84 | sample_latitude_wgs84 | sample_easting | sample_northing | sample_utm_zone | sample_location_description | location_source | location_accuracy | comments | last_update
| Fankou Zn-Pb deposit |  | Basin hydrothermal | Mississippi Valley-type (MVT) | MVT zinc-lead | Zn, Pb | Ga | Zn, Pb, Ga | Wu et al., 2024 |  | 200-4-1-1-4 |  | underground mine |  |  |  |  | ore material | polished section | grab | mineral separate | [5 empty] | mineralisation |  |  |  | sphalerite | Sp1a (early replacement-infilling stage, core), Sp1b (early replacement-infilling stage, rim), Sp2 (late replacement-infilling stage) | stratiform, stratabound orebodies hosted in Devonian to Carboniferous carbonate sequences along thrust faults | massive, banded, disseminated, core-rim, sector zoning, rhythm bands |  |  |  | pyrite, galena, chalcopyrite, dolomite, calcite, arsenopyrite, freibergite, pyrargyrite, argentite, goethite, ferrohydrite, anglesite, zincosite | Samples were polished into thin sections and polished mounts for petrographic identification | EMPA, LA-ICPMS | JEOL JXA-i SP100 electron probe micro-analyzer equipped with four wavelength-dispersive spectrometers; NWR 193 nm ArF Excimer laser-ablation system coupled to an iCAP RQ (ICPMS) | Laboratory of Marine Element and Isotope Facilities in Southern Marine Science and Engineering Guangdong Laboratory (Zhuhai, China); Guangzhou Tuoyan Analytical Technology Co., Ltd., Guangzhou, China | EPMA: accelerating voltage of 20 kV, a probe current of 20 nA, and a 5 μm beam. Peak counting time was 10 s for major elements (Zn, S, Fe), and 50 s for other minor elements (Cd, Ga, Ge, In, Au, and Ag). Background counting time was half of the peak counting time on the high- and low-energy background positions. Analytical results were reduced using the ZAF correction routines. LA-ICP-MS mapping: beam size of 15 μm, repetition rate of 10 Hz, depth of ablation around 5 μm. | sphalerite for S and Zn, marcasite for Fe, cadmium for Cd, gallium phosphide for Ga, germanium for Ge, indium phosphide for In, gold for Au, and silver for Ag | [6 empty] | 0.041 | [13 empty] | 0.142 | [21 empty] | 4.437 | [59 empty] | 33.323 | [39 empty] | 61.054 |  |  |  |  | 2024 | Wu, Y., Zheng, Y., Yu, P., Chen, X., Guo, L., Long, L., Hu, Z., Huang, Y., Chen, M., Lu, J., Ouyang, S., Chen, S. (2024). The world-class carbonate-hosted Fankou Zn-Pb deposit in China. Part III. Critical metal Ga is enriched in late stage and low temperature sphalerite. Ore Geology Reviews, 166, 105928. |  | CHN | Guangdong
| Fankou Zn-Pb deposit |  | Basin hydrothermal | Mississippi Valley-type (MVT) | MVT zinc-lead | Zn, Pb | Ga | Zn, Pb, Ga | Wu et al., 2024 |  | 200-4-1-1-5 |  | underground mine |  |  |  |  | ore material | polished section | grab | mineral separate | [5 empty] | mineralisation |  |  |  | sphalerite | Sp1a (early replacement-infilling stage, core), Sp1b (early replacement-infilling stage, rim), Sp2 (late replacement-infilling stage) | stratiform, stratabound orebodies hosted in Devonian to Carboniferous carbonate sequences along thrust faults | massive, banded, disseminated, core-rim, sector zoning, rhythm bands |  |  |  | pyrite, galena, chalcopyrite, dolomite, calcite, arsenopyrite, freibergite, pyrargyrite, argentite, goethite, ferrohydrite, anglesite, zincosite | Samples were polished into thin sections and polished mounts for petrographic identification | EMPA, LA-ICPMS | JEOL JXA-i SP100 electron probe micro-analyzer equipped with four wavelength-dispersive spectrometers; NWR 193 nm ArF Excimer laser-ablation system coupled to an iCAP RQ (ICPMS) | Laboratory of Marine Element and Isotope Facilities in Southern Marine Science and Engineering Guangdong Laboratory (Zhuhai, China); Guangzhou Tuoyan Analytical Technology Co., Ltd., Guangzhou, China | EPMA: accelerating voltage of 20 kV, a probe current of 20 nA, and a 5 μm beam. Peak counting time was 10 s for major elements (Zn, S, Fe), and 50 s for other minor elements (Cd, Ga, Ge, In, Au, and Ag). Background counting time was half of the peak counting time on the high- and low-energy background positions. Analytical results were reduced using the ZAF correction routines. LA-ICP-MS mapping: beam size of 15 μm, repetition rate of 10 Hz, depth of ablation around 5 μm. | sphalerite for S and Zn, marcasite for Fe, cadmium for Cd, gallium phosphide for Ga, germanium for Ge, indium phosphide for In, gold for Au, and silver for Ag | [20 empty] | 0.12 | [21 empty] | 4.422 | [59 empty] | 33.018 | [39 empty] | 61.398 |  |  |  |  | 2024 | Wu, Y., Zheng, Y., Yu, P., Chen, X., Guo, L., Long, L., Hu, Z., Huang, Y., Chen, M., Lu, J., Ouyang, S., Chen, S. (2024). The world-class carbonate-hosted Fankou Zn-Pb deposit in China. Part III. Critical metal Ga is enriched in late stage and low temperature sphalerite. Ore Geology Reviews, 166, 105928. |  | CHN | Guangdong
| Fankou Zn-Pb deposit |  | Basin hydrothermal | Mississippi Valley-type (MVT) | MVT zinc-lead | Zn, Pb | Ga | Zn, Pb, Ga | Wu et al., 2024 |  | 200-4-1-2-4 |  | underground mine |  |  |  |  | ore material | polished section | grab | mineral separate | [5 empty] | mineralisation |  |  |  | sphalerite | Sp1a (early replacement-infilling stage, core), Sp1b (early replacement-infilling stage, rim), Sp2 (late replacement-infilling stage) | stratiform, stratabound orebodies hosted in Devonian to Carboniferous carbonate sequences along thrust faults | massive, banded, disseminated, core-rim, sector zoning, rhythm bands |  |  |  | pyrite, galena, chalcopyrite, dolomite, calcite, arsenopyrite, freibergite, pyrargyrite, argentite, goethite, ferrohydrite, anglesite, zincosite | Samples were polished into thin sections and polished mounts for petrographic identification | EMPA, LA-ICPMS | JEOL JXA-i SP100 electron probe micro-analyzer equipped with four wavelength-dispersive spectrometers; NWR 193 nm ArF Excimer laser-ablation system coupled to an iCAP RQ (ICPMS) | Laboratory of Marine Element and Isotope Facilities in Southern Marine Science and Engineering Guangdong Laboratory (Zhuhai, China); Guangzhou Tuoyan Analytical Technology Co., Ltd., Guangzhou, China | EPMA: accelerating voltage of 20 kV, a probe current of 20 nA, and a 5 μm beam. Peak counting time was 10 s for major elements (Zn, S, Fe), and 50 s for other minor elements (Cd, Ga, Ge, In, Au, and Ag). Background counting time was half of the peak counting time on the high- and low-energy background positions. Analytical results were reduced using the ZAF correction routines. LA-ICP-MS mapping: beam size of 15 μm, repetition rate of 10 Hz, depth of ablation around 5 μm. | sphalerite for S and Zn, marcasite for Fe, cadmium for Cd, gallium phosphide for Ga, germanium for Ge, indium phosphide for In, gold for Au, and silver for Ag | [6 empty] | 0.012 | [13 empty] | 0.12 | [21 empty] | 4.894 | [59 empty] | 33.193 | [39 empty] | 60.935 |  |  |  |  | 2024 | Wu, Y., Zheng, Y., Yu, P., Chen, X., Guo, L., Long, L., Hu, Z., Huang, Y., Chen, M., Lu, J., Ouyang, S., Chen, S. (2024). The world-class carbonate-hosted Fankou Zn-Pb deposit in China. Part III. Critical metal Ga is enriched in late stage and low temperature sphalerite. Ore Geology Reviews, 166, 105928. |  | CHN | Guangdong
| Fankou Zn-Pb deposit |  | Basin hydrothermal | Mississippi Valley-type (MVT) | MVT zinc-lead | Zn, Pb | Ga | Zn, Pb, Ga | Wu et al., 2024 |  | 200-4-1-2-6 |  | underground mine |  |  |  |  | ore material | polished section | grab | mineral separate | [5 empty] | mineralisation |  |  |  | sphalerite | Sp1a (early replacement-infilling stage, core), Sp1b (early replacement-infilling stage, rim), Sp2 (late replacement-infilling stage) | stratiform, stratabound orebodies hosted in Devonian to Carboniferous carbonate sequences along thrust faults | massive, banded, disseminated, core-rim, sector zoning, rhythm bands |  |  |  | pyrite, galena, chalcopyrite, dolomite, calcite, arsenopyrite, freibergite, pyrargyrite, argentite, goethite, ferrohydrite, anglesite, zincosite | Samples were polished into thin sections and polished mounts for petrographic identification | EMPA, LA-ICPMS | JEOL JXA-i SP100 electron probe micro-analyzer equipped with four wavelength-dispersive spectrometers; NWR 193 nm ArF Excimer laser-ablation system coupled to an iCAP RQ (ICPMS) | Laboratory of Marine Element and Isotope Facilities in Southern Marine Science and Engineering Guangdong Laboratory (Zhuhai, China); Guangzhou Tuoyan Analytical Technology Co., Ltd., Guangzhou, China | EPMA: accelerating voltage of 20 kV, a probe current of 20 nA, and a 5 μm beam. Peak counting time was 10 s for major elements (Zn, S, Fe), and 50 s for other minor elements (Cd, Ga, Ge, In, Au, and Ag). Background counting time was half of the peak counting time on the high- and low-energy background positions. Analytical results were reduced using the ZAF correction routines. LA-ICP-MS mapping: beam size of 15 μm, repetition rate of 10 Hz, depth of ablation around 5 μm. | sphalerite for S and Zn, marcasite for Fe, cadmium for Cd, gallium phosphide for Ga, germanium for Ge, indium phosphide for In, gold for Au, and silver for Ag | [20 empty] | 0.133 | [21 empty] | 3.122 | [59 empty] | 33.007 | [39 empty] | 63.533 |  |  |  |  | 2024 | Wu, Y., Zheng, Y., Yu, P., Chen, X., Guo, L., Long, L., Hu, Z., Huang, Y., Chen, M., Lu, J., Ouyang, S., Chen, S. (2024). The world-class carbonate-hosted Fankou Zn-Pb deposit in China. Part III. Critical metal Ga is enriched in late stage and low temperature sphalerite. Ore Geology Reviews, 166, 105928. |  | CHN | Guangdong
| Fankou Zn-Pb deposit |  | Basin hydrothermal | Mississippi Valley-type (MVT) | MVT zinc-lead | Zn, Pb | Ga | Zn, Pb, Ga | Wu et al., 2024 |  | 240-124-1-1-1 |  | underground mine |  |  |  |  | ore material | polished section | grab | mineral separate | [5 empty] | mineralisation |  |  |  | sphalerite | Sp1a (early replacement-infilling stage, core), Sp1b (early replacement-infilling stage, rim), Sp2 (late replacement-infilling stage) | stratiform, stratabound orebodies hosted in Devonian to Carboniferous carbonate sequences along thrust faults | massive, banded, disseminated, core-rim, sector zoning, rhythm bands |  |  |  | pyrite, galena, chalcopyrite, dolomite, calcite, arsenopyrite, freibergite, pyrargyrite, argentite, goethite, ferrohydrite, anglesite, zincosite | Samples were polished into thin sections and polished mounts for petrographic identification | EMPA, LA-ICPMS | JEOL JXA-i SP100 electron probe micro-analyzer equipped with four wavelength-dispersive spectrometers; NWR 193 nm ArF Excimer laser-ablation system coupled to an iCAP RQ (ICPMS) | Laboratory of Marine Element and Isotope Facilities in Southern Marine Science and Engineering Guangdong Laboratory (Zhuhai, China); Guangzhou Tuoyan Analytical Technology Co., Ltd., Guangzhou, China | EPMA: accelerating voltage of 20 kV, a probe current of 20 nA, and a 5 μm beam. Peak counting time was 10 s for major elements (Zn, S, Fe), and 50 s for other minor elements (Cd, Ga, Ge, In, Au, and Ag). Background counting time was half of the peak counting time on the high- and low-energy background positions. Analytical results were reduced using the ZAF correction routines. LA-ICP-MS mapping: beam size of 15 μm, repetition rate of 10 Hz, depth of ablation around 5 μm. | sphalerite for S and Zn, marcasite for Fe, cadmium for Cd, gallium phosphide for Ga, germanium for Ge, indium phosphide for In, gold for Au, and silver for Ag | [20 empty] | 0.172 | [21 empty] | 3.481 | [59 empty] | 33.043 | [39 empty] | 62.226 |  |  |  |  | 2024 | Wu, Y., Zheng, Y., Yu, P., Chen, X., Guo, L., Long, L., Hu, Z., Huang, Y., Chen, M., Lu, J., Ouyang, S., Chen, S. (2024). The world-class carbonate-hosted Fankou Zn-Pb deposit in China. Part III. Critical metal Ga is enriched in late stage and low temperature sphalerite. Ore Geology Reviews, 166, 105928. |  | CHN | Guangdong
| Fankou Zn-Pb deposit |  | Basin hydrothermal | Mississippi Valley-type (MVT) | MVT zinc-lead | Zn, Pb | Ga | Zn, Pb, Ga | Wu et al., 2024 |  | 240-124-1-1-2 |  | underground mine |  |  |  |  | ore material | polished section | grab | mineral separate | [5 empty] | mineralisation |  |  |  | sphalerite | Sp1a (early replacement-infilling stage, core), Sp1b (early replacement-infilling stage, rim), Sp2 (late replacement-infilling stage) | stratiform, stratabound orebodies hosted in Devonian to Carboniferous carbonate sequences along thrust faults | massive, banded, disseminated, core-rim, sector zoning, rhythm bands |  |  |  | pyrite, galena, chalcopyrite, dolomite, calcite, arsenopyrite, freibergite, pyrargyrite, argentite, goethite, ferrohydrite, anglesite, zincosite | Samples were polished into thin sections and polished mounts for petrographic identification | EMPA, LA-ICPMS | JEOL JXA-i SP100 electron probe micro-analyzer equipped with four wavelength-dispersive spectrometers; NWR 193 nm ArF Excimer laser-ablation system coupled to an iCAP RQ (ICPMS) | Laboratory of Marine Element and Isotope Facilities in Southern Marine Science and Engineering Guangdong Laboratory (Zhuhai, China); Guangzhou Tuoyan Analytical Technology Co., Ltd., Guangzhou, China | EPMA: accelerating voltage of 20 kV, a probe current of 20 nA, and a 5 μm beam. Peak counting time was 10 s for major elements (Zn, S, Fe), and 50 s for other minor elements (Cd, Ga, Ge, In, Au, and Ag). Background counting time was half of the peak counting time on the high- and low-energy background positions. Analytical results were reduced using the ZAF correction routines. LA-ICP-MS mapping: beam size of 15 μm, repetition rate of 10 Hz, depth of ablation around 5 μm. | sphalerite for S and Zn, marcasite for Fe, cadmium for Cd, gallium phosphide for Ga, germanium for Ge, indium phosphide for In, gold for Au, and silver for Ag | [20 empty] | 0.128 | [21 empty] | 1.977 |  | 0.073 | [11 empty] | 0.011 | [45 empty] | 33.16 | [39 empty] | 63.985 |  |  |  |  | 2024 | Wu, Y., Zheng, Y., Yu, P., Chen, X., Guo, L., Long, L., Hu, Z., Huang, Y., Chen, M., Lu, J., Ouyang, S., Chen, S. (2024). The world-class carbonate-hosted Fankou Zn-Pb deposit in China. Part III. Critical metal Ga is enriched in late stage and low temperature sphalerite. Ore Geology Reviews, 166, 105928. |  | CHN | Guangdong
| Fankou Zn-Pb deposit |  | Basin hydrothermal | Mississippi Valley-type (MVT) | MVT zinc-lead | Zn, Pb | Ga | Zn, Pb, Ga | Wu et al., 2024 |  | 240-124-1-1-3 |  | underground mine |  |  |  |  | ore material | polished section | grab | mineral separate | [5 empty] | mineralisation |  |  |  | sphalerite | Sp1a (early replacement-infilling stage, core), Sp1b (early replacement-infilling stage, rim), Sp2 (late replacement-infilling stage) | stratiform, stratabound orebodies hosted in Devonian to Carboniferous carbonate sequences along thrust faults | massive, banded, disseminated, core-rim, sector zoning, rhythm bands |  |  |  | pyrite, galena, chalcopyrite, dolomite, calcite, arsenopyrite, freibergite, pyrargyrite, argentite, goethite, ferrohydrite, anglesite, zincosite | Samples were polished into thin sections and polished mounts for petrographic identification | EMPA, LA-ICPMS | JEOL JXA-i SP100 electron probe micro-analyzer equipped with four wavelength-dispersive spectrometers; NWR 193 nm ArF Excimer laser-ablation system coupled to an iCAP RQ (ICPMS) | Laboratory of Marine Element and Isotope Facilities in Southern Marine Science and Engineering Guangdong Laboratory (Zhuhai, China); Guangzhou Tuoyan Analytical Technology Co., Ltd., Guangzhou, China | EPMA: accelerating voltage of 20 kV, a probe current of 20 nA, and a 5 μm beam. Peak counting time was 10 s for major elements (Zn, S, Fe), and 50 s for other minor elements (Cd, Ga, Ge, In, Au, and Ag). Background counting time was half of the peak counting time on the high- and low-energy background positions. Analytical results were reduced using the ZAF correction routines. LA-ICP-MS mapping: beam size of 15 μm, repetition rate of 10 Hz, depth of ablation around 5 μm. | sphalerite for S and Zn, marcasite for Fe, cadmium for Cd, gallium phosphide for Ga, germanium for Ge, indium phosphide for In, gold for Au, and silver for Ag | [20 empty] | 0.164 | [21 empty] | 4.772 | [59 empty] | 33.123 | [39 empty] | 61.346 |  |  |  |  | 2024 | Wu, Y., Zheng, Y., Yu, P., Chen, X., Guo, L., Long, L., Hu, Z., Huang, Y., Chen, M., Lu, J., Ouyang, S., Chen, S. (2024). The world-class carbonate-hosted Fankou Zn-Pb deposit in China. Part III. Critical metal Ga is enriched in late stage and low temperature sphalerite. Ore Geology Reviews, 166, 105928. |  | CHN | Guangdong
| Fankou Zn-Pb deposit |  | Basin hydrothermal | Mississippi Valley-type (MVT) | MVT zinc-lead | Zn, Pb | Ga | Zn, Pb, Ga | Wu et al., 2024 |  | 240-124-1-1-4 |  | underground mine |  |  |  |  | ore material | polished section | grab | mineral separate | [5 empty] | mineralisation |  |  |  | sphalerite | Sp1a (early replacement-infilling stage, core), Sp1b (early replacement-infilling stage, rim), Sp2 (late replacement-infilling stage) | stratiform, stratabound orebodies hosted in Devonian to Carboniferous carbonate sequences along thrust faults | massive, banded, disseminated, core-rim, sector zoning, rhythm bands |  |  |  | pyrite, galena, chalcopyrite, dolomite, calcite, arsenopyrite, freibergite, pyrargyrite, argentite, goethite, ferrohydrite, anglesite, zincosite | Samples were polished into thin sections and polished mounts for petrographic identification | EMPA, LA-ICPMS | JEOL JXA-i SP100 electron probe micro-analyzer equipped with four wavelength-dispersive spectrometers; NWR 193 nm ArF Excimer laser-ablation system coupled to an iCAP RQ (ICPMS) | Laboratory of Marine Element and Isotope Facilities in Southern Marine Science and Engineering Guangdong Laboratory (Zhuhai, China); Guangzhou Tuoyan Analytical Technology Co., Ltd., Guangzhou, China | EPMA: accelerating voltage of 20 kV, a probe current of 20 nA, and a 5 μm beam. Peak counting time was 10 s for major elements (Zn, S, Fe), and 50 s for other minor elements (Cd, Ga, Ge, In, Au, and Ag). Background counting time was half of the peak counting time on the high- and low-energy background positions. Analytical results were reduced using the ZAF correction routines. LA-ICP-MS mapping: beam size of 15 μm, repetition rate of 10 Hz, depth of ablation around 5 μm. | sphalerite for S and Zn, marcasite for Fe, cadmium for Cd, gallium phosphide for Ga, germanium for Ge, indium phosphide for In, gold for Au, and silver for Ag | [6 empty] | 0.028 | [13 empty] | 0.134 | [21 empty] | 5.655 | [59 empty] | 33.015 | [39 empty] | 60.128 |  |  |  |  | 2024 | Wu, Y., Zheng, Y., Yu, P., Chen, X., Guo, L., Long, L., Hu, Z., Huang, Y., Chen, M., Lu, J., Ouyang, S., Chen, S. (2024). The world-class carbonate-hosted Fankou Zn-Pb deposit in China. Part III. Critical metal Ga is enriched in late stage and low temperature sphalerite. Ore Geology Reviews, 166, 105928. |  | CHN | Guangdong
| Fankou Zn-Pb deposit |  | Basin hydrothermal | Mississippi Valley-type (MVT) | MVT zinc-lead | Zn, Pb | Ga | Zn, Pb, Ga | Wu et al., 2024 |  | 240-124-1-1-6 |  | underground mine |  |  |  |  | ore material | polished section | grab | mineral separate | [5 empty] | mineralisation |  |  |  | sphalerite | Sp1a (early replacement-infilling stage, core), Sp1b (early replacement-infilling stage, rim), Sp2 (late replacement-infilling stage) | stratiform, stratabound orebodies hosted in Devonian to Carboniferous carbonate sequences along thrust faults | massive, banded, disseminated, core-rim, sector zoning, rhythm bands |  |  |  | pyrite, galena, chalcopyrite, dolomite, calcite, arsenopyrite, freibergite, pyrargyrite, argentite, goethite, ferrohydrite, anglesite, zincosite | Samples were polished into thin sections and polished mounts for petrographic identification | EMPA, LA-ICPMS | JEOL JXA-i SP100 electron probe micro-analyzer equipped with four wavelength-dispersive spectrometers; NWR 193 nm ArF Excimer laser-ablation system coupled to an iCAP RQ (ICPMS) | Laboratory of Marine Element and Isotope Facilities in Southern Marine Science and Engineering Guangdong Laboratory (Zhuhai, China); Guangzhou Tuoyan Analytical Technology Co., Ltd., Guangzhou, China | EPMA: accelerating voltage of 20 kV, a probe current of 20 nA, and a 5 μm beam. Peak counting time was 10 s for major elements (Zn, S, Fe), and 50 s for other minor elements (Cd, Ga, Ge, In, Au, and Ag). Background counting time was half of the peak counting time on the high- and low-energy background positions. Analytical results were reduced using the ZAF correction routines. LA-ICP-MS mapping: beam size of 15 μm, repetition rate of 10 Hz, depth of ablation around 5 μm. | sphalerite for S and Zn, marcasite for Fe, cadmium for Cd, gallium phosphide for Ga, germanium for Ge, indium phosphide for In, gold for Au, and silver for Ag | [20 empty] | 0.15 | [21 empty] | 5.307 | [13 empty] | 0.032 | [45 empty] | 33.117 | [39 empty] | 60.369 |  |  |  |  | 2024 | Wu, Y., Zheng, Y., Yu, P., Chen, X., Guo, L., Long, L., Hu, Z., Huang, Y., Chen, M., Lu, J., Ouyang, S., Chen, S. (2024). The world-class carbonate-hosted Fankou Zn-Pb deposit in China. Part III. Critical metal Ga is enriched in late stage and low temperature sphalerite. Ore Geology Reviews, 166, 105928. |  | CHN | Guangdong
| Fankou Zn-Pb deposit |  | Basin hydrothermal | Mississippi Valley-type (MVT) | MVT zinc-lead | Zn, Pb | Ga | Zn, Pb, Ga | Wu et al., 2024 |  | 240-124-1-1-7 |  | underground mine |  |  |  |  | ore material | polished section | grab | mineral separate | [5 empty] | mineralisation |  |  |  | sphalerite | Sp1a (early replacement-infilling stage, core), Sp1b (early replacement-infilling stage, rim), Sp2 (late replacement-infilling stage) | stratiform, stratabound orebodies hosted in Devonian to Carboniferous carbonate sequences along thrust faults | massive, banded, disseminated, core-rim, sector zoning, rhythm bands |  |  |  | pyrite, galena, chalcopyrite, dolomite, calcite, arsenopyrite, freibergite, pyrargyrite, argentite, goethite, ferrohydrite, anglesite, zincosite | Samples were polished into thin sections and polished mounts for petrographic identification | EMPA, LA-ICPMS | JEOL JXA-i SP100 electron probe micro-analyzer equipped with four wavelength-dispersive spectrometers; NWR 193 nm ArF Excimer laser-ablation system coupled to an iCAP RQ (ICPMS) | Laboratory of Marine Element and Isotope Facilities in Southern Marine Science and Engineering Guangdong Laboratory (Zhuhai, China); Guangzhou Tuoyan Analytical Technology Co., Ltd., Guangzhou, China | EPMA: accelerating voltage of 20 kV, a probe current of 20 nA, and a 5 μm beam. Peak counting time was 10 s for major elements (Zn, S, Fe), and 50 s for other minor elements (Cd, Ga, Ge, In, Au, and Ag). Background counting time was half of the peak counting time on the high- and low-energy background positions. Analytical results were reduced using the ZAF correction routines. LA-ICP-MS mapping: beam size of 15 μm, repetition rate of 10 Hz, depth of ablation around 5 μm. | sphalerite for S and Zn, marcasite for Fe, cadmium for Cd, gallium phosphide for Ga, germanium for Ge, indium phosphide for In, gold for Au, and silver for Ag | [20 empty] | 0.118 | [21 empty] | 4.987 | [59 empty] | 33.071 | [39 empty] | 61.005 |  |  |  |  | 2024 | Wu, Y., Zheng, Y., Yu, P., Chen, X., Guo, L., Long, L., Hu, Z., Huang, Y., Chen, M., Lu, J., Ouyang, S., Chen, S. (2024). The world-class carbonate-hosted Fankou Zn-Pb deposit in China. Part III. Critical metal Ga is enriched in late stage and low temperature sphalerite. Ore Geology Reviews, 166, 105928. |  | CHN | Guangdong
| Fankou Zn-Pb deposit |  | Basin hydrothermal | Mississippi Valley-type (MVT) | MVT zinc-lead | Zn, Pb | Ga | Zn, Pb, Ga | Wu et al., 2024 |  | 240-133-1-2-4 |  | underground mine |  |  |  |  | ore material | polished section | grab | mineral separate | [5 empty] | mineralisation |  |  |  | sphalerite | Sp1a (early replacement-infilling stage, core), Sp1b (early replacement-infilling stage, rim), Sp2 (late replacement-infilling stage) | stratiform, stratabound orebodies hosted in Devonian to Carboniferous carbonate sequences along thrust faults | massive, banded, disseminated, core-rim, sector zoning, rhythm bands |  |  |  | pyrite, galena, chalcopyrite, dolomite, calcite, arsenopyrite, freibergite, pyrargyrite, argentite, goethite, ferrohydrite, anglesite, zincosite | Samples were polished into thin sections and polished mounts for petrographic identification | EMPA, LA-ICPMS | JEOL JXA-i SP100 electron probe micro-analyzer equipped with four wavelength-dispersive spectrometers; NWR 193 nm ArF Excimer laser-ablation system coupled to an iCAP RQ (ICPMS) | Laboratory of Marine Element and Isotope Facilities in Southern Marine Science and Engineering Guangdong Laboratory (Zhuhai, China); Guangzhou Tuoyan Analytical Technology Co., Ltd., Guangzhou, China | EPMA: accelerating voltage of 20 kV, a probe current of 20 nA, and a 5 μm beam. Peak counting time was 10 s for major elements (Zn, S, Fe), and 50 s for other minor elements (Cd, Ga, Ge, In, Au, and Ag). Background counting time was half of the peak counting time on the high- and low-energy background positions. Analytical results were reduced using the ZAF correction routines. LA-ICP-MS mapping: beam size of 15 μm, repetition rate of 10 Hz, depth of ablation around 5 μm. | sphalerite for S and Zn, marcasite for Fe, cadmium for Cd, gallium phosphide for Ga, germanium for Ge, indium phosphide for In, gold for Au, and silver for Ag | [20 empty] | 0.174 | [21 empty] | 2.157 | [59 empty] | 33.141 | [39 empty] | 63.87 |  |  |  |  | 2024 | Wu, Y., Zheng, Y., Yu, P., Chen, X., Guo, L., Long, L., Hu, Z., Huang, Y., Chen, M., Lu, J., Ouyang, S., Chen, S. (2024). The world-class carbonate-hosted Fankou Zn-Pb deposit in China. Part III. Critical metal Ga is enriched in late stage and low temperature sphalerite. Ore Geology Reviews, 166, 105928. |  | CHN | Guangdong
| Fankou Zn-Pb deposit |  | Basin hydrothermal | Mississippi Valley-type (MVT) | MVT zinc-lead | Zn, Pb | Ga | Zn, Pb, Ga | Wu et al., 2024 |  | 240-133-1-2-5 |  | underground mine |  |  |  |  | ore material | polished section | grab | mineral separate | [5 empty] | mineralisation |  |  |  | sphalerite | Sp1a (early replacement-infilling stage, core), Sp1b (early replacement-infilling stage, rim), Sp2 (late replacement-infilling stage) | stratiform, stratabound orebodies hosted in Devonian to Carboniferous carbonate sequences along thrust faults | massive, banded, disseminated, core-rim, sector zoning, rhythm bands |  |  |  | pyrite, galena, chalcopyrite, dolomite, calcite, arsenopyrite, freibergite, pyrargyrite, argentite, goethite, ferrohydrite, anglesite, zincosite | Samples were polished into thin sections and polished mounts for petrographic identification | EMPA, LA-ICPMS | JEOL JXA-i SP100 electron probe micro-analyzer equipped with four wavelength-dispersive spectrometers; NWR 193 nm ArF Excimer laser-ablation system coupled to an iCAP RQ (ICPMS) | Laboratory of Marine Element and Isotope Facilities in Southern Marine Science and Engineering Guangdong Laboratory (Zhuhai, China); Guangzhou Tuoyan Analytical Technology Co., Ltd., Guangzhou, China | EPMA: accelerating voltage of 20 kV, a probe current of 20 nA, and a 5 μm beam. Peak counting time was 10 s for major elements (Zn, S, Fe), and 50 s for other minor elements (Cd, Ga, Ge, In, Au, and Ag). Background counting time was half of the peak counting time on the high- and low-energy background positions. Analytical results were reduced using the ZAF correction routines. LA-ICP-MS mapping: beam size of 15 μm, repetition rate of 10 Hz, depth of ablation around 5 μm. | sphalerite for S and Zn, marcasite for Fe, cadmium for Cd, gallium phosphide for Ga, germanium for Ge, indium phosphide for In, gold for Au, and silver for Ag | [20 empty] | 0.195 | [21 empty] | 1.715 | [59 empty] | 32.927 | [39 empty] | 64.622 |  |  |  |  | 2024 | Wu, Y., Zheng, Y., Yu, P., Chen, X., Guo, L., Long, L., Hu, Z., Huang, Y., Chen, M., Lu, J., Ouyang, S., Chen, S. (2024). The world-class carbonate-hosted Fankou Zn-Pb deposit in China. Part III. Critical metal Ga is enriched in late stage and low temperature sphalerite. Ore Geology Reviews, 166, 105928. |  | CHN | Guangdong
| Fankou Zn-Pb deposit |  | Basin hydrothermal | Mississippi Valley-type (MVT) | MVT zinc-lead | Zn, Pb | Ga | Zn, Pb, Ga | Wu et al., 2024 |  | 240-133-1-2-6 |  | underground mine |  |  |  |  | ore material | polished section | grab | mineral separate | [5 empty] | mineralisation |  |  |  | sphalerite | Sp1a (early replacement-infilling stage, core), Sp1b (early replacement-infilling stage, rim), Sp2 (late replacement-infilling stage) | stratiform, stratabound orebodies hosted in Devonian to Carboniferous carbonate sequences along thrust faults | massive, banded, disseminated, core-rim, sector zoning, rhythm bands |  |  |  | pyrite, galena, chalcopyrite, dolomite, calcite, arsenopyrite, freibergite, pyrargyrite, argentite, goethite, ferrohydrite, anglesite, zincosite | Samples were polished into thin sections and polished mounts for petrographic identification | EMPA, LA-ICPMS | JEOL JXA-i SP100 electron probe micro-analyzer equipped with four wavelength-dispersive spectrometers; NWR 193 nm ArF Excimer laser-ablation system coupled to an iCAP RQ (ICPMS) | Laboratory of Marine Element and Isotope Facilities in Southern Marine Science and Engineering Guangdong Laboratory (Zhuhai, China); Guangzhou Tuoyan Analytical Technology Co., Ltd., Guangzhou, China | EPMA: accelerating voltage of 20 kV, a probe current of 20 nA, and a 5 μm beam. Peak counting time was 10 s for major elements (Zn, S, Fe), and 50 s for other minor elements (Cd, Ga, Ge, In, Au, and Ag). Background counting time was half of the peak counting time on the high- and low-energy background positions. Analytical results were reduced using the ZAF correction routines. LA-ICP-MS mapping: beam size of 15 μm, repetition rate of 10 Hz, depth of ablation around 5 μm. | sphalerite for S and Zn, marcasite for Fe, cadmium for Cd, gallium phosphide for Ga, germanium for Ge, indium phosphide for In, gold for Au, and silver for Ag | [20 empty] | 0.17 | [21 empty] | 1.804 | [59 empty] | 32.892 | [39 empty] | 63.908 |  |  |  |  | 2024 | Wu, Y., Zheng, Y., Yu, P., Chen, X., Guo, L., Long, L., Hu, Z., Huang, Y., Chen, M., Lu, J., Ouyang, S., Chen, S. (2024). The world-class carbonate-hosted Fankou Zn-Pb deposit in China. Part III. Critical metal Ga is enriched in late stage and low temperature sphalerite. Ore Geology Reviews, 166, 105928. |  | CHN | Guangdong
| Fankou Zn-Pb deposit |  | Basin hydrothermal | Mississippi Valley-type (MVT) | MVT zinc-lead | Zn, Pb | Ga | Zn, Pb, Ga | Wu et al., 2024 |  | 400-146-1-1-4 |  | underground mine |  |  |  |  | ore material | polished section | grab | mineral separate | [5 empty] | mineralisation |  |  |  | sphalerite | Sp1a (early replacement-infilling stage, core), Sp1b (early replacement-infilling stage, rim), Sp2 (late replacement-infilling stage) | stratiform, stratabound orebodies hosted in Devonian to Carboniferous carbonate sequences along thrust faults | massive, banded, disseminated, core-rim, sector zoning, rhythm bands |  |  |  | pyrite, galena, chalcopyrite, dolomite, calcite, arsenopyrite, freibergite, pyrargyrite, argentite, goethite, ferrohydrite, anglesite, zincosite | Samples were polished into thin sections and polished mounts for petrographic identification | EMPA, LA-ICPMS | JEOL JXA-i SP100 electron probe micro-analyzer equipped with four wavelength-dispersive spectrometers; NWR 193 nm ArF Excimer laser-ablation system coupled to an iCAP RQ (ICPMS) | Laboratory of Marine Element and Isotope Facilities in Southern Marine Science and Engineering Guangdong Laboratory (Zhuhai, China); Guangzhou Tuoyan Analytical Technology Co., Ltd., Guangzhou, China | EPMA: accelerating voltage of 20 kV, a probe current of 20 nA, and a 5 μm beam. Peak counting time was 10 s for major elements (Zn, S, Fe), and 50 s for other minor elements (Cd, Ga, Ge, In, Au, and Ag). Background counting time was half of the peak counting time on the high- and low-energy background positions. Analytical results were reduced using the ZAF correction routines. LA-ICP-MS mapping: beam size of 15 μm, repetition rate of 10 Hz, depth of ablation around 5 μm. | sphalerite for S and Zn, marcasite for Fe, cadmium for Cd, gallium phosphide for Ga, germanium for Ge, indium phosphide for In, gold for Au, and silver for Ag | [6 empty] | 0.013 | [13 empty] | 0.154 | [21 empty] | 0.524 | [59 empty] | 32.576 | [39 empty] | 65.246 |  |  |  |  | 2024 | Wu, Y., Zheng, Y., Yu, P., Chen, X., Guo, L., Long, L., Hu, Z., Huang, Y., Chen, M., Lu, J., Ouyang, S., Chen, S. (2024). The world-class carbonate-hosted Fankou Zn-Pb deposit in China. Part III. Critical metal Ga is enriched in late stage and low temperature sphalerite. Ore Geology Reviews, 166, 105928. |  | CHN | Guangdong
| Fankou Zn-Pb deposit |  | Basin hydrothermal | Mississippi Valley-type (MVT) | MVT zinc-lead | Zn, Pb | Ga | Zn, Pb, Ga | Wu et al., 2024 |  | 400-146-1-2-2 |  | underground mine |  |  |  |  | ore material | polished section | grab | mineral separate | [5 empty] | mineralisation |  |  |  | sphalerite | Sp1a (early replacement-infilling stage, core), Sp1b (early replacement-infilling stage, rim), Sp2 (late replacement-infilling stage) | stratiform, stratabound orebodies hosted in Devonian to Carboniferous carbonate sequences along thrust faults | massive, banded, disseminated, core-rim, sector zoning, rhythm bands |  |  |  | pyrite, galena, chalcopyrite, dolomite, calcite, arsenopyrite, freibergite, pyrargyrite, argentite, goethite, ferrohydrite, anglesite, zincosite | Samples were polished into thin sections and polished mounts for petrographic identification | EMPA, LA-ICPMS | JEOL JXA-i SP100 electron probe micro-analyzer equipped with four wavelength-dispersive spectrometers; NWR 193 nm ArF Excimer laser-ablation system coupled to an iCAP RQ (ICPMS) | Laboratory of Marine Element and Isotope Facilities in Southern Marine Science and Engineering Guangdong Laboratory (Zhuhai, China); Guangzhou Tuoyan Analytical Technology Co., Ltd., Guangzhou, China | EPMA: accelerating voltage of 20 kV, a probe current of 20 nA, and a 5 μm beam. Peak counting time was 10 s for major elements (Zn, S, Fe), and 50 s for other minor elements (Cd, Ga, Ge, In, Au, and Ag). Background counting time was half of the peak counting time on the high- and low-energy background positions. Analytical results were reduced using the ZAF correction routines. LA-ICP-MS mapping: beam size of 15 μm, repetition rate of 10 Hz, depth of ablation around 5 μm. | sphalerite for S and Zn, marcasite for Fe, cadmium for Cd, gallium phosphide for Ga, germanium for Ge, indium phosphide for In, gold for Au, and silver for Ag | [20 empty] | 0.24 | [21 empty] | 2.223 | [59 empty] | 32.94 | [39 empty] | 63.376 |  |  |  |  | 2024 | Wu, Y., Zheng, Y., Yu, P., Chen, X., Guo, L., Long, L., Hu, Z., Huang, Y., Chen, M., Lu, J., Ouyang, S., Chen, S. (2024). The world-class carbonate-hosted Fankou Zn-Pb deposit in China. Part III. Critical metal Ga is enriched in late stage and low temperature sphalerite. Ore Geology Reviews, 166, 105928. |  | CHN | Guangdong
| Fankou Zn-Pb deposit |  | Basin hydrothermal | Mississippi Valley-type (MVT) | MVT zinc-lead | Zn, Pb | Ga | Zn, Pb, Ga | Wu et al., 2024 |  | 455-18-1-1-1 |  | underground mine |  |  |  |  | ore material | polished section | grab | mineral separate | [5 empty] | mineralisation |  |  |  | sphalerite | Sp1a (early replacement-infilling stage, core), Sp1b (early replacement-infilling stage, rim), Sp2 (late replacement-infilling stage) | stratiform, stratabound orebodies hosted in Devonian to Carboniferous carbonate sequences along thrust faults | massive, banded, disseminated, core-rim, sector zoning, rhythm bands |  |  |  | pyrite, galena, chalcopyrite, dolomite, calcite, arsenopyrite, freibergite, pyrargyrite, argentite, goethite, ferrohydrite, anglesite, zincosite | Samples were polished into thin sections and polished mounts for petrographic identification | EMPA, LA-ICPMS | JEOL JXA-i SP100 electron probe micro-analyzer equipped with four wavelength-dispersive spectrometers; NWR 193 nm ArF Excimer laser-ablation system coupled to an iCAP RQ (ICPMS) | Laboratory of Marine Element and Isotope Facilities in Southern Marine Science and Engineering Guangdong Laboratory (Zhuhai, China); Guangzhou Tuoyan Analytical Technology Co., Ltd., Guangzhou, China | EPMA: accelerating voltage of 20 kV, a probe current of 20 nA, and a 5 μm beam. Peak counting time was 10 s for major elements (Zn, S, Fe), and 50 s for other minor elements (Cd, Ga, Ge, In, Au, and Ag). Background counting time was half of the peak counting time on the high- and low-energy background positions. Analytical results were reduced using the ZAF correction routines. LA-ICP-MS mapping: beam size of 15 μm, repetition rate of 10 Hz, depth of ablation around 5 μm. | sphalerite for S and Zn, marcasite for Fe, cadmium for Cd, gallium phosphide for Ga, germanium for Ge, indium phosphide for In, gold for Au, and silver for Ag | [20 empty] | 0.105 | [21 empty] | 2.45 | [13 empty] | 0.015 | [45 empty] | 32.346 | [39 empty] | 63.646 |  |  |  |  | 2024 | Wu, Y., Zheng, Y., Yu, P., Chen, X., Guo, L., Long, L., Hu, Z., Huang, Y., Chen, M., Lu, J., Ouyang, S., Chen, S. (2024). The world-class carbonate-hosted Fankou Zn-Pb deposit in China. Part III. Critical metal Ga is enriched in late stage and low temperature sphalerite. Ore Geology Reviews, 166, 105928. |  | CHN | Guangdong
| Fankou Zn-Pb deposit |  | Basin hydrothermal | Mississippi Valley-type (MVT) | MVT zinc-lead | Zn, Pb | Ga | Zn, Pb, Ga | Wu et al., 2024 |  | 455-18-1-1-2 |  | underground mine |  |  |  |  | ore material | polished section | grab | mineral separate | [5 empty] | mineralisation |  |  |  | sphalerite | Sp1a (early replacement-infilling stage, core), Sp1b (early replacement-infilling stage, rim), Sp2 (late replacement-infilling stage) | stratiform, stratabound orebodies hosted in Devonian to Carboniferous carbonate sequences along thrust faults | massive, banded, disseminated, core-rim, sector zoning, rhythm bands |  |  |  | pyrite, galena, chalcopyrite, dolomite, calcite, arsenopyrite, freibergite, pyrargyrite, argentite, goethite, ferrohydrite, anglesite, zincosite | Samples were polished into thin sections and polished mounts for petrographic identification | EMPA, LA-ICPMS | JEOL JXA-i SP100 electron probe micro-analyzer equipped with four wavelength-dispersive spectrometers; NWR 193 nm ArF Excimer laser-ablation system coupled to an iCAP RQ (ICPMS) | Laboratory of Marine Element and Isotope Facilities in Southern Marine Science and Engineering Guangdong Laboratory (Zhuhai, China); Guangzhou Tuoyan Analytical Technology Co., Ltd., Guangzhou, China | EPMA: accelerating voltage of 20 kV, a probe current of 20 nA, and a 5 μm beam. Peak counting time was 10 s for major elements (Zn, S, Fe), and 50 s for other minor elements (Cd, Ga, Ge, In, Au, and Ag). Background counting time was half of the peak counting time on the high- and low-energy background positions. Analytical results were reduced using the ZAF correction routines. LA-ICP-MS mapping: beam size of 15 μm, repetition rate of 10 Hz, depth of ablation around 5 μm. | sphalerite for S and Zn, marcasite for Fe, cadmium for Cd, gallium phosphide for Ga, germanium for Ge, indium phosphide for In, gold for Au, and silver for Ag | [20 empty] | 0.171 | [21 empty] | 2.467 | [59 empty] | 32.698 | [39 empty] | 63.922 |  |  |  |  | 2024 | Wu, Y., Zheng, Y., Yu, P., Chen, X., Guo, L., Long, L., Hu, Z., Huang, Y., Chen, M., Lu, J., Ouyang, S., Chen, S. (2024). The world-class carbonate-hosted Fankou Zn-Pb deposit in China. Part III. Critical metal Ga is enriched in late stage and low temperature sphalerite. Ore Geology Reviews, 166, 105928. |  | CHN | Guangdong
| Fankou Zn-Pb deposit |  | Basin hydrothermal | Mississippi Valley-type (MVT) | MVT zinc-lead | Zn, Pb | Ga | Zn, Pb, Ga | Wu et al., 2024 |  | 455-18-1-1-3 |  | underground mine |  |  |  |  | ore material | polished section | grab | mineral separate | [5 empty] | mineralisation |  |  |  | sphalerite | Sp1a (early replacement-infilling stage, core), Sp1b (early replacement-infilling stage, rim), Sp2 (late replacement-infilling stage) | stratiform, stratabound orebodies hosted in Devonian to Carboniferous carbonate sequences along thrust faults | massive, banded, disseminated, core-rim, sector zoning, rhythm bands |  |  |  | pyrite, galena, chalcopyrite, dolomite, calcite, arsenopyrite, freibergite, pyrargyrite, argentite, goethite, ferrohydrite, anglesite, zincosite | Samples were polished into thin sections and polished mounts for petrographic identification | EMPA, LA-ICPMS | JEOL JXA-i SP100 electron probe micro-analyzer equipped with four wavelength-dispersive spectrometers; NWR 193 nm ArF Excimer laser-ablation system coupled to an iCAP RQ (ICPMS) | Laboratory of Marine Element and Isotope Facilities in Southern Marine Science and Engineering Guangdong Laboratory (Zhuhai, China); Guangzhou Tuoyan Analytical Technology Co., Ltd., Guangzhou, China | EPMA: accelerating voltage of 20 kV, a probe current of 20 nA, and a 5 μm beam. Peak counting time was 10 s for major elements (Zn, S, Fe), and 50 s for other minor elements (Cd, Ga, Ge, In, Au, and Ag). Background counting time was half of the peak counting time on the high- and low-energy background positions. Analytical results were reduced using the ZAF correction routines. LA-ICP-MS mapping: beam size of 15 μm, repetition rate of 10 Hz, depth of ablation around 5 μm. | sphalerite for S and Zn, marcasite for Fe, cadmium for Cd, gallium phosphide for Ga, germanium for Ge, indium phosphide for In, gold for Au, and silver for Ag | [20 empty] | 0.139 | [21 empty] | 2.283 | [59 empty] | 33.036 | [39 empty] | 63.771 |  |  |  |  | 2024 | Wu, Y., Zheng, Y., Yu, P., Chen, X., Guo, L., Long, L., Hu, Z., Huang, Y., Chen, M., Lu, J., Ouyang, S., Chen, S. (2024). The world-class carbonate-hosted Fankou Zn-Pb deposit in China. Part III. Critical metal Ga is enriched in late stage and low temperature sphalerite. Ore Geology Reviews, 166, 105928. |  | CHN | Guangdong
| Fankou Zn-Pb deposit |  | Basin hydrothermal | Mississippi Valley-type (MVT) | MVT zinc-lead | Zn, Pb | Ga | Zn, Pb, Ga | Wu et al., 2024 |  | 455-18-1-1-4 |  | underground mine |  |  |  |  | ore material | polished section | grab | mineral separate | [5 empty] | mineralisation |  |  |  | sphalerite | Sp1a (early replacement-infilling stage, core), Sp1b (early replacement-infilling stage, rim), Sp2 (late replacement-infilling stage) | stratiform, stratabound orebodies hosted in Devonian to Carboniferous carbonate sequences along thrust faults | massive, banded, disseminated, core-rim, sector zoning, rhythm bands |  |  |  | pyrite, galena, chalcopyrite, dolomite, calcite, arsenopyrite, freibergite, pyrargyrite, argentite, goethite, ferrohydrite, anglesite, zincosite | Samples were polished into thin sections and polished mounts for petrographic identification | EMPA, LA-ICPMS | JEOL JXA-i SP100 electron probe micro-analyzer equipped with four wavelength-dispersive spectrometers; NWR 193 nm ArF Excimer laser-ablation system coupled to an iCAP RQ (ICPMS) | Laboratory of Marine Element and Isotope Facilities in Southern Marine Science and Engineering Guangdong Laboratory (Zhuhai, China); Guangzhou Tuoyan Analytical Technology Co., Ltd., Guangzhou, China | EPMA: accelerating voltage of 20 kV, a probe current of 20 nA, and a 5 μm beam. Peak counting time was 10 s for major elements (Zn, S, Fe), and 50 s for other minor elements (Cd, Ga, Ge, In, Au, and Ag). Background counting time was half of the peak counting time on the high- and low-energy background positions. Analytical results were reduced using the ZAF correction routines. LA-ICP-MS mapping: beam size of 15 μm, repetition rate of 10 Hz, depth of ablation around 5 μm. | sphalerite for S and Zn, marcasite for Fe, cadmium for Cd, gallium phosphide for Ga, germanium for Ge, indium phosphide for In, gold for Au, and silver for Ag | [20 empty] | 0.152 | [21 empty] | 2.877 | [59 empty] | 32.833 | [39 empty] | 63.522 |  |  |  |  | 2024 | Wu, Y., Zheng, Y., Yu, P., Chen, X., Guo, L., Long, L., Hu, Z., Huang, Y., Chen, M., Lu, J., Ouyang, S., Chen, S. (2024). The world-class carbonate-hosted Fankou Zn-Pb deposit in China. Part III. Critical metal Ga is enriched in late stage and low temperature sphalerite. Ore Geology Reviews, 166, 105928. |  | CHN | Guangdong
| Fankou Zn-Pb deposit |  | Basin hydrothermal | Mississippi Valley-type (MVT) | MVT zinc-lead | Zn, Pb | Ga | Zn, Pb, Ga | Wu et al., 2024 |  | 455-18-1-1-5 |  | underground mine |  |  |  |  | ore material | polished section | grab | mineral separate | [5 empty] | mineralisation |  |  |  | sphalerite | Sp1a (early replacement-infilling stage, core), Sp1b (early replacement-infilling stage, rim), Sp2 (late replacement-infilling stage) | stratiform, stratabound orebodies hosted in Devonian to Carboniferous carbonate sequences along thrust faults | massive, banded, disseminated, core-rim, sector zoning, rhythm bands |  |  |  | pyrite, galena, chalcopyrite, dolomite, calcite, arsenopyrite, freibergite, pyrargyrite, argentite, goethite, ferrohydrite, anglesite, zincosite | Samples were polished into thin sections and polished mounts for petrographic identification | EMPA, LA-ICPMS | JEOL JXA-i SP100 electron probe micro-analyzer equipped with four wavelength-dispersive spectrometers; NWR 193 nm ArF Excimer laser-ablation system coupled to an iCAP RQ (ICPMS) | Laboratory of Marine Element and Isotope Facilities in Southern Marine Science and Engineering Guangdong Laboratory (Zhuhai, China); Guangzhou Tuoyan Analytical Technology Co., Ltd., Guangzhou, China | EPMA: accelerating voltage of 20 kV, a probe current of 20 nA, and a 5 μm beam. Peak counting time was 10 s for major elements (Zn, S, Fe), and 50 s for other minor elements (Cd, Ga, Ge, In, Au, and Ag). Background counting time was half of the peak counting time on the high- and low-energy background positions. Analytical results were reduced using the ZAF correction routines. LA-ICP-MS mapping: beam size of 15 μm, repetition rate of 10 Hz, depth of ablation around 5 μm. | sphalerite for S and Zn, marcasite for Fe, cadmium for Cd, gallium phosphide for Ga, germanium for Ge, indium phosphide for In, gold for Au, and silver for Ag | [20 empty] | 0.133 | [21 empty] | 2.12 | [59 empty] | 33.145 | [39 empty] | 64.264 |  |  |  |  | 2024 | Wu, Y., Zheng, Y., Yu, P., Chen, X., Guo, L., Long, L., Hu, Z., Huang, Y., Chen, M., Lu, J., Ouyang, S., Chen, S. (2024). The world-class carbonate-hosted Fankou Zn-Pb deposit in China. Part III. Critical metal Ga is enriched in late stage and low temperature sphalerite. Ore Geology Reviews, 166, 105928. |  | CHN | Guangdong
| Fankou Zn-Pb deposit |  | Basin hydrothermal | Mississippi Valley-type (MVT) | MVT zinc-lead | Zn, Pb | Ga | Zn, Pb, Ga | Wu et al., 2024 |  | 455-18-1-2-1 |  | underground mine |  |  |  |  | ore material | polished section | grab | mineral separate | [5 empty] | mineralisation |  |  |  | sphalerite | Sp1a (early replacement-infilling stage, core), Sp1b (early replacement-infilling stage, rim), Sp2 (late replacement-infilling stage) | stratiform, stratabound orebodies hosted in Devonian to Carboniferous carbonate sequences along thrust faults | massive, banded, disseminated, core-rim, sector zoning, rhythm bands |  |  |  | pyrite, galena, chalcopyrite, dolomite, calcite, arsenopyrite, freibergite, pyrargyrite, argentite, goethite, ferrohydrite, anglesite, zincosite | Samples were polished into thin sections and polished mounts for petrographic identification | EMPA, LA-ICPMS | JEOL JXA-i SP100 electron probe micro-analyzer equipped with four wavelength-dispersive spectrometers; NWR 193 nm ArF Excimer laser-ablation system coupled to an iCAP RQ (ICPMS) | Laboratory of Marine Element and Isotope Facilities in Southern Marine Science and Engineering Guangdong Laboratory (Zhuhai, China); Guangzhou Tuoyan Analytical Technology Co., Ltd., Guangzhou, China | EPMA: accelerating voltage of 20 kV, a probe current of 20 nA, and a 5 μm beam. Peak counting time was 10 s for major elements (Zn, S, Fe), and 50 s for other minor elements (Cd, Ga, Ge, In, Au, and Ag). Background counting time was half of the peak counting time on the high- and low-energy background positions. Analytical results were reduced using the ZAF correction routines. LA-ICP-MS mapping: beam size of 15 μm, repetition rate of 10 Hz, depth of ablation around 5 μm. | sphalerite for S and Zn, marcasite for Fe, cadmium for Cd, gallium phosphide for Ga, germanium for Ge, indium phosphide for In, gold for Au, and silver for Ag | [20 empty] | 0.163 | [21 empty] | 2.56 | [59 empty] | 33.446 | [39 empty] | 63.63 |  |  |  |  | 2024 | Wu, Y., Zheng, Y., Yu, P., Chen, X., Guo, L., Long, L., Hu, Z., Huang, Y., Chen, M., Lu, J., Ouyang, S., Chen, S. (2024). The world-class carbonate-hosted Fankou Zn-Pb deposit in China. Part III. Critical metal Ga is enriched in late stage and low temperature sphalerite. Ore Geology Reviews, 166, 105928. |  | CHN | Guangdong
| Fankou Zn-Pb deposit |  | Basin hydrothermal | Mississippi Valley-type (MVT) | MVT zinc-lead | Zn, Pb | Ga | Zn, Pb, Ga | Wu et al., 2024 |  | 455-18-1-2-2 |  | underground mine |  |  |  |  | ore material | polished section | grab | mineral separate | [5 empty] | mineralisation |  |  |  | sphalerite | Sp1a (early replacement-infilling stage, core), Sp1b (early replacement-infilling stage, rim), Sp2 (late replacement-infilling stage) | stratiform, stratabound orebodies hosted in Devonian to Carboniferous carbonate sequences along thrust faults | massive, banded, disseminated, core-rim, sector zoning, rhythm bands |  |  |  | pyrite, galena, chalcopyrite, dolomite, calcite, arsenopyrite, freibergite, pyrargyrite, argentite, goethite, ferrohydrite, anglesite, zincosite | Samples were polished into thin sections and polished mounts for petrographic identification | EMPA, LA-ICPMS | JEOL JXA-i SP100 electron probe micro-analyzer equipped with four wavelength-dispersive spectrometers; NWR 193 nm ArF Excimer laser-ablation system coupled to an iCAP RQ (ICPMS) | Laboratory of Marine Element and Isotope Facilities in Southern Marine Science and Engineering Guangdong Laboratory (Zhuhai, China); Guangzhou Tuoyan Analytical Technology Co., Ltd., Guangzhou, China | EPMA: accelerating voltage of 20 kV, a probe current of 20 nA, and a 5 μm beam. Peak counting time was 10 s for major elements (Zn, S, Fe), and 50 s for other minor elements (Cd, Ga, Ge, In, Au, and Ag). Background counting time was half of the peak counting time on the high- and low-energy background positions. Analytical results were reduced using the ZAF correction routines. LA-ICP-MS mapping: beam size of 15 μm, repetition rate of 10 Hz, depth of ablation around 5 μm. | sphalerite for S and Zn, marcasite for Fe, cadmium for Cd, gallium phosphide for Ga, germanium for Ge, indium phosphide for In, gold for Au, and silver for Ag | [20 empty] | 0.142 | [21 empty] | 2.649 | [59 empty] | 33.177 | [39 empty] | 63.348 |  |  |  |  | 2024 | Wu, Y., Zheng, Y., Yu, P., Chen, X., Guo, L., Long, L., Hu, Z., Huang, Y., Chen, M., Lu, J., Ouyang, S., Chen, S. (2024). The world-class carbonate-hosted Fankou Zn-Pb deposit in China. Part III. Critical metal Ga is enriched in late stage and low temperature sphalerite. Ore Geology Reviews, 166, 105928. |  | CHN | Guangdong
| Fankou Zn-Pb deposit |  | Basin hydrothermal | Mississippi Valley-type (MVT) | MVT zinc-lead | Zn, Pb | Ga | Zn, Pb, Ga | Wu et al., 2024 |  | 455-18-1-2-3 |  | underground mine |  |  |  |  | ore material | polished section | grab | mineral separate | [5 empty] | mineralisation |  |  |  | sphalerite | Sp1a (early replacement-infilling stage, core), Sp1b (early replacement-infilling stage, rim), Sp2 (late replacement-infilling stage) | stratiform, stratabound orebodies hosted in Devonian to Carboniferous carbonate sequences along thrust faults | massive, banded, disseminated, core-rim, sector zoning, rhythm bands |  |  |  | pyrite, galena, chalcopyrite, dolomite, calcite, arsenopyrite, freibergite, pyrargyrite, argentite, goethite, ferrohydrite, anglesite, zincosite | Samples were polished into thin sections and polished mounts for petrographic identification | EMPA, LA-ICPMS | JEOL JXA-i SP100 electron probe micro-analyzer equipped with four wavelength-dispersive spectrometers; NWR 193 nm ArF Excimer laser-ablation system coupled to an iCAP RQ (ICPMS) | Laboratory of Marine Element and Isotope Facilities in Southern Marine Science and Engineering Guangdong Laboratory (Zhuhai, China); Guangzhou Tuoyan Analytical Technology Co., Ltd., Guangzhou, China | EPMA: accelerating voltage of 20 kV, a probe current of 20 nA, and a 5 μm beam. Peak counting time was 10 s for major elements (Zn, S, Fe), and 50 s for other minor elements (Cd, Ga, Ge, In, Au, and Ag). Background counting time was half of the peak counting time on the high- and low-energy background positions. Analytical results were reduced using the ZAF correction routines. LA-ICP-MS mapping: beam size of 15 μm, repetition rate of 10 Hz, depth of ablation around 5 μm. | sphalerite for S and Zn, marcasite for Fe, cadmium for Cd, gallium phosphide for Ga, germanium for Ge, indium phosphide for In, gold for Au, and silver for Ag | [20 empty] | 0.157 | [21 empty] | 3.794 | [59 empty] | 32.903 | [39 empty] | 61.875 |  |  |  |  | 2024 | Wu, Y., Zheng, Y., Yu, P., Chen, X., Guo, L., Long, L., Hu, Z., Huang, Y., Chen, M., Lu, J., Ouyang, S., Chen, S. (2024). The world-class carbonate-hosted Fankou Zn-Pb deposit in China. Part III. Critical metal Ga is enriched in late stage and low temperature sphalerite. Ore Geology Reviews, 166, 105928. |  | CHN | Guangdong
| Fankou Zn-Pb deposit |  | Basin hydrothermal | Mississippi Valley-type (MVT) | MVT zinc-lead | Zn, Pb | Ga | Zn, Pb, Ga | Wu et al., 2024 |  | 455-18-1-2-4 |  | underground mine |  |  |  |  | ore material | polished section | grab | mineral separate | [5 empty] | mineralisation |  |  |  | sphalerite | Sp1a (early replacement-infilling stage, core), Sp1b (early replacement-infilling stage, rim), Sp2 (late replacement-infilling stage) | stratiform, stratabound orebodies hosted in Devonian to Carboniferous carbonate sequences along thrust faults | massive, banded, disseminated, core-rim, sector zoning, rhythm bands |  |  |  | pyrite, galena, chalcopyrite, dolomite, calcite, arsenopyrite, freibergite, pyrargyrite, argentite, goethite, ferrohydrite, anglesite, zincosite | Samples were polished into thin sections and polished mounts for petrographic identification | EMPA, LA-ICPMS | JEOL JXA-i SP100 electron probe micro-analyzer equipped with four wavelength-dispersive spectrometers; NWR 193 nm ArF Excimer laser-ablation system coupled to an iCAP RQ (ICPMS) | Laboratory of Marine Element and Isotope Facilities in Southern Marine Science and Engineering Guangdong Laboratory (Zhuhai, China); Guangzhou Tuoyan Analytical Technology Co., Ltd., Guangzhou, China | EPMA: accelerating voltage of 20 kV, a probe current of 20 nA, and a 5 μm beam. Peak counting time was 10 s for major elements (Zn, S, Fe), and 50 s for other minor elements (Cd, Ga, Ge, In, Au, and Ag). Background counting time was half of the peak counting time on the high- and low-energy background positions. Analytical results were reduced using the ZAF correction routines. LA-ICP-MS mapping: beam size of 15 μm, repetition rate of 10 Hz, depth of ablation around 5 μm. | sphalerite for S and Zn, marcasite for Fe, cadmium for Cd, gallium phosphide for Ga, germanium for Ge, indium phosphide for In, gold for Au, and silver for Ag | [20 empty] | 0.161 | [21 empty] | 3.767 | [59 empty] | 33.152 | [39 empty] | 62.741 |  |  |  |  | 2024 | Wu, Y., Zheng, Y., Yu, P., Chen, X., Guo, L., Long, L., Hu, Z., Huang, Y., Chen, M., Lu, J., Ouyang, S., Chen, S. (2024). The world-class carbonate-hosted Fankou Zn-Pb deposit in China. Part III. Critical metal Ga is enriched in late stage and low temperature sphalerite. Ore Geology Reviews, 166, 105928. |  | CHN | Guangdong
| Fankou Zn-Pb deposit |  | Basin hydrothermal | Mississippi Valley-type (MVT) | MVT zinc-lead | Zn, Pb | Ga | Zn, Pb, Ga | Wu et al., 2024 |  | 455-18-1-2-5 |  | underground mine |  |  |  |  | ore material | polished section | grab | mineral separate | [5 empty] | mineralisation |  |  |  | sphalerite | Sp1a (early replacement-infilling stage, core), Sp1b (early replacement-infilling stage, rim), Sp2 (late replacement-infilling stage) | stratiform, stratabound orebodies hosted in Devonian to Carboniferous carbonate sequences along thrust faults | massive, banded, disseminated, core-rim, sector zoning, rhythm bands |  |  |  | pyrite, galena, chalcopyrite, dolomite, calcite, arsenopyrite, freibergite, pyrargyrite, argentite, goethite, ferrohydrite, anglesite, zincosite | Samples were polished into thin sections and polished mounts for petrographic identification | EMPA, LA-ICPMS | JEOL JXA-i SP100 electron probe micro-analyzer equipped with four wavelength-dispersive spectrometers; NWR 193 nm ArF Excimer laser-ablation system coupled to an iCAP RQ (ICPMS) | Laboratory of Marine Element and Isotope Facilities in Southern Marine Science and Engineering Guangdong Laboratory (Zhuhai, China); Guangzhou Tuoyan Analytical Technology Co., Ltd., Guangzhou, China | EPMA: accelerating voltage of 20 kV, a probe current of 20 nA, and a 5 μm beam. Peak counting time was 10 s for major elements (Zn, S, Fe), and 50 s for other minor elements (Cd, Ga, Ge, In, Au, and Ag). Background counting time was half of the peak counting time on the high- and low-energy background positions. Analytical results were reduced using the ZAF correction routines. LA-ICP-MS mapping: beam size of 15 μm, repetition rate of 10 Hz, depth of ablation around 5 μm. | sphalerite for S and Zn, marcasite for Fe, cadmium for Cd, gallium phosphide for Ga, germanium for Ge, indium phosphide for In, gold for Au, and silver for Ag | [20 empty] | 0.168 | [21 empty] | 3.181 | [59 empty] | 33.02 | [39 empty] | 63.031 |  |  |  |  | 2024 | Wu, Y., Zheng, Y., Yu, P., Chen, X., Guo, L., Long, L., Hu, Z., Huang, Y., Chen, M., Lu, J., Ouyang, S., Chen, S. (2024). The world-class carbonate-hosted Fankou Zn-Pb deposit in China. Part III. Critical metal Ga is enriched in late stage and low temperature sphalerite. Ore Geology Reviews, 166, 105928. |  | CHN | Guangdong
| Fankou Zn-Pb deposit |  | Basin hydrothermal | Mississippi Valley-type (MVT) | MVT zinc-lead | Zn, Pb | Ga | Zn, Pb, Ga | Wu et al., 2024 |  | 500-90-1-1-2 |  | underground mine |  |  |  |  | ore material | polished section | grab | mineral separate | [5 empty] | mineralisation |  |  |  | sphalerite | Sp1a (early replacement-infilling stage, core), Sp1b (early replacement-infilling stage, rim), Sp2 (late replacement-infilling stage) | stratiform, stratabound orebodies hosted in Devonian to Carboniferous carbonate sequences along thrust faults | massive, banded, disseminated, core-rim, sector zoning, rhythm bands |  |  |  | pyrite, galena, chalcopyrite, dolomite, calcite, arsenopyrite, freibergite, pyrargyrite, argentite, goethite, ferrohydrite, anglesite, zincosite | Samples were polished into thin sections and polished mounts for petrographic identification | EMPA, LA-ICPMS | JEOL JXA-i SP100 electron probe micro-analyzer equipped with four wavelength-dispersive spectrometers; NWR 193 nm ArF Excimer laser-ablation system coupled to an iCAP RQ (ICPMS) | Laboratory of Marine Element and Isotope Facilities in Southern Marine Science and Engineering Guangdong Laboratory (Zhuhai, China); Guangzhou Tuoyan Analytical Technology Co., Ltd., Guangzhou, China | EPMA: accelerating voltage of 20 kV, a probe current of 20 nA, and a 5 μm beam. Peak counting time was 10 s for major elements (Zn, S, Fe), and 50 s for other minor elements (Cd, Ga, Ge, In, Au, and Ag). Background counting time was half of the peak counting time on the high- and low-energy background positions. Analytical results were reduced using the ZAF correction routines. LA-ICP-MS mapping: beam size of 15 μm, repetition rate of 10 Hz, depth of ablation around 5 μm. | sphalerite for S and Zn, marcasite for Fe, cadmium for Cd, gallium phosphide for Ga, germanium for Ge, indium phosphide for In, gold for Au, and silver for Ag | [6 empty] | 0.012 | [13 empty] | 0.138 | [21 empty] | 5.358 | [59 empty] | 33.201 | [39 empty] | 60.659 |  |  |  |  | 2024 | Wu, Y., Zheng, Y., Yu, P., Chen, X., Guo, L., Long, L., Hu, Z., Huang, Y., Chen, M., Lu, J., Ouyang, S., Chen, S. (2024). The world-class carbonate-hosted Fankou Zn-Pb deposit in China. Part III. Critical metal Ga is enriched in late stage and low temperature sphalerite. Ore Geology Reviews, 166, 105928. |  | CHN | Guangdong
| Fankou Zn-Pb deposit |  | Basin hydrothermal | Mississippi Valley-type (MVT) | MVT zinc-lead | Zn, Pb | Ga | Zn, Pb, Ga | Wu et al., 2024 |  | 500-90-1-1-5 |  | underground mine |  |  |  |  | ore material | polished section | grab | mineral separate | [5 empty] | mineralisation |  |  |  | sphalerite | Sp1a (early replacement-infilling stage, core), Sp1b (early replacement-infilling stage, rim), Sp2 (late replacement-infilling stage) | stratiform, stratabound orebodies hosted in Devonian to Carboniferous carbonate sequences along thrust faults | massive, banded, disseminated, core-rim, sector zoning, rhythm bands |  |  |  | pyrite, galena, chalcopyrite, dolomite, calcite, arsenopyrite, freibergite, pyrargyrite, argentite, goethite, ferrohydrite, anglesite, zincosite | Samples were polished into thin sections and polished mounts for petrographic identification | EMPA, LA-ICPMS | JEOL JXA-i SP100 electron probe micro-analyzer equipped with four wavelength-dispersive spectrometers; NWR 193 nm ArF Excimer laser-ablation system coupled to an iCAP RQ (ICPMS) | Laboratory of Marine Element and Isotope Facilities in Southern Marine Science and Engineering Guangdong Laboratory (Zhuhai, China); Guangzhou Tuoyan Analytical Technology Co., Ltd., Guangzhou, China | EPMA: accelerating voltage of 20 kV, a probe current of 20 nA, and a 5 μm beam. Peak counting time was 10 s for major elements (Zn, S, Fe), and 50 s for other minor elements (Cd, Ga, Ge, In, Au, and Ag). Background counting time was half of the peak counting time on the high- and low-energy background positions. Analytical results were reduced using the ZAF correction routines. LA-ICP-MS mapping: beam size of 15 μm, repetition rate of 10 Hz, depth of ablation around 5 μm. | sphalerite for S and Zn, marcasite for Fe, cadmium for Cd, gallium phosphide for Ga, germanium for Ge, indium phosphide for In, gold for Au, and silver for Ag | [20 empty] | 0.169 | [21 empty] | 4.546 | [59 empty] | 33.169 | [39 empty] | 61.227 |  |  |  |  | 2024 | Wu, Y., Zheng, Y., Yu, P., Chen, X., Guo, L., Long, L., Hu, Z., Huang, Y., Chen, M., Lu, J., Ouyang, S., Chen, S. (2024). The world-class carbonate-hosted Fankou Zn-Pb deposit in China. Part III. Critical metal Ga is enriched in late stage and low temperature sphalerite. Ore Geology Reviews, 166, 105928. |  | CHN | Guangdong
| Fankou Zn-Pb deposit |  | Basin hydrothermal | Mississippi Valley-type (MVT) | MVT zinc-lead | Zn, Pb | Ga | Zn, Pb, Ga | Wu et al., 2024 |  | 500-90-1-1-6 |  | underground mine |  |  |  |  | ore material | polished section | grab | mineral separate | [5 empty] | mineralisation |  |  |  | sphalerite | Sp1a (early replacement-infilling stage, core), Sp1b (early replacement-infilling stage, rim), Sp2 (late replacement-infilling stage) | stratiform, stratabound orebodies hosted in Devonian to Carboniferous carbonate sequences along thrust faults | massive, banded, disseminated, core-rim, sector zoning, rhythm bands |  |  |  | pyrite, galena, chalcopyrite, dolomite, calcite, arsenopyrite, freibergite, pyrargyrite, argentite, goethite, ferrohydrite, anglesite, zincosite | Samples were polished into thin sections and polished mounts for petrographic identification | EMPA, LA-ICPMS | JEOL JXA-i SP100 electron probe micro-analyzer equipped with four wavelength-dispersive spectrometers; NWR 193 nm ArF Excimer laser-ablation system coupled to an iCAP RQ (ICPMS) | Laboratory of Marine Element and Isotope Facilities in Southern Marine Science and Engineering Guangdong Laboratory (Zhuhai, China); Guangzhou Tuoyan Analytical Technology Co., Ltd., Guangzhou, China | EPMA: accelerating voltage of 20 kV, a probe current of 20 nA, and a 5 μm beam. Peak counting time was 10 s for major elements (Zn, S, Fe), and 50 s for other minor elements (Cd, Ga, Ge, In, Au, and Ag). Background counting time was half of the peak counting time on the high- and low-energy background positions. Analytical results were reduced using the ZAF correction routines. LA-ICP-MS mapping: beam size of 15 μm, repetition rate of 10 Hz, depth of ablation around 5 μm. | sphalerite for S and Zn, marcasite for Fe, cadmium for Cd, gallium phosphide for Ga, germanium for Ge, indium phosphide for In, gold for Au, and silver for Ag | [20 empty] | 0.206 | [21 empty] | 5.473 | [13 empty] | 0.024 | [45 empty] | 33.213 | [39 empty] | 60.701 |  |  |  |  | 2024 | Wu, Y., Zheng, Y., Yu, P., Chen, X., Guo, L., Long, L., Hu, Z., Huang, Y., Chen, M., Lu, J., Ouyang, S., Chen, S. (2024). The world-class carbonate-hosted Fankou Zn-Pb deposit in China. Part III. Critical metal Ga is enriched in late stage and low temperature sphalerite. Ore Geology Reviews, 166, 105928. |  | CHN | Guangdong
| Fankou Zn-Pb deposit |  | Basin hydrothermal | Mississippi Valley-type (MVT) | MVT zinc-lead | Zn, Pb | Ga | Zn, Pb, Ga | Wu et al., 2024 |  | 500-90-1-1-7 |  | underground mine |  |  |  |  | ore material | polished section | grab | mineral separate | [5 empty] | mineralisation |  |  |  | sphalerite | Sp1a (early replacement-infilling stage, core), Sp1b (early replacement-infilling stage, rim), Sp2 (late replacement-infilling stage) | stratiform, stratabound orebodies hosted in Devonian to Carboniferous carbonate sequences along thrust faults | massive, banded, disseminated, core-rim, sector zoning, rhythm bands |  |  |  | pyrite, galena, chalcopyrite, dolomite, calcite, arsenopyrite, freibergite, pyrargyrite, argentite, goethite, ferrohydrite, anglesite, zincosite | Samples were polished into thin sections and polished mounts for petrographic identification | EMPA, LA-ICPMS | JEOL JXA-i SP100 electron probe micro-analyzer equipped with four wavelength-dispersive spectrometers; NWR 193 nm ArF Excimer laser-ablation system coupled to an iCAP RQ (ICPMS) | Laboratory of Marine Element and Isotope Facilities in Southern Marine Science and Engineering Guangdong Laboratory (Zhuhai, China); Guangzhou Tuoyan Analytical Technology Co., Ltd., Guangzhou, China | EPMA: accelerating voltage of 20 kV, a probe current of 20 nA, and a 5 μm beam. Peak counting time was 10 s for major elements (Zn, S, Fe), and 50 s for other minor elements (Cd, Ga, Ge, In, Au, and Ag). Background counting time was half of the peak counting time on the high- and low-energy background positions. Analytical results were reduced using the ZAF correction routines. LA-ICP-MS mapping: beam size of 15 μm, repetition rate of 10 Hz, depth of ablation around 5 μm. | sphalerite for S and Zn, marcasite for Fe, cadmium for Cd, gallium phosphide for Ga, germanium for Ge, indium phosphide for In, gold for Au, and silver for Ag | [20 empty] | 0.171 | [21 empty] | 5.424 | [59 empty] | 33.311 | [39 empty] | 60.566 |  |  |  |  | 2024 | Wu, Y., Zheng, Y., Yu, P., Chen, X., Guo, L., Long, L., Hu, Z., Huang, Y., Chen, M., Lu, J., Ouyang, S., Chen, S. (2024). The world-class carbonate-hosted Fankou Zn-Pb deposit in China. Part III. Critical metal Ga is enriched in late stage and low temperature sphalerite. Ore Geology Reviews, 166, 105928. |  | CHN | Guangdong
| Fankou Zn-Pb deposit |  | Basin hydrothermal | Mississippi Valley-type (MVT) | MVT zinc-lead | Zn, Pb | Ga | Zn, Pb, Ga | Wu et al., 2024 |  | 500-90-1-2-3 |  | underground mine |  |  |  |  | ore material | polished section | grab | mineral separate | [5 empty] | mineralisation |  |  |  | sphalerite | Sp1a (early replacement-infilling stage, core), Sp1b (early replacement-infilling stage, rim), Sp2 (late replacement-infilling stage) | stratiform, stratabound orebodies hosted in Devonian to Carboniferous carbonate sequences along thrust faults | massive, banded, disseminated, core-rim, sector zoning, rhythm bands |  |  |  | pyrite, galena, chalcopyrite, dolomite, calcite, arsenopyrite, freibergite, pyrargyrite, argentite, goethite, ferrohydrite, anglesite, zincosite | Samples were polished into thin sections and polished mounts for petrographic identification | EMPA, LA-ICPMS | JEOL JXA-i SP100 electron probe micro-analyzer equipped with four wavelength-dispersive spectrometers; NWR 193 nm ArF Excimer laser-ablation system coupled to an iCAP RQ (ICPMS) | Laboratory of Marine Element and Isotope Facilities in Southern Marine Science and Engineering Guangdong Laboratory (Zhuhai, China); Guangzhou Tuoyan Analytical Technology Co., Ltd., Guangzhou, China | EPMA: accelerating voltage of 20 kV, a probe current of 20 nA, and a 5 μm beam. Peak counting time was 10 s for major elements (Zn, S, Fe), and 50 s for other minor elements (Cd, Ga, Ge, In, Au, and Ag). Background counting time was half of the peak counting time on the high- and low-energy background positions. Analytical results were reduced using the ZAF correction routines. LA-ICP-MS mapping: beam size of 15 μm, repetition rate of 10 Hz, depth of ablation around 5 μm. | sphalerite for S and Zn, marcasite for Fe, cadmium for Cd, gallium phosphide for Ga, germanium for Ge, indium phosphide for In, gold for Au, and silver for Ag | [20 empty] | 0.151 | [21 empty] | 5.483 | [59 empty] | 33.351 | [39 empty] | 60.937 |  |  |  |  | 2024 | Wu, Y., Zheng, Y., Yu, P., Chen, X., Guo, L., Long, L., Hu, Z., Huang, Y., Chen, M., Lu, J., Ouyang, S., Chen, S. (2024). The world-class carbonate-hosted Fankou Zn-Pb deposit in China. Part III. Critical metal Ga is enriched in late stage and low temperature sphalerite. Ore Geology Reviews, 166, 105928. |  | CHN | Guangdong
| Fankou Zn-Pb deposit |  | Basin hydrothermal | Mississippi Valley-type (MVT) | MVT zinc-lead | Zn, Pb | Ga | Zn, Pb, Ga | Wu et al., 2024 |  | 500-90-1-2-5 |  | underground mine |  |  |  |  | ore material | polished section | grab | mineral separate | [5 empty] | mineralisation |  |  |  | sphalerite | Sp1a (early replacement-infilling stage, core), Sp1b (early replacement-infilling stage, rim), Sp2 (late replacement-infilling stage) | stratiform, stratabound orebodies hosted in Devonian to Carboniferous carbonate sequences along thrust faults | massive, banded, disseminated, core-rim, sector zoning, rhythm bands |  |  |  | pyrite, galena, chalcopyrite, dolomite, calcite, arsenopyrite, freibergite, pyrargyrite, argentite, goethite, ferrohydrite, anglesite, zincosite | Samples were polished into thin sections and polished mounts for petrographic identification | EMPA, LA-ICPMS | JEOL JXA-i SP100 electron probe micro-analyzer equipped with four wavelength-dispersive spectrometers; NWR 193 nm ArF Excimer laser-ablation system coupled to an iCAP RQ (ICPMS) | Laboratory of Marine Element and Isotope Facilities in Southern Marine Science and Engineering Guangdong Laboratory (Zhuhai, China); Guangzhou Tuoyan Analytical Technology Co., Ltd., Guangzhou, China | EPMA: accelerating voltage of 20 kV, a probe current of 20 nA, and a 5 μm beam. Peak counting time was 10 s for major elements (Zn, S, Fe), and 50 s for other minor elements (Cd, Ga, Ge, In, Au, and Ag). Background counting time was half of the peak counting time on the high- and low-energy background positions. Analytical results were reduced using the ZAF correction routines. LA-ICP-MS mapping: beam size of 15 μm, repetition rate of 10 Hz, depth of ablation around 5 μm. | sphalerite for S and Zn, marcasite for Fe, cadmium for Cd, gallium phosphide for Ga, germanium for Ge, indium phosphide for In, gold for Au, and silver for Ag | [6 empty] | 0.019 | [13 empty] | 0.138 | [21 empty] | 3.58 | [59 empty] | 33.114 | [39 empty] | 62.74 |  |  |  |  | 2024 | Wu, Y., Zheng, Y., Yu, P., Chen, X., Guo, L., Long, L., Hu, Z., Huang, Y., Chen, M., Lu, J., Ouyang, S., Chen, S. (2024). The world-class carbonate-hosted Fankou Zn-Pb deposit in China. Part III. Critical metal Ga is enriched in late stage and low temperature sphalerite. Ore Geology Reviews, 166, 105928. |  | CHN | Guangdong
| Fankou Zn-Pb deposit |  | Basin hydrothermal | Mississippi Valley-type (MVT) | MVT zinc-lead | Zn, Pb | Ga | Zn, Pb, Ga | Wu et al., 2024 |  | 500-90-1-2-6 |  | underground mine |  |  |  |  | ore material | polished section | grab | mineral separate | [5 empty] | mineralisation |  |  |  | sphalerite | Sp1a (early replacement-infilling stage, core), Sp1b (early replacement-infilling stage, rim), Sp2 (late replacement-infilling stage) | stratiform, stratabound orebodies hosted in Devonian to Carboniferous carbonate sequences along thrust faults | massive, banded, disseminated, core-rim, sector zoning, rhythm bands |  |  |  | pyrite, galena, chalcopyrite, dolomite, calcite, arsenopyrite, freibergite, pyrargyrite, argentite, goethite, ferrohydrite, anglesite, zincosite | Samples were polished into thin sections and polished mounts for petrographic identification | EMPA, LA-ICPMS | JEOL JXA-i SP100 electron probe micro-analyzer equipped with four wavelength-dispersive spectrometers; NWR 193 nm ArF Excimer laser-ablation system coupled to an iCAP RQ (ICPMS) | Laboratory of Marine Element and Isotope Facilities in Southern Marine Science and Engineering Guangdong Laboratory (Zhuhai, China); Guangzhou Tuoyan Analytical Technology Co., Ltd., Guangzhou, China | EPMA: accelerating voltage of 20 kV, a probe current of 20 nA, and a 5 μm beam. Peak counting time was 10 s for major elements (Zn, S, Fe), and 50 s for other minor elements (Cd, Ga, Ge, In, Au, and Ag). Background counting time was half of the peak counting time on the high- and low-energy background positions. Analytical results were reduced using the ZAF correction routines. LA-ICP-MS mapping: beam size of 15 μm, repetition rate of 10 Hz, depth of ablation around 5 μm. | sphalerite for S and Zn, marcasite for Fe, cadmium for Cd, gallium phosphide for Ga, germanium for Ge, indium phosphide for In, gold for Au, and silver for Ag | [20 empty] | 0.22 | [21 empty] | 6.066 | [59 empty] | 33.185 | [39 empty] | 59.712 |  |  |  |  | 2024 | Wu, Y., Zheng, Y., Yu, P., Chen, X., Guo, L., Long, L., Hu, Z., Huang, Y., Chen, M., Lu, J., Ouyang, S., Chen, S. (2024). The world-class carbonate-hosted Fankou Zn-Pb deposit in China. Part III. Critical metal Ga is enriched in late stage and low temperature sphalerite. Ore Geology Reviews, 166, 105928. |  | CHN | Guangdong
| Fankou Zn-Pb deposit |  | Basin hydrothermal | Mississippi Valley-type (MVT) | MVT zinc-lead | Zn, Pb | Ga | Zn, Pb, Ga | Wu et al., 2024 |  | 500-90-1-2-7 |  | underground mine |  |  |  |  | ore material | polished section | grab | mineral separate | [5 empty] | mineralisation |  |  |  | sphalerite | Sp1a (early replacement-infilling stage, core), Sp1b (early replacement-infilling stage, rim), Sp2 (late replacement-infilling stage) | stratiform, stratabound orebodies hosted in Devonian to Carboniferous carbonate sequences along thrust faults | massive, banded, disseminated, core-rim, sector zoning, rhythm bands |  |  |  | pyrite, galena, chalcopyrite, dolomite, calcite, arsenopyrite, freibergite, pyrargyrite, argentite, goethite, ferrohydrite, anglesite, zincosite | Samples were polished into thin sections and polished mounts for petrographic identification | EMPA, LA-ICPMS | JEOL JXA-i SP100 electron probe micro-analyzer equipped with four wavelength-dispersive spectrometers; NWR 193 nm ArF Excimer laser-ablation system coupled to an iCAP RQ (ICPMS) | Laboratory of Marine Element and Isotope Facilities in Southern Marine Science and Engineering Guangdong Laboratory (Zhuhai, China); Guangzhou Tuoyan Analytical Technology Co., Ltd., Guangzhou, China | EPMA: accelerating voltage of 20 kV, a probe current of 20 nA, and a 5 μm beam. Peak counting time was 10 s for major elements (Zn, S, Fe), and 50 s for other minor elements (Cd, Ga, Ge, In, Au, and Ag). Background counting time was half of the peak counting time on the high- and low-energy background positions. Analytical results were reduced using the ZAF correction routines. LA-ICP-MS mapping: beam size of 15 μm, repetition rate of 10 Hz, depth of ablation around 5 μm. | sphalerite for S and Zn, marcasite for Fe, cadmium for Cd, gallium phosphide for Ga, germanium for Ge, indium phosphide for In, gold for Au, and silver for Ag | [20 empty] | 0.194 | [21 empty] | 5.391 | [59 empty] | 33.174 | [39 empty] | 60.542 |  |  |  |  | 2024 | Wu, Y., Zheng, Y., Yu, P., Chen, X., Guo, L., Long, L., Hu, Z., Huang, Y., Chen, M., Lu, J., Ouyang, S., Chen, S. (2024). The world-class carbonate-hosted Fankou Zn-Pb deposit in China. Part III. Critical metal Ga is enriched in late stage and low temperature sphalerite. Ore Geology Reviews, 166, 105928. |  | CHN | Guangdong
| Fankou Zn-Pb deposit |  | Basin hydrothermal | Mississippi Valley-type (MVT) | MVT zinc-lead | Zn, Pb | Ga | Zn, Pb, Ga | Wu et al., 2024 |  | 550-95-1-2-7 |  | underground mine |  |  |  |  | ore material | polished section | grab | mineral separate | [5 empty] | mineralisation |  |  |  | sphalerite | Sp1a (early replacement-infilling stage, core), Sp1b (early replacement-infilling stage, rim), Sp2 (late replacement-infilling stage) | stratiform, stratabound orebodies hosted in Devonian to Carboniferous carbonate sequences along thrust faults | massive, banded, disseminated, core-rim, sector zoning, rhythm bands |  |  |  | pyrite, galena, chalcopyrite, dolomite, calcite, arsenopyrite, freibergite, pyrargyrite, argentite, goethite, ferrohydrite, anglesite, zincosite | Samples were polished into thin sections and polished mounts for petrographic identification | EMPA, LA-ICPMS | JEOL JXA-i SP100 electron probe micro-analyzer equipped with four wavelength-dispersive spectrometers; NWR 193 nm ArF Excimer laser-ablation system coupled to an iCAP RQ (ICPMS) | Laboratory of Marine Element and Isotope Facilities in Southern Marine Science and Engineering Guangdong Laboratory (Zhuhai, China); Guangzhou Tuoyan Analytical Technology Co., Ltd., Guangzhou, China | EPMA: accelerating voltage of 20 kV, a probe current of 20 nA, and a 5 μm beam. Peak counting time was 10 s for major elements (Zn, S, Fe), and 50 s for other minor elements (Cd, Ga, Ge, In, Au, and Ag). Background counting time was half of the peak counting time on the high- and low-energy background positions. Analytical results were reduced using the ZAF correction routines. LA-ICP-MS mapping: beam size of 15 μm, repetition rate of 10 Hz, depth of ablation around 5 μm. | sphalerite for S and Zn, marcasite for Fe, cadmium for Cd, gallium phosphide for Ga, germanium for Ge, indium phosphide for In, gold for Au, and silver for Ag | [20 empty] | 0.172 | [21 empty] | 2.067 | [59 empty] | 33.116 | [39 empty] | 62.788 |  |  |  |  | 2024 | Wu, Y., Zheng, Y., Yu, P., Chen, X., Guo, L., Long, L., Hu, Z., Huang, Y., Chen, M., Lu, J., Ouyang, S., Chen, S. (2024). The world-class carbonate-hosted Fankou Zn-Pb deposit in China. Part III. Critical metal Ga is enriched in late stage and low temperature sphalerite. Ore Geology Reviews, 166, 105928. |  | CHN | Guangdong
| Fankou Zn-Pb deposit |  | Basin hydrothermal | Mississippi Valley-type (MVT) | MVT zinc-lead | Zn, Pb | Ga | Zn, Pb, Ga | Wu et al., 2024 |  | 550-111-1-1-8 |  | underground mine |  |  |  |  | ore material | polished section | grab | mineral separate | [5 empty] | mineralisation |  |  |  | sphalerite | Sp1a (early replacement-infilling stage, core), Sp1b (early replacement-infilling stage, rim), Sp2 (late replacement-infilling stage) | stratiform, stratabound orebodies hosted in Devonian to Carboniferous carbonate sequences along thrust faults | massive, banded, disseminated, core-rim, sector zoning, rhythm bands |  |  |  | pyrite, galena, chalcopyrite, dolomite, calcite, arsenopyrite, freibergite, pyrargyrite, argentite, goethite, ferrohydrite, anglesite, zincosite | Samples were polished into thin sections and polished mounts for petrographic identification | EMPA, LA-ICPMS | JEOL JXA-i SP100 electron probe micro-analyzer equipped with four wavelength-dispersive spectrometers; NWR 193 nm ArF Excimer laser-ablation system coupled to an iCAP RQ (ICPMS) | Laboratory of Marine Element and Isotope Facilities in Southern Marine Science and Engineering Guangdong Laboratory (Zhuhai, China); Guangzhou Tuoyan Analytical Technology Co., Ltd., Guangzhou, China | EPMA: accelerating voltage of 20 kV, a probe current of 20 nA, and a 5 μm beam. Peak counting time was 10 s for major elements (Zn, S, Fe), and 50 s for other minor elements (Cd, Ga, Ge, In, Au, and Ag). Background counting time was half of the peak counting time on the high- and low-energy background positions. Analytical results were reduced using the ZAF correction routines. LA-ICP-MS mapping: beam size of 15 μm, repetition rate of 10 Hz, depth of ablation around 5 μm. | sphalerite for S and Zn, marcasite for Fe, cadmium for Cd, gallium phosphide for Ga, germanium for Ge, indium phosphide for In, gold for Au, and silver for Ag | [6 empty] | 0.028 | [13 empty] | 0.158 | [21 empty] | 2.084 | [59 empty] | 33.282 | [39 empty] | 64.313 |  |  |  |  | 2024 | Wu, Y., Zheng, Y., Yu, P., Chen, X., Guo, L., Long, L., Hu, Z., Huang, Y., Chen, M., Lu, J., Ouyang, S., Chen, S. (2024). The world-class carbonate-hosted Fankou Zn-Pb deposit in China. Part III. Critical metal Ga is enriched in late stage and low temperature sphalerite. Ore Geology Reviews, 166, 105928. |  | CHN | Guangdong
| Fankou Zn-Pb deposit |  | Basin hydrothermal | Mississippi Valley-type (MVT) | MVT zinc-lead | Zn, Pb | Ga | Zn, Pb, Ga | Wu et al., 2024 |  | 600-166-1-1-1 |  | underground mine |  |  |  |  | ore material | polished section | grab | mineral separate | [5 empty] | mineralisation |  |  |  | sphalerite | Sp1a (early replacement-infilling stage, core), Sp1b (early replacement-infilling stage, rim), Sp2 (late replacement-infilling stage) | stratiform, stratabound orebodies hosted in Devonian to Carboniferous carbonate sequences along thrust faults | massive, banded, disseminated, core-rim, sector zoning, rhythm bands |  |  |  | pyrite, galena, chalcopyrite, dolomite, calcite, arsenopyrite, freibergite, pyrargyrite, argentite, goethite, ferrohydrite, anglesite, zincosite | Samples were polished into thin sections and polished mounts for petrographic identification | EMPA, LA-ICPMS | JEOL JXA-i SP100 electron probe micro-analyzer equipped with four wavelength-dispersive spectrometers; NWR 193 nm ArF Excimer laser-ablation system coupled to an iCAP RQ (ICPMS) | Laboratory of Marine Element and Isotope Facilities in Southern Marine Science and Engineering Guangdong Laboratory (Zhuhai, China); Guangzhou Tuoyan Analytical Technology Co., Ltd., Guangzhou, China | EPMA: accelerating voltage of 20 kV, a probe current of 20 nA, and a 5 μm beam. Peak counting time was 10 s for major elements (Zn, S, Fe), and 50 s for other minor elements (Cd, Ga, Ge, In, Au, and Ag). Background counting time was half of the peak counting time on the high- and low-energy background positions. Analytical results were reduced using the ZAF correction routines. LA-ICP-MS mapping: beam size of 15 μm, repetition rate of 10 Hz, depth of ablation around 5 μm. | sphalerite for S and Zn, marcasite for Fe, cadmium for Cd, gallium phosphide for Ga, germanium for Ge, indium phosphide for In, gold for Au, and silver for Ag | [20 empty] | 0.142 | [21 empty] | 2.932 | [13 empty] | 0.015 | [45 empty] | 33.276 | [39 empty] | 62.889 |  |  |  |  | 2024 | Wu, Y., Zheng, Y., Yu, P., Chen, X., Guo, L., Long, L., Hu, Z., Huang, Y., Chen, M., Lu, J., Ouyang, S., Chen, S. (2024). The world-class carbonate-hosted Fankou Zn-Pb deposit in China. Part III. Critical metal Ga is enriched in late stage and low temperature sphalerite. Ore Geology Reviews, 166, 105928. |  | CHN | Guangdong
| Fankou Zn-Pb deposit |  | Basin hydrothermal | Mississippi Valley-type (MVT) | MVT zinc-lead | Zn, Pb | Ga | Zn, Pb, Ga | Wu et al., 2024 |  | 600-166-1-1-2 |  | underground mine |  |  |  |  | ore material | polished section | grab | mineral separate | [5 empty] | mineralisation |  |  |  | sphalerite | Sp1a (early replacement-infilling stage, core), Sp1b (early replacement-infilling stage, rim), Sp2 (late replacement-infilling stage) | stratiform, stratabound orebodies hosted in Devonian to Carboniferous carbonate sequences along thrust faults | massive, banded, disseminated, core-rim, sector zoning, rhythm bands |  |  |  | pyrite, galena, chalcopyrite, dolomite, calcite, arsenopyrite, freibergite, pyrargyrite, argentite, goethite, ferrohydrite, anglesite, zincosite | Samples were polished into thin sections and polished mounts for petrographic identification | EMPA, LA-ICPMS | JEOL JXA-i SP100 electron probe micro-analyzer equipped with four wavelength-dispersive spectrometers; NWR 193 nm ArF Excimer laser-ablation system coupled to an iCAP RQ (ICPMS) | Laboratory of Marine Element and Isotope Facilities in Southern Marine Science and Engineering Guangdong Laboratory (Zhuhai, China); Guangzhou Tuoyan Analytical Technology Co., Ltd., Guangzhou, China | EPMA: accelerating voltage of 20 kV, a probe current of 20 nA, and a 5 μm beam. Peak counting time was 10 s for major elements (Zn, S, Fe), and 50 s for other minor elements (Cd, Ga, Ge, In, Au, and Ag). Background counting time was half of the peak counting time on the high- and low-energy background positions. Analytical results were reduced using the ZAF correction routines. LA-ICP-MS mapping: beam size of 15 μm, repetition rate of 10 Hz, depth of ablation around 5 μm. | sphalerite for S and Zn, marcasite for Fe, cadmium for Cd, gallium phosphide for Ga, germanium for Ge, indium phosphide for In, gold for Au, and silver for Ag | [20 empty] | 0.131 | [21 empty] | 2.904 | [59 empty] | 33.218 | [39 empty] | 63.379 |  |  |  |  | 2024 | Wu, Y., Zheng, Y., Yu, P., Chen, X., Guo, L., Long, L., Hu, Z., Huang, Y., Chen, M., Lu, J., Ouyang, S., Chen, S. (2024). The world-class carbonate-hosted Fankou Zn-Pb deposit in China. Part III. Critical metal Ga is enriched in late stage and low temperature sphalerite. Ore Geology Reviews, 166, 105928. |  | CHN | Guangdong
| Fankou Zn-Pb deposit |  | Basin hydrothermal | Mississippi Valley-type (MVT) | MVT zinc-lead | Zn, Pb | Ga | Zn, Pb, Ga | Wu et al., 2024 |  | 600-166-1-1-3 |  | underground mine |  |  |  |  | ore material | polished section | grab | mineral separate | [5 empty] | mineralisation |  |  |  | sphalerite | Sp1a (early replacement-infilling stage, core), Sp1b (early replacement-infilling stage, rim), Sp2 (late replacement-infilling stage) | stratiform, stratabound orebodies hosted in Devonian to Carboniferous carbonate sequences along thrust faults | massive, banded, disseminated, core-rim, sector zoning, rhythm bands |  |  |  | pyrite, galena, chalcopyrite, dolomite, calcite, arsenopyrite, freibergite, pyrargyrite, argentite, goethite, ferrohydrite, anglesite, zincosite | Samples were polished into thin sections and polished mounts for petrographic identification | EMPA, LA-ICPMS | JEOL JXA-i SP100 electron probe micro-analyzer equipped with four wavelength-dispersive spectrometers; NWR 193 nm ArF Excimer laser-ablation system coupled to an iCAP RQ (ICPMS) | Laboratory of Marine Element and Isotope Facilities in Southern Marine Science and Engineering Guangdong Laboratory (Zhuhai, China); Guangzhou Tuoyan Analytical Technology Co., Ltd., Guangzhou, China | EPMA: accelerating voltage of 20 kV, a probe current of 20 nA, and a 5 μm beam. Peak counting time was 10 s for major elements (Zn, S, Fe), and 50 s for other minor elements (Cd, Ga, Ge, In, Au, and Ag). Background counting time was half of the peak counting time on the high- and low-energy background positions. Analytical results were reduced using the ZAF correction routines. LA-ICP-MS mapping: beam size of 15 μm, repetition rate of 10 Hz, depth of ablation around 5 μm. | sphalerite for S and Zn, marcasite for Fe, cadmium for Cd, gallium phosphide for Ga, germanium for Ge, indium phosphide for In, gold for Au, and silver for Ag | [6 empty] | 0.012 | [13 empty] | 0.11 | [21 empty] | 3.161 | [59 empty] | 33.038 | [39 empty] | 62.941 |  |  |  |  | 2024 | Wu, Y., Zheng, Y., Yu, P., Chen, X., Guo, L., Long, L., Hu, Z., Huang, Y., Chen, M., Lu, J., Ouyang, S., Chen, S. (2024). The world-class carbonate-hosted Fankou Zn-Pb deposit in China. Part III. Critical metal Ga is enriched in late stage and low temperature sphalerite. Ore Geology Reviews, 166, 105928. |  | CHN | Guangdong
| Fankou Zn-Pb deposit |  | Basin hydrothermal | Mississippi Valley-type (MVT) | MVT zinc-lead | Zn, Pb | Ga | Zn, Pb, Ga | Wu et al., 2024 |  | 600-166-1-1-4 |  | underground mine |  |  |  |  | ore material | polished section | grab | mineral separate | [5 empty] | mineralisation |  |  |  | sphalerite | Sp1a (early replacement-infilling stage, core), Sp1b (early replacement-infilling stage, rim), Sp2 (late replacement-infilling stage) | stratiform, stratabound orebodies hosted in Devonian to Carboniferous carbonate sequences along thrust faults | massive, banded, disseminated, core-rim, sector zoning, rhythm bands |  |  |  | pyrite, galena, chalcopyrite, dolomite, calcite, arsenopyrite, freibergite, pyrargyrite, argentite, goethite, ferrohydrite, anglesite, zincosite | Samples were polished into thin sections and polished mounts for petrographic identification | EMPA, LA-ICPMS | JEOL JXA-i SP100 electron probe micro-analyzer equipped with four wavelength-dispersive spectrometers; NWR 193 nm ArF Excimer laser-ablation system coupled to an iCAP RQ (ICPMS) | Laboratory of Marine Element and Isotope Facilities in Southern Marine Science and Engineering Guangdong Laboratory (Zhuhai, China); Guangzhou Tuoyan Analytical Technology Co., Ltd., Guangzhou, China | EPMA: accelerating voltage of 20 kV, a probe current of 20 nA, and a 5 μm beam. Peak counting time was 10 s for major elements (Zn, S, Fe), and 50 s for other minor elements (Cd, Ga, Ge, In, Au, and Ag). Background counting time was half of the peak counting time on the high- and low-energy background positions. Analytical results were reduced using the ZAF correction routines. LA-ICP-MS mapping: beam size of 15 μm, repetition rate of 10 Hz, depth of ablation around 5 μm. | sphalerite for S and Zn, marcasite for Fe, cadmium for Cd, gallium phosphide for Ga, germanium for Ge, indium phosphide for In, gold for Au, and silver for Ag | [6 empty] | 0.04 | [13 empty] | 0.131 | [21 empty] | 3.201 | [59 empty] | 32.958 | [39 empty] | 63.044 |  |  |  |  | 2024 | Wu, Y., Zheng, Y., Yu, P., Chen, X., Guo, L., Long, L., Hu, Z., Huang, Y., Chen, M., Lu, J., Ouyang, S., Chen, S. (2024). The world-class carbonate-hosted Fankou Zn-Pb deposit in China. Part III. Critical metal Ga is enriched in late stage and low temperature sphalerite. Ore Geology Reviews, 166, 105928. |  | CHN | Guangdong
| Fankou Zn-Pb deposit |  | Basin hydrothermal | Mississippi Valley-type (MVT) | MVT zinc-lead | Zn, Pb | Ga | Zn, Pb, Ga | Wu et al., 2024 |  | 600-166-1-1-5 |  | underground mine |  |  |  |  | ore material | polished section | grab | mineral separate | [5 empty] | mineralisation |  |  |  | sphalerite | Sp1a (early replacement-infilling stage, core), Sp1b (early replacement-infilling stage, rim), Sp2 (late replacement-infilling stage) | stratiform, stratabound orebodies hosted in Devonian to Carboniferous carbonate sequences along thrust faults | massive, banded, disseminated, core-rim, sector zoning, rhythm bands |  |  |  | pyrite, galena, chalcopyrite, dolomite, calcite, arsenopyrite, freibergite, pyrargyrite, argentite, goethite, ferrohydrite, anglesite, zincosite | Samples were polished into thin sections and polished mounts for petrographic identification | EMPA, LA-ICPMS | JEOL JXA-i SP100 electron probe micro-analyzer equipped with four wavelength-dispersive spectrometers; NWR 193 nm ArF Excimer laser-ablation system coupled to an iCAP RQ (ICPMS) | Laboratory of Marine Element and Isotope Facilities in Southern Marine Science and Engineering Guangdong Laboratory (Zhuhai, China); Guangzhou Tuoyan Analytical Technology Co., Ltd., Guangzhou, China | EPMA: accelerating voltage of 20 kV, a probe current of 20 nA, and a 5 μm beam. Peak counting time was 10 s for major elements (Zn, S, Fe), and 50 s for other minor elements (Cd, Ga, Ge, In, Au, and Ag). Background counting time was half of the peak counting time on the high- and low-energy background positions. Analytical results were reduced using the ZAF correction routines. LA-ICP-MS mapping: beam size of 15 μm, repetition rate of 10 Hz, depth of ablation around 5 μm. | sphalerite for S and Zn, marcasite for Fe, cadmium for Cd, gallium phosphide for Ga, germanium for Ge, indium phosphide for In, gold for Au, and silver for Ag | [20 empty] | 0.122 | [21 empty] | 2.633 | [59 empty] | 33.233 | [39 empty] | 62.756 |  |  |  |  | 2024 | Wu, Y., Zheng, Y., Yu, P., Chen, X., Guo, L., Long, L., Hu, Z., Huang, Y., Chen, M., Lu, J., Ouyang, S., Chen, S. (2024). The world-class carbonate-hosted Fankou Zn-Pb deposit in China. Part III. Critical metal Ga is enriched in late stage and low temperature sphalerite. Ore Geology Reviews, 166, 105928. |  | CHN | Guangdong
| Fankou Zn-Pb deposit |  | Basin hydrothermal | Mississippi Valley-type (MVT) | MVT zinc-lead | Zn, Pb | Ga | Zn, Pb, Ga | Wu et al., 2024 |  | 600-166-1-1-6 |  | underground mine |  |  |  |  | ore material | polished section | grab | mineral separate | [5 empty] | mineralisation |  |  |  | sphalerite | Sp1a (early replacement-infilling stage, core), Sp1b (early replacement-infilling stage, rim), Sp2 (late replacement-infilling stage) | stratiform, stratabound orebodies hosted in Devonian to Carboniferous carbonate sequences along thrust faults | massive, banded, disseminated, core-rim, sector zoning, rhythm bands |  |  |  | pyrite, galena, chalcopyrite, dolomite, calcite, arsenopyrite, freibergite, pyrargyrite, argentite, goethite, ferrohydrite, anglesite, zincosite | Samples were polished into thin sections and polished mounts for petrographic identification | EMPA, LA-ICPMS | JEOL JXA-i SP100 electron probe micro-analyzer equipped with four wavelength-dispersive spectrometers; NWR 193 nm ArF Excimer laser-ablation system coupled to an iCAP RQ (ICPMS) | Laboratory of Marine Element and Isotope Facilities in Southern Marine Science and Engineering Guangdong Laboratory (Zhuhai, China); Guangzhou Tuoyan Analytical Technology Co., Ltd., Guangzhou, China | EPMA: accelerating voltage of 20 kV, a probe current of 20 nA, and a 5 μm beam. Peak counting time was 10 s for major elements (Zn, S, Fe), and 50 s for other minor elements (Cd, Ga, Ge, In, Au, and Ag). Background counting time was half of the peak counting time on the high- and low-energy background positions. Analytical results were reduced using the ZAF correction routines. LA-ICP-MS mapping: beam size of 15 μm, repetition rate of 10 Hz, depth of ablation around 5 μm. | sphalerite for S and Zn, marcasite for Fe, cadmium for Cd, gallium phosphide for Ga, germanium for Ge, indium phosphide for In, gold for Au, and silver for Ag | [20 empty] | 0.086 | [21 empty] | 2.733 | [59 empty] | 32.645 | [39 empty] | 62.658 |  |  |  |  | 2024 | Wu, Y., Zheng, Y., Yu, P., Chen, X., Guo, L., Long, L., Hu, Z., Huang, Y., Chen, M., Lu, J., Ouyang, S., Chen, S. (2024). The world-class carbonate-hosted Fankou Zn-Pb deposit in China. Part III. Critical metal Ga is enriched in late stage and low temperature sphalerite. Ore Geology Reviews, 166, 105928. |  | CHN | Guangdong
| Fankou Zn-Pb deposit |  | Basin hydrothermal | Mississippi Valley-type (MVT) | MVT zinc-lead | Zn, Pb | Ga | Zn, Pb, Ga | Wu et al., 2024 |  | 600-166-1-1-7 |  | underground mine |  |  |  |  | ore material | polished section | grab | mineral separate | [5 empty] | mineralisation |  |  |  | sphalerite | Sp1a (early replacement-infilling stage, core), Sp1b (early replacement-infilling stage, rim), Sp2 (late replacement-infilling stage) | stratiform, stratabound orebodies hosted in Devonian to Carboniferous carbonate sequences along thrust faults | massive, banded, disseminated, core-rim, sector zoning, rhythm bands |  |  |  | pyrite, galena, chalcopyrite, dolomite, calcite, arsenopyrite, freibergite, pyrargyrite, argentite, goethite, ferrohydrite, anglesite, zincosite | Samples were polished into thin sections and polished mounts for petrographic identification | EMPA, LA-ICPMS | JEOL JXA-i SP100 electron probe micro-analyzer equipped with four wavelength-dispersive spectrometers; NWR 193 nm ArF Excimer laser-ablation system coupled to an iCAP RQ (ICPMS) | Laboratory of Marine Element and Isotope Facilities in Southern Marine Science and Engineering Guangdong Laboratory (Zhuhai, China); Guangzhou Tuoyan Analytical Technology Co., Ltd., Guangzhou, China | EPMA: accelerating voltage of 20 kV, a probe current of 20 nA, and a 5 μm beam. Peak counting time was 10 s for major elements (Zn, S, Fe), and 50 s for other minor elements (Cd, Ga, Ge, In, Au, and Ag). Background counting time was half of the peak counting time on the high- and low-energy background positions. Analytical results were reduced using the ZAF correction routines. LA-ICP-MS mapping: beam size of 15 μm, repetition rate of 10 Hz, depth of ablation around 5 μm. | sphalerite for S and Zn, marcasite for Fe, cadmium for Cd, gallium phosphide for Ga, germanium for Ge, indium phosphide for In, gold for Au, and silver for Ag | [20 empty] | 0.162 | [21 empty] | 3.209 | [13 empty] | 0.03 | [45 empty] | 33.225 | [39 empty] | 62.478 |  |  |  |  | 2024 | Wu, Y., Zheng, Y., Yu, P., Chen, X., Guo, L., Long, L., Hu, Z., Huang, Y., Chen, M., Lu, J., Ouyang, S., Chen, S. (2024). The world-class carbonate-hosted Fankou Zn-Pb deposit in China. Part III. Critical metal Ga is enriched in late stage and low temperature sphalerite. Ore Geology Reviews, 166, 105928. |  | CHN | Guangdong
| Fankou Zn-Pb deposit |  | Basin hydrothermal | Mississippi Valley-type (MVT) | MVT zinc-lead | Zn, Pb | Ga | Zn, Pb, Ga | Wu et al., 2024 |  | 600-166-1-2-1 |  | underground mine |  |  |  |  | ore material | polished section | grab | mineral separate | [5 empty] | mineralisation |  |  |  | sphalerite | Sp1a (early replacement-infilling stage, core), Sp1b (early replacement-infilling stage, rim), Sp2 (late replacement-infilling stage) | stratiform, stratabound orebodies hosted in Devonian to Carboniferous carbonate sequences along thrust faults | massive, banded, disseminated, core-rim, sector zoning, rhythm bands |  |  |  | pyrite, galena, chalcopyrite, dolomite, calcite, arsenopyrite, freibergite, pyrargyrite, argentite, goethite, ferrohydrite, anglesite, zincosite | Samples were polished into thin sections and polished mounts for petrographic identification | EMPA, LA-ICPMS | JEOL JXA-i SP100 electron probe micro-analyzer equipped with four wavelength-dispersive spectrometers; NWR 193 nm ArF Excimer laser-ablation system coupled to an iCAP RQ (ICPMS) | Laboratory of Marine Element and Isotope Facilities in Southern Marine Science and Engineering Guangdong Laboratory (Zhuhai, China); Guangzhou Tuoyan Analytical Technology Co., Ltd., Guangzhou, China | EPMA: accelerating voltage of 20 kV, a probe current of 20 nA, and a 5 μm beam. Peak counting time was 10 s for major elements (Zn, S, Fe), and 50 s for other minor elements (Cd, Ga, Ge, In, Au, and Ag). Background counting time was half of the peak counting time on the high- and low-energy background positions. Analytical results were reduced using the ZAF correction routines. LA-ICP-MS mapping: beam size of 15 μm, repetition rate of 10 Hz, depth of ablation around 5 μm. | sphalerite for S and Zn, marcasite for Fe, cadmium for Cd, gallium phosphide for Ga, germanium for Ge, indium phosphide for In, gold for Au, and silver for Ag | [6 empty] | 0.019 | [13 empty] | 0.222 | [21 empty] | 0.414 |  | 0.227 | [11 empty] | 0.01 | [45 empty] | 33.218 | [39 empty] | 64.705 |  |  |  |  | 2024 | Wu, Y., Zheng, Y., Yu, P., Chen, X., Guo, L., Long, L., Hu, Z., Huang, Y., Chen, M., Lu, J., Ouyang, S., Chen, S. (2024). The world-class carbonate-hosted Fankou Zn-Pb deposit in China. Part III. Critical metal Ga is enriched in late stage and low temperature sphalerite. Ore Geology Reviews, 166, 105928. |  | CHN | Guangdong
| Fankou Zn-Pb deposit |  | Basin hydrothermal | Mississippi Valley-type (MVT) | MVT zinc-lead | Zn, Pb | Ga | Zn, Pb, Ga | Wu et al., 2024 |  | 600-166-1-2-2 |  | underground mine |  |  |  |  | ore material | polished section | grab | mineral separate | [5 empty] | mineralisation |  |  |  | sphalerite | Sp1a (early replacement-infilling stage, core), Sp1b (early replacement-infilling stage, rim), Sp2 (late replacement-infilling stage) | stratiform, stratabound orebodies hosted in Devonian to Carboniferous carbonate sequences along thrust faults | massive, banded, disseminated, core-rim, sector zoning, rhythm bands |  |  |  | pyrite, galena, chalcopyrite, dolomite, calcite, arsenopyrite, freibergite, pyrargyrite, argentite, goethite, ferrohydrite, anglesite, zincosite | Samples were polished into thin sections and polished mounts for petrographic identification | EMPA, LA-ICPMS | JEOL JXA-i SP100 electron probe micro-analyzer equipped with four wavelength-dispersive spectrometers; NWR 193 nm ArF Excimer laser-ablation system coupled to an iCAP RQ (ICPMS) | Laboratory of Marine Element and Isotope Facilities in Southern Marine Science and Engineering Guangdong Laboratory (Zhuhai, China); Guangzhou Tuoyan Analytical Technology Co., Ltd., Guangzhou, China | EPMA: accelerating voltage of 20 kV, a probe current of 20 nA, and a 5 μm beam. Peak counting time was 10 s for major elements (Zn, S, Fe), and 50 s for other minor elements (Cd, Ga, Ge, In, Au, and Ag). Background counting time was half of the peak counting time on the high- and low-energy background positions. Analytical results were reduced using the ZAF correction routines. LA-ICP-MS mapping: beam size of 15 μm, repetition rate of 10 Hz, depth of ablation around 5 μm. | sphalerite for S and Zn, marcasite for Fe, cadmium for Cd, gallium phosphide for Ga, germanium for Ge, indium phosphide for In, gold for Au, and silver for Ag | [20 empty] | 0.119 | [21 empty] | 2.04 | [59 empty] | 32.618 | [39 empty] | 63.635 |  |  |  |  | 2024 | Wu, Y., Zheng, Y., Yu, P., Chen, X., Guo, L., Long, L., Hu, Z., Huang, Y., Chen, M., Lu, J., Ouyang, S., Chen, S. (2024). The world-class carbonate-hosted Fankou Zn-Pb deposit in China. Part III. Critical metal Ga is enriched in late stage and low temperature sphalerite. Ore Geology Reviews, 166, 105928. |  | CHN | Guangdong
| Fankou Zn-Pb deposit |  | Basin hydrothermal | Mississippi Valley-type (MVT) | MVT zinc-lead | Zn, Pb | Ga | Zn, Pb, Ga | Wu et al., 2024 |  | 600-166-1-2-3 |  | underground mine |  |  |  |  | ore material | polished section | grab | mineral separate | [5 empty] | mineralisation |  |  |  | sphalerite | Sp1a (early replacement-infilling stage, core), Sp1b (early replacement-infilling stage, rim), Sp2 (late replacement-infilling stage) | stratiform, stratabound orebodies hosted in Devonian to Carboniferous carbonate sequences along thrust faults | massive, banded, disseminated, core-rim, sector zoning, rhythm bands |  |  |  | pyrite, galena, chalcopyrite, dolomite, calcite, arsenopyrite, freibergite, pyrargyrite, argentite, goethite, ferrohydrite, anglesite, zincosite | Samples were polished into thin sections and polished mounts for petrographic identification | EMPA, LA-ICPMS | JEOL JXA-i SP100 electron probe micro-analyzer equipped with four wavelength-dispersive spectrometers; NWR 193 nm ArF Excimer laser-ablation system coupled to an iCAP RQ (ICPMS) | Laboratory of Marine Element and Isotope Facilities in Southern Marine Science and Engineering Guangdong Laboratory (Zhuhai, China); Guangzhou Tuoyan Analytical Technology Co., Ltd., Guangzhou, China | EPMA: accelerating voltage of 20 kV, a probe current of 20 nA, and a 5 μm beam. Peak counting time was 10 s for major elements (Zn, S, Fe), and 50 s for other minor elements (Cd, Ga, Ge, In, Au, and Ag). Background counting time was half of the peak counting time on the high- and low-energy background positions. Analytical results were reduced using the ZAF correction routines. LA-ICP-MS mapping: beam size of 15 μm, repetition rate of 10 Hz, depth of ablation around 5 μm. | sphalerite for S and Zn, marcasite for Fe, cadmium for Cd, gallium phosphide for Ga, germanium for Ge, indium phosphide for In, gold for Au, and silver for Ag | [20 empty] | 0.146 | [21 empty] | 1.445 | [59 empty] | 32.793 | [39 empty] | 64.872 |  |  |  |  | 2024 | Wu, Y., Zheng, Y., Yu, P., Chen, X., Guo, L., Long, L., Hu, Z., Huang, Y., Chen, M., Lu, J., Ouyang, S., Chen, S. (2024). The world-class carbonate-hosted Fankou Zn-Pb deposit in China. Part III. Critical metal Ga is enriched in late stage and low temperature sphalerite. Ore Geology Reviews, 166, 105928. |  | CHN | Guangdong
| Fankou Zn-Pb deposit |  | Basin hydrothermal | Mississippi Valley-type (MVT) | MVT zinc-lead | Zn, Pb | Ga | Zn, Pb, Ga | Wu et al., 2024 |  | 600-166-1-2-4 |  | underground mine |  |  |  |  | ore material | polished section | grab | mineral separate | [5 empty] | mineralisation |  |  |  | sphalerite | Sp1a (early replacement-infilling stage, core), Sp1b (early replacement-infilling stage, rim), Sp2 (late replacement-infilling stage) | stratiform, stratabound orebodies hosted in Devonian to Carboniferous carbonate sequences along thrust faults | massive, banded, disseminated, core-rim, sector zoning, rhythm bands |  |  |  | pyrite, galena, chalcopyrite, dolomite, calcite, arsenopyrite, freibergite, pyrargyrite, argentite, goethite, ferrohydrite, anglesite, zincosite | Samples were polished into thin sections and polished mounts for petrographic identification | EMPA, LA-ICPMS | JEOL JXA-i SP100 electron probe micro-analyzer equipped with four wavelength-dispersive spectrometers; NWR 193 nm ArF Excimer laser-ablation system coupled to an iCAP RQ (ICPMS) | Laboratory of Marine Element and Isotope Facilities in Southern Marine Science and Engineering Guangdong Laboratory (Zhuhai, China); Guangzhou Tuoyan Analytical Technology Co., Ltd., Guangzhou, China | EPMA: accelerating voltage of 20 kV, a probe current of 20 nA, and a 5 μm beam. Peak counting time was 10 s for major elements (Zn, S, Fe), and 50 s for other minor elements (Cd, Ga, Ge, In, Au, and Ag). Background counting time was half of the peak counting time on the high- and low-energy background positions. Analytical results were reduced using the ZAF correction routines. LA-ICP-MS mapping: beam size of 15 μm, repetition rate of 10 Hz, depth of ablation around 5 μm. | sphalerite for S and Zn, marcasite for Fe, cadmium for Cd, gallium phosphide for Ga, germanium for Ge, indium phosphide for In, gold for Au, and silver for Ag | [20 empty] | 0.113 | [21 empty] | 1.57 | [13 empty] | 0.019 | [45 empty] | 32.917 | [39 empty] | 64.16 |  |  |  |  | 2024 | Wu, Y., Zheng, Y., Yu, P., Chen, X., Guo, L., Long, L., Hu, Z., Huang, Y., Chen, M., Lu, J., Ouyang, S., Chen, S. (2024). The world-class carbonate-hosted Fankou Zn-Pb deposit in China. Part III. Critical metal Ga is enriched in late stage and low temperature sphalerite. Ore Geology Reviews, 166, 105928. |  | CHN | Guangdong
| Fankou Zn-Pb deposit |  | Basin hydrothermal | Mississippi Valley-type (MVT) | MVT zinc-lead | Zn, Pb | Ga | Zn, Pb, Ga | Wu et al., 2024 |  | 600-166-1-2-5 |  | underground mine |  |  |  |  | ore material | polished section | grab | mineral separate | [5 empty] | mineralisation |  |  |  | sphalerite | Sp1a (early replacement-infilling stage, core), Sp1b (early replacement-infilling stage, rim), Sp2 (late replacement-infilling stage) | stratiform, stratabound orebodies hosted in Devonian to Carboniferous carbonate sequences along thrust faults | massive, banded, disseminated, core-rim, sector zoning, rhythm bands |  |  |  | pyrite, galena, chalcopyrite, dolomite, calcite, arsenopyrite, freibergite, pyrargyrite, argentite, goethite, ferrohydrite, anglesite, zincosite | Samples were polished into thin sections and polished mounts for petrographic identification | EMPA, LA-ICPMS | JEOL JXA-i SP100 electron probe micro-analyzer equipped with four wavelength-dispersive spectrometers; NWR 193 nm ArF Excimer laser-ablation system coupled to an iCAP RQ (ICPMS) | Laboratory of Marine Element and Isotope Facilities in Southern Marine Science and Engineering Guangdong Laboratory (Zhuhai, China); Guangzhou Tuoyan Analytical Technology Co., Ltd., Guangzhou, China | EPMA: accelerating voltage of 20 kV, a probe current of 20 nA, and a 5 μm beam. Peak counting time was 10 s for major elements (Zn, S, Fe), and 50 s for other minor elements (Cd, Ga, Ge, In, Au, and Ag). Background counting time was half of the peak counting time on the high- and low-energy background positions. Analytical results were reduced using the ZAF correction routines. LA-ICP-MS mapping: beam size of 15 μm, repetition rate of 10 Hz, depth of ablation around 5 μm. | sphalerite for S and Zn, marcasite for Fe, cadmium for Cd, gallium phosphide for Ga, germanium for Ge, indium phosphide for In, gold for Au, and silver for Ag | [6 empty] | 0.018 | [13 empty] | 0.137 | [21 empty] | 1.587 | [59 empty] | 33.013 | [39 empty] | 64.187 |  |  |  |  | 2024 | Wu, Y., Zheng, Y., Yu, P., Chen, X., Guo, L., Long, L., Hu, Z., Huang, Y., Chen, M., Lu, J., Ouyang, S., Chen, S. (2024). The world-class carbonate-hosted Fankou Zn-Pb deposit in China. Part III. Critical metal Ga is enriched in late stage and low temperature sphalerite. Ore Geology Reviews, 166, 105928. |  | CHN | Guangdong
| Fankou Zn-Pb deposit |  | Basin hydrothermal | Mississippi Valley-type (MVT) | MVT zinc-lead | Zn, Pb | Ga | Zn, Pb, Ga | Wu et al., 2024 |  | 600-166-1-2-6 |  | underground mine |  |  |  |  | ore material | polished section | grab | mineral separate | [5 empty] | mineralisation |  |  |  | sphalerite | Sp1a (early replacement-infilling stage, core), Sp1b (early replacement-infilling stage, rim), Sp2 (late replacement-infilling stage) | stratiform, stratabound orebodies hosted in Devonian to Carboniferous carbonate sequences along thrust faults | massive, banded, disseminated, core-rim, sector zoning, rhythm bands |  |  |  | pyrite, galena, chalcopyrite, dolomite, calcite, arsenopyrite, freibergite, pyrargyrite, argentite, goethite, ferrohydrite, anglesite, zincosite | Samples were polished into thin sections and polished mounts for petrographic identification | EMPA, LA-ICPMS | JEOL JXA-i SP100 electron probe micro-analyzer equipped with four wavelength-dispersive spectrometers; NWR 193 nm ArF Excimer laser-ablation system coupled to an iCAP RQ (ICPMS) | Laboratory of Marine Element and Isotope Facilities in Southern Marine Science and Engineering Guangdong Laboratory (Zhuhai, China); Guangzhou Tuoyan Analytical Technology Co., Ltd., Guangzhou, China | EPMA: accelerating voltage of 20 kV, a probe current of 20 nA, and a 5 μm beam. Peak counting time was 10 s for major elements (Zn, S, Fe), and 50 s for other minor elements (Cd, Ga, Ge, In, Au, and Ag). Background counting time was half of the peak counting time on the high- and low-energy background positions. Analytical results were reduced using the ZAF correction routines. LA-ICP-MS mapping: beam size of 15 μm, repetition rate of 10 Hz, depth of ablation around 5 μm. | sphalerite for S and Zn, marcasite for Fe, cadmium for Cd, gallium phosphide for Ga, germanium for Ge, indium phosphide for In, gold for Au, and silver for Ag | [6 empty] | 0.067 | [13 empty] | 0.131 | [21 empty] | 1.286 | [59 empty] | 32.917 | [39 empty] | 65.119 |  |  |  |  | 2024 | Wu, Y., Zheng, Y., Yu, P., Chen, X., Guo, L., Long, L., Hu, Z., Huang, Y., Chen, M., Lu, J., Ouyang, S., Chen, S. (2024). The world-class carbonate-hosted Fankou Zn-Pb deposit in China. Part III. Critical metal Ga is enriched in late stage and low temperature sphalerite. Ore Geology Reviews, 166, 105928. |  | CHN | Guangdong
| Fankou Zn-Pb deposit |  | Basin hydrothermal | Mississippi Valley-type (MVT) | MVT zinc-lead | Zn, Pb | Ga | Zn, Pb, Ga | Wu et al., 2024 |  | 455-23-2-1-4 |  | underground mine |  |  |  |  | ore material | polished section | grab | mineral separate | [5 empty] | mineralisation |  |  |  | sphalerite | Sp1a (early replacement-infilling stage, core), Sp1b (early replacement-infilling stage, rim), Sp2 (late replacement-infilling stage) | stratiform, stratabound orebodies hosted in Devonian to Carboniferous carbonate sequences along thrust faults | massive, banded, disseminated, core-rim, sector zoning, rhythm bands |  |  |  | pyrite, galena, chalcopyrite, dolomite, calcite, arsenopyrite, freibergite, pyrargyrite, argentite, goethite, ferrohydrite, anglesite, zincosite | Samples were polished into thin sections and polished mounts for petrographic identification | EMPA, LA-ICPMS | JEOL JXA-i SP100 electron probe micro-analyzer equipped with four wavelength-dispersive spectrometers; NWR 193 nm ArF Excimer laser-ablation system coupled to an iCAP RQ (ICPMS) | Laboratory of Marine Element and Isotope Facilities in Southern Marine Science and Engineering Guangdong Laboratory (Zhuhai, China); Guangzhou Tuoyan Analytical Technology Co., Ltd., Guangzhou, China | EPMA: accelerating voltage of 20 kV, a probe current of 20 nA, and a 5 μm beam. Peak counting time was 10 s for major elements (Zn, S, Fe), and 50 s for other minor elements (Cd, Ga, Ge, In, Au, and Ag). Background counting time was half of the peak counting time on the high- and low-energy background positions. Analytical results were reduced using the ZAF correction routines. LA-ICP-MS mapping: beam size of 15 μm, repetition rate of 10 Hz, depth of ablation around 5 μm. | sphalerite for S and Zn, marcasite for Fe, cadmium for Cd, gallium phosphide for Ga, germanium for Ge, indium phosphide for In, gold for Au, and silver for Ag | [6 empty] | 0.096 | [13 empty] | 0.145 | [21 empty] | 5.201 | [59 empty] | 33.245 | [39 empty] | 61.203 |  |  |  |  | 2024 | Wu, Y., Zheng, Y., Yu, P., Chen, X., Guo, L., Long, L., Hu, Z., Huang, Y., Chen, M., Lu, J., Ouyang, S., Chen, S. (2024). The world-class carbonate-hosted Fankou Zn-Pb deposit in China. Part III. Critical metal Ga is enriched in late stage and low temperature sphalerite. Ore Geology Reviews, 166, 105928. |  | CHN | Guangdong
| Fankou Zn-Pb deposit |  | Basin hydrothermal | Mississippi Valley-type (MVT) | MVT zinc-lead | Zn, Pb | Ga | Zn, Pb, Ga | Wu et al., 2024 |  | 455-23-2-1-5 |  | underground mine |  |  |  |  | ore material | polished section | grab | mineral separate | [5 empty] | mineralisation |  |  |  | sphalerite | Sp1a (early replacement-infilling stage, core), Sp1b (early replacement-infilling stage, rim), Sp2 (late replacement-infilling stage) | stratiform, stratabound orebodies hosted in Devonian to Carboniferous carbonate sequences along thrust faults | massive, banded, disseminated, core-rim, sector zoning, rhythm bands |  |  |  | pyrite, galena, chalcopyrite, dolomite, calcite, arsenopyrite, freibergite, pyrargyrite, argentite, goethite, ferrohydrite, anglesite, zincosite | Samples were polished into thin sections and polished mounts for petrographic identification | EMPA, LA-ICPMS | JEOL JXA-i SP100 electron probe micro-analyzer equipped with four wavelength-dispersive spectrometers; NWR 193 nm ArF Excimer laser-ablation system coupled to an iCAP RQ (ICPMS) | Laboratory of Marine Element and Isotope Facilities in Southern Marine Science and Engineering Guangdong Laboratory (Zhuhai, China); Guangzhou Tuoyan Analytical Technology Co., Ltd., Guangzhou, China | EPMA: accelerating voltage of 20 kV, a probe current of 20 nA, and a 5 μm beam. Peak counting time was 10 s for major elements (Zn, S, Fe), and 50 s for other minor elements (Cd, Ga, Ge, In, Au, and Ag). Background counting time was half of the peak counting time on the high- and low-energy background positions. Analytical results were reduced using the ZAF correction routines. LA-ICP-MS mapping: beam size of 15 μm, repetition rate of 10 Hz, depth of ablation around 5 μm. | sphalerite for S and Zn, marcasite for Fe, cadmium for Cd, gallium phosphide for Ga, germanium for Ge, indium phosphide for In, gold for Au, and silver for Ag | [20 empty] | 0.133 | [21 empty] | 4.292 | [59 empty] | 33.052 | [39 empty] | 61.616 |  |  |  |  | 2024 | Wu, Y., Zheng, Y., Yu, P., Chen, X., Guo, L., Long, L., Hu, Z., Huang, Y., Chen, M., Lu, J., Ouyang, S., Chen, S. (2024). The world-class carbonate-hosted Fankou Zn-Pb deposit in China. Part III. Critical metal Ga is enriched in late stage and low temperature sphalerite. Ore Geology Reviews, 166, 105928. |  | CHN | Guangdong
| Fankou Zn-Pb deposit |  | Basin hydrothermal | Mississippi Valley-type (MVT) | MVT zinc-lead | Zn, Pb | Ga | Zn, Pb, Ga | Wu et al., 2024 |  | 455-23-2-1-6 |  | underground mine |  |  |  |  | ore material | polished section | grab | mineral separate | [5 empty] | mineralisation |  |  |  | sphalerite | Sp1a (early replacement-infilling stage, core), Sp1b (early replacement-infilling stage, rim), Sp2 (late replacement-infilling stage) | stratiform, stratabound orebodies hosted in Devonian to Carboniferous carbonate sequences along thrust faults | massive, banded, disseminated, core-rim, sector zoning, rhythm bands |  |  |  | pyrite, galena, chalcopyrite, dolomite, calcite, arsenopyrite, freibergite, pyrargyrite, argentite, goethite, ferrohydrite, anglesite, zincosite | Samples were polished into thin sections and polished mounts for petrographic identification | EMPA, LA-ICPMS | JEOL JXA-i SP100 electron probe micro-analyzer equipped with four wavelength-dispersive spectrometers; NWR 193 nm ArF Excimer laser-ablation system coupled to an iCAP RQ (ICPMS) | Laboratory of Marine Element and Isotope Facilities in Southern Marine Science and Engineering Guangdong Laboratory (Zhuhai, China); Guangzhou Tuoyan Analytical Technology Co., Ltd., Guangzhou, China | EPMA: accelerating voltage of 20 kV, a probe current of 20 nA, and a 5 μm beam. Peak counting time was 10 s for major elements (Zn, S, Fe), and 50 s for other minor elements (Cd, Ga, Ge, In, Au, and Ag). Background counting time was half of the peak counting time on the high- and low-energy background positions. Analytical results were reduced using the ZAF correction routines. LA-ICP-MS mapping: beam size of 15 μm, repetition rate of 10 Hz, depth of ablation around 5 μm. | sphalerite for S and Zn, marcasite for Fe, cadmium for Cd, gallium phosphide for Ga, germanium for Ge, indium phosphide for In, gold for Au, and silver for Ag | [20 empty] | 0.138 | [21 empty] | 3.83 | [59 empty] | 33.169 | [39 empty] | 61.885 |  |  |  |  | 2024 | Wu, Y., Zheng, Y., Yu, P., Chen, X., Guo, L., Long, L., Hu, Z., Huang, Y., Chen, M., Lu, J., Ouyang, S., Chen, S. (2024). The world-class carbonate-hosted Fankou Zn-Pb deposit in China. Part III. Critical metal Ga is enriched in late stage and low temperature sphalerite. Ore Geology Reviews, 166, 105928. |  | CHN | Guangdong
| Fankou Zn-Pb deposit |  | Basin hydrothermal | Mississippi Valley-type (MVT) | MVT zinc-lead | Zn, Pb | Ga | Zn, Pb, Ga | Wu et al., 2024 |  | 455-23-2-2-1 |  | underground mine |  |  |  |  | ore material | polished section | grab | mineral separate | [5 empty] | mineralisation |  |  |  | sphalerite | Sp1a (early replacement-infilling stage, core), Sp1b (early replacement-infilling stage, rim), Sp2 (late replacement-infilling stage) | stratiform, stratabound orebodies hosted in Devonian to Carboniferous carbonate sequences along thrust faults | massive, banded, disseminated, core-rim, sector zoning, rhythm bands |  |  |  | pyrite, galena, chalcopyrite, dolomite, calcite, arsenopyrite, freibergite, pyrargyrite, argentite, goethite, ferrohydrite, anglesite, zincosite | Samples were polished into thin sections and polished mounts for petrographic identification | EMPA, LA-ICPMS | JEOL JXA-i SP100 electron probe micro-analyzer equipped with four wavelength-dispersive spectrometers; NWR 193 nm ArF Excimer laser-ablation system coupled to an iCAP RQ (ICPMS) | Laboratory of Marine Element and Isotope Facilities in Southern Marine Science and Engineering Guangdong Laboratory (Zhuhai, China); Guangzhou Tuoyan Analytical Technology Co., Ltd., Guangzhou, China | EPMA: accelerating voltage of 20 kV, a probe current of 20 nA, and a 5 μm beam. Peak counting time was 10 s for major elements (Zn, S, Fe), and 50 s for other minor elements (Cd, Ga, Ge, In, Au, and Ag). Background counting time was half of the peak counting time on the high- and low-energy background positions. Analytical results were reduced using the ZAF correction routines. LA-ICP-MS mapping: beam size of 15 μm, repetition rate of 10 Hz, depth of ablation around 5 μm. | sphalerite for S and Zn, marcasite for Fe, cadmium for Cd, gallium phosphide for Ga, germanium for Ge, indium phosphide for In, gold for Au, and silver for Ag | [6 empty] | 0.061 | [13 empty] | 0.13 | [21 empty] | 3.194 | [13 empty] | 0.012 | [45 empty] | 32.728 | [39 empty] | 62.483 |  |  |  |  | 2024 | Wu, Y., Zheng, Y., Yu, P., Chen, X., Guo, L., Long, L., Hu, Z., Huang, Y., Chen, M., Lu, J., Ouyang, S., Chen, S. (2024). The world-class carbonate-hosted Fankou Zn-Pb deposit in China. Part III. Critical metal Ga is enriched in late stage and low temperature sphalerite. Ore Geology Reviews, 166, 105928. |  | CHN | Guangdong
| Fankou Zn-Pb deposit |  | Basin hydrothermal | Mississippi Valley-type (MVT) | MVT zinc-lead | Zn, Pb | Ga | Zn, Pb, Ga | Wu et al., 2024 |  | 455-23-2-2-2 |  | underground mine |  |  |  |  | ore material | polished section | grab | mineral separate | [5 empty] | mineralisation |  |  |  | sphalerite | Sp1a (early replacement-infilling stage, core), Sp1b (early replacement-infilling stage, rim), Sp2 (late replacement-infilling stage) | stratiform, stratabound orebodies hosted in Devonian to Carboniferous carbonate sequences along thrust faults | massive, banded, disseminated, core-rim, sector zoning, rhythm bands |  |  |  | pyrite, galena, chalcopyrite, dolomite, calcite, arsenopyrite, freibergite, pyrargyrite, argentite, goethite, ferrohydrite, anglesite, zincosite | Samples were polished into thin sections and polished mounts for petrographic identification | EMPA, LA-ICPMS | JEOL JXA-i SP100 electron probe micro-analyzer equipped with four wavelength-dispersive spectrometers; NWR 193 nm ArF Excimer laser-ablation system coupled to an iCAP RQ (ICPMS) | Laboratory of Marine Element and Isotope Facilities in Southern Marine Science and Engineering Guangdong Laboratory (Zhuhai, China); Guangzhou Tuoyan Analytical Technology Co., Ltd., Guangzhou, China | EPMA: accelerating voltage of 20 kV, a probe current of 20 nA, and a 5 μm beam. Peak counting time was 10 s for major elements (Zn, S, Fe), and 50 s for other minor elements (Cd, Ga, Ge, In, Au, and Ag). Background counting time was half of the peak counting time on the high- and low-energy background positions. Analytical results were reduced using the ZAF correction routines. LA-ICP-MS mapping: beam size of 15 μm, repetition rate of 10 Hz, depth of ablation around 5 μm. | sphalerite for S and Zn, marcasite for Fe, cadmium for Cd, gallium phosphide for Ga, germanium for Ge, indium phosphide for In, gold for Au, and silver for Ag | [20 empty] | 0.183 | [21 empty] | 5.226 | [59 empty] | 33.233 | [39 empty] | 60.95 |  |  |  |  | 2024 | Wu, Y., Zheng, Y., Yu, P., Chen, X., Guo, L., Long, L., Hu, Z., Huang, Y., Chen, M., Lu, J., Ouyang, S., Chen, S. (2024). The world-class carbonate-hosted Fankou Zn-Pb deposit in China. Part III. Critical metal Ga is enriched in late stage and low temperature sphalerite. Ore Geology Reviews, 166, 105928. |  | CHN | Guangdong
| Fankou Zn-Pb deposit |  | Basin hydrothermal | Mississippi Valley-type (MVT) | MVT zinc-lead | Zn, Pb | Ga | Zn, Pb, Ga | Wu et al., 2024 |  | 500-31-1-1-1 |  | underground mine |  |  |  |  | ore material | polished section | grab | mineral separate | [5 empty] | mineralisation |  |  |  | sphalerite | Sp1a (early replacement-infilling stage, core), Sp1b (early replacement-infilling stage, rim), Sp2 (late replacement-infilling stage) | stratiform, stratabound orebodies hosted in Devonian to Carboniferous carbonate sequences along thrust faults | massive, banded, disseminated, core-rim, sector zoning, rhythm bands |  |  |  | pyrite, galena, chalcopyrite, dolomite, calcite, arsenopyrite, freibergite, pyrargyrite, argentite, goethite, ferrohydrite, anglesite, zincosite | Samples were polished into thin sections and polished mounts for petrographic identification | EMPA, LA-ICPMS | JEOL JXA-i SP100 electron probe micro-analyzer equipped with four wavelength-dispersive spectrometers; NWR 193 nm ArF Excimer laser-ablation system coupled to an iCAP RQ (ICPMS) | Laboratory of Marine Element and Isotope Facilities in Southern Marine Science and Engineering Guangdong Laboratory (Zhuhai, China); Guangzhou Tuoyan Analytical Technology Co., Ltd., Guangzhou, China | EPMA: accelerating voltage of 20 kV, a probe current of 20 nA, and a 5 μm beam. Peak counting time was 10 s for major elements (Zn, S, Fe), and 50 s for other minor elements (Cd, Ga, Ge, In, Au, and Ag). Background counting time was half of the peak counting time on the high- and low-energy background positions. Analytical results were reduced using the ZAF correction routines. LA-ICP-MS mapping: beam size of 15 μm, repetition rate of 10 Hz, depth of ablation around 5 μm. | sphalerite for S and Zn, marcasite for Fe, cadmium for Cd, gallium phosphide for Ga, germanium for Ge, indium phosphide for In, gold for Au, and silver for Ag | [20 empty] | 0.259 | [21 empty] | 3.948 | [59 empty] | 33.004 | [39 empty] | 61.378 |  |  |  |  | 2024 | Wu, Y., Zheng, Y., Yu, P., Chen, X., Guo, L., Long, L., Hu, Z., Huang, Y., Chen, M., Lu, J., Ouyang, S., Chen, S. (2024). The world-class carbonate-hosted Fankou Zn-Pb deposit in China. Part III. Critical metal Ga is enriched in late stage and low temperature sphalerite. Ore Geology Reviews, 166, 105928. |  | CHN | Guangdong
| Fankou Zn-Pb deposit |  | Basin hydrothermal | Mississippi Valley-type (MVT) | MVT zinc-lead | Zn, Pb | Ga | Zn, Pb, Ga | Wu et al., 2024 |  | 500-31-1-1-2 |  | underground mine |  |  |  |  | ore material | polished section | grab | mineral separate | [5 empty] | mineralisation |  |  |  | sphalerite | Sp1a (early replacement-infilling stage, core), Sp1b (early replacement-infilling stage, rim), Sp2 (late replacement-infilling stage) | stratiform, stratabound orebodies hosted in Devonian to Carboniferous carbonate sequences along thrust faults | massive, banded, disseminated, core-rim, sector zoning, rhythm bands |  |  |  | pyrite, galena, chalcopyrite, dolomite, calcite, arsenopyrite, freibergite, pyrargyrite, argentite, goethite, ferrohydrite, anglesite, zincosite | Samples were polished into thin sections and polished mounts for petrographic identification | EMPA, LA-ICPMS | JEOL JXA-i SP100 electron probe micro-analyzer equipped with four wavelength-dispersive spectrometers; NWR 193 nm ArF Excimer laser-ablation system coupled to an iCAP RQ (ICPMS) | Laboratory of Marine Element and Isotope Facilities in Southern Marine Science and Engineering Guangdong Laboratory (Zhuhai, China); Guangzhou Tuoyan Analytical Technology Co., Ltd., Guangzhou, China | EPMA: accelerating voltage of 20 kV, a probe current of 20 nA, and a 5 μm beam. Peak counting time was 10 s for major elements (Zn, S, Fe), and 50 s for other minor elements (Cd, Ga, Ge, In, Au, and Ag). Background counting time was half of the peak counting time on the high- and low-energy background positions. Analytical results were reduced using the ZAF correction routines. LA-ICP-MS mapping: beam size of 15 μm, repetition rate of 10 Hz, depth of ablation around 5 μm. | sphalerite for S and Zn, marcasite for Fe, cadmium for Cd, gallium phosphide for Ga, germanium for Ge, indium phosphide for In, gold for Au, and silver for Ag | [20 empty] | 0.23 | [21 empty] | 4.666 | [59 empty] | 33.243 | [39 empty] | 60.812 |  |  |  |  | 2024 | Wu, Y., Zheng, Y., Yu, P., Chen, X., Guo, L., Long, L., Hu, Z., Huang, Y., Chen, M., Lu, J., Ouyang, S., Chen, S. (2024). The world-class carbonate-hosted Fankou Zn-Pb deposit in China. Part III. Critical metal Ga is enriched in late stage and low temperature sphalerite. Ore Geology Reviews, 166, 105928. |  | CHN | Guangdong
| Fankou Zn-Pb deposit |  | Basin hydrothermal | Mississippi Valley-type (MVT) | MVT zinc-lead | Zn, Pb | Ga | Zn, Pb, Ga | Wu et al., 2024 |  | 500-31-1-1-3 |  | underground mine |  |  |  |  | ore material | polished section | grab | mineral separate | [5 empty] | mineralisation |  |  |  | sphalerite | Sp1a (early replacement-infilling stage, core), Sp1b (early replacement-infilling stage, rim), Sp2 (late replacement-infilling stage) | stratiform, stratabound orebodies hosted in Devonian to Carboniferous carbonate sequences along thrust faults | massive, banded, disseminated, core-rim, sector zoning, rhythm bands |  |  |  | pyrite, galena, chalcopyrite, dolomite, calcite, arsenopyrite, freibergite, pyrargyrite, argentite, goethite, ferrohydrite, anglesite, zincosite | Samples were polished into thin sections and polished mounts for petrographic identification | EMPA, LA-ICPMS | JEOL JXA-i SP100 electron probe micro-analyzer equipped with four wavelength-dispersive spectrometers; NWR 193 nm ArF Excimer laser-ablation system coupled to an iCAP RQ (ICPMS) | Laboratory of Marine Element and Isotope Facilities in Southern Marine Science and Engineering Guangdong Laboratory (Zhuhai, China); Guangzhou Tuoyan Analytical Technology Co., Ltd., Guangzhou, China | EPMA: accelerating voltage of 20 kV, a probe current of 20 nA, and a 5 μm beam. Peak counting time was 10 s for major elements (Zn, S, Fe), and 50 s for other minor elements (Cd, Ga, Ge, In, Au, and Ag). Background counting time was half of the peak counting time on the high- and low-energy background positions. Analytical results were reduced using the ZAF correction routines. LA-ICP-MS mapping: beam size of 15 μm, repetition rate of 10 Hz, depth of ablation around 5 μm. | sphalerite for S and Zn, marcasite for Fe, cadmium for Cd, gallium phosphide for Ga, germanium for Ge, indium phosphide for In, gold for Au, and silver for Ag | [6 empty] | 0.059 | [13 empty] | 0.269 | [21 empty] | 4.099 | [59 empty] | 33.111 | [39 empty] | 60.829 |  |  |  |  | 2024 | Wu, Y., Zheng, Y., Yu, P., Chen, X., Guo, L., Long, L., Hu, Z., Huang, Y., Chen, M., Lu, J., Ouyang, S., Chen, S. (2024). The world-class carbonate-hosted Fankou Zn-Pb deposit in China. Part III. Critical metal Ga is enriched in late stage and low temperature sphalerite. Ore Geology Reviews, 166, 105928. |  | CHN | Guangdong
| Fankou Zn-Pb deposit |  | Basin hydrothermal | Mississippi Valley-type (MVT) | MVT zinc-lead | Zn, Pb | Ga | Zn, Pb, Ga | Wu et al., 2024 |  | 500-31-1-1-4 |  | underground mine |  |  |  |  | ore material | polished section | grab | mineral separate | [5 empty] | mineralisation |  |  |  | sphalerite | Sp1a (early replacement-infilling stage, core), Sp1b (early replacement-infilling stage, rim), Sp2 (late replacement-infilling stage) | stratiform, stratabound orebodies hosted in Devonian to Carboniferous carbonate sequences along thrust faults | massive, banded, disseminated, core-rim, sector zoning, rhythm bands |  |  |  | pyrite, galena, chalcopyrite, dolomite, calcite, arsenopyrite, freibergite, pyrargyrite, argentite, goethite, ferrohydrite, anglesite, zincosite | Samples were polished into thin sections and polished mounts for petrographic identification | EMPA, LA-ICPMS | JEOL JXA-i SP100 electron probe micro-analyzer equipped with four wavelength-dispersive spectrometers; NWR 193 nm ArF Excimer laser-ablation system coupled to an iCAP RQ (ICPMS) | Laboratory of Marine Element and Isotope Facilities in Southern Marine Science and Engineering Guangdong Laboratory (Zhuhai, China); Guangzhou Tuoyan Analytical Technology Co., Ltd., Guangzhou, China | EPMA: accelerating voltage of 20 kV, a probe current of 20 nA, and a 5 μm beam. Peak counting time was 10 s for major elements (Zn, S, Fe), and 50 s for other minor elements (Cd, Ga, Ge, In, Au, and Ag). Background counting time was half of the peak counting time on the high- and low-energy background positions. Analytical results were reduced using the ZAF correction routines. LA-ICP-MS mapping: beam size of 15 μm, repetition rate of 10 Hz, depth of ablation around 5 μm. | sphalerite for S and Zn, marcasite for Fe, cadmium for Cd, gallium phosphide for Ga, germanium for Ge, indium phosphide for In, gold for Au, and silver for Ag | [6 empty] | 0.012 | [13 empty] | 0.222 | [21 empty] | 5.009 | [59 empty] | 33.059 | [39 empty] | 60.394 |  |  |  |  | 2024 | Wu, Y., Zheng, Y., Yu, P., Chen, X., Guo, L., Long, L., Hu, Z., Huang, Y., Chen, M., Lu, J., Ouyang, S., Chen, S. (2024). The world-class carbonate-hosted Fankou Zn-Pb deposit in China. Part III. Critical metal Ga is enriched in late stage and low temperature sphalerite. Ore Geology Reviews, 166, 105928. |  | CHN | Guangdong
| Fankou Zn-Pb deposit |  | Basin hydrothermal | Mississippi Valley-type (MVT) | MVT zinc-lead | Zn, Pb | Ga | Zn, Pb, Ga | Wu et al., 2024 |  | 500-31-1-1-5 |  | underground mine |  |  |  |  | ore material | polished section | grab | mineral separate | [5 empty] | mineralisation |  |  |  | sphalerite | Sp1a (early replacement-infilling stage, core), Sp1b (early replacement-infilling stage, rim), Sp2 (late replacement-infilling stage) | stratiform, stratabound orebodies hosted in Devonian to Carboniferous carbonate sequences along thrust faults | massive, banded, disseminated, core-rim, sector zoning, rhythm bands |  |  |  | pyrite, galena, chalcopyrite, dolomite, calcite, arsenopyrite, freibergite, pyrargyrite, argentite, goethite, ferrohydrite, anglesite, zincosite | Samples were polished into thin sections and polished mounts for petrographic identification | EMPA, LA-ICPMS | JEOL JXA-i SP100 electron probe micro-analyzer equipped with four wavelength-dispersive spectrometers; NWR 193 nm ArF Excimer laser-ablation system coupled to an iCAP RQ (ICPMS) | Laboratory of Marine Element and Isotope Facilities in Southern Marine Science and Engineering Guangdong Laboratory (Zhuhai, China); Guangzhou Tuoyan Analytical Technology Co., Ltd., Guangzhou, China | EPMA: accelerating voltage of 20 kV, a probe current of 20 nA, and a 5 μm beam. Peak counting time was 10 s for major elements (Zn, S, Fe), and 50 s for other minor elements (Cd, Ga, Ge, In, Au, and Ag). Background counting time was half of the peak counting time on the high- and low-energy background positions. Analytical results were reduced using the ZAF correction routines. LA-ICP-MS mapping: beam size of 15 μm, repetition rate of 10 Hz, depth of ablation around 5 μm. | sphalerite for S and Zn, marcasite for Fe, cadmium for Cd, gallium phosphide for Ga, germanium for Ge, indium phosphide for In, gold for Au, and silver for Ag | [20 empty] | 0.296 | [21 empty] | 7.225 | [59 empty] | 33.36 | [39 empty] | 57.842 |  |  |  |  | 2024 | Wu, Y., Zheng, Y., Yu, P., Chen, X., Guo, L., Long, L., Hu, Z., Huang, Y., Chen, M., Lu, J., Ouyang, S., Chen, S. (2024). The world-class carbonate-hosted Fankou Zn-Pb deposit in China. Part III. Critical metal Ga is enriched in late stage and low temperature sphalerite. Ore Geology Reviews, 166, 105928. |  | CHN | Guangdong
| Fankou Zn-Pb deposit |  | Basin hydrothermal | Mississippi Valley-type (MVT) | MVT zinc-lead | Zn, Pb | Ga | Zn, Pb, Ga | Wu et al., 2024 |  | 500-31-1-1-6 |  | underground mine |  |  |  |  | ore material | polished section | grab | mineral separate | [5 empty] | mineralisation |  |  |  | sphalerite | Sp1a (early replacement-infilling stage, core), Sp1b (early replacement-infilling stage, rim), Sp2 (late replacement-infilling stage) | stratiform, stratabound orebodies hosted in Devonian to Carboniferous carbonate sequences along thrust faults | massive, banded, disseminated, core-rim, sector zoning, rhythm bands |  |  |  | pyrite, galena, chalcopyrite, dolomite, calcite, arsenopyrite, freibergite, pyrargyrite, argentite, goethite, ferrohydrite, anglesite, zincosite | Samples were polished into thin sections and polished mounts for petrographic identification | EMPA, LA-ICPMS | JEOL JXA-i SP100 electron probe micro-analyzer equipped with four wavelength-dispersive spectrometers; NWR 193 nm ArF Excimer laser-ablation system coupled to an iCAP RQ (ICPMS) | Laboratory of Marine Element and Isotope Facilities in Southern Marine Science and Engineering Guangdong Laboratory (Zhuhai, China); Guangzhou Tuoyan Analytical Technology Co., Ltd., Guangzhou, China | EPMA: accelerating voltage of 20 kV, a probe current of 20 nA, and a 5 μm beam. Peak counting time was 10 s for major elements (Zn, S, Fe), and 50 s for other minor elements (Cd, Ga, Ge, In, Au, and Ag). Background counting time was half of the peak counting time on the high- and low-energy background positions. Analytical results were reduced using the ZAF correction routines. LA-ICP-MS mapping: beam size of 15 μm, repetition rate of 10 Hz, depth of ablation around 5 μm. | sphalerite for S and Zn, marcasite for Fe, cadmium for Cd, gallium phosphide for Ga, germanium for Ge, indium phosphide for In, gold for Au, and silver for Ag | [20 empty] | 0.244 | [21 empty] | 5.189 | [59 empty] | 33.188 | [39 empty] | 60.057 |  |  |  |  | 2024 | Wu, Y., Zheng, Y., Yu, P., Chen, X., Guo, L., Long, L., Hu, Z., Huang, Y., Chen, M., Lu, J., Ouyang, S., Chen, S. (2024). The world-class carbonate-hosted Fankou Zn-Pb deposit in China. Part III. Critical metal Ga is enriched in late stage and low temperature sphalerite. Ore Geology Reviews, 166, 105928. |  | CHN | Guangdong
| Fankou Zn-Pb deposit |  | Basin hydrothermal | Mississippi Valley-type (MVT) | MVT zinc-lead | Zn, Pb | Ga | Zn, Pb, Ga | Wu et al., 2024 |  | 500-31-1-1-7 |  | underground mine |  |  |  |  | ore material | polished section | grab | mineral separate | [5 empty] | mineralisation |  |  |  | sphalerite | Sp1a (early replacement-infilling stage, core), Sp1b (early replacement-infilling stage, rim), Sp2 (late replacement-infilling stage) | stratiform, stratabound orebodies hosted in Devonian to Carboniferous carbonate sequences along thrust faults | massive, banded, disseminated, core-rim, sector zoning, rhythm bands |  |  |  | pyrite, galena, chalcopyrite, dolomite, calcite, arsenopyrite, freibergite, pyrargyrite, argentite, goethite, ferrohydrite, anglesite, zincosite | Samples were polished into thin sections and polished mounts for petrographic identification | EMPA, LA-ICPMS | JEOL JXA-i SP100 electron probe micro-analyzer equipped with four wavelength-dispersive spectrometers; NWR 193 nm ArF Excimer laser-ablation system coupled to an iCAP RQ (ICPMS) | Laboratory of Marine Element and Isotope Facilities in Southern Marine Science and Engineering Guangdong Laboratory (Zhuhai, China); Guangzhou Tuoyan Analytical Technology Co., Ltd., Guangzhou, China | EPMA: accelerating voltage of 20 kV, a probe current of 20 nA, and a 5 μm beam. Peak counting time was 10 s for major elements (Zn, S, Fe), and 50 s for other minor elements (Cd, Ga, Ge, In, Au, and Ag). Background counting time was half of the peak counting time on the high- and low-energy background positions. Analytical results were reduced using the ZAF correction routines. LA-ICP-MS mapping: beam size of 15 μm, repetition rate of 10 Hz, depth of ablation around 5 μm. | sphalerite for S and Zn, marcasite for Fe, cadmium for Cd, gallium phosphide for Ga, germanium for Ge, indium phosphide for In, gold for Au, and silver for Ag | [20 empty] | 0.2 | [21 empty] | 6.009 | [59 empty] | 33.139 | [39 empty] | 58.924 |  |  |  |  | 2024 | Wu, Y., Zheng, Y., Yu, P., Chen, X., Guo, L., Long, L., Hu, Z., Huang, Y., Chen, M., Lu, J., Ouyang, S., Chen, S. (2024). The world-class carbonate-hosted Fankou Zn-Pb deposit in China. Part III. Critical metal Ga is enriched in late stage and low temperature sphalerite. Ore Geology Reviews, 166, 105928. |  | CHN | Guangdong
| Fankou Zn-Pb deposit |  | Basin hydrothermal | Mississippi Valley-type (MVT) | MVT zinc-lead | Zn, Pb | Ga | Zn, Pb, Ga | Wu et al., 2024 |  | 500-31-1-2-3 |  | underground mine |  |  |  |  | ore material | polished section | grab | mineral separate | [5 empty] | mineralisation |  |  |  | sphalerite | Sp1a (early replacement-infilling stage, core), Sp1b (early replacement-infilling stage, rim), Sp2 (late replacement-infilling stage) | stratiform, stratabound orebodies hosted in Devonian to Carboniferous carbonate sequences along thrust faults | massive, banded, disseminated, core-rim, sector zoning, rhythm bands |  |  |  | pyrite, galena, chalcopyrite, dolomite, calcite, arsenopyrite, freibergite, pyrargyrite, argentite, goethite, ferrohydrite, anglesite, zincosite | Samples were polished into thin sections and polished mounts for petrographic identification | EMPA, LA-ICPMS | JEOL JXA-i SP100 electron probe micro-analyzer equipped with four wavelength-dispersive spectrometers; NWR 193 nm ArF Excimer laser-ablation system coupled to an iCAP RQ (ICPMS) | Laboratory of Marine Element and Isotope Facilities in Southern Marine Science and Engineering Guangdong Laboratory (Zhuhai, China); Guangzhou Tuoyan Analytical Technology Co., Ltd., Guangzhou, China | EPMA: accelerating voltage of 20 kV, a probe current of 20 nA, and a 5 μm beam. Peak counting time was 10 s for major elements (Zn, S, Fe), and 50 s for other minor elements (Cd, Ga, Ge, In, Au, and Ag). Background counting time was half of the peak counting time on the high- and low-energy background positions. Analytical results were reduced using the ZAF correction routines. LA-ICP-MS mapping: beam size of 15 μm, repetition rate of 10 Hz, depth of ablation around 5 μm. | sphalerite for S and Zn, marcasite for Fe, cadmium for Cd, gallium phosphide for Ga, germanium for Ge, indium phosphide for In, gold for Au, and silver for Ag | [20 empty] | 0.346 | [21 empty] | 6.188 | [59 empty] | 33.286 | [39 empty] | 59.012 |  |  |  |  | 2024 | Wu, Y., Zheng, Y., Yu, P., Chen, X., Guo, L., Long, L., Hu, Z., Huang, Y., Chen, M., Lu, J., Ouyang, S., Chen, S. (2024). The world-class carbonate-hosted Fankou Zn-Pb deposit in China. Part III. Critical metal Ga is enriched in late stage and low temperature sphalerite. Ore Geology Reviews, 166, 105928. |  | CHN | Guangdong
| Fankou Zn-Pb deposit |  | Basin hydrothermal | Mississippi Valley-type (MVT) | MVT zinc-lead | Zn, Pb | Ga | Zn, Pb, Ga | Wu et al., 2024 |  | 500-31-1-2-4 |  | underground mine |  |  |  |  | ore material | polished section | grab | mineral separate | [5 empty] | mineralisation |  |  |  | sphalerite | Sp1a (early replacement-infilling stage, core), Sp1b (early replacement-infilling stage, rim), Sp2 (late replacement-infilling stage) | stratiform, stratabound orebodies hosted in Devonian to Carboniferous carbonate sequences along thrust faults | massive, banded, disseminated, core-rim, sector zoning, rhythm bands |  |  |  | pyrite, galena, chalcopyrite, dolomite, calcite, arsenopyrite, freibergite, pyrargyrite, argentite, goethite, ferrohydrite, anglesite, zincosite | Samples were polished into thin sections and polished mounts for petrographic identification | EMPA, LA-ICPMS | JEOL JXA-i SP100 electron probe micro-analyzer equipped with four wavelength-dispersive spectrometers; NWR 193 nm ArF Excimer laser-ablation system coupled to an iCAP RQ (ICPMS) | Laboratory of Marine Element and Isotope Facilities in Southern Marine Science and Engineering Guangdong Laboratory (Zhuhai, China); Guangzhou Tuoyan Analytical Technology Co., Ltd., Guangzhou, China | EPMA: accelerating voltage of 20 kV, a probe current of 20 nA, and a 5 μm beam. Peak counting time was 10 s for major elements (Zn, S, Fe), and 50 s for other minor elements (Cd, Ga, Ge, In, Au, and Ag). Background counting time was half of the peak counting time on the high- and low-energy background positions. Analytical results were reduced using the ZAF correction routines. LA-ICP-MS mapping: beam size of 15 μm, repetition rate of 10 Hz, depth of ablation around 5 μm. | sphalerite for S and Zn, marcasite for Fe, cadmium for Cd, gallium phosphide for Ga, germanium for Ge, indium phosphide for In, gold for Au, and silver for Ag | [20 empty] | 0.228 | [21 empty] | 4.866 | [59 empty] | 33.355 | [39 empty] | 59.848 |  |  |  |  | 2024 | Wu, Y., Zheng, Y., Yu, P., Chen, X., Guo, L., Long, L., Hu, Z., Huang, Y., Chen, M., Lu, J., Ouyang, S., Chen, S. (2024). The world-class carbonate-hosted Fankou Zn-Pb deposit in China. Part III. Critical metal Ga is enriched in late stage and low temperature sphalerite. Ore Geology Reviews, 166, 105928. |  | CHN | Guangdong
| Fankou Zn-Pb deposit |  | Basin hydrothermal | Mississippi Valley-type (MVT) | MVT zinc-lead | Zn, Pb | Ga | Zn, Pb, Ga | Wu et al., 2024 |  | 625-21-1-1-1 |  | underground mine |  |  |  |  | ore material | polished section | grab | mineral separate | [5 empty] | mineralisation |  |  |  | sphalerite | Sp1a (early replacement-infilling stage, core), Sp1b (early replacement-infilling stage, rim), Sp2 (late replacement-infilling stage) | stratiform, stratabound orebodies hosted in Devonian to Carboniferous carbonate sequences along thrust faults | massive, banded, disseminated, core-rim, sector zoning, rhythm bands |  |  |  | pyrite, galena, chalcopyrite, dolomite, calcite, arsenopyrite, freibergite, pyrargyrite, argentite, goethite, ferrohydrite, anglesite, zincosite | Samples were polished into thin sections and polished mounts for petrographic identification | EMPA, LA-ICPMS | JEOL JXA-i SP100 electron probe micro-analyzer equipped with four wavelength-dispersive spectrometers; NWR 193 nm ArF Excimer laser-ablation system coupled to an iCAP RQ (ICPMS) | Laboratory of Marine Element and Isotope Facilities in Southern Marine Science and Engineering Guangdong Laboratory (Zhuhai, China); Guangzhou Tuoyan Analytical Technology Co., Ltd., Guangzhou, China | EPMA: accelerating voltage of 20 kV, a probe current of 20 nA, and a 5 μm beam. Peak counting time was 10 s for major elements (Zn, S, Fe), and 50 s for other minor elements (Cd, Ga, Ge, In, Au, and Ag). Background counting time was half of the peak counting time on the high- and low-energy background positions. Analytical results were reduced using the ZAF correction routines. LA-ICP-MS mapping: beam size of 15 μm, repetition rate of 10 Hz, depth of ablation around 5 μm. | sphalerite for S and Zn, marcasite for Fe, cadmium for Cd, gallium phosphide for Ga, germanium for Ge, indium phosphide for In, gold for Au, and silver for Ag | [20 empty] | 0.118 | [21 empty] | 4.889 | [59 empty] | 32.961 | [39 empty] | 61.01 |  |  |  |  | 2024 | Wu, Y., Zheng, Y., Yu, P., Chen, X., Guo, L., Long, L., Hu, Z., Huang, Y., Chen, M., Lu, J., Ouyang, S., Chen, S. (2024). The world-class carbonate-hosted Fankou Zn-Pb deposit in China. Part III. Critical metal Ga is enriched in late stage and low temperature sphalerite. Ore Geology Reviews, 166, 105928. |  | CHN | Guangdong
| Fankou Zn-Pb deposit |  | Basin hydrothermal | Mississippi Valley-type (MVT) | MVT zinc-lead | Zn, Pb | Ga | Zn, Pb, Ga | Wu et al., 2024 |  | 625-21-1-1-2 |  | underground mine |  |  |  |  | ore material | polished section | grab | mineral separate | [5 empty] | mineralisation |  |  |  | sphalerite | Sp1a (early replacement-infilling stage, core), Sp1b (early replacement-infilling stage, rim), Sp2 (late replacement-infilling stage) | stratiform, stratabound orebodies hosted in Devonian to Carboniferous carbonate sequences along thrust faults | massive, banded, disseminated, core-rim, sector zoning, rhythm bands |  |  |  | pyrite, galena, chalcopyrite, dolomite, calcite, arsenopyrite, freibergite, pyrargyrite, argentite, goethite, ferrohydrite, anglesite, zincosite | Samples were polished into thin sections and polished mounts for petrographic identification | EMPA, LA-ICPMS | JEOL JXA-i SP100 electron probe micro-analyzer equipped with four wavelength-dispersive spectrometers; NWR 193 nm ArF Excimer laser-ablation system coupled to an iCAP RQ (ICPMS) | Laboratory of Marine Element and Isotope Facilities in Southern Marine Science and Engineering Guangdong Laboratory (Zhuhai, China); Guangzhou Tuoyan Analytical Technology Co., Ltd., Guangzhou, China | EPMA: accelerating voltage of 20 kV, a probe current of 20 nA, and a 5 μm beam. Peak counting time was 10 s for major elements (Zn, S, Fe), and 50 s for other minor elements (Cd, Ga, Ge, In, Au, and Ag). Background counting time was half of the peak counting time on the high- and low-energy background positions. Analytical results were reduced using the ZAF correction routines. LA-ICP-MS mapping: beam size of 15 μm, repetition rate of 10 Hz, depth of ablation around 5 μm. | sphalerite for S and Zn, marcasite for Fe, cadmium for Cd, gallium phosphide for Ga, germanium for Ge, indium phosphide for In, gold for Au, and silver for Ag | [20 empty] | 0.122 | [21 empty] | 4.433 | [59 empty] | 33.115 | [39 empty] | 62.108 |  |  |  |  | 2024 | Wu, Y., Zheng, Y., Yu, P., Chen, X., Guo, L., Long, L., Hu, Z., Huang, Y., Chen, M., Lu, J., Ouyang, S., Chen, S. (2024). The world-class carbonate-hosted Fankou Zn-Pb deposit in China. Part III. Critical metal Ga is enriched in late stage and low temperature sphalerite. Ore Geology Reviews, 166, 105928. |  | CHN | Guangdong
| Fankou Zn-Pb deposit |  | Basin hydrothermal | Mississippi Valley-type (MVT) | MVT zinc-lead | Zn, Pb | Ga | Zn, Pb, Ga | Wu et al., 2024 |  | 625-21-1-1-5 |  | underground mine |  |  |  |  | ore material | polished section | grab | mineral separate | [5 empty] | mineralisation |  |  |  | sphalerite | Sp1a (early replacement-infilling stage, core), Sp1b (early replacement-infilling stage, rim), Sp2 (late replacement-infilling stage) | stratiform, stratabound orebodies hosted in Devonian to Carboniferous carbonate sequences along thrust faults | massive, banded, disseminated, core-rim, sector zoning, rhythm bands |  |  |  | pyrite, galena, chalcopyrite, dolomite, calcite, arsenopyrite, freibergite, pyrargyrite, argentite, goethite, ferrohydrite, anglesite, zincosite | Samples were polished into thin sections and polished mounts for petrographic identification | EMPA, LA-ICPMS | JEOL JXA-i SP100 electron probe micro-analyzer equipped with four wavelength-dispersive spectrometers; NWR 193 nm ArF Excimer laser-ablation system coupled to an iCAP RQ (ICPMS) | Laboratory of Marine Element and Isotope Facilities in Southern Marine Science and Engineering Guangdong Laboratory (Zhuhai, China); Guangzhou Tuoyan Analytical Technology Co., Ltd., Guangzhou, China | EPMA: accelerating voltage of 20 kV, a probe current of 20 nA, and a 5 μm beam. Peak counting time was 10 s for major elements (Zn, S, Fe), and 50 s for other minor elements (Cd, Ga, Ge, In, Au, and Ag). Background counting time was half of the peak counting time on the high- and low-energy background positions. Analytical results were reduced using the ZAF correction routines. LA-ICP-MS mapping: beam size of 15 μm, repetition rate of 10 Hz, depth of ablation around 5 μm. | sphalerite for S and Zn, marcasite for Fe, cadmium for Cd, gallium phosphide for Ga, germanium for Ge, indium phosphide for In, gold for Au, and silver for Ag | [20 empty] | 0.158 | [21 empty] | 5.856 | [59 empty] | 33.332 | [39 empty] | 60.048 |  |  |  |  | 2024 | Wu, Y., Zheng, Y., Yu, P., Chen, X., Guo, L., Long, L., Hu, Z., Huang, Y., Chen, M., Lu, J., Ouyang, S., Chen, S. (2024). The world-class carbonate-hosted Fankou Zn-Pb deposit in China. Part III. Critical metal Ga is enriched in late stage and low temperature sphalerite. Ore Geology Reviews, 166, 105928. |  | CHN | Guangdong
| Fankou Zn-Pb deposit |  | Basin hydrothermal | Mississippi Valley-type (MVT) | MVT zinc-lead | Zn, Pb | Ga | Zn, Pb, Ga | Wu et al., 2024 |  | 625-21-1-2-1 |  | underground mine |  |  |  |  | ore material | polished section | grab | mineral separate | [5 empty] | mineralisation |  |  |  | sphalerite | Sp1a (early replacement-infilling stage, core), Sp1b (early replacement-infilling stage, rim), Sp2 (late replacement-infilling stage) | stratiform, stratabound orebodies hosted in Devonian to Carboniferous carbonate sequences along thrust faults | massive, banded, disseminated, core-rim, sector zoning, rhythm bands |  |  |  | pyrite, galena, chalcopyrite, dolomite, calcite, arsenopyrite, freibergite, pyrargyrite, argentite, goethite, ferrohydrite, anglesite, zincosite | Samples were polished into thin sections and polished mounts for petrographic identification | EMPA, LA-ICPMS | JEOL JXA-i SP100 electron probe micro-analyzer equipped with four wavelength-dispersive spectrometers; NWR 193 nm ArF Excimer laser-ablation system coupled to an iCAP RQ (ICPMS) | Laboratory of Marine Element and Isotope Facilities in Southern Marine Science and Engineering Guangdong Laboratory (Zhuhai, China); Guangzhou Tuoyan Analytical Technology Co., Ltd., Guangzhou, China | EPMA: accelerating voltage of 20 kV, a probe current of 20 nA, and a 5 μm beam. Peak counting time was 10 s for major elements (Zn, S, Fe), and 50 s for other minor elements (Cd, Ga, Ge, In, Au, and Ag). Background counting time was half of the peak counting time on the high- and low-energy background positions. Analytical results were reduced using the ZAF correction routines. LA-ICP-MS mapping: beam size of 15 μm, repetition rate of 10 Hz, depth of ablation around 5 μm. | sphalerite for S and Zn, marcasite for Fe, cadmium for Cd, gallium phosphide for Ga, germanium for Ge, indium phosphide for In, gold for Au, and silver for Ag | [20 empty] | 0.108 | [21 empty] | 2.51 | [59 empty] | 33.103 | [39 empty] | 63.728 |  |  |  |  | 2024 | Wu, Y., Zheng, Y., Yu, P., Chen, X., Guo, L., Long, L., Hu, Z., Huang, Y., Chen, M., Lu, J., Ouyang, S., Chen, S. (2024). The world-class carbonate-hosted Fankou Zn-Pb deposit in China. Part III. Critical metal Ga is enriched in late stage and low temperature sphalerite. Ore Geology Reviews, 166, 105928. |  | CHN | Guangdong
| Fankou Zn-Pb deposit |  | Basin hydrothermal | Mississippi Valley-type (MVT) | MVT zinc-lead | Zn, Pb | Ga | Zn, Pb, Ga | Wu et al., 2024 |  | 625-21-1-2-2 |  | underground mine |  |  |  |  | ore material | polished section | grab | mineral separate | [5 empty] | mineralisation |  |  |  | sphalerite | Sp1a (early replacement-infilling stage, core), Sp1b (early replacement-infilling stage, rim), Sp2 (late replacement-infilling stage) | stratiform, stratabound orebodies hosted in Devonian to Carboniferous carbonate sequences along thrust faults | massive, banded, disseminated, core-rim, sector zoning, rhythm bands |  |  |  | pyrite, galena, chalcopyrite, dolomite, calcite, arsenopyrite, freibergite, pyrargyrite, argentite, goethite, ferrohydrite, anglesite, zincosite | Samples were polished into thin sections and polished mounts for petrographic identification | EMPA, LA-ICPMS | JEOL JXA-i SP100 electron probe micro-analyzer equipped with four wavelength-dispersive spectrometers; NWR 193 nm ArF Excimer laser-ablation system coupled to an iCAP RQ (ICPMS) | Laboratory of Marine Element and Isotope Facilities in Southern Marine Science and Engineering Guangdong Laboratory (Zhuhai, China); Guangzhou Tuoyan Analytical Technology Co., Ltd., Guangzhou, China | EPMA: accelerating voltage of 20 kV, a probe current of 20 nA, and a 5 μm beam. Peak counting time was 10 s for major elements (Zn, S, Fe), and 50 s for other minor elements (Cd, Ga, Ge, In, Au, and Ag). Background counting time was half of the peak counting time on the high- and low-energy background positions. Analytical results were reduced using the ZAF correction routines. LA-ICP-MS mapping: beam size of 15 μm, repetition rate of 10 Hz, depth of ablation around 5 μm. | sphalerite for S and Zn, marcasite for Fe, cadmium for Cd, gallium phosphide for Ga, germanium for Ge, indium phosphide for In, gold for Au, and silver for Ag | [20 empty] | 0.145 | [21 empty] | 4.365 | [13 empty] | 0.013 | [45 empty] | 33.273 | [39 empty] | 62.349 |  |  |  |  | 2024 | Wu, Y., Zheng, Y., Yu, P., Chen, X., Guo, L., Long, L., Hu, Z., Huang, Y., Chen, M., Lu, J., Ouyang, S., Chen, S. (2024). The world-class carbonate-hosted Fankou Zn-Pb deposit in China. Part III. Critical metal Ga is enriched in late stage and low temperature sphalerite. Ore Geology Reviews, 166, 105928. |  | CHN | Guangdong
| Fankou Zn-Pb deposit |  | Basin hydrothermal | Mississippi Valley-type (MVT) | MVT zinc-lead | Zn, Pb | Ga | Zn, Pb, Ga | Wu et al., 2024 |  | 625-21-1-2-3 |  | underground mine |  |  |  |  | ore material | polished section | grab | mineral separate | [5 empty] | mineralisation |  |  |  | sphalerite | Sp1a (early replacement-infilling stage, core), Sp1b (early replacement-infilling stage, rim), Sp2 (late replacement-infilling stage) | stratiform, stratabound orebodies hosted in Devonian to Carboniferous carbonate sequences along thrust faults | massive, banded, disseminated, core-rim, sector zoning, rhythm bands |  |  |  | pyrite, galena, chalcopyrite, dolomite, calcite, arsenopyrite, freibergite, pyrargyrite, argentite, goethite, ferrohydrite, anglesite, zincosite | Samples were polished into thin sections and polished mounts for petrographic identification | EMPA, LA-ICPMS | JEOL JXA-i SP100 electron probe micro-analyzer equipped with four wavelength-dispersive spectrometers; NWR 193 nm ArF Excimer laser-ablation system coupled to an iCAP RQ (ICPMS) | Laboratory of Marine Element and Isotope Facilities in Southern Marine Science and Engineering Guangdong Laboratory (Zhuhai, China); Guangzhou Tuoyan Analytical Technology Co., Ltd., Guangzhou, China | EPMA: accelerating voltage of 20 kV, a probe current of 20 nA, and a 5 μm beam. Peak counting time was 10 s for major elements (Zn, S, Fe), and 50 s for other minor elements (Cd, Ga, Ge, In, Au, and Ag). Background counting time was half of the peak counting time on the high- and low-energy background positions. Analytical results were reduced using the ZAF correction routines. LA-ICP-MS mapping: beam size of 15 μm, repetition rate of 10 Hz, depth of ablation around 5 μm. | sphalerite for S and Zn, marcasite for Fe, cadmium for Cd, gallium phosphide for Ga, germanium for Ge, indium phosphide for In, gold for Au, and silver for Ag | [6 empty] | 0.108 | [13 empty] | 0.151 | [21 empty] | 4.349 | [13 empty] | 0.01 | [45 empty] | 33.446 | [39 empty] | 61.378 |  |  |  |  | 2024 | Wu, Y., Zheng, Y., Yu, P., Chen, X., Guo, L., Long, L., Hu, Z., Huang, Y., Chen, M., Lu, J., Ouyang, S., Chen, S. (2024). The world-class carbonate-hosted Fankou Zn-Pb deposit in China. Part III. Critical metal Ga is enriched in late stage and low temperature sphalerite. Ore Geology Reviews, 166, 105928. |  | CHN | Guangdong
| Fankou Zn-Pb deposit |  | Basin hydrothermal | Mississippi Valley-type (MVT) | MVT zinc-lead | Zn, Pb | Ga | Zn, Pb, Ga | Wu et al., 2024 |  | 625-21-1-2-4 |  | underground mine |  |  |  |  | ore material | polished section | grab | mineral separate | [5 empty] | mineralisation |  |  |  | sphalerite | Sp1a (early replacement-infilling stage, core), Sp1b (early replacement-infilling stage, rim), Sp2 (late replacement-infilling stage) | stratiform, stratabound orebodies hosted in Devonian to Carboniferous carbonate sequences along thrust faults | massive, banded, disseminated, core-rim, sector zoning, rhythm bands |  |  |  | pyrite, galena, chalcopyrite, dolomite, calcite, arsenopyrite, freibergite, pyrargyrite, argentite, goethite, ferrohydrite, anglesite, zincosite | Samples were polished into thin sections and polished mounts for petrographic identification | EMPA, LA-ICPMS | JEOL JXA-i SP100 electron probe micro-analyzer equipped with four wavelength-dispersive spectrometers; NWR 193 nm ArF Excimer laser-ablation system coupled to an iCAP RQ (ICPMS) | Laboratory of Marine Element and Isotope Facilities in Southern Marine Science and Engineering Guangdong Laboratory (Zhuhai, China); Guangzhou Tuoyan Analytical Technology Co., Ltd., Guangzhou, China | EPMA: accelerating voltage of 20 kV, a probe current of 20 nA, and a 5 μm beam. Peak counting time was 10 s for major elements (Zn, S, Fe), and 50 s for other minor elements (Cd, Ga, Ge, In, Au, and Ag). Background counting time was half of the peak counting time on the high- and low-energy background positions. Analytical results were reduced using the ZAF correction routines. LA-ICP-MS mapping: beam size of 15 μm, repetition rate of 10 Hz, depth of ablation around 5 μm. | sphalerite for S and Zn, marcasite for Fe, cadmium for Cd, gallium phosphide for Ga, germanium for Ge, indium phosphide for In, gold for Au, and silver for Ag | [20 empty] | 0.107 | [21 empty] | 4.486 | [13 empty] | 0.01 | [45 empty] | 33.189 | [39 empty] | 62.063 |  |  |  |  | 2024 | Wu, Y., Zheng, Y., Yu, P., Chen, X., Guo, L., Long, L., Hu, Z., Huang, Y., Chen, M., Lu, J., Ouyang, S., Chen, S. (2024). The world-class carbonate-hosted Fankou Zn-Pb deposit in China. Part III. Critical metal Ga is enriched in late stage and low temperature sphalerite. Ore Geology Reviews, 166, 105928. |  | CHN | Guangdong
| Fankou Zn-Pb deposit |  | Basin hydrothermal | Mississippi Valley-type (MVT) | MVT zinc-lead | Zn, Pb | Ga | Zn, Pb, Ga | Wu et al., 2024 |  | 625-21-1-2-5 |  | underground mine |  |  |  |  | ore material | polished section | grab | mineral separate | [5 empty] | mineralisation |  |  |  | sphalerite | Sp1a (early replacement-infilling stage, core), Sp1b (early replacement-infilling stage, rim), Sp2 (late replacement-infilling stage) | stratiform, stratabound orebodies hosted in Devonian to Carboniferous carbonate sequences along thrust faults | massive, banded, disseminated, core-rim, sector zoning, rhythm bands |  |  |  | pyrite, galena, chalcopyrite, dolomite, calcite, arsenopyrite, freibergite, pyrargyrite, argentite, goethite, ferrohydrite, anglesite, zincosite | Samples were polished into thin sections and polished mounts for petrographic identification | EMPA, LA-ICPMS | JEOL JXA-i SP100 electron probe micro-analyzer equipped with four wavelength-dispersive spectrometers; NWR 193 nm ArF Excimer laser-ablation system coupled to an iCAP RQ (ICPMS) | Laboratory of Marine Element and Isotope Facilities in Southern Marine Science and Engineering Guangdong Laboratory (Zhuhai, China); Guangzhou Tuoyan Analytical Technology Co., Ltd., Guangzhou, China | EPMA: accelerating voltage of 20 kV, a probe current of 20 nA, and a 5 μm beam. Peak counting time was 10 s for major elements (Zn, S, Fe), and 50 s for other minor elements (Cd, Ga, Ge, In, Au, and Ag). Background counting time was half of the peak counting time on the high- and low-energy background positions. Analytical results were reduced using the ZAF correction routines. LA-ICP-MS mapping: beam size of 15 μm, repetition rate of 10 Hz, depth of ablation around 5 μm. | sphalerite for S and Zn, marcasite for Fe, cadmium for Cd, gallium phosphide for Ga, germanium for Ge, indium phosphide for In, gold for Au, and silver for Ag | [20 empty] | 0.115 | [21 empty] | 5.252 | [59 empty] | 33.286 | [39 empty] | 60.814 |  |  |  |  | 2024 | Wu, Y., Zheng, Y., Yu, P., Chen, X., Guo, L., Long, L., Hu, Z., Huang, Y., Chen, M., Lu, J., Ouyang, S., Chen, S. (2024). The world-class carbonate-hosted Fankou Zn-Pb deposit in China. Part III. Critical metal Ga is enriched in late stage and low temperature sphalerite. Ore Geology Reviews, 166, 105928. |  | CHN | Guangdong
| Fankou Zn-Pb deposit |  | Basin hydrothermal | Mississippi Valley-type (MVT) | MVT zinc-lead | Zn, Pb | Ga | Zn, Pb, Ga | Wu et al., 2024 |  | 625-21-1-2-6 |  | underground mine |  |  |  |  | ore material | polished section | grab | mineral separate | [5 empty] | mineralisation |  |  |  | sphalerite | Sp1a (early replacement-infilling stage, core), Sp1b (early replacement-infilling stage, rim), Sp2 (late replacement-infilling stage) | stratiform, stratabound orebodies hosted in Devonian to Carboniferous carbonate sequences along thrust faults | massive, banded, disseminated, core-rim, sector zoning, rhythm bands |  |  |  | pyrite, galena, chalcopyrite, dolomite, calcite, arsenopyrite, freibergite, pyrargyrite, argentite, goethite, ferrohydrite, anglesite, zincosite | Samples were polished into thin sections and polished mounts for petrographic identification | EMPA, LA-ICPMS | JEOL JXA-i SP100 electron probe micro-analyzer equipped with four wavelength-dispersive spectrometers; NWR 193 nm ArF Excimer laser-ablation system coupled to an iCAP RQ (ICPMS) | Laboratory of Marine Element and Isotope Facilities in Southern Marine Science and Engineering Guangdong Laboratory (Zhuhai, China); Guangzhou Tuoyan Analytical Technology Co., Ltd., Guangzhou, China | EPMA: accelerating voltage of 20 kV, a probe current of 20 nA, and a 5 μm beam. Peak counting time was 10 s for major elements (Zn, S, Fe), and 50 s for other minor elements (Cd, Ga, Ge, In, Au, and Ag). Background counting time was half of the peak counting time on the high- and low-energy background positions. Analytical results were reduced using the ZAF correction routines. LA-ICP-MS mapping: beam size of 15 μm, repetition rate of 10 Hz, depth of ablation around 5 μm. | sphalerite for S and Zn, marcasite for Fe, cadmium for Cd, gallium phosphide for Ga, germanium for Ge, indium phosphide for In, gold for Au, and silver for Ag | [20 empty] | 0.177 | [21 empty] | 5.632 | [59 empty] | 33.331 | [39 empty] | 60.223 |  |  |  |  | 2024 | Wu, Y., Zheng, Y., Yu, P., Chen, X., Guo, L., Long, L., Hu, Z., Huang, Y., Chen, M., Lu, J., Ouyang, S., Chen, S. (2024). The world-class carbonate-hosted Fankou Zn-Pb deposit in China. Part III. Critical metal Ga is enriched in late stage and low temperature sphalerite. Ore Geology Reviews, 166, 105928. |  | CHN | Guangdong
| Fankou Zn-Pb deposit |  | Basin hydrothermal | Mississippi Valley-type (MVT) | MVT zinc-lead | Zn, Pb | Ga | Zn, Pb, Ga | Wu et al., 2024 |  | 625-21-1-2-7 |  | underground mine |  |  |  |  | ore material | polished section | grab | mineral separate | [5 empty] | mineralisation |  |  |  | sphalerite | Sp1a (early replacement-infilling stage, core), Sp1b (early replacement-infilling stage, rim), Sp2 (late replacement-infilling stage) | stratiform, stratabound orebodies hosted in Devonian to Carboniferous carbonate sequences along thrust faults | massive, banded, disseminated, core-rim, sector zoning, rhythm bands |  |  |  | pyrite, galena, chalcopyrite, dolomite, calcite, arsenopyrite, freibergite, pyrargyrite, argentite, goethite, ferrohydrite, anglesite, zincosite | Samples were polished into thin sections and polished mounts for petrographic identification | EMPA, LA-ICPMS | JEOL JXA-i SP100 electron probe micro-analyzer equipped with four wavelength-dispersive spectrometers; NWR 193 nm ArF Excimer laser-ablation system coupled to an iCAP RQ (ICPMS) | Laboratory of Marine Element and Isotope Facilities in Southern Marine Science and Engineering Guangdong Laboratory (Zhuhai, China); Guangzhou Tuoyan Analytical Technology Co., Ltd., Guangzhou, China | EPMA: accelerating voltage of 20 kV, a probe current of 20 nA, and a 5 μm beam. Peak counting time was 10 s for major elements (Zn, S, Fe), and 50 s for other minor elements (Cd, Ga, Ge, In, Au, and Ag). Background counting time was half of the peak counting time on the high- and low-energy background positions. Analytical results were reduced using the ZAF correction routines. LA-ICP-MS mapping: beam size of 15 μm, repetition rate of 10 Hz, depth of ablation around 5 μm. | sphalerite for S and Zn, marcasite for Fe, cadmium for Cd, gallium phosphide for Ga, germanium for Ge, indium phosphide for In, gold for Au, and silver for Ag | [20 empty] | 0.127 | [21 empty] | 3.972 | [59 empty] | 33.331 | [39 empty] | 61.8 |  |  |  |  | 2024 | Wu, Y., Zheng, Y., Yu, P., Chen, X., Guo, L., Long, L., Hu, Z., Huang, Y., Chen, M., Lu, J., Ouyang, S., Chen, S. (2024). The world-class carbonate-hosted Fankou Zn-Pb deposit in China. Part III. Critical metal Ga is enriched in late stage and low temperature sphalerite. Ore Geology Reviews, 166, 105928. |  | CHN | Guangdong
| Fankou Zn-Pb deposit |  | Basin hydrothermal | Mississippi Valley-type (MVT) | MVT zinc-lead | Zn, Pb | Ga | Zn, Pb, Ga | Wu et al., 2024 |  | 200-4-1-1-3 |  | underground mine |  |  |  |  | ore material | polished section | grab | mineral separate | [5 empty] | mineralisation |  |  |  | sphalerite | Sp1a (early replacement-infilling stage, core), Sp1b (early replacement-infilling stage, rim), Sp2 (late replacement-infilling stage) | stratiform, stratabound orebodies hosted in Devonian to Carboniferous carbonate sequences along thrust faults | massive, banded, disseminated, core-rim, sector zoning, rhythm bands |  |  |  | pyrite, galena, chalcopyrite, dolomite, calcite, arsenopyrite, freibergite, pyrargyrite, argentite, goethite, ferrohydrite, anglesite, zincosite | Samples were polished into thin sections and polished mounts for petrographic identification | EMPA, LA-ICPMS | JEOL JXA-i SP100 electron probe micro-analyzer equipped with four wavelength-dispersive spectrometers; NWR 193 nm ArF Excimer laser-ablation system coupled to an iCAP RQ (ICPMS) | Laboratory of Marine Element and Isotope Facilities in Southern Marine Science and Engineering Guangdong Laboratory (Zhuhai, China); Guangzhou Tuoyan Analytical Technology Co., Ltd., Guangzhou, China | EPMA: accelerating voltage of 20 kV, a probe current of 20 nA, and a 5 μm beam. Peak counting time was 10 s for major elements (Zn, S, Fe), and 50 s for other minor elements (Cd, Ga, Ge, In, Au, and Ag). Background counting time was half of the peak counting time on the high- and low-energy background positions. Analytical results were reduced using the ZAF correction routines. LA-ICP-MS mapping: beam size of 15 μm, repetition rate of 10 Hz, depth of ablation around 5 μm. | sphalerite for S and Zn, marcasite for Fe, cadmium for Cd, gallium phosphide for Ga, germanium for Ge, indium phosphide for In, gold for Au, and silver for Ag | [20 empty] | 0.09 | [21 empty] | 1.427 | [59 empty] | 33.135 | [39 empty] | 64.749 |  |  |  |  | 2024 | Wu, Y., Zheng, Y., Yu, P., Chen, X., Guo, L., Long, L., Hu, Z., Huang, Y., Chen, M., Lu, J., Ouyang, S., Chen, S. (2024). The world-class carbonate-hosted Fankou Zn-Pb deposit in China. Part III. Critical metal Ga is enriched in late stage and low temperature sphalerite. Ore Geology Reviews, 166, 105928. |  | CHN | Guangdong
| Fankou Zn-Pb deposit |  | Basin hydrothermal | Mississippi Valley-type (MVT) | MVT zinc-lead | Zn, Pb | Ga | Zn, Pb, Ga | Wu et al., 2024 |  | 200-4-1-1-6 |  | underground mine |  |  |  |  | ore material | polished section | grab | mineral separate | [5 empty] | mineralisation |  |  |  | sphalerite | Sp1a (early replacement-infilling stage, core), Sp1b (early replacement-infilling stage, rim), Sp2 (late replacement-infilling stage) | stratiform, stratabound orebodies hosted in Devonian to Carboniferous carbonate sequences along thrust faults | massive, banded, disseminated, core-rim, sector zoning, rhythm bands |  |  |  | pyrite, galena, chalcopyrite, dolomite, calcite, arsenopyrite, freibergite, pyrargyrite, argentite, goethite, ferrohydrite, anglesite, zincosite | Samples were polished into thin sections and polished mounts for petrographic identification | EMPA, LA-ICPMS | JEOL JXA-i SP100 electron probe micro-analyzer equipped with four wavelength-dispersive spectrometers; NWR 193 nm ArF Excimer laser-ablation system coupled to an iCAP RQ (ICPMS) | Laboratory of Marine Element and Isotope Facilities in Southern Marine Science and Engineering Guangdong Laboratory (Zhuhai, China); Guangzhou Tuoyan Analytical Technology Co., Ltd., Guangzhou, China | EPMA: accelerating voltage of 20 kV, a probe current of 20 nA, and a 5 μm beam. Peak counting time was 10 s for major elements (Zn, S, Fe), and 50 s for other minor elements (Cd, Ga, Ge, In, Au, and Ag). Background counting time was half of the peak counting time on the high- and low-energy background positions. Analytical results were reduced using the ZAF correction routines. LA-ICP-MS mapping: beam size of 15 μm, repetition rate of 10 Hz, depth of ablation around 5 μm. | sphalerite for S and Zn, marcasite for Fe, cadmium for Cd, gallium phosphide for Ga, germanium for Ge, indium phosphide for In, gold for Au, and silver for Ag | [20 empty] | 0.152 | [21 empty] | 4.113 | [59 empty] | 32.958 | [39 empty] | 61.145 |  |  |  |  | 2024 | Wu, Y., Zheng, Y., Yu, P., Chen, X., Guo, L., Long, L., Hu, Z., Huang, Y., Chen, M., Lu, J., Ouyang, S., Chen, S. (2024). The world-class carbonate-hosted Fankou Zn-Pb deposit in China. Part III. Critical metal Ga is enriched in late stage and low temperature sphalerite. Ore Geology Reviews, 166, 105928. |  | CHN | Guangdong
| Fankou Zn-Pb deposit |  | Basin hydrothermal | Mississippi Valley-type (MVT) | MVT zinc-lead | Zn, Pb | Ga | Zn, Pb, Ga | Wu et al., 2024 |  | 200-4-1-1-8 |  | underground mine |  |  |  |  | ore material | polished section | grab | mineral separate | [5 empty] | mineralisation |  |  |  | sphalerite | Sp1a (early replacement-infilling stage, core), Sp1b (early replacement-infilling stage, rim), Sp2 (late replacement-infilling stage) | stratiform, stratabound orebodies hosted in Devonian to Carboniferous carbonate sequences along thrust faults | massive, banded, disseminated, core-rim, sector zoning, rhythm bands |  |  |  | pyrite, galena, chalcopyrite, dolomite, calcite, arsenopyrite, freibergite, pyrargyrite, argentite, goethite, ferrohydrite, anglesite, zincosite | Samples were polished into thin sections and polished mounts for petrographic identification | EMPA, LA-ICPMS | JEOL JXA-i SP100 electron probe micro-analyzer equipped with four wavelength-dispersive spectrometers; NWR 193 nm ArF Excimer laser-ablation system coupled to an iCAP RQ (ICPMS) | Laboratory of Marine Element and Isotope Facilities in Southern Marine Science and Engineering Guangdong Laboratory (Zhuhai, China); Guangzhou Tuoyan Analytical Technology Co., Ltd., Guangzhou, China | EPMA: accelerating voltage of 20 kV, a probe current of 20 nA, and a 5 μm beam. Peak counting time was 10 s for major elements (Zn, S, Fe), and 50 s for other minor elements (Cd, Ga, Ge, In, Au, and Ag). Background counting time was half of the peak counting time on the high- and low-energy background positions. Analytical results were reduced using the ZAF correction routines. LA-ICP-MS mapping: beam size of 15 μm, repetition rate of 10 Hz, depth of ablation around 5 μm. | sphalerite for S and Zn, marcasite for Fe, cadmium for Cd, gallium phosphide for Ga, germanium for Ge, indium phosphide for In, gold for Au, and silver for Ag | [20 empty] | 0.122 | [21 empty] | 1.487 | [59 empty] | 32.974 | [39 empty] | 64.396 |  |  |  |  | 2024 | Wu, Y., Zheng, Y., Yu, P., Chen, X., Guo, L., Long, L., Hu, Z., Huang, Y., Chen, M., Lu, J., Ouyang, S., Chen, S. (2024). The world-class carbonate-hosted Fankou Zn-Pb deposit in China. Part III. Critical metal Ga is enriched in late stage and low temperature sphalerite. Ore Geology Reviews, 166, 105928. |  | CHN | Guangdong
| Fankou Zn-Pb deposit |  | Basin hydrothermal | Mississippi Valley-type (MVT) | MVT zinc-lead | Zn, Pb | Ga | Zn, Pb, Ga | Wu et al., 2024 |  | 200-4-1-2-1 |  | underground mine |  |  |  |  | ore material | polished section | grab | mineral separate | [5 empty] | mineralisation |  |  |  | sphalerite | Sp1a (early replacement-infilling stage, core), Sp1b (early replacement-infilling stage, rim), Sp2 (late replacement-infilling stage) | stratiform, stratabound orebodies hosted in Devonian to Carboniferous carbonate sequences along thrust faults | massive, banded, disseminated, core-rim, sector zoning, rhythm bands |  |  |  | pyrite, galena, chalcopyrite, dolomite, calcite, arsenopyrite, freibergite, pyrargyrite, argentite, goethite, ferrohydrite, anglesite, zincosite | Samples were polished into thin sections and polished mounts for petrographic identification | EMPA, LA-ICPMS | JEOL JXA-i SP100 electron probe micro-analyzer equipped with four wavelength-dispersive spectrometers; NWR 193 nm ArF Excimer laser-ablation system coupled to an iCAP RQ (ICPMS) | Laboratory of Marine Element and Isotope Facilities in Southern Marine Science and Engineering Guangdong Laboratory (Zhuhai, China); Guangzhou Tuoyan Analytical Technology Co., Ltd., Guangzhou, China | EPMA: accelerating voltage of 20 kV, a probe current of 20 nA, and a 5 μm beam. Peak counting time was 10 s for major elements (Zn, S, Fe), and 50 s for other minor elements (Cd, Ga, Ge, In, Au, and Ag). Background counting time was half of the peak counting time on the high- and low-energy background positions. Analytical results were reduced using the ZAF correction routines. LA-ICP-MS mapping: beam size of 15 μm, repetition rate of 10 Hz, depth of ablation around 5 μm. | sphalerite for S and Zn, marcasite for Fe, cadmium for Cd, gallium phosphide for Ga, germanium for Ge, indium phosphide for In, gold for Au, and silver for Ag | [20 empty] | 0.197 | [21 empty] | 4.318 | [59 empty] | 33.319 | [39 empty] | 61.915 |  |  |  |  | 2024 | Wu, Y., Zheng, Y., Yu, P., Chen, X., Guo, L., Long, L., Hu, Z., Huang, Y., Chen, M., Lu, J., Ouyang, S., Chen, S. (2024). The world-class carbonate-hosted Fankou Zn-Pb deposit in China. Part III. Critical metal Ga is enriched in late stage and low temperature sphalerite. Ore Geology Reviews, 166, 105928. |  | CHN | Guangdong
| Fankou Zn-Pb deposit |  | Basin hydrothermal | Mississippi Valley-type (MVT) | MVT zinc-lead | Zn, Pb | Ga | Zn, Pb, Ga | Wu et al., 2024 |  | 200-4-1-2-2 |  | underground mine |  |  |  |  | ore material | polished section | grab | mineral separate | [5 empty] | mineralisation |  |  |  | sphalerite | Sp1a (early replacement-infilling stage, core), Sp1b (early replacement-infilling stage, rim), Sp2 (late replacement-infilling stage) | stratiform, stratabound orebodies hosted in Devonian to Carboniferous carbonate sequences along thrust faults | massive, banded, disseminated, core-rim, sector zoning, rhythm bands |  |  |  | pyrite, galena, chalcopyrite, dolomite, calcite, arsenopyrite, freibergite, pyrargyrite, argentite, goethite, ferrohydrite, anglesite, zincosite | Samples were polished into thin sections and polished mounts for petrographic identification | EMPA, LA-ICPMS | JEOL JXA-i SP100 electron probe micro-analyzer equipped with four wavelength-dispersive spectrometers; NWR 193 nm ArF Excimer laser-ablation system coupled to an iCAP RQ (ICPMS) | Laboratory of Marine Element and Isotope Facilities in Southern Marine Science and Engineering Guangdong Laboratory (Zhuhai, China); Guangzhou Tuoyan Analytical Technology Co., Ltd., Guangzhou, China | EPMA: accelerating voltage of 20 kV, a probe current of 20 nA, and a 5 μm beam. Peak counting time was 10 s for major elements (Zn, S, Fe), and 50 s for other minor elements (Cd, Ga, Ge, In, Au, and Ag). Background counting time was half of the peak counting time on the high- and low-energy background positions. Analytical results were reduced using the ZAF correction routines. LA-ICP-MS mapping: beam size of 15 μm, repetition rate of 10 Hz, depth of ablation around 5 μm. | sphalerite for S and Zn, marcasite for Fe, cadmium for Cd, gallium phosphide for Ga, germanium for Ge, indium phosphide for In, gold for Au, and silver for Ag | [20 empty] | 0.149 | [21 empty] | 0.676 | [13 empty] | 0.015 | [45 empty] | 32.962 | [39 empty] | 65.57 |  |  |  |  | 2024 | Wu, Y., Zheng, Y., Yu, P., Chen, X., Guo, L., Long, L., Hu, Z., Huang, Y., Chen, M., Lu, J., Ouyang, S., Chen, S. (2024). The world-class carbonate-hosted Fankou Zn-Pb deposit in China. Part III. Critical metal Ga is enriched in late stage and low temperature sphalerite. Ore Geology Reviews, 166, 105928. |  | CHN | Guangdong
| Fankou Zn-Pb deposit |  | Basin hydrothermal | Mississippi Valley-type (MVT) | MVT zinc-lead | Zn, Pb | Ga | Zn, Pb, Ga | Wu et al., 2024 |  | 200-4-1-2-3 |  | underground mine |  |  |  |  | ore material | polished section | grab | mineral separate | [5 empty] | mineralisation |  |  |  | sphalerite | Sp1a (early replacement-infilling stage, core), Sp1b (early replacement-infilling stage, rim), Sp2 (late replacement-infilling stage) | stratiform, stratabound orebodies hosted in Devonian to Carboniferous carbonate sequences along thrust faults | massive, banded, disseminated, core-rim, sector zoning, rhythm bands |  |  |  | pyrite, galena, chalcopyrite, dolomite, calcite, arsenopyrite, freibergite, pyrargyrite, argentite, goethite, ferrohydrite, anglesite, zincosite | Samples were polished into thin sections and polished mounts for petrographic identification | EMPA, LA-ICPMS | JEOL JXA-i SP100 electron probe micro-analyzer equipped with four wavelength-dispersive spectrometers; NWR 193 nm ArF Excimer laser-ablation system coupled to an iCAP RQ (ICPMS) | Laboratory of Marine Element and Isotope Facilities in Southern Marine Science and Engineering Guangdong Laboratory (Zhuhai, China); Guangzhou Tuoyan Analytical Technology Co., Ltd., Guangzhou, China | EPMA: accelerating voltage of 20 kV, a probe current of 20 nA, and a 5 μm beam. Peak counting time was 10 s for major elements (Zn, S, Fe), and 50 s for other minor elements (Cd, Ga, Ge, In, Au, and Ag). Background counting time was half of the peak counting time on the high- and low-energy background positions. Analytical results were reduced using the ZAF correction routines. LA-ICP-MS mapping: beam size of 15 μm, repetition rate of 10 Hz, depth of ablation around 5 μm. | sphalerite for S and Zn, marcasite for Fe, cadmium for Cd, gallium phosphide for Ga, germanium for Ge, indium phosphide for In, gold for Au, and silver for Ag | [20 empty] | 0.115 | [21 empty] | 1.906 | [59 empty] | 32.914 | [39 empty] | 64.302 |  |  |  |  | 2024 | Wu, Y., Zheng, Y., Yu, P., Chen, X., Guo, L., Long, L., Hu, Z., Huang, Y., Chen, M., Lu, J., Ouyang, S., Chen, S. (2024). The world-class carbonate-hosted Fankou Zn-Pb deposit in China. Part III. Critical metal Ga is enriched in late stage and low temperature sphalerite. Ore Geology Reviews, 166, 105928. |  | CHN | Guangdong
| Fankou Zn-Pb deposit |  | Basin hydrothermal | Mississippi Valley-type (MVT) | MVT zinc-lead | Zn, Pb | Ga | Zn, Pb, Ga | Wu et al., 2024 |  | 240-133-1-1-2 |  | underground mine |  |  |  |  | ore material | polished section | grab | mineral separate | [5 empty] | mineralisation |  |  |  | sphalerite | Sp1a (early replacement-infilling stage, core), Sp1b (early replacement-infilling stage, rim), Sp2 (late replacement-infilling stage) | stratiform, stratabound orebodies hosted in Devonian to Carboniferous carbonate sequences along thrust faults | massive, banded, disseminated, core-rim, sector zoning, rhythm bands |  |  |  | pyrite, galena, chalcopyrite, dolomite, calcite, arsenopyrite, freibergite, pyrargyrite, argentite, goethite, ferrohydrite, anglesite, zincosite | Samples were polished into thin sections and polished mounts for petrographic identification | EMPA, LA-ICPMS | JEOL JXA-i SP100 electron probe micro-analyzer equipped with four wavelength-dispersive spectrometers; NWR 193 nm ArF Excimer laser-ablation system coupled to an iCAP RQ (ICPMS) | Laboratory of Marine Element and Isotope Facilities in Southern Marine Science and Engineering Guangdong Laboratory (Zhuhai, China); Guangzhou Tuoyan Analytical Technology Co., Ltd., Guangzhou, China | EPMA: accelerating voltage of 20 kV, a probe current of 20 nA, and a 5 μm beam. Peak counting time was 10 s for major elements (Zn, S, Fe), and 50 s for other minor elements (Cd, Ga, Ge, In, Au, and Ag). Background counting time was half of the peak counting time on the high- and low-energy background positions. Analytical results were reduced using the ZAF correction routines. LA-ICP-MS mapping: beam size of 15 μm, repetition rate of 10 Hz, depth of ablation around 5 μm. | sphalerite for S and Zn, marcasite for Fe, cadmium for Cd, gallium phosphide for Ga, germanium for Ge, indium phosphide for In, gold for Au, and silver for Ag | [6 empty] | 0.025 | [13 empty] | 0.14 | [21 empty] | 0.218 | [59 empty] | 32.782 | [39 empty] | 65.681 |  |  |  |  | 2024 | Wu, Y., Zheng, Y., Yu, P., Chen, X., Guo, L., Long, L., Hu, Z., Huang, Y., Chen, M., Lu, J., Ouyang, S., Chen, S. (2024). The world-class carbonate-hosted Fankou Zn-Pb deposit in China. Part III. Critical metal Ga is enriched in late stage and low temperature sphalerite. Ore Geology Reviews, 166, 105928. |  | CHN | Guangdong
| Fankou Zn-Pb deposit |  | Basin hydrothermal | Mississippi Valley-type (MVT) | MVT zinc-lead | Zn, Pb | Ga | Zn, Pb, Ga | Wu et al., 2024 |  | 240-133-1-1-3 |  | underground mine |  |  |  |  | ore material | polished section | grab | mineral separate | [5 empty] | mineralisation |  |  |  | sphalerite | Sp1a (early replacement-infilling stage, core), Sp1b (early replacement-infilling stage, rim), Sp2 (late replacement-infilling stage) | stratiform, stratabound orebodies hosted in Devonian to Carboniferous carbonate sequences along thrust faults | massive, banded, disseminated, core-rim, sector zoning, rhythm bands |  |  |  | pyrite, galena, chalcopyrite, dolomite, calcite, arsenopyrite, freibergite, pyrargyrite, argentite, goethite, ferrohydrite, anglesite, zincosite | Samples were polished into thin sections and polished mounts for petrographic identification | EMPA, LA-ICPMS | JEOL JXA-i SP100 electron probe micro-analyzer equipped with four wavelength-dispersive spectrometers; NWR 193 nm ArF Excimer laser-ablation system coupled to an iCAP RQ (ICPMS) | Laboratory of Marine Element and Isotope Facilities in Southern Marine Science and Engineering Guangdong Laboratory (Zhuhai, China); Guangzhou Tuoyan Analytical Technology Co., Ltd., Guangzhou, China | EPMA: accelerating voltage of 20 kV, a probe current of 20 nA, and a 5 μm beam. Peak counting time was 10 s for major elements (Zn, S, Fe), and 50 s for other minor elements (Cd, Ga, Ge, In, Au, and Ag). Background counting time was half of the peak counting time on the high- and low-energy background positions. Analytical results were reduced using the ZAF correction routines. LA-ICP-MS mapping: beam size of 15 μm, repetition rate of 10 Hz, depth of ablation around 5 μm. | sphalerite for S and Zn, marcasite for Fe, cadmium for Cd, gallium phosphide for Ga, germanium for Ge, indium phosphide for In, gold for Au, and silver for Ag | [20 empty] | 0.145 | [21 empty] | 0.149 | [13 empty] | 0.012 | [45 empty] | 32.915 | [39 empty] | 65.883 |  |  |  |  | 2024 | Wu, Y., Zheng, Y., Yu, P., Chen, X., Guo, L., Long, L., Hu, Z., Huang, Y., Chen, M., Lu, J., Ouyang, S., Chen, S. (2024). The world-class carbonate-hosted Fankou Zn-Pb deposit in China. Part III. Critical metal Ga is enriched in late stage and low temperature sphalerite. Ore Geology Reviews, 166, 105928. |  | CHN | Guangdong
| Fankou Zn-Pb deposit |  | Basin hydrothermal | Mississippi Valley-type (MVT) | MVT zinc-lead | Zn, Pb | Ga | Zn, Pb, Ga | Wu et al., 2024 |  | 240-133-1-1-6 |  | underground mine |  |  |  |  | ore material | polished section | grab | mineral separate | [5 empty] | mineralisation |  |  |  | sphalerite | Sp1a (early replacement-infilling stage, core), Sp1b (early replacement-infilling stage, rim), Sp2 (late replacement-infilling stage) | stratiform, stratabound orebodies hosted in Devonian to Carboniferous carbonate sequences along thrust faults | massive, banded, disseminated, core-rim, sector zoning, rhythm bands |  |  |  | pyrite, galena, chalcopyrite, dolomite, calcite, arsenopyrite, freibergite, pyrargyrite, argentite, goethite, ferrohydrite, anglesite, zincosite | Samples were polished into thin sections and polished mounts for petrographic identification | EMPA, LA-ICPMS | JEOL JXA-i SP100 electron probe micro-analyzer equipped with four wavelength-dispersive spectrometers; NWR 193 nm ArF Excimer laser-ablation system coupled to an iCAP RQ (ICPMS) | Laboratory of Marine Element and Isotope Facilities in Southern Marine Science and Engineering Guangdong Laboratory (Zhuhai, China); Guangzhou Tuoyan Analytical Technology Co., Ltd., Guangzhou, China | EPMA: accelerating voltage of 20 kV, a probe current of 20 nA, and a 5 μm beam. Peak counting time was 10 s for major elements (Zn, S, Fe), and 50 s for other minor elements (Cd, Ga, Ge, In, Au, and Ag). Background counting time was half of the peak counting time on the high- and low-energy background positions. Analytical results were reduced using the ZAF correction routines. LA-ICP-MS mapping: beam size of 15 μm, repetition rate of 10 Hz, depth of ablation around 5 μm. | sphalerite for S and Zn, marcasite for Fe, cadmium for Cd, gallium phosphide for Ga, germanium for Ge, indium phosphide for In, gold for Au, and silver for Ag | [20 empty] | 0.217 | [21 empty] | 2.29 | [59 empty] | 32.872 | [39 empty] | 63.131 |  |  |  |  | 2024 | Wu, Y., Zheng, Y., Yu, P., Chen, X., Guo, L., Long, L., Hu, Z., Huang, Y., Chen, M., Lu, J., Ouyang, S., Chen, S. (2024). The world-class carbonate-hosted Fankou Zn-Pb deposit in China. Part III. Critical metal Ga is enriched in late stage and low temperature sphalerite. Ore Geology Reviews, 166, 105928. |  | CHN | Guangdong
| Fankou Zn-Pb deposit |  | Basin hydrothermal | Mississippi Valley-type (MVT) | MVT zinc-lead | Zn, Pb | Ga | Zn, Pb, Ga | Wu et al., 2024 |  | 240-133-1-2-1 |  | underground mine |  |  |  |  | ore material | polished section | grab | mineral separate | [5 empty] | mineralisation |  |  |  | sphalerite | Sp1a (early replacement-infilling stage, core), Sp1b (early replacement-infilling stage, rim), Sp2 (late replacement-infilling stage) | stratiform, stratabound orebodies hosted in Devonian to Carboniferous carbonate sequences along thrust faults | massive, banded, disseminated, core-rim, sector zoning, rhythm bands |  |  |  | pyrite, galena, chalcopyrite, dolomite, calcite, arsenopyrite, freibergite, pyrargyrite, argentite, goethite, ferrohydrite, anglesite, zincosite | Samples were polished into thin sections and polished mounts for petrographic identification | EMPA, LA-ICPMS | JEOL JXA-i SP100 electron probe micro-analyzer equipped with four wavelength-dispersive spectrometers; NWR 193 nm ArF Excimer laser-ablation system coupled to an iCAP RQ (ICPMS) | Laboratory of Marine Element and Isotope Facilities in Southern Marine Science and Engineering Guangdong Laboratory (Zhuhai, China); Guangzhou Tuoyan Analytical Technology Co., Ltd., Guangzhou, China | EPMA: accelerating voltage of 20 kV, a probe current of 20 nA, and a 5 μm beam. Peak counting time was 10 s for major elements (Zn, S, Fe), and 50 s for other minor elements (Cd, Ga, Ge, In, Au, and Ag). Background counting time was half of the peak counting time on the high- and low-energy background positions. Analytical results were reduced using the ZAF correction routines. LA-ICP-MS mapping: beam size of 15 μm, repetition rate of 10 Hz, depth of ablation around 5 μm. | sphalerite for S and Zn, marcasite for Fe, cadmium for Cd, gallium phosphide for Ga, germanium for Ge, indium phosphide for In, gold for Au, and silver for Ag | [20 empty] | 0.208 | [21 empty] | 2.586 | [5 empty] | 0.054 | [53 empty] | 33.07 | [39 empty] | 63.204 |  |  |  |  | 2024 | Wu, Y., Zheng, Y., Yu, P., Chen, X., Guo, L., Long, L., Hu, Z., Huang, Y., Chen, M., Lu, J., Ouyang, S., Chen, S. (2024). The world-class carbonate-hosted Fankou Zn-Pb deposit in China. Part III. Critical metal Ga is enriched in late stage and low temperature sphalerite. Ore Geology Reviews, 166, 105928. |  | CHN | Guangdong
| Fankou Zn-Pb deposit |  | Basin hydrothermal | Mississippi Valley-type (MVT) | MVT zinc-lead | Zn, Pb | Ga | Zn, Pb, Ga | Wu et al., 2024 |  | 240-133-1-2-2 |  | underground mine |  |  |  |  | ore material | polished section | grab | mineral separate | [5 empty] | mineralisation |  |  |  | sphalerite | Sp1a (early replacement-infilling stage, core), Sp1b (early replacement-infilling stage, rim), Sp2 (late replacement-infilling stage) | stratiform, stratabound orebodies hosted in Devonian to Carboniferous carbonate sequences along thrust faults | massive, banded, disseminated, core-rim, sector zoning, rhythm bands |  |  |  | pyrite, galena, chalcopyrite, dolomite, calcite, arsenopyrite, freibergite, pyrargyrite, argentite, goethite, ferrohydrite, anglesite, zincosite | Samples were polished into thin sections and polished mounts for petrographic identification | EMPA, LA-ICPMS | JEOL JXA-i SP100 electron probe micro-analyzer equipped with four wavelength-dispersive spectrometers; NWR 193 nm ArF Excimer laser-ablation system coupled to an iCAP RQ (ICPMS) | Laboratory of Marine Element and Isotope Facilities in Southern Marine Science and Engineering Guangdong Laboratory (Zhuhai, China); Guangzhou Tuoyan Analytical Technology Co., Ltd., Guangzhou, China | EPMA: accelerating voltage of 20 kV, a probe current of 20 nA, and a 5 μm beam. Peak counting time was 10 s for major elements (Zn, S, Fe), and 50 s for other minor elements (Cd, Ga, Ge, In, Au, and Ag). Background counting time was half of the peak counting time on the high- and low-energy background positions. Analytical results were reduced using the ZAF correction routines. LA-ICP-MS mapping: beam size of 15 μm, repetition rate of 10 Hz, depth of ablation around 5 μm. | sphalerite for S and Zn, marcasite for Fe, cadmium for Cd, gallium phosphide for Ga, germanium for Ge, indium phosphide for In, gold for Au, and silver for Ag | [6 empty] | 0.025 | [13 empty] | 0.134 | [21 empty] | 0.857 | [13 empty] | 0.01 | [45 empty] | 33.024 | [39 empty] | 65.462 |  |  |  |  | 2024 | Wu, Y., Zheng, Y., Yu, P., Chen, X., Guo, L., Long, L., Hu, Z., Huang, Y., Chen, M., Lu, J., Ouyang, S., Chen, S. (2024). The world-class carbonate-hosted Fankou Zn-Pb deposit in China. Part III. Critical metal Ga is enriched in late stage and low temperature sphalerite. Ore Geology Reviews, 166, 105928. |  | CHN | Guangdong
| Fankou Zn-Pb deposit |  | Basin hydrothermal | Mississippi Valley-type (MVT) | MVT zinc-lead | Zn, Pb | Ga | Zn, Pb, Ga | Wu et al., 2024 |  | 400-146-1-1-2 |  | underground mine |  |  |  |  | ore material | polished section | grab | mineral separate | [5 empty] | mineralisation |  |  |  | sphalerite | Sp1a (early replacement-infilling stage, core), Sp1b (early replacement-infilling stage, rim), Sp2 (late replacement-infilling stage) | stratiform, stratabound orebodies hosted in Devonian to Carboniferous carbonate sequences along thrust faults | massive, banded, disseminated, core-rim, sector zoning, rhythm bands |  |  |  | pyrite, galena, chalcopyrite, dolomite, calcite, arsenopyrite, freibergite, pyrargyrite, argentite, goethite, ferrohydrite, anglesite, zincosite | Samples were polished into thin sections and polished mounts for petrographic identification | EMPA, LA-ICPMS | JEOL JXA-i SP100 electron probe micro-analyzer equipped with four wavelength-dispersive spectrometers; NWR 193 nm ArF Excimer laser-ablation system coupled to an iCAP RQ (ICPMS) | Laboratory of Marine Element and Isotope Facilities in Southern Marine Science and Engineering Guangdong Laboratory (Zhuhai, China); Guangzhou Tuoyan Analytical Technology Co., Ltd., Guangzhou, China | EPMA: accelerating voltage of 20 kV, a probe current of 20 nA, and a 5 μm beam. Peak counting time was 10 s for major elements (Zn, S, Fe), and 50 s for other minor elements (Cd, Ga, Ge, In, Au, and Ag). Background counting time was half of the peak counting time on the high- and low-energy background positions. Analytical results were reduced using the ZAF correction routines. LA-ICP-MS mapping: beam size of 15 μm, repetition rate of 10 Hz, depth of ablation around 5 μm. | sphalerite for S and Zn, marcasite for Fe, cadmium for Cd, gallium phosphide for Ga, germanium for Ge, indium phosphide for In, gold for Au, and silver for Ag | [20 empty] | 0.157 | [21 empty] | 1.463 | [59 empty] | 32.583 | [39 empty] | 64.984 |  |  |  |  | 2024 | Wu, Y., Zheng, Y., Yu, P., Chen, X., Guo, L., Long, L., Hu, Z., Huang, Y., Chen, M., Lu, J., Ouyang, S., Chen, S. (2024). The world-class carbonate-hosted Fankou Zn-Pb deposit in China. Part III. Critical metal Ga is enriched in late stage and low temperature sphalerite. Ore Geology Reviews, 166, 105928. |  | CHN | Guangdong
| Fankou Zn-Pb deposit |  | Basin hydrothermal | Mississippi Valley-type (MVT) | MVT zinc-lead | Zn, Pb | Ga | Zn, Pb, Ga | Wu et al., 2024 |  | 400-146-1-1-3 |  | underground mine |  |  |  |  | ore material | polished section | grab | mineral separate | [5 empty] | mineralisation |  |  |  | sphalerite | Sp1a (early replacement-infilling stage, core), Sp1b (early replacement-infilling stage, rim), Sp2 (late replacement-infilling stage) | stratiform, stratabound orebodies hosted in Devonian to Carboniferous carbonate sequences along thrust faults | massive, banded, disseminated, core-rim, sector zoning, rhythm bands |  |  |  | pyrite, galena, chalcopyrite, dolomite, calcite, arsenopyrite, freibergite, pyrargyrite, argentite, goethite, ferrohydrite, anglesite, zincosite | Samples were polished into thin sections and polished mounts for petrographic identification | EMPA, LA-ICPMS | JEOL JXA-i SP100 electron probe micro-analyzer equipped with four wavelength-dispersive spectrometers; NWR 193 nm ArF Excimer laser-ablation system coupled to an iCAP RQ (ICPMS) | Laboratory of Marine Element and Isotope Facilities in Southern Marine Science and Engineering Guangdong Laboratory (Zhuhai, China); Guangzhou Tuoyan Analytical Technology Co., Ltd., Guangzhou, China | EPMA: accelerating voltage of 20 kV, a probe current of 20 nA, and a 5 μm beam. Peak counting time was 10 s for major elements (Zn, S, Fe), and 50 s for other minor elements (Cd, Ga, Ge, In, Au, and Ag). Background counting time was half of the peak counting time on the high- and low-energy background positions. Analytical results were reduced using the ZAF correction routines. LA-ICP-MS mapping: beam size of 15 μm, repetition rate of 10 Hz, depth of ablation around 5 μm. | sphalerite for S and Zn, marcasite for Fe, cadmium for Cd, gallium phosphide for Ga, germanium for Ge, indium phosphide for In, gold for Au, and silver for Ag | [6 empty] | 0.05 | [13 empty] | 0.172 | [21 empty] | 0.669 |  | 0.085 | [57 empty] | 32.733 | [39 empty] | 65.628 |  |  |  |  | 2024 | Wu, Y., Zheng, Y., Yu, P., Chen, X., Guo, L., Long, L., Hu, Z., Huang, Y., Chen, M., Lu, J., Ouyang, S., Chen, S. (2024). The world-class carbonate-hosted Fankou Zn-Pb deposit in China. Part III. Critical metal Ga is enriched in late stage and low temperature sphalerite. Ore Geology Reviews, 166, 105928. |  | CHN | Guangdong
| Fankou Zn-Pb deposit |  | Basin hydrothermal | Mississippi Valley-type (MVT) | MVT zinc-lead | Zn, Pb | Ga | Zn, Pb, Ga | Wu et al., 2024 |  | 400-146-1-2-4 |  | underground mine |  |  |  |  | ore material | polished section | grab | mineral separate | [5 empty] | mineralisation |  |  |  | sphalerite | Sp1a (early replacement-infilling stage, core), Sp1b (early replacement-infilling stage, rim), Sp2 (late replacement-infilling stage) | stratiform, stratabound orebodies hosted in Devonian to Carboniferous carbonate sequences along thrust faults | massive, banded, disseminated, core-rim, sector zoning, rhythm bands |  |  |  | pyrite, galena, chalcopyrite, dolomite, calcite, arsenopyrite, freibergite, pyrargyrite, argentite, goethite, ferrohydrite, anglesite, zincosite | Samples were polished into thin sections and polished mounts for petrographic identification | EMPA, LA-ICPMS | JEOL JXA-i SP100 electron probe micro-analyzer equipped with four wavelength-dispersive spectrometers; NWR 193 nm ArF Excimer laser-ablation system coupled to an iCAP RQ (ICPMS) | Laboratory of Marine Element and Isotope Facilities in Southern Marine Science and Engineering Guangdong Laboratory (Zhuhai, China); Guangzhou Tuoyan Analytical Technology Co., Ltd., Guangzhou, China | EPMA: accelerating voltage of 20 kV, a probe current of 20 nA, and a 5 μm beam. Peak counting time was 10 s for major elements (Zn, S, Fe), and 50 s for other minor elements (Cd, Ga, Ge, In, Au, and Ag). Background counting time was half of the peak counting time on the high- and low-energy background positions. Analytical results were reduced using the ZAF correction routines. LA-ICP-MS mapping: beam size of 15 μm, repetition rate of 10 Hz, depth of ablation around 5 μm. | sphalerite for S and Zn, marcasite for Fe, cadmium for Cd, gallium phosphide for Ga, germanium for Ge, indium phosphide for In, gold for Au, and silver for Ag | [6 empty] | 0.013 | [13 empty] | 0.152 | [21 empty] | 1.177 | [59 empty] | 32.832 | [39 empty] | 64.888 |  |  |  |  | 2024 | Wu, Y., Zheng, Y., Yu, P., Chen, X., Guo, L., Long, L., Hu, Z., Huang, Y., Chen, M., Lu, J., Ouyang, S., Chen, S. (2024). The world-class carbonate-hosted Fankou Zn-Pb deposit in China. Part III. Critical metal Ga is enriched in late stage and low temperature sphalerite. Ore Geology Reviews, 166, 105928. |  | CHN | Guangdong
| Fankou Zn-Pb deposit |  | Basin hydrothermal | Mississippi Valley-type (MVT) | MVT zinc-lead | Zn, Pb | Ga | Zn, Pb, Ga | Wu et al., 2024 |  | 400-146-1-2-5 |  | underground mine |  |  |  |  | ore material | polished section | grab | mineral separate | [5 empty] | mineralisation |  |  |  | sphalerite | Sp1a (early replacement-infilling stage, core), Sp1b (early replacement-infilling stage, rim), Sp2 (late replacement-infilling stage) | stratiform, stratabound orebodies hosted in Devonian to Carboniferous carbonate sequences along thrust faults | massive, banded, disseminated, core-rim, sector zoning, rhythm bands |  |  |  | pyrite, galena, chalcopyrite, dolomite, calcite, arsenopyrite, freibergite, pyrargyrite, argentite, goethite, ferrohydrite, anglesite, zincosite | Samples were polished into thin sections and polished mounts for petrographic identification | EMPA, LA-ICPMS | JEOL JXA-i SP100 electron probe micro-analyzer equipped with four wavelength-dispersive spectrometers; NWR 193 nm ArF Excimer laser-ablation system coupled to an iCAP RQ (ICPMS) | Laboratory of Marine Element and Isotope Facilities in Southern Marine Science and Engineering Guangdong Laboratory (Zhuhai, China); Guangzhou Tuoyan Analytical Technology Co., Ltd., Guangzhou, China | EPMA: accelerating voltage of 20 kV, a probe current of 20 nA, and a 5 μm beam. Peak counting time was 10 s for major elements (Zn, S, Fe), and 50 s for other minor elements (Cd, Ga, Ge, In, Au, and Ag). Background counting time was half of the peak counting time on the high- and low-energy background positions. Analytical results were reduced using the ZAF correction routines. LA-ICP-MS mapping: beam size of 15 μm, repetition rate of 10 Hz, depth of ablation around 5 μm. | sphalerite for S and Zn, marcasite for Fe, cadmium for Cd, gallium phosphide for Ga, germanium for Ge, indium phosphide for In, gold for Au, and silver for Ag | [20 empty] | 0.157 | [21 empty] | 1.614 | [13 empty] | 0.015 | [45 empty] | 32.807 | [39 empty] | 63.538 |  |  |  |  | 2024 | Wu, Y., Zheng, Y., Yu, P., Chen, X., Guo, L., Long, L., Hu, Z., Huang, Y., Chen, M., Lu, J., Ouyang, S., Chen, S. (2024). The world-class carbonate-hosted Fankou Zn-Pb deposit in China. Part III. Critical metal Ga is enriched in late stage and low temperature sphalerite. Ore Geology Reviews, 166, 105928. |  | CHN | Guangdong
| Fankou Zn-Pb deposit |  | Basin hydrothermal | Mississippi Valley-type (MVT) | MVT zinc-lead | Zn, Pb | Ga | Zn, Pb, Ga | Wu et al., 2024 |  | 500-90-1-1-1 |  | underground mine |  |  |  |  | ore material | polished section | grab | mineral separate | [5 empty] | mineralisation |  |  |  | sphalerite | Sp1a (early replacement-infilling stage, core), Sp1b (early replacement-infilling stage, rim), Sp2 (late replacement-infilling stage) | stratiform, stratabound orebodies hosted in Devonian to Carboniferous carbonate sequences along thrust faults | massive, banded, disseminated, core-rim, sector zoning, rhythm bands |  |  |  | pyrite, galena, chalcopyrite, dolomite, calcite, arsenopyrite, freibergite, pyrargyrite, argentite, goethite, ferrohydrite, anglesite, zincosite | Samples were polished into thin sections and polished mounts for petrographic identification | EMPA, LA-ICPMS | JEOL JXA-i SP100 electron probe micro-analyzer equipped with four wavelength-dispersive spectrometers; NWR 193 nm ArF Excimer laser-ablation system coupled to an iCAP RQ (ICPMS) | Laboratory of Marine Element and Isotope Facilities in Southern Marine Science and Engineering Guangdong Laboratory (Zhuhai, China); Guangzhou Tuoyan Analytical Technology Co., Ltd., Guangzhou, China | EPMA: accelerating voltage of 20 kV, a probe current of 20 nA, and a 5 μm beam. Peak counting time was 10 s for major elements (Zn, S, Fe), and 50 s for other minor elements (Cd, Ga, Ge, In, Au, and Ag). Background counting time was half of the peak counting time on the high- and low-energy background positions. Analytical results were reduced using the ZAF correction routines. LA-ICP-MS mapping: beam size of 15 μm, repetition rate of 10 Hz, depth of ablation around 5 μm. | sphalerite for S and Zn, marcasite for Fe, cadmium for Cd, gallium phosphide for Ga, germanium for Ge, indium phosphide for In, gold for Au, and silver for Ag | [20 empty] | 0.143 | [21 empty] | 1.917 | [59 empty] | 32.97 | [39 empty] | 65.023 |  |  |  |  | 2024 | Wu, Y., Zheng, Y., Yu, P., Chen, X., Guo, L., Long, L., Hu, Z., Huang, Y., Chen, M., Lu, J., Ouyang, S., Chen, S. (2024). The world-class carbonate-hosted Fankou Zn-Pb deposit in China. Part III. Critical metal Ga is enriched in late stage and low temperature sphalerite. Ore Geology Reviews, 166, 105928. |  | CHN | Guangdong
| Fankou Zn-Pb deposit |  | Basin hydrothermal | Mississippi Valley-type (MVT) | MVT zinc-lead | Zn, Pb | Ga | Zn, Pb, Ga | Wu et al., 2024 |  | 500-90-1-1-3 |  | underground mine |  |  |  |  | ore material | polished section | grab | mineral separate | [5 empty] | mineralisation |  |  |  | sphalerite | Sp1a (early replacement-infilling stage, core), Sp1b (early replacement-infilling stage, rim), Sp2 (late replacement-infilling stage) | stratiform, stratabound orebodies hosted in Devonian to Carboniferous carbonate sequences along thrust faults | massive, banded, disseminated, core-rim, sector zoning, rhythm bands |  |  |  | pyrite, galena, chalcopyrite, dolomite, calcite, arsenopyrite, freibergite, pyrargyrite, argentite, goethite, ferrohydrite, anglesite, zincosite | Samples were polished into thin sections and polished mounts for petrographic identification | EMPA, LA-ICPMS | JEOL JXA-i SP100 electron probe micro-analyzer equipped with four wavelength-dispersive spectrometers; NWR 193 nm ArF Excimer laser-ablation system coupled to an iCAP RQ (ICPMS) | Laboratory of Marine Element and Isotope Facilities in Southern Marine Science and Engineering Guangdong Laboratory (Zhuhai, China); Guangzhou Tuoyan Analytical Technology Co., Ltd., Guangzhou, China | EPMA: accelerating voltage of 20 kV, a probe current of 20 nA, and a 5 μm beam. Peak counting time was 10 s for major elements (Zn, S, Fe), and 50 s for other minor elements (Cd, Ga, Ge, In, Au, and Ag). Background counting time was half of the peak counting time on the high- and low-energy background positions. Analytical results were reduced using the ZAF correction routines. LA-ICP-MS mapping: beam size of 15 μm, repetition rate of 10 Hz, depth of ablation around 5 μm. | sphalerite for S and Zn, marcasite for Fe, cadmium for Cd, gallium phosphide for Ga, germanium for Ge, indium phosphide for In, gold for Au, and silver for Ag | [6 empty] | 0.065 | [13 empty] | 0.144 | [21 empty] | 2.65 | [59 empty] | 33.164 | [39 empty] | 62.979 |  |  |  |  | 2024 | Wu, Y., Zheng, Y., Yu, P., Chen, X., Guo, L., Long, L., Hu, Z., Huang, Y., Chen, M., Lu, J., Ouyang, S., Chen, S. (2024). The world-class carbonate-hosted Fankou Zn-Pb deposit in China. Part III. Critical metal Ga is enriched in late stage and low temperature sphalerite. Ore Geology Reviews, 166, 105928. |  | CHN | Guangdong
| Fankou Zn-Pb deposit |  | Basin hydrothermal | Mississippi Valley-type (MVT) | MVT zinc-lead | Zn, Pb | Ga | Zn, Pb, Ga | Wu et al., 2024 |  | 500-90-1-1-4 |  | underground mine |  |  |  |  | ore material | polished section | grab | mineral separate | [5 empty] | mineralisation |  |  |  | sphalerite | Sp1a (early replacement-infilling stage, core), Sp1b (early replacement-infilling stage, rim), Sp2 (late replacement-infilling stage) | stratiform, stratabound orebodies hosted in Devonian to Carboniferous carbonate sequences along thrust faults | massive, banded, disseminated, core-rim, sector zoning, rhythm bands |  |  |  | pyrite, galena, chalcopyrite, dolomite, calcite, arsenopyrite, freibergite, pyrargyrite, argentite, goethite, ferrohydrite, anglesite, zincosite | Samples were polished into thin sections and polished mounts for petrographic identification | EMPA, LA-ICPMS | JEOL JXA-i SP100 electron probe micro-analyzer equipped with four wavelength-dispersive spectrometers; NWR 193 nm ArF Excimer laser-ablation system coupled to an iCAP RQ (ICPMS) | Laboratory of Marine Element and Isotope Facilities in Southern Marine Science and Engineering Guangdong Laboratory (Zhuhai, China); Guangzhou Tuoyan Analytical Technology Co., Ltd., Guangzhou, China | EPMA: accelerating voltage of 20 kV, a probe current of 20 nA, and a 5 μm beam. Peak counting time was 10 s for major elements (Zn, S, Fe), and 50 s for other minor elements (Cd, Ga, Ge, In, Au, and Ag). Background counting time was half of the peak counting time on the high- and low-energy background positions. Analytical results were reduced using the ZAF correction routines. LA-ICP-MS mapping: beam size of 15 μm, repetition rate of 10 Hz, depth of ablation around 5 μm. | sphalerite for S and Zn, marcasite for Fe, cadmium for Cd, gallium phosphide for Ga, germanium for Ge, indium phosphide for In, gold for Au, and silver for Ag | [20 empty] | 0.148 | [21 empty] | 3.657 | [59 empty] | 33.383 | [39 empty] | 62.355 |  |  |  |  | 2024 | Wu, Y., Zheng, Y., Yu, P., Chen, X., Guo, L., Long, L., Hu, Z., Huang, Y., Chen, M., Lu, J., Ouyang, S., Chen, S. (2024). The world-class carbonate-hosted Fankou Zn-Pb deposit in China. Part III. Critical metal Ga is enriched in late stage and low temperature sphalerite. Ore Geology Reviews, 166, 105928. |  | CHN | Guangdong
| Fankou Zn-Pb deposit |  | Basin hydrothermal | Mississippi Valley-type (MVT) | MVT zinc-lead | Zn, Pb | Ga | Zn, Pb, Ga | Wu et al., 2024 |  | 500-90-1-2-1 |  | underground mine |  |  |  |  | ore material | polished section | grab | mineral separate | [5 empty] | mineralisation |  |  |  | sphalerite | Sp1a (early replacement-infilling stage, core), Sp1b (early replacement-infilling stage, rim), Sp2 (late replacement-infilling stage) | stratiform, stratabound orebodies hosted in Devonian to Carboniferous carbonate sequences along thrust faults | massive, banded, disseminated, core-rim, sector zoning, rhythm bands |  |  |  | pyrite, galena, chalcopyrite, dolomite, calcite, arsenopyrite, freibergite, pyrargyrite, argentite, goethite, ferrohydrite, anglesite, zincosite | Samples were polished into thin sections and polished mounts for petrographic identification | EMPA, LA-ICPMS | JEOL JXA-i SP100 electron probe micro-analyzer equipped with four wavelength-dispersive spectrometers; NWR 193 nm ArF Excimer laser-ablation system coupled to an iCAP RQ (ICPMS) | Laboratory of Marine Element and Isotope Facilities in Southern Marine Science and Engineering Guangdong Laboratory (Zhuhai, China); Guangzhou Tuoyan Analytical Technology Co., Ltd., Guangzhou, China | EPMA: accelerating voltage of 20 kV, a probe current of 20 nA, and a 5 μm beam. Peak counting time was 10 s for major elements (Zn, S, Fe), and 50 s for other minor elements (Cd, Ga, Ge, In, Au, and Ag). Background counting time was half of the peak counting time on the high- and low-energy background positions. Analytical results were reduced using the ZAF correction routines. LA-ICP-MS mapping: beam size of 15 μm, repetition rate of 10 Hz, depth of ablation around 5 μm. | sphalerite for S and Zn, marcasite for Fe, cadmium for Cd, gallium phosphide for Ga, germanium for Ge, indium phosphide for In, gold for Au, and silver for Ag | [6 empty] | 0.037 | [13 empty] | 0.149 | [21 empty] | 3.17 | [59 empty] | 32.972 | [39 empty] | 63.453 |  |  |  |  | 2024 | Wu, Y., Zheng, Y., Yu, P., Chen, X., Guo, L., Long, L., Hu, Z., Huang, Y., Chen, M., Lu, J., Ouyang, S., Chen, S. (2024). The world-class carbonate-hosted Fankou Zn-Pb deposit in China. Part III. Critical metal Ga is enriched in late stage and low temperature sphalerite. Ore Geology Reviews, 166, 105928. |  | CHN | Guangdong
| Fankou Zn-Pb deposit |  | Basin hydrothermal | Mississippi Valley-type (MVT) | MVT zinc-lead | Zn, Pb | Ga | Zn, Pb, Ga | Wu et al., 2024 |  | 500-90-1-2-2 |  | underground mine |  |  |  |  | ore material | polished section | grab | mineral separate | [5 empty] | mineralisation |  |  |  | sphalerite | Sp1a (early replacement-infilling stage, core), Sp1b (early replacement-infilling stage, rim), Sp2 (late replacement-infilling stage) | stratiform, stratabound orebodies hosted in Devonian to Carboniferous carbonate sequences along thrust faults | massive, banded, disseminated, core-rim, sector zoning, rhythm bands |  |  |  | pyrite, galena, chalcopyrite, dolomite, calcite, arsenopyrite, freibergite, pyrargyrite, argentite, goethite, ferrohydrite, anglesite, zincosite | Samples were polished into thin sections and polished mounts for petrographic identification | EMPA, LA-ICPMS | JEOL JXA-i SP100 electron probe micro-analyzer equipped with four wavelength-dispersive spectrometers; NWR 193 nm ArF Excimer laser-ablation system coupled to an iCAP RQ (ICPMS) | Laboratory of Marine Element and Isotope Facilities in Southern Marine Science and Engineering Guangdong Laboratory (Zhuhai, China); Guangzhou Tuoyan Analytical Technology Co., Ltd., Guangzhou, China | EPMA: accelerating voltage of 20 kV, a probe current of 20 nA, and a 5 μm beam. Peak counting time was 10 s for major elements (Zn, S, Fe), and 50 s for other minor elements (Cd, Ga, Ge, In, Au, and Ag). Background counting time was half of the peak counting time on the high- and low-energy background positions. Analytical results were reduced using the ZAF correction routines. LA-ICP-MS mapping: beam size of 15 μm, repetition rate of 10 Hz, depth of ablation around 5 μm. | sphalerite for S and Zn, marcasite for Fe, cadmium for Cd, gallium phosphide for Ga, germanium for Ge, indium phosphide for In, gold for Au, and silver for Ag | [20 empty] | 0.14 | [21 empty] | 2.115 | [59 empty] | 33.25 | [39 empty] | 64.662 |  |  |  |  | 2024 | Wu, Y., Zheng, Y., Yu, P., Chen, X., Guo, L., Long, L., Hu, Z., Huang, Y., Chen, M., Lu, J., Ouyang, S., Chen, S. (2024). The world-class carbonate-hosted Fankou Zn-Pb deposit in China. Part III. Critical metal Ga is enriched in late stage and low temperature sphalerite. Ore Geology Reviews, 166, 105928. |  | CHN | Guangdong
| Fankou Zn-Pb deposit |  | Basin hydrothermal | Mississippi Valley-type (MVT) | MVT zinc-lead | Zn, Pb | Ga | Zn, Pb, Ga | Wu et al., 2024 |  | 500-90-1-2-4 |  | underground mine |  |  |  |  | ore material | polished section | grab | mineral separate | [5 empty] | mineralisation |  |  |  | sphalerite | Sp1a (early replacement-infilling stage, core), Sp1b (early replacement-infilling stage, rim), Sp2 (late replacement-infilling stage) | stratiform, stratabound orebodies hosted in Devonian to Carboniferous carbonate sequences along thrust faults | massive, banded, disseminated, core-rim, sector zoning, rhythm bands |  |  |  | pyrite, galena, chalcopyrite, dolomite, calcite, arsenopyrite, freibergite, pyrargyrite, argentite, goethite, ferrohydrite, anglesite, zincosite | Samples were polished into thin sections and polished mounts for petrographic identification | EMPA, LA-ICPMS | JEOL JXA-i SP100 electron probe micro-analyzer equipped with four wavelength-dispersive spectrometers; NWR 193 nm ArF Excimer laser-ablation system coupled to an iCAP RQ (ICPMS) | Laboratory of Marine Element and Isotope Facilities in Southern Marine Science and Engineering Guangdong Laboratory (Zhuhai, China); Guangzhou Tuoyan Analytical Technology Co., Ltd., Guangzhou, China | EPMA: accelerating voltage of 20 kV, a probe current of 20 nA, and a 5 μm beam. Peak counting time was 10 s for major elements (Zn, S, Fe), and 50 s for other minor elements (Cd, Ga, Ge, In, Au, and Ag). Background counting time was half of the peak counting time on the high- and low-energy background positions. Analytical results were reduced using the ZAF correction routines. LA-ICP-MS mapping: beam size of 15 μm, repetition rate of 10 Hz, depth of ablation around 5 μm. | sphalerite for S and Zn, marcasite for Fe, cadmium for Cd, gallium phosphide for Ga, germanium for Ge, indium phosphide for In, gold for Au, and silver for Ag | [20 empty] | 0.2 | [21 empty] | 5.047 | [59 empty] | 32.806 | [39 empty] | 60.603 |  |  |  |  | 2024 | Wu, Y., Zheng, Y., Yu, P., Chen, X., Guo, L., Long, L., Hu, Z., Huang, Y., Chen, M., Lu, J., Ouyang, S., Chen, S. (2024). The world-class carbonate-hosted Fankou Zn-Pb deposit in China. Part III. Critical metal Ga is enriched in late stage and low temperature sphalerite. Ore Geology Reviews, 166, 105928. |  | CHN | Guangdong
| Fankou Zn-Pb deposit |  | Basin hydrothermal | Mississippi Valley-type (MVT) | MVT zinc-lead | Zn, Pb | Ga | Zn, Pb, Ga | Wu et al., 2024 |  | 500-86-1-1-2 |  | underground mine |  |  |  |  | ore material | polished section | grab | mineral separate | [5 empty] | mineralisation |  |  |  | sphalerite | Sp1a (early replacement-infilling stage, core), Sp1b (early replacement-infilling stage, rim), Sp2 (late replacement-infilling stage) | stratiform, stratabound orebodies hosted in Devonian to Carboniferous carbonate sequences along thrust faults | massive, banded, disseminated, core-rim, sector zoning, rhythm bands |  |  |  | pyrite, galena, chalcopyrite, dolomite, calcite, arsenopyrite, freibergite, pyrargyrite, argentite, goethite, ferrohydrite, anglesite, zincosite | Samples were polished into thin sections and polished mounts for petrographic identification | EMPA, LA-ICPMS | JEOL JXA-i SP100 electron probe micro-analyzer equipped with four wavelength-dispersive spectrometers; NWR 193 nm ArF Excimer laser-ablation system coupled to an iCAP RQ (ICPMS) | Laboratory of Marine Element and Isotope Facilities in Southern Marine Science and Engineering Guangdong Laboratory (Zhuhai, China); Guangzhou Tuoyan Analytical Technology Co., Ltd., Guangzhou, China | EPMA: accelerating voltage of 20 kV, a probe current of 20 nA, and a 5 μm beam. Peak counting time was 10 s for major elements (Zn, S, Fe), and 50 s for other minor elements (Cd, Ga, Ge, In, Au, and Ag). Background counting time was half of the peak counting time on the high- and low-energy background positions. Analytical results were reduced using the ZAF correction routines. LA-ICP-MS mapping: beam size of 15 μm, repetition rate of 10 Hz, depth of ablation around 5 μm. | sphalerite for S and Zn, marcasite for Fe, cadmium for Cd, gallium phosphide for Ga, germanium for Ge, indium phosphide for In, gold for Au, and silver for Ag | [6 empty] | 0.078 | [13 empty] | 0.145 | [21 empty] | 2.737 | [59 empty] | 32.93 | [39 empty] | 62.394 |  |  |  |  | 2024 | Wu, Y., Zheng, Y., Yu, P., Chen, X., Guo, L., Long, L., Hu, Z., Huang, Y., Chen, M., Lu, J., Ouyang, S., Chen, S. (2024). The world-class carbonate-hosted Fankou Zn-Pb deposit in China. Part III. Critical metal Ga is enriched in late stage and low temperature sphalerite. Ore Geology Reviews, 166, 105928. |  | CHN | Guangdong
| Fankou Zn-Pb deposit |  | Basin hydrothermal | Mississippi Valley-type (MVT) | MVT zinc-lead | Zn, Pb | Ga | Zn, Pb, Ga | Wu et al., 2024 |  | 500-86-1-1-3 |  | underground mine |  |  |  |  | ore material | polished section | grab | mineral separate | [5 empty] | mineralisation |  |  |  | sphalerite | Sp1a (early replacement-infilling stage, core), Sp1b (early replacement-infilling stage, rim), Sp2 (late replacement-infilling stage) | stratiform, stratabound orebodies hosted in Devonian to Carboniferous carbonate sequences along thrust faults | massive, banded, disseminated, core-rim, sector zoning, rhythm bands |  |  |  | pyrite, galena, chalcopyrite, dolomite, calcite, arsenopyrite, freibergite, pyrargyrite, argentite, goethite, ferrohydrite, anglesite, zincosite | Samples were polished into thin sections and polished mounts for petrographic identification | EMPA, LA-ICPMS | JEOL JXA-i SP100 electron probe micro-analyzer equipped with four wavelength-dispersive spectrometers; NWR 193 nm ArF Excimer laser-ablation system coupled to an iCAP RQ (ICPMS) | Laboratory of Marine Element and Isotope Facilities in Southern Marine Science and Engineering Guangdong Laboratory (Zhuhai, China); Guangzhou Tuoyan Analytical Technology Co., Ltd., Guangzhou, China | EPMA: accelerating voltage of 20 kV, a probe current of 20 nA, and a 5 μm beam. Peak counting time was 10 s for major elements (Zn, S, Fe), and 50 s for other minor elements (Cd, Ga, Ge, In, Au, and Ag). Background counting time was half of the peak counting time on the high- and low-energy background positions. Analytical results were reduced using the ZAF correction routines. LA-ICP-MS mapping: beam size of 15 μm, repetition rate of 10 Hz, depth of ablation around 5 μm. | sphalerite for S and Zn, marcasite for Fe, cadmium for Cd, gallium phosphide for Ga, germanium for Ge, indium phosphide for In, gold for Au, and silver for Ag | [6 empty] | 0.019 | [13 empty] | 0.176 | [21 empty] | 1.189 | [59 empty] | 33.077 | [39 empty] | 63.961 |  |  |  |  | 2024 | Wu, Y., Zheng, Y., Yu, P., Chen, X., Guo, L., Long, L., Hu, Z., Huang, Y., Chen, M., Lu, J., Ouyang, S., Chen, S. (2024). The world-class carbonate-hosted Fankou Zn-Pb deposit in China. Part III. Critical metal Ga is enriched in late stage and low temperature sphalerite. Ore Geology Reviews, 166, 105928. |  | CHN | Guangdong
| Fankou Zn-Pb deposit |  | Basin hydrothermal | Mississippi Valley-type (MVT) | MVT zinc-lead | Zn, Pb | Ga | Zn, Pb, Ga | Wu et al., 2024 |  | 500-86-1-1-4 |  | underground mine |  |  |  |  | ore material | polished section | grab | mineral separate | [5 empty] | mineralisation |  |  |  | sphalerite | Sp1a (early replacement-infilling stage, core), Sp1b (early replacement-infilling stage, rim), Sp2 (late replacement-infilling stage) | stratiform, stratabound orebodies hosted in Devonian to Carboniferous carbonate sequences along thrust faults | massive, banded, disseminated, core-rim, sector zoning, rhythm bands |  |  |  | pyrite, galena, chalcopyrite, dolomite, calcite, arsenopyrite, freibergite, pyrargyrite, argentite, goethite, ferrohydrite, anglesite, zincosite | Samples were polished into thin sections and polished mounts for petrographic identification | EMPA, LA-ICPMS | JEOL JXA-i SP100 electron probe micro-analyzer equipped with four wavelength-dispersive spectrometers; NWR 193 nm ArF Excimer laser-ablation system coupled to an iCAP RQ (ICPMS) | Laboratory of Marine Element and Isotope Facilities in Southern Marine Science and Engineering Guangdong Laboratory (Zhuhai, China); Guangzhou Tuoyan Analytical Technology Co., Ltd., Guangzhou, China | EPMA: accelerating voltage of 20 kV, a probe current of 20 nA, and a 5 μm beam. Peak counting time was 10 s for major elements (Zn, S, Fe), and 50 s for other minor elements (Cd, Ga, Ge, In, Au, and Ag). Background counting time was half of the peak counting time on the high- and low-energy background positions. Analytical results were reduced using the ZAF correction routines. LA-ICP-MS mapping: beam size of 15 μm, repetition rate of 10 Hz, depth of ablation around 5 μm. | sphalerite for S and Zn, marcasite for Fe, cadmium for Cd, gallium phosphide for Ga, germanium for Ge, indium phosphide for In, gold for Au, and silver for Ag | [20 empty] | 0.178 | [21 empty] | 1.666 | [59 empty] | 32.988 | [39 empty] | 63.397 |  |  |  |  | 2024 | Wu, Y., Zheng, Y., Yu, P., Chen, X., Guo, L., Long, L., Hu, Z., Huang, Y., Chen, M., Lu, J., Ouyang, S., Chen, S. (2024). The world-class carbonate-hosted Fankou Zn-Pb deposit in China. Part III. Critical metal Ga is enriched in late stage and low temperature sphalerite. Ore Geology Reviews, 166, 105928. |  | CHN | Guangdong
| Fankou Zn-Pb deposit |  | Basin hydrothermal | Mississippi Valley-type (MVT) | MVT zinc-lead | Zn, Pb | Ga | Zn, Pb, Ga | Wu et al., 2024 |  | 500-86-1-1-5 |  | underground mine |  |  |  |  | ore material | polished section | grab | mineral separate | [5 empty] | mineralisation |  |  |  | sphalerite | Sp1a (early replacement-infilling stage, core), Sp1b (early replacement-infilling stage, rim), Sp2 (late replacement-infilling stage) | stratiform, stratabound orebodies hosted in Devonian to Carboniferous carbonate sequences along thrust faults | massive, banded, disseminated, core-rim, sector zoning, rhythm bands |  |  |  | pyrite, galena, chalcopyrite, dolomite, calcite, arsenopyrite, freibergite, pyrargyrite, argentite, goethite, ferrohydrite, anglesite, zincosite | Samples were polished into thin sections and polished mounts for petrographic identification | EMPA, LA-ICPMS | JEOL JXA-i SP100 electron probe micro-analyzer equipped with four wavelength-dispersive spectrometers; NWR 193 nm ArF Excimer laser-ablation system coupled to an iCAP RQ (ICPMS) | Laboratory of Marine Element and Isotope Facilities in Southern Marine Science and Engineering Guangdong Laboratory (Zhuhai, China); Guangzhou Tuoyan Analytical Technology Co., Ltd., Guangzhou, China | EPMA: accelerating voltage of 20 kV, a probe current of 20 nA, and a 5 μm beam. Peak counting time was 10 s for major elements (Zn, S, Fe), and 50 s for other minor elements (Cd, Ga, Ge, In, Au, and Ag). Background counting time was half of the peak counting time on the high- and low-energy background positions. Analytical results were reduced using the ZAF correction routines. LA-ICP-MS mapping: beam size of 15 μm, repetition rate of 10 Hz, depth of ablation around 5 μm. | sphalerite for S and Zn, marcasite for Fe, cadmium for Cd, gallium phosphide for Ga, germanium for Ge, indium phosphide for In, gold for Au, and silver for Ag | [20 empty] | 0.105 | [21 empty] | 2.256 | [13 empty] | 0.01 | [45 empty] | 33.007 | [39 empty] | 62.702 |  |  |  |  | 2024 | Wu, Y., Zheng, Y., Yu, P., Chen, X., Guo, L., Long, L., Hu, Z., Huang, Y., Chen, M., Lu, J., Ouyang, S., Chen, S. (2024). The world-class carbonate-hosted Fankou Zn-Pb deposit in China. Part III. Critical metal Ga is enriched in late stage and low temperature sphalerite. Ore Geology Reviews, 166, 105928. |  | CHN | Guangdong
| Fankou Zn-Pb deposit |  | Basin hydrothermal | Mississippi Valley-type (MVT) | MVT zinc-lead | Zn, Pb | Ga | Zn, Pb, Ga | Wu et al., 2024 |  | 500-86-1-1-7 |  | underground mine |  |  |  |  | ore material | polished section | grab | mineral separate | [5 empty] | mineralisation |  |  |  | sphalerite | Sp1a (early replacement-infilling stage, core), Sp1b (early replacement-infilling stage, rim), Sp2 (late replacement-infilling stage) | stratiform, stratabound orebodies hosted in Devonian to Carboniferous carbonate sequences along thrust faults | massive, banded, disseminated, core-rim, sector zoning, rhythm bands |  |  |  | pyrite, galena, chalcopyrite, dolomite, calcite, arsenopyrite, freibergite, pyrargyrite, argentite, goethite, ferrohydrite, anglesite, zincosite | Samples were polished into thin sections and polished mounts for petrographic identification | EMPA, LA-ICPMS | JEOL JXA-i SP100 electron probe micro-analyzer equipped with four wavelength-dispersive spectrometers; NWR 193 nm ArF Excimer laser-ablation system coupled to an iCAP RQ (ICPMS) | Laboratory of Marine Element and Isotope Facilities in Southern Marine Science and Engineering Guangdong Laboratory (Zhuhai, China); Guangzhou Tuoyan Analytical Technology Co., Ltd., Guangzhou, China | EPMA: accelerating voltage of 20 kV, a probe current of 20 nA, and a 5 μm beam. Peak counting time was 10 s for major elements (Zn, S, Fe), and 50 s for other minor elements (Cd, Ga, Ge, In, Au, and Ag). Background counting time was half of the peak counting time on the high- and low-energy background positions. Analytical results were reduced using the ZAF correction routines. LA-ICP-MS mapping: beam size of 15 μm, repetition rate of 10 Hz, depth of ablation around 5 μm. | sphalerite for S and Zn, marcasite for Fe, cadmium for Cd, gallium phosphide for Ga, germanium for Ge, indium phosphide for In, gold for Au, and silver for Ag | [20 empty] | 0.129 | [21 empty] | 2.632 | [59 empty] | 32.948 | [39 empty] | 62.709 |  |  |  |  | 2024 | Wu, Y., Zheng, Y., Yu, P., Chen, X., Guo, L., Long, L., Hu, Z., Huang, Y., Chen, M., Lu, J., Ouyang, S., Chen, S. (2024). The world-class carbonate-hosted Fankou Zn-Pb deposit in China. Part III. Critical metal Ga is enriched in late stage and low temperature sphalerite. Ore Geology Reviews, 166, 105928. |  | CHN | Guangdong
| Fankou Zn-Pb deposit |  | Basin hydrothermal | Mississippi Valley-type (MVT) | MVT zinc-lead | Zn, Pb | Ga | Zn, Pb, Ga | Wu et al., 2024 |  | 500-86-1-1-8 |  | underground mine |  |  |  |  | ore material | polished section | grab | mineral separate | [5 empty] | mineralisation |  |  |  | sphalerite | Sp1a (early replacement-infilling stage, core), Sp1b (early replacement-infilling stage, rim), Sp2 (late replacement-infilling stage) | stratiform, stratabound orebodies hosted in Devonian to Carboniferous carbonate sequences along thrust faults | massive, banded, disseminated, core-rim, sector zoning, rhythm bands |  |  |  | pyrite, galena, chalcopyrite, dolomite, calcite, arsenopyrite, freibergite, pyrargyrite, argentite, goethite, ferrohydrite, anglesite, zincosite | Samples were polished into thin sections and polished mounts for petrographic identification | EMPA, LA-ICPMS | JEOL JXA-i SP100 electron probe micro-analyzer equipped with four wavelength-dispersive spectrometers; NWR 193 nm ArF Excimer laser-ablation system coupled to an iCAP RQ (ICPMS) | Laboratory of Marine Element and Isotope Facilities in Southern Marine Science and Engineering Guangdong Laboratory (Zhuhai, China); Guangzhou Tuoyan Analytical Technology Co., Ltd., Guangzhou, China | EPMA: accelerating voltage of 20 kV, a probe current of 20 nA, and a 5 μm beam. Peak counting time was 10 s for major elements (Zn, S, Fe), and 50 s for other minor elements (Cd, Ga, Ge, In, Au, and Ag). Background counting time was half of the peak counting time on the high- and low-energy background positions. Analytical results were reduced using the ZAF correction routines. LA-ICP-MS mapping: beam size of 15 μm, repetition rate of 10 Hz, depth of ablation around 5 μm. | sphalerite for S and Zn, marcasite for Fe, cadmium for Cd, gallium phosphide for Ga, germanium for Ge, indium phosphide for In, gold for Au, and silver for Ag | [6 empty] | 0.037 | [13 empty] | 0.132 | [21 empty] | 3.971 | [13 empty] | 0.011 | [45 empty] | 33.025 | [39 empty] | 61.476 |  |  |  |  | 2024 | Wu, Y., Zheng, Y., Yu, P., Chen, X., Guo, L., Long, L., Hu, Z., Huang, Y., Chen, M., Lu, J., Ouyang, S., Chen, S. (2024). The world-class carbonate-hosted Fankou Zn-Pb deposit in China. Part III. Critical metal Ga is enriched in late stage and low temperature sphalerite. Ore Geology Reviews, 166, 105928. |  | CHN | Guangdong
| Fankou Zn-Pb deposit |  | Basin hydrothermal | Mississippi Valley-type (MVT) | MVT zinc-lead | Zn, Pb | Ga | Zn, Pb, Ga | Wu et al., 2024 |  | 500-86-1-1-9 |  | underground mine |  |  |  |  | ore material | polished section | grab | mineral separate | [5 empty] | mineralisation |  |  |  | sphalerite | Sp1a (early replacement-infilling stage, core), Sp1b (early replacement-infilling stage, rim), Sp2 (late replacement-infilling stage) | stratiform, stratabound orebodies hosted in Devonian to Carboniferous carbonate sequences along thrust faults | massive, banded, disseminated, core-rim, sector zoning, rhythm bands |  |  |  | pyrite, galena, chalcopyrite, dolomite, calcite, arsenopyrite, freibergite, pyrargyrite, argentite, goethite, ferrohydrite, anglesite, zincosite | Samples were polished into thin sections and polished mounts for petrographic identification | EMPA, LA-ICPMS | JEOL JXA-i SP100 electron probe micro-analyzer equipped with four wavelength-dispersive spectrometers; NWR 193 nm ArF Excimer laser-ablation system coupled to an iCAP RQ (ICPMS) | Laboratory of Marine Element and Isotope Facilities in Southern Marine Science and Engineering Guangdong Laboratory (Zhuhai, China); Guangzhou Tuoyan Analytical Technology Co., Ltd., Guangzhou, China | EPMA: accelerating voltage of 20 kV, a probe current of 20 nA, and a 5 μm beam. Peak counting time was 10 s for major elements (Zn, S, Fe), and 50 s for other minor elements (Cd, Ga, Ge, In, Au, and Ag). Background counting time was half of the peak counting time on the high- and low-energy background positions. Analytical results were reduced using the ZAF correction routines. LA-ICP-MS mapping: beam size of 15 μm, repetition rate of 10 Hz, depth of ablation around 5 μm. | sphalerite for S and Zn, marcasite for Fe, cadmium for Cd, gallium phosphide for Ga, germanium for Ge, indium phosphide for In, gold for Au, and silver for Ag | [20 empty] | 0.059 | [21 empty] | 3.925 | [59 empty] | 32.841 | [39 empty] | 61.333 |  |  |  |  | 2024 | Wu, Y., Zheng, Y., Yu, P., Chen, X., Guo, L., Long, L., Hu, Z., Huang, Y., Chen, M., Lu, J., Ouyang, S., Chen, S. (2024). The world-class carbonate-hosted Fankou Zn-Pb deposit in China. Part III. Critical metal Ga is enriched in late stage and low temperature sphalerite. Ore Geology Reviews, 166, 105928. |  | CHN | Guangdong
| Fankou Zn-Pb deposit |  | Basin hydrothermal | Mississippi Valley-type (MVT) | MVT zinc-lead | Zn, Pb | Ga | Zn, Pb, Ga | Wu et al., 2024 |  | 500-86-1-2-1 |  | underground mine |  |  |  |  | ore material | polished section | grab | mineral separate | [5 empty] | mineralisation |  |  |  | sphalerite | Sp1a (early replacement-infilling stage, core), Sp1b (early replacement-infilling stage, rim), Sp2 (late replacement-infilling stage) | stratiform, stratabound orebodies hosted in Devonian to Carboniferous carbonate sequences along thrust faults | massive, banded, disseminated, core-rim, sector zoning, rhythm bands |  |  |  | pyrite, galena, chalcopyrite, dolomite, calcite, arsenopyrite, freibergite, pyrargyrite, argentite, goethite, ferrohydrite, anglesite, zincosite | Samples were polished into thin sections and polished mounts for petrographic identification | EMPA, LA-ICPMS | JEOL JXA-i SP100 electron probe micro-analyzer equipped with four wavelength-dispersive spectrometers; NWR 193 nm ArF Excimer laser-ablation system coupled to an iCAP RQ (ICPMS) | Laboratory of Marine Element and Isotope Facilities in Southern Marine Science and Engineering Guangdong Laboratory (Zhuhai, China); Guangzhou Tuoyan Analytical Technology Co., Ltd., Guangzhou, China | EPMA: accelerating voltage of 20 kV, a probe current of 20 nA, and a 5 μm beam. Peak counting time was 10 s for major elements (Zn, S, Fe), and 50 s for other minor elements (Cd, Ga, Ge, In, Au, and Ag). Background counting time was half of the peak counting time on the high- and low-energy background positions. Analytical results were reduced using the ZAF correction routines. LA-ICP-MS mapping: beam size of 15 μm, repetition rate of 10 Hz, depth of ablation around 5 μm. | sphalerite for S and Zn, marcasite for Fe, cadmium for Cd, gallium phosphide for Ga, germanium for Ge, indium phosphide for In, gold for Au, and silver for Ag | [20 empty] | 0.125 | [21 empty] | 3.318 | [13 empty] | 0.022 | [45 empty] | 33.278 | [39 empty] | 61.843 |  |  |  |  | 2024 | Wu, Y., Zheng, Y., Yu, P., Chen, X., Guo, L., Long, L., Hu, Z., Huang, Y., Chen, M., Lu, J., Ouyang, S., Chen, S. (2024). The world-class carbonate-hosted Fankou Zn-Pb deposit in China. Part III. Critical metal Ga is enriched in late stage and low temperature sphalerite. Ore Geology Reviews, 166, 105928. |  | CHN | Guangdong
| Fankou Zn-Pb deposit |  | Basin hydrothermal | Mississippi Valley-type (MVT) | MVT zinc-lead | Zn, Pb | Ga | Zn, Pb, Ga | Wu et al., 2024 |  | 500-86-1-2-2 |  | underground mine |  |  |  |  | ore material | polished section | grab | mineral separate | [5 empty] | mineralisation |  |  |  | sphalerite | Sp1a (early replacement-infilling stage, core), Sp1b (early replacement-infilling stage, rim), Sp2 (late replacement-infilling stage) | stratiform, stratabound orebodies hosted in Devonian to Carboniferous carbonate sequences along thrust faults | massive, banded, disseminated, core-rim, sector zoning, rhythm bands |  |  |  | pyrite, galena, chalcopyrite, dolomite, calcite, arsenopyrite, freibergite, pyrargyrite, argentite, goethite, ferrohydrite, anglesite, zincosite | Samples were polished into thin sections and polished mounts for petrographic identification | EMPA, LA-ICPMS | JEOL JXA-i SP100 electron probe micro-analyzer equipped with four wavelength-dispersive spectrometers; NWR 193 nm ArF Excimer laser-ablation system coupled to an iCAP RQ (ICPMS) | Laboratory of Marine Element and Isotope Facilities in Southern Marine Science and Engineering Guangdong Laboratory (Zhuhai, China); Guangzhou Tuoyan Analytical Technology Co., Ltd., Guangzhou, China | EPMA: accelerating voltage of 20 kV, a probe current of 20 nA, and a 5 μm beam. Peak counting time was 10 s for major elements (Zn, S, Fe), and 50 s for other minor elements (Cd, Ga, Ge, In, Au, and Ag). Background counting time was half of the peak counting time on the high- and low-energy background positions. Analytical results were reduced using the ZAF correction routines. LA-ICP-MS mapping: beam size of 15 μm, repetition rate of 10 Hz, depth of ablation around 5 μm. | sphalerite for S and Zn, marcasite for Fe, cadmium for Cd, gallium phosphide for Ga, germanium for Ge, indium phosphide for In, gold for Au, and silver for Ag | [6 empty] | 0.016 | [13 empty] | 0.124 | [21 empty] | 2.937 | [59 empty] | 33.273 | [39 empty] | 62.651 |  |  |  |  | 2024 | Wu, Y., Zheng, Y., Yu, P., Chen, X., Guo, L., Long, L., Hu, Z., Huang, Y., Chen, M., Lu, J., Ouyang, S., Chen, S. (2024). The world-class carbonate-hosted Fankou Zn-Pb deposit in China. Part III. Critical metal Ga is enriched in late stage and low temperature sphalerite. Ore Geology Reviews, 166, 105928. |  | CHN | Guangdong
| Fankou Zn-Pb deposit |  | Basin hydrothermal | Mississippi Valley-type (MVT) | MVT zinc-lead | Zn, Pb | Ga | Zn, Pb, Ga | Wu et al., 2024 |  | 500-86-1-2-3 |  | underground mine |  |  |  |  | ore material | polished section | grab | mineral separate | [5 empty] | mineralisation |  |  |  | sphalerite | Sp1a (early replacement-infilling stage, core), Sp1b (early replacement-infilling stage, rim), Sp2 (late replacement-infilling stage) | stratiform, stratabound orebodies hosted in Devonian to Carboniferous carbonate sequences along thrust faults | massive, banded, disseminated, core-rim, sector zoning, rhythm bands |  |  |  | pyrite, galena, chalcopyrite, dolomite, calcite, arsenopyrite, freibergite, pyrargyrite, argentite, goethite, ferrohydrite, anglesite, zincosite | Samples were polished into thin sections and polished mounts for petrographic identification | EMPA, LA-ICPMS | JEOL JXA-i SP100 electron probe micro-analyzer equipped with four wavelength-dispersive spectrometers; NWR 193 nm ArF Excimer laser-ablation system coupled to an iCAP RQ (ICPMS) | Laboratory of Marine Element and Isotope Facilities in Southern Marine Science and Engineering Guangdong Laboratory (Zhuhai, China); Guangzhou Tuoyan Analytical Technology Co., Ltd., Guangzhou, China | EPMA: accelerating voltage of 20 kV, a probe current of 20 nA, and a 5 μm beam. Peak counting time was 10 s for major elements (Zn, S, Fe), and 50 s for other minor elements (Cd, Ga, Ge, In, Au, and Ag). Background counting time was half of the peak counting time on the high- and low-energy background positions. Analytical results were reduced using the ZAF correction routines. LA-ICP-MS mapping: beam size of 15 μm, repetition rate of 10 Hz, depth of ablation around 5 μm. | sphalerite for S and Zn, marcasite for Fe, cadmium for Cd, gallium phosphide for Ga, germanium for Ge, indium phosphide for In, gold for Au, and silver for Ag | [20 empty] | 0.108 | [21 empty] | 2.153 | [13 empty] | 0.01 | [45 empty] | 32.761 | [39 empty] | 63.235 |  |  |  |  | 2024 | Wu, Y., Zheng, Y., Yu, P., Chen, X., Guo, L., Long, L., Hu, Z., Huang, Y., Chen, M., Lu, J., Ouyang, S., Chen, S. (2024). The world-class carbonate-hosted Fankou Zn-Pb deposit in China. Part III. Critical metal Ga is enriched in late stage and low temperature sphalerite. Ore Geology Reviews, 166, 105928. |  | CHN | Guangdong
| Fankou Zn-Pb deposit |  | Basin hydrothermal | Mississippi Valley-type (MVT) | MVT zinc-lead | Zn, Pb | Ga | Zn, Pb, Ga | Wu et al., 2024 |  | 500-86-1-2-4 |  | underground mine |  |  |  |  | ore material | polished section | grab | mineral separate | [5 empty] | mineralisation |  |  |  | sphalerite | Sp1a (early replacement-infilling stage, core), Sp1b (early replacement-infilling stage, rim), Sp2 (late replacement-infilling stage) | stratiform, stratabound orebodies hosted in Devonian to Carboniferous carbonate sequences along thrust faults | massive, banded, disseminated, core-rim, sector zoning, rhythm bands |  |  |  | pyrite, galena, chalcopyrite, dolomite, calcite, arsenopyrite, freibergite, pyrargyrite, argentite, goethite, ferrohydrite, anglesite, zincosite | Samples were polished into thin sections and polished mounts for petrographic identification | EMPA, LA-ICPMS | JEOL JXA-i SP100 electron probe micro-analyzer equipped with four wavelength-dispersive spectrometers; NWR 193 nm ArF Excimer laser-ablation system coupled to an iCAP RQ (ICPMS) | Laboratory of Marine Element and Isotope Facilities in Southern Marine Science and Engineering Guangdong Laboratory (Zhuhai, China); Guangzhou Tuoyan Analytical Technology Co., Ltd., Guangzhou, China | EPMA: accelerating voltage of 20 kV, a probe current of 20 nA, and a 5 μm beam. Peak counting time was 10 s for major elements (Zn, S, Fe), and 50 s for other minor elements (Cd, Ga, Ge, In, Au, and Ag). Background counting time was half of the peak counting time on the high- and low-energy background positions. Analytical results were reduced using the ZAF correction routines. LA-ICP-MS mapping: beam size of 15 μm, repetition rate of 10 Hz, depth of ablation around 5 μm. | sphalerite for S and Zn, marcasite for Fe, cadmium for Cd, gallium phosphide for Ga, germanium for Ge, indium phosphide for In, gold for Au, and silver for Ag | [20 empty] | 0.135 | [21 empty] | 2.663 | [13 empty] | 0.014 | [45 empty] | 33.111 | [39 empty] | 63.394 |  |  |  |  | 2024 | Wu, Y., Zheng, Y., Yu, P., Chen, X., Guo, L., Long, L., Hu, Z., Huang, Y., Chen, M., Lu, J., Ouyang, S., Chen, S. (2024). The world-class carbonate-hosted Fankou Zn-Pb deposit in China. Part III. Critical metal Ga is enriched in late stage and low temperature sphalerite. Ore Geology Reviews, 166, 105928. |  | CHN | Guangdong
| Fankou Zn-Pb deposit |  | Basin hydrothermal | Mississippi Valley-type (MVT) | MVT zinc-lead | Zn, Pb | Ga | Zn, Pb, Ga | Wu et al., 2024 |  | 500-86-1-2-5 |  | underground mine |  |  |  |  | ore material | polished section | grab | mineral separate | [5 empty] | mineralisation |  |  |  | sphalerite | Sp1a (early replacement-infilling stage, core), Sp1b (early replacement-infilling stage, rim), Sp2 (late replacement-infilling stage) | stratiform, stratabound orebodies hosted in Devonian to Carboniferous carbonate sequences along thrust faults | massive, banded, disseminated, core-rim, sector zoning, rhythm bands |  |  |  | pyrite, galena, chalcopyrite, dolomite, calcite, arsenopyrite, freibergite, pyrargyrite, argentite, goethite, ferrohydrite, anglesite, zincosite | Samples were polished into thin sections and polished mounts for petrographic identification | EMPA, LA-ICPMS | JEOL JXA-i SP100 electron probe micro-analyzer equipped with four wavelength-dispersive spectrometers; NWR 193 nm ArF Excimer laser-ablation system coupled to an iCAP RQ (ICPMS) | Laboratory of Marine Element and Isotope Facilities in Southern Marine Science and Engineering Guangdong Laboratory (Zhuhai, China); Guangzhou Tuoyan Analytical Technology Co., Ltd., Guangzhou, China | EPMA: accelerating voltage of 20 kV, a probe current of 20 nA, and a 5 μm beam. Peak counting time was 10 s for major elements (Zn, S, Fe), and 50 s for other minor elements (Cd, Ga, Ge, In, Au, and Ag). Background counting time was half of the peak counting time on the high- and low-energy background positions. Analytical results were reduced using the ZAF correction routines. LA-ICP-MS mapping: beam size of 15 μm, repetition rate of 10 Hz, depth of ablation around 5 μm. | sphalerite for S and Zn, marcasite for Fe, cadmium for Cd, gallium phosphide for Ga, germanium for Ge, indium phosphide for In, gold for Au, and silver for Ag | [6 empty] | 0.019 | [13 empty] | 0.132 | [21 empty] | 2.516 |  | 0.019 | [57 empty] | 33.436 | [39 empty] | 63.01 |  |  |  |  | 2024 | Wu, Y., Zheng, Y., Yu, P., Chen, X., Guo, L., Long, L., Hu, Z., Huang, Y., Chen, M., Lu, J., Ouyang, S., Chen, S. (2024). The world-class carbonate-hosted Fankou Zn-Pb deposit in China. Part III. Critical metal Ga is enriched in late stage and low temperature sphalerite. Ore Geology Reviews, 166, 105928. |  | CHN | Guangdong
| Fankou Zn-Pb deposit |  | Basin hydrothermal | Mississippi Valley-type (MVT) | MVT zinc-lead | Zn, Pb | Ga | Zn, Pb, Ga | Wu et al., 2024 |  | 500-86-1-2-6 |  | underground mine |  |  |  |  | ore material | polished section | grab | mineral separate | [5 empty] | mineralisation |  |  |  | sphalerite | Sp1a (early replacement-infilling stage, core), Sp1b (early replacement-infilling stage, rim), Sp2 (late replacement-infilling stage) | stratiform, stratabound orebodies hosted in Devonian to Carboniferous carbonate sequences along thrust faults | massive, banded, disseminated, core-rim, sector zoning, rhythm bands |  |  |  | pyrite, galena, chalcopyrite, dolomite, calcite, arsenopyrite, freibergite, pyrargyrite, argentite, goethite, ferrohydrite, anglesite, zincosite | Samples were polished into thin sections and polished mounts for petrographic identification | EMPA, LA-ICPMS | JEOL JXA-i SP100 electron probe micro-analyzer equipped with four wavelength-dispersive spectrometers; NWR 193 nm ArF Excimer laser-ablation system coupled to an iCAP RQ (ICPMS) | Laboratory of Marine Element and Isotope Facilities in Southern Marine Science and Engineering Guangdong Laboratory (Zhuhai, China); Guangzhou Tuoyan Analytical Technology Co., Ltd., Guangzhou, China | EPMA: accelerating voltage of 20 kV, a probe current of 20 nA, and a 5 μm beam. Peak counting time was 10 s for major elements (Zn, S, Fe), and 50 s for other minor elements (Cd, Ga, Ge, In, Au, and Ag). Background counting time was half of the peak counting time on the high- and low-energy background positions. Analytical results were reduced using the ZAF correction routines. LA-ICP-MS mapping: beam size of 15 μm, repetition rate of 10 Hz, depth of ablation around 5 μm. | sphalerite for S and Zn, marcasite for Fe, cadmium for Cd, gallium phosphide for Ga, germanium for Ge, indium phosphide for In, gold for Au, and silver for Ag | [20 empty] | 0.154 | [21 empty] | 2.939 | [59 empty] | 33.064 | [39 empty] | 62.22 |  |  |  |  | 2024 | Wu, Y., Zheng, Y., Yu, P., Chen, X., Guo, L., Long, L., Hu, Z., Huang, Y., Chen, M., Lu, J., Ouyang, S., Chen, S. (2024). The world-class carbonate-hosted Fankou Zn-Pb deposit in China. Part III. Critical metal Ga is enriched in late stage and low temperature sphalerite. Ore Geology Reviews, 166, 105928. |  | CHN | Guangdong
| Fankou Zn-Pb deposit |  | Basin hydrothermal | Mississippi Valley-type (MVT) | MVT zinc-lead | Zn, Pb | Ga | Zn, Pb, Ga | Wu et al., 2024 |  | 550-95-1-1-1 |  | underground mine |  |  |  |  | ore material | polished section | grab | mineral separate | [5 empty] | mineralisation |  |  |  | sphalerite | Sp1a (early replacement-infilling stage, core), Sp1b (early replacement-infilling stage, rim), Sp2 (late replacement-infilling stage) | stratiform, stratabound orebodies hosted in Devonian to Carboniferous carbonate sequences along thrust faults | massive, banded, disseminated, core-rim, sector zoning, rhythm bands |  |  |  | pyrite, galena, chalcopyrite, dolomite, calcite, arsenopyrite, freibergite, pyrargyrite, argentite, goethite, ferrohydrite, anglesite, zincosite | Samples were polished into thin sections and polished mounts for petrographic identification | EMPA, LA-ICPMS | JEOL JXA-i SP100 electron probe micro-analyzer equipped with four wavelength-dispersive spectrometers; NWR 193 nm ArF Excimer laser-ablation system coupled to an iCAP RQ (ICPMS) | Laboratory of Marine Element and Isotope Facilities in Southern Marine Science and Engineering Guangdong Laboratory (Zhuhai, China); Guangzhou Tuoyan Analytical Technology Co., Ltd., Guangzhou, China | EPMA: accelerating voltage of 20 kV, a probe current of 20 nA, and a 5 μm beam. Peak counting time was 10 s for major elements (Zn, S, Fe), and 50 s for other minor elements (Cd, Ga, Ge, In, Au, and Ag). Background counting time was half of the peak counting time on the high- and low-energy background positions. Analytical results were reduced using the ZAF correction routines. LA-ICP-MS mapping: beam size of 15 μm, repetition rate of 10 Hz, depth of ablation around 5 μm. | sphalerite for S and Zn, marcasite for Fe, cadmium for Cd, gallium phosphide for Ga, germanium for Ge, indium phosphide for In, gold for Au, and silver for Ag | [6 empty] | 0.013 | [13 empty] | 0.129 | [21 empty] | 2.452 | [59 empty] | 32.952 | [39 empty] | 63.784 |  |  |  |  | 2024 | Wu, Y., Zheng, Y., Yu, P., Chen, X., Guo, L., Long, L., Hu, Z., Huang, Y., Chen, M., Lu, J., Ouyang, S., Chen, S. (2024). The world-class carbonate-hosted Fankou Zn-Pb deposit in China. Part III. Critical metal Ga is enriched in late stage and low temperature sphalerite. Ore Geology Reviews, 166, 105928. |  | CHN | Guangdong
| Fankou Zn-Pb deposit |  | Basin hydrothermal | Mississippi Valley-type (MVT) | MVT zinc-lead | Zn, Pb | Ga | Zn, Pb, Ga | Wu et al., 2024 |  | 550-95-1-1-2 |  | underground mine |  |  |  |  | ore material | polished section | grab | mineral separate | [5 empty] | mineralisation |  |  |  | sphalerite | Sp1a (early replacement-infilling stage, core), Sp1b (early replacement-infilling stage, rim), Sp2 (late replacement-infilling stage) | stratiform, stratabound orebodies hosted in Devonian to Carboniferous carbonate sequences along thrust faults | massive, banded, disseminated, core-rim, sector zoning, rhythm bands |  |  |  | pyrite, galena, chalcopyrite, dolomite, calcite, arsenopyrite, freibergite, pyrargyrite, argentite, goethite, ferrohydrite, anglesite, zincosite | Samples were polished into thin sections and polished mounts for petrographic identification | EMPA, LA-ICPMS | JEOL JXA-i SP100 electron probe micro-analyzer equipped with four wavelength-dispersive spectrometers; NWR 193 nm ArF Excimer laser-ablation system coupled to an iCAP RQ (ICPMS) | Laboratory of Marine Element and Isotope Facilities in Southern Marine Science and Engineering Guangdong Laboratory (Zhuhai, China); Guangzhou Tuoyan Analytical Technology Co., Ltd., Guangzhou, China | EPMA: accelerating voltage of 20 kV, a probe current of 20 nA, and a 5 μm beam. Peak counting time was 10 s for major elements (Zn, S, Fe), and 50 s for other minor elements (Cd, Ga, Ge, In, Au, and Ag). Background counting time was half of the peak counting time on the high- and low-energy background positions. Analytical results were reduced using the ZAF correction routines. LA-ICP-MS mapping: beam size of 15 μm, repetition rate of 10 Hz, depth of ablation around 5 μm. | sphalerite for S and Zn, marcasite for Fe, cadmium for Cd, gallium phosphide for Ga, germanium for Ge, indium phosphide for In, gold for Au, and silver for Ag | [6 empty] | 0.072 | [13 empty] | 0.132 | [21 empty] | 2.736 | [59 empty] | 33.002 | [39 empty] | 64.036 |  |  |  |  | 2024 | Wu, Y., Zheng, Y., Yu, P., Chen, X., Guo, L., Long, L., Hu, Z., Huang, Y., Chen, M., Lu, J., Ouyang, S., Chen, S. (2024). The world-class carbonate-hosted Fankou Zn-Pb deposit in China. Part III. Critical metal Ga is enriched in late stage and low temperature sphalerite. Ore Geology Reviews, 166, 105928. |  | CHN | Guangdong
| Fankou Zn-Pb deposit |  | Basin hydrothermal | Mississippi Valley-type (MVT) | MVT zinc-lead | Zn, Pb | Ga | Zn, Pb, Ga | Wu et al., 2024 |  | 550-95-1-1-3 |  | underground mine |  |  |  |  | ore material | polished section | grab | mineral separate | [5 empty] | mineralisation |  |  |  | sphalerite | Sp1a (early replacement-infilling stage, core), Sp1b (early replacement-infilling stage, rim), Sp2 (late replacement-infilling stage) | stratiform, stratabound orebodies hosted in Devonian to Carboniferous carbonate sequences along thrust faults | massive, banded, disseminated, core-rim, sector zoning, rhythm bands |  |  |  | pyrite, galena, chalcopyrite, dolomite, calcite, arsenopyrite, freibergite, pyrargyrite, argentite, goethite, ferrohydrite, anglesite, zincosite | Samples were polished into thin sections and polished mounts for petrographic identification | EMPA, LA-ICPMS | JEOL JXA-i SP100 electron probe micro-analyzer equipped with four wavelength-dispersive spectrometers; NWR 193 nm ArF Excimer laser-ablation system coupled to an iCAP RQ (ICPMS) | Laboratory of Marine Element and Isotope Facilities in Southern Marine Science and Engineering Guangdong Laboratory (Zhuhai, China); Guangzhou Tuoyan Analytical Technology Co., Ltd., Guangzhou, China | EPMA: accelerating voltage of 20 kV, a probe current of 20 nA, and a 5 μm beam. Peak counting time was 10 s for major elements (Zn, S, Fe), and 50 s for other minor elements (Cd, Ga, Ge, In, Au, and Ag). Background counting time was half of the peak counting time on the high- and low-energy background positions. Analytical results were reduced using the ZAF correction routines. LA-ICP-MS mapping: beam size of 15 μm, repetition rate of 10 Hz, depth of ablation around 5 μm. | sphalerite for S and Zn, marcasite for Fe, cadmium for Cd, gallium phosphide for Ga, germanium for Ge, indium phosphide for In, gold for Au, and silver for Ag | [6 empty] | 0.015 | [13 empty] | 0.182 | [21 empty] | 4.368 | [59 empty] | 33.198 | [39 empty] | 61.404 |  |  |  |  | 2024 | Wu, Y., Zheng, Y., Yu, P., Chen, X., Guo, L., Long, L., Hu, Z., Huang, Y., Chen, M., Lu, J., Ouyang, S., Chen, S. (2024). The world-class carbonate-hosted Fankou Zn-Pb deposit in China. Part III. Critical metal Ga is enriched in late stage and low temperature sphalerite. Ore Geology Reviews, 166, 105928. |  | CHN | Guangdong
| Fankou Zn-Pb deposit |  | Basin hydrothermal | Mississippi Valley-type (MVT) | MVT zinc-lead | Zn, Pb | Ga | Zn, Pb, Ga | Wu et al., 2024 |  | 550-95-1-1-4 |  | underground mine |  |  |  |  | ore material | polished section | grab | mineral separate | [5 empty] | mineralisation |  |  |  | sphalerite | Sp1a (early replacement-infilling stage, core), Sp1b (early replacement-infilling stage, rim), Sp2 (late replacement-infilling stage) | stratiform, stratabound orebodies hosted in Devonian to Carboniferous carbonate sequences along thrust faults | massive, banded, disseminated, core-rim, sector zoning, rhythm bands |  |  |  | pyrite, galena, chalcopyrite, dolomite, calcite, arsenopyrite, freibergite, pyrargyrite, argentite, goethite, ferrohydrite, anglesite, zincosite | Samples were polished into thin sections and polished mounts for petrographic identification | EMPA, LA-ICPMS | JEOL JXA-i SP100 electron probe micro-analyzer equipped with four wavelength-dispersive spectrometers; NWR 193 nm ArF Excimer laser-ablation system coupled to an iCAP RQ (ICPMS) | Laboratory of Marine Element and Isotope Facilities in Southern Marine Science and Engineering Guangdong Laboratory (Zhuhai, China); Guangzhou Tuoyan Analytical Technology Co., Ltd., Guangzhou, China | EPMA: accelerating voltage of 20 kV, a probe current of 20 nA, and a 5 μm beam. Peak counting time was 10 s for major elements (Zn, S, Fe), and 50 s for other minor elements (Cd, Ga, Ge, In, Au, and Ag). Background counting time was half of the peak counting time on the high- and low-energy background positions. Analytical results were reduced using the ZAF correction routines. LA-ICP-MS mapping: beam size of 15 μm, repetition rate of 10 Hz, depth of ablation around 5 μm. | sphalerite for S and Zn, marcasite for Fe, cadmium for Cd, gallium phosphide for Ga, germanium for Ge, indium phosphide for In, gold for Au, and silver for Ag | [20 empty] | 0.116 | [21 empty] | 2.07 | [59 empty] | 32.935 | [39 empty] | 64.121 |  |  |  |  | 2024 | Wu, Y., Zheng, Y., Yu, P., Chen, X., Guo, L., Long, L., Hu, Z., Huang, Y., Chen, M., Lu, J., Ouyang, S., Chen, S. (2024). The world-class carbonate-hosted Fankou Zn-Pb deposit in China. Part III. Critical metal Ga is enriched in late stage and low temperature sphalerite. Ore Geology Reviews, 166, 105928. |  | CHN | Guangdong
| Fankou Zn-Pb deposit |  | Basin hydrothermal | Mississippi Valley-type (MVT) | MVT zinc-lead | Zn, Pb | Ga | Zn, Pb, Ga | Wu et al., 2024 |  | 550-95-1-1-5 |  | underground mine |  |  |  |  | ore material | polished section | grab | mineral separate | [5 empty] | mineralisation |  |  |  | sphalerite | Sp1a (early replacement-infilling stage, core), Sp1b (early replacement-infilling stage, rim), Sp2 (late replacement-infilling stage) | stratiform, stratabound orebodies hosted in Devonian to Carboniferous carbonate sequences along thrust faults | massive, banded, disseminated, core-rim, sector zoning, rhythm bands |  |  |  | pyrite, galena, chalcopyrite, dolomite, calcite, arsenopyrite, freibergite, pyrargyrite, argentite, goethite, ferrohydrite, anglesite, zincosite | Samples were polished into thin sections and polished mounts for petrographic identification | EMPA, LA-ICPMS | JEOL JXA-i SP100 electron probe micro-analyzer equipped with four wavelength-dispersive spectrometers; NWR 193 nm ArF Excimer laser-ablation system coupled to an iCAP RQ (ICPMS) | Laboratory of Marine Element and Isotope Facilities in Southern Marine Science and Engineering Guangdong Laboratory (Zhuhai, China); Guangzhou Tuoyan Analytical Technology Co., Ltd., Guangzhou, China | EPMA: accelerating voltage of 20 kV, a probe current of 20 nA, and a 5 μm beam. Peak counting time was 10 s for major elements (Zn, S, Fe), and 50 s for other minor elements (Cd, Ga, Ge, In, Au, and Ag). Background counting time was half of the peak counting time on the high- and low-energy background positions. Analytical results were reduced using the ZAF correction routines. LA-ICP-MS mapping: beam size of 15 μm, repetition rate of 10 Hz, depth of ablation around 5 μm. | sphalerite for S and Zn, marcasite for Fe, cadmium for Cd, gallium phosphide for Ga, germanium for Ge, indium phosphide for In, gold for Au, and silver for Ag | [20 empty] | 0.077 | [21 empty] | 1.5 | [59 empty] | 33.233 | [39 empty] | 65.016 |  |  |  |  | 2024 | Wu, Y., Zheng, Y., Yu, P., Chen, X., Guo, L., Long, L., Hu, Z., Huang, Y., Chen, M., Lu, J., Ouyang, S., Chen, S. (2024). The world-class carbonate-hosted Fankou Zn-Pb deposit in China. Part III. Critical metal Ga is enriched in late stage and low temperature sphalerite. Ore Geology Reviews, 166, 105928. |  | CHN | Guangdong
| Fankou Zn-Pb deposit |  | Basin hydrothermal | Mississippi Valley-type (MVT) | MVT zinc-lead | Zn, Pb | Ga | Zn, Pb, Ga | Wu et al., 2024 |  | 550-95-1-1-6 |  | underground mine |  |  |  |  | ore material | polished section | grab | mineral separate | [5 empty] | mineralisation |  |  |  | sphalerite | Sp1a (early replacement-infilling stage, core), Sp1b (early replacement-infilling stage, rim), Sp2 (late replacement-infilling stage) | stratiform, stratabound orebodies hosted in Devonian to Carboniferous carbonate sequences along thrust faults | massive, banded, disseminated, core-rim, sector zoning, rhythm bands |  |  |  | pyrite, galena, chalcopyrite, dolomite, calcite, arsenopyrite, freibergite, pyrargyrite, argentite, goethite, ferrohydrite, anglesite, zincosite | Samples were polished into thin sections and polished mounts for petrographic identification | EMPA, LA-ICPMS | JEOL JXA-i SP100 electron probe micro-analyzer equipped with four wavelength-dispersive spectrometers; NWR 193 nm ArF Excimer laser-ablation system coupled to an iCAP RQ (ICPMS) | Laboratory of Marine Element and Isotope Facilities in Southern Marine Science and Engineering Guangdong Laboratory (Zhuhai, China); Guangzhou Tuoyan Analytical Technology Co., Ltd., Guangzhou, China | EPMA: accelerating voltage of 20 kV, a probe current of 20 nA, and a 5 μm beam. Peak counting time was 10 s for major elements (Zn, S, Fe), and 50 s for other minor elements (Cd, Ga, Ge, In, Au, and Ag). Background counting time was half of the peak counting time on the high- and low-energy background positions. Analytical results were reduced using the ZAF correction routines. LA-ICP-MS mapping: beam size of 15 μm, repetition rate of 10 Hz, depth of ablation around 5 μm. | sphalerite for S and Zn, marcasite for Fe, cadmium for Cd, gallium phosphide for Ga, germanium for Ge, indium phosphide for In, gold for Au, and silver for Ag | [20 empty] | 0.146 | [21 empty] | 3.872 | [59 empty] | 32.898 | [39 empty] | 62.126 |  |  |  |  | 2024 | Wu, Y., Zheng, Y., Yu, P., Chen, X., Guo, L., Long, L., Hu, Z., Huang, Y., Chen, M., Lu, J., Ouyang, S., Chen, S. (2024). The world-class carbonate-hosted Fankou Zn-Pb deposit in China. Part III. Critical metal Ga is enriched in late stage and low temperature sphalerite. Ore Geology Reviews, 166, 105928. |  | CHN | Guangdong
| Fankou Zn-Pb deposit |  | Basin hydrothermal | Mississippi Valley-type (MVT) | MVT zinc-lead | Zn, Pb | Ga | Zn, Pb, Ga | Wu et al., 2024 |  | 550-95-1-2-3 |  | underground mine |  |  |  |  | ore material | polished section | grab | mineral separate | [5 empty] | mineralisation |  |  |  | sphalerite | Sp1a (early replacement-infilling stage, core), Sp1b (early replacement-infilling stage, rim), Sp2 (late replacement-infilling stage) | stratiform, stratabound orebodies hosted in Devonian to Carboniferous carbonate sequences along thrust faults | massive, banded, disseminated, core-rim, sector zoning, rhythm bands |  |  |  | pyrite, galena, chalcopyrite, dolomite, calcite, arsenopyrite, freibergite, pyrargyrite, argentite, goethite, ferrohydrite, anglesite, zincosite | Samples were polished into thin sections and polished mounts for petrographic identification | EMPA, LA-ICPMS | JEOL JXA-i SP100 electron probe micro-analyzer equipped with four wavelength-dispersive spectrometers; NWR 193 nm ArF Excimer laser-ablation system coupled to an iCAP RQ (ICPMS) | Laboratory of Marine Element and Isotope Facilities in Southern Marine Science and Engineering Guangdong Laboratory (Zhuhai, China); Guangzhou Tuoyan Analytical Technology Co., Ltd., Guangzhou, China | EPMA: accelerating voltage of 20 kV, a probe current of 20 nA, and a 5 μm beam. Peak counting time was 10 s for major elements (Zn, S, Fe), and 50 s for other minor elements (Cd, Ga, Ge, In, Au, and Ag). Background counting time was half of the peak counting time on the high- and low-energy background positions. Analytical results were reduced using the ZAF correction routines. LA-ICP-MS mapping: beam size of 15 μm, repetition rate of 10 Hz, depth of ablation around 5 μm. | sphalerite for S and Zn, marcasite for Fe, cadmium for Cd, gallium phosphide for Ga, germanium for Ge, indium phosphide for In, gold for Au, and silver for Ag | [6 empty] | 0.016 | [13 empty] | 0.165 | [21 empty] | 0.922 | [13 empty] | 0.011 | [45 empty] | 32.794 | [39 empty] | 65.523 |  |  |  |  | 2024 | Wu, Y., Zheng, Y., Yu, P., Chen, X., Guo, L., Long, L., Hu, Z., Huang, Y., Chen, M., Lu, J., Ouyang, S., Chen, S. (2024). The world-class carbonate-hosted Fankou Zn-Pb deposit in China. Part III. Critical metal Ga is enriched in late stage and low temperature sphalerite. Ore Geology Reviews, 166, 105928. |  | CHN | Guangdong
| Fankou Zn-Pb deposit |  | Basin hydrothermal | Mississippi Valley-type (MVT) | MVT zinc-lead | Zn, Pb | Ga | Zn, Pb, Ga | Wu et al., 2024 |  | 550-95-1-2-4 |  | underground mine |  |  |  |  | ore material | polished section | grab | mineral separate | [5 empty] | mineralisation |  |  |  | sphalerite | Sp1a (early replacement-infilling stage, core), Sp1b (early replacement-infilling stage, rim), Sp2 (late replacement-infilling stage) | stratiform, stratabound orebodies hosted in Devonian to Carboniferous carbonate sequences along thrust faults | massive, banded, disseminated, core-rim, sector zoning, rhythm bands |  |  |  | pyrite, galena, chalcopyrite, dolomite, calcite, arsenopyrite, freibergite, pyrargyrite, argentite, goethite, ferrohydrite, anglesite, zincosite | Samples were polished into thin sections and polished mounts for petrographic identification | EMPA, LA-ICPMS | JEOL JXA-i SP100 electron probe micro-analyzer equipped with four wavelength-dispersive spectrometers; NWR 193 nm ArF Excimer laser-ablation system coupled to an iCAP RQ (ICPMS) | Laboratory of Marine Element and Isotope Facilities in Southern Marine Science and Engineering Guangdong Laboratory (Zhuhai, China); Guangzhou Tuoyan Analytical Technology Co., Ltd., Guangzhou, China | EPMA: accelerating voltage of 20 kV, a probe current of 20 nA, and a 5 μm beam. Peak counting time was 10 s for major elements (Zn, S, Fe), and 50 s for other minor elements (Cd, Ga, Ge, In, Au, and Ag). Background counting time was half of the peak counting time on the high- and low-energy background positions. Analytical results were reduced using the ZAF correction routines. LA-ICP-MS mapping: beam size of 15 μm, repetition rate of 10 Hz, depth of ablation around 5 μm. | sphalerite for S and Zn, marcasite for Fe, cadmium for Cd, gallium phosphide for Ga, germanium for Ge, indium phosphide for In, gold for Au, and silver for Ag | [20 empty] | 0.166 | [21 empty] | 0.797 |  | 0.358 | [11 empty] | 0.013 | [45 empty] | 32.725 | [39 empty] | 64.872 |  |  |  |  | 2024 | Wu, Y., Zheng, Y., Yu, P., Chen, X., Guo, L., Long, L., Hu, Z., Huang, Y., Chen, M., Lu, J., Ouyang, S., Chen, S. (2024). The world-class carbonate-hosted Fankou Zn-Pb deposit in China. Part III. Critical metal Ga is enriched in late stage and low temperature sphalerite. Ore Geology Reviews, 166, 105928. |  | CHN | Guangdong
| Fankou Zn-Pb deposit |  | Basin hydrothermal | Mississippi Valley-type (MVT) | MVT zinc-lead | Zn, Pb | Ga | Zn, Pb, Ga | Wu et al., 2024 |  | 550-95-1-2-5 |  | underground mine |  |  |  |  | ore material | polished section | grab | mineral separate | [5 empty] | mineralisation |  |  |  | sphalerite | Sp1a (early replacement-infilling stage, core), Sp1b (early replacement-infilling stage, rim), Sp2 (late replacement-infilling stage) | stratiform, stratabound orebodies hosted in Devonian to Carboniferous carbonate sequences along thrust faults | massive, banded, disseminated, core-rim, sector zoning, rhythm bands |  |  |  | pyrite, galena, chalcopyrite, dolomite, calcite, arsenopyrite, freibergite, pyrargyrite, argentite, goethite, ferrohydrite, anglesite, zincosite | Samples were polished into thin sections and polished mounts for petrographic identification | EMPA, LA-ICPMS | JEOL JXA-i SP100 electron probe micro-analyzer equipped with four wavelength-dispersive spectrometers; NWR 193 nm ArF Excimer laser-ablation system coupled to an iCAP RQ (ICPMS) | Laboratory of Marine Element and Isotope Facilities in Southern Marine Science and Engineering Guangdong Laboratory (Zhuhai, China); Guangzhou Tuoyan Analytical Technology Co., Ltd., Guangzhou, China | EPMA: accelerating voltage of 20 kV, a probe current of 20 nA, and a 5 μm beam. Peak counting time was 10 s for major elements (Zn, S, Fe), and 50 s for other minor elements (Cd, Ga, Ge, In, Au, and Ag). Background counting time was half of the peak counting time on the high- and low-energy background positions. Analytical results were reduced using the ZAF correction routines. LA-ICP-MS mapping: beam size of 15 μm, repetition rate of 10 Hz, depth of ablation around 5 μm. | sphalerite for S and Zn, marcasite for Fe, cadmium for Cd, gallium phosphide for Ga, germanium for Ge, indium phosphide for In, gold for Au, and silver for Ag | [20 empty] | 0.146 | [21 empty] | 1.257 | [59 empty] | 33.009 | [39 empty] | 65.272 |  |  |  |  | 2024 | Wu, Y., Zheng, Y., Yu, P., Chen, X., Guo, L., Long, L., Hu, Z., Huang, Y., Chen, M., Lu, J., Ouyang, S., Chen, S. (2024). The world-class carbonate-hosted Fankou Zn-Pb deposit in China. Part III. Critical metal Ga is enriched in late stage and low temperature sphalerite. Ore Geology Reviews, 166, 105928. |  | CHN | Guangdong
| Fankou Zn-Pb deposit |  | Basin hydrothermal | Mississippi Valley-type (MVT) | MVT zinc-lead | Zn, Pb | Ga | Zn, Pb, Ga | Wu et al., 2024 |  | 550-95-1-2-6 |  | underground mine |  |  |  |  | ore material | polished section | grab | mineral separate | [5 empty] | mineralisation |  |  |  | sphalerite | Sp1a (early replacement-infilling stage, core), Sp1b (early replacement-infilling stage, rim), Sp2 (late replacement-infilling stage) | stratiform, stratabound orebodies hosted in Devonian to Carboniferous carbonate sequences along thrust faults | massive, banded, disseminated, core-rim, sector zoning, rhythm bands |  |  |  | pyrite, galena, chalcopyrite, dolomite, calcite, arsenopyrite, freibergite, pyrargyrite, argentite, goethite, ferrohydrite, anglesite, zincosite | Samples were polished into thin sections and polished mounts for petrographic identification | EMPA, LA-ICPMS | JEOL JXA-i SP100 electron probe micro-analyzer equipped with four wavelength-dispersive spectrometers; NWR 193 nm ArF Excimer laser-ablation system coupled to an iCAP RQ (ICPMS) | Laboratory of Marine Element and Isotope Facilities in Southern Marine Science and Engineering Guangdong Laboratory (Zhuhai, China); Guangzhou Tuoyan Analytical Technology Co., Ltd., Guangzhou, China | EPMA: accelerating voltage of 20 kV, a probe current of 20 nA, and a 5 μm beam. Peak counting time was 10 s for major elements (Zn, S, Fe), and 50 s for other minor elements (Cd, Ga, Ge, In, Au, and Ag). Background counting time was half of the peak counting time on the high- and low-energy background positions. Analytical results were reduced using the ZAF correction routines. LA-ICP-MS mapping: beam size of 15 μm, repetition rate of 10 Hz, depth of ablation around 5 μm. | sphalerite for S and Zn, marcasite for Fe, cadmium for Cd, gallium phosphide for Ga, germanium for Ge, indium phosphide for In, gold for Au, and silver for Ag | [20 empty] | 0.144 | [21 empty] | 2.321 | [59 empty] | 33.053 | [39 empty] | 63.202 |  |  |  |  | 2024 | Wu, Y., Zheng, Y., Yu, P., Chen, X., Guo, L., Long, L., Hu, Z., Huang, Y., Chen, M., Lu, J., Ouyang, S., Chen, S. (2024). The world-class carbonate-hosted Fankou Zn-Pb deposit in China. Part III. Critical metal Ga is enriched in late stage and low temperature sphalerite. Ore Geology Reviews, 166, 105928. |  | CHN | Guangdong
| Fankou Zn-Pb deposit |  | Basin hydrothermal | Mississippi Valley-type (MVT) | MVT zinc-lead | Zn, Pb | Ga | Zn, Pb, Ga | Wu et al., 2024 |  | 550-111-1-1-2 |  | underground mine |  |  |  |  | ore material | polished section | grab | mineral separate | [5 empty] | mineralisation |  |  |  | sphalerite | Sp1a (early replacement-infilling stage, core), Sp1b (early replacement-infilling stage, rim), Sp2 (late replacement-infilling stage) | stratiform, stratabound orebodies hosted in Devonian to Carboniferous carbonate sequences along thrust faults | massive, banded, disseminated, core-rim, sector zoning, rhythm bands |  |  |  | pyrite, galena, chalcopyrite, dolomite, calcite, arsenopyrite, freibergite, pyrargyrite, argentite, goethite, ferrohydrite, anglesite, zincosite | Samples were polished into thin sections and polished mounts for petrographic identification | EMPA, LA-ICPMS | JEOL JXA-i SP100 electron probe micro-analyzer equipped with four wavelength-dispersive spectrometers; NWR 193 nm ArF Excimer laser-ablation system coupled to an iCAP RQ (ICPMS) | Laboratory of Marine Element and Isotope Facilities in Southern Marine Science and Engineering Guangdong Laboratory (Zhuhai, China); Guangzhou Tuoyan Analytical Technology Co., Ltd., Guangzhou, China | EPMA: accelerating voltage of 20 kV, a probe current of 20 nA, and a 5 μm beam. Peak counting time was 10 s for major elements (Zn, S, Fe), and 50 s for other minor elements (Cd, Ga, Ge, In, Au, and Ag). Background counting time was half of the peak counting time on the high- and low-energy background positions. Analytical results were reduced using the ZAF correction routines. LA-ICP-MS mapping: beam size of 15 μm, repetition rate of 10 Hz, depth of ablation around 5 μm. | sphalerite for S and Zn, marcasite for Fe, cadmium for Cd, gallium phosphide for Ga, germanium for Ge, indium phosphide for In, gold for Au, and silver for Ag | [6 empty] | 0.025 | [13 empty] | 0.156 | [21 empty] | 0.14 | [59 empty] | 32.68 | [39 empty] | 66.312 |  |  |  |  | 2024 | Wu, Y., Zheng, Y., Yu, P., Chen, X., Guo, L., Long, L., Hu, Z., Huang, Y., Chen, M., Lu, J., Ouyang, S., Chen, S. (2024). The world-class carbonate-hosted Fankou Zn-Pb deposit in China. Part III. Critical metal Ga is enriched in late stage and low temperature sphalerite. Ore Geology Reviews, 166, 105928. |  | CHN | Guangdong
| Fankou Zn-Pb deposit |  | Basin hydrothermal | Mississippi Valley-type (MVT) | MVT zinc-lead | Zn, Pb | Ga | Zn, Pb, Ga | Wu et al., 2024 |  | 550-111-1-1-4 |  | underground mine |  |  |  |  | ore material | polished section | grab | mineral separate | [5 empty] | mineralisation |  |  |  | sphalerite | Sp1a (early replacement-infilling stage, core), Sp1b (early replacement-infilling stage, rim), Sp2 (late replacement-infilling stage) | stratiform, stratabound orebodies hosted in Devonian to Carboniferous carbonate sequences along thrust faults | massive, banded, disseminated, core-rim, sector zoning, rhythm bands |  |  |  | pyrite, galena, chalcopyrite, dolomite, calcite, arsenopyrite, freibergite, pyrargyrite, argentite, goethite, ferrohydrite, anglesite, zincosite | Samples were polished into thin sections and polished mounts for petrographic identification | EMPA, LA-ICPMS | JEOL JXA-i SP100 electron probe micro-analyzer equipped with four wavelength-dispersive spectrometers; NWR 193 nm ArF Excimer laser-ablation system coupled to an iCAP RQ (ICPMS) | Laboratory of Marine Element and Isotope Facilities in Southern Marine Science and Engineering Guangdong Laboratory (Zhuhai, China); Guangzhou Tuoyan Analytical Technology Co., Ltd., Guangzhou, China | EPMA: accelerating voltage of 20 kV, a probe current of 20 nA, and a 5 μm beam. Peak counting time was 10 s for major elements (Zn, S, Fe), and 50 s for other minor elements (Cd, Ga, Ge, In, Au, and Ag). Background counting time was half of the peak counting time on the high- and low-energy background positions. Analytical results were reduced using the ZAF correction routines. LA-ICP-MS mapping: beam size of 15 μm, repetition rate of 10 Hz, depth of ablation around 5 μm. | sphalerite for S and Zn, marcasite for Fe, cadmium for Cd, gallium phosphide for Ga, germanium for Ge, indium phosphide for In, gold for Au, and silver for Ag | [20 empty] | 0.152 | [21 empty] | 0.214 | [13 empty] | 0.021 | [45 empty] | 32.818 | [39 empty] | 66.468 |  |  |  |  | 2024 | Wu, Y., Zheng, Y., Yu, P., Chen, X., Guo, L., Long, L., Hu, Z., Huang, Y., Chen, M., Lu, J., Ouyang, S., Chen, S. (2024). The world-class carbonate-hosted Fankou Zn-Pb deposit in China. Part III. Critical metal Ga is enriched in late stage and low temperature sphalerite. Ore Geology Reviews, 166, 105928. |  | CHN | Guangdong
| Fankou Zn-Pb deposit |  | Basin hydrothermal | Mississippi Valley-type (MVT) | MVT zinc-lead | Zn, Pb | Ga | Zn, Pb, Ga | Wu et al., 2024 |  | 550-111-1-1-7 |  | underground mine |  |  |  |  | ore material | polished section | grab | mineral separate | [5 empty] | mineralisation |  |  |  | sphalerite | Sp1a (early replacement-infilling stage, core), Sp1b (early replacement-infilling stage, rim), Sp2 (late replacement-infilling stage) | stratiform, stratabound orebodies hosted in Devonian to Carboniferous carbonate sequences along thrust faults | massive, banded, disseminated, core-rim, sector zoning, rhythm bands |  |  |  | pyrite, galena, chalcopyrite, dolomite, calcite, arsenopyrite, freibergite, pyrargyrite, argentite, goethite, ferrohydrite, anglesite, zincosite | Samples were polished into thin sections and polished mounts for petrographic identification | EMPA, LA-ICPMS | JEOL JXA-i SP100 electron probe micro-analyzer equipped with four wavelength-dispersive spectrometers; NWR 193 nm ArF Excimer laser-ablation system coupled to an iCAP RQ (ICPMS) | Laboratory of Marine Element and Isotope Facilities in Southern Marine Science and Engineering Guangdong Laboratory (Zhuhai, China); Guangzhou Tuoyan Analytical Technology Co., Ltd., Guangzhou, China | EPMA: accelerating voltage of 20 kV, a probe current of 20 nA, and a 5 μm beam. Peak counting time was 10 s for major elements (Zn, S, Fe), and 50 s for other minor elements (Cd, Ga, Ge, In, Au, and Ag). Background counting time was half of the peak counting time on the high- and low-energy background positions. Analytical results were reduced using the ZAF correction routines. LA-ICP-MS mapping: beam size of 15 μm, repetition rate of 10 Hz, depth of ablation around 5 μm. | sphalerite for S and Zn, marcasite for Fe, cadmium for Cd, gallium phosphide for Ga, germanium for Ge, indium phosphide for In, gold for Au, and silver for Ag | [20 empty] | 0.144 | [21 empty] | 0.151 | [13 empty] | 0.019 | [45 empty] | 33.087 | [39 empty] | 66.629 |  |  |  |  | 2024 | Wu, Y., Zheng, Y., Yu, P., Chen, X., Guo, L., Long, L., Hu, Z., Huang, Y., Chen, M., Lu, J., Ouyang, S., Chen, S. (2024). The world-class carbonate-hosted Fankou Zn-Pb deposit in China. Part III. Critical metal Ga is enriched in late stage and low temperature sphalerite. Ore Geology Reviews, 166, 105928. |  | CHN | Guangdong
| Fankou Zn-Pb deposit |  | Basin hydrothermal | Mississippi Valley-type (MVT) | MVT zinc-lead | Zn, Pb | Ga | Zn, Pb, Ga | Wu et al., 2024 |  | 550-51-1-1-1 |  | underground mine |  |  |  |  | ore material | polished section | grab | mineral separate | [5 empty] | mineralisation |  |  |  | sphalerite | Sp1a (early replacement-infilling stage, core), Sp1b (early replacement-infilling stage, rim), Sp2 (late replacement-infilling stage) | stratiform, stratabound orebodies hosted in Devonian to Carboniferous carbonate sequences along thrust faults | massive, banded, disseminated, core-rim, sector zoning, rhythm bands |  |  |  | pyrite, galena, chalcopyrite, dolomite, calcite, arsenopyrite, freibergite, pyrargyrite, argentite, goethite, ferrohydrite, anglesite, zincosite | Samples were polished into thin sections and polished mounts for petrographic identification | EMPA, LA-ICPMS | JEOL JXA-i SP100 electron probe micro-analyzer equipped with four wavelength-dispersive spectrometers; NWR 193 nm ArF Excimer laser-ablation system coupled to an iCAP RQ (ICPMS) | Laboratory of Marine Element and Isotope Facilities in Southern Marine Science and Engineering Guangdong Laboratory (Zhuhai, China); Guangzhou Tuoyan Analytical Technology Co., Ltd., Guangzhou, China | EPMA: accelerating voltage of 20 kV, a probe current of 20 nA, and a 5 μm beam. Peak counting time was 10 s for major elements (Zn, S, Fe), and 50 s for other minor elements (Cd, Ga, Ge, In, Au, and Ag). Background counting time was half of the peak counting time on the high- and low-energy background positions. Analytical results were reduced using the ZAF correction routines. LA-ICP-MS mapping: beam size of 15 μm, repetition rate of 10 Hz, depth of ablation around 5 μm. | sphalerite for S and Zn, marcasite for Fe, cadmium for Cd, gallium phosphide for Ga, germanium for Ge, indium phosphide for In, gold for Au, and silver for Ag | [20 empty] | 0.185 | [21 empty] | 0.522 |  | 0.461 | [57 empty] | 33.116 | [39 empty] | 64.628 |  |  |  |  | 2024 | Wu, Y., Zheng, Y., Yu, P., Chen, X., Guo, L., Long, L., Hu, Z., Huang, Y., Chen, M., Lu, J., Ouyang, S., Chen, S. (2024). The world-class carbonate-hosted Fankou Zn-Pb deposit in China. Part III. Critical metal Ga is enriched in late stage and low temperature sphalerite. Ore Geology Reviews, 166, 105928. |  | CHN | Guangdong
| Fankou Zn-Pb deposit |  | Basin hydrothermal | Mississippi Valley-type (MVT) | MVT zinc-lead | Zn, Pb | Ga | Zn, Pb, Ga | Wu et al., 2024 |  | 550-51-1-1-2 |  | underground mine |  |  |  |  | ore material | polished section | grab | mineral separate | [5 empty] | mineralisation |  |  |  | sphalerite | Sp1a (early replacement-infilling stage, core), Sp1b (early replacement-infilling stage, rim), Sp2 (late replacement-infilling stage) | stratiform, stratabound orebodies hosted in Devonian to Carboniferous carbonate sequences along thrust faults | massive, banded, disseminated, core-rim, sector zoning, rhythm bands |  |  |  | pyrite, galena, chalcopyrite, dolomite, calcite, arsenopyrite, freibergite, pyrargyrite, argentite, goethite, ferrohydrite, anglesite, zincosite | Samples were polished into thin sections and polished mounts for petrographic identification | EMPA, LA-ICPMS | JEOL JXA-i SP100 electron probe micro-analyzer equipped with four wavelength-dispersive spectrometers; NWR 193 nm ArF Excimer laser-ablation system coupled to an iCAP RQ (ICPMS) | Laboratory of Marine Element and Isotope Facilities in Southern Marine Science and Engineering Guangdong Laboratory (Zhuhai, China); Guangzhou Tuoyan Analytical Technology Co., Ltd., Guangzhou, China | EPMA: accelerating voltage of 20 kV, a probe current of 20 nA, and a 5 μm beam. Peak counting time was 10 s for major elements (Zn, S, Fe), and 50 s for other minor elements (Cd, Ga, Ge, In, Au, and Ag). Background counting time was half of the peak counting time on the high- and low-energy background positions. Analytical results were reduced using the ZAF correction routines. LA-ICP-MS mapping: beam size of 15 μm, repetition rate of 10 Hz, depth of ablation around 5 μm. | sphalerite for S and Zn, marcasite for Fe, cadmium for Cd, gallium phosphide for Ga, germanium for Ge, indium phosphide for In, gold for Au, and silver for Ag | [20 empty] | 0.186 | [21 empty] | 0.52 | [59 empty] | 32.715 | [39 empty] | 64.673 |  |  |  |  | 2024 | Wu, Y., Zheng, Y., Yu, P., Chen, X., Guo, L., Long, L., Hu, Z., Huang, Y., Chen, M., Lu, J., Ouyang, S., Chen, S. (2024). The world-class carbonate-hosted Fankou Zn-Pb deposit in China. Part III. Critical metal Ga is enriched in late stage and low temperature sphalerite. Ore Geology Reviews, 166, 105928. |  | CHN | Guangdong
| Fankou Zn-Pb deposit |  | Basin hydrothermal | Mississippi Valley-type (MVT) | MVT zinc-lead | Zn, Pb | Ga | Zn, Pb, Ga | Wu et al., 2024 |  | 550-51-1-1-3 |  | underground mine |  |  |  |  | ore material | polished section | grab | mineral separate | [5 empty] | mineralisation |  |  |  | sphalerite | Sp1a (early replacement-infilling stage, core), Sp1b (early replacement-infilling stage, rim), Sp2 (late replacement-infilling stage) | stratiform, stratabound orebodies hosted in Devonian to Carboniferous carbonate sequences along thrust faults | massive, banded, disseminated, core-rim, sector zoning, rhythm bands |  |  |  | pyrite, galena, chalcopyrite, dolomite, calcite, arsenopyrite, freibergite, pyrargyrite, argentite, goethite, ferrohydrite, anglesite, zincosite | Samples were polished into thin sections and polished mounts for petrographic identification | EMPA, LA-ICPMS | JEOL JXA-i SP100 electron probe micro-analyzer equipped with four wavelength-dispersive spectrometers; NWR 193 nm ArF Excimer laser-ablation system coupled to an iCAP RQ (ICPMS) | Laboratory of Marine Element and Isotope Facilities in Southern Marine Science and Engineering Guangdong Laboratory (Zhuhai, China); Guangzhou Tuoyan Analytical Technology Co., Ltd., Guangzhou, China | EPMA: accelerating voltage of 20 kV, a probe current of 20 nA, and a 5 μm beam. Peak counting time was 10 s for major elements (Zn, S, Fe), and 50 s for other minor elements (Cd, Ga, Ge, In, Au, and Ag). Background counting time was half of the peak counting time on the high- and low-energy background positions. Analytical results were reduced using the ZAF correction routines. LA-ICP-MS mapping: beam size of 15 μm, repetition rate of 10 Hz, depth of ablation around 5 μm. | sphalerite for S and Zn, marcasite for Fe, cadmium for Cd, gallium phosphide for Ga, germanium for Ge, indium phosphide for In, gold for Au, and silver for Ag | [6 empty] | 0.022 | [13 empty] | 0.154 | [21 empty] | 0.453 | [13 empty] | 0.022 | [45 empty] | 32.718 | [39 empty] | 65.271 |  |  |  |  | 2024 | Wu, Y., Zheng, Y., Yu, P., Chen, X., Guo, L., Long, L., Hu, Z., Huang, Y., Chen, M., Lu, J., Ouyang, S., Chen, S. (2024). The world-class carbonate-hosted Fankou Zn-Pb deposit in China. Part III. Critical metal Ga is enriched in late stage and low temperature sphalerite. Ore Geology Reviews, 166, 105928. |  | CHN | Guangdong
| Fankou Zn-Pb deposit |  | Basin hydrothermal | Mississippi Valley-type (MVT) | MVT zinc-lead | Zn, Pb | Ga | Zn, Pb, Ga | Wu et al., 2024 |  | 550-51-1-1-4 |  | underground mine |  |  |  |  | ore material | polished section | grab | mineral separate | [5 empty] | mineralisation |  |  |  | sphalerite | Sp1a (early replacement-infilling stage, core), Sp1b (early replacement-infilling stage, rim), Sp2 (late replacement-infilling stage) | stratiform, stratabound orebodies hosted in Devonian to Carboniferous carbonate sequences along thrust faults | massive, banded, disseminated, core-rim, sector zoning, rhythm bands |  |  |  | pyrite, galena, chalcopyrite, dolomite, calcite, arsenopyrite, freibergite, pyrargyrite, argentite, goethite, ferrohydrite, anglesite, zincosite | Samples were polished into thin sections and polished mounts for petrographic identification | EMPA, LA-ICPMS | JEOL JXA-i SP100 electron probe micro-analyzer equipped with four wavelength-dispersive spectrometers; NWR 193 nm ArF Excimer laser-ablation system coupled to an iCAP RQ (ICPMS) | Laboratory of Marine Element and Isotope Facilities in Southern Marine Science and Engineering Guangdong Laboratory (Zhuhai, China); Guangzhou Tuoyan Analytical Technology Co., Ltd., Guangzhou, China | EPMA: accelerating voltage of 20 kV, a probe current of 20 nA, and a 5 μm beam. Peak counting time was 10 s for major elements (Zn, S, Fe), and 50 s for other minor elements (Cd, Ga, Ge, In, Au, and Ag). Background counting time was half of the peak counting time on the high- and low-energy background positions. Analytical results were reduced using the ZAF correction routines. LA-ICP-MS mapping: beam size of 15 μm, repetition rate of 10 Hz, depth of ablation around 5 μm. | sphalerite for S and Zn, marcasite for Fe, cadmium for Cd, gallium phosphide for Ga, germanium for Ge, indium phosphide for In, gold for Au, and silver for Ag | [20 empty] | 0.163 | [21 empty] | 0.496 | [59 empty] | 32.971 | [39 empty] | 65.681 |  |  |  |  | 2024 | Wu, Y., Zheng, Y., Yu, P., Chen, X., Guo, L., Long, L., Hu, Z., Huang, Y., Chen, M., Lu, J., Ouyang, S., Chen, S. (2024). The world-class carbonate-hosted Fankou Zn-Pb deposit in China. Part III. Critical metal Ga is enriched in late stage and low temperature sphalerite. Ore Geology Reviews, 166, 105928. |  | CHN | Guangdong
| Fankou Zn-Pb deposit |  | Basin hydrothermal | Mississippi Valley-type (MVT) | MVT zinc-lead | Zn, Pb | Ga | Zn, Pb, Ga | Wu et al., 2024 |  | 550-51-1-1-5 |  | underground mine |  |  |  |  | ore material | polished section | grab | mineral separate | [5 empty] | mineralisation |  |  |  | sphalerite | Sp1a (early replacement-infilling stage, core), Sp1b (early replacement-infilling stage, rim), Sp2 (late replacement-infilling stage) | stratiform, stratabound orebodies hosted in Devonian to Carboniferous carbonate sequences along thrust faults | massive, banded, disseminated, core-rim, sector zoning, rhythm bands |  |  |  | pyrite, galena, chalcopyrite, dolomite, calcite, arsenopyrite, freibergite, pyrargyrite, argentite, goethite, ferrohydrite, anglesite, zincosite | Samples were polished into thin sections and polished mounts for petrographic identification | EMPA, LA-ICPMS | JEOL JXA-i SP100 electron probe micro-analyzer equipped with four wavelength-dispersive spectrometers; NWR 193 nm ArF Excimer laser-ablation system coupled to an iCAP RQ (ICPMS) | Laboratory of Marine Element and Isotope Facilities in Southern Marine Science and Engineering Guangdong Laboratory (Zhuhai, China); Guangzhou Tuoyan Analytical Technology Co., Ltd., Guangzhou, China | EPMA: accelerating voltage of 20 kV, a probe current of 20 nA, and a 5 μm beam. Peak counting time was 10 s for major elements (Zn, S, Fe), and 50 s for other minor elements (Cd, Ga, Ge, In, Au, and Ag). Background counting time was half of the peak counting time on the high- and low-energy background positions. Analytical results were reduced using the ZAF correction routines. LA-ICP-MS mapping: beam size of 15 μm, repetition rate of 10 Hz, depth of ablation around 5 μm. | sphalerite for S and Zn, marcasite for Fe, cadmium for Cd, gallium phosphide for Ga, germanium for Ge, indium phosphide for In, gold for Au, and silver for Ag | [20 empty] | 0.182 | [21 empty] | 0.475 | [59 empty] | 32.798 | [39 empty] | 65.691 |  |  |  |  | 2024 | Wu, Y., Zheng, Y., Yu, P., Chen, X., Guo, L., Long, L., Hu, Z., Huang, Y., Chen, M., Lu, J., Ouyang, S., Chen, S. (2024). The world-class carbonate-hosted Fankou Zn-Pb deposit in China. Part III. Critical metal Ga is enriched in late stage and low temperature sphalerite. Ore Geology Reviews, 166, 105928. |  | CHN | Guangdong
| Fankou Zn-Pb deposit |  | Basin hydrothermal | Mississippi Valley-type (MVT) | MVT zinc-lead | Zn, Pb | Ga | Zn, Pb, Ga | Wu et al., 2024 |  | 550-51-1-1-6 |  | underground mine |  |  |  |  | ore material | polished section | grab | mineral separate | [5 empty] | mineralisation |  |  |  | sphalerite | Sp1a (early replacement-infilling stage, core), Sp1b (early replacement-infilling stage, rim), Sp2 (late replacement-infilling stage) | stratiform, stratabound orebodies hosted in Devonian to Carboniferous carbonate sequences along thrust faults | massive, banded, disseminated, core-rim, sector zoning, rhythm bands |  |  |  | pyrite, galena, chalcopyrite, dolomite, calcite, arsenopyrite, freibergite, pyrargyrite, argentite, goethite, ferrohydrite, anglesite, zincosite | Samples were polished into thin sections and polished mounts for petrographic identification | EMPA, LA-ICPMS | JEOL JXA-i SP100 electron probe micro-analyzer equipped with four wavelength-dispersive spectrometers; NWR 193 nm ArF Excimer laser-ablation system coupled to an iCAP RQ (ICPMS) | Laboratory of Marine Element and Isotope Facilities in Southern Marine Science and Engineering Guangdong Laboratory (Zhuhai, China); Guangzhou Tuoyan Analytical Technology Co., Ltd., Guangzhou, China | EPMA: accelerating voltage of 20 kV, a probe current of 20 nA, and a 5 μm beam. Peak counting time was 10 s for major elements (Zn, S, Fe), and 50 s for other minor elements (Cd, Ga, Ge, In, Au, and Ag). Background counting time was half of the peak counting time on the high- and low-energy background positions. Analytical results were reduced using the ZAF correction routines. LA-ICP-MS mapping: beam size of 15 μm, repetition rate of 10 Hz, depth of ablation around 5 μm. | sphalerite for S and Zn, marcasite for Fe, cadmium for Cd, gallium phosphide for Ga, germanium for Ge, indium phosphide for In, gold for Au, and silver for Ag | [20 empty] | 0.146 | [21 empty] | 0.507 |  | 0.277 | [57 empty] | 32.82 | [39 empty] | 64.517 |  |  |  |  | 2024 | Wu, Y., Zheng, Y., Yu, P., Chen, X., Guo, L., Long, L., Hu, Z., Huang, Y., Chen, M., Lu, J., Ouyang, S., Chen, S. (2024). The world-class carbonate-hosted Fankou Zn-Pb deposit in China. Part III. Critical metal Ga is enriched in late stage and low temperature sphalerite. Ore Geology Reviews, 166, 105928. |  | CHN | Guangdong
| Fankou Zn-Pb deposit |  | Basin hydrothermal | Mississippi Valley-type (MVT) | MVT zinc-lead | Zn, Pb | Ga | Zn, Pb, Ga | Wu et al., 2024 |  | 550-51-1-2-1 |  | underground mine |  |  |  |  | ore material | polished section | grab | mineral separate | [5 empty] | mineralisation |  |  |  | sphalerite | Sp1a (early replacement-infilling stage, core), Sp1b (early replacement-infilling stage, rim), Sp2 (late replacement-infilling stage) | stratiform, stratabound orebodies hosted in Devonian to Carboniferous carbonate sequences along thrust faults | massive, banded, disseminated, core-rim, sector zoning, rhythm bands |  |  |  | pyrite, galena, chalcopyrite, dolomite, calcite, arsenopyrite, freibergite, pyrargyrite, argentite, goethite, ferrohydrite, anglesite, zincosite | Samples were polished into thin sections and polished mounts for petrographic identification | EMPA, LA-ICPMS | JEOL JXA-i SP100 electron probe micro-analyzer equipped with four wavelength-dispersive spectrometers; NWR 193 nm ArF Excimer laser-ablation system coupled to an iCAP RQ (ICPMS) | Laboratory of Marine Element and Isotope Facilities in Southern Marine Science and Engineering Guangdong Laboratory (Zhuhai, China); Guangzhou Tuoyan Analytical Technology Co., Ltd., Guangzhou, China | EPMA: accelerating voltage of 20 kV, a probe current of 20 nA, and a 5 μm beam. Peak counting time was 10 s for major elements (Zn, S, Fe), and 50 s for other minor elements (Cd, Ga, Ge, In, Au, and Ag). Background counting time was half of the peak counting time on the high- and low-energy background positions. Analytical results were reduced using the ZAF correction routines. LA-ICP-MS mapping: beam size of 15 μm, repetition rate of 10 Hz, depth of ablation around 5 μm. | sphalerite for S and Zn, marcasite for Fe, cadmium for Cd, gallium phosphide for Ga, germanium for Ge, indium phosphide for In, gold for Au, and silver for Ag | [6 empty] | 0.022 | [13 empty] | 0.166 | [21 empty] | 0.524 | [13 empty] | 0.013 | [45 empty] | 33.05 | [39 empty] | 65.194 |  |  |  |  | 2024 | Wu, Y., Zheng, Y., Yu, P., Chen, X., Guo, L., Long, L., Hu, Z., Huang, Y., Chen, M., Lu, J., Ouyang, S., Chen, S. (2024). The world-class carbonate-hosted Fankou Zn-Pb deposit in China. Part III. Critical metal Ga is enriched in late stage and low temperature sphalerite. Ore Geology Reviews, 166, 105928. |  | CHN | Guangdong
| Fankou Zn-Pb deposit |  | Basin hydrothermal | Mississippi Valley-type (MVT) | MVT zinc-lead | Zn, Pb | Ga | Zn, Pb, Ga | Wu et al., 2024 |  | 550-51-1-2-2 |  | underground mine |  |  |  |  | ore material | polished section | grab | mineral separate | [5 empty] | mineralisation |  |  |  | sphalerite | Sp1a (early replacement-infilling stage, core), Sp1b (early replacement-infilling stage, rim), Sp2 (late replacement-infilling stage) | stratiform, stratabound orebodies hosted in Devonian to Carboniferous carbonate sequences along thrust faults | massive, banded, disseminated, core-rim, sector zoning, rhythm bands |  |  |  | pyrite, galena, chalcopyrite, dolomite, calcite, arsenopyrite, freibergite, pyrargyrite, argentite, goethite, ferrohydrite, anglesite, zincosite | Samples were polished into thin sections and polished mounts for petrographic identification | EMPA, LA-ICPMS | JEOL JXA-i SP100 electron probe micro-analyzer equipped with four wavelength-dispersive spectrometers; NWR 193 nm ArF Excimer laser-ablation system coupled to an iCAP RQ (ICPMS) | Laboratory of Marine Element and Isotope Facilities in Southern Marine Science and Engineering Guangdong Laboratory (Zhuhai, China); Guangzhou Tuoyan Analytical Technology Co., Ltd., Guangzhou, China | EPMA: accelerating voltage of 20 kV, a probe current of 20 nA, and a 5 μm beam. Peak counting time was 10 s for major elements (Zn, S, Fe), and 50 s for other minor elements (Cd, Ga, Ge, In, Au, and Ag). Background counting time was half of the peak counting time on the high- and low-energy background positions. Analytical results were reduced using the ZAF correction routines. LA-ICP-MS mapping: beam size of 15 μm, repetition rate of 10 Hz, depth of ablation around 5 μm. | sphalerite for S and Zn, marcasite for Fe, cadmium for Cd, gallium phosphide for Ga, germanium for Ge, indium phosphide for In, gold for Au, and silver for Ag | [6 empty] | 0.028 | [13 empty] | 0.172 | [21 empty] | 0.513 | [13 empty] | 0.016 | [45 empty] | 33.056 | [39 empty] | 65.014 |  |  |  |  | 2024 | Wu, Y., Zheng, Y., Yu, P., Chen, X., Guo, L., Long, L., Hu, Z., Huang, Y., Chen, M., Lu, J., Ouyang, S., Chen, S. (2024). The world-class carbonate-hosted Fankou Zn-Pb deposit in China. Part III. Critical metal Ga is enriched in late stage and low temperature sphalerite. Ore Geology Reviews, 166, 105928. |  | CHN | Guangdong
| Fankou Zn-Pb deposit |  | Basin hydrothermal | Mississippi Valley-type (MVT) | MVT zinc-lead | Zn, Pb | Ga | Zn, Pb, Ga | Wu et al., 2024 |  | 550-51-1-2-3 |  | underground mine |  |  |  |  | ore material | polished section | grab | mineral separate | [5 empty] | mineralisation |  |  |  | sphalerite | Sp1a (early replacement-infilling stage, core), Sp1b (early replacement-infilling stage, rim), Sp2 (late replacement-infilling stage) | stratiform, stratabound orebodies hosted in Devonian to Carboniferous carbonate sequences along thrust faults | massive, banded, disseminated, core-rim, sector zoning, rhythm bands |  |  |  | pyrite, galena, chalcopyrite, dolomite, calcite, arsenopyrite, freibergite, pyrargyrite, argentite, goethite, ferrohydrite, anglesite, zincosite | Samples were polished into thin sections and polished mounts for petrographic identification | EMPA, LA-ICPMS | JEOL JXA-i SP100 electron probe micro-analyzer equipped with four wavelength-dispersive spectrometers; NWR 193 nm ArF Excimer laser-ablation system coupled to an iCAP RQ (ICPMS) | Laboratory of Marine Element and Isotope Facilities in Southern Marine Science and Engineering Guangdong Laboratory (Zhuhai, China); Guangzhou Tuoyan Analytical Technology Co., Ltd., Guangzhou, China | EPMA: accelerating voltage of 20 kV, a probe current of 20 nA, and a 5 μm beam. Peak counting time was 10 s for major elements (Zn, S, Fe), and 50 s for other minor elements (Cd, Ga, Ge, In, Au, and Ag). Background counting time was half of the peak counting time on the high- and low-energy background positions. Analytical results were reduced using the ZAF correction routines. LA-ICP-MS mapping: beam size of 15 μm, repetition rate of 10 Hz, depth of ablation around 5 μm. | sphalerite for S and Zn, marcasite for Fe, cadmium for Cd, gallium phosphide for Ga, germanium for Ge, indium phosphide for In, gold for Au, and silver for Ag | [20 empty] | 0.177 | [21 empty] | 0.448 | [59 empty] | 32.64 | [39 empty] | 65.688 |  |  |  |  | 2024 | Wu, Y., Zheng, Y., Yu, P., Chen, X., Guo, L., Long, L., Hu, Z., Huang, Y., Chen, M., Lu, J., Ouyang, S., Chen, S. (2024). The world-class carbonate-hosted Fankou Zn-Pb deposit in China. Part III. Critical metal Ga is enriched in late stage and low temperature sphalerite. Ore Geology Reviews, 166, 105928. |  | CHN | Guangdong
| Fankou Zn-Pb deposit |  | Basin hydrothermal | Mississippi Valley-type (MVT) | MVT zinc-lead | Zn, Pb | Ga | Zn, Pb, Ga | Wu et al., 2024 |  | 550-51-1-2-4 |  | underground mine |  |  |  |  | ore material | polished section | grab | mineral separate | [5 empty] | mineralisation |  |  |  | sphalerite | Sp1a (early replacement-infilling stage, core), Sp1b (early replacement-infilling stage, rim), Sp2 (late replacement-infilling stage) | stratiform, stratabound orebodies hosted in Devonian to Carboniferous carbonate sequences along thrust faults | massive, banded, disseminated, core-rim, sector zoning, rhythm bands |  |  |  | pyrite, galena, chalcopyrite, dolomite, calcite, arsenopyrite, freibergite, pyrargyrite, argentite, goethite, ferrohydrite, anglesite, zincosite | Samples were polished into thin sections and polished mounts for petrographic identification | EMPA, LA-ICPMS | JEOL JXA-i SP100 electron probe micro-analyzer equipped with four wavelength-dispersive spectrometers; NWR 193 nm ArF Excimer laser-ablation system coupled to an iCAP RQ (ICPMS) | Laboratory of Marine Element and Isotope Facilities in Southern Marine Science and Engineering Guangdong Laboratory (Zhuhai, China); Guangzhou Tuoyan Analytical Technology Co., Ltd., Guangzhou, China | EPMA: accelerating voltage of 20 kV, a probe current of 20 nA, and a 5 μm beam. Peak counting time was 10 s for major elements (Zn, S, Fe), and 50 s for other minor elements (Cd, Ga, Ge, In, Au, and Ag). Background counting time was half of the peak counting time on the high- and low-energy background positions. Analytical results were reduced using the ZAF correction routines. LA-ICP-MS mapping: beam size of 15 μm, repetition rate of 10 Hz, depth of ablation around 5 μm. | sphalerite for S and Zn, marcasite for Fe, cadmium for Cd, gallium phosphide for Ga, germanium for Ge, indium phosphide for In, gold for Au, and silver for Ag | [6 empty] | 0.016 | [13 empty] | 0.156 | [21 empty] | 0.5 | [59 empty] | 33.05 | [39 empty] | 65.607 |  |  |  |  | 2024 | Wu, Y., Zheng, Y., Yu, P., Chen, X., Guo, L., Long, L., Hu, Z., Huang, Y., Chen, M., Lu, J., Ouyang, S., Chen, S. (2024). The world-class carbonate-hosted Fankou Zn-Pb deposit in China. Part III. Critical metal Ga is enriched in late stage and low temperature sphalerite. Ore Geology Reviews, 166, 105928. |  | CHN | Guangdong
| Fankou Zn-Pb deposit |  | Basin hydrothermal | Mississippi Valley-type (MVT) | MVT zinc-lead | Zn, Pb | Ga | Zn, Pb, Ga | Wu et al., 2024 |  | 550-51-1-2-5 |  | underground mine |  |  |  |  | ore material | polished section | grab | mineral separate | [5 empty] | mineralisation |  |  |  | sphalerite | Sp1a (early replacement-infilling stage, core), Sp1b (early replacement-infilling stage, rim), Sp2 (late replacement-infilling stage) | stratiform, stratabound orebodies hosted in Devonian to Carboniferous carbonate sequences along thrust faults | massive, banded, disseminated, core-rim, sector zoning, rhythm bands |  |  |  | pyrite, galena, chalcopyrite, dolomite, calcite, arsenopyrite, freibergite, pyrargyrite, argentite, goethite, ferrohydrite, anglesite, zincosite | Samples were polished into thin sections and polished mounts for petrographic identification | EMPA, LA-ICPMS | JEOL JXA-i SP100 electron probe micro-analyzer equipped with four wavelength-dispersive spectrometers; NWR 193 nm ArF Excimer laser-ablation system coupled to an iCAP RQ (ICPMS) | Laboratory of Marine Element and Isotope Facilities in Southern Marine Science and Engineering Guangdong Laboratory (Zhuhai, China); Guangzhou Tuoyan Analytical Technology Co., Ltd., Guangzhou, China | EPMA: accelerating voltage of 20 kV, a probe current of 20 nA, and a 5 μm beam. Peak counting time was 10 s for major elements (Zn, S, Fe), and 50 s for other minor elements (Cd, Ga, Ge, In, Au, and Ag). Background counting time was half of the peak counting time on the high- and low-energy background positions. Analytical results were reduced using the ZAF correction routines. LA-ICP-MS mapping: beam size of 15 μm, repetition rate of 10 Hz, depth of ablation around 5 μm. | sphalerite for S and Zn, marcasite for Fe, cadmium for Cd, gallium phosphide for Ga, germanium for Ge, indium phosphide for In, gold for Au, and silver for Ag | [20 empty] | 0.166 | [21 empty] | 0.474 | [59 empty] | 32.835 | [39 empty] | 65.638 |  |  |  |  | 2024 | Wu, Y., Zheng, Y., Yu, P., Chen, X., Guo, L., Long, L., Hu, Z., Huang, Y., Chen, M., Lu, J., Ouyang, S., Chen, S. (2024). The world-class carbonate-hosted Fankou Zn-Pb deposit in China. Part III. Critical metal Ga is enriched in late stage and low temperature sphalerite. Ore Geology Reviews, 166, 105928. |  | CHN | Guangdong
| Fankou Zn-Pb deposit |  | Basin hydrothermal | Mississippi Valley-type (MVT) | MVT zinc-lead | Zn, Pb | Ga | Zn, Pb, Ga | Wu et al., 2024 |  | 550-51-1-2-6 |  | underground mine |  |  |  |  | ore material | polished section | grab | mineral separate | [5 empty] | mineralisation |  |  |  | sphalerite | Sp1a (early replacement-infilling stage, core), Sp1b (early replacement-infilling stage, rim), Sp2 (late replacement-infilling stage) | stratiform, stratabound orebodies hosted in Devonian to Carboniferous carbonate sequences along thrust faults | massive, banded, disseminated, core-rim, sector zoning, rhythm bands |  |  |  | pyrite, galena, chalcopyrite, dolomite, calcite, arsenopyrite, freibergite, pyrargyrite, argentite, goethite, ferrohydrite, anglesite, zincosite | Samples were polished into thin sections and polished mounts for petrographic identification | EMPA, LA-ICPMS | JEOL JXA-i SP100 electron probe micro-analyzer equipped with four wavelength-dispersive spectrometers; NWR 193 nm ArF Excimer laser-ablation system coupled to an iCAP RQ (ICPMS) | Laboratory of Marine Element and Isotope Facilities in Southern Marine Science and Engineering Guangdong Laboratory (Zhuhai, China); Guangzhou Tuoyan Analytical Technology Co., Ltd., Guangzhou, China | EPMA: accelerating voltage of 20 kV, a probe current of 20 nA, and a 5 μm beam. Peak counting time was 10 s for major elements (Zn, S, Fe), and 50 s for other minor elements (Cd, Ga, Ge, In, Au, and Ag). Background counting time was half of the peak counting time on the high- and low-energy background positions. Analytical results were reduced using the ZAF correction routines. LA-ICP-MS mapping: beam size of 15 μm, repetition rate of 10 Hz, depth of ablation around 5 μm. | sphalerite for S and Zn, marcasite for Fe, cadmium for Cd, gallium phosphide for Ga, germanium for Ge, indium phosphide for In, gold for Au, and silver for Ag | [6 empty] | 0.022 | [13 empty] | 0.188 | [21 empty] | 0.451 | [59 empty] | 32.611 | [39 empty] | 65.788 |  |  |  |  | 2024 | Wu, Y., Zheng, Y., Yu, P., Chen, X., Guo, L., Long, L., Hu, Z., Huang, Y., Chen, M., Lu, J., Ouyang, S., Chen, S. (2024). The world-class carbonate-hosted Fankou Zn-Pb deposit in China. Part III. Critical metal Ga is enriched in late stage and low temperature sphalerite. Ore Geology Reviews, 166, 105928. |  | CHN | Guangdong
| Fankou Zn-Pb deposit |  | Basin hydrothermal | Mississippi Valley-type (MVT) | MVT zinc-lead | Zn, Pb | Ga | Zn, Pb, Ga | Wu et al., 2024 |  | 550-51-1-2-7 |  | underground mine |  |  |  |  | ore material | polished section | grab | mineral separate | [5 empty] | mineralisation |  |  |  | sphalerite | Sp1a (early replacement-infilling stage, core), Sp1b (early replacement-infilling stage, rim), Sp2 (late replacement-infilling stage) | stratiform, stratabound orebodies hosted in Devonian to Carboniferous carbonate sequences along thrust faults | massive, banded, disseminated, core-rim, sector zoning, rhythm bands |  |  |  | pyrite, galena, chalcopyrite, dolomite, calcite, arsenopyrite, freibergite, pyrargyrite, argentite, goethite, ferrohydrite, anglesite, zincosite | Samples were polished into thin sections and polished mounts for petrographic identification | EMPA, LA-ICPMS | JEOL JXA-i SP100 electron probe micro-analyzer equipped with four wavelength-dispersive spectrometers; NWR 193 nm ArF Excimer laser-ablation system coupled to an iCAP RQ (ICPMS) | Laboratory of Marine Element and Isotope Facilities in Southern Marine Science and Engineering Guangdong Laboratory (Zhuhai, China); Guangzhou Tuoyan Analytical Technology Co., Ltd., Guangzhou, China | EPMA: accelerating voltage of 20 kV, a probe current of 20 nA, and a 5 μm beam. Peak counting time was 10 s for major elements (Zn, S, Fe), and 50 s for other minor elements (Cd, Ga, Ge, In, Au, and Ag). Background counting time was half of the peak counting time on the high- and low-energy background positions. Analytical results were reduced using the ZAF correction routines. LA-ICP-MS mapping: beam size of 15 μm, repetition rate of 10 Hz, depth of ablation around 5 μm. | sphalerite for S and Zn, marcasite for Fe, cadmium for Cd, gallium phosphide for Ga, germanium for Ge, indium phosphide for In, gold for Au, and silver for Ag | [6 empty] | 0.037 | [13 empty] | 0.153 | [21 empty] | 0.387 | [59 empty] | 32.851 | [39 empty] | 65.853 |  |  |  |  | 2024 | Wu, Y., Zheng, Y., Yu, P., Chen, X., Guo, L., Long, L., Hu, Z., Huang, Y., Chen, M., Lu, J., Ouyang, S., Chen, S. (2024). The world-class carbonate-hosted Fankou Zn-Pb deposit in China. Part III. Critical metal Ga is enriched in late stage and low temperature sphalerite. Ore Geology Reviews, 166, 105928. |  | CHN | Guangdong
| Fankou Zn-Pb deposit |  | Basin hydrothermal | Mississippi Valley-type (MVT) | MVT zinc-lead | Zn, Pb | Ga | Zn, Pb, Ga | Wu et al., 2024 |  | 600-170-1-1-1 |  | underground mine |  |  |  |  | ore material | polished section | grab | mineral separate | [5 empty] | mineralisation |  |  |  | sphalerite | Sp1a (early replacement-infilling stage, core), Sp1b (early replacement-infilling stage, rim), Sp2 (late replacement-infilling stage) | stratiform, stratabound orebodies hosted in Devonian to Carboniferous carbonate sequences along thrust faults | massive, banded, disseminated, core-rim, sector zoning, rhythm bands |  |  |  | pyrite, galena, chalcopyrite, dolomite, calcite, arsenopyrite, freibergite, pyrargyrite, argentite, goethite, ferrohydrite, anglesite, zincosite | Samples were polished into thin sections and polished mounts for petrographic identification | EMPA, LA-ICPMS | JEOL JXA-i SP100 electron probe micro-analyzer equipped with four wavelength-dispersive spectrometers; NWR 193 nm ArF Excimer laser-ablation system coupled to an iCAP RQ (ICPMS) | Laboratory of Marine Element and Isotope Facilities in Southern Marine Science and Engineering Guangdong Laboratory (Zhuhai, China); Guangzhou Tuoyan Analytical Technology Co., Ltd., Guangzhou, China | EPMA: accelerating voltage of 20 kV, a probe current of 20 nA, and a 5 μm beam. Peak counting time was 10 s for major elements (Zn, S, Fe), and 50 s for other minor elements (Cd, Ga, Ge, In, Au, and Ag). Background counting time was half of the peak counting time on the high- and low-energy background positions. Analytical results were reduced using the ZAF correction routines. LA-ICP-MS mapping: beam size of 15 μm, repetition rate of 10 Hz, depth of ablation around 5 μm. | sphalerite for S and Zn, marcasite for Fe, cadmium for Cd, gallium phosphide for Ga, germanium for Ge, indium phosphide for In, gold for Au, and silver for Ag | [6 empty] | 0.099 | [13 empty] | 0.159 | [21 empty] | 1.031 | [59 empty] | 33.279 | [39 empty] | 64.629 |  |  |  |  | 2024 | Wu, Y., Zheng, Y., Yu, P., Chen, X., Guo, L., Long, L., Hu, Z., Huang, Y., Chen, M., Lu, J., Ouyang, S., Chen, S. (2024). The world-class carbonate-hosted Fankou Zn-Pb deposit in China. Part III. Critical metal Ga is enriched in late stage and low temperature sphalerite. Ore Geology Reviews, 166, 105928. |  | CHN | Guangdong
| Fankou Zn-Pb deposit |  | Basin hydrothermal | Mississippi Valley-type (MVT) | MVT zinc-lead | Zn, Pb | Ga | Zn, Pb, Ga | Wu et al., 2024 |  | 600-170-1-1-2 |  | underground mine |  |  |  |  | ore material | polished section | grab | mineral separate | [5 empty] | mineralisation |  |  |  | sphalerite | Sp1a (early replacement-infilling stage, core), Sp1b (early replacement-infilling stage, rim), Sp2 (late replacement-infilling stage) | stratiform, stratabound orebodies hosted in Devonian to Carboniferous carbonate sequences along thrust faults | massive, banded, disseminated, core-rim, sector zoning, rhythm bands |  |  |  | pyrite, galena, chalcopyrite, dolomite, calcite, arsenopyrite, freibergite, pyrargyrite, argentite, goethite, ferrohydrite, anglesite, zincosite | Samples were polished into thin sections and polished mounts for petrographic identification | EMPA, LA-ICPMS | JEOL JXA-i SP100 electron probe micro-analyzer equipped with four wavelength-dispersive spectrometers; NWR 193 nm ArF Excimer laser-ablation system coupled to an iCAP RQ (ICPMS) | Laboratory of Marine Element and Isotope Facilities in Southern Marine Science and Engineering Guangdong Laboratory (Zhuhai, China); Guangzhou Tuoyan Analytical Technology Co., Ltd., Guangzhou, China | EPMA: accelerating voltage of 20 kV, a probe current of 20 nA, and a 5 μm beam. Peak counting time was 10 s for major elements (Zn, S, Fe), and 50 s for other minor elements (Cd, Ga, Ge, In, Au, and Ag). Background counting time was half of the peak counting time on the high- and low-energy background positions. Analytical results were reduced using the ZAF correction routines. LA-ICP-MS mapping: beam size of 15 μm, repetition rate of 10 Hz, depth of ablation around 5 μm. | sphalerite for S and Zn, marcasite for Fe, cadmium for Cd, gallium phosphide for Ga, germanium for Ge, indium phosphide for In, gold for Au, and silver for Ag | [20 empty] | 0.146 | [21 empty] | 1.668 | [59 empty] | 33.408 | [39 empty] | 64.401 |  |  |  |  | 2024 | Wu, Y., Zheng, Y., Yu, P., Chen, X., Guo, L., Long, L., Hu, Z., Huang, Y., Chen, M., Lu, J., Ouyang, S., Chen, S. (2024). The world-class carbonate-hosted Fankou Zn-Pb deposit in China. Part III. Critical metal Ga is enriched in late stage and low temperature sphalerite. Ore Geology Reviews, 166, 105928. |  | CHN | Guangdong
| Fankou Zn-Pb deposit |  | Basin hydrothermal | Mississippi Valley-type (MVT) | MVT zinc-lead | Zn, Pb | Ga | Zn, Pb, Ga | Wu et al., 2024 |  | 600-170-1-1-3 |  | underground mine |  |  |  |  | ore material | polished section | grab | mineral separate | [5 empty] | mineralisation |  |  |  | sphalerite | Sp1a (early replacement-infilling stage, core), Sp1b (early replacement-infilling stage, rim), Sp2 (late replacement-infilling stage) | stratiform, stratabound orebodies hosted in Devonian to Carboniferous carbonate sequences along thrust faults | massive, banded, disseminated, core-rim, sector zoning, rhythm bands |  |  |  | pyrite, galena, chalcopyrite, dolomite, calcite, arsenopyrite, freibergite, pyrargyrite, argentite, goethite, ferrohydrite, anglesite, zincosite | Samples were polished into thin sections and polished mounts for petrographic identification | EMPA, LA-ICPMS | JEOL JXA-i SP100 electron probe micro-analyzer equipped with four wavelength-dispersive spectrometers; NWR 193 nm ArF Excimer laser-ablation system coupled to an iCAP RQ (ICPMS) | Laboratory of Marine Element and Isotope Facilities in Southern Marine Science and Engineering Guangdong Laboratory (Zhuhai, China); Guangzhou Tuoyan Analytical Technology Co., Ltd., Guangzhou, China | EPMA: accelerating voltage of 20 kV, a probe current of 20 nA, and a 5 μm beam. Peak counting time was 10 s for major elements (Zn, S, Fe), and 50 s for other minor elements (Cd, Ga, Ge, In, Au, and Ag). Background counting time was half of the peak counting time on the high- and low-energy background positions. Analytical results were reduced using the ZAF correction routines. LA-ICP-MS mapping: beam size of 15 μm, repetition rate of 10 Hz, depth of ablation around 5 μm. | sphalerite for S and Zn, marcasite for Fe, cadmium for Cd, gallium phosphide for Ga, germanium for Ge, indium phosphide for In, gold for Au, and silver for Ag | [20 empty] | 0.139 | [21 empty] | 1.856 | [59 empty] | 33.253 | [39 empty] | 64.115 |  |  |  |  | 2024 | Wu, Y., Zheng, Y., Yu, P., Chen, X., Guo, L., Long, L., Hu, Z., Huang, Y., Chen, M., Lu, J., Ouyang, S., Chen, S. (2024). The world-class carbonate-hosted Fankou Zn-Pb deposit in China. Part III. Critical metal Ga is enriched in late stage and low temperature sphalerite. Ore Geology Reviews, 166, 105928. |  | CHN | Guangdong
| Fankou Zn-Pb deposit |  | Basin hydrothermal | Mississippi Valley-type (MVT) | MVT zinc-lead | Zn, Pb | Ga | Zn, Pb, Ga | Wu et al., 2024 |  | 600-170-1-1-4 |  | underground mine |  |  |  |  | ore material | polished section | grab | mineral separate | [5 empty] | mineralisation |  |  |  | sphalerite | Sp1a (early replacement-infilling stage, core), Sp1b (early replacement-infilling stage, rim), Sp2 (late replacement-infilling stage) | stratiform, stratabound orebodies hosted in Devonian to Carboniferous carbonate sequences along thrust faults | massive, banded, disseminated, core-rim, sector zoning, rhythm bands |  |  |  | pyrite, galena, chalcopyrite, dolomite, calcite, arsenopyrite, freibergite, pyrargyrite, argentite, goethite, ferrohydrite, anglesite, zincosite | Samples were polished into thin sections and polished mounts for petrographic identification | EMPA, LA-ICPMS | JEOL JXA-i SP100 electron probe micro-analyzer equipped with four wavelength-dispersive spectrometers; NWR 193 nm ArF Excimer laser-ablation system coupled to an iCAP RQ (ICPMS) | Laboratory of Marine Element and Isotope Facilities in Southern Marine Science and Engineering Guangdong Laboratory (Zhuhai, China); Guangzhou Tuoyan Analytical Technology Co., Ltd., Guangzhou, China | EPMA: accelerating voltage of 20 kV, a probe current of 20 nA, and a 5 μm beam. Peak counting time was 10 s for major elements (Zn, S, Fe), and 50 s for other minor elements (Cd, Ga, Ge, In, Au, and Ag). Background counting time was half of the peak counting time on the high- and low-energy background positions. Analytical results were reduced using the ZAF correction routines. LA-ICP-MS mapping: beam size of 15 μm, repetition rate of 10 Hz, depth of ablation around 5 μm. | sphalerite for S and Zn, marcasite for Fe, cadmium for Cd, gallium phosphide for Ga, germanium for Ge, indium phosphide for In, gold for Au, and silver for Ag | [6 empty] | 0.028 | [13 empty] | 0.137 | [21 empty] | 1.133 | [59 empty] | 32.859 | [39 empty] | 64.832 |  |  |  |  | 2024 | Wu, Y., Zheng, Y., Yu, P., Chen, X., Guo, L., Long, L., Hu, Z., Huang, Y., Chen, M., Lu, J., Ouyang, S., Chen, S. (2024). The world-class carbonate-hosted Fankou Zn-Pb deposit in China. Part III. Critical metal Ga is enriched in late stage and low temperature sphalerite. Ore Geology Reviews, 166, 105928. |  | CHN | Guangdong
| Fankou Zn-Pb deposit |  | Basin hydrothermal | Mississippi Valley-type (MVT) | MVT zinc-lead | Zn, Pb | Ga | Zn, Pb, Ga | Wu et al., 2024 |  | 600-170-1-1-5 |  | underground mine |  |  |  |  | ore material | polished section | grab | mineral separate | [5 empty] | mineralisation |  |  |  | sphalerite | Sp1a (early replacement-infilling stage, core), Sp1b (early replacement-infilling stage, rim), Sp2 (late replacement-infilling stage) | stratiform, stratabound orebodies hosted in Devonian to Carboniferous carbonate sequences along thrust faults | massive, banded, disseminated, core-rim, sector zoning, rhythm bands |  |  |  | pyrite, galena, chalcopyrite, dolomite, calcite, arsenopyrite, freibergite, pyrargyrite, argentite, goethite, ferrohydrite, anglesite, zincosite | Samples were polished into thin sections and polished mounts for petrographic identification | EMPA, LA-ICPMS | JEOL JXA-i SP100 electron probe micro-analyzer equipped with four wavelength-dispersive spectrometers; NWR 193 nm ArF Excimer laser-ablation system coupled to an iCAP RQ (ICPMS) | Laboratory of Marine Element and Isotope Facilities in Southern Marine Science and Engineering Guangdong Laboratory (Zhuhai, China); Guangzhou Tuoyan Analytical Technology Co., Ltd., Guangzhou, China | EPMA: accelerating voltage of 20 kV, a probe current of 20 nA, and a 5 μm beam. Peak counting time was 10 s for major elements (Zn, S, Fe), and 50 s for other minor elements (Cd, Ga, Ge, In, Au, and Ag). Background counting time was half of the peak counting time on the high- and low-energy background positions. Analytical results were reduced using the ZAF correction routines. LA-ICP-MS mapping: beam size of 15 μm, repetition rate of 10 Hz, depth of ablation around 5 μm. | sphalerite for S and Zn, marcasite for Fe, cadmium for Cd, gallium phosphide for Ga, germanium for Ge, indium phosphide for In, gold for Au, and silver for Ag | [20 empty] | 0.153 | [21 empty] | 1.034 | [59 empty] | 33.018 | [39 empty] | 65.279 |  |  |  |  | 2024 | Wu, Y., Zheng, Y., Yu, P., Chen, X., Guo, L., Long, L., Hu, Z., Huang, Y., Chen, M., Lu, J., Ouyang, S., Chen, S. (2024). The world-class carbonate-hosted Fankou Zn-Pb deposit in China. Part III. Critical metal Ga is enriched in late stage and low temperature sphalerite. Ore Geology Reviews, 166, 105928. |  | CHN | Guangdong
| Fankou Zn-Pb deposit |  | Basin hydrothermal | Mississippi Valley-type (MVT) | MVT zinc-lead | Zn, Pb | Ga | Zn, Pb, Ga | Wu et al., 2024 |  | 600-170-1-1-6 |  | underground mine |  |  |  |  | ore material | polished section | grab | mineral separate | [5 empty] | mineralisation |  |  |  | sphalerite | Sp1a (early replacement-infilling stage, core), Sp1b (early replacement-infilling stage, rim), Sp2 (late replacement-infilling stage) | stratiform, stratabound orebodies hosted in Devonian to Carboniferous carbonate sequences along thrust faults | massive, banded, disseminated, core-rim, sector zoning, rhythm bands |  |  |  | pyrite, galena, chalcopyrite, dolomite, calcite, arsenopyrite, freibergite, pyrargyrite, argentite, goethite, ferrohydrite, anglesite, zincosite | Samples were polished into thin sections and polished mounts for petrographic identification | EMPA, LA-ICPMS | JEOL JXA-i SP100 electron probe micro-analyzer equipped with four wavelength-dispersive spectrometers; NWR 193 nm ArF Excimer laser-ablation system coupled to an iCAP RQ (ICPMS) | Laboratory of Marine Element and Isotope Facilities in Southern Marine Science and Engineering Guangdong Laboratory (Zhuhai, China); Guangzhou Tuoyan Analytical Technology Co., Ltd., Guangzhou, China | EPMA: accelerating voltage of 20 kV, a probe current of 20 nA, and a 5 μm beam. Peak counting time was 10 s for major elements (Zn, S, Fe), and 50 s for other minor elements (Cd, Ga, Ge, In, Au, and Ag). Background counting time was half of the peak counting time on the high- and low-energy background positions. Analytical results were reduced using the ZAF correction routines. LA-ICP-MS mapping: beam size of 15 μm, repetition rate of 10 Hz, depth of ablation around 5 μm. | sphalerite for S and Zn, marcasite for Fe, cadmium for Cd, gallium phosphide for Ga, germanium for Ge, indium phosphide for In, gold for Au, and silver for Ag | [20 empty] | 0.106 | [21 empty] | 2.192 | [59 empty] | 33.137 | [39 empty] | 64.116 |  |  |  |  | 2024 | Wu, Y., Zheng, Y., Yu, P., Chen, X., Guo, L., Long, L., Hu, Z., Huang, Y., Chen, M., Lu, J., Ouyang, S., Chen, S. (2024). The world-class carbonate-hosted Fankou Zn-Pb deposit in China. Part III. Critical metal Ga is enriched in late stage and low temperature sphalerite. Ore Geology Reviews, 166, 105928. |  | CHN | Guangdong
| Fankou Zn-Pb deposit |  | Basin hydrothermal | Mississippi Valley-type (MVT) | MVT zinc-lead | Zn, Pb | Ga | Zn, Pb, Ga | Wu et al., 2024 |  | 600-170-1-2-1 |  | underground mine |  |  |  |  | ore material | polished section | grab | mineral separate | [5 empty] | mineralisation |  |  |  | sphalerite | Sp1a (early replacement-infilling stage, core), Sp1b (early replacement-infilling stage, rim), Sp2 (late replacement-infilling stage) | stratiform, stratabound orebodies hosted in Devonian to Carboniferous carbonate sequences along thrust faults | massive, banded, disseminated, core-rim, sector zoning, rhythm bands |  |  |  | pyrite, galena, chalcopyrite, dolomite, calcite, arsenopyrite, freibergite, pyrargyrite, argentite, goethite, ferrohydrite, anglesite, zincosite | Samples were polished into thin sections and polished mounts for petrographic identification | EMPA, LA-ICPMS | JEOL JXA-i SP100 electron probe micro-analyzer equipped with four wavelength-dispersive spectrometers; NWR 193 nm ArF Excimer laser-ablation system coupled to an iCAP RQ (ICPMS) | Laboratory of Marine Element and Isotope Facilities in Southern Marine Science and Engineering Guangdong Laboratory (Zhuhai, China); Guangzhou Tuoyan Analytical Technology Co., Ltd., Guangzhou, China | EPMA: accelerating voltage of 20 kV, a probe current of 20 nA, and a 5 μm beam. Peak counting time was 10 s for major elements (Zn, S, Fe), and 50 s for other minor elements (Cd, Ga, Ge, In, Au, and Ag). Background counting time was half of the peak counting time on the high- and low-energy background positions. Analytical results were reduced using the ZAF correction routines. LA-ICP-MS mapping: beam size of 15 μm, repetition rate of 10 Hz, depth of ablation around 5 μm. | sphalerite for S and Zn, marcasite for Fe, cadmium for Cd, gallium phosphide for Ga, germanium for Ge, indium phosphide for In, gold for Au, and silver for Ag | [6 empty] | 0.021 | [13 empty] | 0.156 | [21 empty] | 2.314 | [13 empty] | 0.011 | [45 empty] | 32.761 | [39 empty] | 63.907 |  |  |  |  | 2024 | Wu, Y., Zheng, Y., Yu, P., Chen, X., Guo, L., Long, L., Hu, Z., Huang, Y., Chen, M., Lu, J., Ouyang, S., Chen, S. (2024). The world-class carbonate-hosted Fankou Zn-Pb deposit in China. Part III. Critical metal Ga is enriched in late stage and low temperature sphalerite. Ore Geology Reviews, 166, 105928. |  | CHN | Guangdong
| Fankou Zn-Pb deposit |  | Basin hydrothermal | Mississippi Valley-type (MVT) | MVT zinc-lead | Zn, Pb | Ga | Zn, Pb, Ga | Wu et al., 2024 |  | 600-170-1-2-2 |  | underground mine |  |  |  |  | ore material | polished section | grab | mineral separate | [5 empty] | mineralisation |  |  |  | sphalerite | Sp1a (early replacement-infilling stage, core), Sp1b (early replacement-infilling stage, rim), Sp2 (late replacement-infilling stage) | stratiform, stratabound orebodies hosted in Devonian to Carboniferous carbonate sequences along thrust faults | massive, banded, disseminated, core-rim, sector zoning, rhythm bands |  |  |  | pyrite, galena, chalcopyrite, dolomite, calcite, arsenopyrite, freibergite, pyrargyrite, argentite, goethite, ferrohydrite, anglesite, zincosite | Samples were polished into thin sections and polished mounts for petrographic identification | EMPA, LA-ICPMS | JEOL JXA-i SP100 electron probe micro-analyzer equipped with four wavelength-dispersive spectrometers; NWR 193 nm ArF Excimer laser-ablation system coupled to an iCAP RQ (ICPMS) | Laboratory of Marine Element and Isotope Facilities in Southern Marine Science and Engineering Guangdong Laboratory (Zhuhai, China); Guangzhou Tuoyan Analytical Technology Co., Ltd., Guangzhou, China | EPMA: accelerating voltage of 20 kV, a probe current of 20 nA, and a 5 μm beam. Peak counting time was 10 s for major elements (Zn, S, Fe), and 50 s for other minor elements (Cd, Ga, Ge, In, Au, and Ag). Background counting time was half of the peak counting time on the high- and low-energy background positions. Analytical results were reduced using the ZAF correction routines. LA-ICP-MS mapping: beam size of 15 μm, repetition rate of 10 Hz, depth of ablation around 5 μm. | sphalerite for S and Zn, marcasite for Fe, cadmium for Cd, gallium phosphide for Ga, germanium for Ge, indium phosphide for In, gold for Au, and silver for Ag | [6 empty] | 0.077 | [13 empty] | 0.18 | [21 empty] | 1.657 | [59 empty] | 32.749 | [39 empty] | 64.513 |  |  |  |  | 2024 | Wu, Y., Zheng, Y., Yu, P., Chen, X., Guo, L., Long, L., Hu, Z., Huang, Y., Chen, M., Lu, J., Ouyang, S., Chen, S. (2024). The world-class carbonate-hosted Fankou Zn-Pb deposit in China. Part III. Critical metal Ga is enriched in late stage and low temperature sphalerite. Ore Geology Reviews, 166, 105928. |  | CHN | Guangdong
| Fankou Zn-Pb deposit |  | Basin hydrothermal | Mississippi Valley-type (MVT) | MVT zinc-lead | Zn, Pb | Ga | Zn, Pb, Ga | Wu et al., 2024 |  | 600-170-1-2-3 |  | underground mine |  |  |  |  | ore material | polished section | grab | mineral separate | [5 empty] | mineralisation |  |  |  | sphalerite | Sp1a (early replacement-infilling stage, core), Sp1b (early replacement-infilling stage, rim), Sp2 (late replacement-infilling stage) | stratiform, stratabound orebodies hosted in Devonian to Carboniferous carbonate sequences along thrust faults | massive, banded, disseminated, core-rim, sector zoning, rhythm bands |  |  |  | pyrite, galena, chalcopyrite, dolomite, calcite, arsenopyrite, freibergite, pyrargyrite, argentite, goethite, ferrohydrite, anglesite, zincosite | Samples were polished into thin sections and polished mounts for petrographic identification | EMPA, LA-ICPMS | JEOL JXA-i SP100 electron probe micro-analyzer equipped with four wavelength-dispersive spectrometers; NWR 193 nm ArF Excimer laser-ablation system coupled to an iCAP RQ (ICPMS) | Laboratory of Marine Element and Isotope Facilities in Southern Marine Science and Engineering Guangdong Laboratory (Zhuhai, China); Guangzhou Tuoyan Analytical Technology Co., Ltd., Guangzhou, China | EPMA: accelerating voltage of 20 kV, a probe current of 20 nA, and a 5 μm beam. Peak counting time was 10 s for major elements (Zn, S, Fe), and 50 s for other minor elements (Cd, Ga, Ge, In, Au, and Ag). Background counting time was half of the peak counting time on the high- and low-energy background positions. Analytical results were reduced using the ZAF correction routines. LA-ICP-MS mapping: beam size of 15 μm, repetition rate of 10 Hz, depth of ablation around 5 μm. | sphalerite for S and Zn, marcasite for Fe, cadmium for Cd, gallium phosphide for Ga, germanium for Ge, indium phosphide for In, gold for Au, and silver for Ag | [20 empty] | 0.17 | [21 empty] | 1.999 | [13 empty] | 0.013 | [45 empty] | 32.623 | [39 empty] | 63.413 |  |  |  |  | 2024 | Wu, Y., Zheng, Y., Yu, P., Chen, X., Guo, L., Long, L., Hu, Z., Huang, Y., Chen, M., Lu, J., Ouyang, S., Chen, S. (2024). The world-class carbonate-hosted Fankou Zn-Pb deposit in China. Part III. Critical metal Ga is enriched in late stage and low temperature sphalerite. Ore Geology Reviews, 166, 105928. |  | CHN | Guangdong
| Fankou Zn-Pb deposit |  | Basin hydrothermal | Mississippi Valley-type (MVT) | MVT zinc-lead | Zn, Pb | Ga | Zn, Pb, Ga | Wu et al., 2024 |  | 600-170-1-2-4 |  | underground mine |  |  |  |  | ore material | polished section | grab | mineral separate | [5 empty] | mineralisation |  |  |  | sphalerite | Sp1a (early replacement-infilling stage, core), Sp1b (early replacement-infilling stage, rim), Sp2 (late replacement-infilling stage) | stratiform, stratabound orebodies hosted in Devonian to Carboniferous carbonate sequences along thrust faults | massive, banded, disseminated, core-rim, sector zoning, rhythm bands |  |  |  | pyrite, galena, chalcopyrite, dolomite, calcite, arsenopyrite, freibergite, pyrargyrite, argentite, goethite, ferrohydrite, anglesite, zincosite | Samples were polished into thin sections and polished mounts for petrographic identification | EMPA, LA-ICPMS | JEOL JXA-i SP100 electron probe micro-analyzer equipped with four wavelength-dispersive spectrometers; NWR 193 nm ArF Excimer laser-ablation system coupled to an iCAP RQ (ICPMS) | Laboratory of Marine Element and Isotope Facilities in Southern Marine Science and Engineering Guangdong Laboratory (Zhuhai, China); Guangzhou Tuoyan Analytical Technology Co., Ltd., Guangzhou, China | EPMA: accelerating voltage of 20 kV, a probe current of 20 nA, and a 5 μm beam. Peak counting time was 10 s for major elements (Zn, S, Fe), and 50 s for other minor elements (Cd, Ga, Ge, In, Au, and Ag). Background counting time was half of the peak counting time on the high- and low-energy background positions. Analytical results were reduced using the ZAF correction routines. LA-ICP-MS mapping: beam size of 15 μm, repetition rate of 10 Hz, depth of ablation around 5 μm. | sphalerite for S and Zn, marcasite for Fe, cadmium for Cd, gallium phosphide for Ga, germanium for Ge, indium phosphide for In, gold for Au, and silver for Ag | [20 empty] | 0.21 | [21 empty] | 2.325 |  | 0.047 | [57 empty] | 33.302 | [39 empty] | 63.778 |  |  |  |  | 2024 | Wu, Y., Zheng, Y., Yu, P., Chen, X., Guo, L., Long, L., Hu, Z., Huang, Y., Chen, M., Lu, J., Ouyang, S., Chen, S. (2024). The world-class carbonate-hosted Fankou Zn-Pb deposit in China. Part III. Critical metal Ga is enriched in late stage and low temperature sphalerite. Ore Geology Reviews, 166, 105928. |  | CHN | Guangdong
| Fankou Zn-Pb deposit |  | Basin hydrothermal | Mississippi Valley-type (MVT) | MVT zinc-lead | Zn, Pb | Ga | Zn, Pb, Ga | Wu et al., 2024 |  | 600-170-1-2-5 |  | underground mine |  |  |  |  | ore material | polished section | grab | mineral separate | [5 empty] | mineralisation |  |  |  | sphalerite | Sp1a (early replacement-infilling stage, core), Sp1b (early replacement-infilling stage, rim), Sp2 (late replacement-infilling stage) | stratiform, stratabound orebodies hosted in Devonian to Carboniferous carbonate sequences along thrust faults | massive, banded, disseminated, core-rim, sector zoning, rhythm bands |  |  |  | pyrite, galena, chalcopyrite, dolomite, calcite, arsenopyrite, freibergite, pyrargyrite, argentite, goethite, ferrohydrite, anglesite, zincosite | Samples were polished into thin sections and polished mounts for petrographic identification | EMPA, LA-ICPMS | JEOL JXA-i SP100 electron probe micro-analyzer equipped with four wavelength-dispersive spectrometers; NWR 193 nm ArF Excimer laser-ablation system coupled to an iCAP RQ (ICPMS) | Laboratory of Marine Element and Isotope Facilities in Southern Marine Science and Engineering Guangdong Laboratory (Zhuhai, China); Guangzhou Tuoyan Analytical Technology Co., Ltd., Guangzhou, China | EPMA: accelerating voltage of 20 kV, a probe current of 20 nA, and a 5 μm beam. Peak counting time was 10 s for major elements (Zn, S, Fe), and 50 s for other minor elements (Cd, Ga, Ge, In, Au, and Ag). Background counting time was half of the peak counting time on the high- and low-energy background positions. Analytical results were reduced using the ZAF correction routines. LA-ICP-MS mapping: beam size of 15 μm, repetition rate of 10 Hz, depth of ablation around 5 μm. | sphalerite for S and Zn, marcasite for Fe, cadmium for Cd, gallium phosphide for Ga, germanium for Ge, indium phosphide for In, gold for Au, and silver for Ag | [6 empty] | 0.027 | [13 empty] | 0.162 | [21 empty] | 4.52 | [59 empty] | 34.003 | [39 empty] | 60.15 |  |  |  |  | 2024 | Wu, Y., Zheng, Y., Yu, P., Chen, X., Guo, L., Long, L., Hu, Z., Huang, Y., Chen, M., Lu, J., Ouyang, S., Chen, S. (2024). The world-class carbonate-hosted Fankou Zn-Pb deposit in China. Part III. Critical metal Ga is enriched in late stage and low temperature sphalerite. Ore Geology Reviews, 166, 105928. |  | CHN | Guangdong
| Fankou Zn-Pb deposit |  | Basin hydrothermal | Mississippi Valley-type (MVT) | MVT zinc-lead | Zn, Pb | Ga | Zn, Pb, Ga | Wu et al., 2024 |  | 455-23-2-1-2 |  | underground mine |  |  |  |  | ore material | polished section | grab | mineral separate | [5 empty] | mineralisation |  |  |  | sphalerite | Sp1a (early replacement-infilling stage, core), Sp1b (early replacement-infilling stage, rim), Sp2 (late replacement-infilling stage) | stratiform, stratabound orebodies hosted in Devonian to Carboniferous carbonate sequences along thrust faults | massive, banded, disseminated, core-rim, sector zoning, rhythm bands |  |  |  | pyrite, galena, chalcopyrite, dolomite, calcite, arsenopyrite, freibergite, pyrargyrite, argentite, goethite, ferrohydrite, anglesite, zincosite | Samples were polished into thin sections and polished mounts for petrographic identification | EMPA, LA-ICPMS | JEOL JXA-i SP100 electron probe micro-analyzer equipped with four wavelength-dispersive spectrometers; NWR 193 nm ArF Excimer laser-ablation system coupled to an iCAP RQ (ICPMS) | Laboratory of Marine Element and Isotope Facilities in Southern Marine Science and Engineering Guangdong Laboratory (Zhuhai, China); Guangzhou Tuoyan Analytical Technology Co., Ltd., Guangzhou, China | EPMA: accelerating voltage of 20 kV, a probe current of 20 nA, and a 5 μm beam. Peak counting time was 10 s for major elements (Zn, S, Fe), and 50 s for other minor elements (Cd, Ga, Ge, In, Au, and Ag). Background counting time was half of the peak counting time on the high- and low-energy background positions. Analytical results were reduced using the ZAF correction routines. LA-ICP-MS mapping: beam size of 15 μm, repetition rate of 10 Hz, depth of ablation around 5 μm. | sphalerite for S and Zn, marcasite for Fe, cadmium for Cd, gallium phosphide for Ga, germanium for Ge, indium phosphide for In, gold for Au, and silver for Ag | [20 empty] | 0.14 | [21 empty] | 3.68 | [59 empty] | 33.026 | [39 empty] | 62.294 |  |  |  |  | 2024 | Wu, Y., Zheng, Y., Yu, P., Chen, X., Guo, L., Long, L., Hu, Z., Huang, Y., Chen, M., Lu, J., Ouyang, S., Chen, S. (2024). The world-class carbonate-hosted Fankou Zn-Pb deposit in China. Part III. Critical metal Ga is enriched in late stage and low temperature sphalerite. Ore Geology Reviews, 166, 105928. |  | CHN | Guangdong
| Fankou Zn-Pb deposit |  | Basin hydrothermal | Mississippi Valley-type (MVT) | MVT zinc-lead | Zn, Pb | Ga | Zn, Pb, Ga | Wu et al., 2024 |  | 455-23-2-1-3 |  | underground mine |  |  |  |  | ore material | polished section | grab | mineral separate | [5 empty] | mineralisation |  |  |  | sphalerite | Sp1a (early replacement-infilling stage, core), Sp1b (early replacement-infilling stage, rim), Sp2 (late replacement-infilling stage) | stratiform, stratabound orebodies hosted in Devonian to Carboniferous carbonate sequences along thrust faults | massive, banded, disseminated, core-rim, sector zoning, rhythm bands |  |  |  | pyrite, galena, chalcopyrite, dolomite, calcite, arsenopyrite, freibergite, pyrargyrite, argentite, goethite, ferrohydrite, anglesite, zincosite | Samples were polished into thin sections and polished mounts for petrographic identification | EMPA, LA-ICPMS | JEOL JXA-i SP100 electron probe micro-analyzer equipped with four wavelength-dispersive spectrometers; NWR 193 nm ArF Excimer laser-ablation system coupled to an iCAP RQ (ICPMS) | Laboratory of Marine Element and Isotope Facilities in Southern Marine Science and Engineering Guangdong Laboratory (Zhuhai, China); Guangzhou Tuoyan Analytical Technology Co., Ltd., Guangzhou, China | EPMA: accelerating voltage of 20 kV, a probe current of 20 nA, and a 5 μm beam. Peak counting time was 10 s for major elements (Zn, S, Fe), and 50 s for other minor elements (Cd, Ga, Ge, In, Au, and Ag). Background counting time was half of the peak counting time on the high- and low-energy background positions. Analytical results were reduced using the ZAF correction routines. LA-ICP-MS mapping: beam size of 15 μm, repetition rate of 10 Hz, depth of ablation around 5 μm. | sphalerite for S and Zn, marcasite for Fe, cadmium for Cd, gallium phosphide for Ga, germanium for Ge, indium phosphide for In, gold for Au, and silver for Ag | [20 empty] | 0.128 | [21 empty] | 2.702 | [59 empty] | 33.133 | [39 empty] | 63.762 |  |  |  |  | 2024 | Wu, Y., Zheng, Y., Yu, P., Chen, X., Guo, L., Long, L., Hu, Z., Huang, Y., Chen, M., Lu, J., Ouyang, S., Chen, S. (2024). The world-class carbonate-hosted Fankou Zn-Pb deposit in China. Part III. Critical metal Ga is enriched in late stage and low temperature sphalerite. Ore Geology Reviews, 166, 105928. |  | CHN | Guangdong
| Fankou Zn-Pb deposit |  | Basin hydrothermal | Mississippi Valley-type (MVT) | MVT zinc-lead | Zn, Pb | Ga | Zn, Pb, Ga | Wu et al., 2024 |  | 455-23-2-1-7 |  | underground mine |  |  |  |  | ore material | polished section | grab | mineral separate | [5 empty] | mineralisation |  |  |  | sphalerite | Sp1a (early replacement-infilling stage, core), Sp1b (early replacement-infilling stage, rim), Sp2 (late replacement-infilling stage) | stratiform, stratabound orebodies hosted in Devonian to Carboniferous carbonate sequences along thrust faults | massive, banded, disseminated, core-rim, sector zoning, rhythm bands |  |  |  | pyrite, galena, chalcopyrite, dolomite, calcite, arsenopyrite, freibergite, pyrargyrite, argentite, goethite, ferrohydrite, anglesite, zincosite | Samples were polished into thin sections and polished mounts for petrographic identification | EMPA, LA-ICPMS | JEOL JXA-i SP100 electron probe micro-analyzer equipped with four wavelength-dispersive spectrometers; NWR 193 nm ArF Excimer laser-ablation system coupled to an iCAP RQ (ICPMS) | Laboratory of Marine Element and Isotope Facilities in Southern Marine Science and Engineering Guangdong Laboratory (Zhuhai, China); Guangzhou Tuoyan Analytical Technology Co., Ltd., Guangzhou, China | EPMA: accelerating voltage of 20 kV, a probe current of 20 nA, and a 5 μm beam. Peak counting time was 10 s for major elements (Zn, S, Fe), and 50 s for other minor elements (Cd, Ga, Ge, In, Au, and Ag). Background counting time was half of the peak counting time on the high- and low-energy background positions. Analytical results were reduced using the ZAF correction routines. LA-ICP-MS mapping: beam size of 15 μm, repetition rate of 10 Hz, depth of ablation around 5 μm. | sphalerite for S and Zn, marcasite for Fe, cadmium for Cd, gallium phosphide for Ga, germanium for Ge, indium phosphide for In, gold for Au, and silver for Ag | [20 empty] | 0.154 | [21 empty] | 3.211 | [13 empty] | 0.027 | [45 empty] | 33.327 | [39 empty] | 63.114 |  |  |  |  | 2024 | Wu, Y., Zheng, Y., Yu, P., Chen, X., Guo, L., Long, L., Hu, Z., Huang, Y., Chen, M., Lu, J., Ouyang, S., Chen, S. (2024). The world-class carbonate-hosted Fankou Zn-Pb deposit in China. Part III. Critical metal Ga is enriched in late stage and low temperature sphalerite. Ore Geology Reviews, 166, 105928. |  | CHN | Guangdong
| Fankou Zn-Pb deposit |  | Basin hydrothermal | Mississippi Valley-type (MVT) | MVT zinc-lead | Zn, Pb | Ga | Zn, Pb, Ga | Wu et al., 2024 |  | 455-23-2-1-8 |  | underground mine |  |  |  |  | ore material | polished section | grab | mineral separate | [5 empty] | mineralisation |  |  |  | sphalerite | Sp1a (early replacement-infilling stage, core), Sp1b (early replacement-infilling stage, rim), Sp2 (late replacement-infilling stage) | stratiform, stratabound orebodies hosted in Devonian to Carboniferous carbonate sequences along thrust faults | massive, banded, disseminated, core-rim, sector zoning, rhythm bands |  |  |  | pyrite, galena, chalcopyrite, dolomite, calcite, arsenopyrite, freibergite, pyrargyrite, argentite, goethite, ferrohydrite, anglesite, zincosite | Samples were polished into thin sections and polished mounts for petrographic identification | EMPA, LA-ICPMS | JEOL JXA-i SP100 electron probe micro-analyzer equipped with four wavelength-dispersive spectrometers; NWR 193 nm ArF Excimer laser-ablation system coupled to an iCAP RQ (ICPMS) | Laboratory of Marine Element and Isotope Facilities in Southern Marine Science and Engineering Guangdong Laboratory (Zhuhai, China); Guangzhou Tuoyan Analytical Technology Co., Ltd., Guangzhou, China | EPMA: accelerating voltage of 20 kV, a probe current of 20 nA, and a 5 μm beam. Peak counting time was 10 s for major elements (Zn, S, Fe), and 50 s for other minor elements (Cd, Ga, Ge, In, Au, and Ag). Background counting time was half of the peak counting time on the high- and low-energy background positions. Analytical results were reduced using the ZAF correction routines. LA-ICP-MS mapping: beam size of 15 μm, repetition rate of 10 Hz, depth of ablation around 5 μm. | sphalerite for S and Zn, marcasite for Fe, cadmium for Cd, gallium phosphide for Ga, germanium for Ge, indium phosphide for In, gold for Au, and silver for Ag | [20 empty] | 0.127 | [21 empty] | 3.269 | [59 empty] | 33.416 | [39 empty] | 63.746 |  |  |  |  | 2024 | Wu, Y., Zheng, Y., Yu, P., Chen, X., Guo, L., Long, L., Hu, Z., Huang, Y., Chen, M., Lu, J., Ouyang, S., Chen, S. (2024). The world-class carbonate-hosted Fankou Zn-Pb deposit in China. Part III. Critical metal Ga is enriched in late stage and low temperature sphalerite. Ore Geology Reviews, 166, 105928. |  | CHN | Guangdong
| Fankou Zn-Pb deposit |  | Basin hydrothermal | Mississippi Valley-type (MVT) | MVT zinc-lead | Zn, Pb | Ga | Zn, Pb, Ga | Wu et al., 2024 |  | 455-23-2-2-3 |  | underground mine |  |  |  |  | ore material | polished section | grab | mineral separate | [5 empty] | mineralisation |  |  |  | sphalerite | Sp1a (early replacement-infilling stage, core), Sp1b (early replacement-infilling stage, rim), Sp2 (late replacement-infilling stage) | stratiform, stratabound orebodies hosted in Devonian to Carboniferous carbonate sequences along thrust faults | massive, banded, disseminated, core-rim, sector zoning, rhythm bands |  |  |  | pyrite, galena, chalcopyrite, dolomite, calcite, arsenopyrite, freibergite, pyrargyrite, argentite, goethite, ferrohydrite, anglesite, zincosite | Samples were polished into thin sections and polished mounts for petrographic identification | EMPA, LA-ICPMS | JEOL JXA-i SP100 electron probe micro-analyzer equipped with four wavelength-dispersive spectrometers; NWR 193 nm ArF Excimer laser-ablation system coupled to an iCAP RQ (ICPMS) | Laboratory of Marine Element and Isotope Facilities in Southern Marine Science and Engineering Guangdong Laboratory (Zhuhai, China); Guangzhou Tuoyan Analytical Technology Co., Ltd., Guangzhou, China | EPMA: accelerating voltage of 20 kV, a probe current of 20 nA, and a 5 μm beam. Peak counting time was 10 s for major elements (Zn, S, Fe), and 50 s for other minor elements (Cd, Ga, Ge, In, Au, and Ag). Background counting time was half of the peak counting time on the high- and low-energy background positions. Analytical results were reduced using the ZAF correction routines. LA-ICP-MS mapping: beam size of 15 μm, repetition rate of 10 Hz, depth of ablation around 5 μm. | sphalerite for S and Zn, marcasite for Fe, cadmium for Cd, gallium phosphide for Ga, germanium for Ge, indium phosphide for In, gold for Au, and silver for Ag | [6 empty] | 0.027 | [13 empty] | 0.106 | [21 empty] | 3.995 | [13 empty] | 0.011 | [45 empty] | 33.267 | [39 empty] | 62.471 |  |  |  |  | 2024 | Wu, Y., Zheng, Y., Yu, P., Chen, X., Guo, L., Long, L., Hu, Z., Huang, Y., Chen, M., Lu, J., Ouyang, S., Chen, S. (2024). The world-class carbonate-hosted Fankou Zn-Pb deposit in China. Part III. Critical metal Ga is enriched in late stage and low temperature sphalerite. Ore Geology Reviews, 166, 105928. |  | CHN | Guangdong
| Fankou Zn-Pb deposit |  | Basin hydrothermal | Mississippi Valley-type (MVT) | MVT zinc-lead | Zn, Pb | Ga | Zn, Pb, Ga | Wu et al., 2024 |  | 455-23-2-2-4 |  | underground mine |  |  |  |  | ore material | polished section | grab | mineral separate | [5 empty] | mineralisation |  |  |  | sphalerite | Sp1a (early replacement-infilling stage, core), Sp1b (early replacement-infilling stage, rim), Sp2 (late replacement-infilling stage) | stratiform, stratabound orebodies hosted in Devonian to Carboniferous carbonate sequences along thrust faults | massive, banded, disseminated, core-rim, sector zoning, rhythm bands |  |  |  | pyrite, galena, chalcopyrite, dolomite, calcite, arsenopyrite, freibergite, pyrargyrite, argentite, goethite, ferrohydrite, anglesite, zincosite | Samples were polished into thin sections and polished mounts for petrographic identification | EMPA, LA-ICPMS | JEOL JXA-i SP100 electron probe micro-analyzer equipped with four wavelength-dispersive spectrometers; NWR 193 nm ArF Excimer laser-ablation system coupled to an iCAP RQ (ICPMS) | Laboratory of Marine Element and Isotope Facilities in Southern Marine Science and Engineering Guangdong Laboratory (Zhuhai, China); Guangzhou Tuoyan Analytical Technology Co., Ltd., Guangzhou, China | EPMA: accelerating voltage of 20 kV, a probe current of 20 nA, and a 5 μm beam. Peak counting time was 10 s for major elements (Zn, S, Fe), and 50 s for other minor elements (Cd, Ga, Ge, In, Au, and Ag). Background counting time was half of the peak counting time on the high- and low-energy background positions. Analytical results were reduced using the ZAF correction routines. LA-ICP-MS mapping: beam size of 15 μm, repetition rate of 10 Hz, depth of ablation around 5 μm. | sphalerite for S and Zn, marcasite for Fe, cadmium for Cd, gallium phosphide for Ga, germanium for Ge, indium phosphide for In, gold for Au, and silver for Ag | [20 empty] | 0.148 | [21 empty] | 4.105 | [59 empty] | 33.22 | [39 empty] | 61.964 |  |  |  |  | 2024 | Wu, Y., Zheng, Y., Yu, P., Chen, X., Guo, L., Long, L., Hu, Z., Huang, Y., Chen, M., Lu, J., Ouyang, S., Chen, S. (2024). The world-class carbonate-hosted Fankou Zn-Pb deposit in China. Part III. Critical metal Ga is enriched in late stage and low temperature sphalerite. Ore Geology Reviews, 166, 105928. |  | CHN | Guangdong
| Fankou Zn-Pb deposit |  | Basin hydrothermal | Mississippi Valley-type (MVT) | MVT zinc-lead | Zn, Pb | Ga | Zn, Pb, Ga | Wu et al., 2024 |  | 455-23-2-2-5 |  | underground mine |  |  |  |  | ore material | polished section | grab | mineral separate | [5 empty] | mineralisation |  |  |  | sphalerite | Sp1a (early replacement-infilling stage, core), Sp1b (early replacement-infilling stage, rim), Sp2 (late replacement-infilling stage) | stratiform, stratabound orebodies hosted in Devonian to Carboniferous carbonate sequences along thrust faults | massive, banded, disseminated, core-rim, sector zoning, rhythm bands |  |  |  | pyrite, galena, chalcopyrite, dolomite, calcite, arsenopyrite, freibergite, pyrargyrite, argentite, goethite, ferrohydrite, anglesite, zincosite | Samples were polished into thin sections and polished mounts for petrographic identification | EMPA, LA-ICPMS | JEOL JXA-i SP100 electron probe micro-analyzer equipped with four wavelength-dispersive spectrometers; NWR 193 nm ArF Excimer laser-ablation system coupled to an iCAP RQ (ICPMS) | Laboratory of Marine Element and Isotope Facilities in Southern Marine Science and Engineering Guangdong Laboratory (Zhuhai, China); Guangzhou Tuoyan Analytical Technology Co., Ltd., Guangzhou, China | EPMA: accelerating voltage of 20 kV, a probe current of 20 nA, and a 5 μm beam. Peak counting time was 10 s for major elements (Zn, S, Fe), and 50 s for other minor elements (Cd, Ga, Ge, In, Au, and Ag). Background counting time was half of the peak counting time on the high- and low-energy background positions. Analytical results were reduced using the ZAF correction routines. LA-ICP-MS mapping: beam size of 15 μm, repetition rate of 10 Hz, depth of ablation around 5 μm. | sphalerite for S and Zn, marcasite for Fe, cadmium for Cd, gallium phosphide for Ga, germanium for Ge, indium phosphide for In, gold for Au, and silver for Ag | [20 empty] | 0.159 | [21 empty] | 3.612 | [13 empty] | 0.014 | [45 empty] | 33.084 | [39 empty] | 62.292 |  |  |  |  | 2024 | Wu, Y., Zheng, Y., Yu, P., Chen, X., Guo, L., Long, L., Hu, Z., Huang, Y., Chen, M., Lu, J., Ouyang, S., Chen, S. (2024). The world-class carbonate-hosted Fankou Zn-Pb deposit in China. Part III. Critical metal Ga is enriched in late stage and low temperature sphalerite. Ore Geology Reviews, 166, 105928. |  | CHN | Guangdong
| Fankou Zn-Pb deposit |  | Basin hydrothermal | Mississippi Valley-type (MVT) | MVT zinc-lead | Zn, Pb | Ga | Zn, Pb, Ga | Wu et al., 2024 |  | 455-23-2-2-6 |  | underground mine |  |  |  |  | ore material | polished section | grab | mineral separate | [5 empty] | mineralisation |  |  |  | sphalerite | Sp1a (early replacement-infilling stage, core), Sp1b (early replacement-infilling stage, rim), Sp2 (late replacement-infilling stage) | stratiform, stratabound orebodies hosted in Devonian to Carboniferous carbonate sequences along thrust faults | massive, banded, disseminated, core-rim, sector zoning, rhythm bands |  |  |  | pyrite, galena, chalcopyrite, dolomite, calcite, arsenopyrite, freibergite, pyrargyrite, argentite, goethite, ferrohydrite, anglesite, zincosite | Samples were polished into thin sections and polished mounts for petrographic identification | EMPA, LA-ICPMS | JEOL JXA-i SP100 electron probe micro-analyzer equipped with four wavelength-dispersive spectrometers; NWR 193 nm ArF Excimer laser-ablation system coupled to an iCAP RQ (ICPMS) | Laboratory of Marine Element and Isotope Facilities in Southern Marine Science and Engineering Guangdong Laboratory (Zhuhai, China); Guangzhou Tuoyan Analytical Technology Co., Ltd., Guangzhou, China | EPMA: accelerating voltage of 20 kV, a probe current of 20 nA, and a 5 μm beam. Peak counting time was 10 s for major elements (Zn, S, Fe), and 50 s for other minor elements (Cd, Ga, Ge, In, Au, and Ag). Background counting time was half of the peak counting time on the high- and low-energy background positions. Analytical results were reduced using the ZAF correction routines. LA-ICP-MS mapping: beam size of 15 μm, repetition rate of 10 Hz, depth of ablation around 5 μm. | sphalerite for S and Zn, marcasite for Fe, cadmium for Cd, gallium phosphide for Ga, germanium for Ge, indium phosphide for In, gold for Au, and silver for Ag | [20 empty] | 0.101 | [21 empty] | 3.176 | [59 empty] | 33.16 | [39 empty] | 62.757 |  |  |  |  | 2024 | Wu, Y., Zheng, Y., Yu, P., Chen, X., Guo, L., Long, L., Hu, Z., Huang, Y., Chen, M., Lu, J., Ouyang, S., Chen, S. (2024). The world-class carbonate-hosted Fankou Zn-Pb deposit in China. Part III. Critical metal Ga is enriched in late stage and low temperature sphalerite. Ore Geology Reviews, 166, 105928. |  | CHN | Guangdong
| Fankou Zn-Pb deposit |  | Basin hydrothermal | Mississippi Valley-type (MVT) | MVT zinc-lead | Zn, Pb | Ga | Zn, Pb, Ga | Wu et al., 2024 |  | 455-23-2-2-7 |  | underground mine |  |  |  |  | ore material | polished section | grab | mineral separate | [5 empty] | mineralisation |  |  |  | sphalerite | Sp1a (early replacement-infilling stage, core), Sp1b (early replacement-infilling stage, rim), Sp2 (late replacement-infilling stage) | stratiform, stratabound orebodies hosted in Devonian to Carboniferous carbonate sequences along thrust faults | massive, banded, disseminated, core-rim, sector zoning, rhythm bands |  |  |  | pyrite, galena, chalcopyrite, dolomite, calcite, arsenopyrite, freibergite, pyrargyrite, argentite, goethite, ferrohydrite, anglesite, zincosite | Samples were polished into thin sections and polished mounts for petrographic identification | EMPA, LA-ICPMS | JEOL JXA-i SP100 electron probe micro-analyzer equipped with four wavelength-dispersive spectrometers; NWR 193 nm ArF Excimer laser-ablation system coupled to an iCAP RQ (ICPMS) | Laboratory of Marine Element and Isotope Facilities in Southern Marine Science and Engineering Guangdong Laboratory (Zhuhai, China); Guangzhou Tuoyan Analytical Technology Co., Ltd., Guangzhou, China | EPMA: accelerating voltage of 20 kV, a probe current of 20 nA, and a 5 μm beam. Peak counting time was 10 s for major elements (Zn, S, Fe), and 50 s for other minor elements (Cd, Ga, Ge, In, Au, and Ag). Background counting time was half of the peak counting time on the high- and low-energy background positions. Analytical results were reduced using the ZAF correction routines. LA-ICP-MS mapping: beam size of 15 μm, repetition rate of 10 Hz, depth of ablation around 5 μm. | sphalerite for S and Zn, marcasite for Fe, cadmium for Cd, gallium phosphide for Ga, germanium for Ge, indium phosphide for In, gold for Au, and silver for Ag | [20 empty] | 0.141 | [21 empty] | 3.793 | [59 empty] | 33.161 | [39 empty] | 62.692 |  |  |  |  | 2024 | Wu, Y., Zheng, Y., Yu, P., Chen, X., Guo, L., Long, L., Hu, Z., Huang, Y., Chen, M., Lu, J., Ouyang, S., Chen, S. (2024). The world-class carbonate-hosted Fankou Zn-Pb deposit in China. Part III. Critical metal Ga is enriched in late stage and low temperature sphalerite. Ore Geology Reviews, 166, 105928. |  | CHN | Guangdong
| Fankou Zn-Pb deposit |  | Basin hydrothermal | Mississippi Valley-type (MVT) | MVT zinc-lead | Zn, Pb | Ga | Zn, Pb, Ga | Wu et al., 2024 |  | 455-23-2-2-8 |  | underground mine |  |  |  |  | ore material | polished section | grab | mineral separate | [5 empty] | mineralisation |  |  |  | sphalerite | Sp1a (early replacement-infilling stage, core), Sp1b (early replacement-infilling stage, rim), Sp2 (late replacement-infilling stage) | stratiform, stratabound orebodies hosted in Devonian to Carboniferous carbonate sequences along thrust faults | massive, banded, disseminated, core-rim, sector zoning, rhythm bands |  |  |  | pyrite, galena, chalcopyrite, dolomite, calcite, arsenopyrite, freibergite, pyrargyrite, argentite, goethite, ferrohydrite, anglesite, zincosite | Samples were polished into thin sections and polished mounts for petrographic identification | EMPA, LA-ICPMS | JEOL JXA-i SP100 electron probe micro-analyzer equipped with four wavelength-dispersive spectrometers; NWR 193 nm ArF Excimer laser-ablation system coupled to an iCAP RQ (ICPMS) | Laboratory of Marine Element and Isotope Facilities in Southern Marine Science and Engineering Guangdong Laboratory (Zhuhai, China); Guangzhou Tuoyan Analytical Technology Co., Ltd., Guangzhou, China | EPMA: accelerating voltage of 20 kV, a probe current of 20 nA, and a 5 μm beam. Peak counting time was 10 s for major elements (Zn, S, Fe), and 50 s for other minor elements (Cd, Ga, Ge, In, Au, and Ag). Background counting time was half of the peak counting time on the high- and low-energy background positions. Analytical results were reduced using the ZAF correction routines. LA-ICP-MS mapping: beam size of 15 μm, repetition rate of 10 Hz, depth of ablation around 5 μm. | sphalerite for S and Zn, marcasite for Fe, cadmium for Cd, gallium phosphide for Ga, germanium for Ge, indium phosphide for In, gold for Au, and silver for Ag | [20 empty] | 0.124 | [21 empty] | 3.913 | [13 empty] | 0.01 | [45 empty] | 33.205 | [39 empty] | 62.577 |  |  |  |  | 2024 | Wu, Y., Zheng, Y., Yu, P., Chen, X., Guo, L., Long, L., Hu, Z., Huang, Y., Chen, M., Lu, J., Ouyang, S., Chen, S. (2024). The world-class carbonate-hosted Fankou Zn-Pb deposit in China. Part III. Critical metal Ga is enriched in late stage and low temperature sphalerite. Ore Geology Reviews, 166, 105928. |  | CHN | Guangdong
| Fankou Zn-Pb deposit |  | Basin hydrothermal | Mississippi Valley-type (MVT) | MVT zinc-lead | Zn, Pb | Ga | Zn, Pb, Ga | Wu et al., 2024 |  | 500-36-1-1-4 |  | underground mine |  |  |  |  | ore material | polished section | grab | mineral separate | [5 empty] | mineralisation |  |  |  | sphalerite | Sp1a (early replacement-infilling stage, core), Sp1b (early replacement-infilling stage, rim), Sp2 (late replacement-infilling stage) | stratiform, stratabound orebodies hosted in Devonian to Carboniferous carbonate sequences along thrust faults | massive, banded, disseminated, core-rim, sector zoning, rhythm bands |  |  |  | pyrite, galena, chalcopyrite, dolomite, calcite, arsenopyrite, freibergite, pyrargyrite, argentite, goethite, ferrohydrite, anglesite, zincosite | Samples were polished into thin sections and polished mounts for petrographic identification | EMPA, LA-ICPMS | JEOL JXA-i SP100 electron probe micro-analyzer equipped with four wavelength-dispersive spectrometers; NWR 193 nm ArF Excimer laser-ablation system coupled to an iCAP RQ (ICPMS) | Laboratory of Marine Element and Isotope Facilities in Southern Marine Science and Engineering Guangdong Laboratory (Zhuhai, China); Guangzhou Tuoyan Analytical Technology Co., Ltd., Guangzhou, China | EPMA: accelerating voltage of 20 kV, a probe current of 20 nA, and a 5 μm beam. Peak counting time was 10 s for major elements (Zn, S, Fe), and 50 s for other minor elements (Cd, Ga, Ge, In, Au, and Ag). Background counting time was half of the peak counting time on the high- and low-energy background positions. Analytical results were reduced using the ZAF correction routines. LA-ICP-MS mapping: beam size of 15 μm, repetition rate of 10 Hz, depth of ablation around 5 μm. | sphalerite for S and Zn, marcasite for Fe, cadmium for Cd, gallium phosphide for Ga, germanium for Ge, indium phosphide for In, gold for Au, and silver for Ag | [20 empty] | 0.18 | [21 empty] | 3.461 | [59 empty] | 33.165 | [39 empty] | 62.322 |  |  |  |  | 2024 | Wu, Y., Zheng, Y., Yu, P., Chen, X., Guo, L., Long, L., Hu, Z., Huang, Y., Chen, M., Lu, J., Ouyang, S., Chen, S. (2024). The world-class carbonate-hosted Fankou Zn-Pb deposit in China. Part III. Critical metal Ga is enriched in late stage and low temperature sphalerite. Ore Geology Reviews, 166, 105928. |  | CHN | Guangdong
| Fankou Zn-Pb deposit |  | Basin hydrothermal | Mississippi Valley-type (MVT) | MVT zinc-lead | Zn, Pb | Ga | Zn, Pb, Ga | Wu et al., 2024 |  | 500-36-1-1-5 |  | underground mine |  |  |  |  | ore material | polished section | grab | mineral separate | [5 empty] | mineralisation |  |  |  | sphalerite | Sp1a (early replacement-infilling stage, core), Sp1b (early replacement-infilling stage, rim), Sp2 (late replacement-infilling stage) | stratiform, stratabound orebodies hosted in Devonian to Carboniferous carbonate sequences along thrust faults | massive, banded, disseminated, core-rim, sector zoning, rhythm bands |  |  |  | pyrite, galena, chalcopyrite, dolomite, calcite, arsenopyrite, freibergite, pyrargyrite, argentite, goethite, ferrohydrite, anglesite, zincosite | Samples were polished into thin sections and polished mounts for petrographic identification | EMPA, LA-ICPMS | JEOL JXA-i SP100 electron probe micro-analyzer equipped with four wavelength-dispersive spectrometers; NWR 193 nm ArF Excimer laser-ablation system coupled to an iCAP RQ (ICPMS) | Laboratory of Marine Element and Isotope Facilities in Southern Marine Science and Engineering Guangdong Laboratory (Zhuhai, China); Guangzhou Tuoyan Analytical Technology Co., Ltd., Guangzhou, China | EPMA: accelerating voltage of 20 kV, a probe current of 20 nA, and a 5 μm beam. Peak counting time was 10 s for major elements (Zn, S, Fe), and 50 s for other minor elements (Cd, Ga, Ge, In, Au, and Ag). Background counting time was half of the peak counting time on the high- and low-energy background positions. Analytical results were reduced using the ZAF correction routines. LA-ICP-MS mapping: beam size of 15 μm, repetition rate of 10 Hz, depth of ablation around 5 μm. | sphalerite for S and Zn, marcasite for Fe, cadmium for Cd, gallium phosphide for Ga, germanium for Ge, indium phosphide for In, gold for Au, and silver for Ag | [20 empty] | 0.197 | [21 empty] | 3.176 | [59 empty] | 32.824 | [39 empty] | 62.973 |  |  |  |  | 2024 | Wu, Y., Zheng, Y., Yu, P., Chen, X., Guo, L., Long, L., Hu, Z., Huang, Y., Chen, M., Lu, J., Ouyang, S., Chen, S. (2024). The world-class carbonate-hosted Fankou Zn-Pb deposit in China. Part III. Critical metal Ga is enriched in late stage and low temperature sphalerite. Ore Geology Reviews, 166, 105928. |  | CHN | Guangdong
| Fankou Zn-Pb deposit |  | Basin hydrothermal | Mississippi Valley-type (MVT) | MVT zinc-lead | Zn, Pb | Ga | Zn, Pb, Ga | Wu et al., 2024 |  | 500-36-1-2-4 |  | underground mine |  |  |  |  | ore material | polished section | grab | mineral separate | [5 empty] | mineralisation |  |  |  | sphalerite | Sp1a (early replacement-infilling stage, core), Sp1b (early replacement-infilling stage, rim), Sp2 (late replacement-infilling stage) | stratiform, stratabound orebodies hosted in Devonian to Carboniferous carbonate sequences along thrust faults | massive, banded, disseminated, core-rim, sector zoning, rhythm bands |  |  |  | pyrite, galena, chalcopyrite, dolomite, calcite, arsenopyrite, freibergite, pyrargyrite, argentite, goethite, ferrohydrite, anglesite, zincosite | Samples were polished into thin sections and polished mounts for petrographic identification | EMPA, LA-ICPMS | JEOL JXA-i SP100 electron probe micro-analyzer equipped with four wavelength-dispersive spectrometers; NWR 193 nm ArF Excimer laser-ablation system coupled to an iCAP RQ (ICPMS) | Laboratory of Marine Element and Isotope Facilities in Southern Marine Science and Engineering Guangdong Laboratory (Zhuhai, China); Guangzhou Tuoyan Analytical Technology Co., Ltd., Guangzhou, China | EPMA: accelerating voltage of 20 kV, a probe current of 20 nA, and a 5 μm beam. Peak counting time was 10 s for major elements (Zn, S, Fe), and 50 s for other minor elements (Cd, Ga, Ge, In, Au, and Ag). Background counting time was half of the peak counting time on the high- and low-energy background positions. Analytical results were reduced using the ZAF correction routines. LA-ICP-MS mapping: beam size of 15 μm, repetition rate of 10 Hz, depth of ablation around 5 μm. | sphalerite for S and Zn, marcasite for Fe, cadmium for Cd, gallium phosphide for Ga, germanium for Ge, indium phosphide for In, gold for Au, and silver for Ag | [6 empty] | 0.04 | [13 empty] | 0.199 | [21 empty] | 3.466 | [59 empty] | 33.403 | [39 empty] | 62.643 |  |  |  |  | 2024 | Wu, Y., Zheng, Y., Yu, P., Chen, X., Guo, L., Long, L., Hu, Z., Huang, Y., Chen, M., Lu, J., Ouyang, S., Chen, S. (2024). The world-class carbonate-hosted Fankou Zn-Pb deposit in China. Part III. Critical metal Ga is enriched in late stage and low temperature sphalerite. Ore Geology Reviews, 166, 105928. |  | CHN | Guangdong
| Fankou Zn-Pb deposit |  | Basin hydrothermal | Mississippi Valley-type (MVT) | MVT zinc-lead | Zn, Pb | Ga | Zn, Pb, Ga | Wu et al., 2024 |  | 500-36-1-2-5 |  | underground mine |  |  |  |  | ore material | polished section | grab | mineral separate | [5 empty] | mineralisation |  |  |  | sphalerite | Sp1a (early replacement-infilling stage, core), Sp1b (early replacement-infilling stage, rim), Sp2 (late replacement-infilling stage) | stratiform, stratabound orebodies hosted in Devonian to Carboniferous carbonate sequences along thrust faults | massive, banded, disseminated, core-rim, sector zoning, rhythm bands |  |  |  | pyrite, galena, chalcopyrite, dolomite, calcite, arsenopyrite, freibergite, pyrargyrite, argentite, goethite, ferrohydrite, anglesite, zincosite | Samples were polished into thin sections and polished mounts for petrographic identification | EMPA, LA-ICPMS | JEOL JXA-i SP100 electron probe micro-analyzer equipped with four wavelength-dispersive spectrometers; NWR 193 nm ArF Excimer laser-ablation system coupled to an iCAP RQ (ICPMS) | Laboratory of Marine Element and Isotope Facilities in Southern Marine Science and Engineering Guangdong Laboratory (Zhuhai, China); Guangzhou Tuoyan Analytical Technology Co., Ltd., Guangzhou, China | EPMA: accelerating voltage of 20 kV, a probe current of 20 nA, and a 5 μm beam. Peak counting time was 10 s for major elements (Zn, S, Fe), and 50 s for other minor elements (Cd, Ga, Ge, In, Au, and Ag). Background counting time was half of the peak counting time on the high- and low-energy background positions. Analytical results were reduced using the ZAF correction routines. LA-ICP-MS mapping: beam size of 15 μm, repetition rate of 10 Hz, depth of ablation around 5 μm. | sphalerite for S and Zn, marcasite for Fe, cadmium for Cd, gallium phosphide for Ga, germanium for Ge, indium phosphide for In, gold for Au, and silver for Ag | [20 empty] | 0.263 | [21 empty] | 4.643 | [59 empty] | 33.405 | [39 empty] | 61.948 |  |  |  |  | 2024 | Wu, Y., Zheng, Y., Yu, P., Chen, X., Guo, L., Long, L., Hu, Z., Huang, Y., Chen, M., Lu, J., Ouyang, S., Chen, S. (2024). The world-class carbonate-hosted Fankou Zn-Pb deposit in China. Part III. Critical metal Ga is enriched in late stage and low temperature sphalerite. Ore Geology Reviews, 166, 105928. |  | CHN | Guangdong
| Fankou Zn-Pb deposit |  | Basin hydrothermal | Mississippi Valley-type (MVT) | MVT zinc-lead | Zn, Pb | Ga | Zn, Pb, Ga | Wu et al., 2024 |  | 320-158-1-1-1 |  | underground mine |  |  |  |  | ore material | polished section | grab | mineral separate | [5 empty] | mineralisation |  |  |  | sphalerite | Sp1a (early replacement-infilling stage, core), Sp1b (early replacement-infilling stage, rim), Sp2 (late replacement-infilling stage) | stratiform, stratabound orebodies hosted in Devonian to Carboniferous carbonate sequences along thrust faults | massive, banded, disseminated, core-rim, sector zoning, rhythm bands |  |  |  | pyrite, galena, chalcopyrite, dolomite, calcite, arsenopyrite, freibergite, pyrargyrite, argentite, goethite, ferrohydrite, anglesite, zincosite | Samples were polished into thin sections and polished mounts for petrographic identification | EMPA, LA-ICPMS | JEOL JXA-i SP100 electron probe micro-analyzer equipped with four wavelength-dispersive spectrometers; NWR 193 nm ArF Excimer laser-ablation system coupled to an iCAP RQ (ICPMS) | Laboratory of Marine Element and Isotope Facilities in Southern Marine Science and Engineering Guangdong Laboratory (Zhuhai, China); Guangzhou Tuoyan Analytical Technology Co., Ltd., Guangzhou, China | EPMA: accelerating voltage of 20 kV, a probe current of 20 nA, and a 5 μm beam. Peak counting time was 10 s for major elements (Zn, S, Fe), and 50 s for other minor elements (Cd, Ga, Ge, In, Au, and Ag). Background counting time was half of the peak counting time on the high- and low-energy background positions. Analytical results were reduced using the ZAF correction routines. LA-ICP-MS mapping: beam size of 15 μm, repetition rate of 10 Hz, depth of ablation around 5 μm. | sphalerite for S and Zn, marcasite for Fe, cadmium for Cd, gallium phosphide for Ga, germanium for Ge, indium phosphide for In, gold for Au, and silver for Ag | [20 empty] | 0.1 | [21 empty] | 3.025 | [59 empty] | 32.894 | [39 empty] | 61.97 |  |  |  |  | 2024 | Wu, Y., Zheng, Y., Yu, P., Chen, X., Guo, L., Long, L., Hu, Z., Huang, Y., Chen, M., Lu, J., Ouyang, S., Chen, S. (2024). The world-class carbonate-hosted Fankou Zn-Pb deposit in China. Part III. Critical metal Ga is enriched in late stage and low temperature sphalerite. Ore Geology Reviews, 166, 105928. |  | CHN | Guangdong
| Fankou Zn-Pb deposit |  | Basin hydrothermal | Mississippi Valley-type (MVT) | MVT zinc-lead | Zn, Pb | Ga | Zn, Pb, Ga | Wu et al., 2024 |  | 320-158-1-1-3 |  | underground mine |  |  |  |  | ore material | polished section | grab | mineral separate | [5 empty] | mineralisation |  |  |  | sphalerite | Sp1a (early replacement-infilling stage, core), Sp1b (early replacement-infilling stage, rim), Sp2 (late replacement-infilling stage) | stratiform, stratabound orebodies hosted in Devonian to Carboniferous carbonate sequences along thrust faults | massive, banded, disseminated, core-rim, sector zoning, rhythm bands |  |  |  | pyrite, galena, chalcopyrite, dolomite, calcite, arsenopyrite, freibergite, pyrargyrite, argentite, goethite, ferrohydrite, anglesite, zincosite | Samples were polished into thin sections and polished mounts for petrographic identification | EMPA, LA-ICPMS | JEOL JXA-i SP100 electron probe micro-analyzer equipped with four wavelength-dispersive spectrometers; NWR 193 nm ArF Excimer laser-ablation system coupled to an iCAP RQ (ICPMS) | Laboratory of Marine Element and Isotope Facilities in Southern Marine Science and Engineering Guangdong Laboratory (Zhuhai, China); Guangzhou Tuoyan Analytical Technology Co., Ltd., Guangzhou, China | EPMA: accelerating voltage of 20 kV, a probe current of 20 nA, and a 5 μm beam. Peak counting time was 10 s for major elements (Zn, S, Fe), and 50 s for other minor elements (Cd, Ga, Ge, In, Au, and Ag). Background counting time was half of the peak counting time on the high- and low-energy background positions. Analytical results were reduced using the ZAF correction routines. LA-ICP-MS mapping: beam size of 15 μm, repetition rate of 10 Hz, depth of ablation around 5 μm. | sphalerite for S and Zn, marcasite for Fe, cadmium for Cd, gallium phosphide for Ga, germanium for Ge, indium phosphide for In, gold for Au, and silver for Ag | [20 empty] | 0.134 | [21 empty] | 4.335 | [59 empty] | 33.141 | [39 empty] | 60.461 |  |  |  |  | 2024 | Wu, Y., Zheng, Y., Yu, P., Chen, X., Guo, L., Long, L., Hu, Z., Huang, Y., Chen, M., Lu, J., Ouyang, S., Chen, S. (2024). The world-class carbonate-hosted Fankou Zn-Pb deposit in China. Part III. Critical metal Ga is enriched in late stage and low temperature sphalerite. Ore Geology Reviews, 166, 105928. |  | CHN | Guangdong
| Fankou Zn-Pb deposit |  | Basin hydrothermal | Mississippi Valley-type (MVT) | MVT zinc-lead | Zn, Pb | Ga | Zn, Pb, Ga | Wu et al., 2024 |  | 320-158-1-1-4 |  | underground mine |  |  |  |  | ore material | polished section | grab | mineral separate | [5 empty] | mineralisation |  |  |  | sphalerite | Sp1a (early replacement-infilling stage, core), Sp1b (early replacement-infilling stage, rim), Sp2 (late replacement-infilling stage) | stratiform, stratabound orebodies hosted in Devonian to Carboniferous carbonate sequences along thrust faults | massive, banded, disseminated, core-rim, sector zoning, rhythm bands |  |  |  | pyrite, galena, chalcopyrite, dolomite, calcite, arsenopyrite, freibergite, pyrargyrite, argentite, goethite, ferrohydrite, anglesite, zincosite | Samples were polished into thin sections and polished mounts for petrographic identification | EMPA, LA-ICPMS | JEOL JXA-i SP100 electron probe micro-analyzer equipped with four wavelength-dispersive spectrometers; NWR 193 nm ArF Excimer laser-ablation system coupled to an iCAP RQ (ICPMS) | Laboratory of Marine Element and Isotope Facilities in Southern Marine Science and Engineering Guangdong Laboratory (Zhuhai, China); Guangzhou Tuoyan Analytical Technology Co., Ltd., Guangzhou, China | EPMA: accelerating voltage of 20 kV, a probe current of 20 nA, and a 5 μm beam. Peak counting time was 10 s for major elements (Zn, S, Fe), and 50 s for other minor elements (Cd, Ga, Ge, In, Au, and Ag). Background counting time was half of the peak counting time on the high- and low-energy background positions. Analytical results were reduced using the ZAF correction routines. LA-ICP-MS mapping: beam size of 15 μm, repetition rate of 10 Hz, depth of ablation around 5 μm. | sphalerite for S and Zn, marcasite for Fe, cadmium for Cd, gallium phosphide for Ga, germanium for Ge, indium phosphide for In, gold for Au, and silver for Ag | [20 empty] | 0.184 | [21 empty] | 5.619 | [59 empty] | 33.279 | [39 empty] | 59.237 |  |  |  |  | 2024 | Wu, Y., Zheng, Y., Yu, P., Chen, X., Guo, L., Long, L., Hu, Z., Huang, Y., Chen, M., Lu, J., Ouyang, S., Chen, S. (2024). The world-class carbonate-hosted Fankou Zn-Pb deposit in China. Part III. Critical metal Ga is enriched in late stage and low temperature sphalerite. Ore Geology Reviews, 166, 105928. |  | CHN | Guangdong
| Fankou Zn-Pb deposit |  | Basin hydrothermal | Mississippi Valley-type (MVT) | MVT zinc-lead | Zn, Pb | Ga | Zn, Pb, Ga | Wu et al., 2024 |  | 320-158-1-1-5 |  | underground mine |  |  |  |  | ore material | polished section | grab | mineral separate | [5 empty] | mineralisation |  |  |  | sphalerite | Sp1a (early replacement-infilling stage, core), Sp1b (early replacement-infilling stage, rim), Sp2 (late replacement-infilling stage) | stratiform, stratabound orebodies hosted in Devonian to Carboniferous carbonate sequences along thrust faults | massive, banded, disseminated, core-rim, sector zoning, rhythm bands |  |  |  | pyrite, galena, chalcopyrite, dolomite, calcite, arsenopyrite, freibergite, pyrargyrite, argentite, goethite, ferrohydrite, anglesite, zincosite | Samples were polished into thin sections and polished mounts for petrographic identification | EMPA, LA-ICPMS | JEOL JXA-i SP100 electron probe micro-analyzer equipped with four wavelength-dispersive spectrometers; NWR 193 nm ArF Excimer laser-ablation system coupled to an iCAP RQ (ICPMS) | Laboratory of Marine Element and Isotope Facilities in Southern Marine Science and Engineering Guangdong Laboratory (Zhuhai, China); Guangzhou Tuoyan Analytical Technology Co., Ltd., Guangzhou, China | EPMA: accelerating voltage of 20 kV, a probe current of 20 nA, and a 5 μm beam. Peak counting time was 10 s for major elements (Zn, S, Fe), and 50 s for other minor elements (Cd, Ga, Ge, In, Au, and Ag). Background counting time was half of the peak counting time on the high- and low-energy background positions. Analytical results were reduced using the ZAF correction routines. LA-ICP-MS mapping: beam size of 15 μm, repetition rate of 10 Hz, depth of ablation around 5 μm. | sphalerite for S and Zn, marcasite for Fe, cadmium for Cd, gallium phosphide for Ga, germanium for Ge, indium phosphide for In, gold for Au, and silver for Ag | [20 empty] | 0.13 | [21 empty] | 5.06 | [59 empty] | 33.144 | [39 empty] | 60.044 |  |  |  |  | 2024 | Wu, Y., Zheng, Y., Yu, P., Chen, X., Guo, L., Long, L., Hu, Z., Huang, Y., Chen, M., Lu, J., Ouyang, S., Chen, S. (2024). The world-class carbonate-hosted Fankou Zn-Pb deposit in China. Part III. Critical metal Ga is enriched in late stage and low temperature sphalerite. Ore Geology Reviews, 166, 105928. |  | CHN | Guangdong
| Fankou Zn-Pb deposit |  | Basin hydrothermal | Mississippi Valley-type (MVT) | MVT zinc-lead | Zn, Pb | Ga | Zn, Pb, Ga | Wu et al., 2024 |  | 320-158-1-2-1 |  | underground mine |  |  |  |  | ore material | polished section | grab | mineral separate | [5 empty] | mineralisation |  |  |  | sphalerite | Sp1a (early replacement-infilling stage, core), Sp1b (early replacement-infilling stage, rim), Sp2 (late replacement-infilling stage) | stratiform, stratabound orebodies hosted in Devonian to Carboniferous carbonate sequences along thrust faults | massive, banded, disseminated, core-rim, sector zoning, rhythm bands |  |  |  | pyrite, galena, chalcopyrite, dolomite, calcite, arsenopyrite, freibergite, pyrargyrite, argentite, goethite, ferrohydrite, anglesite, zincosite | Samples were polished into thin sections and polished mounts for petrographic identification | EMPA, LA-ICPMS | JEOL JXA-i SP100 electron probe micro-analyzer equipped with four wavelength-dispersive spectrometers; NWR 193 nm ArF Excimer laser-ablation system coupled to an iCAP RQ (ICPMS) | Laboratory of Marine Element and Isotope Facilities in Southern Marine Science and Engineering Guangdong Laboratory (Zhuhai, China); Guangzhou Tuoyan Analytical Technology Co., Ltd., Guangzhou, China | EPMA: accelerating voltage of 20 kV, a probe current of 20 nA, and a 5 μm beam. Peak counting time was 10 s for major elements (Zn, S, Fe), and 50 s for other minor elements (Cd, Ga, Ge, In, Au, and Ag). Background counting time was half of the peak counting time on the high- and low-energy background positions. Analytical results were reduced using the ZAF correction routines. LA-ICP-MS mapping: beam size of 15 μm, repetition rate of 10 Hz, depth of ablation around 5 μm. | sphalerite for S and Zn, marcasite for Fe, cadmium for Cd, gallium phosphide for Ga, germanium for Ge, indium phosphide for In, gold for Au, and silver for Ag | [20 empty] | 0.156 | [21 empty] | 1.932 | [59 empty] | 33.438 | [39 empty] | 63.714 |  |  |  |  | 2024 | Wu, Y., Zheng, Y., Yu, P., Chen, X., Guo, L., Long, L., Hu, Z., Huang, Y., Chen, M., Lu, J., Ouyang, S., Chen, S. (2024). The world-class carbonate-hosted Fankou Zn-Pb deposit in China. Part III. Critical metal Ga is enriched in late stage and low temperature sphalerite. Ore Geology Reviews, 166, 105928. |  | CHN | Guangdong
| Fankou Zn-Pb deposit |  | Basin hydrothermal | Mississippi Valley-type (MVT) | MVT zinc-lead | Zn, Pb | Ga | Zn, Pb, Ga | Wu et al., 2024 |  | 320-158-1-2-2 |  | underground mine |  |  |  |  | ore material | polished section | grab | mineral separate | [5 empty] | mineralisation |  |  |  | sphalerite | Sp1a (early replacement-infilling stage, core), Sp1b (early replacement-infilling stage, rim), Sp2 (late replacement-infilling stage) | stratiform, stratabound orebodies hosted in Devonian to Carboniferous carbonate sequences along thrust faults | massive, banded, disseminated, core-rim, sector zoning, rhythm bands |  |  |  | pyrite, galena, chalcopyrite, dolomite, calcite, arsenopyrite, freibergite, pyrargyrite, argentite, goethite, ferrohydrite, anglesite, zincosite | Samples were polished into thin sections and polished mounts for petrographic identification | EMPA, LA-ICPMS | JEOL JXA-i SP100 electron probe micro-analyzer equipped with four wavelength-dispersive spectrometers; NWR 193 nm ArF Excimer laser-ablation system coupled to an iCAP RQ (ICPMS) | Laboratory of Marine Element and Isotope Facilities in Southern Marine Science and Engineering Guangdong Laboratory (Zhuhai, China); Guangzhou Tuoyan Analytical Technology Co., Ltd., Guangzhou, China | EPMA: accelerating voltage of 20 kV, a probe current of 20 nA, and a 5 μm beam. Peak counting time was 10 s for major elements (Zn, S, Fe), and 50 s for other minor elements (Cd, Ga, Ge, In, Au, and Ag). Background counting time was half of the peak counting time on the high- and low-energy background positions. Analytical results were reduced using the ZAF correction routines. LA-ICP-MS mapping: beam size of 15 μm, repetition rate of 10 Hz, depth of ablation around 5 μm. | sphalerite for S and Zn, marcasite for Fe, cadmium for Cd, gallium phosphide for Ga, germanium for Ge, indium phosphide for In, gold for Au, and silver for Ag | [20 empty] | 0.099 | [21 empty] | 2.23 | [59 empty] | 33.272 | [39 empty] | 63.649 |  |  |  |  | 2024 | Wu, Y., Zheng, Y., Yu, P., Chen, X., Guo, L., Long, L., Hu, Z., Huang, Y., Chen, M., Lu, J., Ouyang, S., Chen, S. (2024). The world-class carbonate-hosted Fankou Zn-Pb deposit in China. Part III. Critical metal Ga is enriched in late stage and low temperature sphalerite. Ore Geology Reviews, 166, 105928. |  | CHN | Guangdong
| Fankou Zn-Pb deposit |  | Basin hydrothermal | Mississippi Valley-type (MVT) | MVT zinc-lead | Zn, Pb | Ga | Zn, Pb, Ga | Wu et al., 2024 |  | 320-158-1-2-3 |  | underground mine |  |  |  |  | ore material | polished section | grab | mineral separate | [5 empty] | mineralisation |  |  |  | sphalerite | Sp1a (early replacement-infilling stage, core), Sp1b (early replacement-infilling stage, rim), Sp2 (late replacement-infilling stage) | stratiform, stratabound orebodies hosted in Devonian to Carboniferous carbonate sequences along thrust faults | massive, banded, disseminated, core-rim, sector zoning, rhythm bands |  |  |  | pyrite, galena, chalcopyrite, dolomite, calcite, arsenopyrite, freibergite, pyrargyrite, argentite, goethite, ferrohydrite, anglesite, zincosite | Samples were polished into thin sections and polished mounts for petrographic identification | EMPA, LA-ICPMS | JEOL JXA-i SP100 electron probe micro-analyzer equipped with four wavelength-dispersive spectrometers; NWR 193 nm ArF Excimer laser-ablation system coupled to an iCAP RQ (ICPMS) | Laboratory of Marine Element and Isotope Facilities in Southern Marine Science and Engineering Guangdong Laboratory (Zhuhai, China); Guangzhou Tuoyan Analytical Technology Co., Ltd., Guangzhou, China | EPMA: accelerating voltage of 20 kV, a probe current of 20 nA, and a 5 μm beam. Peak counting time was 10 s for major elements (Zn, S, Fe), and 50 s for other minor elements (Cd, Ga, Ge, In, Au, and Ag). Background counting time was half of the peak counting time on the high- and low-energy background positions. Analytical results were reduced using the ZAF correction routines. LA-ICP-MS mapping: beam size of 15 μm, repetition rate of 10 Hz, depth of ablation around 5 μm. | sphalerite for S and Zn, marcasite for Fe, cadmium for Cd, gallium phosphide for Ga, germanium for Ge, indium phosphide for In, gold for Au, and silver for Ag | [20 empty] | 0.099 | [21 empty] | 3.091 | [59 empty] | 33.225 | [39 empty] | 62.969 |  |  |  |  | 2024 | Wu, Y., Zheng, Y., Yu, P., Chen, X., Guo, L., Long, L., Hu, Z., Huang, Y., Chen, M., Lu, J., Ouyang, S., Chen, S. (2024). The world-class carbonate-hosted Fankou Zn-Pb deposit in China. Part III. Critical metal Ga is enriched in late stage and low temperature sphalerite. Ore Geology Reviews, 166, 105928. |  | CHN | Guangdong
| Fankou Zn-Pb deposit |  | Basin hydrothermal | Mississippi Valley-type (MVT) | MVT zinc-lead | Zn, Pb | Ga | Zn, Pb, Ga | Wu et al., 2024 |  | 320-158-1-2-4 |  | underground mine |  |  |  |  | ore material | polished section | grab | mineral separate | [5 empty] | mineralisation |  |  |  | sphalerite | Sp1a (early replacement-infilling stage, core), Sp1b (early replacement-infilling stage, rim), Sp2 (late replacement-infilling stage) | stratiform, stratabound orebodies hosted in Devonian to Carboniferous carbonate sequences along thrust faults | massive, banded, disseminated, core-rim, sector zoning, rhythm bands |  |  |  | pyrite, galena, chalcopyrite, dolomite, calcite, arsenopyrite, freibergite, pyrargyrite, argentite, goethite, ferrohydrite, anglesite, zincosite | Samples were polished into thin sections and polished mounts for petrographic identification | EMPA, LA-ICPMS | JEOL JXA-i SP100 electron probe micro-analyzer equipped with four wavelength-dispersive spectrometers; NWR 193 nm ArF Excimer laser-ablation system coupled to an iCAP RQ (ICPMS) | Laboratory of Marine Element and Isotope Facilities in Southern Marine Science and Engineering Guangdong Laboratory (Zhuhai, China); Guangzhou Tuoyan Analytical Technology Co., Ltd., Guangzhou, China | EPMA: accelerating voltage of 20 kV, a probe current of 20 nA, and a 5 μm beam. Peak counting time was 10 s for major elements (Zn, S, Fe), and 50 s for other minor elements (Cd, Ga, Ge, In, Au, and Ag). Background counting time was half of the peak counting time on the high- and low-energy background positions. Analytical results were reduced using the ZAF correction routines. LA-ICP-MS mapping: beam size of 15 μm, repetition rate of 10 Hz, depth of ablation around 5 μm. | sphalerite for S and Zn, marcasite for Fe, cadmium for Cd, gallium phosphide for Ga, germanium for Ge, indium phosphide for In, gold for Au, and silver for Ag | [20 empty] | 0.166 | [21 empty] | 4.571 | [59 empty] | 33.253 | [39 empty] | 61.277 |  |  |  |  | 2024 | Wu, Y., Zheng, Y., Yu, P., Chen, X., Guo, L., Long, L., Hu, Z., Huang, Y., Chen, M., Lu, J., Ouyang, S., Chen, S. (2024). The world-class carbonate-hosted Fankou Zn-Pb deposit in China. Part III. Critical metal Ga is enriched in late stage and low temperature sphalerite. Ore Geology Reviews, 166, 105928. |  | CHN | Guangdong
| Fankou Zn-Pb deposit |  | Basin hydrothermal | Mississippi Valley-type (MVT) | MVT zinc-lead | Zn, Pb | Ga | Zn, Pb, Ga | Wu et al., 2024 |  | 320-158-1-2-5 |  | underground mine |  |  |  |  | ore material | polished section | grab | mineral separate | [5 empty] | mineralisation |  |  |  | sphalerite | Sp1a (early replacement-infilling stage, core), Sp1b (early replacement-infilling stage, rim), Sp2 (late replacement-infilling stage) | stratiform, stratabound orebodies hosted in Devonian to Carboniferous carbonate sequences along thrust faults | massive, banded, disseminated, core-rim, sector zoning, rhythm bands |  |  |  | pyrite, galena, chalcopyrite, dolomite, calcite, arsenopyrite, freibergite, pyrargyrite, argentite, goethite, ferrohydrite, anglesite, zincosite | Samples were polished into thin sections and polished mounts for petrographic identification | EMPA, LA-ICPMS | JEOL JXA-i SP100 electron probe micro-analyzer equipped with four wavelength-dispersive spectrometers; NWR 193 nm ArF Excimer laser-ablation system coupled to an iCAP RQ (ICPMS) | Laboratory of Marine Element and Isotope Facilities in Southern Marine Science and Engineering Guangdong Laboratory (Zhuhai, China); Guangzhou Tuoyan Analytical Technology Co., Ltd., Guangzhou, China | EPMA: accelerating voltage of 20 kV, a probe current of 20 nA, and a 5 μm beam. Peak counting time was 10 s for major elements (Zn, S, Fe), and 50 s for other minor elements (Cd, Ga, Ge, In, Au, and Ag). Background counting time was half of the peak counting time on the high- and low-energy background positions. Analytical results were reduced using the ZAF correction routines. LA-ICP-MS mapping: beam size of 15 μm, repetition rate of 10 Hz, depth of ablation around 5 μm. | sphalerite for S and Zn, marcasite for Fe, cadmium for Cd, gallium phosphide for Ga, germanium for Ge, indium phosphide for In, gold for Au, and silver for Ag | [20 empty] | 0.135 | [21 empty] | 4.272 | [59 empty] | 33.211 | [39 empty] | 61.452 |  |  |  |  | 2024 | Wu, Y., Zheng, Y., Yu, P., Chen, X., Guo, L., Long, L., Hu, Z., Huang, Y., Chen, M., Lu, J., Ouyang, S., Chen, S. (2024). The world-class carbonate-hosted Fankou Zn-Pb deposit in China. Part III. Critical metal Ga is enriched in late stage and low temperature sphalerite. Ore Geology Reviews, 166, 105928. |  | CHN | Guangdong
| Fankou Zn-Pb deposit |  | Basin hydrothermal | Mississippi Valley-type (MVT) | MVT zinc-lead | Zn, Pb | Ga | Zn, Pb, Ga | Wu et al., 2024 |  | 320-158-1-3-1 |  | underground mine |  |  |  |  | ore material | polished section | grab | mineral separate | [5 empty] | mineralisation |  |  |  | sphalerite | Sp1a (early replacement-infilling stage, core), Sp1b (early replacement-infilling stage, rim), Sp2 (late replacement-infilling stage) | stratiform, stratabound orebodies hosted in Devonian to Carboniferous carbonate sequences along thrust faults | massive, banded, disseminated, core-rim, sector zoning, rhythm bands |  |  |  | pyrite, galena, chalcopyrite, dolomite, calcite, arsenopyrite, freibergite, pyrargyrite, argentite, goethite, ferrohydrite, anglesite, zincosite | Samples were polished into thin sections and polished mounts for petrographic identification | EMPA, LA-ICPMS | JEOL JXA-i SP100 electron probe micro-analyzer equipped with four wavelength-dispersive spectrometers; NWR 193 nm ArF Excimer laser-ablation system coupled to an iCAP RQ (ICPMS) | Laboratory of Marine Element and Isotope Facilities in Southern Marine Science and Engineering Guangdong Laboratory (Zhuhai, China); Guangzhou Tuoyan Analytical Technology Co., Ltd., Guangzhou, China | EPMA: accelerating voltage of 20 kV, a probe current of 20 nA, and a 5 μm beam. Peak counting time was 10 s for major elements (Zn, S, Fe), and 50 s for other minor elements (Cd, Ga, Ge, In, Au, and Ag). Background counting time was half of the peak counting time on the high- and low-energy background positions. Analytical results were reduced using the ZAF correction routines. LA-ICP-MS mapping: beam size of 15 μm, repetition rate of 10 Hz, depth of ablation around 5 μm. | sphalerite for S and Zn, marcasite for Fe, cadmium for Cd, gallium phosphide for Ga, germanium for Ge, indium phosphide for In, gold for Au, and silver for Ag | [20 empty] | 0.133 | [21 empty] | 2.853 | [59 empty] | 33.185 | [39 empty] | 62.836 |  |  |  |  | 2024 | Wu, Y., Zheng, Y., Yu, P., Chen, X., Guo, L., Long, L., Hu, Z., Huang, Y., Chen, M., Lu, J., Ouyang, S., Chen, S. (2024). The world-class carbonate-hosted Fankou Zn-Pb deposit in China. Part III. Critical metal Ga is enriched in late stage and low temperature sphalerite. Ore Geology Reviews, 166, 105928. |  | CHN | Guangdong
| Fankou Zn-Pb deposit |  | Basin hydrothermal | Mississippi Valley-type (MVT) | MVT zinc-lead | Zn, Pb | Ga | Zn, Pb, Ga | Wu et al., 2024 |  | 320-158-1-3-2 |  | underground mine |  |  |  |  | ore material | polished section | grab | mineral separate | [5 empty] | mineralisation |  |  |  | sphalerite | Sp1a (early replacement-infilling stage, core), Sp1b (early replacement-infilling stage, rim), Sp2 (late replacement-infilling stage) | stratiform, stratabound orebodies hosted in Devonian to Carboniferous carbonate sequences along thrust faults | massive, banded, disseminated, core-rim, sector zoning, rhythm bands |  |  |  | pyrite, galena, chalcopyrite, dolomite, calcite, arsenopyrite, freibergite, pyrargyrite, argentite, goethite, ferrohydrite, anglesite, zincosite | Samples were polished into thin sections and polished mounts for petrographic identification | EMPA, LA-ICPMS | JEOL JXA-i SP100 electron probe micro-analyzer equipped with four wavelength-dispersive spectrometers; NWR 193 nm ArF Excimer laser-ablation system coupled to an iCAP RQ (ICPMS) | Laboratory of Marine Element and Isotope Facilities in Southern Marine Science and Engineering Guangdong Laboratory (Zhuhai, China); Guangzhou Tuoyan Analytical Technology Co., Ltd., Guangzhou, China | EPMA: accelerating voltage of 20 kV, a probe current of 20 nA, and a 5 μm beam. Peak counting time was 10 s for major elements (Zn, S, Fe), and 50 s for other minor elements (Cd, Ga, Ge, In, Au, and Ag). Background counting time was half of the peak counting time on the high- and low-energy background positions. Analytical results were reduced using the ZAF correction routines. LA-ICP-MS mapping: beam size of 15 μm, repetition rate of 10 Hz, depth of ablation around 5 μm. | sphalerite for S and Zn, marcasite for Fe, cadmium for Cd, gallium phosphide for Ga, germanium for Ge, indium phosphide for In, gold for Au, and silver for Ag | [20 empty] | 0.125 | [21 empty] | 2.607 | [13 empty] | 0.018 | [45 empty] | 33.062 | [39 empty] | 63.441 |  |  |  |  | 2024 | Wu, Y., Zheng, Y., Yu, P., Chen, X., Guo, L., Long, L., Hu, Z., Huang, Y., Chen, M., Lu, J., Ouyang, S., Chen, S. (2024). The world-class carbonate-hosted Fankou Zn-Pb deposit in China. Part III. Critical metal Ga is enriched in late stage and low temperature sphalerite. Ore Geology Reviews, 166, 105928. |  | CHN | Guangdong
| Fankou Zn-Pb deposit |  | Basin hydrothermal | Mississippi Valley-type (MVT) | MVT zinc-lead | Zn, Pb | Ga | Zn, Pb, Ga | Wu et al., 2024 |  | 320-158-1-3-3 |  | underground mine |  |  |  |  | ore material | polished section | grab | mineral separate | [5 empty] | mineralisation |  |  |  | sphalerite | Sp1a (early replacement-infilling stage, core), Sp1b (early replacement-infilling stage, rim), Sp2 (late replacement-infilling stage) | stratiform, stratabound orebodies hosted in Devonian to Carboniferous carbonate sequences along thrust faults | massive, banded, disseminated, core-rim, sector zoning, rhythm bands |  |  |  | pyrite, galena, chalcopyrite, dolomite, calcite, arsenopyrite, freibergite, pyrargyrite, argentite, goethite, ferrohydrite, anglesite, zincosite | Samples were polished into thin sections and polished mounts for petrographic identification | EMPA, LA-ICPMS | JEOL JXA-i SP100 electron probe micro-analyzer equipped with four wavelength-dispersive spectrometers; NWR 193 nm ArF Excimer laser-ablation system coupled to an iCAP RQ (ICPMS) | Laboratory of Marine Element and Isotope Facilities in Southern Marine Science and Engineering Guangdong Laboratory (Zhuhai, China); Guangzhou Tuoyan Analytical Technology Co., Ltd., Guangzhou, China | EPMA: accelerating voltage of 20 kV, a probe current of 20 nA, and a 5 μm beam. Peak counting time was 10 s for major elements (Zn, S, Fe), and 50 s for other minor elements (Cd, Ga, Ge, In, Au, and Ag). Background counting time was half of the peak counting time on the high- and low-energy background positions. Analytical results were reduced using the ZAF correction routines. LA-ICP-MS mapping: beam size of 15 μm, repetition rate of 10 Hz, depth of ablation around 5 μm. | sphalerite for S and Zn, marcasite for Fe, cadmium for Cd, gallium phosphide for Ga, germanium for Ge, indium phosphide for In, gold for Au, and silver for Ag | [6 empty] | 0.031 | [13 empty] | 0.111 | [21 empty] | 4.174 | [59 empty] | 32.984 | [39 empty] | 61.088 |  |  |  |  | 2024 | Wu, Y., Zheng, Y., Yu, P., Chen, X., Guo, L., Long, L., Hu, Z., Huang, Y., Chen, M., Lu, J., Ouyang, S., Chen, S. (2024). The world-class carbonate-hosted Fankou Zn-Pb deposit in China. Part III. Critical metal Ga is enriched in late stage and low temperature sphalerite. Ore Geology Reviews, 166, 105928. |  | CHN | Guangdong
| Fankou Zn-Pb deposit |  | Basin hydrothermal | Mississippi Valley-type (MVT) | MVT zinc-lead | Zn, Pb | Ga | Zn, Pb, Ga | Wu et al., 2024 |  | 320-158-1-3-4 |  | underground mine |  |  |  |  | ore material | polished section | grab | mineral separate | [5 empty] | mineralisation |  |  |  | sphalerite | Sp1a (early replacement-infilling stage, core), Sp1b (early replacement-infilling stage, rim), Sp2 (late replacement-infilling stage) | stratiform, stratabound orebodies hosted in Devonian to Carboniferous carbonate sequences along thrust faults | massive, banded, disseminated, core-rim, sector zoning, rhythm bands |  |  |  | pyrite, galena, chalcopyrite, dolomite, calcite, arsenopyrite, freibergite, pyrargyrite, argentite, goethite, ferrohydrite, anglesite, zincosite | Samples were polished into thin sections and polished mounts for petrographic identification | EMPA, LA-ICPMS | JEOL JXA-i SP100 electron probe micro-analyzer equipped with four wavelength-dispersive spectrometers; NWR 193 nm ArF Excimer laser-ablation system coupled to an iCAP RQ (ICPMS) | Laboratory of Marine Element and Isotope Facilities in Southern Marine Science and Engineering Guangdong Laboratory (Zhuhai, China); Guangzhou Tuoyan Analytical Technology Co., Ltd., Guangzhou, China | EPMA: accelerating voltage of 20 kV, a probe current of 20 nA, and a 5 μm beam. Peak counting time was 10 s for major elements (Zn, S, Fe), and 50 s for other minor elements (Cd, Ga, Ge, In, Au, and Ag). Background counting time was half of the peak counting time on the high- and low-energy background positions. Analytical results were reduced using the ZAF correction routines. LA-ICP-MS mapping: beam size of 15 μm, repetition rate of 10 Hz, depth of ablation around 5 μm. | sphalerite for S and Zn, marcasite for Fe, cadmium for Cd, gallium phosphide for Ga, germanium for Ge, indium phosphide for In, gold for Au, and silver for Ag | [20 empty] | 0.143 | [21 empty] | 4.736 | [59 empty] | 33.387 | [39 empty] | 61.003 |  |  |  |  | 2024 | Wu, Y., Zheng, Y., Yu, P., Chen, X., Guo, L., Long, L., Hu, Z., Huang, Y., Chen, M., Lu, J., Ouyang, S., Chen, S. (2024). The world-class carbonate-hosted Fankou Zn-Pb deposit in China. Part III. Critical metal Ga is enriched in late stage and low temperature sphalerite. Ore Geology Reviews, 166, 105928. |  | CHN | Guangdong
| Fankou Zn-Pb deposit |  | Basin hydrothermal | Mississippi Valley-type (MVT) | MVT zinc-lead | Zn, Pb | Ga | Zn, Pb, Ga | Wu et al., 2024 |  | 320-158-1-3-5 |  | underground mine |  |  |  |  | ore material | polished section | grab | mineral separate | [5 empty] | mineralisation |  |  |  | sphalerite | Sp1a (early replacement-infilling stage, core), Sp1b (early replacement-infilling stage, rim), Sp2 (late replacement-infilling stage) | stratiform, stratabound orebodies hosted in Devonian to Carboniferous carbonate sequences along thrust faults | massive, banded, disseminated, core-rim, sector zoning, rhythm bands |  |  |  | pyrite, galena, chalcopyrite, dolomite, calcite, arsenopyrite, freibergite, pyrargyrite, argentite, goethite, ferrohydrite, anglesite, zincosite | Samples were polished into thin sections and polished mounts for petrographic identification | EMPA, LA-ICPMS | JEOL JXA-i SP100 electron probe micro-analyzer equipped with four wavelength-dispersive spectrometers; NWR 193 nm ArF Excimer laser-ablation system coupled to an iCAP RQ (ICPMS) | Laboratory of Marine Element and Isotope Facilities in Southern Marine Science and Engineering Guangdong Laboratory (Zhuhai, China); Guangzhou Tuoyan Analytical Technology Co., Ltd., Guangzhou, China | EPMA: accelerating voltage of 20 kV, a probe current of 20 nA, and a 5 μm beam. Peak counting time was 10 s for major elements (Zn, S, Fe), and 50 s for other minor elements (Cd, Ga, Ge, In, Au, and Ag). Background counting time was half of the peak counting time on the high- and low-energy background positions. Analytical results were reduced using the ZAF correction routines. LA-ICP-MS mapping: beam size of 15 μm, repetition rate of 10 Hz, depth of ablation around 5 μm. | sphalerite for S and Zn, marcasite for Fe, cadmium for Cd, gallium phosphide for Ga, germanium for Ge, indium phosphide for In, gold for Au, and silver for Ag | [20 empty] | 0.141 | [21 empty] | 4.844 | [59 empty] | 33.264 | [39 empty] | 60.439 |  |  |  |  | 2024 | Wu, Y., Zheng, Y., Yu, P., Chen, X., Guo, L., Long, L., Hu, Z., Huang, Y., Chen, M., Lu, J., Ouyang, S., Chen, S. (2024). The world-class carbonate-hosted Fankou Zn-Pb deposit in China. Part III. Critical metal Ga is enriched in late stage and low temperature sphalerite. Ore Geology Reviews, 166, 105928. |  | CHN | Guangdong
| Fankou Zn-Pb deposit |  | Basin hydrothermal | Mississippi Valley-type (MVT) | MVT zinc-lead | Zn, Pb | Ga | Zn, Pb, Ga | Wu et al., 2024 |  | 200-4-1-1-1 |  | underground mine |  |  |  |  | ore material | polished section | grab | mineral separate | [5 empty] | mineralisation |  |  |  | sphalerite | Sp1a (early replacement-infilling stage, core), Sp1b (early replacement-infilling stage, rim), Sp2 (late replacement-infilling stage) | stratiform, stratabound orebodies hosted in Devonian to Carboniferous carbonate sequences along thrust faults | massive, banded, disseminated, core-rim, sector zoning, rhythm bands |  |  |  | pyrite, galena, chalcopyrite, dolomite, calcite, arsenopyrite, freibergite, pyrargyrite, argentite, goethite, ferrohydrite, anglesite, zincosite | Samples were polished into thin sections and polished mounts for petrographic identification | EMPA, LA-ICPMS | JEOL JXA-i SP100 electron probe micro-analyzer equipped with four wavelength-dispersive spectrometers; NWR 193 nm ArF Excimer laser-ablation system coupled to an iCAP RQ (ICPMS) | Laboratory of Marine Element and Isotope Facilities in Southern Marine Science and Engineering Guangdong Laboratory (Zhuhai, China); Guangzhou Tuoyan Analytical Technology Co., Ltd., Guangzhou, China | EPMA: accelerating voltage of 20 kV, a probe current of 20 nA, and a 5 μm beam. Peak counting time was 10 s for major elements (Zn, S, Fe), and 50 s for other minor elements (Cd, Ga, Ge, In, Au, and Ag). Background counting time was half of the peak counting time on the high- and low-energy background positions. Analytical results were reduced using the ZAF correction routines. LA-ICP-MS mapping: beam size of 15 μm, repetition rate of 10 Hz, depth of ablation around 5 μm. | sphalerite for S and Zn, marcasite for Fe, cadmium for Cd, gallium phosphide for Ga, germanium for Ge, indium phosphide for In, gold for Au, and silver for Ag | [20 empty] | 0.163 | [21 empty] | 0.471 | [59 empty] | 32.86 | [39 empty] | 65.573 |  |  |  |  | 2024 | Wu, Y., Zheng, Y., Yu, P., Chen, X., Guo, L., Long, L., Hu, Z., Huang, Y., Chen, M., Lu, J., Ouyang, S., Chen, S. (2024). The world-class carbonate-hosted Fankou Zn-Pb deposit in China. Part III. Critical metal Ga is enriched in late stage and low temperature sphalerite. Ore Geology Reviews, 166, 105928. |  | CHN | Guangdong
| Fankou Zn-Pb deposit |  | Basin hydrothermal | Mississippi Valley-type (MVT) | MVT zinc-lead | Zn, Pb | Ga | Zn, Pb, Ga | Wu et al., 2024 |  | 200-4-1-1-2 |  | underground mine |  |  |  |  | ore material | polished section | grab | mineral separate | [5 empty] | mineralisation |  |  |  | sphalerite | Sp1a (early replacement-infilling stage, core), Sp1b (early replacement-infilling stage, rim), Sp2 (late replacement-infilling stage) | stratiform, stratabound orebodies hosted in Devonian to Carboniferous carbonate sequences along thrust faults | massive, banded, disseminated, core-rim, sector zoning, rhythm bands |  |  |  | pyrite, galena, chalcopyrite, dolomite, calcite, arsenopyrite, freibergite, pyrargyrite, argentite, goethite, ferrohydrite, anglesite, zincosite | Samples were polished into thin sections and polished mounts for petrographic identification | EMPA, LA-ICPMS | JEOL JXA-i SP100 electron probe micro-analyzer equipped with four wavelength-dispersive spectrometers; NWR 193 nm ArF Excimer laser-ablation system coupled to an iCAP RQ (ICPMS) | Laboratory of Marine Element and Isotope Facilities in Southern Marine Science and Engineering Guangdong Laboratory (Zhuhai, China); Guangzhou Tuoyan Analytical Technology Co., Ltd., Guangzhou, China | EPMA: accelerating voltage of 20 kV, a probe current of 20 nA, and a 5 μm beam. Peak counting time was 10 s for major elements (Zn, S, Fe), and 50 s for other minor elements (Cd, Ga, Ge, In, Au, and Ag). Background counting time was half of the peak counting time on the high- and low-energy background positions. Analytical results were reduced using the ZAF correction routines. LA-ICP-MS mapping: beam size of 15 μm, repetition rate of 10 Hz, depth of ablation around 5 μm. | sphalerite for S and Zn, marcasite for Fe, cadmium for Cd, gallium phosphide for Ga, germanium for Ge, indium phosphide for In, gold for Au, and silver for Ag | [6 empty] | 0.025 | [13 empty] | 0.155 | [21 empty] | 0.213 | [59 empty] | 32.883 | [39 empty] | 65.638 |  |  |  |  | 2024 | Wu, Y., Zheng, Y., Yu, P., Chen, X., Guo, L., Long, L., Hu, Z., Huang, Y., Chen, M., Lu, J., Ouyang, S., Chen, S. (2024). The world-class carbonate-hosted Fankou Zn-Pb deposit in China. Part III. Critical metal Ga is enriched in late stage and low temperature sphalerite. Ore Geology Reviews, 166, 105928. |  | CHN | Guangdong
| Fankou Zn-Pb deposit |  | Basin hydrothermal | Mississippi Valley-type (MVT) | MVT zinc-lead | Zn, Pb | Ga | Zn, Pb, Ga | Wu et al., 2024 |  | 200-4-1-1-7 |  | underground mine |  |  |  |  | ore material | polished section | grab | mineral separate | [5 empty] | mineralisation |  |  |  | sphalerite | Sp1a (early replacement-infilling stage, core), Sp1b (early replacement-infilling stage, rim), Sp2 (late replacement-infilling stage) | stratiform, stratabound orebodies hosted in Devonian to Carboniferous carbonate sequences along thrust faults | massive, banded, disseminated, core-rim, sector zoning, rhythm bands |  |  |  | pyrite, galena, chalcopyrite, dolomite, calcite, arsenopyrite, freibergite, pyrargyrite, argentite, goethite, ferrohydrite, anglesite, zincosite | Samples were polished into thin sections and polished mounts for petrographic identification | EMPA, LA-ICPMS | JEOL JXA-i SP100 electron probe micro-analyzer equipped with four wavelength-dispersive spectrometers; NWR 193 nm ArF Excimer laser-ablation system coupled to an iCAP RQ (ICPMS) | Laboratory of Marine Element and Isotope Facilities in Southern Marine Science and Engineering Guangdong Laboratory (Zhuhai, China); Guangzhou Tuoyan Analytical Technology Co., Ltd., Guangzhou, China | EPMA: accelerating voltage of 20 kV, a probe current of 20 nA, and a 5 μm beam. Peak counting time was 10 s for major elements (Zn, S, Fe), and 50 s for other minor elements (Cd, Ga, Ge, In, Au, and Ag). Background counting time was half of the peak counting time on the high- and low-energy background positions. Analytical results were reduced using the ZAF correction routines. LA-ICP-MS mapping: beam size of 15 μm, repetition rate of 10 Hz, depth of ablation around 5 μm. | sphalerite for S and Zn, marcasite for Fe, cadmium for Cd, gallium phosphide for Ga, germanium for Ge, indium phosphide for In, gold for Au, and silver for Ag | [20 empty] | 0.169 | [21 empty] | 4.083 | [13 empty] | 0.013 | [45 empty] | 33.365 | [39 empty] | 61.672 |  |  |  |  | 2024 | Wu, Y., Zheng, Y., Yu, P., Chen, X., Guo, L., Long, L., Hu, Z., Huang, Y., Chen, M., Lu, J., Ouyang, S., Chen, S. (2024). The world-class carbonate-hosted Fankou Zn-Pb deposit in China. Part III. Critical metal Ga is enriched in late stage and low temperature sphalerite. Ore Geology Reviews, 166, 105928. |  | CHN | Guangdong
| Fankou Zn-Pb deposit |  | Basin hydrothermal | Mississippi Valley-type (MVT) | MVT zinc-lead | Zn, Pb | Ga | Zn, Pb, Ga | Wu et al., 2024 |  | 200-4-1-2-5 |  | underground mine |  |  |  |  | ore material | polished section | grab | mineral separate | [5 empty] | mineralisation |  |  |  | sphalerite | Sp1a (early replacement-infilling stage, core), Sp1b (early replacement-infilling stage, rim), Sp2 (late replacement-infilling stage) | stratiform, stratabound orebodies hosted in Devonian to Carboniferous carbonate sequences along thrust faults | massive, banded, disseminated, core-rim, sector zoning, rhythm bands |  |  |  | pyrite, galena, chalcopyrite, dolomite, calcite, arsenopyrite, freibergite, pyrargyrite, argentite, goethite, ferrohydrite, anglesite, zincosite | Samples were polished into thin sections and polished mounts for petrographic identification | EMPA, LA-ICPMS | JEOL JXA-i SP100 electron probe micro-analyzer equipped with four wavelength-dispersive spectrometers; NWR 193 nm ArF Excimer laser-ablation system coupled to an iCAP RQ (ICPMS) | Laboratory of Marine Element and Isotope Facilities in Southern Marine Science and Engineering Guangdong Laboratory (Zhuhai, China); Guangzhou Tuoyan Analytical Technology Co., Ltd., Guangzhou, China | EPMA: accelerating voltage of 20 kV, a probe current of 20 nA, and a 5 μm beam. Peak counting time was 10 s for major elements (Zn, S, Fe), and 50 s for other minor elements (Cd, Ga, Ge, In, Au, and Ag). Background counting time was half of the peak counting time on the high- and low-energy background positions. Analytical results were reduced using the ZAF correction routines. LA-ICP-MS mapping: beam size of 15 μm, repetition rate of 10 Hz, depth of ablation around 5 μm. | sphalerite for S and Zn, marcasite for Fe, cadmium for Cd, gallium phosphide for Ga, germanium for Ge, indium phosphide for In, gold for Au, and silver for Ag | [20 empty] | 0.126 | [21 empty] | 3.153 | [59 empty] | 33.249 | [39 empty] | 62.525 |  |  |  |  | 2024 | Wu, Y., Zheng, Y., Yu, P., Chen, X., Guo, L., Long, L., Hu, Z., Huang, Y., Chen, M., Lu, J., Ouyang, S., Chen, S. (2024). The world-class carbonate-hosted Fankou Zn-Pb deposit in China. Part III. Critical metal Ga is enriched in late stage and low temperature sphalerite. Ore Geology Reviews, 166, 105928. |  | CHN | Guangdong
| Fankou Zn-Pb deposit |  | Basin hydrothermal | Mississippi Valley-type (MVT) | MVT zinc-lead | Zn, Pb | Ga | Zn, Pb, Ga | Wu et al., 2024 |  | 240-133-1-1-1 |  | underground mine |  |  |  |  | ore material | polished section | grab | mineral separate | [5 empty] | mineralisation |  |  |  | sphalerite | Sp1a (early replacement-infilling stage, core), Sp1b (early replacement-infilling stage, rim), Sp2 (late replacement-infilling stage) | stratiform, stratabound orebodies hosted in Devonian to Carboniferous carbonate sequences along thrust faults | massive, banded, disseminated, core-rim, sector zoning, rhythm bands |  |  |  | pyrite, galena, chalcopyrite, dolomite, calcite, arsenopyrite, freibergite, pyrargyrite, argentite, goethite, ferrohydrite, anglesite, zincosite | Samples were polished into thin sections and polished mounts for petrographic identification | EMPA, LA-ICPMS | JEOL JXA-i SP100 electron probe micro-analyzer equipped with four wavelength-dispersive spectrometers; NWR 193 nm ArF Excimer laser-ablation system coupled to an iCAP RQ (ICPMS) | Laboratory of Marine Element and Isotope Facilities in Southern Marine Science and Engineering Guangdong Laboratory (Zhuhai, China); Guangzhou Tuoyan Analytical Technology Co., Ltd., Guangzhou, China | EPMA: accelerating voltage of 20 kV, a probe current of 20 nA, and a 5 μm beam. Peak counting time was 10 s for major elements (Zn, S, Fe), and 50 s for other minor elements (Cd, Ga, Ge, In, Au, and Ag). Background counting time was half of the peak counting time on the high- and low-energy background positions. Analytical results were reduced using the ZAF correction routines. LA-ICP-MS mapping: beam size of 15 μm, repetition rate of 10 Hz, depth of ablation around 5 μm. | sphalerite for S and Zn, marcasite for Fe, cadmium for Cd, gallium phosphide for Ga, germanium for Ge, indium phosphide for In, gold for Au, and silver for Ag | [6 empty] | 0.016 | [13 empty] | 0.142 | [21 empty] | 0.46 | [59 empty] | 33.225 | [39 empty] | 65.539 |  |  |  |  | 2024 | Wu, Y., Zheng, Y., Yu, P., Chen, X., Guo, L., Long, L., Hu, Z., Huang, Y., Chen, M., Lu, J., Ouyang, S., Chen, S. (2024). The world-class carbonate-hosted Fankou Zn-Pb deposit in China. Part III. Critical metal Ga is enriched in late stage and low temperature sphalerite. Ore Geology Reviews, 166, 105928. |  | CHN | Guangdong
| Fankou Zn-Pb deposit |  | Basin hydrothermal | Mississippi Valley-type (MVT) | MVT zinc-lead | Zn, Pb | Ga | Zn, Pb, Ga | Wu et al., 2024 |  | 240-133-1-1-4 |  | underground mine |  |  |  |  | ore material | polished section | grab | mineral separate | [5 empty] | mineralisation |  |  |  | sphalerite | Sp1a (early replacement-infilling stage, core), Sp1b (early replacement-infilling stage, rim), Sp2 (late replacement-infilling stage) | stratiform, stratabound orebodies hosted in Devonian to Carboniferous carbonate sequences along thrust faults | massive, banded, disseminated, core-rim, sector zoning, rhythm bands |  |  |  | pyrite, galena, chalcopyrite, dolomite, calcite, arsenopyrite, freibergite, pyrargyrite, argentite, goethite, ferrohydrite, anglesite, zincosite | Samples were polished into thin sections and polished mounts for petrographic identification | EMPA, LA-ICPMS | JEOL JXA-i SP100 electron probe micro-analyzer equipped with four wavelength-dispersive spectrometers; NWR 193 nm ArF Excimer laser-ablation system coupled to an iCAP RQ (ICPMS) | Laboratory of Marine Element and Isotope Facilities in Southern Marine Science and Engineering Guangdong Laboratory (Zhuhai, China); Guangzhou Tuoyan Analytical Technology Co., Ltd., Guangzhou, China | EPMA: accelerating voltage of 20 kV, a probe current of 20 nA, and a 5 μm beam. Peak counting time was 10 s for major elements (Zn, S, Fe), and 50 s for other minor elements (Cd, Ga, Ge, In, Au, and Ag). Background counting time was half of the peak counting time on the high- and low-energy background positions. Analytical results were reduced using the ZAF correction routines. LA-ICP-MS mapping: beam size of 15 μm, repetition rate of 10 Hz, depth of ablation around 5 μm. | sphalerite for S and Zn, marcasite for Fe, cadmium for Cd, gallium phosphide for Ga, germanium for Ge, indium phosphide for In, gold for Au, and silver for Ag | [20 empty] | 0.169 | [21 empty] | 1.59 | [59 empty] | 32.868 | [39 empty] | 64.476 |  |  |  |  | 2024 | Wu, Y., Zheng, Y., Yu, P., Chen, X., Guo, L., Long, L., Hu, Z., Huang, Y., Chen, M., Lu, J., Ouyang, S., Chen, S. (2024). The world-class carbonate-hosted Fankou Zn-Pb deposit in China. Part III. Critical metal Ga is enriched in late stage and low temperature sphalerite. Ore Geology Reviews, 166, 105928. |  | CHN | Guangdong
| Fankou Zn-Pb deposit |  | Basin hydrothermal | Mississippi Valley-type (MVT) | MVT zinc-lead | Zn, Pb | Ga | Zn, Pb, Ga | Wu et al., 2024 |  | 240-133-1-2-3 |  | underground mine |  |  |  |  | ore material | polished section | grab | mineral separate | [5 empty] | mineralisation |  |  |  | sphalerite | Sp1a (early replacement-infilling stage, core), Sp1b (early replacement-infilling stage, rim), Sp2 (late replacement-infilling stage) | stratiform, stratabound orebodies hosted in Devonian to Carboniferous carbonate sequences along thrust faults | massive, banded, disseminated, core-rim, sector zoning, rhythm bands |  |  |  | pyrite, galena, chalcopyrite, dolomite, calcite, arsenopyrite, freibergite, pyrargyrite, argentite, goethite, ferrohydrite, anglesite, zincosite | Samples were polished into thin sections and polished mounts for petrographic identification | EMPA, LA-ICPMS | JEOL JXA-i SP100 electron probe micro-analyzer equipped with four wavelength-dispersive spectrometers; NWR 193 nm ArF Excimer laser-ablation system coupled to an iCAP RQ (ICPMS) | Laboratory of Marine Element and Isotope Facilities in Southern Marine Science and Engineering Guangdong Laboratory (Zhuhai, China); Guangzhou Tuoyan Analytical Technology Co., Ltd., Guangzhou, China | EPMA: accelerating voltage of 20 kV, a probe current of 20 nA, and a 5 μm beam. Peak counting time was 10 s for major elements (Zn, S, Fe), and 50 s for other minor elements (Cd, Ga, Ge, In, Au, and Ag). Background counting time was half of the peak counting time on the high- and low-energy background positions. Analytical results were reduced using the ZAF correction routines. LA-ICP-MS mapping: beam size of 15 μm, repetition rate of 10 Hz, depth of ablation around 5 μm. | sphalerite for S and Zn, marcasite for Fe, cadmium for Cd, gallium phosphide for Ga, germanium for Ge, indium phosphide for In, gold for Au, and silver for Ag | [6 empty] | 0.038 | [13 empty] | 0.158 | [21 empty] | 1.121 |  | 0.023 | [57 empty] | 32.783 | [39 empty] | 64.459 |  |  |  |  | 2024 | Wu, Y., Zheng, Y., Yu, P., Chen, X., Guo, L., Long, L., Hu, Z., Huang, Y., Chen, M., Lu, J., Ouyang, S., Chen, S. (2024). The world-class carbonate-hosted Fankou Zn-Pb deposit in China. Part III. Critical metal Ga is enriched in late stage and low temperature sphalerite. Ore Geology Reviews, 166, 105928. |  | CHN | Guangdong
| Fankou Zn-Pb deposit |  | Basin hydrothermal | Mississippi Valley-type (MVT) | MVT zinc-lead | Zn, Pb | Ga | Zn, Pb, Ga | Wu et al., 2024 |  | 400-146-1-1-1 |  | underground mine |  |  |  |  | ore material | polished section | grab | mineral separate | [5 empty] | mineralisation |  |  |  | sphalerite | Sp1a (early replacement-infilling stage, core), Sp1b (early replacement-infilling stage, rim), Sp2 (late replacement-infilling stage) | stratiform, stratabound orebodies hosted in Devonian to Carboniferous carbonate sequences along thrust faults | massive, banded, disseminated, core-rim, sector zoning, rhythm bands |  |  |  | pyrite, galena, chalcopyrite, dolomite, calcite, arsenopyrite, freibergite, pyrargyrite, argentite, goethite, ferrohydrite, anglesite, zincosite | Samples were polished into thin sections and polished mounts for petrographic identification | EMPA, LA-ICPMS | JEOL JXA-i SP100 electron probe micro-analyzer equipped with four wavelength-dispersive spectrometers; NWR 193 nm ArF Excimer laser-ablation system coupled to an iCAP RQ (ICPMS) | Laboratory of Marine Element and Isotope Facilities in Southern Marine Science and Engineering Guangdong Laboratory (Zhuhai, China); Guangzhou Tuoyan Analytical Technology Co., Ltd., Guangzhou, China | EPMA: accelerating voltage of 20 kV, a probe current of 20 nA, and a 5 μm beam. Peak counting time was 10 s for major elements (Zn, S, Fe), and 50 s for other minor elements (Cd, Ga, Ge, In, Au, and Ag). Background counting time was half of the peak counting time on the high- and low-energy background positions. Analytical results were reduced using the ZAF correction routines. LA-ICP-MS mapping: beam size of 15 μm, repetition rate of 10 Hz, depth of ablation around 5 μm. | sphalerite for S and Zn, marcasite for Fe, cadmium for Cd, gallium phosphide for Ga, germanium for Ge, indium phosphide for In, gold for Au, and silver for Ag | [6 empty] | 0.013 | [13 empty] | 0.141 | [21 empty] | 0.702 | [59 empty] | 32.845 | [39 empty] | 65.234 |  |  |  |  | 2024 | Wu, Y., Zheng, Y., Yu, P., Chen, X., Guo, L., Long, L., Hu, Z., Huang, Y., Chen, M., Lu, J., Ouyang, S., Chen, S. (2024). The world-class carbonate-hosted Fankou Zn-Pb deposit in China. Part III. Critical metal Ga is enriched in late stage and low temperature sphalerite. Ore Geology Reviews, 166, 105928. |  | CHN | Guangdong
| Fankou Zn-Pb deposit |  | Basin hydrothermal | Mississippi Valley-type (MVT) | MVT zinc-lead | Zn, Pb | Ga | Zn, Pb, Ga | Wu et al., 2024 |  | 400-146-1-2-1 |  | underground mine |  |  |  |  | ore material | polished section | grab | mineral separate | [5 empty] | mineralisation |  |  |  | sphalerite | Sp1a (early replacement-infilling stage, core), Sp1b (early replacement-infilling stage, rim), Sp2 (late replacement-infilling stage) | stratiform, stratabound orebodies hosted in Devonian to Carboniferous carbonate sequences along thrust faults | massive, banded, disseminated, core-rim, sector zoning, rhythm bands |  |  |  | pyrite, galena, chalcopyrite, dolomite, calcite, arsenopyrite, freibergite, pyrargyrite, argentite, goethite, ferrohydrite, anglesite, zincosite | Samples were polished into thin sections and polished mounts for petrographic identification | EMPA, LA-ICPMS | JEOL JXA-i SP100 electron probe micro-analyzer equipped with four wavelength-dispersive spectrometers; NWR 193 nm ArF Excimer laser-ablation system coupled to an iCAP RQ (ICPMS) | Laboratory of Marine Element and Isotope Facilities in Southern Marine Science and Engineering Guangdong Laboratory (Zhuhai, China); Guangzhou Tuoyan Analytical Technology Co., Ltd., Guangzhou, China | EPMA: accelerating voltage of 20 kV, a probe current of 20 nA, and a 5 μm beam. Peak counting time was 10 s for major elements (Zn, S, Fe), and 50 s for other minor elements (Cd, Ga, Ge, In, Au, and Ag). Background counting time was half of the peak counting time on the high- and low-energy background positions. Analytical results were reduced using the ZAF correction routines. LA-ICP-MS mapping: beam size of 15 μm, repetition rate of 10 Hz, depth of ablation around 5 μm. | sphalerite for S and Zn, marcasite for Fe, cadmium for Cd, gallium phosphide for Ga, germanium for Ge, indium phosphide for In, gold for Au, and silver for Ag | [6 empty] | 0.078 | [13 empty] | 0.142 | [21 empty] | 1.894 | [13 empty] | 0.025 | [45 empty] | 33.211 | [39 empty] | 64.396 |  |  |  |  | 2024 | Wu, Y., Zheng, Y., Yu, P., Chen, X., Guo, L., Long, L., Hu, Z., Huang, Y., Chen, M., Lu, J., Ouyang, S., Chen, S. (2024). The world-class carbonate-hosted Fankou Zn-Pb deposit in China. Part III. Critical metal Ga is enriched in late stage and low temperature sphalerite. Ore Geology Reviews, 166, 105928. |  | CHN | Guangdong
| Fankou Zn-Pb deposit |  | Basin hydrothermal | Mississippi Valley-type (MVT) | MVT zinc-lead | Zn, Pb | Ga | Zn, Pb, Ga | Wu et al., 2024 |  | 550-95-1-2-1 |  | underground mine |  |  |  |  | ore material | polished section | grab | mineral separate | [5 empty] | mineralisation |  |  |  | sphalerite | Sp1a (early replacement-infilling stage, core), Sp1b (early replacement-infilling stage, rim), Sp2 (late replacement-infilling stage) | stratiform, stratabound orebodies hosted in Devonian to Carboniferous carbonate sequences along thrust faults | massive, banded, disseminated, core-rim, sector zoning, rhythm bands |  |  |  | pyrite, galena, chalcopyrite, dolomite, calcite, arsenopyrite, freibergite, pyrargyrite, argentite, goethite, ferrohydrite, anglesite, zincosite | Samples were polished into thin sections and polished mounts for petrographic identification | EMPA, LA-ICPMS | JEOL JXA-i SP100 electron probe micro-analyzer equipped with four wavelength-dispersive spectrometers; NWR 193 nm ArF Excimer laser-ablation system coupled to an iCAP RQ (ICPMS) | Laboratory of Marine Element and Isotope Facilities in Southern Marine Science and Engineering Guangdong Laboratory (Zhuhai, China); Guangzhou Tuoyan Analytical Technology Co., Ltd., Guangzhou, China | EPMA: accelerating voltage of 20 kV, a probe current of 20 nA, and a 5 μm beam. Peak counting time was 10 s for major elements (Zn, S, Fe), and 50 s for other minor elements (Cd, Ga, Ge, In, Au, and Ag). Background counting time was half of the peak counting time on the high- and low-energy background positions. Analytical results were reduced using the ZAF correction routines. LA-ICP-MS mapping: beam size of 15 μm, repetition rate of 10 Hz, depth of ablation around 5 μm. | sphalerite for S and Zn, marcasite for Fe, cadmium for Cd, gallium phosphide for Ga, germanium for Ge, indium phosphide for In, gold for Au, and silver for Ag | [20 empty] | 0.127 | [21 empty] | 0.744 | [13 empty] | 0.012 | [45 empty] | 32.635 | [39 empty] | 65.422 |  |  |  |  | 2024 | Wu, Y., Zheng, Y., Yu, P., Chen, X., Guo, L., Long, L., Hu, Z., Huang, Y., Chen, M., Lu, J., Ouyang, S., Chen, S. (2024). The world-class carbonate-hosted Fankou Zn-Pb deposit in China. Part III. Critical metal Ga is enriched in late stage and low temperature sphalerite. Ore Geology Reviews, 166, 105928. |  | CHN | Guangdong
| Fankou Zn-Pb deposit |  | Basin hydrothermal | Mississippi Valley-type (MVT) | MVT zinc-lead | Zn, Pb | Ga | Zn, Pb, Ga | Wu et al., 2024 |  | 550-95-1-2-2 |  | underground mine |  |  |  |  | ore material | polished section | grab | mineral separate | [5 empty] | mineralisation |  |  |  | sphalerite | Sp1a (early replacement-infilling stage, core), Sp1b (early replacement-infilling stage, rim), Sp2 (late replacement-infilling stage) | stratiform, stratabound orebodies hosted in Devonian to Carboniferous carbonate sequences along thrust faults | massive, banded, disseminated, core-rim, sector zoning, rhythm bands |  |  |  | pyrite, galena, chalcopyrite, dolomite, calcite, arsenopyrite, freibergite, pyrargyrite, argentite, goethite, ferrohydrite, anglesite, zincosite | Samples were polished into thin sections and polished mounts for petrographic identification | EMPA, LA-ICPMS | JEOL JXA-i SP100 electron probe micro-analyzer equipped with four wavelength-dispersive spectrometers; NWR 193 nm ArF Excimer laser-ablation system coupled to an iCAP RQ (ICPMS) | Laboratory of Marine Element and Isotope Facilities in Southern Marine Science and Engineering Guangdong Laboratory (Zhuhai, China); Guangzhou Tuoyan Analytical Technology Co., Ltd., Guangzhou, China | EPMA: accelerating voltage of 20 kV, a probe current of 20 nA, and a 5 μm beam. Peak counting time was 10 s for major elements (Zn, S, Fe), and 50 s for other minor elements (Cd, Ga, Ge, In, Au, and Ag). Background counting time was half of the peak counting time on the high- and low-energy background positions. Analytical results were reduced using the ZAF correction routines. LA-ICP-MS mapping: beam size of 15 μm, repetition rate of 10 Hz, depth of ablation around 5 μm. | sphalerite for S and Zn, marcasite for Fe, cadmium for Cd, gallium phosphide for Ga, germanium for Ge, indium phosphide for In, gold for Au, and silver for Ag | [20 empty] | 0.15 | [21 empty] | 0.778 | [59 empty] | 32.698 | [39 empty] | 66.01 |  |  |  |  | 2024 | Wu, Y., Zheng, Y., Yu, P., Chen, X., Guo, L., Long, L., Hu, Z., Huang, Y., Chen, M., Lu, J., Ouyang, S., Chen, S. (2024). The world-class carbonate-hosted Fankou Zn-Pb deposit in China. Part III. Critical metal Ga is enriched in late stage and low temperature sphalerite. Ore Geology Reviews, 166, 105928. |  | CHN | Guangdong
| Fankou Zn-Pb deposit |  | Basin hydrothermal | Mississippi Valley-type (MVT) | MVT zinc-lead | Zn, Pb | Ga | Zn, Pb, Ga | Wu et al., 2024 |  | 550-111-1-1-1 |  | underground mine |  |  |  |  | ore material | polished section | grab | mineral separate | [5 empty] | mineralisation |  |  |  | sphalerite | Sp1a (early replacement-infilling stage, core), Sp1b (early replacement-infilling stage, rim), Sp2 (late replacement-infilling stage) | stratiform, stratabound orebodies hosted in Devonian to Carboniferous carbonate sequences along thrust faults | massive, banded, disseminated, core-rim, sector zoning, rhythm bands |  |  |  | pyrite, galena, chalcopyrite, dolomite, calcite, arsenopyrite, freibergite, pyrargyrite, argentite, goethite, ferrohydrite, anglesite, zincosite | Samples were polished into thin sections and polished mounts for petrographic identification | EMPA, LA-ICPMS | JEOL JXA-i SP100 electron probe micro-analyzer equipped with four wavelength-dispersive spectrometers; NWR 193 nm ArF Excimer laser-ablation system coupled to an iCAP RQ (ICPMS) | Laboratory of Marine Element and Isotope Facilities in Southern Marine Science and Engineering Guangdong Laboratory (Zhuhai, China); Guangzhou Tuoyan Analytical Technology Co., Ltd., Guangzhou, China | EPMA: accelerating voltage of 20 kV, a probe current of 20 nA, and a 5 μm beam. Peak counting time was 10 s for major elements (Zn, S, Fe), and 50 s for other minor elements (Cd, Ga, Ge, In, Au, and Ag). Background counting time was half of the peak counting time on the high- and low-energy background positions. Analytical results were reduced using the ZAF correction routines. LA-ICP-MS mapping: beam size of 15 μm, repetition rate of 10 Hz, depth of ablation around 5 μm. | sphalerite for S and Zn, marcasite for Fe, cadmium for Cd, gallium phosphide for Ga, germanium for Ge, indium phosphide for In, gold for Au, and silver for Ag | [20 empty] | 0.164 | [21 empty] | 0.274 | [59 empty] | 32.708 | [39 empty] | 65.991 |  |  |  |  | 2024 | Wu, Y., Zheng, Y., Yu, P., Chen, X., Guo, L., Long, L., Hu, Z., Huang, Y., Chen, M., Lu, J., Ouyang, S., Chen, S. (2024). The world-class carbonate-hosted Fankou Zn-Pb deposit in China. Part III. Critical metal Ga is enriched in late stage and low temperature sphalerite. Ore Geology Reviews, 166, 105928. |  | CHN | Guangdong
| Fankou Zn-Pb deposit |  | Basin hydrothermal | Mississippi Valley-type (MVT) | MVT zinc-lead | Zn, Pb | Ga | Zn, Pb, Ga | Wu et al., 2024 |  | 550-111-1-1-3 |  | underground mine |  |  |  |  | ore material | polished section | grab | mineral separate | [5 empty] | mineralisation |  |  |  | sphalerite | Sp1a (early replacement-infilling stage, core), Sp1b (early replacement-infilling stage, rim), Sp2 (late replacement-infilling stage) | stratiform, stratabound orebodies hosted in Devonian to Carboniferous carbonate sequences along thrust faults | massive, banded, disseminated, core-rim, sector zoning, rhythm bands |  |  |  | pyrite, galena, chalcopyrite, dolomite, calcite, arsenopyrite, freibergite, pyrargyrite, argentite, goethite, ferrohydrite, anglesite, zincosite | Samples were polished into thin sections and polished mounts for petrographic identification | EMPA, LA-ICPMS | JEOL JXA-i SP100 electron probe micro-analyzer equipped with four wavelength-dispersive spectrometers; NWR 193 nm ArF Excimer laser-ablation system coupled to an iCAP RQ (ICPMS) | Laboratory of Marine Element and Isotope Facilities in Southern Marine Science and Engineering Guangdong Laboratory (Zhuhai, China); Guangzhou Tuoyan Analytical Technology Co., Ltd., Guangzhou, China | EPMA: accelerating voltage of 20 kV, a probe current of 20 nA, and a 5 μm beam. Peak counting time was 10 s for major elements (Zn, S, Fe), and 50 s for other minor elements (Cd, Ga, Ge, In, Au, and Ag). Background counting time was half of the peak counting time on the high- and low-energy background positions. Analytical results were reduced using the ZAF correction routines. LA-ICP-MS mapping: beam size of 15 μm, repetition rate of 10 Hz, depth of ablation around 5 μm. | sphalerite for S and Zn, marcasite for Fe, cadmium for Cd, gallium phosphide for Ga, germanium for Ge, indium phosphide for In, gold for Au, and silver for Ag | [6 empty] | 0.044 | [13 empty] | 0.161 | [21 empty] | 0.23 | [13 empty] | 0.026 | [45 empty] | 32.851 | [39 empty] | 66.142 |  |  |  |  | 2024 | Wu, Y., Zheng, Y., Yu, P., Chen, X., Guo, L., Long, L., Hu, Z., Huang, Y., Chen, M., Lu, J., Ouyang, S., Chen, S. (2024). The world-class carbonate-hosted Fankou Zn-Pb deposit in China. Part III. Critical metal Ga is enriched in late stage and low temperature sphalerite. Ore Geology Reviews, 166, 105928. |  | CHN | Guangdong
| Fankou Zn-Pb deposit |  | Basin hydrothermal | Mississippi Valley-type (MVT) | MVT zinc-lead | Zn, Pb | Ga | Zn, Pb, Ga | Wu et al., 2024 |  | 550-111-1-1-5 |  | underground mine |  |  |  |  | ore material | polished section | grab | mineral separate | [5 empty] | mineralisation |  |  |  | sphalerite | Sp1a (early replacement-infilling stage, core), Sp1b (early replacement-infilling stage, rim), Sp2 (late replacement-infilling stage) | stratiform, stratabound orebodies hosted in Devonian to Carboniferous carbonate sequences along thrust faults | massive, banded, disseminated, core-rim, sector zoning, rhythm bands |  |  |  | pyrite, galena, chalcopyrite, dolomite, calcite, arsenopyrite, freibergite, pyrargyrite, argentite, goethite, ferrohydrite, anglesite, zincosite | Samples were polished into thin sections and polished mounts for petrographic identification | EMPA, LA-ICPMS | JEOL JXA-i SP100 electron probe micro-analyzer equipped with four wavelength-dispersive spectrometers; NWR 193 nm ArF Excimer laser-ablation system coupled to an iCAP RQ (ICPMS) | Laboratory of Marine Element and Isotope Facilities in Southern Marine Science and Engineering Guangdong Laboratory (Zhuhai, China); Guangzhou Tuoyan Analytical Technology Co., Ltd., Guangzhou, China | EPMA: accelerating voltage of 20 kV, a probe current of 20 nA, and a 5 μm beam. Peak counting time was 10 s for major elements (Zn, S, Fe), and 50 s for other minor elements (Cd, Ga, Ge, In, Au, and Ag). Background counting time was half of the peak counting time on the high- and low-energy background positions. Analytical results were reduced using the ZAF correction routines. LA-ICP-MS mapping: beam size of 15 μm, repetition rate of 10 Hz, depth of ablation around 5 μm. | sphalerite for S and Zn, marcasite for Fe, cadmium for Cd, gallium phosphide for Ga, germanium for Ge, indium phosphide for In, gold for Au, and silver for Ag | [20 empty] | 0.157 | [21 empty] | 0.234 | [59 empty] | 32.94 | [39 empty] | 66.182 |  |  |  |  | 2024 | Wu, Y., Zheng, Y., Yu, P., Chen, X., Guo, L., Long, L., Hu, Z., Huang, Y., Chen, M., Lu, J., Ouyang, S., Chen, S. (2024). The world-class carbonate-hosted Fankou Zn-Pb deposit in China. Part III. Critical metal Ga is enriched in late stage and low temperature sphalerite. Ore Geology Reviews, 166, 105928. |  | CHN | Guangdong
| Fankou Zn-Pb deposit |  | Basin hydrothermal | Mississippi Valley-type (MVT) | MVT zinc-lead | Zn, Pb | Ga | Zn, Pb, Ga | Wu et al., 2024 |  | 550-111-1-1-6 |  | underground mine |  |  |  |  | ore material | polished section | grab | mineral separate | [5 empty] | mineralisation |  |  |  | sphalerite | Sp1a (early replacement-infilling stage, core), Sp1b (early replacement-infilling stage, rim), Sp2 (late replacement-infilling stage) | stratiform, stratabound orebodies hosted in Devonian to Carboniferous carbonate sequences along thrust faults | massive, banded, disseminated, core-rim, sector zoning, rhythm bands |  |  |  | pyrite, galena, chalcopyrite, dolomite, calcite, arsenopyrite, freibergite, pyrargyrite, argentite, goethite, ferrohydrite, anglesite, zincosite | Samples were polished into thin sections and polished mounts for petrographic identification | EMPA, LA-ICPMS | JEOL JXA-i SP100 electron probe micro-analyzer equipped with four wavelength-dispersive spectrometers; NWR 193 nm ArF Excimer laser-ablation system coupled to an iCAP RQ (ICPMS) | Laboratory of Marine Element and Isotope Facilities in Southern Marine Science and Engineering Guangdong Laboratory (Zhuhai, China); Guangzhou Tuoyan Analytical Technology Co., Ltd., Guangzhou, China | EPMA: accelerating voltage of 20 kV, a probe current of 20 nA, and a 5 μm beam. Peak counting time was 10 s for major elements (Zn, S, Fe), and 50 s for other minor elements (Cd, Ga, Ge, In, Au, and Ag). Background counting time was half of the peak counting time on the high- and low-energy background positions. Analytical results were reduced using the ZAF correction routines. LA-ICP-MS mapping: beam size of 15 μm, repetition rate of 10 Hz, depth of ablation around 5 μm. | sphalerite for S and Zn, marcasite for Fe, cadmium for Cd, gallium phosphide for Ga, germanium for Ge, indium phosphide for In, gold for Au, and silver for Ag | [6 empty] | 0.038 | [13 empty] | 0.174 | [21 empty] | 0.215 | [59 empty] | 32.7 | [39 empty] | 66.009 |  |  |  |  | 2024 | Wu, Y., Zheng, Y., Yu, P., Chen, X., Guo, L., Long, L., Hu, Z., Huang, Y., Chen, M., Lu, J., Ouyang, S., Chen, S. (2024). The world-class carbonate-hosted Fankou Zn-Pb deposit in China. Part III. Critical metal Ga is enriched in late stage and low temperature sphalerite. Ore Geology Reviews, 166, 105928. |  | CHN | Guangdong
| Fankou Zn-Pb deposit |  | Basin hydrothermal | Mississippi Valley-type (MVT) | MVT zinc-lead | Zn, Pb | Ga | Zn, Pb, Ga | Wu et al., 2024 |  | 500-36-1-1-1 |  | underground mine |  |  |  |  | ore material | polished section | grab | mineral separate | [5 empty] | mineralisation |  |  |  | sphalerite | Sp1a (early replacement-infilling stage, core), Sp1b (early replacement-infilling stage, rim), Sp2 (late replacement-infilling stage) | stratiform, stratabound orebodies hosted in Devonian to Carboniferous carbonate sequences along thrust faults | massive, banded, disseminated, core-rim, sector zoning, rhythm bands |  |  |  | pyrite, galena, chalcopyrite, dolomite, calcite, arsenopyrite, freibergite, pyrargyrite, argentite, goethite, ferrohydrite, anglesite, zincosite | Samples were polished into thin sections and polished mounts for petrographic identification | EMPA, LA-ICPMS | JEOL JXA-i SP100 electron probe micro-analyzer equipped with four wavelength-dispersive spectrometers; NWR 193 nm ArF Excimer laser-ablation system coupled to an iCAP RQ (ICPMS) | Laboratory of Marine Element and Isotope Facilities in Southern Marine Science and Engineering Guangdong Laboratory (Zhuhai, China); Guangzhou Tuoyan Analytical Technology Co., Ltd., Guangzhou, China | EPMA: accelerating voltage of 20 kV, a probe current of 20 nA, and a 5 μm beam. Peak counting time was 10 s for major elements (Zn, S, Fe), and 50 s for other minor elements (Cd, Ga, Ge, In, Au, and Ag). Background counting time was half of the peak counting time on the high- and low-energy background positions. Analytical results were reduced using the ZAF correction routines. LA-ICP-MS mapping: beam size of 15 μm, repetition rate of 10 Hz, depth of ablation around 5 μm. | sphalerite for S and Zn, marcasite for Fe, cadmium for Cd, gallium phosphide for Ga, germanium for Ge, indium phosphide for In, gold for Au, and silver for Ag | [20 empty] | 0.17 | [21 empty] | 0.766 | [59 empty] | 32.672 | [39 empty] | 65.249 |  |  |  |  | 2024 | Wu, Y., Zheng, Y., Yu, P., Chen, X., Guo, L., Long, L., Hu, Z., Huang, Y., Chen, M., Lu, J., Ouyang, S., Chen, S. (2024). The world-class carbonate-hosted Fankou Zn-Pb deposit in China. Part III. Critical metal Ga is enriched in late stage and low temperature sphalerite. Ore Geology Reviews, 166, 105928. |  | CHN | Guangdong
| Fankou Zn-Pb deposit |  | Basin hydrothermal | Mississippi Valley-type (MVT) | MVT zinc-lead | Zn, Pb | Ga | Zn, Pb, Ga | Wu et al., 2024 |  | 500-36-1-1-2 |  | underground mine |  |  |  |  | ore material | polished section | grab | mineral separate | [5 empty] | mineralisation |  |  |  | sphalerite | Sp1a (early replacement-infilling stage, core), Sp1b (early replacement-infilling stage, rim), Sp2 (late replacement-infilling stage) | stratiform, stratabound orebodies hosted in Devonian to Carboniferous carbonate sequences along thrust faults | massive, banded, disseminated, core-rim, sector zoning, rhythm bands |  |  |  | pyrite, galena, chalcopyrite, dolomite, calcite, arsenopyrite, freibergite, pyrargyrite, argentite, goethite, ferrohydrite, anglesite, zincosite | Samples were polished into thin sections and polished mounts for petrographic identification | EMPA, LA-ICPMS | JEOL JXA-i SP100 electron probe micro-analyzer equipped with four wavelength-dispersive spectrometers; NWR 193 nm ArF Excimer laser-ablation system coupled to an iCAP RQ (ICPMS) | Laboratory of Marine Element and Isotope Facilities in Southern Marine Science and Engineering Guangdong Laboratory (Zhuhai, China); Guangzhou Tuoyan Analytical Technology Co., Ltd., Guangzhou, China | EPMA: accelerating voltage of 20 kV, a probe current of 20 nA, and a 5 μm beam. Peak counting time was 10 s for major elements (Zn, S, Fe), and 50 s for other minor elements (Cd, Ga, Ge, In, Au, and Ag). Background counting time was half of the peak counting time on the high- and low-energy background positions. Analytical results were reduced using the ZAF correction routines. LA-ICP-MS mapping: beam size of 15 μm, repetition rate of 10 Hz, depth of ablation around 5 μm. | sphalerite for S and Zn, marcasite for Fe, cadmium for Cd, gallium phosphide for Ga, germanium for Ge, indium phosphide for In, gold for Au, and silver for Ag | [20 empty] | 0.188 | [21 empty] | 0.893 | [59 empty] | 32.674 | [39 empty] | 65.817 |  |  |  |  | 2024 | Wu, Y., Zheng, Y., Yu, P., Chen, X., Guo, L., Long, L., Hu, Z., Huang, Y., Chen, M., Lu, J., Ouyang, S., Chen, S. (2024). The world-class carbonate-hosted Fankou Zn-Pb deposit in China. Part III. Critical metal Ga is enriched in late stage and low temperature sphalerite. Ore Geology Reviews, 166, 105928. |  | CHN | Guangdong
| Fankou Zn-Pb deposit |  | Basin hydrothermal | Mississippi Valley-type (MVT) | MVT zinc-lead | Zn, Pb | Ga | Zn, Pb, Ga | Wu et al., 2024 |  | 500-36-1-1-3 |  | underground mine |  |  |  |  | ore material | polished section | grab | mineral separate | [5 empty] | mineralisation |  |  |  | sphalerite | Sp1a (early replacement-infilling stage, core), Sp1b (early replacement-infilling stage, rim), Sp2 (late replacement-infilling stage) | stratiform, stratabound orebodies hosted in Devonian to Carboniferous carbonate sequences along thrust faults | massive, banded, disseminated, core-rim, sector zoning, rhythm bands |  |  |  | pyrite, galena, chalcopyrite, dolomite, calcite, arsenopyrite, freibergite, pyrargyrite, argentite, goethite, ferrohydrite, anglesite, zincosite | Samples were polished into thin sections and polished mounts for petrographic identification | EMPA, LA-ICPMS | JEOL JXA-i SP100 electron probe micro-analyzer equipped with four wavelength-dispersive spectrometers; NWR 193 nm ArF Excimer laser-ablation system coupled to an iCAP RQ (ICPMS) | Laboratory of Marine Element and Isotope Facilities in Southern Marine Science and Engineering Guangdong Laboratory (Zhuhai, China); Guangzhou Tuoyan Analytical Technology Co., Ltd., Guangzhou, China | EPMA: accelerating voltage of 20 kV, a probe current of 20 nA, and a 5 μm beam. Peak counting time was 10 s for major elements (Zn, S, Fe), and 50 s for other minor elements (Cd, Ga, Ge, In, Au, and Ag). Background counting time was half of the peak counting time on the high- and low-energy background positions. Analytical results were reduced using the ZAF correction routines. LA-ICP-MS mapping: beam size of 15 μm, repetition rate of 10 Hz, depth of ablation around 5 μm. | sphalerite for S and Zn, marcasite for Fe, cadmium for Cd, gallium phosphide for Ga, germanium for Ge, indium phosphide for In, gold for Au, and silver for Ag | [20 empty] | 0.204 | [21 empty] | 3.72 | [59 empty] | 32.971 | [39 empty] | 62.499 |  |  |  |  | 2024 | Wu, Y., Zheng, Y., Yu, P., Chen, X., Guo, L., Long, L., Hu, Z., Huang, Y., Chen, M., Lu, J., Ouyang, S., Chen, S. (2024). The world-class carbonate-hosted Fankou Zn-Pb deposit in China. Part III. Critical metal Ga is enriched in late stage and low temperature sphalerite. Ore Geology Reviews, 166, 105928. |  | CHN | Guangdong
| Fankou Zn-Pb deposit |  | Basin hydrothermal | Mississippi Valley-type (MVT) | MVT zinc-lead | Zn, Pb | Ga | Zn, Pb, Ga | Wu et al., 2024 |  | 500-36-1-2-1 |  | underground mine |  |  |  |  | ore material | polished section | grab | mineral separate | [5 empty] | mineralisation |  |  |  | sphalerite | Sp1a (early replacement-infilling stage, core), Sp1b (early replacement-infilling stage, rim), Sp2 (late replacement-infilling stage) | stratiform, stratabound orebodies hosted in Devonian to Carboniferous carbonate sequences along thrust faults | massive, banded, disseminated, core-rim, sector zoning, rhythm bands |  |  |  | pyrite, galena, chalcopyrite, dolomite, calcite, arsenopyrite, freibergite, pyrargyrite, argentite, goethite, ferrohydrite, anglesite, zincosite | Samples were polished into thin sections and polished mounts for petrographic identification | EMPA, LA-ICPMS | JEOL JXA-i SP100 electron probe micro-analyzer equipped with four wavelength-dispersive spectrometers; NWR 193 nm ArF Excimer laser-ablation system coupled to an iCAP RQ (ICPMS) | Laboratory of Marine Element and Isotope Facilities in Southern Marine Science and Engineering Guangdong Laboratory (Zhuhai, China); Guangzhou Tuoyan Analytical Technology Co., Ltd., Guangzhou, China | EPMA: accelerating voltage of 20 kV, a probe current of 20 nA, and a 5 μm beam. Peak counting time was 10 s for major elements (Zn, S, Fe), and 50 s for other minor elements (Cd, Ga, Ge, In, Au, and Ag). Background counting time was half of the peak counting time on the high- and low-energy background positions. Analytical results were reduced using the ZAF correction routines. LA-ICP-MS mapping: beam size of 15 μm, repetition rate of 10 Hz, depth of ablation around 5 μm. | sphalerite for S and Zn, marcasite for Fe, cadmium for Cd, gallium phosphide for Ga, germanium for Ge, indium phosphide for In, gold for Au, and silver for Ag | [20 empty] | 0.198 | [21 empty] | 0.746 | [59 empty] | 32.967 | [39 empty] | 65.558 |  |  |  |  | 2024 | Wu, Y., Zheng, Y., Yu, P., Chen, X., Guo, L., Long, L., Hu, Z., Huang, Y., Chen, M., Lu, J., Ouyang, S., Chen, S. (2024). The world-class carbonate-hosted Fankou Zn-Pb deposit in China. Part III. Critical metal Ga is enriched in late stage and low temperature sphalerite. Ore Geology Reviews, 166, 105928. |  | CHN | Guangdong
| Fankou Zn-Pb deposit |  | Basin hydrothermal | Mississippi Valley-type (MVT) | MVT zinc-lead | Zn, Pb | Ga | Zn, Pb, Ga | Wu et al., 2024 |  | 500-36-1-2-2 |  | underground mine |  |  |  |  | ore material | polished section | grab | mineral separate | [5 empty] | mineralisation |  |  |  | sphalerite | Sp1a (early replacement-infilling stage, core), Sp1b (early replacement-infilling stage, rim), Sp2 (late replacement-infilling stage) | stratiform, stratabound orebodies hosted in Devonian to Carboniferous carbonate sequences along thrust faults | massive, banded, disseminated, core-rim, sector zoning, rhythm bands |  |  |  | pyrite, galena, chalcopyrite, dolomite, calcite, arsenopyrite, freibergite, pyrargyrite, argentite, goethite, ferrohydrite, anglesite, zincosite | Samples were polished into thin sections and polished mounts for petrographic identification | EMPA, LA-ICPMS | JEOL JXA-i SP100 electron probe micro-analyzer equipped with four wavelength-dispersive spectrometers; NWR 193 nm ArF Excimer laser-ablation system coupled to an iCAP RQ (ICPMS) | Laboratory of Marine Element and Isotope Facilities in Southern Marine Science and Engineering Guangdong Laboratory (Zhuhai, China); Guangzhou Tuoyan Analytical Technology Co., Ltd., Guangzhou, China | EPMA: accelerating voltage of 20 kV, a probe current of 20 nA, and a 5 μm beam. Peak counting time was 10 s for major elements (Zn, S, Fe), and 50 s for other minor elements (Cd, Ga, Ge, In, Au, and Ag). Background counting time was half of the peak counting time on the high- and low-energy background positions. Analytical results were reduced using the ZAF correction routines. LA-ICP-MS mapping: beam size of 15 μm, repetition rate of 10 Hz, depth of ablation around 5 μm. | sphalerite for S and Zn, marcasite for Fe, cadmium for Cd, gallium phosphide for Ga, germanium for Ge, indium phosphide for In, gold for Au, and silver for Ag | [20 empty] | 0.177 | [21 empty] | 2.601 | [59 empty] | 33.057 | [39 empty] | 63.029 |  |  |  |  | 2024 | Wu, Y., Zheng, Y., Yu, P., Chen, X., Guo, L., Long, L., Hu, Z., Huang, Y., Chen, M., Lu, J., Ouyang, S., Chen, S. (2024). The world-class carbonate-hosted Fankou Zn-Pb deposit in China. Part III. Critical metal Ga is enriched in late stage and low temperature sphalerite. Ore Geology Reviews, 166, 105928. |  | CHN | Guangdong
| Fankou Zn-Pb deposit |  | Basin hydrothermal | Mississippi Valley-type (MVT) | MVT zinc-lead | Zn, Pb | Ga | Zn, Pb, Ga | Wu et al., 2024 |  | 600-3-3-1-1 |  | underground mine |  |  |  |  | ore material | polished section | grab | mineral separate | [5 empty] | mineralisation |  |  |  | sphalerite | Sp1a (early replacement-infilling stage, core), Sp1b (early replacement-infilling stage, rim), Sp2 (late replacement-infilling stage) | stratiform, stratabound orebodies hosted in Devonian to Carboniferous carbonate sequences along thrust faults | massive, banded, disseminated, core-rim, sector zoning, rhythm bands |  |  |  | pyrite, galena, chalcopyrite, dolomite, calcite, arsenopyrite, freibergite, pyrargyrite, argentite, goethite, ferrohydrite, anglesite, zincosite | Samples were polished into thin sections and polished mounts for petrographic identification | EMPA, LA-ICPMS | JEOL JXA-i SP100 electron probe micro-analyzer equipped with four wavelength-dispersive spectrometers; NWR 193 nm ArF Excimer laser-ablation system coupled to an iCAP RQ (ICPMS) | Laboratory of Marine Element and Isotope Facilities in Southern Marine Science and Engineering Guangdong Laboratory (Zhuhai, China); Guangzhou Tuoyan Analytical Technology Co., Ltd., Guangzhou, China | EPMA: accelerating voltage of 20 kV, a probe current of 20 nA, and a 5 μm beam. Peak counting time was 10 s for major elements (Zn, S, Fe), and 50 s for other minor elements (Cd, Ga, Ge, In, Au, and Ag). Background counting time was half of the peak counting time on the high- and low-energy background positions. Analytical results were reduced using the ZAF correction routines. LA-ICP-MS mapping: beam size of 15 μm, repetition rate of 10 Hz, depth of ablation around 5 μm. | sphalerite for S and Zn, marcasite for Fe, cadmium for Cd, gallium phosphide for Ga, germanium for Ge, indium phosphide for In, gold for Au, and silver for Ag | [20 empty] | 0.128 | [21 empty] | 2.539 | [59 empty] | 33.322 | [39 empty] | 63.477 |  |  |  |  | 2024 | Wu, Y., Zheng, Y., Yu, P., Chen, X., Guo, L., Long, L., Hu, Z., Huang, Y., Chen, M., Lu, J., Ouyang, S., Chen, S. (2024). The world-class carbonate-hosted Fankou Zn-Pb deposit in China. Part III. Critical metal Ga is enriched in late stage and low temperature sphalerite. Ore Geology Reviews, 166, 105928. |  | CHN | Guangdong
| Fankou Zn-Pb deposit |  | Basin hydrothermal | Mississippi Valley-type (MVT) | MVT zinc-lead | Zn, Pb | Ga | Zn, Pb, Ga | Wu et al., 2024 |  | 600-3-3-1-2 |  | underground mine |  |  |  |  | ore material | polished section | grab | mineral separate | [5 empty] | mineralisation |  |  |  | sphalerite | Sp1a (early replacement-infilling stage, core), Sp1b (early replacement-infilling stage, rim), Sp2 (late replacement-infilling stage) | stratiform, stratabound orebodies hosted in Devonian to Carboniferous carbonate sequences along thrust faults | massive, banded, disseminated, core-rim, sector zoning, rhythm bands |  |  |  | pyrite, galena, chalcopyrite, dolomite, calcite, arsenopyrite, freibergite, pyrargyrite, argentite, goethite, ferrohydrite, anglesite, zincosite | Samples were polished into thin sections and polished mounts for petrographic identification | EMPA, LA-ICPMS | JEOL JXA-i SP100 electron probe micro-analyzer equipped with four wavelength-dispersive spectrometers; NWR 193 nm ArF Excimer laser-ablation system coupled to an iCAP RQ (ICPMS) | Laboratory of Marine Element and Isotope Facilities in Southern Marine Science and Engineering Guangdong Laboratory (Zhuhai, China); Guangzhou Tuoyan Analytical Technology Co., Ltd., Guangzhou, China | EPMA: accelerating voltage of 20 kV, a probe current of 20 nA, and a 5 μm beam. Peak counting time was 10 s for major elements (Zn, S, Fe), and 50 s for other minor elements (Cd, Ga, Ge, In, Au, and Ag). Background counting time was half of the peak counting time on the high- and low-energy background positions. Analytical results were reduced using the ZAF correction routines. LA-ICP-MS mapping: beam size of 15 μm, repetition rate of 10 Hz, depth of ablation around 5 μm. | sphalerite for S and Zn, marcasite for Fe, cadmium for Cd, gallium phosphide for Ga, germanium for Ge, indium phosphide for In, gold for Au, and silver for Ag | [20 empty] | 0.138 | [21 empty] | 2.653 | [13 empty] | 0.026 | [45 empty] | 33.23 | [39 empty] | 63.571 |  |  |  |  | 2024 | Wu, Y., Zheng, Y., Yu, P., Chen, X., Guo, L., Long, L., Hu, Z., Huang, Y., Chen, M., Lu, J., Ouyang, S., Chen, S. (2024). The world-class carbonate-hosted Fankou Zn-Pb deposit in China. Part III. Critical metal Ga is enriched in late stage and low temperature sphalerite. Ore Geology Reviews, 166, 105928. |  | CHN | Guangdong
| Fankou Zn-Pb deposit |  | Basin hydrothermal | Mississippi Valley-type (MVT) | MVT zinc-lead | Zn, Pb | Ga | Zn, Pb, Ga | Wu et al., 2024 |  | 600-3-3-1-3 |  | underground mine |  |  |  |  | ore material | polished section | grab | mineral separate | [5 empty] | mineralisation |  |  |  | sphalerite | Sp1a (early replacement-infilling stage, core), Sp1b (early replacement-infilling stage, rim), Sp2 (late replacement-infilling stage) | stratiform, stratabound orebodies hosted in Devonian to Carboniferous carbonate sequences along thrust faults | massive, banded, disseminated, core-rim, sector zoning, rhythm bands |  |  |  | pyrite, galena, chalcopyrite, dolomite, calcite, arsenopyrite, freibergite, pyrargyrite, argentite, goethite, ferrohydrite, anglesite, zincosite | Samples were polished into thin sections and polished mounts for petrographic identification | EMPA, LA-ICPMS | JEOL JXA-i SP100 electron probe micro-analyzer equipped with four wavelength-dispersive spectrometers; NWR 193 nm ArF Excimer laser-ablation system coupled to an iCAP RQ (ICPMS) | Laboratory of Marine Element and Isotope Facilities in Southern Marine Science and Engineering Guangdong Laboratory (Zhuhai, China); Guangzhou Tuoyan Analytical Technology Co., Ltd., Guangzhou, China | EPMA: accelerating voltage of 20 kV, a probe current of 20 nA, and a 5 μm beam. Peak counting time was 10 s for major elements (Zn, S, Fe), and 50 s for other minor elements (Cd, Ga, Ge, In, Au, and Ag). Background counting time was half of the peak counting time on the high- and low-energy background positions. Analytical results were reduced using the ZAF correction routines. LA-ICP-MS mapping: beam size of 15 μm, repetition rate of 10 Hz, depth of ablation around 5 μm. | sphalerite for S and Zn, marcasite for Fe, cadmium for Cd, gallium phosphide for Ga, germanium for Ge, indium phosphide for In, gold for Au, and silver for Ag | [20 empty] | 0.125 | [21 empty] | 2.75 | [59 empty] | 33.729 | [39 empty] | 63.503 |  |  |  |  | 2024 | Wu, Y., Zheng, Y., Yu, P., Chen, X., Guo, L., Long, L., Hu, Z., Huang, Y., Chen, M., Lu, J., Ouyang, S., Chen, S. (2024). The world-class carbonate-hosted Fankou Zn-Pb deposit in China. Part III. Critical metal Ga is enriched in late stage and low temperature sphalerite. Ore Geology Reviews, 166, 105928. |  | CHN | Guangdong
| Fankou Zn-Pb deposit |  | Basin hydrothermal | Mississippi Valley-type (MVT) | MVT zinc-lead | Zn, Pb | Ga | Zn, Pb, Ga | Wu et al., 2024 |  | 600-3-3-1-4 |  | underground mine |  |  |  |  | ore material | polished section | grab | mineral separate | [5 empty] | mineralisation |  |  |  | sphalerite | Sp1a (early replacement-infilling stage, core), Sp1b (early replacement-infilling stage, rim), Sp2 (late replacement-infilling stage) | stratiform, stratabound orebodies hosted in Devonian to Carboniferous carbonate sequences along thrust faults | massive, banded, disseminated, core-rim, sector zoning, rhythm bands |  |  |  | pyrite, galena, chalcopyrite, dolomite, calcite, arsenopyrite, freibergite, pyrargyrite, argentite, goethite, ferrohydrite, anglesite, zincosite | Samples were polished into thin sections and polished mounts for petrographic identification | EMPA, LA-ICPMS | JEOL JXA-i SP100 electron probe micro-analyzer equipped with four wavelength-dispersive spectrometers; NWR 193 nm ArF Excimer laser-ablation system coupled to an iCAP RQ (ICPMS) | Laboratory of Marine Element and Isotope Facilities in Southern Marine Science and Engineering Guangdong Laboratory (Zhuhai, China); Guangzhou Tuoyan Analytical Technology Co., Ltd., Guangzhou, China | EPMA: accelerating voltage of 20 kV, a probe current of 20 nA, and a 5 μm beam. Peak counting time was 10 s for major elements (Zn, S, Fe), and 50 s for other minor elements (Cd, Ga, Ge, In, Au, and Ag). Background counting time was half of the peak counting time on the high- and low-energy background positions. Analytical results were reduced using the ZAF correction routines. LA-ICP-MS mapping: beam size of 15 μm, repetition rate of 10 Hz, depth of ablation around 5 μm. | sphalerite for S and Zn, marcasite for Fe, cadmium for Cd, gallium phosphide for Ga, germanium for Ge, indium phosphide for In, gold for Au, and silver for Ag | [6 empty] | 0.062 | [13 empty] | 0.117 | [21 empty] | 2.917 | [59 empty] | 33.221 | [39 empty] | 63.433 |  |  |  |  | 2024 | Wu, Y., Zheng, Y., Yu, P., Chen, X., Guo, L., Long, L., Hu, Z., Huang, Y., Chen, M., Lu, J., Ouyang, S., Chen, S. (2024). The world-class carbonate-hosted Fankou Zn-Pb deposit in China. Part III. Critical metal Ga is enriched in late stage and low temperature sphalerite. Ore Geology Reviews, 166, 105928. |  | CHN | Guangdong
| Fankou Zn-Pb deposit |  | Basin hydrothermal | Mississippi Valley-type (MVT) | MVT zinc-lead | Zn, Pb | Ga | Zn, Pb, Ga | Wu et al., 2024 |  | 600-3-3-1-5 |  | underground mine |  |  |  |  | ore material | polished section | grab | mineral separate | [5 empty] | mineralisation |  |  |  | sphalerite | Sp1a (early replacement-infilling stage, core), Sp1b (early replacement-infilling stage, rim), Sp2 (late replacement-infilling stage) | stratiform, stratabound orebodies hosted in Devonian to Carboniferous carbonate sequences along thrust faults | massive, banded, disseminated, core-rim, sector zoning, rhythm bands |  |  |  | pyrite, galena, chalcopyrite, dolomite, calcite, arsenopyrite, freibergite, pyrargyrite, argentite, goethite, ferrohydrite, anglesite, zincosite | Samples were polished into thin sections and polished mounts for petrographic identification | EMPA, LA-ICPMS | JEOL JXA-i SP100 electron probe micro-analyzer equipped with four wavelength-dispersive spectrometers; NWR 193 nm ArF Excimer laser-ablation system coupled to an iCAP RQ (ICPMS) | Laboratory of Marine Element and Isotope Facilities in Southern Marine Science and Engineering Guangdong Laboratory (Zhuhai, China); Guangzhou Tuoyan Analytical Technology Co., Ltd., Guangzhou, China | EPMA: accelerating voltage of 20 kV, a probe current of 20 nA, and a 5 μm beam. Peak counting time was 10 s for major elements (Zn, S, Fe), and 50 s for other minor elements (Cd, Ga, Ge, In, Au, and Ag). Background counting time was half of the peak counting time on the high- and low-energy background positions. Analytical results were reduced using the ZAF correction routines. LA-ICP-MS mapping: beam size of 15 μm, repetition rate of 10 Hz, depth of ablation around 5 μm. | sphalerite for S and Zn, marcasite for Fe, cadmium for Cd, gallium phosphide for Ga, germanium for Ge, indium phosphide for In, gold for Au, and silver for Ag | [20 empty] | 0.178 | [21 empty] | 2.743 | [59 empty] | 33.094 | [39 empty] | 63.335 |  |  |  |  | 2024 | Wu, Y., Zheng, Y., Yu, P., Chen, X., Guo, L., Long, L., Hu, Z., Huang, Y., Chen, M., Lu, J., Ouyang, S., Chen, S. (2024). The world-class carbonate-hosted Fankou Zn-Pb deposit in China. Part III. Critical metal Ga is enriched in late stage and low temperature sphalerite. Ore Geology Reviews, 166, 105928. |  | CHN | Guangdong
| Fankou Zn-Pb deposit |  | Basin hydrothermal | Mississippi Valley-type (MVT) | MVT zinc-lead | Zn, Pb | Ga | Zn, Pb, Ga | Wu et al., 2024 |  | 600-3-3-2-2 |  | underground mine |  |  |  |  | ore material | polished section | grab | mineral separate | [5 empty] | mineralisation |  |  |  | sphalerite | Sp1a (early replacement-infilling stage, core), Sp1b (early replacement-infilling stage, rim), Sp2 (late replacement-infilling stage) | stratiform, stratabound orebodies hosted in Devonian to Carboniferous carbonate sequences along thrust faults | massive, banded, disseminated, core-rim, sector zoning, rhythm bands |  |  |  | pyrite, galena, chalcopyrite, dolomite, calcite, arsenopyrite, freibergite, pyrargyrite, argentite, goethite, ferrohydrite, anglesite, zincosite | Samples were polished into thin sections and polished mounts for petrographic identification | EMPA, LA-ICPMS | JEOL JXA-i SP100 electron probe micro-analyzer equipped with four wavelength-dispersive spectrometers; NWR 193 nm ArF Excimer laser-ablation system coupled to an iCAP RQ (ICPMS) | Laboratory of Marine Element and Isotope Facilities in Southern Marine Science and Engineering Guangdong Laboratory (Zhuhai, China); Guangzhou Tuoyan Analytical Technology Co., Ltd., Guangzhou, China | EPMA: accelerating voltage of 20 kV, a probe current of 20 nA, and a 5 μm beam. Peak counting time was 10 s for major elements (Zn, S, Fe), and 50 s for other minor elements (Cd, Ga, Ge, In, Au, and Ag). Background counting time was half of the peak counting time on the high- and low-energy background positions. Analytical results were reduced using the ZAF correction routines. LA-ICP-MS mapping: beam size of 15 μm, repetition rate of 10 Hz, depth of ablation around 5 μm. | sphalerite for S and Zn, marcasite for Fe, cadmium for Cd, gallium phosphide for Ga, germanium for Ge, indium phosphide for In, gold for Au, and silver for Ag | [20 empty] | 0.132 | [21 empty] | 4.164 | [59 empty] | 33.31 | [39 empty] | 61.341 |  |  |  |  | 2024 | Wu, Y., Zheng, Y., Yu, P., Chen, X., Guo, L., Long, L., Hu, Z., Huang, Y., Chen, M., Lu, J., Ouyang, S., Chen, S. (2024). The world-class carbonate-hosted Fankou Zn-Pb deposit in China. Part III. Critical metal Ga is enriched in late stage and low temperature sphalerite. Ore Geology Reviews, 166, 105928. |  | CHN | Guangdong
| Fankou Zn-Pb deposit |  | Basin hydrothermal | Mississippi Valley-type (MVT) | MVT zinc-lead | Zn, Pb | Ga | Zn, Pb, Ga | Wu et al., 2024 |  | 600-3-3-2-3 |  | underground mine |  |  |  |  | ore material | polished section | grab | mineral separate | [5 empty] | mineralisation |  |  |  | sphalerite | Sp1a (early replacement-infilling stage, core), Sp1b (early replacement-infilling stage, rim), Sp2 (late replacement-infilling stage) | stratiform, stratabound orebodies hosted in Devonian to Carboniferous carbonate sequences along thrust faults | massive, banded, disseminated, core-rim, sector zoning, rhythm bands |  |  |  | pyrite, galena, chalcopyrite, dolomite, calcite, arsenopyrite, freibergite, pyrargyrite, argentite, goethite, ferrohydrite, anglesite, zincosite | Samples were polished into thin sections and polished mounts for petrographic identification | EMPA, LA-ICPMS | JEOL JXA-i SP100 electron probe micro-analyzer equipped with four wavelength-dispersive spectrometers; NWR 193 nm ArF Excimer laser-ablation system coupled to an iCAP RQ (ICPMS) | Laboratory of Marine Element and Isotope Facilities in Southern Marine Science and Engineering Guangdong Laboratory (Zhuhai, China); Guangzhou Tuoyan Analytical Technology Co., Ltd., Guangzhou, China | EPMA: accelerating voltage of 20 kV, a probe current of 20 nA, and a 5 μm beam. Peak counting time was 10 s for major elements (Zn, S, Fe), and 50 s for other minor elements (Cd, Ga, Ge, In, Au, and Ag). Background counting time was half of the peak counting time on the high- and low-energy background positions. Analytical results were reduced using the ZAF correction routines. LA-ICP-MS mapping: beam size of 15 μm, repetition rate of 10 Hz, depth of ablation around 5 μm. | sphalerite for S and Zn, marcasite for Fe, cadmium for Cd, gallium phosphide for Ga, germanium for Ge, indium phosphide for In, gold for Au, and silver for Ag | [6 empty] | 0.049 | [13 empty] | 0.155 | [21 empty] | 4.428 | [59 empty] | 33.276 | [39 empty] | 61.761 |  |  |  |  | 2024 | Wu, Y., Zheng, Y., Yu, P., Chen, X., Guo, L., Long, L., Hu, Z., Huang, Y., Chen, M., Lu, J., Ouyang, S., Chen, S. (2024). The world-class carbonate-hosted Fankou Zn-Pb deposit in China. Part III. Critical metal Ga is enriched in late stage and low temperature sphalerite. Ore Geology Reviews, 166, 105928. |  | CHN | Guangdong
| Fankou Zn-Pb deposit |  | Basin hydrothermal | Mississippi Valley-type (MVT) | MVT zinc-lead | Zn, Pb | Ga | Zn, Pb, Ga | Wu et al., 2024 |  | 600-3-3-2-4 |  | underground mine |  |  |  |  | ore material | polished section | grab | mineral separate | [5 empty] | mineralisation |  |  |  | sphalerite | Sp1a (early replacement-infilling stage, core), Sp1b (early replacement-infilling stage, rim), Sp2 (late replacement-infilling stage) | stratiform, stratabound orebodies hosted in Devonian to Carboniferous carbonate sequences along thrust faults | massive, banded, disseminated, core-rim, sector zoning, rhythm bands |  |  |  | pyrite, galena, chalcopyrite, dolomite, calcite, arsenopyrite, freibergite, pyrargyrite, argentite, goethite, ferrohydrite, anglesite, zincosite | Samples were polished into thin sections and polished mounts for petrographic identification | EMPA, LA-ICPMS | JEOL JXA-i SP100 electron probe micro-analyzer equipped with four wavelength-dispersive spectrometers; NWR 193 nm ArF Excimer laser-ablation system coupled to an iCAP RQ (ICPMS) | Laboratory of Marine Element and Isotope Facilities in Southern Marine Science and Engineering Guangdong Laboratory (Zhuhai, China); Guangzhou Tuoyan Analytical Technology Co., Ltd., Guangzhou, China | EPMA: accelerating voltage of 20 kV, a probe current of 20 nA, and a 5 μm beam. Peak counting time was 10 s for major elements (Zn, S, Fe), and 50 s for other minor elements (Cd, Ga, Ge, In, Au, and Ag). Background counting time was half of the peak counting time on the high- and low-energy background positions. Analytical results were reduced using the ZAF correction routines. LA-ICP-MS mapping: beam size of 15 μm, repetition rate of 10 Hz, depth of ablation around 5 μm. | sphalerite for S and Zn, marcasite for Fe, cadmium for Cd, gallium phosphide for Ga, germanium for Ge, indium phosphide for In, gold for Au, and silver for Ag | [20 empty] | 0.148 | [21 empty] | 4.131 | [59 empty] | 33.083 | [39 empty] | 61.174 |  |  |  |  | 2024 | Wu, Y., Zheng, Y., Yu, P., Chen, X., Guo, L., Long, L., Hu, Z., Huang, Y., Chen, M., Lu, J., Ouyang, S., Chen, S. (2024). The world-class carbonate-hosted Fankou Zn-Pb deposit in China. Part III. Critical metal Ga is enriched in late stage and low temperature sphalerite. Ore Geology Reviews, 166, 105928. |  | CHN | Guangdong
| Fankou Zn-Pb deposit |  | Basin hydrothermal | Mississippi Valley-type (MVT) | MVT zinc-lead | Zn, Pb | Ga | Zn, Pb, Ga | Wu et al., 2024 |  | 600-3-3-3-1 |  | underground mine |  |  |  |  | ore material | polished section | grab | mineral separate | [5 empty] | mineralisation |  |  |  | sphalerite | Sp1a (early replacement-infilling stage, core), Sp1b (early replacement-infilling stage, rim), Sp2 (late replacement-infilling stage) | stratiform, stratabound orebodies hosted in Devonian to Carboniferous carbonate sequences along thrust faults | massive, banded, disseminated, core-rim, sector zoning, rhythm bands |  |  |  | pyrite, galena, chalcopyrite, dolomite, calcite, arsenopyrite, freibergite, pyrargyrite, argentite, goethite, ferrohydrite, anglesite, zincosite | Samples were polished into thin sections and polished mounts for petrographic identification | EMPA, LA-ICPMS | JEOL JXA-i SP100 electron probe micro-analyzer equipped with four wavelength-dispersive spectrometers; NWR 193 nm ArF Excimer laser-ablation system coupled to an iCAP RQ (ICPMS) | Laboratory of Marine Element and Isotope Facilities in Southern Marine Science and Engineering Guangdong Laboratory (Zhuhai, China); Guangzhou Tuoyan Analytical Technology Co., Ltd., Guangzhou, China | EPMA: accelerating voltage of 20 kV, a probe current of 20 nA, and a 5 μm beam. Peak counting time was 10 s for major elements (Zn, S, Fe), and 50 s for other minor elements (Cd, Ga, Ge, In, Au, and Ag). Background counting time was half of the peak counting time on the high- and low-energy background positions. Analytical results were reduced using the ZAF correction routines. LA-ICP-MS mapping: beam size of 15 μm, repetition rate of 10 Hz, depth of ablation around 5 μm. | sphalerite for S and Zn, marcasite for Fe, cadmium for Cd, gallium phosphide for Ga, germanium for Ge, indium phosphide for In, gold for Au, and silver for Ag | [20 empty] | 0.129 | [21 empty] | 1.85 | [59 empty] | 33.358 | [39 empty] | 64.18 |  |  |  |  | 2024 | Wu, Y., Zheng, Y., Yu, P., Chen, X., Guo, L., Long, L., Hu, Z., Huang, Y., Chen, M., Lu, J., Ouyang, S., Chen, S. (2024). The world-class carbonate-hosted Fankou Zn-Pb deposit in China. Part III. Critical metal Ga is enriched in late stage and low temperature sphalerite. Ore Geology Reviews, 166, 105928. |  | CHN | Guangdong
| Fankou Zn-Pb deposit |  | Basin hydrothermal | Mississippi Valley-type (MVT) | MVT zinc-lead | Zn, Pb | Ga | Zn, Pb, Ga | Wu et al., 2024 |  | 600-3-3-3-2 |  | underground mine |  |  |  |  | ore material | polished section | grab | mineral separate | [5 empty] | mineralisation |  |  |  | sphalerite | Sp1a (early replacement-infilling stage, core), Sp1b (early replacement-infilling stage, rim), Sp2 (late replacement-infilling stage) | stratiform, stratabound orebodies hosted in Devonian to Carboniferous carbonate sequences along thrust faults | massive, banded, disseminated, core-rim, sector zoning, rhythm bands |  |  |  | pyrite, galena, chalcopyrite, dolomite, calcite, arsenopyrite, freibergite, pyrargyrite, argentite, goethite, ferrohydrite, anglesite, zincosite | Samples were polished into thin sections and polished mounts for petrographic identification | EMPA, LA-ICPMS | JEOL JXA-i SP100 electron probe micro-analyzer equipped with four wavelength-dispersive spectrometers; NWR 193 nm ArF Excimer laser-ablation system coupled to an iCAP RQ (ICPMS) | Laboratory of Marine Element and Isotope Facilities in Southern Marine Science and Engineering Guangdong Laboratory (Zhuhai, China); Guangzhou Tuoyan Analytical Technology Co., Ltd., Guangzhou, China | EPMA: accelerating voltage of 20 kV, a probe current of 20 nA, and a 5 μm beam. Peak counting time was 10 s for major elements (Zn, S, Fe), and 50 s for other minor elements (Cd, Ga, Ge, In, Au, and Ag). Background counting time was half of the peak counting time on the high- and low-energy background positions. Analytical results were reduced using the ZAF correction routines. LA-ICP-MS mapping: beam size of 15 μm, repetition rate of 10 Hz, depth of ablation around 5 μm. | sphalerite for S and Zn, marcasite for Fe, cadmium for Cd, gallium phosphide for Ga, germanium for Ge, indium phosphide for In, gold for Au, and silver for Ag | [20 empty] | 0.138 | [21 empty] | 3.058 | [59 empty] | 33.364 | [39 empty] | 61.92 |  |  |  |  | 2024 | Wu, Y., Zheng, Y., Yu, P., Chen, X., Guo, L., Long, L., Hu, Z., Huang, Y., Chen, M., Lu, J., Ouyang, S., Chen, S. (2024). The world-class carbonate-hosted Fankou Zn-Pb deposit in China. Part III. Critical metal Ga is enriched in late stage and low temperature sphalerite. Ore Geology Reviews, 166, 105928. |  | CHN | Guangdong
| Fankou Zn-Pb deposit |  | Basin hydrothermal | Mississippi Valley-type (MVT) | MVT zinc-lead | Zn, Pb | Ga | Zn, Pb, Ga | Wu et al., 2024 |  | 600-3-3-3-3 |  | underground mine |  |  |  |  | ore material | polished section | grab | mineral separate | [5 empty] | mineralisation |  |  |  | sphalerite | Sp1a (early replacement-infilling stage, core), Sp1b (early replacement-infilling stage, rim), Sp2 (late replacement-infilling stage) | stratiform, stratabound orebodies hosted in Devonian to Carboniferous carbonate sequences along thrust faults | massive, banded, disseminated, core-rim, sector zoning, rhythm bands |  |  |  | pyrite, galena, chalcopyrite, dolomite, calcite, arsenopyrite, freibergite, pyrargyrite, argentite, goethite, ferrohydrite, anglesite, zincosite | Samples were polished into thin sections and polished mounts for petrographic identification | EMPA, LA-ICPMS | JEOL JXA-i SP100 electron probe micro-analyzer equipped with four wavelength-dispersive spectrometers; NWR 193 nm ArF Excimer laser-ablation system coupled to an iCAP RQ (ICPMS) | Laboratory of Marine Element and Isotope Facilities in Southern Marine Science and Engineering Guangdong Laboratory (Zhuhai, China); Guangzhou Tuoyan Analytical Technology Co., Ltd., Guangzhou, China | EPMA: accelerating voltage of 20 kV, a probe current of 20 nA, and a 5 μm beam. Peak counting time was 10 s for major elements (Zn, S, Fe), and 50 s for other minor elements (Cd, Ga, Ge, In, Au, and Ag). Background counting time was half of the peak counting time on the high- and low-energy background positions. Analytical results were reduced using the ZAF correction routines. LA-ICP-MS mapping: beam size of 15 μm, repetition rate of 10 Hz, depth of ablation around 5 μm. | sphalerite for S and Zn, marcasite for Fe, cadmium for Cd, gallium phosphide for Ga, germanium for Ge, indium phosphide for In, gold for Au, and silver for Ag | [20 empty] | 0.164 | [21 empty] | 2.134 | [59 empty] | 33.007 | [39 empty] | 63.857 |  |  |  |  | 2024 | Wu, Y., Zheng, Y., Yu, P., Chen, X., Guo, L., Long, L., Hu, Z., Huang, Y., Chen, M., Lu, J., Ouyang, S., Chen, S. (2024). The world-class carbonate-hosted Fankou Zn-Pb deposit in China. Part III. Critical metal Ga is enriched in late stage and low temperature sphalerite. Ore Geology Reviews, 166, 105928. |  | CHN | Guangdong
| Fankou Zn-Pb deposit |  | Basin hydrothermal | Mississippi Valley-type (MVT) | MVT zinc-lead | Zn, Pb | Ga | Zn, Pb, Ga | Wu et al., 2024 |  | 600-3-3-3-4 |  | underground mine |  |  |  |  | ore material | polished section | grab | mineral separate | [5 empty] | mineralisation |  |  |  | sphalerite | Sp1a (early replacement-infilling stage, core), Sp1b (early replacement-infilling stage, rim), Sp2 (late replacement-infilling stage) | stratiform, stratabound orebodies hosted in Devonian to Carboniferous carbonate sequences along thrust faults | massive, banded, disseminated, core-rim, sector zoning, rhythm bands |  |  |  | pyrite, galena, chalcopyrite, dolomite, calcite, arsenopyrite, freibergite, pyrargyrite, argentite, goethite, ferrohydrite, anglesite, zincosite | Samples were polished into thin sections and polished mounts for petrographic identification | EMPA, LA-ICPMS | JEOL JXA-i SP100 electron probe micro-analyzer equipped with four wavelength-dispersive spectrometers; NWR 193 nm ArF Excimer laser-ablation system coupled to an iCAP RQ (ICPMS) | Laboratory of Marine Element and Isotope Facilities in Southern Marine Science and Engineering Guangdong Laboratory (Zhuhai, China); Guangzhou Tuoyan Analytical Technology Co., Ltd., Guangzhou, China | EPMA: accelerating voltage of 20 kV, a probe current of 20 nA, and a 5 μm beam. Peak counting time was 10 s for major elements (Zn, S, Fe), and 50 s for other minor elements (Cd, Ga, Ge, In, Au, and Ag). Background counting time was half of the peak counting time on the high- and low-energy background positions. Analytical results were reduced using the ZAF correction routines. LA-ICP-MS mapping: beam size of 15 μm, repetition rate of 10 Hz, depth of ablation around 5 μm. | sphalerite for S and Zn, marcasite for Fe, cadmium for Cd, gallium phosphide for Ga, germanium for Ge, indium phosphide for In, gold for Au, and silver for Ag | [20 empty] | 0.141 | [21 empty] | 2.326 | [59 empty] | 33.036 | [39 empty] | 63.467 |  |  |  |  | 2024 | Wu, Y., Zheng, Y., Yu, P., Chen, X., Guo, L., Long, L., Hu, Z., Huang, Y., Chen, M., Lu, J., Ouyang, S., Chen, S. (2024). The world-class carbonate-hosted Fankou Zn-Pb deposit in China. Part III. Critical metal Ga is enriched in late stage and low temperature sphalerite. Ore Geology Reviews, 166, 105928. |  | CHN | Guangdong
| Fankou Zn-Pb deposit |  | Basin hydrothermal | Mississippi Valley-type (MVT) | MVT zinc-lead | Zn, Pb | Ga | Zn, Pb, Ga | Wu et al., 2024 |  | 600-3-3-3-5 |  | underground mine |  |  |  |  | ore material | polished section | grab | mineral separate | [5 empty] | mineralisation |  |  |  | sphalerite | Sp1a (early replacement-infilling stage, core), Sp1b (early replacement-infilling stage, rim), Sp2 (late replacement-infilling stage) | stratiform, stratabound orebodies hosted in Devonian to Carboniferous carbonate sequences along thrust faults | massive, banded, disseminated, core-rim, sector zoning, rhythm bands |  |  |  | pyrite, galena, chalcopyrite, dolomite, calcite, arsenopyrite, freibergite, pyrargyrite, argentite, goethite, ferrohydrite, anglesite, zincosite | Samples were polished into thin sections and polished mounts for petrographic identification | EMPA, LA-ICPMS | JEOL JXA-i SP100 electron probe micro-analyzer equipped with four wavelength-dispersive spectrometers; NWR 193 nm ArF Excimer laser-ablation system coupled to an iCAP RQ (ICPMS) | Laboratory of Marine Element and Isotope Facilities in Southern Marine Science and Engineering Guangdong Laboratory (Zhuhai, China); Guangzhou Tuoyan Analytical Technology Co., Ltd., Guangzhou, China | EPMA: accelerating voltage of 20 kV, a probe current of 20 nA, and a 5 μm beam. Peak counting time was 10 s for major elements (Zn, S, Fe), and 50 s for other minor elements (Cd, Ga, Ge, In, Au, and Ag). Background counting time was half of the peak counting time on the high- and low-energy background positions. Analytical results were reduced using the ZAF correction routines. LA-ICP-MS mapping: beam size of 15 μm, repetition rate of 10 Hz, depth of ablation around 5 μm. | sphalerite for S and Zn, marcasite for Fe, cadmium for Cd, gallium phosphide for Ga, germanium for Ge, indium phosphide for In, gold for Au, and silver for Ag | [20 empty] | 0.141 | [21 empty] | 2.039 | [59 empty] | 32.835 | [39 empty] | 63.775 |  |  |  |  | 2024 | Wu, Y., Zheng, Y., Yu, P., Chen, X., Guo, L., Long, L., Hu, Z., Huang, Y., Chen, M., Lu, J., Ouyang, S., Chen, S. (2024). The world-class carbonate-hosted Fankou Zn-Pb deposit in China. Part III. Critical metal Ga is enriched in late stage and low temperature sphalerite. Ore Geology Reviews, 166, 105928. |  | CHN | Guangdong
| Fankou Zn-Pb deposit |  | Basin hydrothermal | Mississippi Valley-type (MVT) | MVT zinc-lead | Zn, Pb | Ga | Zn, Pb, Ga | Wu et al., 2024 |  | 625-21-1-1-3 |  | underground mine |  |  |  |  | ore material | polished section | grab | mineral separate | [5 empty] | mineralisation |  |  |  | sphalerite | Sp1a (early replacement-infilling stage, core), Sp1b (early replacement-infilling stage, rim), Sp2 (late replacement-infilling stage) | stratiform, stratabound orebodies hosted in Devonian to Carboniferous carbonate sequences along thrust faults | massive, banded, disseminated, core-rim, sector zoning, rhythm bands |  |  |  | pyrite, galena, chalcopyrite, dolomite, calcite, arsenopyrite, freibergite, pyrargyrite, argentite, goethite, ferrohydrite, anglesite, zincosite | Samples were polished into thin sections and polished mounts for petrographic identification | EMPA, LA-ICPMS | JEOL JXA-i SP100 electron probe micro-analyzer equipped with four wavelength-dispersive spectrometers; NWR 193 nm ArF Excimer laser-ablation system coupled to an iCAP RQ (ICPMS) | Laboratory of Marine Element and Isotope Facilities in Southern Marine Science and Engineering Guangdong Laboratory (Zhuhai, China); Guangzhou Tuoyan Analytical Technology Co., Ltd., Guangzhou, China | EPMA: accelerating voltage of 20 kV, a probe current of 20 nA, and a 5 μm beam. Peak counting time was 10 s for major elements (Zn, S, Fe), and 50 s for other minor elements (Cd, Ga, Ge, In, Au, and Ag). Background counting time was half of the peak counting time on the high- and low-energy background positions. Analytical results were reduced using the ZAF correction routines. LA-ICP-MS mapping: beam size of 15 μm, repetition rate of 10 Hz, depth of ablation around 5 μm. | sphalerite for S and Zn, marcasite for Fe, cadmium for Cd, gallium phosphide for Ga, germanium for Ge, indium phosphide for In, gold for Au, and silver for Ag | [20 empty] | 0.137 | [21 empty] | 3.91 | [59 empty] | 33.047 | [39 empty] | 62.262 |  |  |  |  | 2024 | Wu, Y., Zheng, Y., Yu, P., Chen, X., Guo, L., Long, L., Hu, Z., Huang, Y., Chen, M., Lu, J., Ouyang, S., Chen, S. (2024). The world-class carbonate-hosted Fankou Zn-Pb deposit in China. Part III. Critical metal Ga is enriched in late stage and low temperature sphalerite. Ore Geology Reviews, 166, 105928. |  | CHN | Guangdong
| Fankou Zn-Pb deposit |  | Basin hydrothermal | Mississippi Valley-type (MVT) | MVT zinc-lead | Zn, Pb | Ga | Zn, Pb, Ga | Wu et al., 2024 |  | 625-21-1-1-4 |  | underground mine |  |  |  |  | ore material | polished section | grab | mineral separate | [5 empty] | mineralisation |  |  |  | sphalerite | Sp1a (early replacement-infilling stage, core), Sp1b (early replacement-infilling stage, rim), Sp2 (late replacement-infilling stage) | stratiform, stratabound orebodies hosted in Devonian to Carboniferous carbonate sequences along thrust faults | massive, banded, disseminated, core-rim, sector zoning, rhythm bands |  |  |  | pyrite, galena, chalcopyrite, dolomite, calcite, arsenopyrite, freibergite, pyrargyrite, argentite, goethite, ferrohydrite, anglesite, zincosite | Samples were polished into thin sections and polished mounts for petrographic identification | EMPA, LA-ICPMS | JEOL JXA-i SP100 electron probe micro-analyzer equipped with four wavelength-dispersive spectrometers; NWR 193 nm ArF Excimer laser-ablation system coupled to an iCAP RQ (ICPMS) | Laboratory of Marine Element and Isotope Facilities in Southern Marine Science and Engineering Guangdong Laboratory (Zhuhai, China); Guangzhou Tuoyan Analytical Technology Co., Ltd., Guangzhou, China | EPMA: accelerating voltage of 20 kV, a probe current of 20 nA, and a 5 μm beam. Peak counting time was 10 s for major elements (Zn, S, Fe), and 50 s for other minor elements (Cd, Ga, Ge, In, Au, and Ag). Background counting time was half of the peak counting time on the high- and low-energy background positions. Analytical results were reduced using the ZAF correction routines. LA-ICP-MS mapping: beam size of 15 μm, repetition rate of 10 Hz, depth of ablation around 5 μm. | sphalerite for S and Zn, marcasite for Fe, cadmium for Cd, gallium phosphide for Ga, germanium for Ge, indium phosphide for In, gold for Au, and silver for Ag | [20 empty] | 0.141 | [21 empty] | 5.655 | [59 empty] | 33.375 | [39 empty] | 59.917 |  |  |  |  | 2024 | Wu, Y., Zheng, Y., Yu, P., Chen, X., Guo, L., Long, L., Hu, Z., Huang, Y., Chen, M., Lu, J., Ouyang, S., Chen, S. (2024). The world-class carbonate-hosted Fankou Zn-Pb deposit in China. Part III. Critical metal Ga is enriched in late stage and low temperature sphalerite. Ore Geology Reviews, 166, 105928. |  | CHN | Guangdong