## Sheet1
Uploaded | deposit_name | deposit_local_id | deposit_environment | deposit_group | deposit_type | primary_commodities | secondary_commodities | all_commodities | deposit_source | sample_uid | sample_name | sample_local_id | feature_type | feature_name | feature_uid | top_depth_m | bottom_depth_m | sample_deposit_relation | sample_type | sampling_method | material_class | material_class_comments | province | strat_unit_name | strat_unit_uid | strat_grouping | earth_material_group | earth_material_qualifier | earth_material | metamorphic_grade | mineral | paragenetic_stage | mode_of_occurrence | texture | color | alteration | sample_description | associated_minerals | sample_preparation | analytical_method | instrument_type_model | laboratory_location/if reported | operating_conditions/if reported | standards_used/if reported | ag_ppm | ag_detection_limit | al_ppm | al_detection_limit | as_ppm | as_detection_limit | au_ppm | au_detection_limit | b_ppm | b_detection_limit | ba_ppm | ba_detection_limit | be_ppm | be_detection_limit | bi_ppm | bi_detection_limit | br_ppm | br_detection_limit | ca_ppm | ca_detection_limit | cd_ppm | cd_detection_limit | ce_ppm | ce_detection_limit | cl_ppm | cl_detection_limit | co_ppm | co_detection_limit | cr_ppm | cr_detection_limit | cs_ppm | cs_detection_limit | cu_ppm | cu_detection_limit | dy_ppm | dy_detection_limit | er_ppm | er_detection_limit | eu_ppm | eu_detection_limit | f_ppm | f_detection_limit | fe_ppm | fe_detection_limit | ga_ppm | ga_detection_limit | gd_ppm | gd_detection_limit | ge_ppm | ge_detection_limit | hf_ppm | hf_detection_limit | hg_ppm | hg_detection_limit | ho_ppm | ho_detection_limit | in_ppm | in_detection_limit | ir_ppm | ir_detection_limit | k_ppm | k_detection_limit | la_ppm | la_detection_limit | li_ppm | li_detection_limit | lu_ppm | lu_detection_limit | mg_ppm | mg_detection_limit | mn_ppm | mn_detection_limit | mo_ppm | mo_detection_limit | na_ppm | na_detection_limit | nb_ppm | nb_detection_limit | nd_ppm | nd_detection_limit | ni_ppm | ni_detection_limit | os_ppm | os_detection_limit | p_ppm | p_detection_limit | pb_ppm | pb_detection_limit | pd_ppm | pd_detection_limit | pr_ppm | pr_detection_limit | pt_ppm | pt_detection_limit | rb_ppm | rb_detection_limit | re_ppm | re_detection_limit | rh_ppm | rh_detection_limit | ru_ppm | ru_detection_limit | s_ppm | s_detection_limit | sb_ppm | sb_detection_limit | sc_ppm | sc_detection_limit | se_ppm | se_detection_limit | si_ppm | si_detection_limit | sm_ppm | sm_detection_limit | sn_ppm | sn_detection_limit | sr_ppm | sr_detection_limit | ta_ppm | ta_detection_limit | tb_ppm | tb_detection_limit | te_ppm | te_detection_limit | th_ppm | th_detection_limit | ti_ppm | ti_detection_limit | tl_ppm | tl_detection_limit | tm_ppm | tm_detection_limit | u_ppm | u_detection_limit | v_ppm | v_detection_limit | w_ppm | w_detection_limit | y_ppm | y_detection_limit | yb_ppm | yb_detection_limit | zn_ppm | zn_detection_limit | zr_ppm | zr_detection_limit | analysis_datetime | publication_date | sample_source | submitter | country | state | deposit_longitude_wgs84 | deposit_latitude_wgs84 | sample_longitude_wgs84 | sample_latitude_wgs84 | sample_easting | sample_northing | sample_utm_zone | sample_location_description | location_source | location_accuracy | comments | last_update
| Fankou-SpIa |  | Basin hydrothermal | Mississippi Valley-type (MVT) | MVT zinc-lead | Pb, Zn |  | Pb, Zn | Zhang et al., 2024 |  | FKT1-1 |  | underground mine |  |  |  |  | ore material | polished section | grab | mineral separate | [5 empty] | mineralisation | four subtypes: Sp Ia, Sp Ib, Sp IIa, Sp IIb | sphalerite |  | sphalerite | Sphalerite I (Sp Ia, Sp Ib), Sphalerite II (Sp IIa, Sp IIb) | hosted in Middle-Upper Devonian and Lower Carboniferous carbonate strata | rhythmically banded, oscillatory zoning |  |  |  | pyrite, galena, pyrrhotite, chalcopyrite, arsenopyrite, calcite, dolomite |  | LA-ICPMS |  |  | laser spot size was 35 μm, and the scan speed was maintained at a constant 35 μm/s. A laser repetition of 10 Hz was selected at a constant energy output of 1.5 J/m2. Selected elements were analyzed with the acquisition time set to 5000 μs for 33S and 67Zn, and the acquisition time for 55Mn, 57Fe, 65Cu, 69Ga, 72Ge, 107Ag, 111Cd, 115In, 208Pb was set to 6000 μs. | USGS geochemical reference materials MASS-1; internal standard was Zn | 2.89 |  |  |  | 2.09 | [9 empty] | 0.0081 | [5 empty] | 1612 | [5 empty] | 0.184 | [5 empty] | 5.38 | [9 empty] | 16400 |  | 3.35 |  |  |  | 0.76 | [7 empty] | 0.007 | [13 empty] | 55.3 | [9 empty] | 6.59 | [5 empty] | 0.14 | [17 empty] | 0.134 |  |  |  | 36.52 | [5 empty] | 0.227 | [7 empty] | 1.34 | [5 empty] | 0.008 | [18 empty] | 2024 | Zhang, D., Liu, J., Wang, Z., Bayless, R.C., Hu, Z., Xie, X., Chen, S. (2024). Sphalerite from the Fankou Pb-Zn deposit, South China: Implications for ore genesis. Ore Geology Reviews, 164, 105812. |  | CHN | Guangdong
| Fankou-SpIa |  | Basin hydrothermal | Mississippi Valley-type (MVT) | MVT zinc-lead | Pb, Zn |  | Pb, Zn | Zhang et al., 2024 |  | FKT1-2 |  | underground mine |  |  |  |  | ore material | polished section | grab | mineral separate | [5 empty] | mineralisation | four subtypes: Sp Ia, Sp Ib, Sp IIa, Sp IIb | sphalerite |  | sphalerite | Sphalerite I (Sp Ia, Sp Ib), Sphalerite II (Sp IIa, Sp IIb) | hosted in Middle-Upper Devonian and Lower Carboniferous carbonate strata | rhythmically banded, oscillatory zoning |  |  |  | pyrite, galena, pyrrhotite, chalcopyrite, arsenopyrite, calcite, dolomite |  | LA-ICPMS |  |  | laser spot size was 35 μm, and the scan speed was maintained at a constant 35 μm/s. A laser repetition of 10 Hz was selected at a constant energy output of 1.5 J/m2. Selected elements were analyzed with the acquisition time set to 5000 μs for 33S and 67Zn, and the acquisition time for 55Mn, 57Fe, 65Cu, 69Ga, 72Ge, 107Ag, 111Cd, 115In, 208Pb was set to 6000 μs. | USGS geochemical reference materials MASS-1; internal standard was Zn | 5.26 |  |  |  | 2.23 | [9 empty] | 0.003 | [5 empty] | 1503 | [5 empty] | 0.199 | [5 empty] | 33.4 | [9 empty] | 19460 |  | 34.3 |  |  |  | 1.43 | [7 empty] | 0.0355 | [13 empty] | 66.2 | [9 empty] | 6.85 | [5 empty] | 0.15 | [17 empty] | 0.032 |  |  |  | 37.74 | [5 empty] | 0.21 | [7 empty] | 1.33 | [5 empty] | 0.006 | [18 empty] | 2024 | Zhang, D., Liu, J., Wang, Z., Bayless, R.C., Hu, Z., Xie, X., Chen, S. (2024). Sphalerite from the Fankou Pb-Zn deposit, South China: Implications for ore genesis. Ore Geology Reviews, 164, 105812. |  | CHN | Guangdong
| Fankou-SpIa |  | Basin hydrothermal | Mississippi Valley-type (MVT) | MVT zinc-lead | Pb, Zn |  | Pb, Zn | Zhang et al., 2024 |  | FKT1-3 |  | underground mine |  |  |  |  | ore material | polished section | grab | mineral separate | [5 empty] | mineralisation | four subtypes: Sp Ia, Sp Ib, Sp IIa, Sp IIb | sphalerite |  | sphalerite | Sphalerite I (Sp Ia, Sp Ib), Sphalerite II (Sp IIa, Sp IIb) | hosted in Middle-Upper Devonian and Lower Carboniferous carbonate strata | rhythmically banded, oscillatory zoning |  |  |  | pyrite, galena, pyrrhotite, chalcopyrite, arsenopyrite, calcite, dolomite |  | LA-ICPMS |  |  | laser spot size was 35 μm, and the scan speed was maintained at a constant 35 μm/s. A laser repetition of 10 Hz was selected at a constant energy output of 1.5 J/m2. Selected elements were analyzed with the acquisition time set to 5000 μs for 33S and 67Zn, and the acquisition time for 55Mn, 57Fe, 65Cu, 69Ga, 72Ge, 107Ag, 111Cd, 115In, 208Pb was set to 6000 μs. | USGS geochemical reference materials MASS-1; internal standard was Zn | 12.4 |  |  |  | 2.07 | [9 empty] | 0.004 | [5 empty] | 1542 | [5 empty] | 0.178 | [5 empty] | 158 | [9 empty] | 14799 |  | 171 |  |  |  | 2.11 | [7 empty] | 0.434 | [13 empty] | 80.3 | [9 empty] | 6.45 | [5 empty] | 2.1 | [17 empty] | 0.16 |  |  |  | 35.47 | [5 empty] | 4.92 | [7 empty] | 1.18 | [5 empty] | 0.008 | [18 empty] | 2024 | Zhang, D., Liu, J., Wang, Z., Bayless, R.C., Hu, Z., Xie, X., Chen, S. (2024). Sphalerite from the Fankou Pb-Zn deposit, South China: Implications for ore genesis. Ore Geology Reviews, 164, 105812. |  | CHN | Guangdong
| Fankou-SpIa |  | Basin hydrothermal | Mississippi Valley-type (MVT) | MVT zinc-lead | Pb, Zn |  | Pb, Zn | Zhang et al., 2024 |  | FKT1-4 |  | underground mine |  |  |  |  | ore material | polished section | grab | mineral separate | [5 empty] | mineralisation | four subtypes: Sp Ia, Sp Ib, Sp IIa, Sp IIb | sphalerite |  | sphalerite | Sphalerite I (Sp Ia, Sp Ib), Sphalerite II (Sp IIa, Sp IIb) | hosted in Middle-Upper Devonian and Lower Carboniferous carbonate strata | rhythmically banded, oscillatory zoning |  |  |  | pyrite, galena, pyrrhotite, chalcopyrite, arsenopyrite, calcite, dolomite |  | LA-ICPMS |  |  | laser spot size was 35 μm, and the scan speed was maintained at a constant 35 μm/s. A laser repetition of 10 Hz was selected at a constant energy output of 1.5 J/m2. Selected elements were analyzed with the acquisition time set to 5000 μs for 33S and 67Zn, and the acquisition time for 55Mn, 57Fe, 65Cu, 69Ga, 72Ge, 107Ag, 111Cd, 115In, 208Pb was set to 6000 μs. | USGS geochemical reference materials MASS-1; internal standard was Zn | 4.22 |  |  |  | 2.12 | [9 empty] | 0.004 | [5 empty] | 1602 | [5 empty] | 0.192 | [5 empty] | 35 | [9 empty] | 17282 |  | 36.7 |  |  |  | 1.05 | [7 empty] | 0.121 | [13 empty] | 75.6 | [9 empty] | 6.63 | [5 empty] | 0.08 | [17 empty] | 0.035 |  |  |  | 36.28 | [5 empty] | 0.277 | [7 empty] | 1.37 | [5 empty] | 0.005 | [18 empty] | 2024 | Zhang, D., Liu, J., Wang, Z., Bayless, R.C., Hu, Z., Xie, X., Chen, S. (2024). Sphalerite from the Fankou Pb-Zn deposit, South China: Implications for ore genesis. Ore Geology Reviews, 164, 105812. |  | CHN | Guangdong
| Fankou-SpIa |  | Basin hydrothermal | Mississippi Valley-type (MVT) | MVT zinc-lead | Pb, Zn |  | Pb, Zn | Zhang et al., 2024 |  | FKT1-5 |  | underground mine |  |  |  |  | ore material | polished section | grab | mineral separate | [5 empty] | mineralisation | four subtypes: Sp Ia, Sp Ib, Sp IIa, Sp IIb | sphalerite |  | sphalerite | Sphalerite I (Sp Ia, Sp Ib), Sphalerite II (Sp IIa, Sp IIb) | hosted in Middle-Upper Devonian and Lower Carboniferous carbonate strata | rhythmically banded, oscillatory zoning |  |  |  | pyrite, galena, pyrrhotite, chalcopyrite, arsenopyrite, calcite, dolomite |  | LA-ICPMS |  |  | laser spot size was 35 μm, and the scan speed was maintained at a constant 35 μm/s. A laser repetition of 10 Hz was selected at a constant energy output of 1.5 J/m2. Selected elements were analyzed with the acquisition time set to 5000 μs for 33S and 67Zn, and the acquisition time for 55Mn, 57Fe, 65Cu, 69Ga, 72Ge, 107Ag, 111Cd, 115In, 208Pb was set to 6000 μs. | USGS geochemical reference materials MASS-1; internal standard was Zn | 5.43 |  |  |  | 1.99 | [9 empty] | 0.003 | [5 empty] | 1609 | [5 empty] | 0.166 | [5 empty] | 23.2 | [9 empty] | 21408 |  | 16.1 |  |  |  | 4.48 | [7 empty] | 0.0327 | [13 empty] | 69.4 | [9 empty] | 5.79 | [5 empty] | 5.86 | [17 empty] | 8.45 |  |  |  | 31.42 | [5 empty] | 0.2 | [7 empty] | 1.2 | [5 empty] | 0.0205 | [18 empty] | 2024 | Zhang, D., Liu, J., Wang, Z., Bayless, R.C., Hu, Z., Xie, X., Chen, S. (2024). Sphalerite from the Fankou Pb-Zn deposit, South China: Implications for ore genesis. Ore Geology Reviews, 164, 105812. |  | CHN | Guangdong
| Fankou-SpIa |  | Basin hydrothermal | Mississippi Valley-type (MVT) | MVT zinc-lead | Pb, Zn |  | Pb, Zn | Zhang et al., 2024 |  | FKT1-6 |  | underground mine |  |  |  |  | ore material | polished section | grab | mineral separate | [5 empty] | mineralisation | four subtypes: Sp Ia, Sp Ib, Sp IIa, Sp IIb | sphalerite |  | sphalerite | Sphalerite I (Sp Ia, Sp Ib), Sphalerite II (Sp IIa, Sp IIb) | hosted in Middle-Upper Devonian and Lower Carboniferous carbonate strata | rhythmically banded, oscillatory zoning |  |  |  | pyrite, galena, pyrrhotite, chalcopyrite, arsenopyrite, calcite, dolomite |  | LA-ICPMS |  |  | laser spot size was 35 μm, and the scan speed was maintained at a constant 35 μm/s. A laser repetition of 10 Hz was selected at a constant energy output of 1.5 J/m2. Selected elements were analyzed with the acquisition time set to 5000 μs for 33S and 67Zn, and the acquisition time for 55Mn, 57Fe, 65Cu, 69Ga, 72Ge, 107Ag, 111Cd, 115In, 208Pb was set to 6000 μs. | USGS geochemical reference materials MASS-1; internal standard was Zn | 10.8 |  |  |  | 2.94 | [9 empty] | 0.002 | [5 empty] | 1507 | [5 empty] | 0.208 | [5 empty] | 46.5 | [9 empty] | 15916 |  | 52.7 |  |  |  | 2.06 | [7 empty] | 0.0152 | [13 empty] | 53 | [9 empty] | 7.18 | [5 empty] | 7.29 | [17 empty] | 0.283 |  |  |  | 38.74 | [5 empty] | 0.3 | [7 empty] | 1.44 | [5 empty] | 0.006 | [18 empty] | 2024 | Zhang, D., Liu, J., Wang, Z., Bayless, R.C., Hu, Z., Xie, X., Chen, S. (2024). Sphalerite from the Fankou Pb-Zn deposit, South China: Implications for ore genesis. Ore Geology Reviews, 164, 105812. |  | CHN | Guangdong
| Fankou-SpIa |  | Basin hydrothermal | Mississippi Valley-type (MVT) | MVT zinc-lead | Pb, Zn |  | Pb, Zn | Zhang et al., 2024 |  | FKT1-7 |  | underground mine |  |  |  |  | ore material | polished section | grab | mineral separate | [5 empty] | mineralisation | four subtypes: Sp Ia, Sp Ib, Sp IIa, Sp IIb | sphalerite |  | sphalerite | Sphalerite I (Sp Ia, Sp Ib), Sphalerite II (Sp IIa, Sp IIb) | hosted in Middle-Upper Devonian and Lower Carboniferous carbonate strata | rhythmically banded, oscillatory zoning |  |  |  | pyrite, galena, pyrrhotite, chalcopyrite, arsenopyrite, calcite, dolomite |  | LA-ICPMS |  |  | laser spot size was 35 μm, and the scan speed was maintained at a constant 35 μm/s. A laser repetition of 10 Hz was selected at a constant energy output of 1.5 J/m2. Selected elements were analyzed with the acquisition time set to 5000 μs for 33S and 67Zn, and the acquisition time for 55Mn, 57Fe, 65Cu, 69Ga, 72Ge, 107Ag, 111Cd, 115In, 208Pb was set to 6000 μs. | USGS geochemical reference materials MASS-1; internal standard was Zn | 12 |  |  |  | 2.14 | [9 empty] | 0.004 | [5 empty] | 1880 | [5 empty] | 0.187 | [5 empty] | 17.6 | [9 empty] | 18802 |  | 15.2 |  |  |  | 1.5 | [7 empty] | 0.0084 | [13 empty] | 59 | [9 empty] | 6.59 | [5 empty] | 14.5 | [17 empty] | 1.094 |  |  |  | 35.12 | [5 empty] | 0.24 | [7 empty] | 1.67 | [5 empty] | 0.0061 | [18 empty] | 2024 | Zhang, D., Liu, J., Wang, Z., Bayless, R.C., Hu, Z., Xie, X., Chen, S. (2024). Sphalerite from the Fankou Pb-Zn deposit, South China: Implications for ore genesis. Ore Geology Reviews, 164, 105812. |  | CHN | Guangdong
| Fankou-SpIa |  | Basin hydrothermal | Mississippi Valley-type (MVT) | MVT zinc-lead | Pb, Zn |  | Pb, Zn | Zhang et al., 2024 |  | FKT1-8 |  | underground mine |  |  |  |  | ore material | polished section | grab | mineral separate | [5 empty] | mineralisation | four subtypes: Sp Ia, Sp Ib, Sp IIa, Sp IIb | sphalerite |  | sphalerite | Sphalerite I (Sp Ia, Sp Ib), Sphalerite II (Sp IIa, Sp IIb) | hosted in Middle-Upper Devonian and Lower Carboniferous carbonate strata | rhythmically banded, oscillatory zoning |  |  |  | pyrite, galena, pyrrhotite, chalcopyrite, arsenopyrite, calcite, dolomite |  | LA-ICPMS |  |  | laser spot size was 35 μm, and the scan speed was maintained at a constant 35 μm/s. A laser repetition of 10 Hz was selected at a constant energy output of 1.5 J/m2. Selected elements were analyzed with the acquisition time set to 5000 μs for 33S and 67Zn, and the acquisition time for 55Mn, 57Fe, 65Cu, 69Ga, 72Ge, 107Ag, 111Cd, 115In, 208Pb was set to 6000 μs. | USGS geochemical reference materials MASS-1; internal standard was Zn | 10.1 |  |  |  | 1.98 | [9 empty] | 0.004 | [5 empty] | 1705 | [5 empty] | 0.178 | [5 empty] | 18.2 | [9 empty] | 18853 |  | 13.9 |  |  |  | 2.75 | [7 empty] | 0.008 | [13 empty] | 58.9 | [9 empty] | 6.12 | [5 empty] | 4.75 | [17 empty] | 0.533 |  |  |  | 32.51 | [5 empty] | 0.32 | [7 empty] | 1.2 | [5 empty] | 0.009 | [18 empty] | 2024 | Zhang, D., Liu, J., Wang, Z., Bayless, R.C., Hu, Z., Xie, X., Chen, S. (2024). Sphalerite from the Fankou Pb-Zn deposit, South China: Implications for ore genesis. Ore Geology Reviews, 164, 105812. |  | CHN | Guangdong
| Fankou-SpIa |  | Basin hydrothermal | Mississippi Valley-type (MVT) | MVT zinc-lead | Pb, Zn |  | Pb, Zn | Zhang et al., 2024 |  | FKT1-9 |  | underground mine |  |  |  |  | ore material | polished section | grab | mineral separate | [5 empty] | mineralisation | four subtypes: Sp Ia, Sp Ib, Sp IIa, Sp IIb | sphalerite |  | sphalerite | Sphalerite I (Sp Ia, Sp Ib), Sphalerite II (Sp IIa, Sp IIb) | hosted in Middle-Upper Devonian and Lower Carboniferous carbonate strata | rhythmically banded, oscillatory zoning |  |  |  | pyrite, galena, pyrrhotite, chalcopyrite, arsenopyrite, calcite, dolomite |  | LA-ICPMS |  |  | laser spot size was 35 μm, and the scan speed was maintained at a constant 35 μm/s. A laser repetition of 10 Hz was selected at a constant energy output of 1.5 J/m2. Selected elements were analyzed with the acquisition time set to 5000 μs for 33S and 67Zn, and the acquisition time for 55Mn, 57Fe, 65Cu, 69Ga, 72Ge, 107Ag, 111Cd, 115In, 208Pb was set to 6000 μs. | USGS geochemical reference materials MASS-1; internal standard was Zn | 9.57 |  |  |  | 2.15 | [9 empty] | 0.002 | [5 empty] | 2096 | [5 empty] | 0.197 | [5 empty] | 53.8 | [9 empty] | 31018 |  | 2.65 |  |  |  | 26.4 | [7 empty] | 0.009 | [13 empty] | 118 | [9 empty] | 6.69 | [5 empty] | 2.72 | [17 empty] | 0.425 |  |  |  | 35.27 | [5 empty] | 0.374 | [7 empty] | 1.2 | [5 empty] | 0.006 | [18 empty] | 2024 | Zhang, D., Liu, J., Wang, Z., Bayless, R.C., Hu, Z., Xie, X., Chen, S. (2024). Sphalerite from the Fankou Pb-Zn deposit, South China: Implications for ore genesis. Ore Geology Reviews, 164, 105812. |  | CHN | Guangdong
| Fankou-SpIa |  | Basin hydrothermal | Mississippi Valley-type (MVT) | MVT zinc-lead | Pb, Zn |  | Pb, Zn | Zhang et al., 2024 |  | FKT1-10 |  | underground mine |  |  |  |  | ore material | polished section | grab | mineral separate | [5 empty] | mineralisation | four subtypes: Sp Ia, Sp Ib, Sp IIa, Sp IIb | sphalerite |  | sphalerite | Sphalerite I (Sp Ia, Sp Ib), Sphalerite II (Sp IIa, Sp IIb) | hosted in Middle-Upper Devonian and Lower Carboniferous carbonate strata | rhythmically banded, oscillatory zoning |  |  |  | pyrite, galena, pyrrhotite, chalcopyrite, arsenopyrite, calcite, dolomite |  | LA-ICPMS |  |  | laser spot size was 35 μm, and the scan speed was maintained at a constant 35 μm/s. A laser repetition of 10 Hz was selected at a constant energy output of 1.5 J/m2. Selected elements were analyzed with the acquisition time set to 5000 μs for 33S and 67Zn, and the acquisition time for 55Mn, 57Fe, 65Cu, 69Ga, 72Ge, 107Ag, 111Cd, 115In, 208Pb was set to 6000 μs. | USGS geochemical reference materials MASS-1; internal standard was Zn | 10.7 |  |  |  | 2.19 | [9 empty] | 0.003 | [5 empty] | 1683 | [5 empty] | 0.196 | [5 empty] | 62.5 | [9 empty] | 18206 |  | 19.1 |  |  |  | 28.3 | [7 empty] | 0.055 | [13 empty] | 59.5 | [9 empty] | 6.94 | [5 empty] | 4.34 | [17 empty] | 0.353 |  |  |  | 36.49 | [5 empty] | 1.28 | [7 empty] | 1.29 | [5 empty] | 0.007 | [18 empty] | 2024 | Zhang, D., Liu, J., Wang, Z., Bayless, R.C., Hu, Z., Xie, X., Chen, S. (2024). Sphalerite from the Fankou Pb-Zn deposit, South China: Implications for ore genesis. Ore Geology Reviews, 164, 105812. |  | CHN | Guangdong
| Fankou-SpIa |  | Basin hydrothermal | Mississippi Valley-type (MVT) | MVT zinc-lead | Pb, Zn |  | Pb, Zn | Zhang et al., 2024 |  | FKT1-11 |  | underground mine |  |  |  |  | ore material | polished section | grab | mineral separate | [5 empty] | mineralisation | four subtypes: Sp Ia, Sp Ib, Sp IIa, Sp IIb | sphalerite |  | sphalerite | Sphalerite I (Sp Ia, Sp Ib), Sphalerite II (Sp IIa, Sp IIb) | hosted in Middle-Upper Devonian and Lower Carboniferous carbonate strata | rhythmically banded, oscillatory zoning |  |  |  | pyrite, galena, pyrrhotite, chalcopyrite, arsenopyrite, calcite, dolomite |  | LA-ICPMS |  |  | laser spot size was 35 μm, and the scan speed was maintained at a constant 35 μm/s. A laser repetition of 10 Hz was selected at a constant energy output of 1.5 J/m2. Selected elements were analyzed with the acquisition time set to 5000 μs for 33S and 67Zn, and the acquisition time for 55Mn, 57Fe, 65Cu, 69Ga, 72Ge, 107Ag, 111Cd, 115In, 208Pb was set to 6000 μs. | USGS geochemical reference materials MASS-1; internal standard was Zn | 10.2 |  |  |  | 2.11 | [9 empty] | 0.0078 | [5 empty] | 1403 | [5 empty] | 0.184 | [5 empty] | 107 | [9 empty] | 15513 |  | 83.3 |  |  |  | 22.1 | [7 empty] | 0.212 | [13 empty] | 68.5 | [9 empty] | 6.54 | [5 empty] | 0.83 | [17 empty] | 0.159 |  |  |  | 34.09 | [5 empty] | 4.41 | [7 empty] | 1.32 | [5 empty] | 0.007 | [18 empty] | 2024 | Zhang, D., Liu, J., Wang, Z., Bayless, R.C., Hu, Z., Xie, X., Chen, S. (2024). Sphalerite from the Fankou Pb-Zn deposit, South China: Implications for ore genesis. Ore Geology Reviews, 164, 105812. |  | CHN | Guangdong
| Fankou-SpIa |  | Basin hydrothermal | Mississippi Valley-type (MVT) | MVT zinc-lead | Pb, Zn |  | Pb, Zn | Zhang et al., 2024 |  | FK6-1 |  | underground mine |  |  |  |  | ore material | polished section | grab | mineral separate | [5 empty] | mineralisation | four subtypes: Sp Ia, Sp Ib, Sp IIa, Sp IIb | sphalerite |  | sphalerite | Sphalerite I (Sp Ia, Sp Ib), Sphalerite II (Sp IIa, Sp IIb) | hosted in Middle-Upper Devonian and Lower Carboniferous carbonate strata | rhythmically banded, oscillatory zoning |  |  |  | pyrite, galena, pyrrhotite, chalcopyrite, arsenopyrite, calcite, dolomite |  | LA-ICPMS |  |  | laser spot size was 35 μm, and the scan speed was maintained at a constant 35 μm/s. A laser repetition of 10 Hz was selected at a constant energy output of 1.5 J/m2. Selected elements were analyzed with the acquisition time set to 5000 μs for 33S and 67Zn, and the acquisition time for 55Mn, 57Fe, 65Cu, 69Ga, 72Ge, 107Ag, 111Cd, 115In, 208Pb was set to 6000 μs. | USGS geochemical reference materials MASS-1; internal standard was Zn | 460 |  |  |  | 0.57 | [9 empty] | 0.017 | [5 empty] | 1503 | [5 empty] | 0.27 | [5 empty] | 136 | [9 empty] | 11570 |  | 3.04 |  |  |  | 250 | [7 empty] | 0.0293 | [13 empty] | 1131 | [9 empty] | 2.09 | [5 empty] | 22.6 | [17 empty] | 2.53 |  |  |  | 4.85 | [5 empty] | 2.37 | [7 empty] | 0.38 | [5 empty] | 0.0055 | [18 empty] | 2024 | Zhang, D., Liu, J., Wang, Z., Bayless, R.C., Hu, Z., Xie, X., Chen, S. (2024). Sphalerite from the Fankou Pb-Zn deposit, South China: Implications for ore genesis. Ore Geology Reviews, 164, 105812. |  | CHN | Guangdong
| Fankou-SpIa |  | Basin hydrothermal | Mississippi Valley-type (MVT) | MVT zinc-lead | Pb, Zn |  | Pb, Zn | Zhang et al., 2024 |  | FK6-2 |  | underground mine |  |  |  |  | ore material | polished section | grab | mineral separate | [5 empty] | mineralisation | four subtypes: Sp Ia, Sp Ib, Sp IIa, Sp IIb | sphalerite |  | sphalerite | Sphalerite I (Sp Ia, Sp Ib), Sphalerite II (Sp IIa, Sp IIb) | hosted in Middle-Upper Devonian and Lower Carboniferous carbonate strata | rhythmically banded, oscillatory zoning |  |  |  | pyrite, galena, pyrrhotite, chalcopyrite, arsenopyrite, calcite, dolomite |  | LA-ICPMS |  |  | laser spot size was 35 μm, and the scan speed was maintained at a constant 35 μm/s. A laser repetition of 10 Hz was selected at a constant energy output of 1.5 J/m2. Selected elements were analyzed with the acquisition time set to 5000 μs for 33S and 67Zn, and the acquisition time for 55Mn, 57Fe, 65Cu, 69Ga, 72Ge, 107Ag, 111Cd, 115In, 208Pb was set to 6000 μs. | USGS geochemical reference materials MASS-1; internal standard was Zn | 364 |  |  |  | 0.58 | [9 empty] | 0.0208 | [5 empty] | 1798 | [5 empty] | 0.27 | [5 empty] | 207 | [9 empty] | 24409 |  | 210 |  |  |  | 146 | [7 empty] | 0.509 | [13 empty] | 145 | [9 empty] | 2.15 | [5 empty] | 10.4 | [17 empty] | 1.12 |  |  |  | 5.07 | [5 empty] | 9.55 | [7 empty] | 0.41 | [5 empty] | 0.0252 | [18 empty] | 2024 | Zhang, D., Liu, J., Wang, Z., Bayless, R.C., Hu, Z., Xie, X., Chen, S. (2024). Sphalerite from the Fankou Pb-Zn deposit, South China: Implications for ore genesis. Ore Geology Reviews, 164, 105812. |  | CHN | Guangdong
| Fankou-SpIa |  | Basin hydrothermal | Mississippi Valley-type (MVT) | MVT zinc-lead | Pb, Zn |  | Pb, Zn | Zhang et al., 2024 |  | FK6-3 |  | underground mine |  |  |  |  | ore material | polished section | grab | mineral separate | [5 empty] | mineralisation | four subtypes: Sp Ia, Sp Ib, Sp IIa, Sp IIb | sphalerite |  | sphalerite | Sphalerite I (Sp Ia, Sp Ib), Sphalerite II (Sp IIa, Sp IIb) | hosted in Middle-Upper Devonian and Lower Carboniferous carbonate strata | rhythmically banded, oscillatory zoning |  |  |  | pyrite, galena, pyrrhotite, chalcopyrite, arsenopyrite, calcite, dolomite |  | LA-ICPMS |  |  | laser spot size was 35 μm, and the scan speed was maintained at a constant 35 μm/s. A laser repetition of 10 Hz was selected at a constant energy output of 1.5 J/m2. Selected elements were analyzed with the acquisition time set to 5000 μs for 33S and 67Zn, and the acquisition time for 55Mn, 57Fe, 65Cu, 69Ga, 72Ge, 107Ag, 111Cd, 115In, 208Pb was set to 6000 μs. | USGS geochemical reference materials MASS-1; internal standard was Zn | 560 |  |  |  | 1.85 | [9 empty] | 0.0379 | [5 empty] | 2114 | [5 empty] | 0.28 | [5 empty] | 129 | [9 empty] | 29950 |  | 51.6 |  |  |  | 262 | [7 empty] | 0.308 | [13 empty] | 253 | [9 empty] | 2.19 | [5 empty] | 63 | [17 empty] | 1.97 |  |  |  | 5.28 | [5 empty] | 7.01 | [7 empty] | 0.43 | [5 empty] | 0.189 | [18 empty] | 2024 | Zhang, D., Liu, J., Wang, Z., Bayless, R.C., Hu, Z., Xie, X., Chen, S. (2024). Sphalerite from the Fankou Pb-Zn deposit, South China: Implications for ore genesis. Ore Geology Reviews, 164, 105812. |  | CHN | Guangdong
| Fankou-SpIa |  | Basin hydrothermal | Mississippi Valley-type (MVT) | MVT zinc-lead | Pb, Zn |  | Pb, Zn | Zhang et al., 2024 |  | FK6-4 |  | underground mine |  |  |  |  | ore material | polished section | grab | mineral separate | [5 empty] | mineralisation | four subtypes: Sp Ia, Sp Ib, Sp IIa, Sp IIb | sphalerite |  | sphalerite | Sphalerite I (Sp Ia, Sp Ib), Sphalerite II (Sp IIa, Sp IIb) | hosted in Middle-Upper Devonian and Lower Carboniferous carbonate strata | rhythmically banded, oscillatory zoning |  |  |  | pyrite, galena, pyrrhotite, chalcopyrite, arsenopyrite, calcite, dolomite |  | LA-ICPMS |  |  | laser spot size was 35 μm, and the scan speed was maintained at a constant 35 μm/s. A laser repetition of 10 Hz was selected at a constant energy output of 1.5 J/m2. Selected elements were analyzed with the acquisition time set to 5000 μs for 33S and 67Zn, and the acquisition time for 55Mn, 57Fe, 65Cu, 69Ga, 72Ge, 107Ag, 111Cd, 115In, 208Pb was set to 6000 μs. | USGS geochemical reference materials MASS-1; internal standard was Zn | 232 |  |  |  | 1.13 | [9 empty] | 0.0174 | [5 empty] | 1462 | [5 empty] | 0.28 | [5 empty] | 378 | [9 empty] | 19334 |  | 510 |  |  |  | 2.9 | [7 empty] | 0.97 | [13 empty] | 147 | [9 empty] | 2.17 | [5 empty] | 23.1 | [17 empty] | 3.17 |  |  |  | 5.35 | [5 empty] | 26.94 | [7 empty] | 0.41 | [5 empty] | 0.0186 | [18 empty] | 2024 | Zhang, D., Liu, J., Wang, Z., Bayless, R.C., Hu, Z., Xie, X., Chen, S. (2024). Sphalerite from the Fankou Pb-Zn deposit, South China: Implications for ore genesis. Ore Geology Reviews, 164, 105812. |  | CHN | Guangdong
| Fankou-SpIa |  | Basin hydrothermal | Mississippi Valley-type (MVT) | MVT zinc-lead | Pb, Zn |  | Pb, Zn | Zhang et al., 2024 |  | FK6-5 |  | underground mine |  |  |  |  | ore material | polished section | grab | mineral separate | [5 empty] | mineralisation | four subtypes: Sp Ia, Sp Ib, Sp IIa, Sp IIb | sphalerite |  | sphalerite | Sphalerite I (Sp Ia, Sp Ib), Sphalerite II (Sp IIa, Sp IIb) | hosted in Middle-Upper Devonian and Lower Carboniferous carbonate strata | rhythmically banded, oscillatory zoning |  |  |  | pyrite, galena, pyrrhotite, chalcopyrite, arsenopyrite, calcite, dolomite |  | LA-ICPMS |  |  | laser spot size was 35 μm, and the scan speed was maintained at a constant 35 μm/s. A laser repetition of 10 Hz was selected at a constant energy output of 1.5 J/m2. Selected elements were analyzed with the acquisition time set to 5000 μs for 33S and 67Zn, and the acquisition time for 55Mn, 57Fe, 65Cu, 69Ga, 72Ge, 107Ag, 111Cd, 115In, 208Pb was set to 6000 μs. | USGS geochemical reference materials MASS-1; internal standard was Zn | 562 |  |  |  | 0.54 | [9 empty] | 0.0086 | [5 empty] | 1951 | [5 empty] | 0.26 | [5 empty] | 259 | [9 empty] | 1786 |  | 394 |  |  |  | 256 | [7 empty] | 0.62 | [13 empty] | 657 | [9 empty] | 1.98 | [5 empty] | 29.4 | [17 empty] | 0.812 |  |  |  | 4.96 | [5 empty] | 16.95 | [7 empty] | 0.38 | [5 empty] | 0.118 | [18 empty] | 2024 | Zhang, D., Liu, J., Wang, Z., Bayless, R.C., Hu, Z., Xie, X., Chen, S. (2024). Sphalerite from the Fankou Pb-Zn deposit, South China: Implications for ore genesis. Ore Geology Reviews, 164, 105812. |  | CHN | Guangdong
| Fankou-SpIa |  | Basin hydrothermal | Mississippi Valley-type (MVT) | MVT zinc-lead | Pb, Zn |  | Pb, Zn | Zhang et al., 2024 |  | FK8-1 |  | underground mine |  |  |  |  | ore material | polished section | grab | mineral separate | [5 empty] | mineralisation | four subtypes: Sp Ia, Sp Ib, Sp IIa, Sp IIb | sphalerite |  | sphalerite | Sphalerite I (Sp Ia, Sp Ib), Sphalerite II (Sp IIa, Sp IIb) | hosted in Middle-Upper Devonian and Lower Carboniferous carbonate strata | rhythmically banded, oscillatory zoning |  |  |  | pyrite, galena, pyrrhotite, chalcopyrite, arsenopyrite, calcite, dolomite |  | LA-ICPMS |  |  | laser spot size was 35 μm, and the scan speed was maintained at a constant 35 μm/s. A laser repetition of 10 Hz was selected at a constant energy output of 1.5 J/m2. Selected elements were analyzed with the acquisition time set to 5000 μs for 33S and 67Zn, and the acquisition time for 55Mn, 57Fe, 65Cu, 69Ga, 72Ge, 107Ag, 111Cd, 115In, 208Pb was set to 6000 μs. | USGS geochemical reference materials MASS-1; internal standard was Zn | 532 |  |  |  | 2.47 | [9 empty] | 0.0118 | [5 empty] | 3245 | [5 empty] | 0.217 | [5 empty] | 217 | [9 empty] | 23928 |  | 667 |  |  |  | 282 | [7 empty] | 0.628 | [13 empty] | 607 | [9 empty] | 7.11 | [5 empty] | 46.8 | [17 empty] | 4.41 |  |  |  | 59.72 | [5 empty] | 5.9 | [7 empty] | 1.35 | [5 empty] | 0.424 | [18 empty] | 2024 | Zhang, D., Liu, J., Wang, Z., Bayless, R.C., Hu, Z., Xie, X., Chen, S. (2024). Sphalerite from the Fankou Pb-Zn deposit, South China: Implications for ore genesis. Ore Geology Reviews, 164, 105812. |  | CHN | Guangdong
| Fankou-SpIa |  | Basin hydrothermal | Mississippi Valley-type (MVT) | MVT zinc-lead | Pb, Zn |  | Pb, Zn | Zhang et al., 2024 |  | FK8-2 |  | underground mine |  |  |  |  | ore material | polished section | grab | mineral separate | [5 empty] | mineralisation | four subtypes: Sp Ia, Sp Ib, Sp IIa, Sp IIb | sphalerite |  | sphalerite | Sphalerite I (Sp Ia, Sp Ib), Sphalerite II (Sp IIa, Sp IIb) | hosted in Middle-Upper Devonian and Lower Carboniferous carbonate strata | rhythmically banded, oscillatory zoning |  |  |  | pyrite, galena, pyrrhotite, chalcopyrite, arsenopyrite, calcite, dolomite |  | LA-ICPMS |  |  | laser spot size was 35 μm, and the scan speed was maintained at a constant 35 μm/s. A laser repetition of 10 Hz was selected at a constant energy output of 1.5 J/m2. Selected elements were analyzed with the acquisition time set to 5000 μs for 33S and 67Zn, and the acquisition time for 55Mn, 57Fe, 65Cu, 69Ga, 72Ge, 107Ag, 111Cd, 115In, 208Pb was set to 6000 μs. | USGS geochemical reference materials MASS-1; internal standard was Zn | 267 |  |  |  | 2.14 | [9 empty] | 0.003 | [5 empty] | 1588 | [5 empty] | 0.221 | [5 empty] | 153 | [9 empty] | 20291 |  | 154 |  |  |  | 415 | [7 empty] | 0.086 | [13 empty] | 154 | [9 empty] | 6.61 | [5 empty] | 2.97 | [17 empty] | 2.63 |  |  |  | 57.66 | [5 empty] | 5.64 | [7 empty] | 1.36 | [5 empty] | 0.0155 | [18 empty] | 2024 | Zhang, D., Liu, J., Wang, Z., Bayless, R.C., Hu, Z., Xie, X., Chen, S. (2024). Sphalerite from the Fankou Pb-Zn deposit, South China: Implications for ore genesis. Ore Geology Reviews, 164, 105812. |  | CHN | Guangdong
| Fankou-SpIa |  | Basin hydrothermal | Mississippi Valley-type (MVT) | MVT zinc-lead | Pb, Zn |  | Pb, Zn | Zhang et al., 2024 |  | FK8-3 |  | underground mine |  |  |  |  | ore material | polished section | grab | mineral separate | [5 empty] | mineralisation | four subtypes: Sp Ia, Sp Ib, Sp IIa, Sp IIb | sphalerite |  | sphalerite | Sphalerite I (Sp Ia, Sp Ib), Sphalerite II (Sp IIa, Sp IIb) | hosted in Middle-Upper Devonian and Lower Carboniferous carbonate strata | rhythmically banded, oscillatory zoning |  |  |  | pyrite, galena, pyrrhotite, chalcopyrite, arsenopyrite, calcite, dolomite |  | LA-ICPMS |  |  | laser spot size was 35 μm, and the scan speed was maintained at a constant 35 μm/s. A laser repetition of 10 Hz was selected at a constant energy output of 1.5 J/m2. Selected elements were analyzed with the acquisition time set to 5000 μs for 33S and 67Zn, and the acquisition time for 55Mn, 57Fe, 65Cu, 69Ga, 72Ge, 107Ag, 111Cd, 115In, 208Pb was set to 6000 μs. | USGS geochemical reference materials MASS-1; internal standard was Zn | 181 |  |  |  | 2.09 | [9 empty] | 0.004 | [5 empty] | 1419 | [5 empty] | 0.185 | [5 empty] | 288 | [9 empty] | 19418 |  | 570 |  |  |  | 283 | [7 empty] | 0.806 | [13 empty] | 196 | [9 empty] | 6.43 | [5 empty] | 1.27 | [17 empty] | 2.04 |  |  |  | 58.3 | [5 empty] | 6.98 | [7 empty] | 1.24 | [5 empty] | 0.008 | [18 empty] | 2024 | Zhang, D., Liu, J., Wang, Z., Bayless, R.C., Hu, Z., Xie, X., Chen, S. (2024). Sphalerite from the Fankou Pb-Zn deposit, South China: Implications for ore genesis. Ore Geology Reviews, 164, 105812. |  | CHN | Guangdong
| Fankou-SpIa |  | Basin hydrothermal | Mississippi Valley-type (MVT) | MVT zinc-lead | Pb, Zn |  | Pb, Zn | Zhang et al., 2024 |  | FK8-4 |  | underground mine |  |  |  |  | ore material | polished section | grab | mineral separate | [5 empty] | mineralisation | four subtypes: Sp Ia, Sp Ib, Sp IIa, Sp IIb | sphalerite |  | sphalerite | Sphalerite I (Sp Ia, Sp Ib), Sphalerite II (Sp IIa, Sp IIb) | hosted in Middle-Upper Devonian and Lower Carboniferous carbonate strata | rhythmically banded, oscillatory zoning |  |  |  | pyrite, galena, pyrrhotite, chalcopyrite, arsenopyrite, calcite, dolomite |  | LA-ICPMS |  |  | laser spot size was 35 μm, and the scan speed was maintained at a constant 35 μm/s. A laser repetition of 10 Hz was selected at a constant energy output of 1.5 J/m2. Selected elements were analyzed with the acquisition time set to 5000 μs for 33S and 67Zn, and the acquisition time for 55Mn, 57Fe, 65Cu, 69Ga, 72Ge, 107Ag, 111Cd, 115In, 208Pb was set to 6000 μs. | USGS geochemical reference materials MASS-1; internal standard was Zn | 126 |  |  |  | 2.09 | [9 empty] | 0.003 | [5 empty] | 1309 | [5 empty] | 0.183 | [5 empty] | 132 | [9 empty] | 18533 |  | 607 |  |  |  | 15.5 | [7 empty] | 0.473 | [13 empty] | 160 | [9 empty] | 6.36 | [5 empty] | 12.1 | [17 empty] | 13.69 |  |  |  | 60.25 | [5 empty] | 2.59 | [7 empty] | 1.25 | [5 empty] | 0.1013 | [18 empty] | 2024 | Zhang, D., Liu, J., Wang, Z., Bayless, R.C., Hu, Z., Xie, X., Chen, S. (2024). Sphalerite from the Fankou Pb-Zn deposit, South China: Implications for ore genesis. Ore Geology Reviews, 164, 105812. |  | CHN | Guangdong
| Fankou-SpIa |  | Basin hydrothermal | Mississippi Valley-type (MVT) | MVT zinc-lead | Pb, Zn |  | Pb, Zn | Zhang et al., 2024 |  | FK8-5 |  | underground mine |  |  |  |  | ore material | polished section | grab | mineral separate | [5 empty] | mineralisation | four subtypes: Sp Ia, Sp Ib, Sp IIa, Sp IIb | sphalerite |  | sphalerite | Sphalerite I (Sp Ia, Sp Ib), Sphalerite II (Sp IIa, Sp IIb) | hosted in Middle-Upper Devonian and Lower Carboniferous carbonate strata | rhythmically banded, oscillatory zoning |  |  |  | pyrite, galena, pyrrhotite, chalcopyrite, arsenopyrite, calcite, dolomite |  | LA-ICPMS |  |  | laser spot size was 35 μm, and the scan speed was maintained at a constant 35 μm/s. A laser repetition of 10 Hz was selected at a constant energy output of 1.5 J/m2. Selected elements were analyzed with the acquisition time set to 5000 μs for 33S and 67Zn, and the acquisition time for 55Mn, 57Fe, 65Cu, 69Ga, 72Ge, 107Ag, 111Cd, 115In, 208Pb was set to 6000 μs. | USGS geochemical reference materials MASS-1; internal standard was Zn | 714 |  |  |  | 2.14 | [9 empty] | 0.002 | [5 empty] | 1398 | [5 empty] | 0.184 | [5 empty] | 236 | [9 empty] | 20292 |  | 277 |  |  |  | 415 | [7 empty] | 0.168 | [13 empty] | 149 | [9 empty] | 6.44 | [5 empty] | 40.5 | [17 empty] | 0.692 |  |  |  | 69.36 | [5 empty] | 8.96 | [7 empty] | 1.31 | [5 empty] | 0.0105 | [18 empty] | 2024 | Zhang, D., Liu, J., Wang, Z., Bayless, R.C., Hu, Z., Xie, X., Chen, S. (2024). Sphalerite from the Fankou Pb-Zn deposit, South China: Implications for ore genesis. Ore Geology Reviews, 164, 105812. |  | CHN | Guangdong
| Fankou-SpIa |  | Basin hydrothermal | Mississippi Valley-type (MVT) | MVT zinc-lead | Pb, Zn |  | Pb, Zn | Zhang et al., 2024 |  | FK8-6 |  | underground mine |  |  |  |  | ore material | polished section | grab | mineral separate | [5 empty] | mineralisation | four subtypes: Sp Ia, Sp Ib, Sp IIa, Sp IIb | sphalerite |  | sphalerite | Sphalerite I (Sp Ia, Sp Ib), Sphalerite II (Sp IIa, Sp IIb) | hosted in Middle-Upper Devonian and Lower Carboniferous carbonate strata | rhythmically banded, oscillatory zoning |  |  |  | pyrite, galena, pyrrhotite, chalcopyrite, arsenopyrite, calcite, dolomite |  | LA-ICPMS |  |  | laser spot size was 35 μm, and the scan speed was maintained at a constant 35 μm/s. A laser repetition of 10 Hz was selected at a constant energy output of 1.5 J/m2. Selected elements were analyzed with the acquisition time set to 5000 μs for 33S and 67Zn, and the acquisition time for 55Mn, 57Fe, 65Cu, 69Ga, 72Ge, 107Ag, 111Cd, 115In, 208Pb was set to 6000 μs. | USGS geochemical reference materials MASS-1; internal standard was Zn | 372 |  |  |  | 4.62 | [9 empty] | 0.003 | [5 empty] | 1213 | [5 empty] | 0.188 | [5 empty] | 360 | [9 empty] | 15625 |  | 1331 |  |  |  | 271 | [7 empty] | 0.427 | [13 empty] | 212 | [9 empty] | 6.43 | [5 empty] | 1.31 | [17 empty] | 0.033 |  |  |  | 71 | [5 empty] | 12.13 | [7 empty] | 1.18 | [5 empty] | 0.0948 | [18 empty] | 2024 | Zhang, D., Liu, J., Wang, Z., Bayless, R.C., Hu, Z., Xie, X., Chen, S. (2024). Sphalerite from the Fankou Pb-Zn deposit, South China: Implications for ore genesis. Ore Geology Reviews, 164, 105812. |  | CHN | Guangdong
| Fankou-SpIa |  | Basin hydrothermal | Mississippi Valley-type (MVT) | MVT zinc-lead | Pb, Zn |  | Pb, Zn | Zhang et al., 2024 |  | FK8-7 |  | underground mine |  |  |  |  | ore material | polished section | grab | mineral separate | [5 empty] | mineralisation | four subtypes: Sp Ia, Sp Ib, Sp IIa, Sp IIb | sphalerite |  | sphalerite | Sphalerite I (Sp Ia, Sp Ib), Sphalerite II (Sp IIa, Sp IIb) | hosted in Middle-Upper Devonian and Lower Carboniferous carbonate strata | rhythmically banded, oscillatory zoning |  |  |  | pyrite, galena, pyrrhotite, chalcopyrite, arsenopyrite, calcite, dolomite |  | LA-ICPMS |  |  | laser spot size was 35 μm, and the scan speed was maintained at a constant 35 μm/s. A laser repetition of 10 Hz was selected at a constant energy output of 1.5 J/m2. Selected elements were analyzed with the acquisition time set to 5000 μs for 33S and 67Zn, and the acquisition time for 55Mn, 57Fe, 65Cu, 69Ga, 72Ge, 107Ag, 111Cd, 115In, 208Pb was set to 6000 μs. | USGS geochemical reference materials MASS-1; internal standard was Zn | 320 |  |  |  | 2.17 | [9 empty] | 0.005 | [5 empty] | 1795 | [5 empty] | 0.188 | [5 empty] | 99.2 | [9 empty] | 23779 |  | 21.4 |  |  |  | 289 | [7 empty] | 0.0658 | [13 empty] | 137 | [9 empty] | 6.5 | [5 empty] | 6.36 | [17 empty] | 0.501 |  |  |  | 70.3 | [5 empty] | 0.47 | [7 empty] | 1.73 | [5 empty] | 0.0118 | [18 empty] | 2024 | Zhang, D., Liu, J., Wang, Z., Bayless, R.C., Hu, Z., Xie, X., Chen, S. (2024). Sphalerite from the Fankou Pb-Zn deposit, South China: Implications for ore genesis. Ore Geology Reviews, 164, 105812. |  | CHN | Guangdong
| Fankou-SpIa |  | Basin hydrothermal | Mississippi Valley-type (MVT) | MVT zinc-lead | Pb, Zn |  | Pb, Zn | Zhang et al., 2024 |  | FK8-8 |  | underground mine |  |  |  |  | ore material | polished section | grab | mineral separate | [5 empty] | mineralisation | four subtypes: Sp Ia, Sp Ib, Sp IIa, Sp IIb | sphalerite |  | sphalerite | Sphalerite I (Sp Ia, Sp Ib), Sphalerite II (Sp IIa, Sp IIb) | hosted in Middle-Upper Devonian and Lower Carboniferous carbonate strata | rhythmically banded, oscillatory zoning |  |  |  | pyrite, galena, pyrrhotite, chalcopyrite, arsenopyrite, calcite, dolomite |  | LA-ICPMS |  |  | laser spot size was 35 μm, and the scan speed was maintained at a constant 35 μm/s. A laser repetition of 10 Hz was selected at a constant energy output of 1.5 J/m2. Selected elements were analyzed with the acquisition time set to 5000 μs for 33S and 67Zn, and the acquisition time for 55Mn, 57Fe, 65Cu, 69Ga, 72Ge, 107Ag, 111Cd, 115In, 208Pb was set to 6000 μs. | USGS geochemical reference materials MASS-1; internal standard was Zn | 820 |  |  |  | 3.19 | [9 empty] | 0.004 | [5 empty] | 1929 | [5 empty] | 0.161 | [5 empty] | 141 | [9 empty] | 20774 |  | 97 |  |  |  | 816 | [7 empty] | 0.1382 | [13 empty] | 395 | [9 empty] | 5.63 | [5 empty] | 6.91 | [17 empty] | 0.191 |  |  |  | 63.78 | [5 empty] | 3.4 | [7 empty] | 1.05 | [5 empty] | 0.237 | [18 empty] | 2024 | Zhang, D., Liu, J., Wang, Z., Bayless, R.C., Hu, Z., Xie, X., Chen, S. (2024). Sphalerite from the Fankou Pb-Zn deposit, South China: Implications for ore genesis. Ore Geology Reviews, 164, 105812. |  | CHN | Guangdong
| Fankou-SpIa |  | Basin hydrothermal | Mississippi Valley-type (MVT) | MVT zinc-lead | Pb, Zn |  | Pb, Zn | Zhang et al., 2024 |  | FK8-9 |  | underground mine |  |  |  |  | ore material | polished section | grab | mineral separate | [5 empty] | mineralisation | four subtypes: Sp Ia, Sp Ib, Sp IIa, Sp IIb | sphalerite |  | sphalerite | Sphalerite I (Sp Ia, Sp Ib), Sphalerite II (Sp IIa, Sp IIb) | hosted in Middle-Upper Devonian and Lower Carboniferous carbonate strata | rhythmically banded, oscillatory zoning |  |  |  | pyrite, galena, pyrrhotite, chalcopyrite, arsenopyrite, calcite, dolomite |  | LA-ICPMS |  |  | laser spot size was 35 μm, and the scan speed was maintained at a constant 35 μm/s. A laser repetition of 10 Hz was selected at a constant energy output of 1.5 J/m2. Selected elements were analyzed with the acquisition time set to 5000 μs for 33S and 67Zn, and the acquisition time for 55Mn, 57Fe, 65Cu, 69Ga, 72Ge, 107Ag, 111Cd, 115In, 208Pb was set to 6000 μs. | USGS geochemical reference materials MASS-1; internal standard was Zn | 216 |  |  |  | 1.76 | [9 empty] | 0.003 | [5 empty] | 1189 | [5 empty] | 0.151 | [5 empty] | 426 | [9 empty] | 17820 |  | 624 |  |  |  | 47.3 | [7 empty] | 0.27 | [13 empty] | 146 | [9 empty] | 5.26 | [5 empty] | 7.26 | [17 empty] | 0.051 |  |  |  | 62.43 | [5 empty] | 3.81 | [7 empty] | 1.06 | [5 empty] | 0.0169 | [18 empty] | 2024 | Zhang, D., Liu, J., Wang, Z., Bayless, R.C., Hu, Z., Xie, X., Chen, S. (2024). Sphalerite from the Fankou Pb-Zn deposit, South China: Implications for ore genesis. Ore Geology Reviews, 164, 105812. |  | CHN | Guangdong
| Fankou-SpIa |  | Basin hydrothermal | Mississippi Valley-type (MVT) | MVT zinc-lead | Pb, Zn |  | Pb, Zn | Zhang et al., 2024 |  | FK8-10 |  | underground mine |  |  |  |  | ore material | polished section | grab | mineral separate | [5 empty] | mineralisation | four subtypes: Sp Ia, Sp Ib, Sp IIa, Sp IIb | sphalerite |  | sphalerite | Sphalerite I (Sp Ia, Sp Ib), Sphalerite II (Sp IIa, Sp IIb) | hosted in Middle-Upper Devonian and Lower Carboniferous carbonate strata | rhythmically banded, oscillatory zoning |  |  |  | pyrite, galena, pyrrhotite, chalcopyrite, arsenopyrite, calcite, dolomite |  | LA-ICPMS |  |  | laser spot size was 35 μm, and the scan speed was maintained at a constant 35 μm/s. A laser repetition of 10 Hz was selected at a constant energy output of 1.5 J/m2. Selected elements were analyzed with the acquisition time set to 5000 μs for 33S and 67Zn, and the acquisition time for 55Mn, 57Fe, 65Cu, 69Ga, 72Ge, 107Ag, 111Cd, 115In, 208Pb was set to 6000 μs. | USGS geochemical reference materials MASS-1; internal standard was Zn | 183 |  |  |  | 2.03 | [9 empty] | 0.003 | [5 empty] | 1189 | [5 empty] | 0.187 | [5 empty] | 335 | [9 empty] | 17034 |  | 769 |  |  |  | 49.4 | [7 empty] | 0.233 | [13 empty] | 139 | [9 empty] | 5.95 | [5 empty] | 1.52 | [17 empty] | 0.04 |  |  |  | 74.37 | [5 empty] | 5.24 | [7 empty] | 1.16 | [5 empty] | 0.007 | [18 empty] | 2024 | Zhang, D., Liu, J., Wang, Z., Bayless, R.C., Hu, Z., Xie, X., Chen, S. (2024). Sphalerite from the Fankou Pb-Zn deposit, South China: Implications for ore genesis. Ore Geology Reviews, 164, 105812. |  | CHN | Guangdong
| Fankou-SpIa |  | Basin hydrothermal | Mississippi Valley-type (MVT) | MVT zinc-lead | Pb, Zn |  | Pb, Zn | Zhang et al., 2024 |  | FK8-11 |  | underground mine |  |  |  |  | ore material | polished section | grab | mineral separate | [5 empty] | mineralisation | four subtypes: Sp Ia, Sp Ib, Sp IIa, Sp IIb | sphalerite |  | sphalerite | Sphalerite I (Sp Ia, Sp Ib), Sphalerite II (Sp IIa, Sp IIb) | hosted in Middle-Upper Devonian and Lower Carboniferous carbonate strata | rhythmically banded, oscillatory zoning |  |  |  | pyrite, galena, pyrrhotite, chalcopyrite, arsenopyrite, calcite, dolomite |  | LA-ICPMS |  |  | laser spot size was 35 μm, and the scan speed was maintained at a constant 35 μm/s. A laser repetition of 10 Hz was selected at a constant energy output of 1.5 J/m2. Selected elements were analyzed with the acquisition time set to 5000 μs for 33S and 67Zn, and the acquisition time for 55Mn, 57Fe, 65Cu, 69Ga, 72Ge, 107Ag, 111Cd, 115In, 208Pb was set to 6000 μs. | USGS geochemical reference materials MASS-1; internal standard was Zn | 572 |  |  |  | 1.97 | [9 empty] | 0.003 | [5 empty] | 1445 | [5 empty] | 0.169 | [5 empty] | 144 | [9 empty] | 17469 |  | 130 |  |  |  | 947 | [7 empty] | 0.1351 | [13 empty] | 275 | [9 empty] | 5.86 | [5 empty] | 9.32 | [17 empty] | 0.922 |  |  |  | 77.51 | [5 empty] | 6.39 | [7 empty] | 1.18 | [5 empty] | 0.438 | [18 empty] | 2024 | Zhang, D., Liu, J., Wang, Z., Bayless, R.C., Hu, Z., Xie, X., Chen, S. (2024). Sphalerite from the Fankou Pb-Zn deposit, South China: Implications for ore genesis. Ore Geology Reviews, 164, 105812. |  | CHN | Guangdong
| Fankou-SpIb |  | Basin hydrothermal | Mississippi Valley-type (MVT) | MVT zinc-lead | Pb, Zn |  | Pb, Zn | Zhang et al., 2024 |  | FK13-2 |  | underground mine |  |  |  |  | ore material | polished section | grab | mineral separate | [5 empty] | mineralisation | four subtypes: Sp Ia, Sp Ib, Sp IIa, Sp IIb | sphalerite |  | sphalerite | Sphalerite I (Sp Ia, Sp Ib), Sphalerite II (Sp IIa, Sp IIb) | hosted in Middle-Upper Devonian and Lower Carboniferous carbonate strata | rhythmically banded, oscillatory zoning |  |  |  | pyrite, galena, pyrrhotite, chalcopyrite, arsenopyrite, calcite, dolomite |  | LA-ICPMS |  |  | laser spot size was 35 μm, and the scan speed was maintained at a constant 35 μm/s. A laser repetition of 10 Hz was selected at a constant energy output of 1.5 J/m2. Selected elements were analyzed with the acquisition time set to 5000 μs for 33S and 67Zn, and the acquisition time for 55Mn, 57Fe, 65Cu, 69Ga, 72Ge, 107Ag, 111Cd, 115In, 208Pb was set to 6000 μs. | USGS geochemical reference materials MASS-1; internal standard was Zn | 12 |  |  |  | 6.81 | [9 empty] | 0.0258 | [5 empty] | 1924 | [5 empty] | 0.172 | [5 empty] | 9957 | [9 empty] | 13961 |  | 35.5 |  |  |  | 2.11 | [7 empty] | 0.519 | [13 empty] | 159 | [9 empty] | 6.07 | [5 empty] | 12.5 | [17 empty] | 3.09 |  |  |  | 36.16 | [5 empty] | 1.22 | [7 empty] | 1.22 | [5 empty] | 0.008 | [18 empty] | 2024 | Zhang, D., Liu, J., Wang, Z., Bayless, R.C., Hu, Z., Xie, X., Chen, S. (2024). Sphalerite from the Fankou Pb-Zn deposit, South China: Implications for ore genesis. Ore Geology Reviews, 164, 105812. |  | CHN | Guangdong
| Fankou-SpIb |  | Basin hydrothermal | Mississippi Valley-type (MVT) | MVT zinc-lead | Pb, Zn |  | Pb, Zn | Zhang et al., 2024 |  | FK13-3 |  | underground mine |  |  |  |  | ore material | polished section | grab | mineral separate | [5 empty] | mineralisation | four subtypes: Sp Ia, Sp Ib, Sp IIa, Sp IIb | sphalerite |  | sphalerite | Sphalerite I (Sp Ia, Sp Ib), Sphalerite II (Sp IIa, Sp IIb) | hosted in Middle-Upper Devonian and Lower Carboniferous carbonate strata | rhythmically banded, oscillatory zoning |  |  |  | pyrite, galena, pyrrhotite, chalcopyrite, arsenopyrite, calcite, dolomite |  | LA-ICPMS |  |  | laser spot size was 35 μm, and the scan speed was maintained at a constant 35 μm/s. A laser repetition of 10 Hz was selected at a constant energy output of 1.5 J/m2. Selected elements were analyzed with the acquisition time set to 5000 μs for 33S and 67Zn, and the acquisition time for 55Mn, 57Fe, 65Cu, 69Ga, 72Ge, 107Ag, 111Cd, 115In, 208Pb was set to 6000 μs. | USGS geochemical reference materials MASS-1; internal standard was Zn | 21.3 |  |  |  | 6.44 | [9 empty] | 0.0255 | [5 empty] | 1987 | [5 empty] | 0.159 | [5 empty] | 8278 | [9 empty] | 15179 |  | 82.7 |  |  |  | 599 | [7 empty] | 0.296 | [13 empty] | 240 | [9 empty] | 5.63 | [5 empty] | 17.1 | [17 empty] | 2.02 |  |  |  | 33.25 | [5 empty] | 3.2 | [7 empty] | 1.1 | [5 empty] | 0.215 | [18 empty] | 2024 | Zhang, D., Liu, J., Wang, Z., Bayless, R.C., Hu, Z., Xie, X., Chen, S. (2024). Sphalerite from the Fankou Pb-Zn deposit, South China: Implications for ore genesis. Ore Geology Reviews, 164, 105812. |  | CHN | Guangdong
| Fankou-SpIb |  | Basin hydrothermal | Mississippi Valley-type (MVT) | MVT zinc-lead | Pb, Zn |  | Pb, Zn | Zhang et al., 2024 |  | FK13-4 |  | underground mine |  |  |  |  | ore material | polished section | grab | mineral separate | [5 empty] | mineralisation | four subtypes: Sp Ia, Sp Ib, Sp IIa, Sp IIb | sphalerite |  | sphalerite | Sphalerite I (Sp Ia, Sp Ib), Sphalerite II (Sp IIa, Sp IIb) | hosted in Middle-Upper Devonian and Lower Carboniferous carbonate strata | rhythmically banded, oscillatory zoning |  |  |  | pyrite, galena, pyrrhotite, chalcopyrite, arsenopyrite, calcite, dolomite |  | LA-ICPMS |  |  | laser spot size was 35 μm, and the scan speed was maintained at a constant 35 μm/s. A laser repetition of 10 Hz was selected at a constant energy output of 1.5 J/m2. Selected elements were analyzed with the acquisition time set to 5000 μs for 33S and 67Zn, and the acquisition time for 55Mn, 57Fe, 65Cu, 69Ga, 72Ge, 107Ag, 111Cd, 115In, 208Pb was set to 6000 μs. | USGS geochemical reference materials MASS-1; internal standard was Zn | 35.6 |  |  |  | 15.66 | [9 empty] | 0.0781 | [5 empty] | 2003 | [5 empty] | 0.184 | [5 empty] | 20044 | [9 empty] | 22220 |  | 8.39 |  |  |  | 4.16 | [7 empty] | 3.39 | [13 empty] | 22.1 | [9 empty] | 6.53 | [5 empty] | 57 | [17 empty] | 8.56 |  |  |  | 38.26 | [5 empty] | 2.25 | [7 empty] | 1.38 | [5 empty] | 0.0174 | [18 empty] | 2024 | Zhang, D., Liu, J., Wang, Z., Bayless, R.C., Hu, Z., Xie, X., Chen, S. (2024). Sphalerite from the Fankou Pb-Zn deposit, South China: Implications for ore genesis. Ore Geology Reviews, 164, 105812. |  | CHN | Guangdong
| Fankou-SpIb |  | Basin hydrothermal | Mississippi Valley-type (MVT) | MVT zinc-lead | Pb, Zn |  | Pb, Zn | Zhang et al., 2024 |  | FK13-6 |  | underground mine |  |  |  |  | ore material | polished section | grab | mineral separate | [5 empty] | mineralisation | four subtypes: Sp Ia, Sp Ib, Sp IIa, Sp IIb | sphalerite |  | sphalerite | Sphalerite I (Sp Ia, Sp Ib), Sphalerite II (Sp IIa, Sp IIb) | hosted in Middle-Upper Devonian and Lower Carboniferous carbonate strata | rhythmically banded, oscillatory zoning |  |  |  | pyrite, galena, pyrrhotite, chalcopyrite, arsenopyrite, calcite, dolomite |  | LA-ICPMS |  |  | laser spot size was 35 μm, and the scan speed was maintained at a constant 35 μm/s. A laser repetition of 10 Hz was selected at a constant energy output of 1.5 J/m2. Selected elements were analyzed with the acquisition time set to 5000 μs for 33S and 67Zn, and the acquisition time for 55Mn, 57Fe, 65Cu, 69Ga, 72Ge, 107Ag, 111Cd, 115In, 208Pb was set to 6000 μs. | USGS geochemical reference materials MASS-1; internal standard was Zn | 26.9 |  |  |  | 5.48 | [9 empty] | 0.0071 | [5 empty] | 1799 | [5 empty] | 0.139 | [5 empty] | 3703 | [9 empty] | 9367 |  | 194 |  |  |  | 38.9 | [7 empty] | 0.81 | [13 empty] | 113 | [9 empty] | 4.89 | [5 empty] | 40.2 | [17 empty] | 3.23 |  |  |  | 28.18 | [5 empty] | 2.56 | [7 empty] | 0.98 | [5 empty] | 0.0227 | [18 empty] | 2024 | Zhang, D., Liu, J., Wang, Z., Bayless, R.C., Hu, Z., Xie, X., Chen, S. (2024). Sphalerite from the Fankou Pb-Zn deposit, South China: Implications for ore genesis. Ore Geology Reviews, 164, 105812. |  | CHN | Guangdong
| Fankou-SpIb |  | Basin hydrothermal | Mississippi Valley-type (MVT) | MVT zinc-lead | Pb, Zn |  | Pb, Zn | Zhang et al., 2024 |  | FK13-7 |  | underground mine |  |  |  |  | ore material | polished section | grab | mineral separate | [5 empty] | mineralisation | four subtypes: Sp Ia, Sp Ib, Sp IIa, Sp IIb | sphalerite |  | sphalerite | Sphalerite I (Sp Ia, Sp Ib), Sphalerite II (Sp IIa, Sp IIb) | hosted in Middle-Upper Devonian and Lower Carboniferous carbonate strata | rhythmically banded, oscillatory zoning |  |  |  | pyrite, galena, pyrrhotite, chalcopyrite, arsenopyrite, calcite, dolomite |  | LA-ICPMS |  |  | laser spot size was 35 μm, and the scan speed was maintained at a constant 35 μm/s. A laser repetition of 10 Hz was selected at a constant energy output of 1.5 J/m2. Selected elements were analyzed with the acquisition time set to 5000 μs for 33S and 67Zn, and the acquisition time for 55Mn, 57Fe, 65Cu, 69Ga, 72Ge, 107Ag, 111Cd, 115In, 208Pb was set to 6000 μs. | USGS geochemical reference materials MASS-1; internal standard was Zn | 27.6 |  |  |  | 3 | [9 empty] | 0.0066 | [5 empty] | 1894 | [5 empty] | 0.183 | [5 empty] | 4445 | [9 empty] | 9372 |  | 224 |  |  |  | 148 | [7 empty] | 0.365 | [13 empty] | 151 | [9 empty] | 5.69 | [5 empty] | 33.5 | [17 empty] | 1.54 |  |  |  | 32.57 | [5 empty] | 2.75 | [7 empty] | 1.15 | [5 empty] | 0.0378 | [18 empty] | 2024 | Zhang, D., Liu, J., Wang, Z., Bayless, R.C., Hu, Z., Xie, X., Chen, S. (2024). Sphalerite from the Fankou Pb-Zn deposit, South China: Implications for ore genesis. Ore Geology Reviews, 164, 105812. |  | CHN | Guangdong
| Fankou-SpIb |  | Basin hydrothermal | Mississippi Valley-type (MVT) | MVT zinc-lead | Pb, Zn |  | Pb, Zn | Zhang et al., 2024 |  | FK13-8 |  | underground mine |  |  |  |  | ore material | polished section | grab | mineral separate | [5 empty] | mineralisation | four subtypes: Sp Ia, Sp Ib, Sp IIa, Sp IIb | sphalerite |  | sphalerite | Sphalerite I (Sp Ia, Sp Ib), Sphalerite II (Sp IIa, Sp IIb) | hosted in Middle-Upper Devonian and Lower Carboniferous carbonate strata | rhythmically banded, oscillatory zoning |  |  |  | pyrite, galena, pyrrhotite, chalcopyrite, arsenopyrite, calcite, dolomite |  | LA-ICPMS |  |  | laser spot size was 35 μm, and the scan speed was maintained at a constant 35 μm/s. A laser repetition of 10 Hz was selected at a constant energy output of 1.5 J/m2. Selected elements were analyzed with the acquisition time set to 5000 μs for 33S and 67Zn, and the acquisition time for 55Mn, 57Fe, 65Cu, 69Ga, 72Ge, 107Ag, 111Cd, 115In, 208Pb was set to 6000 μs. | USGS geochemical reference materials MASS-1; internal standard was Zn | 22.1 |  |  |  | 3.54 | [9 empty] | 0.0097 | [5 empty] | 1863 | [5 empty] | 0.166 | [5 empty] | 8728 | [9 empty] | 13967 |  | 75.2 |  |  |  | 6.01 | [7 empty] | 0.94 | [13 empty] | 66.1 | [9 empty] | 5.85 | [5 empty] | 33.7 | [17 empty] | 2.87 |  |  |  | 33.27 | [5 empty] | 1.31 | [7 empty] | 1.13 | [5 empty] | 0.0072 | [18 empty] | 2024 | Zhang, D., Liu, J., Wang, Z., Bayless, R.C., Hu, Z., Xie, X., Chen, S. (2024). Sphalerite from the Fankou Pb-Zn deposit, South China: Implications for ore genesis. Ore Geology Reviews, 164, 105812. |  | CHN | Guangdong
| Fankou-SpIb |  | Basin hydrothermal | Mississippi Valley-type (MVT) | MVT zinc-lead | Pb, Zn |  | Pb, Zn | Zhang et al., 2024 |  | FK13-11 |  | underground mine |  |  |  |  | ore material | polished section | grab | mineral separate | [5 empty] | mineralisation | four subtypes: Sp Ia, Sp Ib, Sp IIa, Sp IIb | sphalerite |  | sphalerite | Sphalerite I (Sp Ia, Sp Ib), Sphalerite II (Sp IIa, Sp IIb) | hosted in Middle-Upper Devonian and Lower Carboniferous carbonate strata | rhythmically banded, oscillatory zoning |  |  |  | pyrite, galena, pyrrhotite, chalcopyrite, arsenopyrite, calcite, dolomite |  | LA-ICPMS |  |  | laser spot size was 35 μm, and the scan speed was maintained at a constant 35 μm/s. A laser repetition of 10 Hz was selected at a constant energy output of 1.5 J/m2. Selected elements were analyzed with the acquisition time set to 5000 μs for 33S and 67Zn, and the acquisition time for 55Mn, 57Fe, 65Cu, 69Ga, 72Ge, 107Ag, 111Cd, 115In, 208Pb was set to 6000 μs. | USGS geochemical reference materials MASS-1; internal standard was Zn | 26.5 |  |  |  | 4.87 | [9 empty] | 0.0158 | [5 empty] | 1817 | [5 empty] | 0.169 | [5 empty] | 7102 | [9 empty] | 11703 |  | 187 |  |  |  | 225 | [7 empty] | 0.236 | [13 empty] | 52.1 | [9 empty] | 5.77 | [5 empty] | 32 | [17 empty] | 3.41 |  |  |  | 32.21 | [5 empty] | 3.27 | [7 empty] | 1.18 | [5 empty] | 0.075 | [18 empty] | 2024 | Zhang, D., Liu, J., Wang, Z., Bayless, R.C., Hu, Z., Xie, X., Chen, S. (2024). Sphalerite from the Fankou Pb-Zn deposit, South China: Implications for ore genesis. Ore Geology Reviews, 164, 105812. |  | CHN | Guangdong
| Fankou-SpIb |  | Basin hydrothermal | Mississippi Valley-type (MVT) | MVT zinc-lead | Pb, Zn |  | Pb, Zn | Zhang et al., 2024 |  | FK2-1 |  | underground mine |  |  |  |  | ore material | polished section | grab | mineral separate | [5 empty] | mineralisation | four subtypes: Sp Ia, Sp Ib, Sp IIa, Sp IIb | sphalerite |  | sphalerite | Sphalerite I (Sp Ia, Sp Ib), Sphalerite II (Sp IIa, Sp IIb) | hosted in Middle-Upper Devonian and Lower Carboniferous carbonate strata | rhythmically banded, oscillatory zoning |  |  |  | pyrite, galena, pyrrhotite, chalcopyrite, arsenopyrite, calcite, dolomite |  | LA-ICPMS |  |  | laser spot size was 35 μm, and the scan speed was maintained at a constant 35 μm/s. A laser repetition of 10 Hz was selected at a constant energy output of 1.5 J/m2. Selected elements were analyzed with the acquisition time set to 5000 μs for 33S and 67Zn, and the acquisition time for 55Mn, 57Fe, 65Cu, 69Ga, 72Ge, 107Ag, 111Cd, 115In, 208Pb was set to 6000 μs. | USGS geochemical reference materials MASS-1; internal standard was Zn | 193 |  |  |  | 2.26 | [9 empty] | 0.0122 | [5 empty] | 2609 | [5 empty] | 0.135 | [5 empty] | 1038 | [9 empty] | 54403 |  | 858 |  |  |  | 159 | [7 empty] | 0.695 | [13 empty] | 127 | [9 empty] | 3.11 | [5 empty] | 74.6 | [17 empty] | 48.83 |  |  |  | 13.41 | [5 empty] | 136.41 | [7 empty] | 0.208 | [5 empty] | 0.0193 | [18 empty] | 2024 | Zhang, D., Liu, J., Wang, Z., Bayless, R.C., Hu, Z., Xie, X., Chen, S. (2024). Sphalerite from the Fankou Pb-Zn deposit, South China: Implications for ore genesis. Ore Geology Reviews, 164, 105812. |  | CHN | Guangdong
| Fankou-SpIb |  | Basin hydrothermal | Mississippi Valley-type (MVT) | MVT zinc-lead | Pb, Zn |  | Pb, Zn | Zhang et al., 2024 |  | FK2-2 |  | underground mine |  |  |  |  | ore material | polished section | grab | mineral separate | [5 empty] | mineralisation | four subtypes: Sp Ia, Sp Ib, Sp IIa, Sp IIb | sphalerite |  | sphalerite | Sphalerite I (Sp Ia, Sp Ib), Sphalerite II (Sp IIa, Sp IIb) | hosted in Middle-Upper Devonian and Lower Carboniferous carbonate strata | rhythmically banded, oscillatory zoning |  |  |  | pyrite, galena, pyrrhotite, chalcopyrite, arsenopyrite, calcite, dolomite |  | LA-ICPMS |  |  | laser spot size was 35 μm, and the scan speed was maintained at a constant 35 μm/s. A laser repetition of 10 Hz was selected at a constant energy output of 1.5 J/m2. Selected elements were analyzed with the acquisition time set to 5000 μs for 33S and 67Zn, and the acquisition time for 55Mn, 57Fe, 65Cu, 69Ga, 72Ge, 107Ag, 111Cd, 115In, 208Pb was set to 6000 μs. | USGS geochemical reference materials MASS-1; internal standard was Zn | 85.9 |  |  |  | 1.18 | [9 empty] | 0.008 | [5 empty] | 3175 | [5 empty] | 0.137 | [5 empty] | 151 | [9 empty] | 54068 |  | 58.7 |  |  |  | 17.1 | [7 empty] | 0.181 | [13 empty] | 129 | [9 empty] | 3.14 | [5 empty] | 65.2 | [17 empty] | 44.8 |  |  |  | 13.01 | [5 empty] | 12.07 | [7 empty] | 0.186 | [5 empty] | 0.0389 | [18 empty] | 2024 | Zhang, D., Liu, J., Wang, Z., Bayless, R.C., Hu, Z., Xie, X., Chen, S. (2024). Sphalerite from the Fankou Pb-Zn deposit, South China: Implications for ore genesis. Ore Geology Reviews, 164, 105812. |  | CHN | Guangdong
| Fankou-SpIb |  | Basin hydrothermal | Mississippi Valley-type (MVT) | MVT zinc-lead | Pb, Zn |  | Pb, Zn | Zhang et al., 2024 |  | FK2-3 |  | underground mine |  |  |  |  | ore material | polished section | grab | mineral separate | [5 empty] | mineralisation | four subtypes: Sp Ia, Sp Ib, Sp IIa, Sp IIb | sphalerite |  | sphalerite | Sphalerite I (Sp Ia, Sp Ib), Sphalerite II (Sp IIa, Sp IIb) | hosted in Middle-Upper Devonian and Lower Carboniferous carbonate strata | rhythmically banded, oscillatory zoning |  |  |  | pyrite, galena, pyrrhotite, chalcopyrite, arsenopyrite, calcite, dolomite |  | LA-ICPMS |  |  | laser spot size was 35 μm, and the scan speed was maintained at a constant 35 μm/s. A laser repetition of 10 Hz was selected at a constant energy output of 1.5 J/m2. Selected elements were analyzed with the acquisition time set to 5000 μs for 33S and 67Zn, and the acquisition time for 55Mn, 57Fe, 65Cu, 69Ga, 72Ge, 107Ag, 111Cd, 115In, 208Pb was set to 6000 μs. | USGS geochemical reference materials MASS-1; internal standard was Zn | 120 |  |  |  | 1.1 | [9 empty] | 0.007 | [5 empty] | 3074 | [5 empty] | 0.146 | [5 empty] | 654 | [9 empty] | 50312 |  | 206 |  |  |  | 22.5 | [7 empty] | 0.284 | [13 empty] | 110 | [9 empty] | 3.39 | [5 empty] | 154 | [17 empty] | 66.19 |  |  |  | 13.63 | [5 empty] | 36.27 | [7 empty] | 0.211 | [5 empty] | 0.0413 | [18 empty] | 2024 | Zhang, D., Liu, J., Wang, Z., Bayless, R.C., Hu, Z., Xie, X., Chen, S. (2024). Sphalerite from the Fankou Pb-Zn deposit, South China: Implications for ore genesis. Ore Geology Reviews, 164, 105812. |  | CHN | Guangdong
| Fankou-SpIb |  | Basin hydrothermal | Mississippi Valley-type (MVT) | MVT zinc-lead | Pb, Zn |  | Pb, Zn | Zhang et al., 2024 |  | FK2-4 |  | underground mine |  |  |  |  | ore material | polished section | grab | mineral separate | [5 empty] | mineralisation | four subtypes: Sp Ia, Sp Ib, Sp IIa, Sp IIb | sphalerite |  | sphalerite | Sphalerite I (Sp Ia, Sp Ib), Sphalerite II (Sp IIa, Sp IIb) | hosted in Middle-Upper Devonian and Lower Carboniferous carbonate strata | rhythmically banded, oscillatory zoning |  |  |  | pyrite, galena, pyrrhotite, chalcopyrite, arsenopyrite, calcite, dolomite |  | LA-ICPMS |  |  | laser spot size was 35 μm, and the scan speed was maintained at a constant 35 μm/s. A laser repetition of 10 Hz was selected at a constant energy output of 1.5 J/m2. Selected elements were analyzed with the acquisition time set to 5000 μs for 33S and 67Zn, and the acquisition time for 55Mn, 57Fe, 65Cu, 69Ga, 72Ge, 107Ag, 111Cd, 115In, 208Pb was set to 6000 μs. | USGS geochemical reference materials MASS-1; internal standard was Zn | 0.027 |  |  |  | 95.8 | [9 empty] | 0.0199 | [5 empty] | 3104 | [5 empty] | 0.16 | [5 empty] | 1281 | [9 empty] | 47000 |  | 40.3 |  |  |  | 16.4 | [7 empty] | 0.098 | [13 empty] | 97.3 | [9 empty] | 3.72 | [5 empty] | 4935 | [17 empty] | 0.035 |  |  |  | 14.48 | [5 empty] | 13.75 | [7 empty] | 0.35 | [5 empty] | 0.13 | [18 empty] | 2024 | Zhang, D., Liu, J., Wang, Z., Bayless, R.C., Hu, Z., Xie, X., Chen, S. (2024). Sphalerite from the Fankou Pb-Zn deposit, South China: Implications for ore genesis. Ore Geology Reviews, 164, 105812. |  | CHN | Guangdong
| Fankou-SpIb |  | Basin hydrothermal | Mississippi Valley-type (MVT) | MVT zinc-lead | Pb, Zn |  | Pb, Zn | Zhang et al., 2024 |  | FK2-5 |  | underground mine |  |  |  |  | ore material | polished section | grab | mineral separate | [5 empty] | mineralisation | four subtypes: Sp Ia, Sp Ib, Sp IIa, Sp IIb | sphalerite |  | sphalerite | Sphalerite I (Sp Ia, Sp Ib), Sphalerite II (Sp IIa, Sp IIb) | hosted in Middle-Upper Devonian and Lower Carboniferous carbonate strata | rhythmically banded, oscillatory zoning |  |  |  | pyrite, galena, pyrrhotite, chalcopyrite, arsenopyrite, calcite, dolomite |  | LA-ICPMS |  |  | laser spot size was 35 μm, and the scan speed was maintained at a constant 35 μm/s. A laser repetition of 10 Hz was selected at a constant energy output of 1.5 J/m2. Selected elements were analyzed with the acquisition time set to 5000 μs for 33S and 67Zn, and the acquisition time for 55Mn, 57Fe, 65Cu, 69Ga, 72Ge, 107Ag, 111Cd, 115In, 208Pb was set to 6000 μs. | USGS geochemical reference materials MASS-1; internal standard was Zn | 58.2 |  |  |  | 1.22 | [9 empty] | 0.007 | [5 empty] | 2220 | [5 empty] | 0.139 | [5 empty] | 33.8 | [9 empty] | 39475 |  | 1.52 |  |  |  | 5.57 | [7 empty] | 0.0206 | [13 empty] | 81.5 | [9 empty] | 3.22 | [5 empty] | 255 | [17 empty] | 19.26 |  |  |  | 12.13 | [5 empty] | 1.397 | [7 empty] | 0.23 | [5 empty] | 0.014 | [18 empty] | 2024 | Zhang, D., Liu, J., Wang, Z., Bayless, R.C., Hu, Z., Xie, X., Chen, S. (2024). Sphalerite from the Fankou Pb-Zn deposit, South China: Implications for ore genesis. Ore Geology Reviews, 164, 105812. |  | CHN | Guangdong
| Fankou-SpIb |  | Basin hydrothermal | Mississippi Valley-type (MVT) | MVT zinc-lead | Pb, Zn |  | Pb, Zn | Zhang et al., 2024 |  | FK2-6 |  | underground mine |  |  |  |  | ore material | polished section | grab | mineral separate | [5 empty] | mineralisation | four subtypes: Sp Ia, Sp Ib, Sp IIa, Sp IIb | sphalerite |  | sphalerite | Sphalerite I (Sp Ia, Sp Ib), Sphalerite II (Sp IIa, Sp IIb) | hosted in Middle-Upper Devonian and Lower Carboniferous carbonate strata | rhythmically banded, oscillatory zoning |  |  |  | pyrite, galena, pyrrhotite, chalcopyrite, arsenopyrite, calcite, dolomite |  | LA-ICPMS |  |  | laser spot size was 35 μm, and the scan speed was maintained at a constant 35 μm/s. A laser repetition of 10 Hz was selected at a constant energy output of 1.5 J/m2. Selected elements were analyzed with the acquisition time set to 5000 μs for 33S and 67Zn, and the acquisition time for 55Mn, 57Fe, 65Cu, 69Ga, 72Ge, 107Ag, 111Cd, 115In, 208Pb was set to 6000 μs. | USGS geochemical reference materials MASS-1; internal standard was Zn | 100 |  |  |  | 1.92 | [9 empty] | 0.0077 | [5 empty] | 2142 | [5 empty] | 0.127 | [5 empty] | 68.7 | [9 empty] | 35898 |  | 0.73 |  |  |  | 4.34 | [7 empty] | 0.01 | [13 empty] | 76.6 | [9 empty] | 2.94 | [5 empty] | 92.4 | [17 empty] | 79.1 |  |  |  | 10.83 | [5 empty] | 1.221 | [7 empty] | 0.176 | [5 empty] | 0.0326 | [18 empty] | 2024 | Zhang, D., Liu, J., Wang, Z., Bayless, R.C., Hu, Z., Xie, X., Chen, S. (2024). Sphalerite from the Fankou Pb-Zn deposit, South China: Implications for ore genesis. Ore Geology Reviews, 164, 105812. |  | CHN | Guangdong
| Fankou-SpIb |  | Basin hydrothermal | Mississippi Valley-type (MVT) | MVT zinc-lead | Pb, Zn |  | Pb, Zn | Zhang et al., 2024 |  | FK2-7 |  | underground mine |  |  |  |  | ore material | polished section | grab | mineral separate | [5 empty] | mineralisation | four subtypes: Sp Ia, Sp Ib, Sp IIa, Sp IIb | sphalerite |  | sphalerite | Sphalerite I (Sp Ia, Sp Ib), Sphalerite II (Sp IIa, Sp IIb) | hosted in Middle-Upper Devonian and Lower Carboniferous carbonate strata | rhythmically banded, oscillatory zoning |  |  |  | pyrite, galena, pyrrhotite, chalcopyrite, arsenopyrite, calcite, dolomite |  | LA-ICPMS |  |  | laser spot size was 35 μm, and the scan speed was maintained at a constant 35 μm/s. A laser repetition of 10 Hz was selected at a constant energy output of 1.5 J/m2. Selected elements were analyzed with the acquisition time set to 5000 μs for 33S and 67Zn, and the acquisition time for 55Mn, 57Fe, 65Cu, 69Ga, 72Ge, 107Ag, 111Cd, 115In, 208Pb was set to 6000 μs. | USGS geochemical reference materials MASS-1; internal standard was Zn | 72.9 |  |  |  | 1.46 | [9 empty] | 0.006 | [5 empty] | 2479 | [5 empty] | 0.126 | [5 empty] | 73.2 | [9 empty] | 47432 |  | 8.3 |  |  |  | 4.23 | [7 empty] | 0.0355 | [13 empty] | 126 | [9 empty] | 2.9 | [5 empty] | 48.9 | [17 empty] | 33.02 |  |  |  | 10.36 | [5 empty] | 6.85 | [7 empty] | 0.206 | [5 empty] | 0.013 | [18 empty] | 2024 | Zhang, D., Liu, J., Wang, Z., Bayless, R.C., Hu, Z., Xie, X., Chen, S. (2024). Sphalerite from the Fankou Pb-Zn deposit, South China: Implications for ore genesis. Ore Geology Reviews, 164, 105812. |  | CHN | Guangdong
| Fankou-SpIb |  | Basin hydrothermal | Mississippi Valley-type (MVT) | MVT zinc-lead | Pb, Zn |  | Pb, Zn | Zhang et al., 2024 |  | FK2-8 |  | underground mine |  |  |  |  | ore material | polished section | grab | mineral separate | [5 empty] | mineralisation | four subtypes: Sp Ia, Sp Ib, Sp IIa, Sp IIb | sphalerite |  | sphalerite | Sphalerite I (Sp Ia, Sp Ib), Sphalerite II (Sp IIa, Sp IIb) | hosted in Middle-Upper Devonian and Lower Carboniferous carbonate strata | rhythmically banded, oscillatory zoning |  |  |  | pyrite, galena, pyrrhotite, chalcopyrite, arsenopyrite, calcite, dolomite |  | LA-ICPMS |  |  | laser spot size was 35 μm, and the scan speed was maintained at a constant 35 μm/s. A laser repetition of 10 Hz was selected at a constant energy output of 1.5 J/m2. Selected elements were analyzed with the acquisition time set to 5000 μs for 33S and 67Zn, and the acquisition time for 55Mn, 57Fe, 65Cu, 69Ga, 72Ge, 107Ag, 111Cd, 115In, 208Pb was set to 6000 μs. | USGS geochemical reference materials MASS-1; internal standard was Zn | 235 |  |  |  | 0.97 | [9 empty] | 0.007 | [5 empty] | 2056 | [5 empty] | 0.124 | [5 empty] | 1033 | [9 empty] | 36915 |  | 28.3 |  |  |  | 129 | [7 empty] | 0.0332 | [13 empty] | 86.8 | [9 empty] | 3.46 | [5 empty] | 622 | [17 empty] | 43.43 |  |  |  | 12.79 | [5 empty] | 5.64 | [7 empty] | 0.173 | [5 empty] | 0.0365 | [18 empty] | 2024 | Zhang, D., Liu, J., Wang, Z., Bayless, R.C., Hu, Z., Xie, X., Chen, S. (2024). Sphalerite from the Fankou Pb-Zn deposit, South China: Implications for ore genesis. Ore Geology Reviews, 164, 105812. |  | CHN | Guangdong
| Fankou-SpIb |  | Basin hydrothermal | Mississippi Valley-type (MVT) | MVT zinc-lead | Pb, Zn |  | Pb, Zn | Zhang et al., 2024 |  | FK2-9 |  | underground mine |  |  |  |  | ore material | polished section | grab | mineral separate | [5 empty] | mineralisation | four subtypes: Sp Ia, Sp Ib, Sp IIa, Sp IIb | sphalerite |  | sphalerite | Sphalerite I (Sp Ia, Sp Ib), Sphalerite II (Sp IIa, Sp IIb) | hosted in Middle-Upper Devonian and Lower Carboniferous carbonate strata | rhythmically banded, oscillatory zoning |  |  |  | pyrite, galena, pyrrhotite, chalcopyrite, arsenopyrite, calcite, dolomite |  | LA-ICPMS |  |  | laser spot size was 35 μm, and the scan speed was maintained at a constant 35 μm/s. A laser repetition of 10 Hz was selected at a constant energy output of 1.5 J/m2. Selected elements were analyzed with the acquisition time set to 5000 μs for 33S and 67Zn, and the acquisition time for 55Mn, 57Fe, 65Cu, 69Ga, 72Ge, 107Ag, 111Cd, 115In, 208Pb was set to 6000 μs. | USGS geochemical reference materials MASS-1; internal standard was Zn | 85 |  |  |  | 0.82 | [9 empty] | 0.006 | [5 empty] | 1811 | [5 empty] | 0.125 | [5 empty] | 114 | [9 empty] | 26684 |  | 91.2 |  |  |  | 9.14 | [7 empty] | 0.0495 | [13 empty] | 56.7 | [9 empty] | 2.88 | [5 empty] | 119 | [17 empty] | 41.99 |  |  |  | 9.76 | [5 empty] | 6.39 | [7 empty] | 0.189 | [5 empty] | 0.0172 | [18 empty] | 2024 | Zhang, D., Liu, J., Wang, Z., Bayless, R.C., Hu, Z., Xie, X., Chen, S. (2024). Sphalerite from the Fankou Pb-Zn deposit, South China: Implications for ore genesis. Ore Geology Reviews, 164, 105812. |  | CHN | Guangdong
| Fankou-SpIb |  | Basin hydrothermal | Mississippi Valley-type (MVT) | MVT zinc-lead | Pb, Zn |  | Pb, Zn | Zhang et al., 2024 |  | FK2-10 |  | underground mine |  |  |  |  | ore material | polished section | grab | mineral separate | [5 empty] | mineralisation | four subtypes: Sp Ia, Sp Ib, Sp IIa, Sp IIb | sphalerite |  | sphalerite | Sphalerite I (Sp Ia, Sp Ib), Sphalerite II (Sp IIa, Sp IIb) | hosted in Middle-Upper Devonian and Lower Carboniferous carbonate strata | rhythmically banded, oscillatory zoning |  |  |  | pyrite, galena, pyrrhotite, chalcopyrite, arsenopyrite, calcite, dolomite |  | LA-ICPMS |  |  | laser spot size was 35 μm, and the scan speed was maintained at a constant 35 μm/s. A laser repetition of 10 Hz was selected at a constant energy output of 1.5 J/m2. Selected elements were analyzed with the acquisition time set to 5000 μs for 33S and 67Zn, and the acquisition time for 55Mn, 57Fe, 65Cu, 69Ga, 72Ge, 107Ag, 111Cd, 115In, 208Pb was set to 6000 μs. | USGS geochemical reference materials MASS-1; internal standard was Zn | 69.3 |  |  |  | 1.01 | [9 empty] | 0.013 | [5 empty] | 2509 | [5 empty] | 0.133 | [5 empty] | 142 | [9 empty] | 48285 |  | 2.13 |  |  |  | 7.39 | [7 empty] | 0.12 | [13 empty] | 117 | [9 empty] | 2.82 | [5 empty] | 42.4 | [17 empty] | 10.07 |  |  |  | 9.31 | [5 empty] | 0.738 | [7 empty] | 0.187 | [5 empty] | 0.011 | [18 empty] | 2024 | Zhang, D., Liu, J., Wang, Z., Bayless, R.C., Hu, Z., Xie, X., Chen, S. (2024). Sphalerite from the Fankou Pb-Zn deposit, South China: Implications for ore genesis. Ore Geology Reviews, 164, 105812. |  | CHN | Guangdong
| Fankou-SpIb |  | Basin hydrothermal | Mississippi Valley-type (MVT) | MVT zinc-lead | Pb, Zn |  | Pb, Zn | Zhang et al., 2024 |  | FK2-11 |  | underground mine |  |  |  |  | ore material | polished section | grab | mineral separate | [5 empty] | mineralisation | four subtypes: Sp Ia, Sp Ib, Sp IIa, Sp IIb | sphalerite |  | sphalerite | Sphalerite I (Sp Ia, Sp Ib), Sphalerite II (Sp IIa, Sp IIb) | hosted in Middle-Upper Devonian and Lower Carboniferous carbonate strata | rhythmically banded, oscillatory zoning |  |  |  | pyrite, galena, pyrrhotite, chalcopyrite, arsenopyrite, calcite, dolomite |  | LA-ICPMS |  |  | laser spot size was 35 μm, and the scan speed was maintained at a constant 35 μm/s. A laser repetition of 10 Hz was selected at a constant energy output of 1.5 J/m2. Selected elements were analyzed with the acquisition time set to 5000 μs for 33S and 67Zn, and the acquisition time for 55Mn, 57Fe, 65Cu, 69Ga, 72Ge, 107Ag, 111Cd, 115In, 208Pb was set to 6000 μs. | USGS geochemical reference materials MASS-1; internal standard was Zn | 239 |  |  |  | 1.86 | [9 empty] | 0.007 | [5 empty] | 2531 | [5 empty] | 0.156 | [5 empty] | 1301 | [9 empty] | 47665 |  | 536 |  |  |  | 215 | [7 empty] | 0.58 | [13 empty] | 118 | [9 empty] | 3.58 | [5 empty] | 193 | [17 empty] | 94.65 |  |  |  | 11.53 | [5 empty] | 140.7 | [7 empty] | 0.38 | [5 empty] | 0.047 | [18 empty] | 2024 | Zhang, D., Liu, J., Wang, Z., Bayless, R.C., Hu, Z., Xie, X., Chen, S. (2024). Sphalerite from the Fankou Pb-Zn deposit, South China: Implications for ore genesis. Ore Geology Reviews, 164, 105812. |  | CHN | Guangdong
| Fankou-SpIb |  | Basin hydrothermal | Mississippi Valley-type (MVT) | MVT zinc-lead | Pb, Zn |  | Pb, Zn | Zhang et al., 2024 |  | FK2-12 |  | underground mine |  |  |  |  | ore material | polished section | grab | mineral separate | [5 empty] | mineralisation | four subtypes: Sp Ia, Sp Ib, Sp IIa, Sp IIb | sphalerite |  | sphalerite | Sphalerite I (Sp Ia, Sp Ib), Sphalerite II (Sp IIa, Sp IIb) | hosted in Middle-Upper Devonian and Lower Carboniferous carbonate strata | rhythmically banded, oscillatory zoning |  |  |  | pyrite, galena, pyrrhotite, chalcopyrite, arsenopyrite, calcite, dolomite |  | LA-ICPMS |  |  | laser spot size was 35 μm, and the scan speed was maintained at a constant 35 μm/s. A laser repetition of 10 Hz was selected at a constant energy output of 1.5 J/m2. Selected elements were analyzed with the acquisition time set to 5000 μs for 33S and 67Zn, and the acquisition time for 55Mn, 57Fe, 65Cu, 69Ga, 72Ge, 107Ag, 111Cd, 115In, 208Pb was set to 6000 μs. | USGS geochemical reference materials MASS-1; internal standard was Zn | 233 |  |  |  | 0.88 | [9 empty] | 0.0073 | [5 empty] | 3094 | [5 empty] | 0.132 | [5 empty] | 1546 | [9 empty] | 55283 |  | 59.1 |  |  |  | 24.4 | [7 empty] | 0.0422 | [13 empty] | 139 | [9 empty] | 3.03 | [5 empty] | 130 | [17 empty] | 97.91 |  |  |  | 9.54 | [5 empty] | 8.22 | [7 empty] | 14.02 | [5 empty] | 0.0487 | [18 empty] | 2024 | Zhang, D., Liu, J., Wang, Z., Bayless, R.C., Hu, Z., Xie, X., Chen, S. (2024). Sphalerite from the Fankou Pb-Zn deposit, South China: Implications for ore genesis. Ore Geology Reviews, 164, 105812. |  | CHN | Guangdong
| Fankou-SpIb |  | Basin hydrothermal | Mississippi Valley-type (MVT) | MVT zinc-lead | Pb, Zn |  | Pb, Zn | Zhang et al., 2024 |  | FK2-14 |  | underground mine |  |  |  |  | ore material | polished section | grab | mineral separate | [5 empty] | mineralisation | four subtypes: Sp Ia, Sp Ib, Sp IIa, Sp IIb | sphalerite |  | sphalerite | Sphalerite I (Sp Ia, Sp Ib), Sphalerite II (Sp IIa, Sp IIb) | hosted in Middle-Upper Devonian and Lower Carboniferous carbonate strata | rhythmically banded, oscillatory zoning |  |  |  | pyrite, galena, pyrrhotite, chalcopyrite, arsenopyrite, calcite, dolomite |  | LA-ICPMS |  |  | laser spot size was 35 μm, and the scan speed was maintained at a constant 35 μm/s. A laser repetition of 10 Hz was selected at a constant energy output of 1.5 J/m2. Selected elements were analyzed with the acquisition time set to 5000 μs for 33S and 67Zn, and the acquisition time for 55Mn, 57Fe, 65Cu, 69Ga, 72Ge, 107Ag, 111Cd, 115In, 208Pb was set to 6000 μs. | USGS geochemical reference materials MASS-1; internal standard was Zn | 403 |  |  |  | 5.31 | [9 empty] | 0.006 | [5 empty] | 3081 | [5 empty] | 0.131 | [5 empty] | 3306 | [9 empty] | 48523 |  | 180 |  |  |  | 75.5 | [7 empty] | 0.178 | [13 empty] | 121 | [9 empty] | 2.98 | [5 empty] | 605 | [17 empty] | 130.97 |  |  |  | 8.98 | [5 empty] | 40.51 | [7 empty] | 0.204 | [5 empty] | 0.0627 | [18 empty] | 2024 | Zhang, D., Liu, J., Wang, Z., Bayless, R.C., Hu, Z., Xie, X., Chen, S. (2024). Sphalerite from the Fankou Pb-Zn deposit, South China: Implications for ore genesis. Ore Geology Reviews, 164, 105812. |  | CHN | Guangdong
| Fankou-SpIb |  | Basin hydrothermal | Mississippi Valley-type (MVT) | MVT zinc-lead | Pb, Zn |  | Pb, Zn | Zhang et al., 2024 |  | FK2-15 |  | underground mine |  |  |  |  | ore material | polished section | grab | mineral separate | [5 empty] | mineralisation | four subtypes: Sp Ia, Sp Ib, Sp IIa, Sp IIb | sphalerite |  | sphalerite | Sphalerite I (Sp Ia, Sp Ib), Sphalerite II (Sp IIa, Sp IIb) | hosted in Middle-Upper Devonian and Lower Carboniferous carbonate strata | rhythmically banded, oscillatory zoning |  |  |  | pyrite, galena, pyrrhotite, chalcopyrite, arsenopyrite, calcite, dolomite |  | LA-ICPMS |  |  | laser spot size was 35 μm, and the scan speed was maintained at a constant 35 μm/s. A laser repetition of 10 Hz was selected at a constant energy output of 1.5 J/m2. Selected elements were analyzed with the acquisition time set to 5000 μs for 33S and 67Zn, and the acquisition time for 55Mn, 57Fe, 65Cu, 69Ga, 72Ge, 107Ag, 111Cd, 115In, 208Pb was set to 6000 μs. | USGS geochemical reference materials MASS-1; internal standard was Zn | 47.6 |  |  |  | 0.86 | [9 empty] | 0.006 | [5 empty] | 1419 | [5 empty] | 0.128 | [5 empty] | 180 | [9 empty] | 22663 |  | 133 |  |  |  | 39.1 | [7 empty] | 0.084 | [13 empty] | 50.4 | [9 empty] | 2.94 | [5 empty] | 22.2 | [17 empty] | 3.33 |  |  |  | 15.23 | [5 empty] | 17.92 | [7 empty] | 0.188 | [5 empty] | 0.013 | [18 empty] | 2024 | Zhang, D., Liu, J., Wang, Z., Bayless, R.C., Hu, Z., Xie, X., Chen, S. (2024). Sphalerite from the Fankou Pb-Zn deposit, South China: Implications for ore genesis. Ore Geology Reviews, 164, 105812. |  | CHN | Guangdong
| Fankou-SpIb |  | Basin hydrothermal | Mississippi Valley-type (MVT) | MVT zinc-lead | Pb, Zn |  | Pb, Zn | Zhang et al., 2024 |  | FK2-16 |  | underground mine |  |  |  |  | ore material | polished section | grab | mineral separate | [5 empty] | mineralisation | four subtypes: Sp Ia, Sp Ib, Sp IIa, Sp IIb | sphalerite |  | sphalerite | Sphalerite I (Sp Ia, Sp Ib), Sphalerite II (Sp IIa, Sp IIb) | hosted in Middle-Upper Devonian and Lower Carboniferous carbonate strata | rhythmically banded, oscillatory zoning |  |  |  | pyrite, galena, pyrrhotite, chalcopyrite, arsenopyrite, calcite, dolomite |  | LA-ICPMS |  |  | laser spot size was 35 μm, and the scan speed was maintained at a constant 35 μm/s. A laser repetition of 10 Hz was selected at a constant energy output of 1.5 J/m2. Selected elements were analyzed with the acquisition time set to 5000 μs for 33S and 67Zn, and the acquisition time for 55Mn, 57Fe, 65Cu, 69Ga, 72Ge, 107Ag, 111Cd, 115In, 208Pb was set to 6000 μs. | USGS geochemical reference materials MASS-1; internal standard was Zn | 61.6 |  |  |  | 0.87 | [9 empty] | 0.006 | [5 empty] | 2336 | [5 empty] | 0.129 | [5 empty] | 90.3 | [9 empty] | 45508 |  | 18.1 |  |  |  | 47.9 | [7 empty] | 0.058 | [13 empty] | 111 | [9 empty] | 2.92 | [5 empty] | 50.7 | [17 empty] | 9.76 |  |  |  | 8.47 | [5 empty] | 8.9 | [7 empty] | 0.273 | [5 empty] | 0.013 | [18 empty] | 2024 | Zhang, D., Liu, J., Wang, Z., Bayless, R.C., Hu, Z., Xie, X., Chen, S. (2024). Sphalerite from the Fankou Pb-Zn deposit, South China: Implications for ore genesis. Ore Geology Reviews, 164, 105812. |  | CHN | Guangdong
| Fankou-SpIb |  | Basin hydrothermal | Mississippi Valley-type (MVT) | MVT zinc-lead | Pb, Zn |  | Pb, Zn | Zhang et al., 2024 |  | FK2-18 |  | underground mine |  |  |  |  | ore material | polished section | grab | mineral separate | [5 empty] | mineralisation | four subtypes: Sp Ia, Sp Ib, Sp IIa, Sp IIb | sphalerite |  | sphalerite | Sphalerite I (Sp Ia, Sp Ib), Sphalerite II (Sp IIa, Sp IIb) | hosted in Middle-Upper Devonian and Lower Carboniferous carbonate strata | rhythmically banded, oscillatory zoning |  |  |  | pyrite, galena, pyrrhotite, chalcopyrite, arsenopyrite, calcite, dolomite |  | LA-ICPMS |  |  | laser spot size was 35 μm, and the scan speed was maintained at a constant 35 μm/s. A laser repetition of 10 Hz was selected at a constant energy output of 1.5 J/m2. Selected elements were analyzed with the acquisition time set to 5000 μs for 33S and 67Zn, and the acquisition time for 55Mn, 57Fe, 65Cu, 69Ga, 72Ge, 107Ag, 111Cd, 115In, 208Pb was set to 6000 μs. | USGS geochemical reference materials MASS-1; internal standard was Zn | 26.4 |  |  |  | 0.81 | [9 empty] | 0.0044 | [5 empty] | 1965 | [5 empty] | 0.119 | [5 empty] | 51.7 | [9 empty] | 28082 |  | 60.5 |  |  |  | 3.85 | [7 empty] | 0.008 | [13 empty] | 60.3 | [9 empty] | 2.71 | [5 empty] | 22.5 | [17 empty] | 1.47 |  |  |  | 7.52 | [5 empty] | 1.48 | [7 empty] | 0.202 | [5 empty] | 0.011 | [18 empty] | 2024 | Zhang, D., Liu, J., Wang, Z., Bayless, R.C., Hu, Z., Xie, X., Chen, S. (2024). Sphalerite from the Fankou Pb-Zn deposit, South China: Implications for ore genesis. Ore Geology Reviews, 164, 105812. |  | CHN | Guangdong
| Fankou-SpIb |  | Basin hydrothermal | Mississippi Valley-type (MVT) | MVT zinc-lead | Pb, Zn |  | Pb, Zn | Zhang et al., 2024 |  | FK2-19 |  | underground mine |  |  |  |  | ore material | polished section | grab | mineral separate | [5 empty] | mineralisation | four subtypes: Sp Ia, Sp Ib, Sp IIa, Sp IIb | sphalerite |  | sphalerite | Sphalerite I (Sp Ia, Sp Ib), Sphalerite II (Sp IIa, Sp IIb) | hosted in Middle-Upper Devonian and Lower Carboniferous carbonate strata | rhythmically banded, oscillatory zoning |  |  |  | pyrite, galena, pyrrhotite, chalcopyrite, arsenopyrite, calcite, dolomite |  | LA-ICPMS |  |  | laser spot size was 35 μm, and the scan speed was maintained at a constant 35 μm/s. A laser repetition of 10 Hz was selected at a constant energy output of 1.5 J/m2. Selected elements were analyzed with the acquisition time set to 5000 μs for 33S and 67Zn, and the acquisition time for 55Mn, 57Fe, 65Cu, 69Ga, 72Ge, 107Ag, 111Cd, 115In, 208Pb was set to 6000 μs. | USGS geochemical reference materials MASS-1; internal standard was Zn | 18.7 |  |  |  | 1.12 | [9 empty] | 0.006 | [5 empty] | 2502 | [5 empty] | 0.13 | [5 empty] | 12.4 | [9 empty] | 44053 |  | 0.99 |  |  |  | 9.08 | [7 empty] | 0.009 | [13 empty] | 111 | [9 empty] | 2.83 | [5 empty] | 14.4 | [17 empty] | 4.44 |  |  |  | 20.18 | [5 empty] | 0.754 | [7 empty] | 0.196 | [5 empty] | 0.012 | [18 empty] | 2024 | Zhang, D., Liu, J., Wang, Z., Bayless, R.C., Hu, Z., Xie, X., Chen, S. (2024). Sphalerite from the Fankou Pb-Zn deposit, South China: Implications for ore genesis. Ore Geology Reviews, 164, 105812. |  | CHN | Guangdong
| Fankou-SpIb |  | Basin hydrothermal | Mississippi Valley-type (MVT) | MVT zinc-lead | Pb, Zn |  | Pb, Zn | Zhang et al., 2024 |  | FK2-20 |  | underground mine |  |  |  |  | ore material | polished section | grab | mineral separate | [5 empty] | mineralisation | four subtypes: Sp Ia, Sp Ib, Sp IIa, Sp IIb | sphalerite |  | sphalerite | Sphalerite I (Sp Ia, Sp Ib), Sphalerite II (Sp IIa, Sp IIb) | hosted in Middle-Upper Devonian and Lower Carboniferous carbonate strata | rhythmically banded, oscillatory zoning |  |  |  | pyrite, galena, pyrrhotite, chalcopyrite, arsenopyrite, calcite, dolomite |  | LA-ICPMS |  |  | laser spot size was 35 μm, and the scan speed was maintained at a constant 35 μm/s. A laser repetition of 10 Hz was selected at a constant energy output of 1.5 J/m2. Selected elements were analyzed with the acquisition time set to 5000 μs for 33S and 67Zn, and the acquisition time for 55Mn, 57Fe, 65Cu, 69Ga, 72Ge, 107Ag, 111Cd, 115In, 208Pb was set to 6000 μs. | USGS geochemical reference materials MASS-1; internal standard was Zn | 35.6 |  |  |  | 0.82 | [9 empty] | 0.005 | [5 empty] | 1577 | [5 empty] | 0.12 | [5 empty] | 219 | [9 empty] | 20713 |  | 229 |  |  |  | 6.42 | [7 empty] | 0.133 | [13 empty] | 41 | [9 empty] | 2.72 | [5 empty] | 10.2 | [17 empty] | 5.84 |  |  |  | 7.25 | [5 empty] | 26.43 | [7 empty] | 0.184 | [5 empty] | 0.012 | [18 empty] | 2024 | Zhang, D., Liu, J., Wang, Z., Bayless, R.C., Hu, Z., Xie, X., Chen, S. (2024). Sphalerite from the Fankou Pb-Zn deposit, South China: Implications for ore genesis. Ore Geology Reviews, 164, 105812. |  | CHN | Guangdong
| Fankou-SpIb |  | Basin hydrothermal | Mississippi Valley-type (MVT) | MVT zinc-lead | Pb, Zn |  | Pb, Zn | Zhang et al., 2024 |  | FK7-1 |  | underground mine |  |  |  |  | ore material | polished section | grab | mineral separate | [5 empty] | mineralisation | four subtypes: Sp Ia, Sp Ib, Sp IIa, Sp IIb | sphalerite |  | sphalerite | Sphalerite I (Sp Ia, Sp Ib), Sphalerite II (Sp IIa, Sp IIb) | hosted in Middle-Upper Devonian and Lower Carboniferous carbonate strata | rhythmically banded, oscillatory zoning |  |  |  | pyrite, galena, pyrrhotite, chalcopyrite, arsenopyrite, calcite, dolomite |  | LA-ICPMS |  |  | laser spot size was 35 μm, and the scan speed was maintained at a constant 35 μm/s. A laser repetition of 10 Hz was selected at a constant energy output of 1.5 J/m2. Selected elements were analyzed with the acquisition time set to 5000 μs for 33S and 67Zn, and the acquisition time for 55Mn, 57Fe, 65Cu, 69Ga, 72Ge, 107Ag, 111Cd, 115In, 208Pb was set to 6000 μs. | USGS geochemical reference materials MASS-1; internal standard was Zn | 128 |  |  |  | 3.59 | [9 empty] | 0.007 | [5 empty] | 1732 | [5 empty] | 0.27 | [5 empty] | 420 | [9 empty] | 7117 |  | 489 |  |  |  | 2.1 | [7 empty] | 3.1 | [13 empty] | 1682 | [9 empty] | 2.15 | [5 empty] | 366 | [17 empty] | 9.5 |  |  |  | 4.33 | [5 empty] | 9.06 | [7 empty] | 0.41 | [5 empty] | 0.266 | [18 empty] | 2024 | Zhang, D., Liu, J., Wang, Z., Bayless, R.C., Hu, Z., Xie, X., Chen, S. (2024). Sphalerite from the Fankou Pb-Zn deposit, South China: Implications for ore genesis. Ore Geology Reviews, 164, 105812. |  | CHN | Guangdong
| Fankou-SpIb |  | Basin hydrothermal | Mississippi Valley-type (MVT) | MVT zinc-lead | Pb, Zn |  | Pb, Zn | Zhang et al., 2024 |  | FK7-2 |  | underground mine |  |  |  |  | ore material | polished section | grab | mineral separate | [5 empty] | mineralisation | four subtypes: Sp Ia, Sp Ib, Sp IIa, Sp IIb | sphalerite |  | sphalerite | Sphalerite I (Sp Ia, Sp Ib), Sphalerite II (Sp IIa, Sp IIb) | hosted in Middle-Upper Devonian and Lower Carboniferous carbonate strata | rhythmically banded, oscillatory zoning |  |  |  | pyrite, galena, pyrrhotite, chalcopyrite, arsenopyrite, calcite, dolomite |  | LA-ICPMS |  |  | laser spot size was 35 μm, and the scan speed was maintained at a constant 35 μm/s. A laser repetition of 10 Hz was selected at a constant energy output of 1.5 J/m2. Selected elements were analyzed with the acquisition time set to 5000 μs for 33S and 67Zn, and the acquisition time for 55Mn, 57Fe, 65Cu, 69Ga, 72Ge, 107Ag, 111Cd, 115In, 208Pb was set to 6000 μs. | USGS geochemical reference materials MASS-1; internal standard was Zn | 115 |  |  |  | 3.81 | [9 empty] | 0.0111 | [5 empty] | 1449 | [5 empty] | 0.26 | [5 empty] | 2043 | [9 empty] | 13387 |  | 1418 |  |  |  | 4.83 | [7 empty] | 11.75 | [13 empty] | 492 | [9 empty] | 2.06 | [5 empty] | 49.6 | [17 empty] | 1.189 |  |  |  | 4.19 | [5 empty] | 55.88 | [7 empty] | 0.42 | [5 empty] | 0.144 | [18 empty] | 2024 | Zhang, D., Liu, J., Wang, Z., Bayless, R.C., Hu, Z., Xie, X., Chen, S. (2024). Sphalerite from the Fankou Pb-Zn deposit, South China: Implications for ore genesis. Ore Geology Reviews, 164, 105812. |  | CHN | Guangdong
| Fankou-SpIb |  | Basin hydrothermal | Mississippi Valley-type (MVT) | MVT zinc-lead | Pb, Zn |  | Pb, Zn | Zhang et al., 2024 |  | FK7-3 |  | underground mine |  |  |  |  | ore material | polished section | grab | mineral separate | [5 empty] | mineralisation | four subtypes: Sp Ia, Sp Ib, Sp IIa, Sp IIb | sphalerite |  | sphalerite | Sphalerite I (Sp Ia, Sp Ib), Sphalerite II (Sp IIa, Sp IIb) | hosted in Middle-Upper Devonian and Lower Carboniferous carbonate strata | rhythmically banded, oscillatory zoning |  |  |  | pyrite, galena, pyrrhotite, chalcopyrite, arsenopyrite, calcite, dolomite |  | LA-ICPMS |  |  | laser spot size was 35 μm, and the scan speed was maintained at a constant 35 μm/s. A laser repetition of 10 Hz was selected at a constant energy output of 1.5 J/m2. Selected elements were analyzed with the acquisition time set to 5000 μs for 33S and 67Zn, and the acquisition time for 55Mn, 57Fe, 65Cu, 69Ga, 72Ge, 107Ag, 111Cd, 115In, 208Pb was set to 6000 μs. | USGS geochemical reference materials MASS-1; internal standard was Zn | 65.8 |  |  |  | 0.88 | [9 empty] | 0.0196 | [5 empty] | 1510 | [5 empty] | 0.27 | [5 empty] | 905 | [9 empty] | 17751 |  | 808 |  |  |  | 6.2 | [7 empty] | 4.46 | [13 empty] | 241 | [9 empty] | 2.16 | [5 empty] | 19.4 | [17 empty] | 0.221 |  |  |  | 4.51 | [5 empty] | 4.71 | [7 empty] | 0.43 | [5 empty] | 0.0419 | [18 empty] | 2024 | Zhang, D., Liu, J., Wang, Z., Bayless, R.C., Hu, Z., Xie, X., Chen, S. (2024). Sphalerite from the Fankou Pb-Zn deposit, South China: Implications for ore genesis. Ore Geology Reviews, 164, 105812. |  | CHN | Guangdong
| Fankou-SpIb |  | Basin hydrothermal | Mississippi Valley-type (MVT) | MVT zinc-lead | Pb, Zn |  | Pb, Zn | Zhang et al., 2024 |  | FK7-4 |  | underground mine |  |  |  |  | ore material | polished section | grab | mineral separate | [5 empty] | mineralisation | four subtypes: Sp Ia, Sp Ib, Sp IIa, Sp IIb | sphalerite |  | sphalerite | Sphalerite I (Sp Ia, Sp Ib), Sphalerite II (Sp IIa, Sp IIb) | hosted in Middle-Upper Devonian and Lower Carboniferous carbonate strata | rhythmically banded, oscillatory zoning |  |  |  | pyrite, galena, pyrrhotite, chalcopyrite, arsenopyrite, calcite, dolomite |  | LA-ICPMS |  |  | laser spot size was 35 μm, and the scan speed was maintained at a constant 35 μm/s. A laser repetition of 10 Hz was selected at a constant energy output of 1.5 J/m2. Selected elements were analyzed with the acquisition time set to 5000 μs for 33S and 67Zn, and the acquisition time for 55Mn, 57Fe, 65Cu, 69Ga, 72Ge, 107Ag, 111Cd, 115In, 208Pb was set to 6000 μs. | USGS geochemical reference materials MASS-1; internal standard was Zn | 57.3 |  |  |  | 4.49 | [9 empty] | 0.006 | [5 empty] | 1606 | [5 empty] | 0.26 | [5 empty] | 1080 | [9 empty] | 18131 |  | 975 |  |  |  | 3.18 | [7 empty] | 10.49 | [13 empty] | 387 | [9 empty] | 2.02 | [5 empty] | 30.1 | [17 empty] | 8.78 |  |  |  | 4.3 | [5 empty] | 34.49 | [7 empty] | 0.37 | [5 empty] | 0.118 | [18 empty] | 2024 | Zhang, D., Liu, J., Wang, Z., Bayless, R.C., Hu, Z., Xie, X., Chen, S. (2024). Sphalerite from the Fankou Pb-Zn deposit, South China: Implications for ore genesis. Ore Geology Reviews, 164, 105812. |  | CHN | Guangdong
| Fankou-SpIb |  | Basin hydrothermal | Mississippi Valley-type (MVT) | MVT zinc-lead | Pb, Zn |  | Pb, Zn | Zhang et al., 2024 |  | FK7-5 |  | underground mine |  |  |  |  | ore material | polished section | grab | mineral separate | [5 empty] | mineralisation | four subtypes: Sp Ia, Sp Ib, Sp IIa, Sp IIb | sphalerite |  | sphalerite | Sphalerite I (Sp Ia, Sp Ib), Sphalerite II (Sp IIa, Sp IIb) | hosted in Middle-Upper Devonian and Lower Carboniferous carbonate strata | rhythmically banded, oscillatory zoning |  |  |  | pyrite, galena, pyrrhotite, chalcopyrite, arsenopyrite, calcite, dolomite |  | LA-ICPMS |  |  | laser spot size was 35 μm, and the scan speed was maintained at a constant 35 μm/s. A laser repetition of 10 Hz was selected at a constant energy output of 1.5 J/m2. Selected elements were analyzed with the acquisition time set to 5000 μs for 33S and 67Zn, and the acquisition time for 55Mn, 57Fe, 65Cu, 69Ga, 72Ge, 107Ag, 111Cd, 115In, 208Pb was set to 6000 μs. | USGS geochemical reference materials MASS-1; internal standard was Zn | 55.3 |  |  |  | 5.27 | [9 empty] | 0.0131 | [5 empty] | 1639 | [5 empty] | 0.27 | [5 empty] | 893 | [9 empty] | 11375 |  | 645 |  |  |  | 69.8 | [7 empty] | 7.35 | [13 empty] | 597 | [9 empty] | 2.16 | [5 empty] | 27.6 | [17 empty] | 0.876 |  |  |  | 4.66 | [5 empty] | 9.33 | [7 empty] | 0.41 | [5 empty] | 0.156 | [18 empty] | 2024 | Zhang, D., Liu, J., Wang, Z., Bayless, R.C., Hu, Z., Xie, X., Chen, S. (2024). Sphalerite from the Fankou Pb-Zn deposit, South China: Implications for ore genesis. Ore Geology Reviews, 164, 105812. |  | CHN | Guangdong
| Fankou-SpIb |  | Basin hydrothermal | Mississippi Valley-type (MVT) | MVT zinc-lead | Pb, Zn |  | Pb, Zn | Zhang et al., 2024 |  | FK7-6 |  | underground mine |  |  |  |  | ore material | polished section | grab | mineral separate | [5 empty] | mineralisation | four subtypes: Sp Ia, Sp Ib, Sp IIa, Sp IIb | sphalerite |  | sphalerite | Sphalerite I (Sp Ia, Sp Ib), Sphalerite II (Sp IIa, Sp IIb) | hosted in Middle-Upper Devonian and Lower Carboniferous carbonate strata | rhythmically banded, oscillatory zoning |  |  |  | pyrite, galena, pyrrhotite, chalcopyrite, arsenopyrite, calcite, dolomite |  | LA-ICPMS |  |  | laser spot size was 35 μm, and the scan speed was maintained at a constant 35 μm/s. A laser repetition of 10 Hz was selected at a constant energy output of 1.5 J/m2. Selected elements were analyzed with the acquisition time set to 5000 μs for 33S and 67Zn, and the acquisition time for 55Mn, 57Fe, 65Cu, 69Ga, 72Ge, 107Ag, 111Cd, 115In, 208Pb was set to 6000 μs. | USGS geochemical reference materials MASS-1; internal standard was Zn | 15.3 |  |  |  | 0.7 | [9 empty] | 0.0183 | [5 empty] | 1599 | [5 empty] | 0.27 | [5 empty] | 238 | [9 empty] | 14159 |  | 200 |  |  |  | 3.85 | [7 empty] | 1.32 | [13 empty] | 682 | [9 empty] | 2.08 | [5 empty] | 4.64 | [17 empty] | 2.67 |  |  |  | 4.59 | [5 empty] | 2.08 | [7 empty] | 0.39 | [5 empty] | 0.0331 | [18 empty] | 2024 | Zhang, D., Liu, J., Wang, Z., Bayless, R.C., Hu, Z., Xie, X., Chen, S. (2024). Sphalerite from the Fankou Pb-Zn deposit, South China: Implications for ore genesis. Ore Geology Reviews, 164, 105812. |  | CHN | Guangdong
| Fankou-SpIb |  | Basin hydrothermal | Mississippi Valley-type (MVT) | MVT zinc-lead | Pb, Zn |  | Pb, Zn | Zhang et al., 2024 |  | FK7-7 |  | underground mine |  |  |  |  | ore material | polished section | grab | mineral separate | [5 empty] | mineralisation | four subtypes: Sp Ia, Sp Ib, Sp IIa, Sp IIb | sphalerite |  | sphalerite | Sphalerite I (Sp Ia, Sp Ib), Sphalerite II (Sp IIa, Sp IIb) | hosted in Middle-Upper Devonian and Lower Carboniferous carbonate strata | rhythmically banded, oscillatory zoning |  |  |  | pyrite, galena, pyrrhotite, chalcopyrite, arsenopyrite, calcite, dolomite |  | LA-ICPMS |  |  | laser spot size was 35 μm, and the scan speed was maintained at a constant 35 μm/s. A laser repetition of 10 Hz was selected at a constant energy output of 1.5 J/m2. Selected elements were analyzed with the acquisition time set to 5000 μs for 33S and 67Zn, and the acquisition time for 55Mn, 57Fe, 65Cu, 69Ga, 72Ge, 107Ag, 111Cd, 115In, 208Pb was set to 6000 μs. | USGS geochemical reference materials MASS-1; internal standard was Zn | 20.6 |  |  |  | 1.46 | [9 empty] | 0.0058 | [5 empty] | 1695 | [5 empty] | 0.26 | [5 empty] | 387 | [9 empty] | 7317 |  | 338 |  |  |  | 3.06 | [7 empty] | 1.05 | [13 empty] | 1160 | [9 empty] | 2.05 | [5 empty] | 5.73 | [17 empty] | 2.49 |  |  |  | 4.6 | [5 empty] | 2.74 | [7 empty] | 0.37 | [5 empty] | 0.0441 | [18 empty] | 2024 | Zhang, D., Liu, J., Wang, Z., Bayless, R.C., Hu, Z., Xie, X., Chen, S. (2024). Sphalerite from the Fankou Pb-Zn deposit, South China: Implications for ore genesis. Ore Geology Reviews, 164, 105812. |  | CHN | Guangdong
| Fankou-SpIb |  | Basin hydrothermal | Mississippi Valley-type (MVT) | MVT zinc-lead | Pb, Zn |  | Pb, Zn | Zhang et al., 2024 |  | FK7-8 |  | underground mine |  |  |  |  | ore material | polished section | grab | mineral separate | [5 empty] | mineralisation | four subtypes: Sp Ia, Sp Ib, Sp IIa, Sp IIb | sphalerite |  | sphalerite | Sphalerite I (Sp Ia, Sp Ib), Sphalerite II (Sp IIa, Sp IIb) | hosted in Middle-Upper Devonian and Lower Carboniferous carbonate strata | rhythmically banded, oscillatory zoning |  |  |  | pyrite, galena, pyrrhotite, chalcopyrite, arsenopyrite, calcite, dolomite |  | LA-ICPMS |  |  | laser spot size was 35 μm, and the scan speed was maintained at a constant 35 μm/s. A laser repetition of 10 Hz was selected at a constant energy output of 1.5 J/m2. Selected elements were analyzed with the acquisition time set to 5000 μs for 33S and 67Zn, and the acquisition time for 55Mn, 57Fe, 65Cu, 69Ga, 72Ge, 107Ag, 111Cd, 115In, 208Pb was set to 6000 μs. | USGS geochemical reference materials MASS-1; internal standard was Zn | 21.1 |  |  |  | 0.58 | [9 empty] | 0.0067 | [5 empty] | 1413 | [5 empty] | 0.27 | [5 empty] | 368 | [9 empty] | 15755 |  | 303 |  |  |  | 11.4 | [7 empty] | 5.36 | [13 empty] | 160 | [9 empty] | 2.11 | [5 empty] | 0.8 | [17 empty] | 0.0233 |  |  |  | 4.8 | [5 empty] | 4.37 | [7 empty] | 0.39 | [5 empty] | 0.005 | [18 empty] | 2024 | Zhang, D., Liu, J., Wang, Z., Bayless, R.C., Hu, Z., Xie, X., Chen, S. (2024). Sphalerite from the Fankou Pb-Zn deposit, South China: Implications for ore genesis. Ore Geology Reviews, 164, 105812. |  | CHN | Guangdong
| Fankou-SpIIa |  | Basin hydrothermal | Mississippi Valley-type (MVT) | MVT zinc-lead | Pb, Zn |  | Pb, Zn | Zhang et al., 2024 |  | FKZ4-1 |  | underground mine |  |  |  |  | ore material | polished section | grab | mineral separate | [5 empty] | mineralisation | four subtypes: Sp Ia, Sp Ib, Sp IIa, Sp IIb | sphalerite |  | sphalerite | Sphalerite I (Sp Ia, Sp Ib), Sphalerite II (Sp IIa, Sp IIb) | hosted in Middle-Upper Devonian and Lower Carboniferous carbonate strata | rhythmically banded, oscillatory zoning |  |  |  | pyrite, galena, pyrrhotite, chalcopyrite, arsenopyrite, calcite, dolomite |  | LA-ICPMS |  |  | laser spot size was 35 μm, and the scan speed was maintained at a constant 35 μm/s. A laser repetition of 10 Hz was selected at a constant energy output of 1.5 J/m2. Selected elements were analyzed with the acquisition time set to 5000 μs for 33S and 67Zn, and the acquisition time for 55Mn, 57Fe, 65Cu, 69Ga, 72Ge, 107Ag, 111Cd, 115In, 208Pb was set to 6000 μs. | USGS geochemical reference materials MASS-1; internal standard was Zn | 85.2 |  |  |  | 5.72 | [9 empty] | 0.0145 | [5 empty] | 1529 | [5 empty] | 0.25 | [5 empty] | 105 | [9 empty] | 20135 |  | 7.7 |  |  |  | 65.6 | [7 empty] | 0.428 | [13 empty] | 155 | [9 empty] | 1.9 | [5 empty] | 45.1 | [17 empty] | 15.36 |  |  |  | 4.91 | [5 empty] | 0.608 | [7 empty] | 0.35 | [5 empty] | 0.164 | [18 empty] | 2024 | Zhang, D., Liu, J., Wang, Z., Bayless, R.C., Hu, Z., Xie, X., Chen, S. (2024). Sphalerite from the Fankou Pb-Zn deposit, South China: Implications for ore genesis. Ore Geology Reviews, 164, 105812. |  | CHN | Guangdong
| Fankou-SpIIa |  | Basin hydrothermal | Mississippi Valley-type (MVT) | MVT zinc-lead | Pb, Zn |  | Pb, Zn | Zhang et al., 2024 |  | FKZ4-2 |  | underground mine |  |  |  |  | ore material | polished section | grab | mineral separate | [5 empty] | mineralisation | four subtypes: Sp Ia, Sp Ib, Sp IIa, Sp IIb | sphalerite |  | sphalerite | Sphalerite I (Sp Ia, Sp Ib), Sphalerite II (Sp IIa, Sp IIb) | hosted in Middle-Upper Devonian and Lower Carboniferous carbonate strata | rhythmically banded, oscillatory zoning |  |  |  | pyrite, galena, pyrrhotite, chalcopyrite, arsenopyrite, calcite, dolomite |  | LA-ICPMS |  |  | laser spot size was 35 μm, and the scan speed was maintained at a constant 35 μm/s. A laser repetition of 10 Hz was selected at a constant energy output of 1.5 J/m2. Selected elements were analyzed with the acquisition time set to 5000 μs for 33S and 67Zn, and the acquisition time for 55Mn, 57Fe, 65Cu, 69Ga, 72Ge, 107Ag, 111Cd, 115In, 208Pb was set to 6000 μs. | USGS geochemical reference materials MASS-1; internal standard was Zn | 163 |  |  |  | 17.89 | [9 empty] | 0.0102 | [5 empty] | 1689 | [5 empty] | 0.25 | [5 empty] | 278 | [9 empty] | 15534 |  | 19.8 |  |  |  | 166 | [7 empty] | 0.029 | [13 empty] | 134 | [9 empty] | 1.91 | [5 empty] | 95.1 | [17 empty] | 30.35 |  |  |  | 5.01 | [5 empty] | 1.15 | [7 empty] | 0.36 | [5 empty] | 0.11 | [18 empty] | 2024 | Zhang, D., Liu, J., Wang, Z., Bayless, R.C., Hu, Z., Xie, X., Chen, S. (2024). Sphalerite from the Fankou Pb-Zn deposit, South China: Implications for ore genesis. Ore Geology Reviews, 164, 105812. |  | CHN | Guangdong
| Fankou-SpIIa |  | Basin hydrothermal | Mississippi Valley-type (MVT) | MVT zinc-lead | Pb, Zn |  | Pb, Zn | Zhang et al., 2024 |  | FKZ4-3 |  | underground mine |  |  |  |  | ore material | polished section | grab | mineral separate | [5 empty] | mineralisation | four subtypes: Sp Ia, Sp Ib, Sp IIa, Sp IIb | sphalerite |  | sphalerite | Sphalerite I (Sp Ia, Sp Ib), Sphalerite II (Sp IIa, Sp IIb) | hosted in Middle-Upper Devonian and Lower Carboniferous carbonate strata | rhythmically banded, oscillatory zoning |  |  |  | pyrite, galena, pyrrhotite, chalcopyrite, arsenopyrite, calcite, dolomite |  | LA-ICPMS |  |  | laser spot size was 35 μm, and the scan speed was maintained at a constant 35 μm/s. A laser repetition of 10 Hz was selected at a constant energy output of 1.5 J/m2. Selected elements were analyzed with the acquisition time set to 5000 μs for 33S and 67Zn, and the acquisition time for 55Mn, 57Fe, 65Cu, 69Ga, 72Ge, 107Ag, 111Cd, 115In, 208Pb was set to 6000 μs. | USGS geochemical reference materials MASS-1; internal standard was Zn | 73.8 |  |  |  | 1.07 | [9 empty] | 0.005 | [5 empty] | 1546 | [5 empty] | 0.234 | [5 empty] | 160 | [9 empty] | 4877 |  | 5.49 |  |  |  | 89.3 | [7 empty] | 0.006 | [13 empty] | 482 | [9 empty] | 1.81 | [5 empty] | 39.7 | [17 empty] | 9.04 |  |  |  | 4.86 | [5 empty] | 0.693 | [7 empty] | 0.35 | [5 empty] | 0.0242 | [18 empty] | 2024 | Zhang, D., Liu, J., Wang, Z., Bayless, R.C., Hu, Z., Xie, X., Chen, S. (2024). Sphalerite from the Fankou Pb-Zn deposit, South China: Implications for ore genesis. Ore Geology Reviews, 164, 105812. |  | CHN | Guangdong
| Fankou-SpIIa |  | Basin hydrothermal | Mississippi Valley-type (MVT) | MVT zinc-lead | Pb, Zn |  | Pb, Zn | Zhang et al., 2024 |  | FKZ4-4 |  | underground mine |  |  |  |  | ore material | polished section | grab | mineral separate | [5 empty] | mineralisation | four subtypes: Sp Ia, Sp Ib, Sp IIa, Sp IIb | sphalerite |  | sphalerite | Sphalerite I (Sp Ia, Sp Ib), Sphalerite II (Sp IIa, Sp IIb) | hosted in Middle-Upper Devonian and Lower Carboniferous carbonate strata | rhythmically banded, oscillatory zoning |  |  |  | pyrite, galena, pyrrhotite, chalcopyrite, arsenopyrite, calcite, dolomite |  | LA-ICPMS |  |  | laser spot size was 35 μm, and the scan speed was maintained at a constant 35 μm/s. A laser repetition of 10 Hz was selected at a constant energy output of 1.5 J/m2. Selected elements were analyzed with the acquisition time set to 5000 μs for 33S and 67Zn, and the acquisition time for 55Mn, 57Fe, 65Cu, 69Ga, 72Ge, 107Ag, 111Cd, 115In, 208Pb was set to 6000 μs. | USGS geochemical reference materials MASS-1; internal standard was Zn | 61.3 |  |  |  | 1.17 | [9 empty] | 0.0163 | [5 empty] | 1639 | [5 empty] | 0.237 | [5 empty] | 312 | [9 empty] | 1500 |  | 301 |  |  |  | 8.9 | [7 empty] | 0.61 | [13 empty] | 1321 | [9 empty] | 1.82 | [5 empty] | 31.5 | [17 empty] | 4.59 |  |  |  | 4.99 | [5 empty] | 1.65 | [7 empty] | 0.36 | [5 empty] | 0.047 | [18 empty] | 2024 | Zhang, D., Liu, J., Wang, Z., Bayless, R.C., Hu, Z., Xie, X., Chen, S. (2024). Sphalerite from the Fankou Pb-Zn deposit, South China: Implications for ore genesis. Ore Geology Reviews, 164, 105812. |  | CHN | Guangdong
| Fankou-SpIIa |  | Basin hydrothermal | Mississippi Valley-type (MVT) | MVT zinc-lead | Pb, Zn |  | Pb, Zn | Zhang et al., 2024 |  | FKZ4-5 |  | underground mine |  |  |  |  | ore material | polished section | grab | mineral separate | [5 empty] | mineralisation | four subtypes: Sp Ia, Sp Ib, Sp IIa, Sp IIb | sphalerite |  | sphalerite | Sphalerite I (Sp Ia, Sp Ib), Sphalerite II (Sp IIa, Sp IIb) | hosted in Middle-Upper Devonian and Lower Carboniferous carbonate strata | rhythmically banded, oscillatory zoning |  |  |  | pyrite, galena, pyrrhotite, chalcopyrite, arsenopyrite, calcite, dolomite |  | LA-ICPMS |  |  | laser spot size was 35 μm, and the scan speed was maintained at a constant 35 μm/s. A laser repetition of 10 Hz was selected at a constant energy output of 1.5 J/m2. Selected elements were analyzed with the acquisition time set to 5000 μs for 33S and 67Zn, and the acquisition time for 55Mn, 57Fe, 65Cu, 69Ga, 72Ge, 107Ag, 111Cd, 115In, 208Pb was set to 6000 μs. | USGS geochemical reference materials MASS-1; internal standard was Zn | 53.7 |  |  |  | 1.05 | [9 empty] | 0.005 | [5 empty] | 1449 | [5 empty] | 0.24 | [5 empty] | 132 | [9 empty] | 3340 |  | 145 |  |  |  | 7.01 | [7 empty] | 0.166 | [13 empty] | 583 | [9 empty] | 1.84 | [5 empty] | 36.4 | [17 empty] | 8.93 |  |  |  | 5.14 | [5 empty] | 1.62 | [7 empty] | 0.34 | [5 empty] | 0.0129 | [18 empty] | 2024 | Zhang, D., Liu, J., Wang, Z., Bayless, R.C., Hu, Z., Xie, X., Chen, S. (2024). Sphalerite from the Fankou Pb-Zn deposit, South China: Implications for ore genesis. Ore Geology Reviews, 164, 105812. |  | CHN | Guangdong
| Fankou-SpIIa |  | Basin hydrothermal | Mississippi Valley-type (MVT) | MVT zinc-lead | Pb, Zn |  | Pb, Zn | Zhang et al., 2024 |  | FKZ4-6 |  | underground mine |  |  |  |  | ore material | polished section | grab | mineral separate | [5 empty] | mineralisation | four subtypes: Sp Ia, Sp Ib, Sp IIa, Sp IIb | sphalerite |  | sphalerite | Sphalerite I (Sp Ia, Sp Ib), Sphalerite II (Sp IIa, Sp IIb) | hosted in Middle-Upper Devonian and Lower Carboniferous carbonate strata | rhythmically banded, oscillatory zoning |  |  |  | pyrite, galena, pyrrhotite, chalcopyrite, arsenopyrite, calcite, dolomite |  | LA-ICPMS |  |  | laser spot size was 35 μm, and the scan speed was maintained at a constant 35 μm/s. A laser repetition of 10 Hz was selected at a constant energy output of 1.5 J/m2. Selected elements were analyzed with the acquisition time set to 5000 μs for 33S and 67Zn, and the acquisition time for 55Mn, 57Fe, 65Cu, 69Ga, 72Ge, 107Ag, 111Cd, 115In, 208Pb was set to 6000 μs. | USGS geochemical reference materials MASS-1; internal standard was Zn | 36.2 |  |  |  | 2.53 | [9 empty] | 0.0124 | [5 empty] | 1557 | [5 empty] | 0.25 | [5 empty] | 85.5 | [9 empty] | 6891 |  | 80.5 |  |  |  | 5.14 | [7 empty] | 1.24 | [13 empty] | 168 | [9 empty] | 1.93 | [5 empty] | 19.5 | [17 empty] | 3.44 |  |  |  | 5.49 | [5 empty] | 4.19 | [7 empty] | 0.39 | [5 empty] | 0.0119 | [18 empty] | 2024 | Zhang, D., Liu, J., Wang, Z., Bayless, R.C., Hu, Z., Xie, X., Chen, S. (2024). Sphalerite from the Fankou Pb-Zn deposit, South China: Implications for ore genesis. Ore Geology Reviews, 164, 105812. |  | CHN | Guangdong
| Fankou-SpIIa |  | Basin hydrothermal | Mississippi Valley-type (MVT) | MVT zinc-lead | Pb, Zn |  | Pb, Zn | Zhang et al., 2024 |  | FKZ4-7 |  | underground mine |  |  |  |  | ore material | polished section | grab | mineral separate | [5 empty] | mineralisation | four subtypes: Sp Ia, Sp Ib, Sp IIa, Sp IIb | sphalerite |  | sphalerite | Sphalerite I (Sp Ia, Sp Ib), Sphalerite II (Sp IIa, Sp IIb) | hosted in Middle-Upper Devonian and Lower Carboniferous carbonate strata | rhythmically banded, oscillatory zoning |  |  |  | pyrite, galena, pyrrhotite, chalcopyrite, arsenopyrite, calcite, dolomite |  | LA-ICPMS |  |  | laser spot size was 35 μm, and the scan speed was maintained at a constant 35 μm/s. A laser repetition of 10 Hz was selected at a constant energy output of 1.5 J/m2. Selected elements were analyzed with the acquisition time set to 5000 μs for 33S and 67Zn, and the acquisition time for 55Mn, 57Fe, 65Cu, 69Ga, 72Ge, 107Ag, 111Cd, 115In, 208Pb was set to 6000 μs. | USGS geochemical reference materials MASS-1; internal standard was Zn | 56.3 |  |  |  | 1.09 | [9 empty] | 0.009 | [5 empty] | 1635 | [5 empty] | 0.24 | [5 empty] | 117 | [9 empty] | 11998 |  | 3.02 |  |  |  | 69 | [7 empty] | 0.046 | [13 empty] | 389 | [9 empty] | 1.84 | [5 empty] | 29.8 | [17 empty] | 5.42 |  |  |  | 5.36 | [5 empty] | 0.75 | [7 empty] | 0.35 | [5 empty] | 0.0137 | [18 empty] | 2024 | Zhang, D., Liu, J., Wang, Z., Bayless, R.C., Hu, Z., Xie, X., Chen, S. (2024). Sphalerite from the Fankou Pb-Zn deposit, South China: Implications for ore genesis. Ore Geology Reviews, 164, 105812. |  | CHN | Guangdong
| Fankou-SpIIa |  | Basin hydrothermal | Mississippi Valley-type (MVT) | MVT zinc-lead | Pb, Zn |  | Pb, Zn | Zhang et al., 2024 |  | FKZ5-1 |  | underground mine |  |  |  |  | ore material | polished section | grab | mineral separate | [5 empty] | mineralisation | four subtypes: Sp Ia, Sp Ib, Sp IIa, Sp IIb | sphalerite |  | sphalerite | Sphalerite I (Sp Ia, Sp Ib), Sphalerite II (Sp IIa, Sp IIb) | hosted in Middle-Upper Devonian and Lower Carboniferous carbonate strata | rhythmically banded, oscillatory zoning |  |  |  | pyrite, galena, pyrrhotite, chalcopyrite, arsenopyrite, calcite, dolomite |  | LA-ICPMS |  |  | laser spot size was 35 μm, and the scan speed was maintained at a constant 35 μm/s. A laser repetition of 10 Hz was selected at a constant energy output of 1.5 J/m2. Selected elements were analyzed with the acquisition time set to 5000 μs for 33S and 67Zn, and the acquisition time for 55Mn, 57Fe, 65Cu, 69Ga, 72Ge, 107Ag, 111Cd, 115In, 208Pb was set to 6000 μs. | USGS geochemical reference materials MASS-1; internal standard was Zn | 69.4 |  |  |  | 5.21 | [9 empty] | 0.004 | [5 empty] | 1655 | [5 empty] | 0.177 | [5 empty] | 92.5 | [9 empty] | 2859 |  | 79.4 |  |  |  | 29.1 | [7 empty] | 0.264 | [13 empty] | 439 | [9 empty] | 6.06 | [5 empty] | 52.5 | [17 empty] | 10.52 |  |  |  | 29.65 | [5 empty] | 2.98 | [7 empty] | 1.44 | [5 empty] | 0.042 | [18 empty] | 2024 | Zhang, D., Liu, J., Wang, Z., Bayless, R.C., Hu, Z., Xie, X., Chen, S. (2024). Sphalerite from the Fankou Pb-Zn deposit, South China: Implications for ore genesis. Ore Geology Reviews, 164, 105812. |  | CHN | Guangdong
| Fankou-SpIIa |  | Basin hydrothermal | Mississippi Valley-type (MVT) | MVT zinc-lead | Pb, Zn |  | Pb, Zn | Zhang et al., 2024 |  | FKZ5-2 |  | underground mine |  |  |  |  | ore material | polished section | grab | mineral separate | [5 empty] | mineralisation | four subtypes: Sp Ia, Sp Ib, Sp IIa, Sp IIb | sphalerite |  | sphalerite | Sphalerite I (Sp Ia, Sp Ib), Sphalerite II (Sp IIa, Sp IIb) | hosted in Middle-Upper Devonian and Lower Carboniferous carbonate strata | rhythmically banded, oscillatory zoning |  |  |  | pyrite, galena, pyrrhotite, chalcopyrite, arsenopyrite, calcite, dolomite |  | LA-ICPMS |  |  | laser spot size was 35 μm, and the scan speed was maintained at a constant 35 μm/s. A laser repetition of 10 Hz was selected at a constant energy output of 1.5 J/m2. Selected elements were analyzed with the acquisition time set to 5000 μs for 33S and 67Zn, and the acquisition time for 55Mn, 57Fe, 65Cu, 69Ga, 72Ge, 107Ag, 111Cd, 115In, 208Pb was set to 6000 μs. | USGS geochemical reference materials MASS-1; internal standard was Zn | 75 |  |  |  | 4.36 | [9 empty] | 0.004 | [5 empty] | 1791 | [5 empty] | 0.184 | [5 empty] | 110 | [9 empty] | 853 |  | 156 |  |  |  | 13.2 | [7 empty] | 0.414 | [13 empty] | 1059 | [9 empty] | 6.58 | [5 empty] | 33.6 | [17 empty] | 4.5 |  |  |  | 32.23 | [5 empty] | 2.4 | [7 empty] | 1.28 | [5 empty] | 0.0123 | [18 empty] | 2024 | Zhang, D., Liu, J., Wang, Z., Bayless, R.C., Hu, Z., Xie, X., Chen, S. (2024). Sphalerite from the Fankou Pb-Zn deposit, South China: Implications for ore genesis. Ore Geology Reviews, 164, 105812. |  | CHN | Guangdong
| Fankou-SpIIa |  | Basin hydrothermal | Mississippi Valley-type (MVT) | MVT zinc-lead | Pb, Zn |  | Pb, Zn | Zhang et al., 2024 |  | FKZ5-3 |  | underground mine |  |  |  |  | ore material | polished section | grab | mineral separate | [5 empty] | mineralisation | four subtypes: Sp Ia, Sp Ib, Sp IIa, Sp IIb | sphalerite |  | sphalerite | Sphalerite I (Sp Ia, Sp Ib), Sphalerite II (Sp IIa, Sp IIb) | hosted in Middle-Upper Devonian and Lower Carboniferous carbonate strata | rhythmically banded, oscillatory zoning |  |  |  | pyrite, galena, pyrrhotite, chalcopyrite, arsenopyrite, calcite, dolomite |  | LA-ICPMS |  |  | laser spot size was 35 μm, and the scan speed was maintained at a constant 35 μm/s. A laser repetition of 10 Hz was selected at a constant energy output of 1.5 J/m2. Selected elements were analyzed with the acquisition time set to 5000 μs for 33S and 67Zn, and the acquisition time for 55Mn, 57Fe, 65Cu, 69Ga, 72Ge, 107Ag, 111Cd, 115In, 208Pb was set to 6000 μs. | USGS geochemical reference materials MASS-1; internal standard was Zn | 101 |  |  |  | 3.25 | [9 empty] | 0.003 | [5 empty] | 1753 | [5 empty] | 0.193 | [5 empty] | 152 | [9 empty] | 6846 |  | 9.45 |  |  |  | 127 | [7 empty] | 0.056 | [13 empty] | 443 | [9 empty] | 6.67 | [5 empty] | 13 | [17 empty] | 1.64 |  |  |  | 32.18 | [5 empty] | 0.93 | [7 empty] | 1.37 | [5 empty] | 0.008 | [18 empty] | 2024 | Zhang, D., Liu, J., Wang, Z., Bayless, R.C., Hu, Z., Xie, X., Chen, S. (2024). Sphalerite from the Fankou Pb-Zn deposit, South China: Implications for ore genesis. Ore Geology Reviews, 164, 105812. |  | CHN | Guangdong
| Fankou-SpIIa |  | Basin hydrothermal | Mississippi Valley-type (MVT) | MVT zinc-lead | Pb, Zn |  | Pb, Zn | Zhang et al., 2024 |  | FKZ5-4 |  | underground mine |  |  |  |  | ore material | polished section | grab | mineral separate | [5 empty] | mineralisation | four subtypes: Sp Ia, Sp Ib, Sp IIa, Sp IIb | sphalerite |  | sphalerite | Sphalerite I (Sp Ia, Sp Ib), Sphalerite II (Sp IIa, Sp IIb) | hosted in Middle-Upper Devonian and Lower Carboniferous carbonate strata | rhythmically banded, oscillatory zoning |  |  |  | pyrite, galena, pyrrhotite, chalcopyrite, arsenopyrite, calcite, dolomite |  | LA-ICPMS |  |  | laser spot size was 35 μm, and the scan speed was maintained at a constant 35 μm/s. A laser repetition of 10 Hz was selected at a constant energy output of 1.5 J/m2. Selected elements were analyzed with the acquisition time set to 5000 μs for 33S and 67Zn, and the acquisition time for 55Mn, 57Fe, 65Cu, 69Ga, 72Ge, 107Ag, 111Cd, 115In, 208Pb was set to 6000 μs. | USGS geochemical reference materials MASS-1; internal standard was Zn | 39.7 |  |  |  | 2.34 | [9 empty] | 0.00179 | [5 empty] | 1545 | [5 empty] | 0.186 | [5 empty] | 49.3 | [9 empty] | 2920 |  | 60.3 |  |  |  | 5.15 | [7 empty] | 0.07 | [13 empty] | 489 | [9 empty] | 8.82 | [5 empty] | 56.5 | [17 empty] | 2.13 |  |  |  | 31.73 | [5 empty] | 0.39 | [7 empty] | 1.44 | [5 empty] | 0.0183 | [18 empty] | 2024 | Zhang, D., Liu, J., Wang, Z., Bayless, R.C., Hu, Z., Xie, X., Chen, S. (2024). Sphalerite from the Fankou Pb-Zn deposit, South China: Implications for ore genesis. Ore Geology Reviews, 164, 105812. |  | CHN | Guangdong
| Fankou-SpIIa |  | Basin hydrothermal | Mississippi Valley-type (MVT) | MVT zinc-lead | Pb, Zn |  | Pb, Zn | Zhang et al., 2024 |  | FKZ5-5 |  | underground mine |  |  |  |  | ore material | polished section | grab | mineral separate | [5 empty] | mineralisation | four subtypes: Sp Ia, Sp Ib, Sp IIa, Sp IIb | sphalerite |  | sphalerite | Sphalerite I (Sp Ia, Sp Ib), Sphalerite II (Sp IIa, Sp IIb) | hosted in Middle-Upper Devonian and Lower Carboniferous carbonate strata | rhythmically banded, oscillatory zoning |  |  |  | pyrite, galena, pyrrhotite, chalcopyrite, arsenopyrite, calcite, dolomite |  | LA-ICPMS |  |  | laser spot size was 35 μm, and the scan speed was maintained at a constant 35 μm/s. A laser repetition of 10 Hz was selected at a constant energy output of 1.5 J/m2. Selected elements were analyzed with the acquisition time set to 5000 μs for 33S and 67Zn, and the acquisition time for 55Mn, 57Fe, 65Cu, 69Ga, 72Ge, 107Ag, 111Cd, 115In, 208Pb was set to 6000 μs. | USGS geochemical reference materials MASS-1; internal standard was Zn | 53.4 |  |  |  | 3.61 | [9 empty] | 0.002 | [5 empty] | 1540 | [5 empty] | 0.195 | [5 empty] | 97.9 | [9 empty] | 2924 |  | 154 |  |  |  | 3.68 | [7 empty] | 0.134 | [13 empty] | 510 | [9 empty] | 6.63 | [5 empty] | 43.9 | [17 empty] | 8.84 |  |  |  | 31.56 | [5 empty] | 1.04 | [7 empty] | 1.36 | [5 empty] | 0.0113 | [18 empty] | 2024 | Zhang, D., Liu, J., Wang, Z., Bayless, R.C., Hu, Z., Xie, X., Chen, S. (2024). Sphalerite from the Fankou Pb-Zn deposit, South China: Implications for ore genesis. Ore Geology Reviews, 164, 105812. |  | CHN | Guangdong
| Fankou-SpIIa |  | Basin hydrothermal | Mississippi Valley-type (MVT) | MVT zinc-lead | Pb, Zn |  | Pb, Zn | Zhang et al., 2024 |  | FKZ5-6 |  | underground mine |  |  |  |  | ore material | polished section | grab | mineral separate | [5 empty] | mineralisation | four subtypes: Sp Ia, Sp Ib, Sp IIa, Sp IIb | sphalerite |  | sphalerite | Sphalerite I (Sp Ia, Sp Ib), Sphalerite II (Sp IIa, Sp IIb) | hosted in Middle-Upper Devonian and Lower Carboniferous carbonate strata | rhythmically banded, oscillatory zoning |  |  |  | pyrite, galena, pyrrhotite, chalcopyrite, arsenopyrite, calcite, dolomite |  | LA-ICPMS |  |  | laser spot size was 35 μm, and the scan speed was maintained at a constant 35 μm/s. A laser repetition of 10 Hz was selected at a constant energy output of 1.5 J/m2. Selected elements were analyzed with the acquisition time set to 5000 μs for 33S and 67Zn, and the acquisition time for 55Mn, 57Fe, 65Cu, 69Ga, 72Ge, 107Ag, 111Cd, 115In, 208Pb was set to 6000 μs. | USGS geochemical reference materials MASS-1; internal standard was Zn | 101 |  |  |  | 9.36 | [9 empty] | 0.004 | [5 empty] | 1634 | [5 empty] | 0.156 | [5 empty] | 56.6 | [9 empty] | 7272 |  | 41.4 |  |  |  | 17.2 | [7 empty] | 0.193 | [13 empty] | 103 | [9 empty] | 5.43 | [5 empty] | 124 | [17 empty] | 57.01 |  |  |  | 25.71 | [5 empty] | 8.14 | [7 empty] | 1.09 | [5 empty] | 0.0316 | [18 empty] | 2024 | Zhang, D., Liu, J., Wang, Z., Bayless, R.C., Hu, Z., Xie, X., Chen, S. (2024). Sphalerite from the Fankou Pb-Zn deposit, South China: Implications for ore genesis. Ore Geology Reviews, 164, 105812. |  | CHN | Guangdong
| Fankou-SpIIa |  | Basin hydrothermal | Mississippi Valley-type (MVT) | MVT zinc-lead | Pb, Zn |  | Pb, Zn | Zhang et al., 2024 |  | FKZ5-7 |  | underground mine |  |  |  |  | ore material | polished section | grab | mineral separate | [5 empty] | mineralisation | four subtypes: Sp Ia, Sp Ib, Sp IIa, Sp IIb | sphalerite |  | sphalerite | Sphalerite I (Sp Ia, Sp Ib), Sphalerite II (Sp IIa, Sp IIb) | hosted in Middle-Upper Devonian and Lower Carboniferous carbonate strata | rhythmically banded, oscillatory zoning |  |  |  | pyrite, galena, pyrrhotite, chalcopyrite, arsenopyrite, calcite, dolomite |  | LA-ICPMS |  |  | laser spot size was 35 μm, and the scan speed was maintained at a constant 35 μm/s. A laser repetition of 10 Hz was selected at a constant energy output of 1.5 J/m2. Selected elements were analyzed with the acquisition time set to 5000 μs for 33S and 67Zn, and the acquisition time for 55Mn, 57Fe, 65Cu, 69Ga, 72Ge, 107Ag, 111Cd, 115In, 208Pb was set to 6000 μs. | USGS geochemical reference materials MASS-1; internal standard was Zn | 98.4 |  |  |  | 10.18 | [9 empty] | 0.0039 | [5 empty] | 1618 | [5 empty] | 0.186 | [5 empty] | 103 | [9 empty] | 10471 |  | 5.9 |  |  |  | 85.6 | [7 empty] | 0.05 | [13 empty] | 191 | [9 empty] | 6.39 | [5 empty] | 93.2 | [17 empty] | 27.96 |  |  |  | 30.09 | [5 empty] | 1.46 | [7 empty] | 1.22 | [5 empty] | 0.077 | [18 empty] | 2024 | Zhang, D., Liu, J., Wang, Z., Bayless, R.C., Hu, Z., Xie, X., Chen, S. (2024). Sphalerite from the Fankou Pb-Zn deposit, South China: Implications for ore genesis. Ore Geology Reviews, 164, 105812. |  | CHN | Guangdong
| Fankou-SpIIa |  | Basin hydrothermal | Mississippi Valley-type (MVT) | MVT zinc-lead | Pb, Zn |  | Pb, Zn | Zhang et al., 2024 |  | FKZ5-8 |  | underground mine |  |  |  |  | ore material | polished section | grab | mineral separate | [5 empty] | mineralisation | four subtypes: Sp Ia, Sp Ib, Sp IIa, Sp IIb | sphalerite |  | sphalerite | Sphalerite I (Sp Ia, Sp Ib), Sphalerite II (Sp IIa, Sp IIb) | hosted in Middle-Upper Devonian and Lower Carboniferous carbonate strata | rhythmically banded, oscillatory zoning |  |  |  | pyrite, galena, pyrrhotite, chalcopyrite, arsenopyrite, calcite, dolomite |  | LA-ICPMS |  |  | laser spot size was 35 μm, and the scan speed was maintained at a constant 35 μm/s. A laser repetition of 10 Hz was selected at a constant energy output of 1.5 J/m2. Selected elements were analyzed with the acquisition time set to 5000 μs for 33S and 67Zn, and the acquisition time for 55Mn, 57Fe, 65Cu, 69Ga, 72Ge, 107Ag, 111Cd, 115In, 208Pb was set to 6000 μs. | USGS geochemical reference materials MASS-1; internal standard was Zn | 70.3 |  |  |  | 60.51 | [9 empty] | 0.002 | [5 empty] | 1675 | [5 empty] | 0.173 | [5 empty] | 52.5 | [9 empty] | 10705 |  | 10.6 |  |  |  | 35.9 | [7 empty] | 0.099 | [13 empty] | 96.9 | [9 empty] | 6.15 | [5 empty] | 70.8 | [17 empty] | 30.44 |  |  |  | 28.81 | [5 empty] | 1.66 | [7 empty] | 1.32 | [5 empty] | 0.068 | [18 empty] | 2024 | Zhang, D., Liu, J., Wang, Z., Bayless, R.C., Hu, Z., Xie, X., Chen, S. (2024). Sphalerite from the Fankou Pb-Zn deposit, South China: Implications for ore genesis. Ore Geology Reviews, 164, 105812. |  | CHN | Guangdong
| Fankou-SpIIa |  | Basin hydrothermal | Mississippi Valley-type (MVT) | MVT zinc-lead | Pb, Zn |  | Pb, Zn | Zhang et al., 2024 |  | FKZ5-9 |  | underground mine |  |  |  |  | ore material | polished section | grab | mineral separate | [5 empty] | mineralisation | four subtypes: Sp Ia, Sp Ib, Sp IIa, Sp IIb | sphalerite |  | sphalerite | Sphalerite I (Sp Ia, Sp Ib), Sphalerite II (Sp IIa, Sp IIb) | hosted in Middle-Upper Devonian and Lower Carboniferous carbonate strata | rhythmically banded, oscillatory zoning |  |  |  | pyrite, galena, pyrrhotite, chalcopyrite, arsenopyrite, calcite, dolomite |  | LA-ICPMS |  |  | laser spot size was 35 μm, and the scan speed was maintained at a constant 35 μm/s. A laser repetition of 10 Hz was selected at a constant energy output of 1.5 J/m2. Selected elements were analyzed with the acquisition time set to 5000 μs for 33S and 67Zn, and the acquisition time for 55Mn, 57Fe, 65Cu, 69Ga, 72Ge, 107Ag, 111Cd, 115In, 208Pb was set to 6000 μs. | USGS geochemical reference materials MASS-1; internal standard was Zn | 99.9 |  |  |  | 3.68 | [9 empty] | 0.00173 | [5 empty] | 1598 | [5 empty] | 0.174 | [5 empty] | 161 | [9 empty] | 2652 |  | 30.9 |  |  |  | 108 | [7 empty] | 0.0373 | [13 empty] | 733 | [9 empty] | 5.92 | [5 empty] | 42.3 | [17 empty] | 17.48 |  |  |  | 27.65 | [5 empty] | 1.57 | [7 empty] | 1.17 | [5 empty] | 0.061 | [18 empty] | 2024 | Zhang, D., Liu, J., Wang, Z., Bayless, R.C., Hu, Z., Xie, X., Chen, S. (2024). Sphalerite from the Fankou Pb-Zn deposit, South China: Implications for ore genesis. Ore Geology Reviews, 164, 105812. |  | CHN | Guangdong
| Fankou-SpIIa |  | Basin hydrothermal | Mississippi Valley-type (MVT) | MVT zinc-lead | Pb, Zn |  | Pb, Zn | Zhang et al., 2024 |  | FKZ5-10 |  | underground mine |  |  |  |  | ore material | polished section | grab | mineral separate | [5 empty] | mineralisation | four subtypes: Sp Ia, Sp Ib, Sp IIa, Sp IIb | sphalerite |  | sphalerite | Sphalerite I (Sp Ia, Sp Ib), Sphalerite II (Sp IIa, Sp IIb) | hosted in Middle-Upper Devonian and Lower Carboniferous carbonate strata | rhythmically banded, oscillatory zoning |  |  |  | pyrite, galena, pyrrhotite, chalcopyrite, arsenopyrite, calcite, dolomite |  | LA-ICPMS |  |  | laser spot size was 35 μm, and the scan speed was maintained at a constant 35 μm/s. A laser repetition of 10 Hz was selected at a constant energy output of 1.5 J/m2. Selected elements were analyzed with the acquisition time set to 5000 μs for 33S and 67Zn, and the acquisition time for 55Mn, 57Fe, 65Cu, 69Ga, 72Ge, 107Ag, 111Cd, 115In, 208Pb was set to 6000 μs. | USGS geochemical reference materials MASS-1; internal standard was Zn | 70.8 |  |  |  | 3.31 | [9 empty] | 0.003 | [5 empty] | 1618 | [5 empty] | 0.175 | [5 empty] | 82 | [9 empty] | 2879 |  | 17.6 |  |  |  | 57.3 | [7 empty] | 0.0223 | [13 empty] | 682 | [9 empty] | 6.11 | [5 empty] | 39.4 | [17 empty] | 12.69 |  |  |  | 28.26 | [5 empty] | 1.04 | [7 empty] | 1.32 | [5 empty] | 0.0296 | [18 empty] | 2024 | Zhang, D., Liu, J., Wang, Z., Bayless, R.C., Hu, Z., Xie, X., Chen, S. (2024). Sphalerite from the Fankou Pb-Zn deposit, South China: Implications for ore genesis. Ore Geology Reviews, 164, 105812. |  | CHN | Guangdong
| Fankou-SpIIa |  | Basin hydrothermal | Mississippi Valley-type (MVT) | MVT zinc-lead | Pb, Zn |  | Pb, Zn | Zhang et al., 2024 |  | FKZ5-(2)-1 |  | underground mine |  |  |  |  | ore material | polished section | grab | mineral separate | [5 empty] | mineralisation | four subtypes: Sp Ia, Sp Ib, Sp IIa, Sp IIb | sphalerite |  | sphalerite | Sphalerite I (Sp Ia, Sp Ib), Sphalerite II (Sp IIa, Sp IIb) | hosted in Middle-Upper Devonian and Lower Carboniferous carbonate strata | rhythmically banded, oscillatory zoning |  |  |  | pyrite, galena, pyrrhotite, chalcopyrite, arsenopyrite, calcite, dolomite |  | LA-ICPMS |  |  | laser spot size was 35 μm, and the scan speed was maintained at a constant 35 μm/s. A laser repetition of 10 Hz was selected at a constant energy output of 1.5 J/m2. Selected elements were analyzed with the acquisition time set to 5000 μs for 33S and 67Zn, and the acquisition time for 55Mn, 57Fe, 65Cu, 69Ga, 72Ge, 107Ag, 111Cd, 115In, 208Pb was set to 6000 μs. | USGS geochemical reference materials MASS-1; internal standard was Zn | 437 |  |  |  | 2.94 | [9 empty] | 0.0106 | [5 empty] | 2024 | [5 empty] | 0.13 | [5 empty] | 881 | [9 empty] | 7811 |  | 9.51 |  |  |  | 617 | [7 empty] | 0.0286 | [13 empty] | 327 | [9 empty] | 2.87 | [5 empty] | 47.9 | [17 empty] | 10.83 |  |  |  | 6.46 | [5 empty] | 2.12 | [7 empty] | 0.175 | [5 empty] | 0.306 | [18 empty] | 2024 | Zhang, D., Liu, J., Wang, Z., Bayless, R.C., Hu, Z., Xie, X., Chen, S. (2024). Sphalerite from the Fankou Pb-Zn deposit, South China: Implications for ore genesis. Ore Geology Reviews, 164, 105812. |  | CHN | Guangdong
| Fankou-SpIIa |  | Basin hydrothermal | Mississippi Valley-type (MVT) | MVT zinc-lead | Pb, Zn |  | Pb, Zn | Zhang et al., 2024 |  | FKZ5-(2)-2 |  | underground mine |  |  |  |  | ore material | polished section | grab | mineral separate | [5 empty] | mineralisation | four subtypes: Sp Ia, Sp Ib, Sp IIa, Sp IIb | sphalerite |  | sphalerite | Sphalerite I (Sp Ia, Sp Ib), Sphalerite II (Sp IIa, Sp IIb) | hosted in Middle-Upper Devonian and Lower Carboniferous carbonate strata | rhythmically banded, oscillatory zoning |  |  |  | pyrite, galena, pyrrhotite, chalcopyrite, arsenopyrite, calcite, dolomite |  | LA-ICPMS |  |  | laser spot size was 35 μm, and the scan speed was maintained at a constant 35 μm/s. A laser repetition of 10 Hz was selected at a constant energy output of 1.5 J/m2. Selected elements were analyzed with the acquisition time set to 5000 μs for 33S and 67Zn, and the acquisition time for 55Mn, 57Fe, 65Cu, 69Ga, 72Ge, 107Ag, 111Cd, 115In, 208Pb was set to 6000 μs. | USGS geochemical reference materials MASS-1; internal standard was Zn | 32.2 |  |  |  | 3.52 | [9 empty] | 0.0158 | [5 empty] | 1796 | [5 empty] | 0.127 | [5 empty] | 28.6 | [9 empty] | 3368 |  | 8.76 |  |  |  | 17.5 | [7 empty] | 0.012 | [13 empty] | 435 | [9 empty] | 2.84 | [5 empty] | 14.6 | [17 empty] | 9.36 |  |  |  | 16.59 | [5 empty] | 0.691 | [7 empty] | 0.202 | [5 empty] | 0.091 | [18 empty] | 2024 | Zhang, D., Liu, J., Wang, Z., Bayless, R.C., Hu, Z., Xie, X., Chen, S. (2024). Sphalerite from the Fankou Pb-Zn deposit, South China: Implications for ore genesis. Ore Geology Reviews, 164, 105812. |  | CHN | Guangdong
| Fankou-SpIIa |  | Basin hydrothermal | Mississippi Valley-type (MVT) | MVT zinc-lead | Pb, Zn |  | Pb, Zn | Zhang et al., 2024 |  | FKZ5-(2)-3 |  | underground mine |  |  |  |  | ore material | polished section | grab | mineral separate | [5 empty] | mineralisation | four subtypes: Sp Ia, Sp Ib, Sp IIa, Sp IIb | sphalerite |  | sphalerite | Sphalerite I (Sp Ia, Sp Ib), Sphalerite II (Sp IIa, Sp IIb) | hosted in Middle-Upper Devonian and Lower Carboniferous carbonate strata | rhythmically banded, oscillatory zoning |  |  |  | pyrite, galena, pyrrhotite, chalcopyrite, arsenopyrite, calcite, dolomite |  | LA-ICPMS |  |  | laser spot size was 35 μm, and the scan speed was maintained at a constant 35 μm/s. A laser repetition of 10 Hz was selected at a constant energy output of 1.5 J/m2. Selected elements were analyzed with the acquisition time set to 5000 μs for 33S and 67Zn, and the acquisition time for 55Mn, 57Fe, 65Cu, 69Ga, 72Ge, 107Ag, 111Cd, 115In, 208Pb was set to 6000 μs. | USGS geochemical reference materials MASS-1; internal standard was Zn | 45.4 |  |  |  | 12.04 | [9 empty] | 0.0131 | [5 empty] | 1855 | [5 empty] | 0.129 | [5 empty] | 31.8 | [9 empty] | 3371 |  | 24.9 |  |  |  | 11.9 | [7 empty] | 0.01 | [13 empty] | 429 | [9 empty] | 2.88 | [5 empty] | 36.5 | [17 empty] | 5.02 |  |  |  | 17.06 | [5 empty] | 0.659 | [7 empty] | 0.204 | [5 empty] | 0.159 | [18 empty] | 2024 | Zhang, D., Liu, J., Wang, Z., Bayless, R.C., Hu, Z., Xie, X., Chen, S. (2024). Sphalerite from the Fankou Pb-Zn deposit, South China: Implications for ore genesis. Ore Geology Reviews, 164, 105812. |  | CHN | Guangdong
| Fankou-SpIIa |  | Basin hydrothermal | Mississippi Valley-type (MVT) | MVT zinc-lead | Pb, Zn |  | Pb, Zn | Zhang et al., 2024 |  | FKZ5-(2)-4 |  | underground mine |  |  |  |  | ore material | polished section | grab | mineral separate | [5 empty] | mineralisation | four subtypes: Sp Ia, Sp Ib, Sp IIa, Sp IIb | sphalerite |  | sphalerite | Sphalerite I (Sp Ia, Sp Ib), Sphalerite II (Sp IIa, Sp IIb) | hosted in Middle-Upper Devonian and Lower Carboniferous carbonate strata | rhythmically banded, oscillatory zoning |  |  |  | pyrite, galena, pyrrhotite, chalcopyrite, arsenopyrite, calcite, dolomite |  | LA-ICPMS |  |  | laser spot size was 35 μm, and the scan speed was maintained at a constant 35 μm/s. A laser repetition of 10 Hz was selected at a constant energy output of 1.5 J/m2. Selected elements were analyzed with the acquisition time set to 5000 μs for 33S and 67Zn, and the acquisition time for 55Mn, 57Fe, 65Cu, 69Ga, 72Ge, 107Ag, 111Cd, 115In, 208Pb was set to 6000 μs. | USGS geochemical reference materials MASS-1; internal standard was Zn | 221 |  |  |  | 6.01 | [9 empty] | 0.0149 | [5 empty] | 1772 | [5 empty] | 0.128 | [5 empty] | 510 | [9 empty] | 12837 |  | 2.64 |  |  |  | 352 | [7 empty] | 0.009 | [13 empty] | 173 | [9 empty] | 2.82 | [5 empty] | 15.6 | [17 empty] | 0.956 |  |  |  | 6.1 | [5 empty] | 0.455 | [7 empty] | 0.201 | [5 empty] | 0.113 | [18 empty] | 2024 | Zhang, D., Liu, J., Wang, Z., Bayless, R.C., Hu, Z., Xie, X., Chen, S. (2024). Sphalerite from the Fankou Pb-Zn deposit, South China: Implications for ore genesis. Ore Geology Reviews, 164, 105812. |  | CHN | Guangdong
| Fankou-SpIIa |  | Basin hydrothermal | Mississippi Valley-type (MVT) | MVT zinc-lead | Pb, Zn |  | Pb, Zn | Zhang et al., 2024 |  | FKZ5-(2)-5 |  | underground mine |  |  |  |  | ore material | polished section | grab | mineral separate | [5 empty] | mineralisation | four subtypes: Sp Ia, Sp Ib, Sp IIa, Sp IIb | sphalerite |  | sphalerite | Sphalerite I (Sp Ia, Sp Ib), Sphalerite II (Sp IIa, Sp IIb) | hosted in Middle-Upper Devonian and Lower Carboniferous carbonate strata | rhythmically banded, oscillatory zoning |  |  |  | pyrite, galena, pyrrhotite, chalcopyrite, arsenopyrite, calcite, dolomite |  | LA-ICPMS |  |  | laser spot size was 35 μm, and the scan speed was maintained at a constant 35 μm/s. A laser repetition of 10 Hz was selected at a constant energy output of 1.5 J/m2. Selected elements were analyzed with the acquisition time set to 5000 μs for 33S and 67Zn, and the acquisition time for 55Mn, 57Fe, 65Cu, 69Ga, 72Ge, 107Ag, 111Cd, 115In, 208Pb was set to 6000 μs. | USGS geochemical reference materials MASS-1; internal standard was Zn | 270 |  |  |  | 5.24 | [9 empty] | 0.0164 | [5 empty] | 1917 | [5 empty] | 0.132 | [5 empty] | 561 | [9 empty] | 11067 |  | 6.88 |  |  |  | 382 | [7 empty] | 0.061 | [13 empty] | 213 | [9 empty] | 2.91 | [5 empty] | 51.6 | [17 empty] | 16.06 |  |  |  | 6.24 | [5 empty] | 1.38 | [7 empty] | 0.231 | [5 empty] | 0.305 | [18 empty] | 2024 | Zhang, D., Liu, J., Wang, Z., Bayless, R.C., Hu, Z., Xie, X., Chen, S. (2024). Sphalerite from the Fankou Pb-Zn deposit, South China: Implications for ore genesis. Ore Geology Reviews, 164, 105812. |  | CHN | Guangdong
| Fankou-SpIIa |  | Basin hydrothermal | Mississippi Valley-type (MVT) | MVT zinc-lead | Pb, Zn |  | Pb, Zn | Zhang et al., 2024 |  | FKZ5-(2)-6 |  | underground mine |  |  |  |  | ore material | polished section | grab | mineral separate | [5 empty] | mineralisation | four subtypes: Sp Ia, Sp Ib, Sp IIa, Sp IIb | sphalerite |  | sphalerite | Sphalerite I (Sp Ia, Sp Ib), Sphalerite II (Sp IIa, Sp IIb) | hosted in Middle-Upper Devonian and Lower Carboniferous carbonate strata | rhythmically banded, oscillatory zoning |  |  |  | pyrite, galena, pyrrhotite, chalcopyrite, arsenopyrite, calcite, dolomite |  | LA-ICPMS |  |  | laser spot size was 35 μm, and the scan speed was maintained at a constant 35 μm/s. A laser repetition of 10 Hz was selected at a constant energy output of 1.5 J/m2. Selected elements were analyzed with the acquisition time set to 5000 μs for 33S and 67Zn, and the acquisition time for 55Mn, 57Fe, 65Cu, 69Ga, 72Ge, 107Ag, 111Cd, 115In, 208Pb was set to 6000 μs. | USGS geochemical reference materials MASS-1; internal standard was Zn | 93 |  |  |  | 14.04 | [9 empty] | 0.006 | [5 empty] | 1918 | [5 empty] | 0.119 | [5 empty] | 101 | [9 empty] | 7120 |  | 87.7 |  |  |  | 23.3 | [7 empty] | 0.271 | [13 empty] | 158 | [9 empty] | 2.59 | [5 empty] | 80.5 | [17 empty] | 48.93 |  |  |  | 5.47 | [5 empty] | 7.17 | [7 empty] | 0.197 | [5 empty] | 0.059 | [18 empty] | 2024 | Zhang, D., Liu, J., Wang, Z., Bayless, R.C., Hu, Z., Xie, X., Chen, S. (2024). Sphalerite from the Fankou Pb-Zn deposit, South China: Implications for ore genesis. Ore Geology Reviews, 164, 105812. |  | CHN | Guangdong
| Fankou-SpIIa |  | Basin hydrothermal | Mississippi Valley-type (MVT) | MVT zinc-lead | Pb, Zn |  | Pb, Zn | Zhang et al., 2024 |  | FKZ5-(2)-7 |  | underground mine |  |  |  |  | ore material | polished section | grab | mineral separate | [5 empty] | mineralisation | four subtypes: Sp Ia, Sp Ib, Sp IIa, Sp IIb | sphalerite |  | sphalerite | Sphalerite I (Sp Ia, Sp Ib), Sphalerite II (Sp IIa, Sp IIb) | hosted in Middle-Upper Devonian and Lower Carboniferous carbonate strata | rhythmically banded, oscillatory zoning |  |  |  | pyrite, galena, pyrrhotite, chalcopyrite, arsenopyrite, calcite, dolomite |  | LA-ICPMS |  |  | laser spot size was 35 μm, and the scan speed was maintained at a constant 35 μm/s. A laser repetition of 10 Hz was selected at a constant energy output of 1.5 J/m2. Selected elements were analyzed with the acquisition time set to 5000 μs for 33S and 67Zn, and the acquisition time for 55Mn, 57Fe, 65Cu, 69Ga, 72Ge, 107Ag, 111Cd, 115In, 208Pb was set to 6000 μs. | USGS geochemical reference materials MASS-1; internal standard was Zn | 50.5 |  |  |  | 5.38 | [9 empty] | 0.0106 | [5 empty] | 1805 | [5 empty] | 0.13 | [5 empty] | 31.2 | [9 empty] | 12823 |  | 15.1 |  |  |  | 14.3 | [7 empty] | 0.15 | [13 empty] | 164 | [9 empty] | 2.89 | [5 empty] | 32.4 | [17 empty] | 15.52 |  |  |  | 17.27 | [5 empty] | 2.06 | [7 empty] | 0.257 | [5 empty] | 0.055 | [18 empty] | 2024 | Zhang, D., Liu, J., Wang, Z., Bayless, R.C., Hu, Z., Xie, X., Chen, S. (2024). Sphalerite from the Fankou Pb-Zn deposit, South China: Implications for ore genesis. Ore Geology Reviews, 164, 105812. |  | CHN | Guangdong
| Fankou-SpIIa |  | Basin hydrothermal | Mississippi Valley-type (MVT) | MVT zinc-lead | Pb, Zn |  | Pb, Zn | Zhang et al., 2024 |  | FKZ5-(2)-8 |  | underground mine |  |  |  |  | ore material | polished section | grab | mineral separate | [5 empty] | mineralisation | four subtypes: Sp Ia, Sp Ib, Sp IIa, Sp IIb | sphalerite |  | sphalerite | Sphalerite I (Sp Ia, Sp Ib), Sphalerite II (Sp IIa, Sp IIb) | hosted in Middle-Upper Devonian and Lower Carboniferous carbonate strata | rhythmically banded, oscillatory zoning |  |  |  | pyrite, galena, pyrrhotite, chalcopyrite, arsenopyrite, calcite, dolomite |  | LA-ICPMS |  |  | laser spot size was 35 μm, and the scan speed was maintained at a constant 35 μm/s. A laser repetition of 10 Hz was selected at a constant energy output of 1.5 J/m2. Selected elements were analyzed with the acquisition time set to 5000 μs for 33S and 67Zn, and the acquisition time for 55Mn, 57Fe, 65Cu, 69Ga, 72Ge, 107Ag, 111Cd, 115In, 208Pb was set to 6000 μs. | USGS geochemical reference materials MASS-1; internal standard was Zn | 48.1 |  |  |  | 3.74 | [9 empty] | 0.008 | [5 empty] | 1649 | [5 empty] | 0.129 | [5 empty] | 16.5 | [9 empty] | 10974 |  | 11.9 |  |  |  | 2.97 | [7 empty] | 0.193 | [13 empty] | 103 | [9 empty] | 2.82 | [5 empty] | 50.4 | [17 empty] | 8.61 |  |  |  | 9.36 | [5 empty] | 0.809 | [7 empty] | 0.228 | [5 empty] | 0.0238 | [18 empty] | 2024 | Zhang, D., Liu, J., Wang, Z., Bayless, R.C., Hu, Z., Xie, X., Chen, S. (2024). Sphalerite from the Fankou Pb-Zn deposit, South China: Implications for ore genesis. Ore Geology Reviews, 164, 105812. |  | CHN | Guangdong
| Fankou-SpIIa |  | Basin hydrothermal | Mississippi Valley-type (MVT) | MVT zinc-lead | Pb, Zn |  | Pb, Zn | Zhang et al., 2024 |  | FKZ5-(2)-9 |  | underground mine |  |  |  |  | ore material | polished section | grab | mineral separate | [5 empty] | mineralisation | four subtypes: Sp Ia, Sp Ib, Sp IIa, Sp IIb | sphalerite |  | sphalerite | Sphalerite I (Sp Ia, Sp Ib), Sphalerite II (Sp IIa, Sp IIb) | hosted in Middle-Upper Devonian and Lower Carboniferous carbonate strata | rhythmically banded, oscillatory zoning |  |  |  | pyrite, galena, pyrrhotite, chalcopyrite, arsenopyrite, calcite, dolomite |  | LA-ICPMS |  |  | laser spot size was 35 μm, and the scan speed was maintained at a constant 35 μm/s. A laser repetition of 10 Hz was selected at a constant energy output of 1.5 J/m2. Selected elements were analyzed with the acquisition time set to 5000 μs for 33S and 67Zn, and the acquisition time for 55Mn, 57Fe, 65Cu, 69Ga, 72Ge, 107Ag, 111Cd, 115In, 208Pb was set to 6000 μs. | USGS geochemical reference materials MASS-1; internal standard was Zn | 44.3 |  |  |  | 2.58 | [9 empty] | 0.0088 | [5 empty] | 2046 | [5 empty] | 0.123 | [5 empty] | 9.93 | [9 empty] | 11297 |  | 5.92 |  |  |  | 3.24 | [7 empty] | 0.169 | [13 empty] | 63.5 | [9 empty] | 2.71 | [5 empty] | 41.1 | [17 empty] | 15.29 |  |  |  | 5.55 | [5 empty] | 1.46 | [7 empty] | 0.185 | [5 empty] | 0.014 | [18 empty] | 2024 | Zhang, D., Liu, J., Wang, Z., Bayless, R.C., Hu, Z., Xie, X., Chen, S. (2024). Sphalerite from the Fankou Pb-Zn deposit, South China: Implications for ore genesis. Ore Geology Reviews, 164, 105812. |  | CHN | Guangdong
| Fankou-SpIIa |  | Basin hydrothermal | Mississippi Valley-type (MVT) | MVT zinc-lead | Pb, Zn |  | Pb, Zn | Zhang et al., 2024 |  | FKZ5-(2)-10 |  | underground mine |  |  |  |  | ore material | polished section | grab | mineral separate | [5 empty] | mineralisation | four subtypes: Sp Ia, Sp Ib, Sp IIa, Sp IIb | sphalerite |  | sphalerite | Sphalerite I (Sp Ia, Sp Ib), Sphalerite II (Sp IIa, Sp IIb) | hosted in Middle-Upper Devonian and Lower Carboniferous carbonate strata | rhythmically banded, oscillatory zoning |  |  |  | pyrite, galena, pyrrhotite, chalcopyrite, arsenopyrite, calcite, dolomite |  | LA-ICPMS |  |  | laser spot size was 35 μm, and the scan speed was maintained at a constant 35 μm/s. A laser repetition of 10 Hz was selected at a constant energy output of 1.5 J/m2. Selected elements were analyzed with the acquisition time set to 5000 μs for 33S and 67Zn, and the acquisition time for 55Mn, 57Fe, 65Cu, 69Ga, 72Ge, 107Ag, 111Cd, 115In, 208Pb was set to 6000 μs. | USGS geochemical reference materials MASS-1; internal standard was Zn | 48.2 |  |  |  | 1.89 | [9 empty] | 0.0096 | [5 empty] | 1866 | [5 empty] | 0.129 | [5 empty] | 56.8 | [9 empty] | 6118 |  | 66.1 |  |  |  | 6.63 | [7 empty] | 0.351 | [13 empty] | 747 | [9 empty] | 2.82 | [5 empty] | 34.9 | [17 empty] | 35.58 |  |  |  | 5.67 | [5 empty] | 2.92 | [7 empty] | 0.24 | [5 empty] | 0.06 | [18 empty] | 2024 | Zhang, D., Liu, J., Wang, Z., Bayless, R.C., Hu, Z., Xie, X., Chen, S. (2024). Sphalerite from the Fankou Pb-Zn deposit, South China: Implications for ore genesis. Ore Geology Reviews, 164, 105812. |  | CHN | Guangdong
| Fankou-SpIIa |  | Basin hydrothermal | Mississippi Valley-type (MVT) | MVT zinc-lead | Pb, Zn |  | Pb, Zn | Zhang et al., 2024 |  | FKZ5-(2)-11 |  | underground mine |  |  |  |  | ore material | polished section | grab | mineral separate | [5 empty] | mineralisation | four subtypes: Sp Ia, Sp Ib, Sp IIa, Sp IIb | sphalerite |  | sphalerite | Sphalerite I (Sp Ia, Sp Ib), Sphalerite II (Sp IIa, Sp IIb) | hosted in Middle-Upper Devonian and Lower Carboniferous carbonate strata | rhythmically banded, oscillatory zoning |  |  |  | pyrite, galena, pyrrhotite, chalcopyrite, arsenopyrite, calcite, dolomite |  | LA-ICPMS |  |  | laser spot size was 35 μm, and the scan speed was maintained at a constant 35 μm/s. A laser repetition of 10 Hz was selected at a constant energy output of 1.5 J/m2. Selected elements were analyzed with the acquisition time set to 5000 μs for 33S and 67Zn, and the acquisition time for 55Mn, 57Fe, 65Cu, 69Ga, 72Ge, 107Ag, 111Cd, 115In, 208Pb was set to 6000 μs. | USGS geochemical reference materials MASS-1; internal standard was Zn | 80.1 |  |  |  | 8.48 | [9 empty] | 0.008 | [5 empty] | 2068 | [5 empty] | 0.143 | [5 empty] | 74 | [9 empty] | 5646 |  | 29.9 |  |  |  | 33 | [7 empty] | 1.1 | [13 empty] | 184 | [9 empty] | 3.13 | [5 empty] | 64.1 | [17 empty] | 35.1 |  |  |  | 7.52 | [5 empty] | 4.11 | [7 empty] | 0.245 | [5 empty] | 0.139 | [18 empty] | 2024 | Zhang, D., Liu, J., Wang, Z., Bayless, R.C., Hu, Z., Xie, X., Chen, S. (2024). Sphalerite from the Fankou Pb-Zn deposit, South China: Implications for ore genesis. Ore Geology Reviews, 164, 105812. |  | CHN | Guangdong
| Fankou-SpIIa |  | Basin hydrothermal | Mississippi Valley-type (MVT) | MVT zinc-lead | Pb, Zn |  | Pb, Zn | Zhang et al., 2024 |  | FKZ5-(2)-12 |  | underground mine |  |  |  |  | ore material | polished section | grab | mineral separate | [5 empty] | mineralisation | four subtypes: Sp Ia, Sp Ib, Sp IIa, Sp IIb | sphalerite |  | sphalerite | Sphalerite I (Sp Ia, Sp Ib), Sphalerite II (Sp IIa, Sp IIb) | hosted in Middle-Upper Devonian and Lower Carboniferous carbonate strata | rhythmically banded, oscillatory zoning |  |  |  | pyrite, galena, pyrrhotite, chalcopyrite, arsenopyrite, calcite, dolomite |  | LA-ICPMS |  |  | laser spot size was 35 μm, and the scan speed was maintained at a constant 35 μm/s. A laser repetition of 10 Hz was selected at a constant energy output of 1.5 J/m2. Selected elements were analyzed with the acquisition time set to 5000 μs for 33S and 67Zn, and the acquisition time for 55Mn, 57Fe, 65Cu, 69Ga, 72Ge, 107Ag, 111Cd, 115In, 208Pb was set to 6000 μs. | USGS geochemical reference materials MASS-1; internal standard was Zn | 123 |  |  |  | 31.37 | [9 empty] | 0.008 | [5 empty] | 1954 | [5 empty] | 0.213 | [5 empty] | 248 | [9 empty] | 4558 |  | 116 |  |  |  | 105 | [7 empty] | 0.233 | [13 empty] | 368 | [9 empty] | 2.93 | [5 empty] | 56 | [17 empty] | 38.06 |  |  |  | 8.13 | [5 empty] | 2.15 | [7 empty] | 0.215 | [5 empty] | 0.327 | [18 empty] | 2024 | Zhang, D., Liu, J., Wang, Z., Bayless, R.C., Hu, Z., Xie, X., Chen, S. (2024). Sphalerite from the Fankou Pb-Zn deposit, South China: Implications for ore genesis. Ore Geology Reviews, 164, 105812. |  | CHN | Guangdong
| Fankou-SpIIa |  | Basin hydrothermal | Mississippi Valley-type (MVT) | MVT zinc-lead | Pb, Zn |  | Pb, Zn | Zhang et al., 2024 |  | FKZ5-(2)-13 |  | underground mine |  |  |  |  | ore material | polished section | grab | mineral separate | [5 empty] | mineralisation | four subtypes: Sp Ia, Sp Ib, Sp IIa, Sp IIb | sphalerite |  | sphalerite | Sphalerite I (Sp Ia, Sp Ib), Sphalerite II (Sp IIa, Sp IIb) | hosted in Middle-Upper Devonian and Lower Carboniferous carbonate strata | rhythmically banded, oscillatory zoning |  |  |  | pyrite, galena, pyrrhotite, chalcopyrite, arsenopyrite, calcite, dolomite |  | LA-ICPMS |  |  | laser spot size was 35 μm, and the scan speed was maintained at a constant 35 μm/s. A laser repetition of 10 Hz was selected at a constant energy output of 1.5 J/m2. Selected elements were analyzed with the acquisition time set to 5000 μs for 33S and 67Zn, and the acquisition time for 55Mn, 57Fe, 65Cu, 69Ga, 72Ge, 107Ag, 111Cd, 115In, 208Pb was set to 6000 μs. | USGS geochemical reference materials MASS-1; internal standard was Zn | 54.4 |  |  |  | 8.79 | [9 empty] | 0.006 | [5 empty] | 1730 | [5 empty] | 0.136 | [5 empty] | 15.2 | [9 empty] | 11832 |  | 8.18 |  |  |  | 3.15 | [7 empty] | 0.214 | [13 empty] | 89.7 | [9 empty] | 2.88 | [5 empty] | 59.9 | [17 empty] | 15.37 |  |  |  | 5.65 | [5 empty] | 1.64 | [7 empty] | 0.239 | [5 empty] | 0.017 | [18 empty] | 2024 | Zhang, D., Liu, J., Wang, Z., Bayless, R.C., Hu, Z., Xie, X., Chen, S. (2024). Sphalerite from the Fankou Pb-Zn deposit, South China: Implications for ore genesis. Ore Geology Reviews, 164, 105812. |  | CHN | Guangdong
| Fankou-SpIIb |  | Basin hydrothermal | Mississippi Valley-type (MVT) | MVT zinc-lead | Pb, Zn |  | Pb, Zn | Zhang et al., 2024 |  | FKZ1-1 |  | underground mine |  |  |  |  | ore material | polished section | grab | mineral separate | [5 empty] | mineralisation | four subtypes: Sp Ia, Sp Ib, Sp IIa, Sp IIb | sphalerite |  | sphalerite | Sphalerite I (Sp Ia, Sp Ib), Sphalerite II (Sp IIa, Sp IIb) | hosted in Middle-Upper Devonian and Lower Carboniferous carbonate strata | rhythmically banded, oscillatory zoning |  |  |  | pyrite, galena, pyrrhotite, chalcopyrite, arsenopyrite, calcite, dolomite |  | LA-ICPMS |  |  | laser spot size was 35 μm, and the scan speed was maintained at a constant 35 μm/s. A laser repetition of 10 Hz was selected at a constant energy output of 1.5 J/m2. Selected elements were analyzed with the acquisition time set to 5000 μs for 33S and 67Zn, and the acquisition time for 55Mn, 57Fe, 65Cu, 69Ga, 72Ge, 107Ag, 111Cd, 115In, 208Pb was set to 6000 μs. | USGS geochemical reference materials MASS-1; internal standard was Zn | 121 |  |  |  | 3.3 | [9 empty] | 0.004 | [5 empty] | 1063 | [5 empty] | 0.157 | [5 empty] | 667 | [9 empty] | 11747 |  | 708 |  |  |  | 10.3 | [7 empty] | 1.528 | [13 empty] | 40.9 | [9 empty] | 5.61 | [5 empty] | 55.1 | [17 empty] | 15.11 |  |  |  | 34.38 | [5 empty] | 57.42 | [7 empty] | 1.38 | [5 empty] | 0.008 | [18 empty] | 2024 | Zhang, D., Liu, J., Wang, Z., Bayless, R.C., Hu, Z., Xie, X., Chen, S. (2024). Sphalerite from the Fankou Pb-Zn deposit, South China: Implications for ore genesis. Ore Geology Reviews, 164, 105812. |  | CHN | Guangdong
| Fankou-SpIIb |  | Basin hydrothermal | Mississippi Valley-type (MVT) | MVT zinc-lead | Pb, Zn |  | Pb, Zn | Zhang et al., 2024 |  | FKZ1-2 |  | underground mine |  |  |  |  | ore material | polished section | grab | mineral separate | [5 empty] | mineralisation | four subtypes: Sp Ia, Sp Ib, Sp IIa, Sp IIb | sphalerite |  | sphalerite | Sphalerite I (Sp Ia, Sp Ib), Sphalerite II (Sp IIa, Sp IIb) | hosted in Middle-Upper Devonian and Lower Carboniferous carbonate strata | rhythmically banded, oscillatory zoning |  |  |  | pyrite, galena, pyrrhotite, chalcopyrite, arsenopyrite, calcite, dolomite |  | LA-ICPMS |  |  | laser spot size was 35 μm, and the scan speed was maintained at a constant 35 μm/s. A laser repetition of 10 Hz was selected at a constant energy output of 1.5 J/m2. Selected elements were analyzed with the acquisition time set to 5000 μs for 33S and 67Zn, and the acquisition time for 55Mn, 57Fe, 65Cu, 69Ga, 72Ge, 107Ag, 111Cd, 115In, 208Pb was set to 6000 μs. | USGS geochemical reference materials MASS-1; internal standard was Zn | 107 |  |  |  | 3.4 | [9 empty] | 0.003 | [5 empty] | 1046 | [5 empty] | 0.165 | [5 empty] | 697 | [9 empty] | 10601 |  | 758 |  |  |  | 8.33 | [7 empty] | 2.486 | [13 empty] | 32.5 | [9 empty] | 6 | [5 empty] | 38.4 | [17 empty] | 18.71 |  |  |  | 37.76 | [5 empty] | 39.87 | [7 empty] | 1.08 | [5 empty] | 0.0068 | [18 empty] | 2024 | Zhang, D., Liu, J., Wang, Z., Bayless, R.C., Hu, Z., Xie, X., Chen, S. (2024). Sphalerite from the Fankou Pb-Zn deposit, South China: Implications for ore genesis. Ore Geology Reviews, 164, 105812. |  | CHN | Guangdong
| Fankou-SpIIb |  | Basin hydrothermal | Mississippi Valley-type (MVT) | MVT zinc-lead | Pb, Zn |  | Pb, Zn | Zhang et al., 2024 |  | FKZ1-3 |  | underground mine |  |  |  |  | ore material | polished section | grab | mineral separate | [5 empty] | mineralisation | four subtypes: Sp Ia, Sp Ib, Sp IIa, Sp IIb | sphalerite |  | sphalerite | Sphalerite I (Sp Ia, Sp Ib), Sphalerite II (Sp IIa, Sp IIb) | hosted in Middle-Upper Devonian and Lower Carboniferous carbonate strata | rhythmically banded, oscillatory zoning |  |  |  | pyrite, galena, pyrrhotite, chalcopyrite, arsenopyrite, calcite, dolomite |  | LA-ICPMS |  |  | laser spot size was 35 μm, and the scan speed was maintained at a constant 35 μm/s. A laser repetition of 10 Hz was selected at a constant energy output of 1.5 J/m2. Selected elements were analyzed with the acquisition time set to 5000 μs for 33S and 67Zn, and the acquisition time for 55Mn, 57Fe, 65Cu, 69Ga, 72Ge, 107Ag, 111Cd, 115In, 208Pb was set to 6000 μs. | USGS geochemical reference materials MASS-1; internal standard was Zn | 87.5 |  |  |  | 3.99 | [9 empty] | 0.005 | [5 empty] | 1142 | [5 empty] | 0.226 | [5 empty] | 487 | [9 empty] | 10757 |  | 532 |  |  |  | 18 | [7 empty] | 0.633 | [13 empty] | 33.8 | [9 empty] | 6.18 | [5 empty] | 54.3 | [17 empty] | 5.67 |  |  |  | 39.98 | [5 empty] | 9.69 | [7 empty] | 1.19 | [5 empty] | 0.009 | [18 empty] | 2024 | Zhang, D., Liu, J., Wang, Z., Bayless, R.C., Hu, Z., Xie, X., Chen, S. (2024). Sphalerite from the Fankou Pb-Zn deposit, South China: Implications for ore genesis. Ore Geology Reviews, 164, 105812. |  | CHN | Guangdong
| Fankou-SpIIb |  | Basin hydrothermal | Mississippi Valley-type (MVT) | MVT zinc-lead | Pb, Zn |  | Pb, Zn | Zhang et al., 2024 |  | FKZ1-4 |  | underground mine |  |  |  |  | ore material | polished section | grab | mineral separate | [5 empty] | mineralisation | four subtypes: Sp Ia, Sp Ib, Sp IIa, Sp IIb | sphalerite |  | sphalerite | Sphalerite I (Sp Ia, Sp Ib), Sphalerite II (Sp IIa, Sp IIb) | hosted in Middle-Upper Devonian and Lower Carboniferous carbonate strata | rhythmically banded, oscillatory zoning |  |  |  | pyrite, galena, pyrrhotite, chalcopyrite, arsenopyrite, calcite, dolomite |  | LA-ICPMS |  |  | laser spot size was 35 μm, and the scan speed was maintained at a constant 35 μm/s. A laser repetition of 10 Hz was selected at a constant energy output of 1.5 J/m2. Selected elements were analyzed with the acquisition time set to 5000 μs for 33S and 67Zn, and the acquisition time for 55Mn, 57Fe, 65Cu, 69Ga, 72Ge, 107Ag, 111Cd, 115In, 208Pb was set to 6000 μs. | USGS geochemical reference materials MASS-1; internal standard was Zn | 60.7 |  |  |  | 1.93 | [9 empty] | 0.0207 | [5 empty] | 1045 | [5 empty] | 0.172 | [5 empty] | 754 | [9 empty] | 11869 |  | 710 |  |  |  | 11.4 | [7 empty] | 1.813 | [13 empty] | 39.6 | [9 empty] | 6.14 | [5 empty] | 9.62 | [17 empty] | 0.026 |  |  |  | 41.27 | [5 empty] | 135.65 | [7 empty] | 1.13 | [5 empty] | 0.008 | [18 empty] | 2024 | Zhang, D., Liu, J., Wang, Z., Bayless, R.C., Hu, Z., Xie, X., Chen, S. (2024). Sphalerite from the Fankou Pb-Zn deposit, South China: Implications for ore genesis. Ore Geology Reviews, 164, 105812. |  | CHN | Guangdong
| Fankou-SpIIb |  | Basin hydrothermal | Mississippi Valley-type (MVT) | MVT zinc-lead | Pb, Zn |  | Pb, Zn | Zhang et al., 2024 |  | FKZ1-5 |  | underground mine |  |  |  |  | ore material | polished section | grab | mineral separate | [5 empty] | mineralisation | four subtypes: Sp Ia, Sp Ib, Sp IIa, Sp IIb | sphalerite |  | sphalerite | Sphalerite I (Sp Ia, Sp Ib), Sphalerite II (Sp IIa, Sp IIb) | hosted in Middle-Upper Devonian and Lower Carboniferous carbonate strata | rhythmically banded, oscillatory zoning |  |  |  | pyrite, galena, pyrrhotite, chalcopyrite, arsenopyrite, calcite, dolomite |  | LA-ICPMS |  |  | laser spot size was 35 μm, and the scan speed was maintained at a constant 35 μm/s. A laser repetition of 10 Hz was selected at a constant energy output of 1.5 J/m2. Selected elements were analyzed with the acquisition time set to 5000 μs for 33S and 67Zn, and the acquisition time for 55Mn, 57Fe, 65Cu, 69Ga, 72Ge, 107Ag, 111Cd, 115In, 208Pb was set to 6000 μs. | USGS geochemical reference materials MASS-1; internal standard was Zn | 87 |  |  |  | 1.92 | [9 empty] | 0.0043 | [5 empty] | 1069 | [5 empty] | 0.171 | [5 empty] | 738 | [9 empty] | 11068 |  | 699 |  |  |  | 13.4 | [7 empty] | 1.396 | [13 empty] | 37.4 | [9 empty] | 6.13 | [5 empty] | 22.1 | [17 empty] | 30.18 |  |  |  | 42.11 | [5 empty] | 99.61 | [7 empty] | 1.12 | [5 empty] | 0.0132 | [18 empty] | 2024 | Zhang, D., Liu, J., Wang, Z., Bayless, R.C., Hu, Z., Xie, X., Chen, S. (2024). Sphalerite from the Fankou Pb-Zn deposit, South China: Implications for ore genesis. Ore Geology Reviews, 164, 105812. |  | CHN | Guangdong
| Fankou-SpIIb |  | Basin hydrothermal | Mississippi Valley-type (MVT) | MVT zinc-lead | Pb, Zn |  | Pb, Zn | Zhang et al., 2024 |  | FKZ1-6 |  | underground mine |  |  |  |  | ore material | polished section | grab | mineral separate | [5 empty] | mineralisation | four subtypes: Sp Ia, Sp Ib, Sp IIa, Sp IIb | sphalerite |  | sphalerite | Sphalerite I (Sp Ia, Sp Ib), Sphalerite II (Sp IIa, Sp IIb) | hosted in Middle-Upper Devonian and Lower Carboniferous carbonate strata | rhythmically banded, oscillatory zoning |  |  |  | pyrite, galena, pyrrhotite, chalcopyrite, arsenopyrite, calcite, dolomite |  | LA-ICPMS |  |  | laser spot size was 35 μm, and the scan speed was maintained at a constant 35 μm/s. A laser repetition of 10 Hz was selected at a constant energy output of 1.5 J/m2. Selected elements were analyzed with the acquisition time set to 5000 μs for 33S and 67Zn, and the acquisition time for 55Mn, 57Fe, 65Cu, 69Ga, 72Ge, 107Ag, 111Cd, 115In, 208Pb was set to 6000 μs. | USGS geochemical reference materials MASS-1; internal standard was Zn | 51.9 |  |  |  | 2.52 | [9 empty] | 0.005 | [5 empty] | 1212 | [5 empty] | 0.172 | [5 empty] | 235 | [9 empty] | 3453 |  | 219 |  |  |  | 32.2 | [7 empty] | 1.52 | [13 empty] | 236 | [9 empty] | 6.07 | [5 empty] | 23.6 | [17 empty] | 8.37 |  |  |  | 43.16 | [5 empty] | 8.48 | [7 empty] | 1.17 | [5 empty] | 0.0151 | [18 empty] | 2024 | Zhang, D., Liu, J., Wang, Z., Bayless, R.C., Hu, Z., Xie, X., Chen, S. (2024). Sphalerite from the Fankou Pb-Zn deposit, South China: Implications for ore genesis. Ore Geology Reviews, 164, 105812. |  | CHN | Guangdong
| Fankou-SpIIb |  | Basin hydrothermal | Mississippi Valley-type (MVT) | MVT zinc-lead | Pb, Zn |  | Pb, Zn | Zhang et al., 2024 |  | FKZ1-7 |  | underground mine |  |  |  |  | ore material | polished section | grab | mineral separate | [5 empty] | mineralisation | four subtypes: Sp Ia, Sp Ib, Sp IIa, Sp IIb | sphalerite |  | sphalerite | Sphalerite I (Sp Ia, Sp Ib), Sphalerite II (Sp IIa, Sp IIb) | hosted in Middle-Upper Devonian and Lower Carboniferous carbonate strata | rhythmically banded, oscillatory zoning |  |  |  | pyrite, galena, pyrrhotite, chalcopyrite, arsenopyrite, calcite, dolomite |  | LA-ICPMS |  |  | laser spot size was 35 μm, and the scan speed was maintained at a constant 35 μm/s. A laser repetition of 10 Hz was selected at a constant energy output of 1.5 J/m2. Selected elements were analyzed with the acquisition time set to 5000 μs for 33S and 67Zn, and the acquisition time for 55Mn, 57Fe, 65Cu, 69Ga, 72Ge, 107Ag, 111Cd, 115In, 208Pb was set to 6000 μs. | USGS geochemical reference materials MASS-1; internal standard was Zn | 32.4 |  |  |  | 1.93 | [9 empty] | 0.0075 | [5 empty] | 1213 | [5 empty] | 0.168 | [5 empty] | 199 | [9 empty] | 2744 |  | 212 |  |  |  | 15.6 | [7 empty] | 2.277 | [13 empty] | 248 | [9 empty] | 6.07 | [5 empty] | 13.8 | [17 empty] | 0.135 |  |  |  | 44.27 | [5 empty] | 9.12 | [7 empty] | 1.09 | [5 empty] | 0.008 | [18 empty] | 2024 | Zhang, D., Liu, J., Wang, Z., Bayless, R.C., Hu, Z., Xie, X., Chen, S. (2024). Sphalerite from the Fankou Pb-Zn deposit, South China: Implications for ore genesis. Ore Geology Reviews, 164, 105812. |  | CHN | Guangdong
| Fankou-SpIIb |  | Basin hydrothermal | Mississippi Valley-type (MVT) | MVT zinc-lead | Pb, Zn |  | Pb, Zn | Zhang et al., 2024 |  | FKZ1-8 |  | underground mine |  |  |  |  | ore material | polished section | grab | mineral separate | [5 empty] | mineralisation | four subtypes: Sp Ia, Sp Ib, Sp IIa, Sp IIb | sphalerite |  | sphalerite | Sphalerite I (Sp Ia, Sp Ib), Sphalerite II (Sp IIa, Sp IIb) | hosted in Middle-Upper Devonian and Lower Carboniferous carbonate strata | rhythmically banded, oscillatory zoning |  |  |  | pyrite, galena, pyrrhotite, chalcopyrite, arsenopyrite, calcite, dolomite |  | LA-ICPMS |  |  | laser spot size was 35 μm, and the scan speed was maintained at a constant 35 μm/s. A laser repetition of 10 Hz was selected at a constant energy output of 1.5 J/m2. Selected elements were analyzed with the acquisition time set to 5000 μs for 33S and 67Zn, and the acquisition time for 55Mn, 57Fe, 65Cu, 69Ga, 72Ge, 107Ag, 111Cd, 115In, 208Pb was set to 6000 μs. | USGS geochemical reference materials MASS-1; internal standard was Zn | 22.3 |  |  |  | 3.92 | [9 empty] | 0.005 | [5 empty] | 1233 | [5 empty] | 0.168 | [5 empty] | 306 | [9 empty] | 2963 |  | 286 |  |  |  | 34.1 | [7 empty] | 2.332 | [13 empty] | 244 | [9 empty] | 5.94 | [5 empty] | 5.7 | [17 empty] | 0.039 |  |  |  | 44.75 | [5 empty] | 14.23 | [7 empty] | 1.16 | [5 empty] | 0.005 | [18 empty] | 2024 | Zhang, D., Liu, J., Wang, Z., Bayless, R.C., Hu, Z., Xie, X., Chen, S. (2024). Sphalerite from the Fankou Pb-Zn deposit, South China: Implications for ore genesis. Ore Geology Reviews, 164, 105812. |  | CHN | Guangdong
| Fankou-SpIIb |  | Basin hydrothermal | Mississippi Valley-type (MVT) | MVT zinc-lead | Pb, Zn |  | Pb, Zn | Zhang et al., 2024 |  | FKZ1-9 |  | underground mine |  |  |  |  | ore material | polished section | grab | mineral separate | [5 empty] | mineralisation | four subtypes: Sp Ia, Sp Ib, Sp IIa, Sp IIb | sphalerite |  | sphalerite | Sphalerite I (Sp Ia, Sp Ib), Sphalerite II (Sp IIa, Sp IIb) | hosted in Middle-Upper Devonian and Lower Carboniferous carbonate strata | rhythmically banded, oscillatory zoning |  |  |  | pyrite, galena, pyrrhotite, chalcopyrite, arsenopyrite, calcite, dolomite |  | LA-ICPMS |  |  | laser spot size was 35 μm, and the scan speed was maintained at a constant 35 μm/s. A laser repetition of 10 Hz was selected at a constant energy output of 1.5 J/m2. Selected elements were analyzed with the acquisition time set to 5000 μs for 33S and 67Zn, and the acquisition time for 55Mn, 57Fe, 65Cu, 69Ga, 72Ge, 107Ag, 111Cd, 115In, 208Pb was set to 6000 μs. | USGS geochemical reference materials MASS-1; internal standard was Zn | 30.1 |  |  |  | 2.03 | [9 empty] | 0.0059 | [5 empty] | 1125 | [5 empty] | 0.175 | [5 empty] | 344 | [9 empty] | 15286 |  | 354 |  |  |  | 13.9 | [7 empty] | 2.432 | [13 empty] | 53 | [9 empty] | 6.23 | [5 empty] | 12.6 | [17 empty] | 2.33 |  |  |  | 48.74 | [5 empty] | 20.85 | [7 empty] | 1.22 | [5 empty] | 0.005 | [18 empty] | 2024 | Zhang, D., Liu, J., Wang, Z., Bayless, R.C., Hu, Z., Xie, X., Chen, S. (2024). Sphalerite from the Fankou Pb-Zn deposit, South China: Implications for ore genesis. Ore Geology Reviews, 164, 105812. |  | CHN | Guangdong
| Fankou-SpIIb |  | Basin hydrothermal | Mississippi Valley-type (MVT) | MVT zinc-lead | Pb, Zn |  | Pb, Zn | Zhang et al., 2024 |  | FKZ1-10 |  | underground mine |  |  |  |  | ore material | polished section | grab | mineral separate | [5 empty] | mineralisation | four subtypes: Sp Ia, Sp Ib, Sp IIa, Sp IIb | sphalerite |  | sphalerite | Sphalerite I (Sp Ia, Sp Ib), Sphalerite II (Sp IIa, Sp IIb) | hosted in Middle-Upper Devonian and Lower Carboniferous carbonate strata | rhythmically banded, oscillatory zoning |  |  |  | pyrite, galena, pyrrhotite, chalcopyrite, arsenopyrite, calcite, dolomite |  | LA-ICPMS |  |  | laser spot size was 35 μm, and the scan speed was maintained at a constant 35 μm/s. A laser repetition of 10 Hz was selected at a constant energy output of 1.5 J/m2. Selected elements were analyzed with the acquisition time set to 5000 μs for 33S and 67Zn, and the acquisition time for 55Mn, 57Fe, 65Cu, 69Ga, 72Ge, 107Ag, 111Cd, 115In, 208Pb was set to 6000 μs. | USGS geochemical reference materials MASS-1; internal standard was Zn | 22.2 |  |  |  | 2.01 | [9 empty] | 0.0064 | [5 empty] | 1179 | [5 empty] | 0.201 | [5 empty] | 347 | [9 empty] | 14883 |  | 318 |  |  |  | 31.1 | [7 empty] | 1.66 | [13 empty] | 52.6 | [9 empty] | 6.29 | [5 empty] | 8.27 | [17 empty] | 0.256 |  |  |  | 50.87 | [5 empty] | 32.21 | [7 empty] | 1.22 | [5 empty] | 0.01 | [18 empty] | 2024 | Zhang, D., Liu, J., Wang, Z., Bayless, R.C., Hu, Z., Xie, X., Chen, S. (2024). Sphalerite from the Fankou Pb-Zn deposit, South China: Implications for ore genesis. Ore Geology Reviews, 164, 105812. |  | CHN | Guangdong
| Fankou-SpIIb |  | Basin hydrothermal | Mississippi Valley-type (MVT) | MVT zinc-lead | Pb, Zn |  | Pb, Zn | Zhang et al., 2024 |  | FK3-1 |  | underground mine |  |  |  |  | ore material | polished section | grab | mineral separate | [5 empty] | mineralisation | four subtypes: Sp Ia, Sp Ib, Sp IIa, Sp IIb | sphalerite |  | sphalerite | Sphalerite I (Sp Ia, Sp Ib), Sphalerite II (Sp IIa, Sp IIb) | hosted in Middle-Upper Devonian and Lower Carboniferous carbonate strata | rhythmically banded, oscillatory zoning |  |  |  | pyrite, galena, pyrrhotite, chalcopyrite, arsenopyrite, calcite, dolomite |  | LA-ICPMS |  |  | laser spot size was 35 μm, and the scan speed was maintained at a constant 35 μm/s. A laser repetition of 10 Hz was selected at a constant energy output of 1.5 J/m2. Selected elements were analyzed with the acquisition time set to 5000 μs for 33S and 67Zn, and the acquisition time for 55Mn, 57Fe, 65Cu, 69Ga, 72Ge, 107Ag, 111Cd, 115In, 208Pb was set to 6000 μs. | USGS geochemical reference materials MASS-1; internal standard was Zn | 56.5 |  |  |  | 5.05 | [9 empty] | 0.003 | [5 empty] | 1483 | [5 empty] | 0.181 | [5 empty] | 221 | [9 empty] | 14009 |  | 22.1 |  |  |  | 1.32 | [7 empty] | 3.93 | [13 empty] | 127 | [9 empty] | 6.3 | [5 empty] | 27.5 | [17 empty] | 12.21 |  |  |  | 32.45 | [5 empty] | 6.42 | [7 empty] | 1.27 | [5 empty] | 0.051 | [18 empty] | 2024 | Zhang, D., Liu, J., Wang, Z., Bayless, R.C., Hu, Z., Xie, X., Chen, S. (2024). Sphalerite from the Fankou Pb-Zn deposit, South China: Implications for ore genesis. Ore Geology Reviews, 164, 105812. |  | CHN | Guangdong
| Fankou-SpIIb |  | Basin hydrothermal | Mississippi Valley-type (MVT) | MVT zinc-lead | Pb, Zn |  | Pb, Zn | Zhang et al., 2024 |  | FK3-2 |  | underground mine |  |  |  |  | ore material | polished section | grab | mineral separate | [5 empty] | mineralisation | four subtypes: Sp Ia, Sp Ib, Sp IIa, Sp IIb | sphalerite |  | sphalerite | Sphalerite I (Sp Ia, Sp Ib), Sphalerite II (Sp IIa, Sp IIb) | hosted in Middle-Upper Devonian and Lower Carboniferous carbonate strata | rhythmically banded, oscillatory zoning |  |  |  | pyrite, galena, pyrrhotite, chalcopyrite, arsenopyrite, calcite, dolomite |  | LA-ICPMS |  |  | laser spot size was 35 μm, and the scan speed was maintained at a constant 35 μm/s. A laser repetition of 10 Hz was selected at a constant energy output of 1.5 J/m2. Selected elements were analyzed with the acquisition time set to 5000 μs for 33S and 67Zn, and the acquisition time for 55Mn, 57Fe, 65Cu, 69Ga, 72Ge, 107Ag, 111Cd, 115In, 208Pb was set to 6000 μs. | USGS geochemical reference materials MASS-1; internal standard was Zn | 99.5 |  |  |  | 4.74 | [9 empty] | 0.004 | [5 empty] | 1526 | [5 empty] | 0.171 | [5 empty] | 334 | [9 empty] | 10019 |  | 112 |  |  |  | 1.14 | [7 empty] | 5.69 | [13 empty] | 106 | [9 empty] | 5.95 | [5 empty] | 78.7 | [17 empty] | 55.07 |  |  |  | 30.65 | [5 empty] | 23.59 | [7 empty] | 1.16 | [5 empty] | 0.108 | [18 empty] | 2024 | Zhang, D., Liu, J., Wang, Z., Bayless, R.C., Hu, Z., Xie, X., Chen, S. (2024). Sphalerite from the Fankou Pb-Zn deposit, South China: Implications for ore genesis. Ore Geology Reviews, 164, 105812. |  | CHN | Guangdong
| Fankou-SpIIb |  | Basin hydrothermal | Mississippi Valley-type (MVT) | MVT zinc-lead | Pb, Zn |  | Pb, Zn | Zhang et al., 2024 |  | FK3-3 |  | underground mine |  |  |  |  | ore material | polished section | grab | mineral separate | [5 empty] | mineralisation | four subtypes: Sp Ia, Sp Ib, Sp IIa, Sp IIb | sphalerite |  | sphalerite | Sphalerite I (Sp Ia, Sp Ib), Sphalerite II (Sp IIa, Sp IIb) | hosted in Middle-Upper Devonian and Lower Carboniferous carbonate strata | rhythmically banded, oscillatory zoning |  |  |  | pyrite, galena, pyrrhotite, chalcopyrite, arsenopyrite, calcite, dolomite |  | LA-ICPMS |  |  | laser spot size was 35 μm, and the scan speed was maintained at a constant 35 μm/s. A laser repetition of 10 Hz was selected at a constant energy output of 1.5 J/m2. Selected elements were analyzed with the acquisition time set to 5000 μs for 33S and 67Zn, and the acquisition time for 55Mn, 57Fe, 65Cu, 69Ga, 72Ge, 107Ag, 111Cd, 115In, 208Pb was set to 6000 μs. | USGS geochemical reference materials MASS-1; internal standard was Zn | 70.6 |  |  |  | 28.51 | [9 empty] | 0.004 | [5 empty] | 1797 | [5 empty] | 0.16 | [5 empty] | 300 | [9 empty] | 431 |  | 40.2 |  |  |  | 1.21 | [7 empty] | 1.98 | [13 empty] | 0.35 | [9 empty] | 5.72 | [5 empty] | 15.8 | [17 empty] | 150.93 |  |  |  | 29.12 | [5 empty] | 77.99 | [7 empty] | 1.12 | [5 empty] | 0.0142 | [18 empty] | 2024 | Zhang, D., Liu, J., Wang, Z., Bayless, R.C., Hu, Z., Xie, X., Chen, S. (2024). Sphalerite from the Fankou Pb-Zn deposit, South China: Implications for ore genesis. Ore Geology Reviews, 164, 105812. |  | CHN | Guangdong
| Fankou-SpIIb |  | Basin hydrothermal | Mississippi Valley-type (MVT) | MVT zinc-lead | Pb, Zn |  | Pb, Zn | Zhang et al., 2024 |  | FK3-4 |  | underground mine |  |  |  |  | ore material | polished section | grab | mineral separate | [5 empty] | mineralisation | four subtypes: Sp Ia, Sp Ib, Sp IIa, Sp IIb | sphalerite |  | sphalerite | Sphalerite I (Sp Ia, Sp Ib), Sphalerite II (Sp IIa, Sp IIb) | hosted in Middle-Upper Devonian and Lower Carboniferous carbonate strata | rhythmically banded, oscillatory zoning |  |  |  | pyrite, galena, pyrrhotite, chalcopyrite, arsenopyrite, calcite, dolomite |  | LA-ICPMS |  |  | laser spot size was 35 μm, and the scan speed was maintained at a constant 35 μm/s. A laser repetition of 10 Hz was selected at a constant energy output of 1.5 J/m2. Selected elements were analyzed with the acquisition time set to 5000 μs for 33S and 67Zn, and the acquisition time for 55Mn, 57Fe, 65Cu, 69Ga, 72Ge, 107Ag, 111Cd, 115In, 208Pb was set to 6000 μs. | USGS geochemical reference materials MASS-1; internal standard was Zn | 99.6 |  |  |  | 10.76 | [9 empty] | 0.004 | [5 empty] | 1711 | [5 empty] | 0.187 | [5 empty] | 139 | [9 empty] | 845 |  | 33.1 |  |  |  | 1 | [7 empty] | 0.406 | [13 empty] | 4.72 | [9 empty] | 6.41 | [5 empty] | 20.7 | [17 empty] | 51.65 |  |  |  | 32.37 | [5 empty] | 36.92 | [7 empty] | 1.21 | [5 empty] | 0.0081 | [18 empty] | 2024 | Zhang, D., Liu, J., Wang, Z., Bayless, R.C., Hu, Z., Xie, X., Chen, S. (2024). Sphalerite from the Fankou Pb-Zn deposit, South China: Implications for ore genesis. Ore Geology Reviews, 164, 105812. |  | CHN | Guangdong
| Fankou-SpIIb |  | Basin hydrothermal | Mississippi Valley-type (MVT) | MVT zinc-lead | Pb, Zn |  | Pb, Zn | Zhang et al., 2024 |  | FK3-5 |  | underground mine |  |  |  |  | ore material | polished section | grab | mineral separate | [5 empty] | mineralisation | four subtypes: Sp Ia, Sp Ib, Sp IIa, Sp IIb | sphalerite |  | sphalerite | Sphalerite I (Sp Ia, Sp Ib), Sphalerite II (Sp IIa, Sp IIb) | hosted in Middle-Upper Devonian and Lower Carboniferous carbonate strata | rhythmically banded, oscillatory zoning |  |  |  | pyrite, galena, pyrrhotite, chalcopyrite, arsenopyrite, calcite, dolomite |  | LA-ICPMS |  |  | laser spot size was 35 μm, and the scan speed was maintained at a constant 35 μm/s. A laser repetition of 10 Hz was selected at a constant energy output of 1.5 J/m2. Selected elements were analyzed with the acquisition time set to 5000 μs for 33S and 67Zn, and the acquisition time for 55Mn, 57Fe, 65Cu, 69Ga, 72Ge, 107Ag, 111Cd, 115In, 208Pb was set to 6000 μs. | USGS geochemical reference materials MASS-1; internal standard was Zn | 135 |  |  |  | 18.28 | [9 empty] | 0.004 | [5 empty] | 1771 | [5 empty] | 0.174 | [5 empty] | 162 | [9 empty] | 551 |  | 31.2 |  |  |  | 1.37 | [7 empty] | 0.88 | [13 empty] | 1.97 | [9 empty] | 6.03 | [5 empty] | 62.3 | [17 empty] | 99.93 |  |  |  | 30.46 | [5 empty] | 35.41 | [7 empty] | 1.16 | [5 empty] | 0.0237 | [18 empty] | 2024 | Zhang, D., Liu, J., Wang, Z., Bayless, R.C., Hu, Z., Xie, X., Chen, S. (2024). Sphalerite from the Fankou Pb-Zn deposit, South China: Implications for ore genesis. Ore Geology Reviews, 164, 105812. |  | CHN | Guangdong
| Fankou-SpIIb |  | Basin hydrothermal | Mississippi Valley-type (MVT) | MVT zinc-lead | Pb, Zn |  | Pb, Zn | Zhang et al., 2024 |  | FK3-6 |  | underground mine |  |  |  |  | ore material | polished section | grab | mineral separate | [5 empty] | mineralisation | four subtypes: Sp Ia, Sp Ib, Sp IIa, Sp IIb | sphalerite |  | sphalerite | Sphalerite I (Sp Ia, Sp Ib), Sphalerite II (Sp IIa, Sp IIb) | hosted in Middle-Upper Devonian and Lower Carboniferous carbonate strata | rhythmically banded, oscillatory zoning |  |  |  | pyrite, galena, pyrrhotite, chalcopyrite, arsenopyrite, calcite, dolomite |  | LA-ICPMS |  |  | laser spot size was 35 μm, and the scan speed was maintained at a constant 35 μm/s. A laser repetition of 10 Hz was selected at a constant energy output of 1.5 J/m2. Selected elements were analyzed with the acquisition time set to 5000 μs for 33S and 67Zn, and the acquisition time for 55Mn, 57Fe, 65Cu, 69Ga, 72Ge, 107Ag, 111Cd, 115In, 208Pb was set to 6000 μs. | USGS geochemical reference materials MASS-1; internal standard was Zn | 74.1 |  |  |  | 2.49 | [9 empty] | 0.0056 | [5 empty] | 1751 | [5 empty] | 0.183 | [5 empty] | 377 | [9 empty] | 14763 |  | 90.6 |  |  |  | 180 | [7 empty] | 0.25 | [13 empty] | 340 | [9 empty] | 6.4 | [5 empty] | 127 | [17 empty] | 8.27 |  |  |  | 32.14 | [5 empty] | 2.92 | [7 empty] | 1.31 | [5 empty] | 0.046 | [18 empty] | 2024 | Zhang, D., Liu, J., Wang, Z., Bayless, R.C., Hu, Z., Xie, X., Chen, S. (2024). Sphalerite from the Fankou Pb-Zn deposit, South China: Implications for ore genesis. Ore Geology Reviews, 164, 105812. |  | CHN | Guangdong
| Fankou-SpIIb |  | Basin hydrothermal | Mississippi Valley-type (MVT) | MVT zinc-lead | Pb, Zn |  | Pb, Zn | Zhang et al., 2024 |  | FK3-7 |  | underground mine |  |  |  |  | ore material | polished section | grab | mineral separate | [5 empty] | mineralisation | four subtypes: Sp Ia, Sp Ib, Sp IIa, Sp IIb | sphalerite |  | sphalerite | Sphalerite I (Sp Ia, Sp Ib), Sphalerite II (Sp IIa, Sp IIb) | hosted in Middle-Upper Devonian and Lower Carboniferous carbonate strata | rhythmically banded, oscillatory zoning |  |  |  | pyrite, galena, pyrrhotite, chalcopyrite, arsenopyrite, calcite, dolomite |  | LA-ICPMS |  |  | laser spot size was 35 μm, and the scan speed was maintained at a constant 35 μm/s. A laser repetition of 10 Hz was selected at a constant energy output of 1.5 J/m2. Selected elements were analyzed with the acquisition time set to 5000 μs for 33S and 67Zn, and the acquisition time for 55Mn, 57Fe, 65Cu, 69Ga, 72Ge, 107Ag, 111Cd, 115In, 208Pb was set to 6000 μs. | USGS geochemical reference materials MASS-1; internal standard was Zn | 42.8 |  |  |  | 2.08 | [9 empty] | 0.0036 | [5 empty] | 1792 | [5 empty] | 0.189 | [5 empty] | 611 | [9 empty] | 13355 |  | 18.3 |  |  |  | 94.8 | [7 empty] | 0.103 | [13 empty] | 368 | [9 empty] | 6.54 | [5 empty] | 62.4 | [17 empty] | 3.03 |  |  |  | 32.71 | [5 empty] | 1.47 | [7 empty] | 1.27 | [5 empty] | 0.0153 | [18 empty] | 2024 | Zhang, D., Liu, J., Wang, Z., Bayless, R.C., Hu, Z., Xie, X., Chen, S. (2024). Sphalerite from the Fankou Pb-Zn deposit, South China: Implications for ore genesis. Ore Geology Reviews, 164, 105812. |  | CHN | Guangdong
| Fankou-SpIIb |  | Basin hydrothermal | Mississippi Valley-type (MVT) | MVT zinc-lead | Pb, Zn |  | Pb, Zn | Zhang et al., 2024 |  | FK3-8 |  | underground mine |  |  |  |  | ore material | polished section | grab | mineral separate | [5 empty] | mineralisation | four subtypes: Sp Ia, Sp Ib, Sp IIa, Sp IIb | sphalerite |  | sphalerite | Sphalerite I (Sp Ia, Sp Ib), Sphalerite II (Sp IIa, Sp IIb) | hosted in Middle-Upper Devonian and Lower Carboniferous carbonate strata | rhythmically banded, oscillatory zoning |  |  |  | pyrite, galena, pyrrhotite, chalcopyrite, arsenopyrite, calcite, dolomite |  | LA-ICPMS |  |  | laser spot size was 35 μm, and the scan speed was maintained at a constant 35 μm/s. A laser repetition of 10 Hz was selected at a constant energy output of 1.5 J/m2. Selected elements were analyzed with the acquisition time set to 5000 μs for 33S and 67Zn, and the acquisition time for 55Mn, 57Fe, 65Cu, 69Ga, 72Ge, 107Ag, 111Cd, 115In, 208Pb was set to 6000 μs. | USGS geochemical reference materials MASS-1; internal standard was Zn | 43.8 |  |  |  | 2.17 | [9 empty] | 0.004 | [5 empty] | 1719 | [5 empty] | 0.197 | [5 empty] | 1220 | [9 empty] | 14185 |  | 74.5 |  |  |  | 202 | [7 empty] | 0.056 | [13 empty] | 261 | [9 empty] | 6.83 | [5 empty] | 51.9 | [17 empty] | 2.32 |  |  |  | 33.88 | [5 empty] | 1.74 | [7 empty] | 1.4 | [5 empty] | 0.0112 | [18 empty] | 2024 | Zhang, D., Liu, J., Wang, Z., Bayless, R.C., Hu, Z., Xie, X., Chen, S. (2024). Sphalerite from the Fankou Pb-Zn deposit, South China: Implications for ore genesis. Ore Geology Reviews, 164, 105812. |  | CHN | Guangdong
| Fankou-SpIIb |  | Basin hydrothermal | Mississippi Valley-type (MVT) | MVT zinc-lead | Pb, Zn |  | Pb, Zn | Zhang et al., 2024 |  | FK3-9 |  | underground mine |  |  |  |  | ore material | polished section | grab | mineral separate | [5 empty] | mineralisation | four subtypes: Sp Ia, Sp Ib, Sp IIa, Sp IIb | sphalerite |  | sphalerite | Sphalerite I (Sp Ia, Sp Ib), Sphalerite II (Sp IIa, Sp IIb) | hosted in Middle-Upper Devonian and Lower Carboniferous carbonate strata | rhythmically banded, oscillatory zoning |  |  |  | pyrite, galena, pyrrhotite, chalcopyrite, arsenopyrite, calcite, dolomite |  | LA-ICPMS |  |  | laser spot size was 35 μm, and the scan speed was maintained at a constant 35 μm/s. A laser repetition of 10 Hz was selected at a constant energy output of 1.5 J/m2. Selected elements were analyzed with the acquisition time set to 5000 μs for 33S and 67Zn, and the acquisition time for 55Mn, 57Fe, 65Cu, 69Ga, 72Ge, 107Ag, 111Cd, 115In, 208Pb was set to 6000 μs. | USGS geochemical reference materials MASS-1; internal standard was Zn | 76 |  |  |  | 3.12 | [9 empty] | 0.005 | [5 empty] | 1735 | [5 empty] | 0.211 | [5 empty] | 1547 | [9 empty] | 12997 |  | 128 |  |  |  | 82.8 | [7 empty] | 0.361 | [13 empty] | 364 | [9 empty] | 7.34 | [5 empty] | 118 | [17 empty] | 16.69 |  |  |  | 36.16 | [5 empty] | 1.42 | [7 empty] | 1.51 | [5 empty] | 0.0263 | [18 empty] | 2024 | Zhang, D., Liu, J., Wang, Z., Bayless, R.C., Hu, Z., Xie, X., Chen, S. (2024). Sphalerite from the Fankou Pb-Zn deposit, South China: Implications for ore genesis. Ore Geology Reviews, 164, 105812. |  | CHN | Guangdong
| Fankou-SpIIb |  | Basin hydrothermal | Mississippi Valley-type (MVT) | MVT zinc-lead | Pb, Zn |  | Pb, Zn | Zhang et al., 2024 |  | FK3-10 |  | underground mine |  |  |  |  | ore material | polished section | grab | mineral separate | [5 empty] | mineralisation | four subtypes: Sp Ia, Sp Ib, Sp IIa, Sp IIb | sphalerite |  | sphalerite | Sphalerite I (Sp Ia, Sp Ib), Sphalerite II (Sp IIa, Sp IIb) | hosted in Middle-Upper Devonian and Lower Carboniferous carbonate strata | rhythmically banded, oscillatory zoning |  |  |  | pyrite, galena, pyrrhotite, chalcopyrite, arsenopyrite, calcite, dolomite |  | LA-ICPMS |  |  | laser spot size was 35 μm, and the scan speed was maintained at a constant 35 μm/s. A laser repetition of 10 Hz was selected at a constant energy output of 1.5 J/m2. Selected elements were analyzed with the acquisition time set to 5000 μs for 33S and 67Zn, and the acquisition time for 55Mn, 57Fe, 65Cu, 69Ga, 72Ge, 107Ag, 111Cd, 115In, 208Pb was set to 6000 μs. | USGS geochemical reference materials MASS-1; internal standard was Zn | 57.9 |  |  |  | 2.15 | [9 empty] | 0.004 | [5 empty] | 1700 | [5 empty] | 0.191 | [5 empty] | 1110 | [9 empty] | 14965 |  | 122 |  |  |  | 134 | [7 empty] | 0.12 | [13 empty] | 380 | [9 empty] | 6.74 | [5 empty] | 77.3 | [17 empty] | 10.35 |  |  |  | 33.05 | [5 empty] | 1.85 | [7 empty] | 1.27 | [5 empty] | 0.009 | [18 empty] | 2024 | Zhang, D., Liu, J., Wang, Z., Bayless, R.C., Hu, Z., Xie, X., Chen, S. (2024). Sphalerite from the Fankou Pb-Zn deposit, South China: Implications for ore genesis. Ore Geology Reviews, 164, 105812. |  | CHN | Guangdong
| Fankou-SpIIb |  | Basin hydrothermal | Mississippi Valley-type (MVT) | MVT zinc-lead | Pb, Zn |  | Pb, Zn | Zhang et al., 2024 |  | FK3-(2)-1 |  | underground mine |  |  |  |  | ore material | polished section | grab | mineral separate | [5 empty] | mineralisation | four subtypes: Sp Ia, Sp Ib, Sp IIa, Sp IIb | sphalerite |  | sphalerite | Sphalerite I (Sp Ia, Sp Ib), Sphalerite II (Sp IIa, Sp IIb) | hosted in Middle-Upper Devonian and Lower Carboniferous carbonate strata | rhythmically banded, oscillatory zoning |  |  |  | pyrite, galena, pyrrhotite, chalcopyrite, arsenopyrite, calcite, dolomite |  | LA-ICPMS |  |  | laser spot size was 35 μm, and the scan speed was maintained at a constant 35 μm/s. A laser repetition of 10 Hz was selected at a constant energy output of 1.5 J/m2. Selected elements were analyzed with the acquisition time set to 5000 μs for 33S and 67Zn, and the acquisition time for 55Mn, 57Fe, 65Cu, 69Ga, 72Ge, 107Ag, 111Cd, 115In, 208Pb was set to 6000 μs. | USGS geochemical reference materials MASS-1; internal standard was Zn | 92.5 |  |  |  | 3.59 | [9 empty] | 0.0148 | [5 empty] | 1556 | [5 empty] | 0.132 | [5 empty] | 933 | [9 empty] | 14922 |  | 67.3 |  |  |  | 366 | [7 empty] | 0.209 | [13 empty] | 145 | [9 empty] | 3 | [5 empty] | 43.5 | [17 empty] | 52.47 |  |  |  | 7.87 | [5 empty] | 5.24 | [7 empty] | 0.194 | [5 empty] | 0.0383 | [18 empty] | 2024 | Zhang, D., Liu, J., Wang, Z., Bayless, R.C., Hu, Z., Xie, X., Chen, S. (2024). Sphalerite from the Fankou Pb-Zn deposit, South China: Implications for ore genesis. Ore Geology Reviews, 164, 105812. |  | CHN | Guangdong
| Fankou-SpIIb |  | Basin hydrothermal | Mississippi Valley-type (MVT) | MVT zinc-lead | Pb, Zn |  | Pb, Zn | Zhang et al., 2024 |  | FK3-(2)-2 |  | underground mine |  |  |  |  | ore material | polished section | grab | mineral separate | [5 empty] | mineralisation | four subtypes: Sp Ia, Sp Ib, Sp IIa, Sp IIb | sphalerite |  | sphalerite | Sphalerite I (Sp Ia, Sp Ib), Sphalerite II (Sp IIa, Sp IIb) | hosted in Middle-Upper Devonian and Lower Carboniferous carbonate strata | rhythmically banded, oscillatory zoning |  |  |  | pyrite, galena, pyrrhotite, chalcopyrite, arsenopyrite, calcite, dolomite |  | LA-ICPMS |  |  | laser spot size was 35 μm, and the scan speed was maintained at a constant 35 μm/s. A laser repetition of 10 Hz was selected at a constant energy output of 1.5 J/m2. Selected elements were analyzed with the acquisition time set to 5000 μs for 33S and 67Zn, and the acquisition time for 55Mn, 57Fe, 65Cu, 69Ga, 72Ge, 107Ag, 111Cd, 115In, 208Pb was set to 6000 μs. | USGS geochemical reference materials MASS-1; internal standard was Zn | 72.7 |  |  |  | 8.9 | [9 empty] | 0.0127 | [5 empty] | 1383 | [5 empty] | 0.147 | [5 empty] | 1490 | [9 empty] | 10047 |  | 45.1 |  |  |  | 92.9 | [7 empty] | 0.27 | [13 empty] | 120 | [9 empty] | 3.3 | [5 empty] | 75.9 | [17 empty] | 52.07 |  |  |  | 13.14 | [5 empty] | 25.27 | [7 empty] | 0.25 | [5 empty] | 0.111 | [18 empty] | 2024 | Zhang, D., Liu, J., Wang, Z., Bayless, R.C., Hu, Z., Xie, X., Chen, S. (2024). Sphalerite from the Fankou Pb-Zn deposit, South China: Implications for ore genesis. Ore Geology Reviews, 164, 105812. |  | CHN | Guangdong
| Fankou-SpIIb |  | Basin hydrothermal | Mississippi Valley-type (MVT) | MVT zinc-lead | Pb, Zn |  | Pb, Zn | Zhang et al., 2024 |  | FK3-(2)-3 |  | underground mine |  |  |  |  | ore material | polished section | grab | mineral separate | [5 empty] | mineralisation | four subtypes: Sp Ia, Sp Ib, Sp IIa, Sp IIb | sphalerite |  | sphalerite | Sphalerite I (Sp Ia, Sp Ib), Sphalerite II (Sp IIa, Sp IIb) | hosted in Middle-Upper Devonian and Lower Carboniferous carbonate strata | rhythmically banded, oscillatory zoning |  |  |  | pyrite, galena, pyrrhotite, chalcopyrite, arsenopyrite, calcite, dolomite |  | LA-ICPMS |  |  | laser spot size was 35 μm, and the scan speed was maintained at a constant 35 μm/s. A laser repetition of 10 Hz was selected at a constant energy output of 1.5 J/m2. Selected elements were analyzed with the acquisition time set to 5000 μs for 33S and 67Zn, and the acquisition time for 55Mn, 57Fe, 65Cu, 69Ga, 72Ge, 107Ag, 111Cd, 115In, 208Pb was set to 6000 μs. | USGS geochemical reference materials MASS-1; internal standard was Zn | 75.8 |  |  |  | 21.5 | [9 empty] | 0.0088 | [5 empty] | 1100 | [5 empty] | 0.132 | [5 empty] | 430 | [9 empty] | 2134 |  | 23.9 |  |  |  | 9.76 | [7 empty] | 0.384 | [13 empty] | 14.2 | [9 empty] | 2.97 | [5 empty] | 55.9 | [17 empty] | 102.68 |  |  |  | 22.09 | [5 empty] | 43.93 | [7 empty] | 0.205 | [5 empty] | 0.133 | [18 empty] | 2024 | Zhang, D., Liu, J., Wang, Z., Bayless, R.C., Hu, Z., Xie, X., Chen, S. (2024). Sphalerite from the Fankou Pb-Zn deposit, South China: Implications for ore genesis. Ore Geology Reviews, 164, 105812. |  | CHN | Guangdong
| Fankou-SpIIb |  | Basin hydrothermal | Mississippi Valley-type (MVT) | MVT zinc-lead | Pb, Zn |  | Pb, Zn | Zhang et al., 2024 |  | FK3-(2)-4 |  | underground mine |  |  |  |  | ore material | polished section | grab | mineral separate | [5 empty] | mineralisation | four subtypes: Sp Ia, Sp Ib, Sp IIa, Sp IIb | sphalerite |  | sphalerite | Sphalerite I (Sp Ia, Sp Ib), Sphalerite II (Sp IIa, Sp IIb) | hosted in Middle-Upper Devonian and Lower Carboniferous carbonate strata | rhythmically banded, oscillatory zoning |  |  |  | pyrite, galena, pyrrhotite, chalcopyrite, arsenopyrite, calcite, dolomite |  | LA-ICPMS |  |  | laser spot size was 35 μm, and the scan speed was maintained at a constant 35 μm/s. A laser repetition of 10 Hz was selected at a constant energy output of 1.5 J/m2. Selected elements were analyzed with the acquisition time set to 5000 μs for 33S and 67Zn, and the acquisition time for 55Mn, 57Fe, 65Cu, 69Ga, 72Ge, 107Ag, 111Cd, 115In, 208Pb was set to 6000 μs. | USGS geochemical reference materials MASS-1; internal standard was Zn | 166 |  |  |  | 17.66 | [9 empty] | 0.008 | [5 empty] | 1590 | [5 empty] | 0.141 | [5 empty] | 1056 | [9 empty] | 15644 |  | 136 |  |  |  | 67.2 | [7 empty] | 0.537 | [13 empty] | 79.1 | [9 empty] | 3.19 | [5 empty] | 96.9 | [17 empty] | 134.91 |  |  |  | 9.6 | [5 empty] | 26.7 | [7 empty] | 0.224 | [5 empty] | 0.098 | [18 empty] | 2024 | Zhang, D., Liu, J., Wang, Z., Bayless, R.C., Hu, Z., Xie, X., Chen, S. (2024). Sphalerite from the Fankou Pb-Zn deposit, South China: Implications for ore genesis. Ore Geology Reviews, 164, 105812. |  | CHN | Guangdong
| Fankou-SpIIb |  | Basin hydrothermal | Mississippi Valley-type (MVT) | MVT zinc-lead | Pb, Zn |  | Pb, Zn | Zhang et al., 2024 |  | FK3-(2)-5 |  | underground mine |  |  |  |  | ore material | polished section | grab | mineral separate | [5 empty] | mineralisation | four subtypes: Sp Ia, Sp Ib, Sp IIa, Sp IIb | sphalerite |  | sphalerite | Sphalerite I (Sp Ia, Sp Ib), Sphalerite II (Sp IIa, Sp IIb) | hosted in Middle-Upper Devonian and Lower Carboniferous carbonate strata | rhythmically banded, oscillatory zoning |  |  |  | pyrite, galena, pyrrhotite, chalcopyrite, arsenopyrite, calcite, dolomite |  | LA-ICPMS |  |  | laser spot size was 35 μm, and the scan speed was maintained at a constant 35 μm/s. A laser repetition of 10 Hz was selected at a constant energy output of 1.5 J/m2. Selected elements were analyzed with the acquisition time set to 5000 μs for 33S and 67Zn, and the acquisition time for 55Mn, 57Fe, 65Cu, 69Ga, 72Ge, 107Ag, 111Cd, 115In, 208Pb was set to 6000 μs. | USGS geochemical reference materials MASS-1; internal standard was Zn | 47.7 |  |  |  | 0.88 | [9 empty] | 0.0083 | [5 empty] | 1952 | [5 empty] | 4.77 | [5 empty] | 31.2 | [9 empty] | 17388 |  | 9.34 |  |  |  | 8.96 | [7 empty] | 0.121 | [13 empty] | 314 | [9 empty] | 2.84 | [5 empty] | 74.8 | [17 empty] | 8.23 |  |  |  | 6.99 | [5 empty] | 2.02 | [7 empty] | 12.89 | [5 empty] | 0.0131 | [18 empty] | 2024 | Zhang, D., Liu, J., Wang, Z., Bayless, R.C., Hu, Z., Xie, X., Chen, S. (2024). Sphalerite from the Fankou Pb-Zn deposit, South China: Implications for ore genesis. Ore Geology Reviews, 164, 105812. |  | CHN | Guangdong
| Fankou-SpIIb |  | Basin hydrothermal | Mississippi Valley-type (MVT) | MVT zinc-lead | Pb, Zn |  | Pb, Zn | Zhang et al., 2024 |  | FK3-(2)-6 |  | underground mine |  |  |  |  | ore material | polished section | grab | mineral separate | [5 empty] | mineralisation | four subtypes: Sp Ia, Sp Ib, Sp IIa, Sp IIb | sphalerite |  | sphalerite | Sphalerite I (Sp Ia, Sp Ib), Sphalerite II (Sp IIa, Sp IIb) | hosted in Middle-Upper Devonian and Lower Carboniferous carbonate strata | rhythmically banded, oscillatory zoning |  |  |  | pyrite, galena, pyrrhotite, chalcopyrite, arsenopyrite, calcite, dolomite |  | LA-ICPMS |  |  | laser spot size was 35 μm, and the scan speed was maintained at a constant 35 μm/s. A laser repetition of 10 Hz was selected at a constant energy output of 1.5 J/m2. Selected elements were analyzed with the acquisition time set to 5000 μs for 33S and 67Zn, and the acquisition time for 55Mn, 57Fe, 65Cu, 69Ga, 72Ge, 107Ag, 111Cd, 115In, 208Pb was set to 6000 μs. | USGS geochemical reference materials MASS-1; internal standard was Zn | 38.8 |  |  |  | 1.25 | [9 empty] | 0.0143 | [5 empty] | 2028 | [5 empty] | 0.133 | [5 empty] | 70.3 | [9 empty] | 15781 |  | 0.98 |  |  |  | 3.9 | [7 empty] | 0.12 | [13 empty] | 326 | [9 empty] | 2.95 | [5 empty] | 61.3 | [17 empty] | 14.01 |  |  |  | 7.32 | [5 empty] | 1.76 | [7 empty] | 0.197 | [5 empty] | 0.0219 | [18 empty] | 2024 | Zhang, D., Liu, J., Wang, Z., Bayless, R.C., Hu, Z., Xie, X., Chen, S. (2024). Sphalerite from the Fankou Pb-Zn deposit, South China: Implications for ore genesis. Ore Geology Reviews, 164, 105812. |  | CHN | Guangdong
| Fankou-SpIIb |  | Basin hydrothermal | Mississippi Valley-type (MVT) | MVT zinc-lead | Pb, Zn |  | Pb, Zn | Zhang et al., 2024 |  | FK3-(2)-7 |  | underground mine |  |  |  |  | ore material | polished section | grab | mineral separate | [5 empty] | mineralisation | four subtypes: Sp Ia, Sp Ib, Sp IIa, Sp IIb | sphalerite |  | sphalerite | Sphalerite I (Sp Ia, Sp Ib), Sphalerite II (Sp IIa, Sp IIb) | hosted in Middle-Upper Devonian and Lower Carboniferous carbonate strata | rhythmically banded, oscillatory zoning |  |  |  | pyrite, galena, pyrrhotite, chalcopyrite, arsenopyrite, calcite, dolomite |  | LA-ICPMS |  |  | laser spot size was 35 μm, and the scan speed was maintained at a constant 35 μm/s. A laser repetition of 10 Hz was selected at a constant energy output of 1.5 J/m2. Selected elements were analyzed with the acquisition time set to 5000 μs for 33S and 67Zn, and the acquisition time for 55Mn, 57Fe, 65Cu, 69Ga, 72Ge, 107Ag, 111Cd, 115In, 208Pb was set to 6000 μs. | USGS geochemical reference materials MASS-1; internal standard was Zn | 87.7 |  |  |  | 1.6 | [9 empty] | 0.0113 | [5 empty] | 1585 | [5 empty] | 0.126 | [5 empty] | 339 | [9 empty] | 17199 |  | 141 |  |  |  | 108 | [7 empty] | 0.538 | [13 empty] | 175 | [9 empty] | 2.8 | [5 empty] | 114 | [17 empty] | 18.63 |  |  |  | 11.37 | [5 empty] | 9.26 | [7 empty] | 0.217 | [5 empty] | 0.0437 | [18 empty] | 2024 | Zhang, D., Liu, J., Wang, Z., Bayless, R.C., Hu, Z., Xie, X., Chen, S. (2024). Sphalerite from the Fankou Pb-Zn deposit, South China: Implications for ore genesis. Ore Geology Reviews, 164, 105812. |  | CHN | Guangdong
| Fankou-SpIIb |  | Basin hydrothermal | Mississippi Valley-type (MVT) | MVT zinc-lead | Pb, Zn |  | Pb, Zn | Zhang et al., 2024 |  | FK3-(2)-8 |  | underground mine |  |  |  |  | ore material | polished section | grab | mineral separate | [5 empty] | mineralisation | four subtypes: Sp Ia, Sp Ib, Sp IIa, Sp IIb | sphalerite |  | sphalerite | Sphalerite I (Sp Ia, Sp Ib), Sphalerite II (Sp IIa, Sp IIb) | hosted in Middle-Upper Devonian and Lower Carboniferous carbonate strata | rhythmically banded, oscillatory zoning |  |  |  | pyrite, galena, pyrrhotite, chalcopyrite, arsenopyrite, calcite, dolomite |  | LA-ICPMS |  |  | laser spot size was 35 μm, and the scan speed was maintained at a constant 35 μm/s. A laser repetition of 10 Hz was selected at a constant energy output of 1.5 J/m2. Selected elements were analyzed with the acquisition time set to 5000 μs for 33S and 67Zn, and the acquisition time for 55Mn, 57Fe, 65Cu, 69Ga, 72Ge, 107Ag, 111Cd, 115In, 208Pb was set to 6000 μs. | USGS geochemical reference materials MASS-1; internal standard was Zn | 58.6 |  |  |  | 9.1 | [9 empty] | 0.0145 | [5 empty] | 1751 | [5 empty] | 0.129 | [5 empty] | 169 | [9 empty] | 898 |  | 35.4 |  |  |  | 2.6 | [7 empty] | 1.08 | [13 empty] | 6.56 | [9 empty] | 2.88 | [5 empty] | 19.5 | [17 empty] | 57.98 |  |  |  | 11.02 | [5 empty] | 62.89 | [7 empty] | 0.184 | [5 empty] | 0.012 | [18 empty] | 2024 | Zhang, D., Liu, J., Wang, Z., Bayless, R.C., Hu, Z., Xie, X., Chen, S. (2024). Sphalerite from the Fankou Pb-Zn deposit, South China: Implications for ore genesis. Ore Geology Reviews, 164, 105812. |  | CHN | Guangdong
| Fankou-SpIIb |  | Basin hydrothermal | Mississippi Valley-type (MVT) | MVT zinc-lead | Pb, Zn |  | Pb, Zn | Zhang et al., 2024 |  | FK3-(2)-9 |  | underground mine |  |  |  |  | ore material | polished section | grab | mineral separate | [5 empty] | mineralisation | four subtypes: Sp Ia, Sp Ib, Sp IIa, Sp IIb | sphalerite |  | sphalerite | Sphalerite I (Sp Ia, Sp Ib), Sphalerite II (Sp IIa, Sp IIb) | hosted in Middle-Upper Devonian and Lower Carboniferous carbonate strata | rhythmically banded, oscillatory zoning |  |  |  | pyrite, galena, pyrrhotite, chalcopyrite, arsenopyrite, calcite, dolomite |  | LA-ICPMS |  |  | laser spot size was 35 μm, and the scan speed was maintained at a constant 35 μm/s. A laser repetition of 10 Hz was selected at a constant energy output of 1.5 J/m2. Selected elements were analyzed with the acquisition time set to 5000 μs for 33S and 67Zn, and the acquisition time for 55Mn, 57Fe, 65Cu, 69Ga, 72Ge, 107Ag, 111Cd, 115In, 208Pb was set to 6000 μs. | USGS geochemical reference materials MASS-1; internal standard was Zn | 223 |  |  |  | 4.79 | [9 empty] | 0.005 | [5 empty] | 1892 | [5 empty] | 0.12 | [5 empty] | 178 | [9 empty] | 918 |  | 31.2 |  |  |  | 2.59 | [7 empty] | 1.06 | [13 empty] | 8.38 | [9 empty] | 7.09 | [5 empty] | 56.6 | [17 empty] | 89.37 |  |  |  | 6.12 | [5 empty] | 16.18 | [7 empty] | 0.217 | [5 empty] | 0.0343 | [18 empty] | 2024 | Zhang, D., Liu, J., Wang, Z., Bayless, R.C., Hu, Z., Xie, X., Chen, S. (2024). Sphalerite from the Fankou Pb-Zn deposit, South China: Implications for ore genesis. Ore Geology Reviews, 164, 105812. |  | CHN | Guangdong
| Fankou-SpIIb |  | Basin hydrothermal | Mississippi Valley-type (MVT) | MVT zinc-lead | Pb, Zn |  | Pb, Zn | Zhang et al., 2024 |  | FK3-(2)-10 |  | underground mine |  |  |  |  | ore material | polished section | grab | mineral separate | [5 empty] | mineralisation | four subtypes: Sp Ia, Sp Ib, Sp IIa, Sp IIb | sphalerite |  | sphalerite | Sphalerite I (Sp Ia, Sp Ib), Sphalerite II (Sp IIa, Sp IIb) | hosted in Middle-Upper Devonian and Lower Carboniferous carbonate strata | rhythmically banded, oscillatory zoning |  |  |  | pyrite, galena, pyrrhotite, chalcopyrite, arsenopyrite, calcite, dolomite |  | LA-ICPMS |  |  | laser spot size was 35 μm, and the scan speed was maintained at a constant 35 μm/s. A laser repetition of 10 Hz was selected at a constant energy output of 1.5 J/m2. Selected elements were analyzed with the acquisition time set to 5000 μs for 33S and 67Zn, and the acquisition time for 55Mn, 57Fe, 65Cu, 69Ga, 72Ge, 107Ag, 111Cd, 115In, 208Pb was set to 6000 μs. | USGS geochemical reference materials MASS-1; internal standard was Zn | 81.9 |  |  |  | 12.88 | [9 empty] | 0.0133 | [5 empty] | 1803 | [5 empty] | 0.126 | [5 empty] | 264 | [9 empty] | 438 |  | 53.4 |  |  |  | 2.81 | [7 empty] | 4.38 | [13 empty] | 0.39 | [9 empty] | 2.78 | [5 empty] | 12.7 | [17 empty] | 79.49 |  |  |  | 10.13 | [5 empty] | 104.64 | [7 empty] | 0.182 | [5 empty] | 0.014 | [18 empty] | 2024 | Zhang, D., Liu, J., Wang, Z., Bayless, R.C., Hu, Z., Xie, X., Chen, S. (2024). Sphalerite from the Fankou Pb-Zn deposit, South China: Implications for ore genesis. Ore Geology Reviews, 164, 105812. |  | CHN | Guangdong
| Fankou Pb-Zn deposit |  | Basin hydrothermal | Mississippi Valley-type (MVT) | MVT zinc-lead | Pb, Zn |  | Pb, Zn | Zhang et al., 2024 |  | Z5-(2)-1 |  | underground mine |  |  |  |  | ore material | polished section | grab | mineral separate | [5 empty] | mineralisation | four subtypes: Sp Ia, Sp Ib, Sp IIa, Sp IIb | sphalerite |  | sphalerite | Sphalerite I (Sp Ia, Sp Ib), Sphalerite II (Sp IIa, Sp IIb) | hosted in Middle-Upper Devonian and Lower Carboniferous carbonate strata | rhythmically banded, oscillatory zoning |  |  |  | pyrite, galena, pyrrhotite, chalcopyrite, arsenopyrite, calcite, dolomite |  | EMPA, LA-ICPMS |  |  | laser spot size was 35 μm, and the scan speed was maintained at a constant 35 μm/s. A laser repetition of 10 Hz was selected at a constant energy output of 1.5 J/m2. Selected elements were analyzed with the acquisition time set to 5000 μs for 33S and 67Zn, and the acquisition time for 55Mn, 57Fe, 65Cu, 69Ga, 72Ge, 107Ag, 111Cd, 115In, 208Pb was set to 6000 μs. | USGS geochemical reference materials MASS-1; internal standard was Zn | 0.0303 |  |  |  | 0.917 | [9 empty] | 0.00627 | [5 empty] | 0.127 | [5 empty] | 0.13 | [5 empty] | 0.429 | [9 empty] | 15.62 |  | 0.0992 |  |  |  | 0.303 | [7 empty] | 0.00944 | [13 empty] | 0.2 | [9 empty] | 2.87 | [5 empty] | 0.0365 | [17 empty] | 0.0246 | [9 empty] | 0.0818 | [7 empty] | 0.175 | [5 empty] | 0.0128 | [18 empty] | 2024 | Zhang, D., Liu, J., Wang, Z., Bayless, R.C., Hu, Z., Xie, X., Chen, S. (2024). Sphalerite from the Fankou Pb-Zn deposit, South China: Implications for ore genesis. Ore Geology Reviews, 164, 105812. |  | CHN | Guangdong
| Fankou Pb-Zn deposit |  | Basin hydrothermal | Mississippi Valley-type (MVT) | MVT zinc-lead | Pb, Zn |  | Pb, Zn | Zhang et al., 2024 |  | Z5-(2)-2 |  | underground mine |  |  |  |  | ore material | polished section | grab | mineral separate | [5 empty] | mineralisation | four subtypes: Sp Ia, Sp Ib, Sp IIa, Sp IIb | sphalerite |  | sphalerite | Sphalerite I (Sp Ia, Sp Ib), Sphalerite II (Sp IIa, Sp IIb) | hosted in Middle-Upper Devonian and Lower Carboniferous carbonate strata | rhythmically banded, oscillatory zoning |  |  |  | pyrite, galena, pyrrhotite, chalcopyrite, arsenopyrite, calcite, dolomite |  | EMPA, LA-ICPMS |  |  | laser spot size was 35 μm, and the scan speed was maintained at a constant 35 μm/s. A laser repetition of 10 Hz was selected at a constant energy output of 1.5 J/m2. Selected elements were analyzed with the acquisition time set to 5000 μs for 33S and 67Zn, and the acquisition time for 55Mn, 57Fe, 65Cu, 69Ga, 72Ge, 107Ag, 111Cd, 115In, 208Pb was set to 6000 μs. | USGS geochemical reference materials MASS-1; internal standard was Zn | 0.0294 |  |  |  | 0.928 | [9 empty] | 0.00595 | [5 empty] | 0.176 | [5 empty] | 0.127 | [5 empty] | 0.435 | [9 empty] | 15.74 |  | 0.101 |  |  |  | 0.303 | [7 empty] | 0.00872 | [13 empty] | 0.201 | [9 empty] | 2.84 | [5 empty] | 0.035 | [17 empty] | 0.0254 | [9 empty] | 0.0816 | [7 empty] | 0.202 | [5 empty] | 0.0104 | [18 empty] | 2024 | Zhang, D., Liu, J., Wang, Z., Bayless, R.C., Hu, Z., Xie, X., Chen, S. (2024). Sphalerite from the Fankou Pb-Zn deposit, South China: Implications for ore genesis. Ore Geology Reviews, 164, 105812. |  | CHN | Guangdong
| Fankou Pb-Zn deposit |  | Basin hydrothermal | Mississippi Valley-type (MVT) | MVT zinc-lead | Pb, Zn |  | Pb, Zn | Zhang et al., 2024 |  | Z5-(2)-3 |  | underground mine |  |  |  |  | ore material | polished section | grab | mineral separate | [5 empty] | mineralisation | four subtypes: Sp Ia, Sp Ib, Sp IIa, Sp IIb | sphalerite |  | sphalerite | Sphalerite I (Sp Ia, Sp Ib), Sphalerite II (Sp IIa, Sp IIb) | hosted in Middle-Upper Devonian and Lower Carboniferous carbonate strata | rhythmically banded, oscillatory zoning |  |  |  | pyrite, galena, pyrrhotite, chalcopyrite, arsenopyrite, calcite, dolomite |  | EMPA, LA-ICPMS |  |  | laser spot size was 35 μm, and the scan speed was maintained at a constant 35 μm/s. A laser repetition of 10 Hz was selected at a constant energy output of 1.5 J/m2. Selected elements were analyzed with the acquisition time set to 5000 μs for 33S and 67Zn, and the acquisition time for 55Mn, 57Fe, 65Cu, 69Ga, 72Ge, 107Ag, 111Cd, 115In, 208Pb was set to 6000 μs. | USGS geochemical reference materials MASS-1; internal standard was Zn | 0.0269 |  |  |  | 0.941 | [9 empty] | 0.00671 | [5 empty] | 0.175 | [5 empty] | 0.129 | [5 empty] | 0.444 | [9 empty] | 15.91 |  | 0.0998 |  |  |  | 0.306 | [7 empty] | 0.0096 | [13 empty] | 0.204 | [9 empty] | 2.88 | [5 empty] | 0.0336 | [17 empty] | 0.0248 | [9 empty] | 0.0799 | [7 empty] | 0.204 | [5 empty] | 0.0145 | [18 empty] | 2024 | Zhang, D., Liu, J., Wang, Z., Bayless, R.C., Hu, Z., Xie, X., Chen, S. (2024). Sphalerite from the Fankou Pb-Zn deposit, South China: Implications for ore genesis. Ore Geology Reviews, 164, 105812. |  | CHN | Guangdong
| Fankou Pb-Zn deposit |  | Basin hydrothermal | Mississippi Valley-type (MVT) | MVT zinc-lead | Pb, Zn |  | Pb, Zn | Zhang et al., 2024 |  | Z5-(2)-4 |  | underground mine |  |  |  |  | ore material | polished section | grab | mineral separate | [5 empty] | mineralisation | four subtypes: Sp Ia, Sp Ib, Sp IIa, Sp IIb | sphalerite |  | sphalerite | Sphalerite I (Sp Ia, Sp Ib), Sphalerite II (Sp IIa, Sp IIb) | hosted in Middle-Upper Devonian and Lower Carboniferous carbonate strata | rhythmically banded, oscillatory zoning |  |  |  | pyrite, galena, pyrrhotite, chalcopyrite, arsenopyrite, calcite, dolomite |  | EMPA, LA-ICPMS |  |  | laser spot size was 35 μm, and the scan speed was maintained at a constant 35 μm/s. A laser repetition of 10 Hz was selected at a constant energy output of 1.5 J/m2. Selected elements were analyzed with the acquisition time set to 5000 μs for 33S and 67Zn, and the acquisition time for 55Mn, 57Fe, 65Cu, 69Ga, 72Ge, 107Ag, 111Cd, 115In, 208Pb was set to 6000 μs. | USGS geochemical reference materials MASS-1; internal standard was Zn | 0.026 |  |  |  | 0.913 | [9 empty] | 0.0045 | [5 empty] | 0.158 | [5 empty] | 0.128 | [5 empty] | 0.427 | [9 empty] | 15.48 |  | 0.0987 |  |  |  | 0.299 | [7 empty] | 0.00941 | [13 empty] | 0.199 | [9 empty] | 2.82 | [5 empty] | 0.0362 | [17 empty] | 0.0205 | [9 empty] | 0.0798 | [7 empty] | 0.201 | [5 empty] | 0.0108 | [18 empty] | 2024 | Zhang, D., Liu, J., Wang, Z., Bayless, R.C., Hu, Z., Xie, X., Chen, S. (2024). Sphalerite from the Fankou Pb-Zn deposit, South China: Implications for ore genesis. Ore Geology Reviews, 164, 105812. |  | CHN | Guangdong
| Fankou Pb-Zn deposit |  | Basin hydrothermal | Mississippi Valley-type (MVT) | MVT zinc-lead | Pb, Zn |  | Pb, Zn | Zhang et al., 2024 |  | Z5-(2)-5 |  | underground mine |  |  |  |  | ore material | polished section | grab | mineral separate | [5 empty] | mineralisation | four subtypes: Sp Ia, Sp Ib, Sp IIa, Sp IIb | sphalerite |  | sphalerite | Sphalerite I (Sp Ia, Sp Ib), Sphalerite II (Sp IIa, Sp IIb) | hosted in Middle-Upper Devonian and Lower Carboniferous carbonate strata | rhythmically banded, oscillatory zoning |  |  |  | pyrite, galena, pyrrhotite, chalcopyrite, arsenopyrite, calcite, dolomite |  | EMPA, LA-ICPMS |  |  | laser spot size was 35 μm, and the scan speed was maintained at a constant 35 μm/s. A laser repetition of 10 Hz was selected at a constant energy output of 1.5 J/m2. Selected elements were analyzed with the acquisition time set to 5000 μs for 33S and 67Zn, and the acquisition time for 55Mn, 57Fe, 65Cu, 69Ga, 72Ge, 107Ag, 111Cd, 115In, 208Pb was set to 6000 μs. | USGS geochemical reference materials MASS-1; internal standard was Zn | 0.0277 |  |  |  | 0.951 | [9 empty] | 0.00621 | [5 empty] | 0.19 | [5 empty] | 0.132 | [5 empty] | 0.449 | [9 empty] | 16.07 |  | 0.1 |  |  |  | 0.313 | [7 empty] | 0.00898 | [13 empty] | 0.206 | [9 empty] | 2.91 | [5 empty] | 0.0362 | [17 empty] | 0.0213 | [9 empty] | 0.0824 | [7 empty] | 0.231 | [5 empty] | 0.012 | [18 empty] | 2024 | Zhang, D., Liu, J., Wang, Z., Bayless, R.C., Hu, Z., Xie, X., Chen, S. (2024). Sphalerite from the Fankou Pb-Zn deposit, South China: Implications for ore genesis. Ore Geology Reviews, 164, 105812. |  | CHN | Guangdong
| Fankou Pb-Zn deposit |  | Basin hydrothermal | Mississippi Valley-type (MVT) | MVT zinc-lead | Pb, Zn |  | Pb, Zn | Zhang et al., 2024 |  | Z5-(2)-6 |  | underground mine |  |  |  |  | ore material | polished section | grab | mineral separate | [5 empty] | mineralisation | four subtypes: Sp Ia, Sp Ib, Sp IIa, Sp IIb | sphalerite |  | sphalerite | Sphalerite I (Sp Ia, Sp Ib), Sphalerite II (Sp IIa, Sp IIb) | hosted in Middle-Upper Devonian and Lower Carboniferous carbonate strata | rhythmically banded, oscillatory zoning |  |  |  | pyrite, galena, pyrrhotite, chalcopyrite, arsenopyrite, calcite, dolomite |  | EMPA, LA-ICPMS |  |  | laser spot size was 35 μm, and the scan speed was maintained at a constant 35 μm/s. A laser repetition of 10 Hz was selected at a constant energy output of 1.5 J/m2. Selected elements were analyzed with the acquisition time set to 5000 μs for 33S and 67Zn, and the acquisition time for 55Mn, 57Fe, 65Cu, 69Ga, 72Ge, 107Ag, 111Cd, 115In, 208Pb was set to 6000 μs. | USGS geochemical reference materials MASS-1; internal standard was Zn | 0.0247 |  |  |  | 0.858 | [9 empty] | 0.00551 | [5 empty] | 0.138 | [5 empty] | 0.119 | [5 empty] | 0.412 | [9 empty] | 14.42 |  | 0.0908 |  |  |  | 0.281 | [7 empty] | 0.00932 | [13 empty] | 0.185 | [9 empty] | 2.59 | [5 empty] | 0.0308 | [17 empty] | 0.0197 | [9 empty] | 0.0764 | [7 empty] | 0.197 | [5 empty] | 0.0133 | [18 empty] | 2024 | Zhang, D., Liu, J., Wang, Z., Bayless, R.C., Hu, Z., Xie, X., Chen, S. (2024). Sphalerite from the Fankou Pb-Zn deposit, South China: Implications for ore genesis. Ore Geology Reviews, 164, 105812. |  | CHN | Guangdong
| Fankou Pb-Zn deposit |  | Basin hydrothermal | Mississippi Valley-type (MVT) | MVT zinc-lead | Pb, Zn |  | Pb, Zn | Zhang et al., 2024 |  | Z5-(2)-7 |  | underground mine |  |  |  |  | ore material | polished section | grab | mineral separate | [5 empty] | mineralisation | four subtypes: Sp Ia, Sp Ib, Sp IIa, Sp IIb | sphalerite |  | sphalerite | Sphalerite I (Sp Ia, Sp Ib), Sphalerite II (Sp IIa, Sp IIb) | hosted in Middle-Upper Devonian and Lower Carboniferous carbonate strata | rhythmically banded, oscillatory zoning |  |  |  | pyrite, galena, pyrrhotite, chalcopyrite, arsenopyrite, calcite, dolomite |  | EMPA, LA-ICPMS |  |  | laser spot size was 35 μm, and the scan speed was maintained at a constant 35 μm/s. A laser repetition of 10 Hz was selected at a constant energy output of 1.5 J/m2. Selected elements were analyzed with the acquisition time set to 5000 μs for 33S and 67Zn, and the acquisition time for 55Mn, 57Fe, 65Cu, 69Ga, 72Ge, 107Ag, 111Cd, 115In, 208Pb was set to 6000 μs. | USGS geochemical reference materials MASS-1; internal standard was Zn | 0.0249 |  |  |  | 0.949 | [9 empty] | 0.00644 | [5 empty] | 0.161 | [5 empty] | 0.13 | [5 empty] | 0.457 | [9 empty] | 15.91 |  | 0.102 |  |  |  | 0.312 | [7 empty] | 0.00979 | [13 empty] | 0.208 | [9 empty] | 2.89 | [5 empty] | 0.0348 | [17 empty] | 0.0239 | [9 empty] | 0.0809 | [7 empty] | 0.204 | [5 empty] | 0.0139 | [18 empty] | 2024 | Zhang, D., Liu, J., Wang, Z., Bayless, R.C., Hu, Z., Xie, X., Chen, S. (2024). Sphalerite from the Fankou Pb-Zn deposit, South China: Implications for ore genesis. Ore Geology Reviews, 164, 105812. |  | CHN | Guangdong
| Fankou Pb-Zn deposit |  | Basin hydrothermal | Mississippi Valley-type (MVT) | MVT zinc-lead | Pb, Zn |  | Pb, Zn | Zhang et al., 2024 |  | Z5-(2)-8 |  | underground mine |  |  |  |  | ore material | polished section | grab | mineral separate | [5 empty] | mineralisation | four subtypes: Sp Ia, Sp Ib, Sp IIa, Sp IIb | sphalerite |  | sphalerite | Sphalerite I (Sp Ia, Sp Ib), Sphalerite II (Sp IIa, Sp IIb) | hosted in Middle-Upper Devonian and Lower Carboniferous carbonate strata | rhythmically banded, oscillatory zoning |  |  |  | pyrite, galena, pyrrhotite, chalcopyrite, arsenopyrite, calcite, dolomite |  | EMPA, LA-ICPMS |  |  | laser spot size was 35 μm, and the scan speed was maintained at a constant 35 μm/s. A laser repetition of 10 Hz was selected at a constant energy output of 1.5 J/m2. Selected elements were analyzed with the acquisition time set to 5000 μs for 33S and 67Zn, and the acquisition time for 55Mn, 57Fe, 65Cu, 69Ga, 72Ge, 107Ag, 111Cd, 115In, 208Pb was set to 6000 μs. | USGS geochemical reference materials MASS-1; internal standard was Zn | 0.0265 |  |  |  | 0.945 | [9 empty] | 0.00667 | [5 empty] | 0.182 | [5 empty] | 0.129 | [5 empty] | 0.444 | [9 empty] | 15.62 |  | 0.101 |  |  |  | 0.308 | [7 empty] | 0.00923 | [13 empty] | 0.203 | [9 empty] | 2.82 | [5 empty] | 0.0346 | [17 empty] | 0.0217 | [9 empty] | 0.083 | [7 empty] | 0.228 | [5 empty] | 0.0127 | [18 empty] | 2024 | Zhang, D., Liu, J., Wang, Z., Bayless, R.C., Hu, Z., Xie, X., Chen, S. (2024). Sphalerite from the Fankou Pb-Zn deposit, South China: Implications for ore genesis. Ore Geology Reviews, 164, 105812. |  | CHN | Guangdong
| Fankou Pb-Zn deposit |  | Basin hydrothermal | Mississippi Valley-type (MVT) | MVT zinc-lead | Pb, Zn |  | Pb, Zn | Zhang et al., 2024 |  | Z5-(2)-9 |  | underground mine |  |  |  |  | ore material | polished section | grab | mineral separate | [5 empty] | mineralisation | four subtypes: Sp Ia, Sp Ib, Sp IIa, Sp IIb | sphalerite |  | sphalerite | Sphalerite I (Sp Ia, Sp Ib), Sphalerite II (Sp IIa, Sp IIb) | hosted in Middle-Upper Devonian and Lower Carboniferous carbonate strata | rhythmically banded, oscillatory zoning |  |  |  | pyrite, galena, pyrrhotite, chalcopyrite, arsenopyrite, calcite, dolomite |  | EMPA, LA-ICPMS |  |  | laser spot size was 35 μm, and the scan speed was maintained at a constant 35 μm/s. A laser repetition of 10 Hz was selected at a constant energy output of 1.5 J/m2. Selected elements were analyzed with the acquisition time set to 5000 μs for 33S and 67Zn, and the acquisition time for 55Mn, 57Fe, 65Cu, 69Ga, 72Ge, 107Ag, 111Cd, 115In, 208Pb was set to 6000 μs. | USGS geochemical reference materials MASS-1; internal standard was Zn | 0.0247 |  |  |  | 0.903 | [9 empty] | 0.00448 | [5 empty] | 0.18 | [5 empty] | 0.123 | [5 empty] | 0.445 | [9 empty] | 15.12 |  | 0.0979 |  |  |  | 0.288 | [7 empty] | 0.00921 | [13 empty] | 0.196 | [9 empty] | 2.71 | [5 empty] | 0.0328 | [17 empty] | 0.0211 | [9 empty] | 0.0743 | [7 empty] | 0.185 | [5 empty] | 0.0139 | [18 empty] | 2024 | Zhang, D., Liu, J., Wang, Z., Bayless, R.C., Hu, Z., Xie, X., Chen, S. (2024). Sphalerite from the Fankou Pb-Zn deposit, South China: Implications for ore genesis. Ore Geology Reviews, 164, 105812. |  | CHN | Guangdong
| Fankou Pb-Zn deposit |  | Basin hydrothermal | Mississippi Valley-type (MVT) | MVT zinc-lead | Pb, Zn |  | Pb, Zn | Zhang et al., 2024 |  | Z5-(2)-10 |  | underground mine |  |  |  |  | ore material | polished section | grab | mineral separate | [5 empty] | mineralisation | four subtypes: Sp Ia, Sp Ib, Sp IIa, Sp IIb | sphalerite |  | sphalerite | Sphalerite I (Sp Ia, Sp Ib), Sphalerite II (Sp IIa, Sp IIb) | hosted in Middle-Upper Devonian and Lower Carboniferous carbonate strata | rhythmically banded, oscillatory zoning |  |  |  | pyrite, galena, pyrrhotite, chalcopyrite, arsenopyrite, calcite, dolomite |  | EMPA, LA-ICPMS |  |  | laser spot size was 35 μm, and the scan speed was maintained at a constant 35 μm/s. A laser repetition of 10 Hz was selected at a constant energy output of 1.5 J/m2. Selected elements were analyzed with the acquisition time set to 5000 μs for 33S and 67Zn, and the acquisition time for 55Mn, 57Fe, 65Cu, 69Ga, 72Ge, 107Ag, 111Cd, 115In, 208Pb was set to 6000 μs. | USGS geochemical reference materials MASS-1; internal standard was Zn | 0.0266 |  |  |  | 0.945 | [9 empty] | 0.00401 | [5 empty] | 0.194 | [5 empty] | 0.129 | [5 empty] | 0.453 | [9 empty] | 15.56 |  | 0.101 |  |  |  | 0.311 | [7 empty] | 0.00983 | [13 empty] | 0.203 | [9 empty] | 2.82 | [5 empty] | 0.0343 | [17 empty] | 0.0209 | [9 empty] | 0.0811 | [7 empty] | 0.239 | [5 empty] | 0.013 | [18 empty] | 2024 | Zhang, D., Liu, J., Wang, Z., Bayless, R.C., Hu, Z., Xie, X., Chen, S. (2024). Sphalerite from the Fankou Pb-Zn deposit, South China: Implications for ore genesis. Ore Geology Reviews, 164, 105812. |  | CHN | Guangdong
| Fankou Pb-Zn deposit |  | Basin hydrothermal | Mississippi Valley-type (MVT) | MVT zinc-lead | Pb, Zn |  | Pb, Zn | Zhang et al., 2024 |  | Z5-(2)-11 |  | underground mine |  |  |  |  | ore material | polished section | grab | mineral separate | [5 empty] | mineralisation | four subtypes: Sp Ia, Sp Ib, Sp IIa, Sp IIb | sphalerite |  | sphalerite | Sphalerite I (Sp Ia, Sp Ib), Sphalerite II (Sp IIa, Sp IIb) | hosted in Middle-Upper Devonian and Lower Carboniferous carbonate strata | rhythmically banded, oscillatory zoning |  |  |  | pyrite, galena, pyrrhotite, chalcopyrite, arsenopyrite, calcite, dolomite |  | EMPA, LA-ICPMS |  |  | laser spot size was 35 μm, and the scan speed was maintained at a constant 35 μm/s. A laser repetition of 10 Hz was selected at a constant energy output of 1.5 J/m2. Selected elements were analyzed with the acquisition time set to 5000 μs for 33S and 67Zn, and the acquisition time for 55Mn, 57Fe, 65Cu, 69Ga, 72Ge, 107Ag, 111Cd, 115In, 208Pb was set to 6000 μs. | USGS geochemical reference materials MASS-1; internal standard was Zn | 0.029 |  |  |  | 1.05 | [9 empty] | 0.00824 | [5 empty] | 0.205 | [5 empty] | 0.143 | [5 empty] | 0.514 | [9 empty] | 17.41 |  | 0.114 |  |  |  | 0.345 | [7 empty] | 0.0116 | [13 empty] | 0.229 | [9 empty] | 3.13 | [5 empty] | 0.0389 | [17 empty] | 0.0268 | [9 empty] | 0.0891 | [7 empty] | 0.245 | [5 empty] | 0.0149 | [18 empty] | 2024 | Zhang, D., Liu, J., Wang, Z., Bayless, R.C., Hu, Z., Xie, X., Chen, S. (2024). Sphalerite from the Fankou Pb-Zn deposit, South China: Implications for ore genesis. Ore Geology Reviews, 164, 105812. |  | CHN | Guangdong
| Fankou Pb-Zn deposit |  | Basin hydrothermal | Mississippi Valley-type (MVT) | MVT zinc-lead | Pb, Zn |  | Pb, Zn | Zhang et al., 2024 |  | Z5-(2)-12 |  | underground mine |  |  |  |  | ore material | polished section | grab | mineral separate | [5 empty] | mineralisation | four subtypes: Sp Ia, Sp Ib, Sp IIa, Sp IIb | sphalerite |  | sphalerite | Sphalerite I (Sp Ia, Sp Ib), Sphalerite II (Sp IIa, Sp IIb) | hosted in Middle-Upper Devonian and Lower Carboniferous carbonate strata | rhythmically banded, oscillatory zoning |  |  |  | pyrite, galena, pyrrhotite, chalcopyrite, arsenopyrite, calcite, dolomite |  | EMPA, LA-ICPMS |  |  | laser spot size was 35 μm, and the scan speed was maintained at a constant 35 μm/s. A laser repetition of 10 Hz was selected at a constant energy output of 1.5 J/m2. Selected elements were analyzed with the acquisition time set to 5000 μs for 33S and 67Zn, and the acquisition time for 55Mn, 57Fe, 65Cu, 69Ga, 72Ge, 107Ag, 111Cd, 115In, 208Pb was set to 6000 μs. | USGS geochemical reference materials MASS-1; internal standard was Zn | 0.0278 |  |  |  | 0.993 | [9 empty] | 0.00796 | [5 empty] | 0.195 | [5 empty] | 0.132 | [5 empty] | 0.464 | [9 empty] | 16.29 |  | 0.103 |  |  |  | 0.323 | [7 empty] | 0.0096 | [13 empty] | 0.213 | [9 empty] | 2.93 | [5 empty] | 0.037 | [17 empty] | 0.0262 | [9 empty] | 0.0824 | [7 empty] | 0.215 | [5 empty] | 0.0145 | [18 empty] | 2024 | Zhang, D., Liu, J., Wang, Z., Bayless, R.C., Hu, Z., Xie, X., Chen, S. (2024). Sphalerite from the Fankou Pb-Zn deposit, South China: Implications for ore genesis. Ore Geology Reviews, 164, 105812. |  | CHN | Guangdong
| Fankou Pb-Zn deposit |  | Basin hydrothermal | Mississippi Valley-type (MVT) | MVT zinc-lead | Pb, Zn |  | Pb, Zn | Zhang et al., 2024 |  | Z5-(2)-13 |  | underground mine |  |  |  |  | ore material | polished section | grab | mineral separate | [5 empty] | mineralisation | four subtypes: Sp Ia, Sp Ib, Sp IIa, Sp IIb | sphalerite |  | sphalerite | Sphalerite I (Sp Ia, Sp Ib), Sphalerite II (Sp IIa, Sp IIb) | hosted in Middle-Upper Devonian and Lower Carboniferous carbonate strata | rhythmically banded, oscillatory zoning |  |  |  | pyrite, galena, pyrrhotite, chalcopyrite, arsenopyrite, calcite, dolomite |  | EMPA, LA-ICPMS |  |  | laser spot size was 35 μm, and the scan speed was maintained at a constant 35 μm/s. A laser repetition of 10 Hz was selected at a constant energy output of 1.5 J/m2. Selected elements were analyzed with the acquisition time set to 5000 μs for 33S and 67Zn, and the acquisition time for 55Mn, 57Fe, 65Cu, 69Ga, 72Ge, 107Ag, 111Cd, 115In, 208Pb was set to 6000 μs. | USGS geochemical reference materials MASS-1; internal standard was Zn | 0.0285 |  |  |  | 0.976 | [9 empty] | 0.00619 | [5 empty] | 0.171 | [5 empty] | 0.132 | [5 empty] | 0.464 | [9 empty] | 16.16 |  | 0.102 |  |  |  | 0.319 | [7 empty] | 0.00998 | [13 empty] | 0.209 | [9 empty] | 2.88 | [5 empty] | 0.0385 | [17 empty] | 0.0231 | [9 empty] | 0.0836 | [7 empty] | 0.239 | [5 empty] | 0.0121 | [18 empty] | 2024 | Zhang, D., Liu, J., Wang, Z., Bayless, R.C., Hu, Z., Xie, X., Chen, S. (2024). Sphalerite from the Fankou Pb-Zn deposit, South China: Implications for ore genesis. Ore Geology Reviews, 164, 105812. |  | CHN | Guangdong