## Sheet1
Uploaded | deposit_name | deposit_local_id | deposit_environment | deposit_group | deposit_type | primary_commodities | secondary_commodities | all_commodities | deposit_source | sample_uid | sample_name | sample_local_id | feature_type | feature_name | feature_uid | top_depth_m | bottom_depth_m | sample_deposit_relation | sample_type | sampling_method | material_class | material_class_comments | province | strat_unit_name | strat_unit_uid | strat_grouping | earth_material_group | earth_material_qualifier | earth_material | metamorphic_grade | mineral | paragenetic_stage | mode_of_occurrence | texture | color | alteration | sample_description | associated_minerals | sample_preparation | analytical_method | instrument_type_model | laboratory_location/if reported | operating_conditions/if reported | standards_used/if reported | ag_ppm | ag_detection_limit | al_ppm | al_detection_limit | as_ppm | as_detection_limit | au_ppm | au_detection_limit | b_ppm | b_detection_limit | ba_ppm | ba_detection_limit | be_ppm | be_detection_limit | bi_ppm | bi_detection_limit | br_ppm | br_detection_limit | ca_ppm | ca_detection_limit | cd_ppm | cd_detection_limit | ce_ppm | ce_detection_limit | cl_ppm | cl_detection_limit | co_ppm | co_detection_limit | cr_ppm | cr_detection_limit | cs_ppm | cs_detection_limit | cu_ppm | cu_detection_limit | dy_ppm | dy_detection_limit | er_ppm | er_detection_limit | eu_ppm | eu_detection_limit | f_ppm | f_detection_limit | fe_ppm | fe_detection_limit | ga_ppm | ga_detection_limit | gd_ppm | gd_detection_limit | ge_ppm | ge_detection_limit | hf_ppm | hf_detection_limit | hg_ppm | hg_detection_limit | ho_ppm | ho_detection_limit | in_ppm | in_detection_limit | ir_ppm | ir_detection_limit | k_ppm | k_detection_limit | la_ppm | la_detection_limit | li_ppm | li_detection_limit | lu_ppm | lu_detection_limit | mg_ppm | mg_detection_limit | mn_ppm | mn_detection_limit | mo_ppm | mo_detection_limit | na_ppm | na_detection_limit | nb_ppm | nb_detection_limit | nd_ppm | nd_detection_limit | ni_ppm | ni_detection_limit | os_ppm | os_detection_limit | p_ppm | p_detection_limit | pb_ppm | pb_detection_limit | pd_ppm | pd_detection_limit | pr_ppm | pr_detection_limit | pt_ppm | pt_detection_limit | rb_ppm | rb_detection_limit | re_ppm | re_detection_limit | rh_ppm | rh_detection_limit | ru_ppm | ru_detection_limit | s_ppm | s_detection_limit | sb_ppm | sb_detection_limit | sc_ppm | sc_detection_limit | se_ppm | se_detection_limit | si_ppm | si_detection_limit | sm_ppm | sm_detection_limit | sn_ppm | sn_detection_limit | sr_ppm | sr_detection_limit | ta_ppm | ta_detection_limit | tb_ppm | tb_detection_limit | te_ppm | te_detection_limit | th_ppm | th_detection_limit | ti_ppm | ti_detection_limit | tl_ppm | tl_detection_limit | tm_ppm | tm_detection_limit | u_ppm | u_detection_limit | v_ppm | v_detection_limit | w_ppm | w_detection_limit | y_ppm | y_detection_limit | yb_ppm | yb_detection_limit | zn_ppm | zn_detection_limit | zr_ppm | zr_detection_limit | analysis_datetime | publication_date | sample_source | submitter | country | state | deposit_longitude_wgs84 | deposit_latitude_wgs84 | sample_longitude_wgs84 | sample_latitude_wgs84 | sample_easting | sample_northing | sample_utm_zone | sample_location_description | location_source | location_accuracy | comments | last_update
| Chipu Pb-Zn deposit |  | Basin hydrothermal | Mississippi Valley-type (MVT) | MVT zinc-lead | Pb, Zn | Ga, Ge, In | Pb, Zn, Ga, Ge, In |  |  | 101A-2@L3 | 101A-2@L3-1 | underground mine |  |  |  |  | ore material | polished section | grab | mineral separate | [5 empty] | mineralisation |  |  |  | sphalerite, pyrite, galena | [6 empty] | dolomite, quartz, calcite |  | LA-ICPMS, MC-ICPMS | 193 nm excimer laser-stripping system (RESOlution M50-LR, ASI); Nu Plasma 1700 MC-ICP-MS produced by Nu Instruments, UK | Guangzhou Tuoyan Analytical Technology Co., Ltd., (Guangzhou, China) | laser energy density (fluence) of 3.6 J/cm2, frequency of 3 Hz, spot size ranging from 25 to 37 µm, single-point stripping mode; TRA mode, integration duration of 0.2 s, background capture time of 30 s, sample integration period of 50 s, purge duration of 75 s; RF power at 1300 W; Neb atomization gas injection at 0.8 mL/min; plasma gas injection at 13 L/min | IAEA-S-1, IAEA-S-2, and IAEA-S-3 (Ag2S powder) | 30.165064 |  |  |  | 433.757559 | [15 empty] | 1005.669865 | [5 empty] | 0.259434 | [5 empty] | 1045.364998 | [9 empty] | 282.438867 |  | 66.297952 |  |  |  | 122.681555 | [7 empty] | 165.987049 | [13 empty] | 319.205873 | [15 empty] | 38.090855 | [15 empty] | 166393.6 |  | 453.617163 | [9 empty] | 7.639667 | [13 empty] | 0.007474 | [18 empty] | 2025 | Minerals 2025, 15, 341 |  | CHN | Sichuan Province
| Chipu Pb-Zn deposit |  | Basin hydrothermal | Mississippi Valley-type (MVT) | MVT zinc-lead | Pb, Zn | Ga, Ge, In | Pb, Zn, Ga, Ge, In |  |  | 101A-2@L5 | 101A-2@L5-1 | underground mine |  |  |  |  | ore material | polished section | grab | mineral separate | [5 empty] | mineralisation |  |  |  | sphalerite, pyrite, galena | [6 empty] | dolomite, quartz, calcite |  | LA-ICPMS, MC-ICPMS | 193 nm excimer laser-stripping system (RESOlution M50-LR, ASI); Nu Plasma 1700 MC-ICP-MS produced by Nu Instruments, UK | Guangzhou Tuoyan Analytical Technology Co., Ltd., (Guangzhou, China) | laser energy density (fluence) of 3.6 J/cm2, frequency of 3 Hz, spot size ranging from 25 to 37 µm, single-point stripping mode; TRA mode, integration duration of 0.2 s, background capture time of 30 s, sample integration period of 50 s, purge duration of 75 s; RF power at 1300 W; Neb atomization gas injection at 0.8 mL/min; plasma gas injection at 13 L/min | IAEA-S-1, IAEA-S-2, and IAEA-S-3 (Ag2S powder) | 37.491147 |  |  |  | 111.484377 | [15 empty] | 991.518365 | [5 empty] | 0.93927 | [5 empty] | 1880.903407 | [9 empty] | 531.341426 |  | 84.416428 |  |  |  | 213.301147 | [7 empty] | 181.605414 | [13 empty] | 356.53202 | [15 empty] | 75.780875 | [15 empty] | 165596.2 |  | 895.133786 | [9 empty] | 8.785411 | [32 empty] | 2025 | Minerals 2025, 15, 341 |  | CHN | Sichuan Province
| Chipu Pb-Zn deposit |  | Basin hydrothermal | Mississippi Valley-type (MVT) | MVT zinc-lead | Pb, Zn | Ga, Ge, In | Pb, Zn, Ga, Ge, In |  |  | 101A-2@L6 | 101A-2@L6-1 | underground mine |  |  |  |  | ore material | polished section | grab | mineral separate | [5 empty] | mineralisation |  |  |  | sphalerite, pyrite, galena | [6 empty] | dolomite, quartz, calcite |  | LA-ICPMS, MC-ICPMS | 193 nm excimer laser-stripping system (RESOlution M50-LR, ASI); Nu Plasma 1700 MC-ICP-MS produced by Nu Instruments, UK | Guangzhou Tuoyan Analytical Technology Co., Ltd., (Guangzhou, China) | laser energy density (fluence) of 3.6 J/cm2, frequency of 3 Hz, spot size ranging from 25 to 37 µm, single-point stripping mode; TRA mode, integration duration of 0.2 s, background capture time of 30 s, sample integration period of 50 s, purge duration of 75 s; RF power at 1300 W; Neb atomization gas injection at 0.8 mL/min; plasma gas injection at 13 L/min | IAEA-S-1, IAEA-S-2, and IAEA-S-3 (Ag2S powder) | 26.704366 |  |  |  | 68.317634 | [15 empty] | 1034.1768 | [5 empty] | 0.801045 | [5 empty] | 1291.62049 | [9 empty] | 462.60116 |  | 55.925597 |  |  |  | 162.242404 | [7 empty] | 204.547802 | [13 empty] | 351.917468 | [15 empty] | 44.712283 | [15 empty] | 166929.2 |  | 530.824153 | [9 empty] | 5.702979 | [13 empty] | 0.001553 | [18 empty] | 2025 | Minerals 2025, 15, 341 |  | CHN | Sichuan Province
| Chipu Pb-Zn deposit |  | Basin hydrothermal | Mississippi Valley-type (MVT) | MVT zinc-lead | Pb, Zn | Ga, Ge, In | Pb, Zn, Ga, Ge, In |  |  | 101A-3@L7 | 101A-3@L7-1 | underground mine |  |  |  |  | ore material | polished section | grab | mineral separate | [5 empty] | mineralisation |  |  |  | sphalerite, pyrite, galena | [6 empty] | dolomite, quartz, calcite |  | LA-ICPMS, MC-ICPMS | 193 nm excimer laser-stripping system (RESOlution M50-LR, ASI); Nu Plasma 1700 MC-ICP-MS produced by Nu Instruments, UK | Guangzhou Tuoyan Analytical Technology Co., Ltd., (Guangzhou, China) | laser energy density (fluence) of 3.6 J/cm2, frequency of 3 Hz, spot size ranging from 25 to 37 µm, single-point stripping mode; TRA mode, integration duration of 0.2 s, background capture time of 30 s, sample integration period of 50 s, purge duration of 75 s; RF power at 1300 W; Neb atomization gas injection at 0.8 mL/min; plasma gas injection at 13 L/min | IAEA-S-1, IAEA-S-2, and IAEA-S-3 (Ag2S powder) | 37.57298 |  |  |  | 116.12614 | [15 empty] | 997.780582 | [11 empty] | 1809.483522 | [9 empty] | 489.458492 |  | 59.036405 |  |  |  | 158.161423 | [7 empty] | 277.464508 | [13 empty] | 344.332796 | [15 empty] | 101.337845 | [15 empty] | 166578.7 |  | 915.325928 | [9 empty] | 5.091716 | [32 empty] | 2025 | Minerals 2025, 15, 341 |  | CHN | Sichuan Province
| Chipu Pb-Zn deposit |  | Basin hydrothermal | Mississippi Valley-type (MVT) | MVT zinc-lead | Pb, Zn | Ga, Ge, In | Pb, Zn, Ga, Ge, In |  |  | 101A-3@L10 | 101A-3@L10-1 | underground mine |  |  |  |  | ore material | polished section | grab | mineral separate | [5 empty] | mineralisation |  |  |  | sphalerite, pyrite, galena | [6 empty] | dolomite, quartz, calcite |  | LA-ICPMS, MC-ICPMS | 193 nm excimer laser-stripping system (RESOlution M50-LR, ASI); Nu Plasma 1700 MC-ICP-MS produced by Nu Instruments, UK | Guangzhou Tuoyan Analytical Technology Co., Ltd., (Guangzhou, China) | laser energy density (fluence) of 3.6 J/cm2, frequency of 3 Hz, spot size ranging from 25 to 37 µm, single-point stripping mode; TRA mode, integration duration of 0.2 s, background capture time of 30 s, sample integration period of 50 s, purge duration of 75 s; RF power at 1300 W; Neb atomization gas injection at 0.8 mL/min; plasma gas injection at 13 L/min | IAEA-S-1, IAEA-S-2, and IAEA-S-3 (Ag2S powder) | 30.847058 |  |  |  | 56.385288 | [15 empty] | 984.438231 | [11 empty] | 1374.903086 | [9 empty] | 586.539652 |  | 97.920973 |  |  |  | 194.817841 | [7 empty] | 472.901489 | [13 empty] | 334.817929 | [15 empty] | 27.992844 | [15 empty] | 163505.3 |  | 333.076995 | [9 empty] | 17.825844 | [13 empty] | 0.016175 | [18 empty] | 2025 | Minerals 2025, 15, 341 |  | CHN | Sichuan Province
| Chipu Pb-Zn deposit |  | Basin hydrothermal | Mississippi Valley-type (MVT) | MVT zinc-lead | Pb, Zn | Ga, Ge, In | Pb, Zn, Ga, Ge, In |  |  | 101A-3@L11 | 101A-3@L11-1 | underground mine |  |  |  |  | ore material | polished section | grab | mineral separate | [5 empty] | mineralisation |  |  |  | sphalerite, pyrite, galena | [6 empty] | dolomite, quartz, calcite |  | LA-ICPMS, MC-ICPMS | 193 nm excimer laser-stripping system (RESOlution M50-LR, ASI); Nu Plasma 1700 MC-ICP-MS produced by Nu Instruments, UK | Guangzhou Tuoyan Analytical Technology Co., Ltd., (Guangzhou, China) | laser energy density (fluence) of 3.6 J/cm2, frequency of 3 Hz, spot size ranging from 25 to 37 µm, single-point stripping mode; TRA mode, integration duration of 0.2 s, background capture time of 30 s, sample integration period of 50 s, purge duration of 75 s; RF power at 1300 W; Neb atomization gas injection at 0.8 mL/min; plasma gas injection at 13 L/min | IAEA-S-1, IAEA-S-2, and IAEA-S-3 (Ag2S powder) | 18.981044 |  |  |  | 21.704653 | [15 empty] | 959.31911 | [5 empty] | 0.278022 | [5 empty] | 1572.645316 | [9 empty] | 653.01389 |  | 154.596668 |  |  |  | 395.04395 | [7 empty] | 552.043439 | [13 empty] | 335.569151 | [15 empty] | 38.02841 | [15 empty] | 160793.7 |  | 58.955867 | [9 empty] | 23.967476 | [13 empty] | 0.012721 | [18 empty] | 2025 | Minerals 2025, 15, 341 |  | CHN | Sichuan Province
| Chipu Pb-Zn deposit |  | Basin hydrothermal | Mississippi Valley-type (MVT) | MVT zinc-lead | Pb, Zn | Ga, Ge, In | Pb, Zn, Ga, Ge, In |  |  | 101A-3@L13 | 101A-3@L13-1 | underground mine |  |  |  |  | ore material | polished section | grab | mineral separate | [5 empty] | mineralisation |  |  |  | sphalerite, pyrite, galena | [6 empty] | dolomite, quartz, calcite |  | LA-ICPMS, MC-ICPMS | 193 nm excimer laser-stripping system (RESOlution M50-LR, ASI); Nu Plasma 1700 MC-ICP-MS produced by Nu Instruments, UK | Guangzhou Tuoyan Analytical Technology Co., Ltd., (Guangzhou, China) | laser energy density (fluence) of 3.6 J/cm2, frequency of 3 Hz, spot size ranging from 25 to 37 µm, single-point stripping mode; TRA mode, integration duration of 0.2 s, background capture time of 30 s, sample integration period of 50 s, purge duration of 75 s; RF power at 1300 W; Neb atomization gas injection at 0.8 mL/min; plasma gas injection at 13 L/min | IAEA-S-1, IAEA-S-2, and IAEA-S-3 (Ag2S powder) | 14.447165 |  |  |  | 36.212118 | [15 empty] | 971.98507 | [5 empty] | 1.879312 | [5 empty] | 1254.815741 | [9 empty] | 858.585189 |  | 115.395707 |  |  |  | 64.323114 | [7 empty] | 678.754799 | [13 empty] | 341.710364 | [15 empty] | 14.517902 | [15 empty] | 157894.1748 |  | 208.636753 | [9 empty] | 130.47832 | [32 empty] | 2025 | Minerals 2025, 15, 341 |  | CHN | Sichuan Province
| Chipu Pb-Zn deposit |  | Basin hydrothermal | Mississippi Valley-type (MVT) | MVT zinc-lead | Pb, Zn | Ga, Ge, In | Pb, Zn, Ga, Ge, In |  |  | 101A-3@L14 | 101A-3@L14-1 | underground mine |  |  |  |  | ore material | polished section | grab | mineral separate | [5 empty] | mineralisation |  |  |  | sphalerite, pyrite, galena | [6 empty] | dolomite, quartz, calcite |  | LA-ICPMS, MC-ICPMS | 193 nm excimer laser-stripping system (RESOlution M50-LR, ASI); Nu Plasma 1700 MC-ICP-MS produced by Nu Instruments, UK | Guangzhou Tuoyan Analytical Technology Co., Ltd., (Guangzhou, China) | laser energy density (fluence) of 3.6 J/cm2, frequency of 3 Hz, spot size ranging from 25 to 37 µm, single-point stripping mode; TRA mode, integration duration of 0.2 s, background capture time of 30 s, sample integration period of 50 s, purge duration of 75 s; RF power at 1300 W; Neb atomization gas injection at 0.8 mL/min; plasma gas injection at 13 L/min | IAEA-S-1, IAEA-S-2, and IAEA-S-3 (Ag2S powder) | 17.552195 |  |  |  | 88.743558 | [15 empty] | 984.467006 | [5 empty] | 2.562355 | [5 empty] | 1804.020808 | [9 empty] | 861.846963 |  | 223.306149 |  |  |  | 59.54614 | [7 empty] | 720.398039 | [13 empty] | 347.839849 | [15 empty] | 74.804617 | [15 empty] | 157184.9 |  | 588.440349 | [9 empty] | 89.726065 | [32 empty] | 2025 | Minerals 2025, 15, 341 |  | CHN | Sichuan Province
| Chipu Pb-Zn deposit |  | Basin hydrothermal | Mississippi Valley-type (MVT) | MVT zinc-lead | Pb, Zn | Ga, Ge, In | Pb, Zn, Ga, Ge, In |  |  | 101A-3@L15 | 101A-3@L15-1 | underground mine |  |  |  |  | ore material | polished section | grab | mineral separate | [5 empty] | mineralisation |  |  |  | sphalerite, pyrite, galena | [6 empty] | dolomite, quartz, calcite |  | LA-ICPMS, MC-ICPMS | 193 nm excimer laser-stripping system (RESOlution M50-LR, ASI); Nu Plasma 1700 MC-ICP-MS produced by Nu Instruments, UK | Guangzhou Tuoyan Analytical Technology Co., Ltd., (Guangzhou, China) | laser energy density (fluence) of 3.6 J/cm2, frequency of 3 Hz, spot size ranging from 25 to 37 µm, single-point stripping mode; TRA mode, integration duration of 0.2 s, background capture time of 30 s, sample integration period of 50 s, purge duration of 75 s; RF power at 1300 W; Neb atomization gas injection at 0.8 mL/min; plasma gas injection at 13 L/min | IAEA-S-1, IAEA-S-2, and IAEA-S-3 (Ag2S powder) | 28.43614 |  |  |  | 118.971244 | [15 empty] | 998.744368 | [5 empty] | 2.303554 | [5 empty] | 2308.554041 | [9 empty] | 694.629993 |  | 420.456118 |  |  |  | 119.688609 | [7 empty] | 561.759225 | [13 empty] | 348.305557 | [15 empty] | 82.066236 | [15 empty] | 155140.6 |  | 848.063077 | [9 empty] | 41.780795 | [13 empty] | 0.022057 | [18 empty] | 2025 | Minerals 2025, 15, 341 |  | CHN | Sichuan Province
| Chipu Pb-Zn deposit |  | Basin hydrothermal | Mississippi Valley-type (MVT) | MVT zinc-lead | Pb, Zn | Ga, Ge, In | Pb, Zn, Ga, Ge, In |  |  | 101A-4@L17 | 101A-4@L17-1 | underground mine |  |  |  |  | ore material | polished section | grab | mineral separate | [5 empty] | mineralisation |  |  |  | sphalerite, pyrite, galena | [6 empty] | dolomite, quartz, calcite |  | LA-ICPMS, MC-ICPMS | 193 nm excimer laser-stripping system (RESOlution M50-LR, ASI); Nu Plasma 1700 MC-ICP-MS produced by Nu Instruments, UK | Guangzhou Tuoyan Analytical Technology Co., Ltd., (Guangzhou, China) | laser energy density (fluence) of 3.6 J/cm2, frequency of 3 Hz, spot size ranging from 25 to 37 µm, single-point stripping mode; TRA mode, integration duration of 0.2 s, background capture time of 30 s, sample integration period of 50 s, purge duration of 75 s; RF power at 1300 W; Neb atomization gas injection at 0.8 mL/min; plasma gas injection at 13 L/min | IAEA-S-1, IAEA-S-2, and IAEA-S-3 (Ag2S powder) | 13.738305 |  |  |  | 49.658475 | [15 empty] | 1001.008689 | [5 empty] | 2.296121 | [5 empty] | 779.31447 | [9 empty] | 527.51941 |  | 41.134994 |  |  |  | 15.012211 | [7 empty] | 249.17858 | [13 empty] | 371.935881 | [15 empty] | 121.938219 | [15 empty] | 151506.6 |  | 449.198135 | [9 empty] | 4.788264 | [13 empty] | 0.011148 | [18 empty] | 2025 | Minerals 2025, 15, 341 |  | CHN | Sichuan Province
| Chipu Pb-Zn deposit |  | Basin hydrothermal | Mississippi Valley-type (MVT) | MVT zinc-lead | Pb, Zn | Ga, Ge, In | Pb, Zn, Ga, Ge, In |  |  | 101A-4@L19 | 101A-4@L19-1 | underground mine |  |  |  |  | ore material | polished section | grab | mineral separate | [5 empty] | mineralisation |  |  |  | sphalerite, pyrite, galena | [6 empty] | dolomite, quartz, calcite |  | LA-ICPMS, MC-ICPMS | 193 nm excimer laser-stripping system (RESOlution M50-LR, ASI); Nu Plasma 1700 MC-ICP-MS produced by Nu Instruments, UK | Guangzhou Tuoyan Analytical Technology Co., Ltd., (Guangzhou, China) | laser energy density (fluence) of 3.6 J/cm2, frequency of 3 Hz, spot size ranging from 25 to 37 µm, single-point stripping mode; TRA mode, integration duration of 0.2 s, background capture time of 30 s, sample integration period of 50 s, purge duration of 75 s; RF power at 1300 W; Neb atomization gas injection at 0.8 mL/min; plasma gas injection at 13 L/min | IAEA-S-1, IAEA-S-2, and IAEA-S-3 (Ag2S powder) | 21.116005 |  |  |  | 108.878675 | [15 empty] | 967.176501 | [5 empty] | 2.504322 | [5 empty] | 1352.28358 | [9 empty] | 516.904418 |  | 28.47841 |  |  |  | 49.512935 | [7 empty] | 260.453492 | [13 empty] | 367.141214 | [15 empty] | 219.7753 | [15 empty] | 140990.9 |  | 855.001806 | [9 empty] | 0.951642 | [13 empty] | 0.02134 | [18 empty] | 2025 | Minerals 2025, 15, 341 |  | CHN | Sichuan Province
| Chipu Pb-Zn deposit |  | Basin hydrothermal | Mississippi Valley-type (MVT) | MVT zinc-lead | Pb, Zn | Ga, Ge, In | Pb, Zn, Ga, Ge, In |  |  | 101B-2@L26 | 101B-2@L26-1 | underground mine |  |  |  |  | ore material | polished section | grab | mineral separate | [5 empty] | mineralisation |  |  |  | sphalerite, pyrite, galena | [6 empty] | dolomite, quartz, calcite |  | LA-ICPMS, MC-ICPMS | 193 nm excimer laser-stripping system (RESOlution M50-LR, ASI); Nu Plasma 1700 MC-ICP-MS produced by Nu Instruments, UK | Guangzhou Tuoyan Analytical Technology Co., Ltd., (Guangzhou, China) | laser energy density (fluence) of 3.6 J/cm2, frequency of 3 Hz, spot size ranging from 25 to 37 µm, single-point stripping mode; TRA mode, integration duration of 0.2 s, background capture time of 30 s, sample integration period of 50 s, purge duration of 75 s; RF power at 1300 W; Neb atomization gas injection at 0.8 mL/min; plasma gas injection at 13 L/min | IAEA-S-1, IAEA-S-2, and IAEA-S-3 (Ag2S powder) | 30.916059 |  |  |  | 112.962306 | [15 empty] | 899.049465 | [5 empty] | 1.677683 | [5 empty] | 1437.864406 | [9 empty] | 937.282536 |  | 87.835001 |  |  |  | 100.128501 | [7 empty] | 30.945757 | [13 empty] | 344.450524 | [15 empty] | 182.577304 | [15 empty] | 139583 |  | 1022.217934 | [9 empty] | 1.447594 | [13 empty] | 0.057584 | [18 empty] | 2025 | Minerals 2025, 15, 341 |  | CHN | Sichuan Province
| Chipu Pb-Zn deposit |  | Basin hydrothermal | Mississippi Valley-type (MVT) | MVT zinc-lead | Pb, Zn | Ga, Ge, In | Pb, Zn, Ga, Ge, In |  |  | 101B-2@L27 | 101B-2@L27-1 | underground mine |  |  |  |  | ore material | polished section | grab | mineral separate | [5 empty] | mineralisation |  |  |  | sphalerite, pyrite, galena | [6 empty] | dolomite, quartz, calcite |  | LA-ICPMS, MC-ICPMS | 193 nm excimer laser-stripping system (RESOlution M50-LR, ASI); Nu Plasma 1700 MC-ICP-MS produced by Nu Instruments, UK | Guangzhou Tuoyan Analytical Technology Co., Ltd., (Guangzhou, China) | laser energy density (fluence) of 3.6 J/cm2, frequency of 3 Hz, spot size ranging from 25 to 37 µm, single-point stripping mode; TRA mode, integration duration of 0.2 s, background capture time of 30 s, sample integration period of 50 s, purge duration of 75 s; RF power at 1300 W; Neb atomization gas injection at 0.8 mL/min; plasma gas injection at 13 L/min | IAEA-S-1, IAEA-S-2, and IAEA-S-3 (Ag2S powder) | 21.231614 |  |  |  | 137.311808 | [15 empty] | 885.517964 | [5 empty] | 1.614967 | [5 empty] | 1940.18864 | [9 empty] | 887.629281 |  | 17.440597 |  |  |  | 154.249145 | [7 empty] | 48.26861 | [13 empty] | 333.607254 | [15 empty] | 223.690927 | [15 empty] | 137073.5 |  | 1387.887748 | [9 empty] | 1.529123 | [13 empty] | 0.147034 | [18 empty] | 2025 | Minerals 2025, 15, 341 |  | CHN | Sichuan Province
| Chipu Pb-Zn deposit |  | Basin hydrothermal | Mississippi Valley-type (MVT) | MVT zinc-lead | Pb, Zn | Ga, Ge, In | Pb, Zn, Ga, Ge, In |  |  | 101B-2@L28 | 101B-2@L28-1 | underground mine |  |  |  |  | ore material | polished section | grab | mineral separate | [5 empty] | mineralisation |  |  |  | sphalerite, pyrite, galena | [6 empty] | dolomite, quartz, calcite |  | LA-ICPMS, MC-ICPMS | 193 nm excimer laser-stripping system (RESOlution M50-LR, ASI); Nu Plasma 1700 MC-ICP-MS produced by Nu Instruments, UK | Guangzhou Tuoyan Analytical Technology Co., Ltd., (Guangzhou, China) | laser energy density (fluence) of 3.6 J/cm2, frequency of 3 Hz, spot size ranging from 25 to 37 µm, single-point stripping mode; TRA mode, integration duration of 0.2 s, background capture time of 30 s, sample integration period of 50 s, purge duration of 75 s; RF power at 1300 W; Neb atomization gas injection at 0.8 mL/min; plasma gas injection at 13 L/min | IAEA-S-1, IAEA-S-2, and IAEA-S-3 (Ag2S powder) | 57.282246 |  |  |  | 399.047818 | [15 empty] | 861.42908 | [5 empty] | 1.825654 | [5 empty] | 4711.026228 | [9 empty] | 846.637853 |  | 171.251562 |  |  |  | 443.496396 | [7 empty] | 89.929841 | [13 empty] | 323.355059 | [15 empty] | 1004.813543 | [15 empty] | 134367.5799 |  | 3337.25294 | [9 empty] | 1.765707 | [13 empty] | 1.569658 | [18 empty] | 2025 | Minerals 2025, 15, 341 |  | CHN | Sichuan Province
| Chipu Pb-Zn deposit |  | Basin hydrothermal | Mississippi Valley-type (MVT) | MVT zinc-lead | Pb, Zn | Ga, Ge, In | Pb, Zn, Ga, Ge, In |  |  | 101B-2@L29 | 101B-2@L29-1 | underground mine |  |  |  |  | ore material | polished section | grab | mineral separate | [5 empty] | mineralisation |  |  |  | sphalerite, pyrite, galena | [6 empty] | dolomite, quartz, calcite |  | LA-ICPMS, MC-ICPMS | 193 nm excimer laser-stripping system (RESOlution M50-LR, ASI); Nu Plasma 1700 MC-ICP-MS produced by Nu Instruments, UK | Guangzhou Tuoyan Analytical Technology Co., Ltd., (Guangzhou, China) | laser energy density (fluence) of 3.6 J/cm2, frequency of 3 Hz, spot size ranging from 25 to 37 µm, single-point stripping mode; TRA mode, integration duration of 0.2 s, background capture time of 30 s, sample integration period of 50 s, purge duration of 75 s; RF power at 1300 W; Neb atomization gas injection at 0.8 mL/min; plasma gas injection at 13 L/min | IAEA-S-1, IAEA-S-2, and IAEA-S-3 (Ag2S powder) | 5.07 |  |  |  | 8.507098 | [15 empty] | 894.309824 | [5 empty] | 1.198393 | [5 empty] | 466.849184 | [9 empty] | 729.871823 |  | 75.012269 |  |  |  | 77.659627 | [7 empty] | 107.137302 | [13 empty] | 325.854537 | [15 empty] | 14.321478 | [15 empty] | 132336.3 |  | 69.236705 | [9 empty] | 13.704751 | [13 empty] | 0.005856 | [18 empty] | 2025 | Minerals 2025, 15, 341 |  | CHN | Sichuan Province
| Chipu Pb-Zn deposit |  | Basin hydrothermal | Mississippi Valley-type (MVT) | MVT zinc-lead | Pb, Zn | Ga, Ge, In | Pb, Zn, Ga, Ge, In |  |  | 101B-2@L30 | 101B-2@L30-1 | underground mine |  |  |  |  | ore material | polished section | grab | mineral separate | [5 empty] | mineralisation |  |  |  | sphalerite, pyrite, galena | [6 empty] | dolomite, quartz, calcite |  | LA-ICPMS, MC-ICPMS | 193 nm excimer laser-stripping system (RESOlution M50-LR, ASI); Nu Plasma 1700 MC-ICP-MS produced by Nu Instruments, UK | Guangzhou Tuoyan Analytical Technology Co., Ltd., (Guangzhou, China) | laser energy density (fluence) of 3.6 J/cm2, frequency of 3 Hz, spot size ranging from 25 to 37 µm, single-point stripping mode; TRA mode, integration duration of 0.2 s, background capture time of 30 s, sample integration period of 50 s, purge duration of 75 s; RF power at 1300 W; Neb atomization gas injection at 0.8 mL/min; plasma gas injection at 13 L/min | IAEA-S-1, IAEA-S-2, and IAEA-S-3 (Ag2S powder) | 5.5309 |  |  |  | 5.989561 | [15 empty] | 929.051855 | [5 empty] | 1.238863 | [5 empty] | 706.093486 | [9 empty] | 556.799579 |  | 175.147704 |  |  |  | 70.920769 | [7 empty] | 175.582431 | [13 empty] | 319.08079 | [15 empty] | 2.434488 | [15 empty] | 133118.3 |  | 67.763116 | [9 empty] | 50.911658 | [32 empty] | 2025 | Minerals 2025, 15, 341 |  | CHN | Sichuan Province
| Chipu Pb-Zn deposit |  | Basin hydrothermal | Mississippi Valley-type (MVT) | MVT zinc-lead | Pb, Zn | Ga, Ge, In | Pb, Zn, Ga, Ge, In |  |  | 201B-1@L34 | 201B-1@L34-1 | underground mine |  |  |  |  | ore material | polished section | grab | mineral separate | [5 empty] | mineralisation |  |  |  | sphalerite, pyrite, galena | [6 empty] | dolomite, quartz, calcite |  | LA-ICPMS, MC-ICPMS | 193 nm excimer laser-stripping system (RESOlution M50-LR, ASI); Nu Plasma 1700 MC-ICP-MS produced by Nu Instruments, UK | Guangzhou Tuoyan Analytical Technology Co., Ltd., (Guangzhou, China) | laser energy density (fluence) of 3.6 J/cm2, frequency of 3 Hz, spot size ranging from 25 to 37 µm, single-point stripping mode; TRA mode, integration duration of 0.2 s, background capture time of 30 s, sample integration period of 50 s, purge duration of 75 s; RF power at 1300 W; Neb atomization gas injection at 0.8 mL/min; plasma gas injection at 13 L/min | IAEA-S-1, IAEA-S-2, and IAEA-S-3 (Ag2S powder) | 11.685212 |  |  |  | 16.749447 | [15 empty] | 975.460324 | [5 empty] | 0.893811 | [5 empty] | 735.146584 | [9 empty] | 640.144655 |  | 23.45951 |  |  |  | 5.206971 | [7 empty] | 399.600957 | [13 empty] | 350.751388 | [15 empty] | 191.869098 | [15 empty] | 142016.5 |  | 194.016021 | [9 empty] | 93.84199 | [13 empty] | 0.008538 | [18 empty] | 2025 | Minerals 2025, 15, 341 |  | CHN | Sichuan Province
| Chipu Pb-Zn deposit |  | Basin hydrothermal | Mississippi Valley-type (MVT) | MVT zinc-lead | Pb, Zn | Ga, Ge, In | Pb, Zn, Ga, Ge, In |  |  | 201B-1@L35 | 201B-1@L35-1 | underground mine |  |  |  |  | ore material | polished section | grab | mineral separate | [5 empty] | mineralisation |  |  |  | sphalerite, pyrite, galena | [6 empty] | dolomite, quartz, calcite |  | LA-ICPMS, MC-ICPMS | 193 nm excimer laser-stripping system (RESOlution M50-LR, ASI); Nu Plasma 1700 MC-ICP-MS produced by Nu Instruments, UK | Guangzhou Tuoyan Analytical Technology Co., Ltd., (Guangzhou, China) | laser energy density (fluence) of 3.6 J/cm2, frequency of 3 Hz, spot size ranging from 25 to 37 µm, single-point stripping mode; TRA mode, integration duration of 0.2 s, background capture time of 30 s, sample integration period of 50 s, purge duration of 75 s; RF power at 1300 W; Neb atomization gas injection at 0.8 mL/min; plasma gas injection at 13 L/min | IAEA-S-1, IAEA-S-2, and IAEA-S-3 (Ag2S powder) | 42.972069 |  |  |  | 164.715078 | [15 empty] | 984.638066 | [5 empty] | 0.594087 | [5 empty] | 2840.832599 | [9 empty] | 597.752622 |  | 84.915921 |  |  |  | 48.061232 | [7 empty] | 452.217213 | [13 empty] | 348.977437 | [15 empty] | 485.426002 | [15 empty] | 141519.3 |  | 1702.901326 | [9 empty] | 120.838563 | [13 empty] | 0.179452 | [18 empty] | 2025 | Minerals 2025, 15, 341 |  | CHN | Sichuan Province
| Chipu Pb-Zn deposit |  | Basin hydrothermal | Mississippi Valley-type (MVT) | MVT zinc-lead | Pb, Zn | Ga, Ge, In | Pb, Zn, Ga, Ge, In |  |  | 201B-1@L36 | 201B-1@L36-1 | underground mine |  |  |  |  | ore material | polished section | grab | mineral separate | [5 empty] | mineralisation |  |  |  | sphalerite, pyrite, galena | [6 empty] | dolomite, quartz, calcite |  | LA-ICPMS, MC-ICPMS | 193 nm excimer laser-stripping system (RESOlution M50-LR, ASI); Nu Plasma 1700 MC-ICP-MS produced by Nu Instruments, UK | Guangzhou Tuoyan Analytical Technology Co., Ltd., (Guangzhou, China) | laser energy density (fluence) of 3.6 J/cm2, frequency of 3 Hz, spot size ranging from 25 to 37 µm, single-point stripping mode; TRA mode, integration duration of 0.2 s, background capture time of 30 s, sample integration period of 50 s, purge duration of 75 s; RF power at 1300 W; Neb atomization gas injection at 0.8 mL/min; plasma gas injection at 13 L/min | IAEA-S-1, IAEA-S-2, and IAEA-S-3 (Ag2S powder) | 90.319784 |  |  |  | 326.269338 | [15 empty] | 992.674753 | [5 empty] | 0.713131 | [5 empty] | 6380.913215 | [9 empty] | 1153.500887 |  | 127.019524 |  |  |  | 241.064544 | [7 empty] | 516.225501 | [13 empty] | 369.705717 | [15 empty] | 889.246191 | [15 empty] | 142913.1 |  | 4087.213533 | [9 empty] | 45.309142 | [13 empty] | 0.358021 | [18 empty] | 2025 | Minerals 2025, 15, 341 |  | CHN | Sichuan Province
| Chipu Pb-Zn deposit |  | Basin hydrothermal | Mississippi Valley-type (MVT) | MVT zinc-lead | Pb, Zn | Ga, Ge, In | Pb, Zn, Ga, Ge, In |  |  | 201B-1@L37 | 201B-1@L37-1 | underground mine |  |  |  |  | ore material | polished section | grab | mineral separate | [5 empty] | mineralisation |  |  |  | sphalerite, pyrite, galena | [6 empty] | dolomite, quartz, calcite |  | LA-ICPMS, MC-ICPMS | 193 nm excimer laser-stripping system (RESOlution M50-LR, ASI); Nu Plasma 1700 MC-ICP-MS produced by Nu Instruments, UK | Guangzhou Tuoyan Analytical Technology Co., Ltd., (Guangzhou, China) | laser energy density (fluence) of 3.6 J/cm2, frequency of 3 Hz, spot size ranging from 25 to 37 µm, single-point stripping mode; TRA mode, integration duration of 0.2 s, background capture time of 30 s, sample integration period of 50 s, purge duration of 75 s; RF power at 1300 W; Neb atomization gas injection at 0.8 mL/min; plasma gas injection at 13 L/min | IAEA-S-1, IAEA-S-2, and IAEA-S-3 (Ag2S powder) | 19.056642 |  |  |  | 84.173718 | [15 empty] | 1019.691281 | [5 empty] | 0.356432 | [5 empty] | 2186.182803 | [9 empty] | 560.740811 |  | 152.248799 |  |  |  | 21.620732 | [7 empty] | 399.576103 | [13 empty] | 351.177585 | [15 empty] | 265.476831 | [15 empty] | 141679.5 |  | 1485.807683 | [9 empty] | 9.535502 | [13 empty] | 0.052466 | [18 empty] | 2025 | Minerals 2025, 15, 341 |  | CHN | Sichuan Province
| Chipu Pb-Zn deposit |  | Basin hydrothermal | Mississippi Valley-type (MVT) | MVT zinc-lead | Pb, Zn | Ga, Ge, In | Pb, Zn, Ga, Ge, In |  |  | 201B-1@L38 | 201B-1@L38-1 | underground mine |  |  |  |  | ore material | polished section | grab | mineral separate | [5 empty] | mineralisation |  |  |  | sphalerite, pyrite, galena | [6 empty] | dolomite, quartz, calcite |  | LA-ICPMS, MC-ICPMS | 193 nm excimer laser-stripping system (RESOlution M50-LR, ASI); Nu Plasma 1700 MC-ICP-MS produced by Nu Instruments, UK | Guangzhou Tuoyan Analytical Technology Co., Ltd., (Guangzhou, China) | laser energy density (fluence) of 3.6 J/cm2, frequency of 3 Hz, spot size ranging from 25 to 37 µm, single-point stripping mode; TRA mode, integration duration of 0.2 s, background capture time of 30 s, sample integration period of 50 s, purge duration of 75 s; RF power at 1300 W; Neb atomization gas injection at 0.8 mL/min; plasma gas injection at 13 L/min | IAEA-S-1, IAEA-S-2, and IAEA-S-3 (Ag2S powder) | 8.771394 |  |  |  | 17.711088 | [15 empty] | 1145.38183 | [5 empty] | 0.586977 | [5 empty] | 660.917268 | [9 empty] | 482.792606 |  | 46.062214 |  |  |  | 3.870327 | [7 empty] | 280.400552 | [13 empty] | 354.894772 | [15 empty] | 84.177862 | [15 empty] | 143856.1 |  | 158.422949 | [9 empty] | 83.079733 | [32 empty] | 2025 | Minerals 2025, 15, 341 |  | CHN | Sichuan Province
| Chipu Pb-Zn deposit |  | Basin hydrothermal | Mississippi Valley-type (MVT) | MVT zinc-lead | Pb, Zn | Ga, Ge, In | Pb, Zn, Ga, Ge, In |  |  | 303@L47 | 303@L47-1 | underground mine |  |  |  |  | ore material | polished section | grab | mineral separate | [5 empty] | mineralisation |  |  |  | sphalerite, pyrite, galena | [6 empty] | dolomite, quartz, calcite |  | LA-ICPMS, MC-ICPMS | 193 nm excimer laser-stripping system (RESOlution M50-LR, ASI); Nu Plasma 1700 MC-ICP-MS produced by Nu Instruments, UK | Guangzhou Tuoyan Analytical Technology Co., Ltd., (Guangzhou, China) | laser energy density (fluence) of 3.6 J/cm2, frequency of 3 Hz, spot size ranging from 25 to 37 µm, single-point stripping mode; TRA mode, integration duration of 0.2 s, background capture time of 30 s, sample integration period of 50 s, purge duration of 75 s; RF power at 1300 W; Neb atomization gas injection at 0.8 mL/min; plasma gas injection at 13 L/min | IAEA-S-1, IAEA-S-2, and IAEA-S-3 (Ag2S powder) | 33.891327 |  |  |  | 26.780278 | [15 empty] | 867.577443 | [5 empty] | 1.687182 | [5 empty] | 949.813124 | [9 empty] | 2272.012485 |  | 36.284906 |  |  |  | 80.115843 | [7 empty] | 605.546048 | [13 empty] | 96.306309 | [15 empty] | 140.577737 | [15 empty] | 151379.4 |  | 145.933948 | [9 empty] | 12.804273 | [32 empty] | 2025 | Minerals 2025, 15, 341 |  | CHN | Sichuan Province
| Chipu Pb-Zn deposit |  | Basin hydrothermal | Mississippi Valley-type (MVT) | MVT zinc-lead | Pb, Zn | Ga, Ge, In | Pb, Zn, Ga, Ge, In |  |  | 303@L48 | 303@L48-1 | underground mine |  |  |  |  | ore material | polished section | grab | mineral separate | [5 empty] | mineralisation |  |  |  | sphalerite, pyrite, galena | [6 empty] | dolomite, quartz, calcite |  | LA-ICPMS, MC-ICPMS | 193 nm excimer laser-stripping system (RESOlution M50-LR, ASI); Nu Plasma 1700 MC-ICP-MS produced by Nu Instruments, UK | Guangzhou Tuoyan Analytical Technology Co., Ltd., (Guangzhou, China) | laser energy density (fluence) of 3.6 J/cm2, frequency of 3 Hz, spot size ranging from 25 to 37 µm, single-point stripping mode; TRA mode, integration duration of 0.2 s, background capture time of 30 s, sample integration period of 50 s, purge duration of 75 s; RF power at 1300 W; Neb atomization gas injection at 0.8 mL/min; plasma gas injection at 13 L/min | IAEA-S-1, IAEA-S-2, and IAEA-S-3 (Ag2S powder) | 18.71878 |  |  |  | 22.493503 | [15 empty] | 835.078113 | [5 empty] | 1.732591 | [5 empty] | 1392.066097 | [9 empty] | 2251.272651 |  | 43.38411 |  |  |  | 294.942148 | [7 empty] | 628.380672 | [13 empty] | 94.191201 | [15 empty] | 22.290797 | [15 empty] | 152382.1 |  | 55.43667 | [9 empty] | 4.119503 | [32 empty] | 2025 | Minerals 2025, 15, 341 |  | CHN | Sichuan Province
| Chipu Pb-Zn deposit |  | Basin hydrothermal | Mississippi Valley-type (MVT) | MVT zinc-lead | Pb, Zn | Ga, Ge, In | Pb, Zn, Ga, Ge, In |  |  | 303@L49 | 303@L49-1 | underground mine |  |  |  |  | ore material | polished section | grab | mineral separate | [5 empty] | mineralisation |  |  |  | sphalerite, pyrite, galena | [6 empty] | dolomite, quartz, calcite |  | LA-ICPMS, MC-ICPMS | 193 nm excimer laser-stripping system (RESOlution M50-LR, ASI); Nu Plasma 1700 MC-ICP-MS produced by Nu Instruments, UK | Guangzhou Tuoyan Analytical Technology Co., Ltd., (Guangzhou, China) | laser energy density (fluence) of 3.6 J/cm2, frequency of 3 Hz, spot size ranging from 25 to 37 µm, single-point stripping mode; TRA mode, integration duration of 0.2 s, background capture time of 30 s, sample integration period of 50 s, purge duration of 75 s; RF power at 1300 W; Neb atomization gas injection at 0.8 mL/min; plasma gas injection at 13 L/min | IAEA-S-1, IAEA-S-2, and IAEA-S-3 (Ag2S powder) | 23.182761 |  |  |  | 28.322751 | [15 empty] | 878.630349 | [5 empty] | 1.630399 | [5 empty] | 798.1632 | [9 empty] | 2199.589443 |  | 32.057704 |  |  |  | 17.407667 | [7 empty] | 617.762694 | [13 empty] | 96.94013 | [15 empty] | 12.092878 | [15 empty] | 151644 |  | 117.431028 | [9 empty] | 23.813132 | [32 empty] | 2025 | Minerals 2025, 15, 341 |  | CHN | Sichuan Province
| Chipu Pb-Zn deposit |  | Basin hydrothermal | Mississippi Valley-type (MVT) | MVT zinc-lead | Pb, Zn | Ga, Ge, In | Pb, Zn, Ga, Ge, In |  |  | 303@L50 | 303@L50-1 | underground mine |  |  |  |  | ore material | polished section | grab | mineral separate | [5 empty] | mineralisation |  |  |  | sphalerite, pyrite, galena | [6 empty] | dolomite, quartz, calcite |  | LA-ICPMS, MC-ICPMS | 193 nm excimer laser-stripping system (RESOlution M50-LR, ASI); Nu Plasma 1700 MC-ICP-MS produced by Nu Instruments, UK | Guangzhou Tuoyan Analytical Technology Co., Ltd., (Guangzhou, China) | laser energy density (fluence) of 3.6 J/cm2, frequency of 3 Hz, spot size ranging from 25 to 37 µm, single-point stripping mode; TRA mode, integration duration of 0.2 s, background capture time of 30 s, sample integration period of 50 s, purge duration of 75 s; RF power at 1300 W; Neb atomization gas injection at 0.8 mL/min; plasma gas injection at 13 L/min | IAEA-S-1, IAEA-S-2, and IAEA-S-3 (Ag2S powder) | 51.51619 |  |  |  | 108.775142 | [15 empty] | 935.203541 | [5 empty] | 1.693001 | [5 empty] | 2153.993672 | [9 empty] | 2178.81331 |  | 131.904529 |  |  |  | 120.723671 | [7 empty] | 541.403034 | [13 empty] | 105.208363 | [15 empty] | 43.293088 | [15 empty] | 151352.3 |  | 758.96792 | [9 empty] | 108.800195 | [32 empty] | 2025 | Minerals 2025, 15, 341 |  | CHN | Sichuan Province
| Chipu Pb-Zn deposit |  | Basin hydrothermal | Mississippi Valley-type (MVT) | MVT zinc-lead | Pb, Zn | Ga, Ge, In | Pb, Zn, Ga, Ge, In |  |  | 303@L51 | 303@L51-1 | underground mine |  |  |  |  | ore material | polished section | grab | mineral separate | [5 empty] | mineralisation |  |  |  | sphalerite, pyrite, galena | [6 empty] | dolomite, quartz, calcite |  | LA-ICPMS, MC-ICPMS | 193 nm excimer laser-stripping system (RESOlution M50-LR, ASI); Nu Plasma 1700 MC-ICP-MS produced by Nu Instruments, UK | Guangzhou Tuoyan Analytical Technology Co., Ltd., (Guangzhou, China) | laser energy density (fluence) of 3.6 J/cm2, frequency of 3 Hz, spot size ranging from 25 to 37 µm, single-point stripping mode; TRA mode, integration duration of 0.2 s, background capture time of 30 s, sample integration period of 50 s, purge duration of 75 s; RF power at 1300 W; Neb atomization gas injection at 0.8 mL/min; plasma gas injection at 13 L/min | IAEA-S-1, IAEA-S-2, and IAEA-S-3 (Ag2S powder) | 15.205532 |  |  |  | 26.704661 | [15 empty] | 994.519422 | [5 empty] | 1.496157 | [5 empty] | 1019.193074 | [9 empty] | 2168.834182 |  | 100.402484 |  |  |  | 50.594201 | [7 empty] | 406.150099 | [13 empty] | 109.035855 | [15 empty] | 8.447443 | [15 empty] | 150713.9 |  | 184.00909 | [9 empty] | 145.601051 | [32 empty] | 2025 | Minerals 2025, 15, 341 |  | CHN | Sichuan Province
| Chipu Pb-Zn deposit |  | Basin hydrothermal | Mississippi Valley-type (MVT) | MVT zinc-lead | Pb, Zn | Ga, Ge, In | Pb, Zn, Ga, Ge, In |  |  | 303@L52 | 303@L52-1 | underground mine |  |  |  |  | ore material | polished section | grab | mineral separate | [5 empty] | mineralisation |  |  |  | sphalerite, pyrite, galena | [6 empty] | dolomite, quartz, calcite |  | LA-ICPMS, MC-ICPMS | 193 nm excimer laser-stripping system (RESOlution M50-LR, ASI); Nu Plasma 1700 MC-ICP-MS produced by Nu Instruments, UK | Guangzhou Tuoyan Analytical Technology Co., Ltd., (Guangzhou, China) | laser energy density (fluence) of 3.6 J/cm2, frequency of 3 Hz, spot size ranging from 25 to 37 µm, single-point stripping mode; TRA mode, integration duration of 0.2 s, background capture time of 30 s, sample integration period of 50 s, purge duration of 75 s; RF power at 1300 W; Neb atomization gas injection at 0.8 mL/min; plasma gas injection at 13 L/min | IAEA-S-1, IAEA-S-2, and IAEA-S-3 (Ag2S powder) | 37.057973 |  |  |  | 44.126517 | [15 empty] | 850.683811 | [5 empty] | 1.470219 | [5 empty] | 1475.425206 | [9 empty] | 2260.869079 |  | 25.142514 |  |  |  | 324.617882 | [7 empty] | 513.69513 | [13 empty] | 97.92247 | [15 empty] | 17.961138 | [15 empty] | 153067.6 |  | 140.584921 | [9 empty] | 3.754051 | [32 empty] | 2025 | Minerals 2025, 15, 341 |  | CHN | Sichuan Province
| Chipu Pb-Zn deposit |  | Basin hydrothermal | Mississippi Valley-type (MVT) | MVT zinc-lead | Pb, Zn | Ga, Ge, In | Pb, Zn, Ga, Ge, In |  |  | 303@L54 | 303@L54-1 | underground mine |  |  |  |  | ore material | polished section | grab | mineral separate | [5 empty] | mineralisation |  |  |  | sphalerite, pyrite, galena | [6 empty] | dolomite, quartz, calcite |  | LA-ICPMS, MC-ICPMS | 193 nm excimer laser-stripping system (RESOlution M50-LR, ASI); Nu Plasma 1700 MC-ICP-MS produced by Nu Instruments, UK | Guangzhou Tuoyan Analytical Technology Co., Ltd., (Guangzhou, China) | laser energy density (fluence) of 3.6 J/cm2, frequency of 3 Hz, spot size ranging from 25 to 37 µm, single-point stripping mode; TRA mode, integration duration of 0.2 s, background capture time of 30 s, sample integration period of 50 s, purge duration of 75 s; RF power at 1300 W; Neb atomization gas injection at 0.8 mL/min; plasma gas injection at 13 L/min | IAEA-S-1, IAEA-S-2, and IAEA-S-3 (Ag2S powder) | 25.45382 |  |  |  | 26.706432 | [15 empty] | 869.412021 | [5 empty] | 1.772622 | [5 empty] | 1343.054515 | [9 empty] | 2218.736072 |  | 42.622825 |  |  |  | 277.474009 | [7 empty] | 592.516274 | [13 empty] | 100.464669 | [15 empty] | 14.903787 | [15 empty] | 154592.5 |  | 84.54139 | [9 empty] | 29.519135 | [32 empty] | 2025 | Minerals 2025, 15, 341 |  | CHN | Sichuan Province
| Chipu Pb-Zn deposit |  | Basin hydrothermal | Mississippi Valley-type (MVT) | MVT zinc-lead | Pb, Zn | Ga, Ge, In | Pb, Zn, Ga, Ge, In |  |  | 303@L55 | 303@L55-1 | underground mine |  |  |  |  | ore material | polished section | grab | mineral separate | [5 empty] | mineralisation |  |  |  | sphalerite, pyrite, galena | [6 empty] | dolomite, quartz, calcite |  | LA-ICPMS, MC-ICPMS | 193 nm excimer laser-stripping system (RESOlution M50-LR, ASI); Nu Plasma 1700 MC-ICP-MS produced by Nu Instruments, UK | Guangzhou Tuoyan Analytical Technology Co., Ltd., (Guangzhou, China) | laser energy density (fluence) of 3.6 J/cm2, frequency of 3 Hz, spot size ranging from 25 to 37 µm, single-point stripping mode; TRA mode, integration duration of 0.2 s, background capture time of 30 s, sample integration period of 50 s, purge duration of 75 s; RF power at 1300 W; Neb atomization gas injection at 0.8 mL/min; plasma gas injection at 13 L/min | IAEA-S-1, IAEA-S-2, and IAEA-S-3 (Ag2S powder) | 44.014293 |  |  |  | 82.826171 | [15 empty] | 873.142256 | [5 empty] | 1.665724 | [5 empty] | 1313.248352 | [9 empty] | 2185.776335 |  | 30.444723 |  |  |  | 142.234376 | [7 empty] | 609.865723 | [13 empty] | 104.242052 | [15 empty] | 59.201473 | [15 empty] | 154831.3 |  | 301.331236 | [9 empty] | 46.610281 | [32 empty] | 2025 | Minerals 2025, 15, 341 |  | CHN | Sichuan Province
| Chipu Pb-Zn deposit |  | Basin hydrothermal | Mississippi Valley-type (MVT) | MVT zinc-lead | Pb, Zn | Ga, Ge, In | Pb, Zn, Ga, Ge, In |  |  | 303@L56 | 303@L56-1 | underground mine |  |  |  |  | ore material | polished section | grab | mineral separate | [5 empty] | mineralisation |  |  |  | sphalerite, pyrite, galena | [6 empty] | dolomite, quartz, calcite |  | LA-ICPMS, MC-ICPMS | 193 nm excimer laser-stripping system (RESOlution M50-LR, ASI); Nu Plasma 1700 MC-ICP-MS produced by Nu Instruments, UK | Guangzhou Tuoyan Analytical Technology Co., Ltd., (Guangzhou, China) | laser energy density (fluence) of 3.6 J/cm2, frequency of 3 Hz, spot size ranging from 25 to 37 µm, single-point stripping mode; TRA mode, integration duration of 0.2 s, background capture time of 30 s, sample integration period of 50 s, purge duration of 75 s; RF power at 1300 W; Neb atomization gas injection at 0.8 mL/min; plasma gas injection at 13 L/min | IAEA-S-1, IAEA-S-2, and IAEA-S-3 (Ag2S powder) | 17.334965 |  |  |  | 24.463835 | [15 empty] | 977.023934 | [5 empty] | 2.025888 | [5 empty] | 713.044031 | [9 empty] | 2283.758943 |  | 50.22879 |  |  |  | 21.382734 | [7 empty] | 457.497109 | [13 empty] | 109.019334 | [15 empty] | 16.282309 | [15 empty] | 153121.4 |  | 147.389463 | [9 empty] | 38.163209 | [32 empty] | 2025 | Minerals 2025, 15, 341 |  | CHN | Sichuan Province
| Chipu Pb-Zn deposit |  | Basin hydrothermal | Mississippi Valley-type (MVT) | MVT zinc-lead | Pb, Zn | Ga, Ge, In | Pb, Zn, Ga, Ge, In |  |  | 303@L57 | 303@L57-1 | underground mine |  |  |  |  | ore material | polished section | grab | mineral separate | [5 empty] | mineralisation |  |  |  | sphalerite, pyrite, galena | [6 empty] | dolomite, quartz, calcite |  | LA-ICPMS, MC-ICPMS | 193 nm excimer laser-stripping system (RESOlution M50-LR, ASI); Nu Plasma 1700 MC-ICP-MS produced by Nu Instruments, UK | Guangzhou Tuoyan Analytical Technology Co., Ltd., (Guangzhou, China) | laser energy density (fluence) of 3.6 J/cm2, frequency of 3 Hz, spot size ranging from 25 to 37 µm, single-point stripping mode; TRA mode, integration duration of 0.2 s, background capture time of 30 s, sample integration period of 50 s, purge duration of 75 s; RF power at 1300 W; Neb atomization gas injection at 0.8 mL/min; plasma gas injection at 13 L/min | IAEA-S-1, IAEA-S-2, and IAEA-S-3 (Ag2S powder) | 41.017066 |  |  |  | 70.363888 | [15 empty] | 1078.829053 | [5 empty] | 0.950186 | [5 empty] | 1516.43103 | [9 empty] | 2159.77097 |  | 234.709509 |  |  |  | 108.626996 | [7 empty] | 296.745247 | [13 empty] | 118.206573 | [15 empty] | 28.11925 | [15 empty] | 153220 |  | 465.798065 | [9 empty] | 59.310406 | [32 empty] | 2025 | Minerals 2025, 15, 341 |  | CHN | Sichuan Province
| Chipu Pb-Zn deposit |  | Basin hydrothermal | Mississippi Valley-type (MVT) | MVT zinc-lead | Pb, Zn | Ga, Ge, In | Pb, Zn, Ga, Ge, In |  |  | 101A-2@L1 | 101A-2@L1-1 | underground mine |  |  |  |  | ore material | polished section | grab | mineral separate | [5 empty] | mineralisation |  |  |  | sphalerite, pyrite, galena | [6 empty] | dolomite, quartz, calcite |  | LA-ICPMS, MC-ICPMS | 193 nm excimer laser-stripping system (RESOlution M50-LR, ASI); Nu Plasma 1700 MC-ICP-MS produced by Nu Instruments, UK | Guangzhou Tuoyan Analytical Technology Co., Ltd., (Guangzhou, China) | laser energy density (fluence) of 3.6 J/cm2, frequency of 3 Hz, spot size ranging from 25 to 37 µm, single-point stripping mode; TRA mode, integration duration of 0.2 s, background capture time of 30 s, sample integration period of 50 s, purge duration of 75 s; RF power at 1300 W; Neb atomization gas injection at 0.8 mL/min; plasma gas injection at 13 L/min | IAEA-S-1, IAEA-S-2, and IAEA-S-3 (Ag2S powder) | 3.150071 |  |  |  | 908.902584 | [15 empty] | 4.345259 | [5 empty] | 21.390254 | [5 empty] | 344.421684 | [11 empty] | 0.488065 |  |  |  | 92.723948 | [7 empty] | 5.162184 | [23 empty] | 4.697562 | [5 empty] | 22.786698 | [15 empty] | 389732.2 |  | 85.211564 | [9 empty] | 33.114714 | [13 empty] | 0.067336 | [13 empty] | 1149.855075 |  |  |  |  | 2025 | Minerals 2025, 15, 341 |  | CHN | Sichuan Province
| Chipu Pb-Zn deposit |  | Basin hydrothermal | Mississippi Valley-type (MVT) | MVT zinc-lead | Pb, Zn | Ga, Ge, In | Pb, Zn, Ga, Ge, In |  |  | TY3726-2 | TY3726-2-1 | underground mine |  |  |  |  | ore material | polished section | grab | mineral separate | [5 empty] | mineralisation |  |  |  | sphalerite, pyrite, galena | [6 empty] | dolomite, quartz, calcite |  | LA-ICPMS, MC-ICPMS | 193 nm excimer laser-stripping system (RESOlution M50-LR, ASI); Nu Plasma 1700 MC-ICP-MS produced by Nu Instruments, UK | Guangzhou Tuoyan Analytical Technology Co., Ltd., (Guangzhou, China) | laser energy density (fluence) of 3.6 J/cm2, frequency of 3 Hz, spot size ranging from 25 to 37 µm, single-point stripping mode; TRA mode, integration duration of 0.2 s, background capture time of 30 s, sample integration period of 50 s, purge duration of 75 s; RF power at 1300 W; Neb atomization gas injection at 0.8 mL/min; plasma gas injection at 13 L/min | IAEA-S-1, IAEA-S-2, and IAEA-S-3 (Ag2S powder) | 39.644684 |  |  |  | 4409.196126 | [15 empty] | 1.80715 | [5 empty] | 7.356458 | [5 empty] | 182.854291 | [15 empty] | 4.529456 | [21 empty] | 342.463149 | [9 empty] | 12.031095 | [5 empty] | 1598.448682 | [15 empty] | 411611.8 |  | 335.211705 |  |  |  | 191.958414 | [13 empty] | 0 | [5 empty] | 75.492003 | [5 empty] | 0.295064 | [7 empty] | 56.34597 |  |  |  |  | 2025 | Minerals 2025, 15, 341 |  | CHN | Sichuan Province
| Chipu Pb-Zn deposit |  | Basin hydrothermal | Mississippi Valley-type (MVT) | MVT zinc-lead | Pb, Zn | Ga, Ge, In | Pb, Zn, Ga, Ge, In |  |  | TY3726-4 | TY3726-4-1 | underground mine |  |  |  |  | ore material | polished section | grab | mineral separate | [5 empty] | mineralisation |  |  |  | sphalerite, pyrite, galena | [6 empty] | dolomite, quartz, calcite |  | LA-ICPMS, MC-ICPMS | 193 nm excimer laser-stripping system (RESOlution M50-LR, ASI); Nu Plasma 1700 MC-ICP-MS produced by Nu Instruments, UK | Guangzhou Tuoyan Analytical Technology Co., Ltd., (Guangzhou, China) | laser energy density (fluence) of 3.6 J/cm2, frequency of 3 Hz, spot size ranging from 25 to 37 µm, single-point stripping mode; TRA mode, integration duration of 0.2 s, background capture time of 30 s, sample integration period of 50 s, purge duration of 75 s; RF power at 1300 W; Neb atomization gas injection at 0.8 mL/min; plasma gas injection at 13 L/min | IAEA-S-1, IAEA-S-2, and IAEA-S-3 (Ag2S powder) | 8.876726 |  |  |  | 4268.721832 | [15 empty] | 0.465714 | [11 empty] | 214.612936 | [11 empty] | 0.022509 |  |  |  | 5.553464 | [21 empty] | 173.538741 | [9 empty] | 7.036047 | [5 empty] | 280.177736 | [15 empty] | 471640.5 |  | 190.408145 | [23 empty] | 168.797555 | [5 empty] | 0.128281 | [7 empty] | 17.537281 |  |  |  |  | 2025 | Minerals 2025, 15, 341 |  | CHN | Sichuan Province
| Chipu Pb-Zn deposit |  | Basin hydrothermal | Mississippi Valley-type (MVT) | MVT zinc-lead | Pb, Zn | Ga, Ge, In | Pb, Zn, Ga, Ge, In |  |  | TY3726-5 | TY3726-5-1 | underground mine |  |  |  |  | ore material | polished section | grab | mineral separate | [5 empty] | mineralisation |  |  |  | sphalerite, pyrite, galena | [6 empty] | dolomite, quartz, calcite |  | LA-ICPMS, MC-ICPMS | 193 nm excimer laser-stripping system (RESOlution M50-LR, ASI); Nu Plasma 1700 MC-ICP-MS produced by Nu Instruments, UK | Guangzhou Tuoyan Analytical Technology Co., Ltd., (Guangzhou, China) | laser energy density (fluence) of 3.6 J/cm2, frequency of 3 Hz, spot size ranging from 25 to 37 µm, single-point stripping mode; TRA mode, integration duration of 0.2 s, background capture time of 30 s, sample integration period of 50 s, purge duration of 75 s; RF power at 1300 W; Neb atomization gas injection at 0.8 mL/min; plasma gas injection at 13 L/min | IAEA-S-1, IAEA-S-2, and IAEA-S-3 (Ag2S powder) | 60.665874 |  |  |  | 653.277483 | [15 empty] | 38.62106 | [5 empty] | 68.255649 | [5 empty] | 1702.168666 | [11 empty] | 2.882387 |  |  |  | 36.73699 | [7 empty] | 3.832236 | [13 empty] | 7.506895 | [9 empty] | 5.249947 | [5 empty] | 11382.75 | [15 empty] | 524779.4 |  | 754.541596 | [9 empty] | 1.510742 | [13 empty] | 88.406255 | [13 empty] | 13422.05 |  |  |  |  | 2025 | Minerals 2025, 15, 341 |  | CHN | Sichuan Province
| Chipu Pb-Zn deposit |  | Basin hydrothermal | Mississippi Valley-type (MVT) | MVT zinc-lead | Pb, Zn | Ga, Ge, In | Pb, Zn, Ga, Ge, In |  |  | TY3726-6 | TY3726-6-1 | underground mine |  |  |  |  | ore material | polished section | grab | mineral separate | [5 empty] | mineralisation |  |  |  | sphalerite, pyrite, galena | [6 empty] | dolomite, quartz, calcite |  | LA-ICPMS, MC-ICPMS | 193 nm excimer laser-stripping system (RESOlution M50-LR, ASI); Nu Plasma 1700 MC-ICP-MS produced by Nu Instruments, UK | Guangzhou Tuoyan Analytical Technology Co., Ltd., (Guangzhou, China) | laser energy density (fluence) of 3.6 J/cm2, frequency of 3 Hz, spot size ranging from 25 to 37 µm, single-point stripping mode; TRA mode, integration duration of 0.2 s, background capture time of 30 s, sample integration period of 50 s, purge duration of 75 s; RF power at 1300 W; Neb atomization gas injection at 0.8 mL/min; plasma gas injection at 13 L/min | IAEA-S-1, IAEA-S-2, and IAEA-S-3 (Ag2S powder) | 125.440572 |  |  |  | 446.295567 | [15 empty] | 0.340756 | [5 empty] | 0.860454 | [5 empty] | 1467.604835 | [11 empty] | 0.691254 |  |  |  | 11.599261 | [31 empty] | 1.239012 | [5 empty] | 828.241675 | [15 empty] | 490784.1 |  | 832.506424 |  |  |  | -0.339271 | [19 empty] | 43.784842 | [13 empty] | 3.627778 |  |  |  |  | 2025 | Minerals 2025, 15, 341 |  | CHN | Sichuan Province
| Chipu Pb-Zn deposit |  | Basin hydrothermal | Mississippi Valley-type (MVT) | MVT zinc-lead | Pb, Zn | Ga, Ge, In | Pb, Zn, Ga, Ge, In |  |  | TY3726-8 | TY3726-8-1 | underground mine |  |  |  |  | ore material | polished section | grab | mineral separate | [5 empty] | mineralisation |  |  |  | sphalerite, pyrite, galena | [6 empty] | dolomite, quartz, calcite |  | LA-ICPMS, MC-ICPMS | 193 nm excimer laser-stripping system (RESOlution M50-LR, ASI); Nu Plasma 1700 MC-ICP-MS produced by Nu Instruments, UK | Guangzhou Tuoyan Analytical Technology Co., Ltd., (Guangzhou, China) | laser energy density (fluence) of 3.6 J/cm2, frequency of 3 Hz, spot size ranging from 25 to 37 µm, single-point stripping mode; TRA mode, integration duration of 0.2 s, background capture time of 30 s, sample integration period of 50 s, purge duration of 75 s; RF power at 1300 W; Neb atomization gas injection at 0.8 mL/min; plasma gas injection at 13 L/min | IAEA-S-1, IAEA-S-2, and IAEA-S-3 (Ag2S powder) | 30.727954 |  |  |  | 2743.19871 | [15 empty] | 0.588187 | [5 empty] | 373.141091 | [5 empty] | 281.389162 | [11 empty] | 0.052294 |  |  |  | 5.848748 | [21 empty] | 11.724132 | [9 empty] | 4.660931 | [5 empty] | 1176.948933 | [15 empty] | 588140.6 |  | 122.011901 |  |  |  | -1.604668 | [19 empty] | 2.261575 | [5 empty] | 0.181885 | [7 empty] | 4.18511 |  |  |  |  | 2025 | Minerals 2025, 15, 341 |  | CHN | Sichuan Province
| Chipu Pb-Zn deposit |  | Basin hydrothermal | Mississippi Valley-type (MVT) | MVT zinc-lead | Pb, Zn | Ga, Ge, In | Pb, Zn, Ga, Ge, In |  |  | CP-01A | CP-01A-1 | underground mine |  |  |  |  | ore material | polished section | grab | mineral separate | [5 empty] | mineralisation |  |  |  | sphalerite, pyrite, galena | [6 empty] | dolomite, quartz, calcite |  | LA-ICPMS, MC-ICPMS | 193 nm excimer laser-stripping system (RESOlution M50-LR, ASI); Nu Plasma 1700 MC-ICP-MS produced by Nu Instruments, UK | Guangzhou Tuoyan Analytical Technology Co., Ltd., (Guangzhou, China) | laser energy density (fluence) of 3.6 J/cm2, frequency of 3 Hz, spot size ranging from 25 to 37 µm, single-point stripping mode; TRA mode, integration duration of 0.2 s, background capture time of 30 s, sample integration period of 50 s, purge duration of 75 s; RF power at 1300 W; Neb atomization gas injection at 0.8 mL/min; plasma gas injection at 13 L/min | IAEA-S-1, IAEA-S-2, and IAEA-S-3 (Ag2S powder) | [10 empty] | 2.38 |  | 0.032 |  | 5.11 | [5 empty] | 8.59 |  | 0.042 |  |  |  | 0.103 |  | 8.55 |  | 0.236 |  | 189 |  | 0.013 |  | 0.005 |  | 0.006 | [5 empty] | 0.485 |  | 0.008 |  |  |  | 0.009 |  |  |  | 0.002 |  | 0.117 | [5 empty] | 0.139 |  | 1.01 |  | 0.002 | [5 empty] | 0.571 |  |  |  | 0.025 |  | 0.016 |  | 1.6 | [9 empty] | 0.005 |  |  |  | 0.299 |  | 0.002 | [7 empty] | 1001 |  | 0.337 | [5 empty] | 0.019 |  |  |  | 1.24 |  | 0.009 |  | 0.002 |  |  |  | 0.055 |  |  |  | 7.99 |  | 0.002 |  | 0.541 |  | 71.3 |  | 0.127 |  | 0.023 |  | 0.009 |  | 66.5 |  | 0.116 |  |  | 2025 | Minerals 2025, 15, 341 |  | CHN | Sichuan Province
| Chipu Pb-Zn deposit |  | Basin hydrothermal | Mississippi Valley-type (MVT) | MVT zinc-lead | Pb, Zn | Ga, Ge, In | Pb, Zn, Ga, Ge, In |  |  | CP-01B | CP-01B-1 | underground mine |  |  |  |  | ore material | polished section | grab | mineral separate | [5 empty] | mineralisation |  |  |  | sphalerite, pyrite, galena | [6 empty] | dolomite, quartz, calcite |  | LA-ICPMS, MC-ICPMS | 193 nm excimer laser-stripping system (RESOlution M50-LR, ASI); Nu Plasma 1700 MC-ICP-MS produced by Nu Instruments, UK | Guangzhou Tuoyan Analytical Technology Co., Ltd., (Guangzhou, China) | laser energy density (fluence) of 3.6 J/cm2, frequency of 3 Hz, spot size ranging from 25 to 37 µm, single-point stripping mode; TRA mode, integration duration of 0.2 s, background capture time of 30 s, sample integration period of 50 s, purge duration of 75 s; RF power at 1300 W; Neb atomization gas injection at 0.8 mL/min; plasma gas injection at 13 L/min | IAEA-S-1, IAEA-S-2, and IAEA-S-3 (Ag2S powder) | [10 empty] | 1.79 |  | 0.04 |  | 4.99 | [5 empty] | 14.1 |  | 0.032 |  |  |  | 0.724 |  | 0.874 |  | 0.049 |  | 20 |  | 0.016 |  | 0.007 |  | 0.003 | [5 empty] | 0.207 |  | 0.006 |  |  |  | 0.017 |  |  |  | 0.003 |  | 0.503 | [5 empty] | 0.08 |  | 0.726 |  | 0.002 | [5 empty] | 0.43 |  |  |  | 0.016 |  | 0.011 |  | 0.928 | [9 empty] | 0.004 |  |  |  | 0.101 |  | 0.003 | [7 empty] | 771 |  | 0.22 | [5 empty] | 0.01 |  |  |  | 0.522 |  | 0.002 |  | 0.003 |  |  |  | 0.052 |  |  |  | 7.84 |  | 0.002 |  | 3.46 |  | 5.73 |  | 0.061 |  | 0.048 |  | 0.01 |  | 498 |  | 0.137 |  |  | 2025 | Minerals 2025, 15, 341 |  | CHN | Sichuan Province
| Chipu Pb-Zn deposit |  | Basin hydrothermal | Mississippi Valley-type (MVT) | MVT zinc-lead | Pb, Zn | Ga, Ge, In | Pb, Zn, Ga, Ge, In |  |  | CP-02A | CP-02A-1 | underground mine |  |  |  |  | ore material | polished section | grab | mineral separate | [5 empty] | mineralisation |  |  |  | sphalerite, pyrite, galena | [6 empty] | dolomite, quartz, calcite |  | LA-ICPMS, MC-ICPMS | 193 nm excimer laser-stripping system (RESOlution M50-LR, ASI); Nu Plasma 1700 MC-ICP-MS produced by Nu Instruments, UK | Guangzhou Tuoyan Analytical Technology Co., Ltd., (Guangzhou, China) | laser energy density (fluence) of 3.6 J/cm2, frequency of 3 Hz, spot size ranging from 25 to 37 µm, single-point stripping mode; TRA mode, integration duration of 0.2 s, background capture time of 30 s, sample integration period of 50 s, purge duration of 75 s; RF power at 1300 W; Neb atomization gas injection at 0.8 mL/min; plasma gas injection at 13 L/min | IAEA-S-1, IAEA-S-2, and IAEA-S-3 (Ag2S powder) | [10 empty] | 3.96 |  | 0.016 |  | 5.28 | [5 empty] | 6.34 |  | 0.029 |  |  |  | 0.208 |  | 2.95 |  | 0.062 |  | 85.3 |  | 0.015 |  | 0.002 |  | 0.002 | [5 empty] | 0.155 |  | 0.007 |  |  |  | 0.005 |  |  |  | 0.002 |  | 0.147 | [5 empty] | 0.316 |  | 0.576 |  | 0.002 | [5 empty] | 0.381 |  |  |  | 0.015 |  | 0.023 |  | 0.987 | [9 empty] | 0.003 |  |  |  | 0.115 |  | 0.002 | [7 empty] | 2800 |  | 0.252 | [5 empty] | 0.016 |  |  |  | 0.524 |  | 0.009 |  | 0.002 |  |  |  | 0.04 |  |  |  | 7.97 |  | 0.002 |  | 1.81 |  | 25.8 |  | 0.107 |  | 0.026 |  | 0.002 |  | 150 |  | 0.096 |  |  | 2025 | Minerals 2025, 15, 341 |  | CHN | Sichuan Province
| Chipu Pb-Zn deposit |  | Basin hydrothermal | Mississippi Valley-type (MVT) | MVT zinc-lead | Pb, Zn | Ga, Ge, In | Pb, Zn, Ga, Ge, In |  |  | CP-02B | CP-02B-1 | underground mine |  |  |  |  | ore material | polished section | grab | mineral separate | [5 empty] | mineralisation |  |  |  | sphalerite, pyrite, galena | [6 empty] | dolomite, quartz, calcite |  | LA-ICPMS, MC-ICPMS | 193 nm excimer laser-stripping system (RESOlution M50-LR, ASI); Nu Plasma 1700 MC-ICP-MS produced by Nu Instruments, UK | Guangzhou Tuoyan Analytical Technology Co., Ltd., (Guangzhou, China) | laser energy density (fluence) of 3.6 J/cm2, frequency of 3 Hz, spot size ranging from 25 to 37 µm, single-point stripping mode; TRA mode, integration duration of 0.2 s, background capture time of 30 s, sample integration period of 50 s, purge duration of 75 s; RF power at 1300 W; Neb atomization gas injection at 0.8 mL/min; plasma gas injection at 13 L/min | IAEA-S-1, IAEA-S-2, and IAEA-S-3 (Ag2S powder) | [10 empty] | 1.38 |  | 0.002 |  | 4.82 | [5 empty] | 8.28 |  | 0.017 |  |  |  | 0.142 |  | 6.84 |  | 0.054 |  | 52.8 |  | 0.007 |  | 0.002 |  | 0.003 | [5 empty] | 0.4 |  | 0.01 |  |  |  | 0.006 |  |  |  | 0.002 |  | 0.185 | [5 empty] | 0.088 |  | 0.586 |  | 0.002 | [5 empty] | 0.232 |  |  |  | 0.006 |  | 0.029 |  | 1.5 | [9 empty] | 0.002 |  |  |  | 0.125 |  | 0.002 | [7 empty] | 661 |  | 0.124 | [5 empty] | 0.017 |  |  |  | 0.423 |  | 0.002 |  | 0.002 |  |  |  | 0.017 |  |  |  | 7.27 |  | 0.002 |  | 1.22 |  | 57.7 |  | 0.048 |  | 0.021 |  | 0.002 |  | 235 |  | 0.036 |  |  | 2025 | Minerals 2025, 15, 341 |  | CHN | Sichuan Province
| Chipu Pb-Zn deposit |  | Basin hydrothermal | Mississippi Valley-type (MVT) | MVT zinc-lead | Pb, Zn | Ga, Ge, In | Pb, Zn, Ga, Ge, In |  |  | CP-03 | CP-03-1 | underground mine |  |  |  |  | ore material | polished section | grab | mineral separate | [5 empty] | mineralisation |  |  |  | sphalerite, pyrite, galena | [6 empty] | dolomite, quartz, calcite |  | LA-ICPMS, MC-ICPMS | 193 nm excimer laser-stripping system (RESOlution M50-LR, ASI); Nu Plasma 1700 MC-ICP-MS produced by Nu Instruments, UK | Guangzhou Tuoyan Analytical Technology Co., Ltd., (Guangzhou, China) | laser energy density (fluence) of 3.6 J/cm2, frequency of 3 Hz, spot size ranging from 25 to 37 µm, single-point stripping mode; TRA mode, integration duration of 0.2 s, background capture time of 30 s, sample integration period of 50 s, purge duration of 75 s; RF power at 1300 W; Neb atomization gas injection at 0.8 mL/min; plasma gas injection at 13 L/min | IAEA-S-1, IAEA-S-2, and IAEA-S-3 (Ag2S powder) | [10 empty] | 2.08 |  | 0.016 |  | 5.35 | [5 empty] | 13.2 |  | 0.018 |  |  |  | 0.074 |  | 7.54 |  | 0.044 |  | 40.2 |  | 0.005 |  | 0.002 |  | 0.004 | [5 empty] | 0.478 |  | 0.005 |  |  |  | 0.002 |  |  |  | 0.002 |  | 0.048 | [5 empty] | 0.081 |  | 0.396 |  | 0.002 | [5 empty] | 0.28 |  |  |  | 0.009 |  | 0.016 |  | 1.47 | [9 empty] | 0.002 |  |  |  | 0.103 |  | 0.002 | [7 empty] | 683 |  | 0.124 | [5 empty] | 0.019 |  |  |  | 0.471 |  | 0.004 |  | 0.002 |  |  |  | 0.012 |  |  |  | 9.42 |  | 0.002 |  | 0.332 |  | 70.4 |  | 0.053 |  | 0.005 |  | 0.004 |  | 31.7 |  | 0.039 |  |  | 2025 | Minerals 2025, 15, 341 |  | CHN | Sichuan Province
| Chipu Pb-Zn deposit |  | Basin hydrothermal | Mississippi Valley-type (MVT) | MVT zinc-lead | Pb, Zn | Ga, Ge, In | Pb, Zn, Ga, Ge, In |  |  | 0.01222 | 0.01222-1 | underground mine |  |  |  |  | ore material | polished section | grab | mineral separate | [5 empty] | mineralisation |  |  |  | sphalerite, pyrite, galena | [6 empty] | dolomite, quartz, calcite |  | LA-ICPMS, MC-ICPMS | 193 nm excimer laser-stripping system (RESOlution M50-LR, ASI); Nu Plasma 1700 MC-ICP-MS produced by Nu Instruments, UK | Guangzhou Tuoyan Analytical Technology Co., Ltd., (Guangzhou, China) | laser energy density (fluence) of 3.6 J/cm2, frequency of 3 Hz, spot size ranging from 25 to 37 µm, single-point stripping mode; TRA mode, integration duration of 0.2 s, background capture time of 30 s, sample integration period of 50 s, purge duration of 75 s; RF power at 1300 W; Neb atomization gas injection at 0.8 mL/min; plasma gas injection at 13 L/min | IAEA-S-1, IAEA-S-2, and IAEA-S-3 (Ag2S powder) | 0 |  |  |  | 400.0064 | [15 empty] | 0 | [5 empty] | 0 | [5 empty] | 100.0004 | [9 empty] | 0 |  | 0 |  |  |  | 0 | [7 empty] | 0 | [13 empty] | 100.0004 | [15 empty] | 100.0004 | [17 empty] | 0 | [9 empty] | 0 | [27 empty] | 4300.739727 |  |  |  |  | 2025 | Minerals 2025, 15, 341 |  | CHN | Sichuan Province
| Chipu Pb-Zn deposit |  | Basin hydrothermal | Mississippi Valley-type (MVT) | MVT zinc-lead | Pb, Zn | Ga, Ge, In | Pb, Zn, Ga, Ge, In |  |  | 0.25132 | 0.25132-1 | underground mine |  |  |  |  | ore material | polished section | grab | mineral separate | [5 empty] | mineralisation |  |  |  | sphalerite, pyrite, galena | [6 empty] | dolomite, quartz, calcite |  | LA-ICPMS, MC-ICPMS | 193 nm excimer laser-stripping system (RESOlution M50-LR, ASI); Nu Plasma 1700 MC-ICP-MS produced by Nu Instruments, UK | Guangzhou Tuoyan Analytical Technology Co., Ltd., (Guangzhou, China) | laser energy density (fluence) of 3.6 J/cm2, frequency of 3 Hz, spot size ranging from 25 to 37 µm, single-point stripping mode; TRA mode, integration duration of 0.2 s, background capture time of 30 s, sample integration period of 50 s, purge duration of 75 s; RF power at 1300 W; Neb atomization gas injection at 0.8 mL/min; plasma gas injection at 13 L/min | IAEA-S-1, IAEA-S-2, and IAEA-S-3 (Ag2S powder) | 0 |  |  |  | 500.01 | [15 empty] | 0 | [5 empty] | 0 | [5 empty] | 0 | [9 empty] | 100.0004 |  | 0 |  |  |  | 0 | [7 empty] | 0 | [13 empty] | 100.0004 | [15 empty] | 0 | [17 empty] | 300.0036 | [9 empty] | 0 | [27 empty] | 3700.547681 |  |  |  |  | 2025 | Minerals 2025, 15, 341 |  | CHN | Sichuan Province
| Chipu Pb-Zn deposit |  | Basin hydrothermal | Mississippi Valley-type (MVT) | MVT zinc-lead | Pb, Zn | Ga, Ge, In | Pb, Zn, Ga, Ge, In |  |  | 0.49032 | 0.49032-1 | underground mine |  |  |  |  | ore material | polished section | grab | mineral separate | [5 empty] | mineralisation |  |  |  | sphalerite, pyrite, galena | [6 empty] | dolomite, quartz, calcite |  | LA-ICPMS, MC-ICPMS | 193 nm excimer laser-stripping system (RESOlution M50-LR, ASI); Nu Plasma 1700 MC-ICP-MS produced by Nu Instruments, UK | Guangzhou Tuoyan Analytical Technology Co., Ltd., (Guangzhou, China) | laser energy density (fluence) of 3.6 J/cm2, frequency of 3 Hz, spot size ranging from 25 to 37 µm, single-point stripping mode; TRA mode, integration duration of 0.2 s, background capture time of 30 s, sample integration period of 50 s, purge duration of 75 s; RF power at 1300 W; Neb atomization gas injection at 0.8 mL/min; plasma gas injection at 13 L/min | IAEA-S-1, IAEA-S-2, and IAEA-S-3 (Ag2S powder) | 0 |  |  |  | 0 | [15 empty] | 100.0004 | [5 empty] | 0 | [5 empty] | 0 | [9 empty] | 0 |  | 0 |  |  |  | 0 | [7 empty] | 0 | [13 empty] | 200.0016 | [15 empty] | 100.0004 | [17 empty] | 200.0016 | [9 empty] | 100.0004 | [27 empty] | 3100.384448 |  |  |  |  | 2025 | Minerals 2025, 15, 341 |  | CHN | Sichuan Province
| Chipu Pb-Zn deposit |  | Basin hydrothermal | Mississippi Valley-type (MVT) | MVT zinc-lead | Pb, Zn | Ga, Ge, In | Pb, Zn, Ga, Ge, In |  |  | 0.72949 | 0.72949-1 | underground mine |  |  |  |  | ore material | polished section | grab | mineral separate | [5 empty] | mineralisation |  |  |  | sphalerite, pyrite, galena | [6 empty] | dolomite, quartz, calcite |  | LA-ICPMS, MC-ICPMS | 193 nm excimer laser-stripping system (RESOlution M50-LR, ASI); Nu Plasma 1700 MC-ICP-MS produced by Nu Instruments, UK | Guangzhou Tuoyan Analytical Technology Co., Ltd., (Guangzhou, China) | laser energy density (fluence) of 3.6 J/cm2, frequency of 3 Hz, spot size ranging from 25 to 37 µm, single-point stripping mode; TRA mode, integration duration of 0.2 s, background capture time of 30 s, sample integration period of 50 s, purge duration of 75 s; RF power at 1300 W; Neb atomization gas injection at 0.8 mL/min; plasma gas injection at 13 L/min | IAEA-S-1, IAEA-S-2, and IAEA-S-3 (Ag2S powder) | 0 |  |  |  | 400.0064 | [15 empty] | 100.0004 | [5 empty] | 0 | [5 empty] | 0 | [9 empty] | 0 |  | 0 |  |  |  | 0 | [7 empty] | 0 | [13 empty] | 100.0004 | [15 empty] | 0 | [17 empty] | 400.0064 | [9 empty] | 400.0064 | [27 empty] | 4200.705719 |  |  |  |  | 2025 | Minerals 2025, 15, 341 |  | CHN | Sichuan Province
| Chipu Pb-Zn deposit |  | Basin hydrothermal | Mississippi Valley-type (MVT) | MVT zinc-lead | Pb, Zn | Ga, Ge, In | Pb, Zn, Ga, Ge, In |  |  | 0.96848 | 0.96848-1 | underground mine |  |  |  |  | ore material | polished section | grab | mineral separate | [5 empty] | mineralisation |  |  |  | sphalerite, pyrite, galena | [6 empty] | dolomite, quartz, calcite |  | LA-ICPMS, MC-ICPMS | 193 nm excimer laser-stripping system (RESOlution M50-LR, ASI); Nu Plasma 1700 MC-ICP-MS produced by Nu Instruments, UK | Guangzhou Tuoyan Analytical Technology Co., Ltd., (Guangzhou, China) | laser energy density (fluence) of 3.6 J/cm2, frequency of 3 Hz, spot size ranging from 25 to 37 µm, single-point stripping mode; TRA mode, integration duration of 0.2 s, background capture time of 30 s, sample integration period of 50 s, purge duration of 75 s; RF power at 1300 W; Neb atomization gas injection at 0.8 mL/min; plasma gas injection at 13 L/min | IAEA-S-1, IAEA-S-2, and IAEA-S-3 (Ag2S powder) | 0 |  |  |  | 500.01 | [15 empty] | 0 | [5 empty] | 100.0004 | [5 empty] | 0 | [9 empty] | 0 |  | 0 |  |  |  | 0 | [7 empty] | 0 | [13 empty] | 200.0016 | [15 empty] | 100.0004 | [17 empty] | 100.0004 | [9 empty] | 0 | [27 empty] | 4700.883766 |  |  |  |  | 2025 | Minerals 2025, 15, 341 |  | CHN | Sichuan Province
| Chipu Pb-Zn deposit |  | Basin hydrothermal | Mississippi Valley-type (MVT) | MVT zinc-lead | Pb, Zn | Ga, Ge, In | Pb, Zn, Ga, Ge, In |  |  | 1.20746 | 1.20746-1 | underground mine |  |  |  |  | ore material | polished section | grab | mineral separate | [5 empty] | mineralisation |  |  |  | sphalerite, pyrite, galena | [6 empty] | dolomite, quartz, calcite |  | LA-ICPMS, MC-ICPMS | 193 nm excimer laser-stripping system (RESOlution M50-LR, ASI); Nu Plasma 1700 MC-ICP-MS produced by Nu Instruments, UK | Guangzhou Tuoyan Analytical Technology Co., Ltd., (Guangzhou, China) | laser energy density (fluence) of 3.6 J/cm2, frequency of 3 Hz, spot size ranging from 25 to 37 µm, single-point stripping mode; TRA mode, integration duration of 0.2 s, background capture time of 30 s, sample integration period of 50 s, purge duration of 75 s; RF power at 1300 W; Neb atomization gas injection at 0.8 mL/min; plasma gas injection at 13 L/min | IAEA-S-1, IAEA-S-2, and IAEA-S-3 (Ag2S powder) | 0 |  |  |  | 400.0064 | [15 empty] | 100.0004 | [5 empty] | 200.0016 | [5 empty] | 0 | [9 empty] | 100.0004 |  | 0 |  |  |  | 0 | [7 empty] | 0 | [13 empty] | 0 | [15 empty] | 0 | [17 empty] | 200.0016 | [9 empty] | 0 | [27 empty] | 3100.384448 |  |  |  |  | 2025 | Minerals 2025, 15, 341 |  | CHN | Sichuan Province
| Chipu Pb-Zn deposit |  | Basin hydrothermal | Mississippi Valley-type (MVT) | MVT zinc-lead | Pb, Zn | Ga, Ge, In | Pb, Zn, Ga, Ge, In |  |  | 1.44647 | 1.44647-1 | underground mine |  |  |  |  | ore material | polished section | grab | mineral separate | [5 empty] | mineralisation |  |  |  | sphalerite, pyrite, galena | [6 empty] | dolomite, quartz, calcite |  | LA-ICPMS, MC-ICPMS | 193 nm excimer laser-stripping system (RESOlution M50-LR, ASI); Nu Plasma 1700 MC-ICP-MS produced by Nu Instruments, UK | Guangzhou Tuoyan Analytical Technology Co., Ltd., (Guangzhou, China) | laser energy density (fluence) of 3.6 J/cm2, frequency of 3 Hz, spot size ranging from 25 to 37 µm, single-point stripping mode; TRA mode, integration duration of 0.2 s, background capture time of 30 s, sample integration period of 50 s, purge duration of 75 s; RF power at 1300 W; Neb atomization gas injection at 0.8 mL/min; plasma gas injection at 13 L/min | IAEA-S-1, IAEA-S-2, and IAEA-S-3 (Ag2S powder) | 0 |  |  |  | 500.01 | [15 empty] | 100.0004 | [5 empty] | 0 | [5 empty] | 0 | [9 empty] | 0 |  | 0 |  |  |  | 0 | [7 empty] | 0 | [13 empty] | 0 | [15 empty] | 100.0004 | [17 empty] | 200.0016 | [9 empty] | 100.0004 | [27 empty] | 3100.384448 |  |  |  |  | 2025 | Minerals 2025, 15, 341 |  | CHN | Sichuan Province
| Chipu Pb-Zn deposit |  | Basin hydrothermal | Mississippi Valley-type (MVT) | MVT zinc-lead | Pb, Zn | Ga, Ge, In | Pb, Zn, Ga, Ge, In |  |  | 1.68546 | 1.68546-1 | underground mine |  |  |  |  | ore material | polished section | grab | mineral separate | [5 empty] | mineralisation |  |  |  | sphalerite, pyrite, galena | [6 empty] | dolomite, quartz, calcite |  | LA-ICPMS, MC-ICPMS | 193 nm excimer laser-stripping system (RESOlution M50-LR, ASI); Nu Plasma 1700 MC-ICP-MS produced by Nu Instruments, UK | Guangzhou Tuoyan Analytical Technology Co., Ltd., (Guangzhou, China) | laser energy density (fluence) of 3.6 J/cm2, frequency of 3 Hz, spot size ranging from 25 to 37 µm, single-point stripping mode; TRA mode, integration duration of 0.2 s, background capture time of 30 s, sample integration period of 50 s, purge duration of 75 s; RF power at 1300 W; Neb atomization gas injection at 0.8 mL/min; plasma gas injection at 13 L/min | IAEA-S-1, IAEA-S-2, and IAEA-S-3 (Ag2S powder) | 0 |  |  |  | 500.01 | [15 empty] | 100.0004 | [5 empty] | 0 | [5 empty] | 0 | [9 empty] | 0 |  | 0 |  |  |  | 0 | [7 empty] | 0 | [13 empty] | 200.0016 | [15 empty] | 100.0004 | [17 empty] | 200.0016 | [9 empty] | 0 | [27 empty] | 3700.547681 |  |  |  |  | 2025 | Minerals 2025, 15, 341 |  | CHN | Sichuan Province
| Chipu Pb-Zn deposit |  | Basin hydrothermal | Mississippi Valley-type (MVT) | MVT zinc-lead | Pb, Zn | Ga, Ge, In | Pb, Zn, Ga, Ge, In |  |  | 1.92446 | 1.92446-1 | underground mine |  |  |  |  | ore material | polished section | grab | mineral separate | [5 empty] | mineralisation |  |  |  | sphalerite, pyrite, galena | [6 empty] | dolomite, quartz, calcite |  | LA-ICPMS, MC-ICPMS | 193 nm excimer laser-stripping system (RESOlution M50-LR, ASI); Nu Plasma 1700 MC-ICP-MS produced by Nu Instruments, UK | Guangzhou Tuoyan Analytical Technology Co., Ltd., (Guangzhou, China) | laser energy density (fluence) of 3.6 J/cm2, frequency of 3 Hz, spot size ranging from 25 to 37 µm, single-point stripping mode; TRA mode, integration duration of 0.2 s, background capture time of 30 s, sample integration period of 50 s, purge duration of 75 s; RF power at 1300 W; Neb atomization gas injection at 0.8 mL/min; plasma gas injection at 13 L/min | IAEA-S-1, IAEA-S-2, and IAEA-S-3 (Ag2S powder) | 0 |  |  |  | 700.019601 | [15 empty] | 0 | [5 empty] | 100.0004 | [5 empty] | 0 | [9 empty] | 0 |  | 0 |  |  |  | 0 | [7 empty] | 0 | [13 empty] | 200.0016 | [15 empty] | 0 | [17 empty] | 300.0036 | [9 empty] | 0 | [27 empty] | 6001.440346 |  |  |  |  | 2025 | Minerals 2025, 15, 341 |  | CHN | Sichuan Province
| Chipu Pb-Zn deposit |  | Basin hydrothermal | Mississippi Valley-type (MVT) | MVT zinc-lead | Pb, Zn | Ga, Ge, In | Pb, Zn, Ga, Ge, In |  |  | 2.16364 | 2.16364-1 | underground mine |  |  |  |  | ore material | polished section | grab | mineral separate | [5 empty] | mineralisation |  |  |  | sphalerite, pyrite, galena | [6 empty] | dolomite, quartz, calcite |  | LA-ICPMS, MC-ICPMS | 193 nm excimer laser-stripping system (RESOlution M50-LR, ASI); Nu Plasma 1700 MC-ICP-MS produced by Nu Instruments, UK | Guangzhou Tuoyan Analytical Technology Co., Ltd., (Guangzhou, China) | laser energy density (fluence) of 3.6 J/cm2, frequency of 3 Hz, spot size ranging from 25 to 37 µm, single-point stripping mode; TRA mode, integration duration of 0.2 s, background capture time of 30 s, sample integration period of 50 s, purge duration of 75 s; RF power at 1300 W; Neb atomization gas injection at 0.8 mL/min; plasma gas injection at 13 L/min | IAEA-S-1, IAEA-S-2, and IAEA-S-3 (Ag2S powder) | 0 |  |  |  | 600.0144 | [15 empty] | 0 | [5 empty] | 0 | [5 empty] | 0 | [9 empty] | 0 |  | 0 |  |  |  | 100.0004 | [7 empty] | 0 | [13 empty] | 200.0016 | [15 empty] | 100.0004 | [17 empty] | 100.0004 | [9 empty] | 100.0004 | [27 empty] | 2700.291631 |  |  |  |  | 2025 | Minerals 2025, 15, 341 |  | CHN | Sichuan Province
| Chipu Pb-Zn deposit |  | Basin hydrothermal | Mississippi Valley-type (MVT) | MVT zinc-lead | Pb, Zn | Ga, Ge, In | Pb, Zn, Ga, Ge, In |  |  | 2.40277 | 2.40277-1 | underground mine |  |  |  |  | ore material | polished section | grab | mineral separate | [5 empty] | mineralisation |  |  |  | sphalerite, pyrite, galena | [6 empty] | dolomite, quartz, calcite |  | LA-ICPMS, MC-ICPMS | 193 nm excimer laser-stripping system (RESOlution M50-LR, ASI); Nu Plasma 1700 MC-ICP-MS produced by Nu Instruments, UK | Guangzhou Tuoyan Analytical Technology Co., Ltd., (Guangzhou, China) | laser energy density (fluence) of 3.6 J/cm2, frequency of 3 Hz, spot size ranging from 25 to 37 µm, single-point stripping mode; TRA mode, integration duration of 0.2 s, background capture time of 30 s, sample integration period of 50 s, purge duration of 75 s; RF power at 1300 W; Neb atomization gas injection at 0.8 mL/min; plasma gas injection at 13 L/min | IAEA-S-1, IAEA-S-2, and IAEA-S-3 (Ag2S powder) | 0 |  |  |  | 600.0144 | [15 empty] | 0 | [5 empty] | 0 | [5 empty] | 100.0004 | [9 empty] | 0 |  | 0 |  |  |  | 0 | [7 empty] | 0 | [13 empty] | 100.0004 | [15 empty] | 0 | [17 empty] | 100.0004 | [9 empty] | 100.0004 | [27 empty] | 3400.462463 |  |  |  |  | 2025 | Minerals 2025, 15, 341 |  | CHN | Sichuan Province
| Chipu Pb-Zn deposit |  | Basin hydrothermal | Mississippi Valley-type (MVT) | MVT zinc-lead | Pb, Zn | Ga, Ge, In | Pb, Zn, Ga, Ge, In |  |  | 2.64177 | 2.64177-1 | underground mine |  |  |  |  | ore material | polished section | grab | mineral separate | [5 empty] | mineralisation |  |  |  | sphalerite, pyrite, galena | [6 empty] | dolomite, quartz, calcite |  | LA-ICPMS, MC-ICPMS | 193 nm excimer laser-stripping system (RESOlution M50-LR, ASI); Nu Plasma 1700 MC-ICP-MS produced by Nu Instruments, UK | Guangzhou Tuoyan Analytical Technology Co., Ltd., (Guangzhou, China) | laser energy density (fluence) of 3.6 J/cm2, frequency of 3 Hz, spot size ranging from 25 to 37 µm, single-point stripping mode; TRA mode, integration duration of 0.2 s, background capture time of 30 s, sample integration period of 50 s, purge duration of 75 s; RF power at 1300 W; Neb atomization gas injection at 0.8 mL/min; plasma gas injection at 13 L/min | IAEA-S-1, IAEA-S-2, and IAEA-S-3 (Ag2S powder) | 0 |  |  |  | 400.0064 | [15 empty] | 100.0004 | [5 empty] | 100.0004 | [5 empty] | 0 | [9 empty] | 0 |  | 0 |  |  |  | 0 | [7 empty] | 0 | [13 empty] | 0 | [15 empty] | 100.0004 | [17 empty] | 500.01 | [9 empty] | 100.0004 | [27 empty] | 3400.462463 |  |  |  |  | 2025 | Minerals 2025, 15, 341 |  | CHN | Sichuan Province
| Chipu Pb-Zn deposit |  | Basin hydrothermal | Mississippi Valley-type (MVT) | MVT zinc-lead | Pb, Zn | Ga, Ge, In | Pb, Zn, Ga, Ge, In |  |  | 2.88082 | 2.88082-1 | underground mine |  |  |  |  | ore material | polished section | grab | mineral separate | [5 empty] | mineralisation |  |  |  | sphalerite, pyrite, galena | [6 empty] | dolomite, quartz, calcite |  | LA-ICPMS, MC-ICPMS | 193 nm excimer laser-stripping system (RESOlution M50-LR, ASI); Nu Plasma 1700 MC-ICP-MS produced by Nu Instruments, UK | Guangzhou Tuoyan Analytical Technology Co., Ltd., (Guangzhou, China) | laser energy density (fluence) of 3.6 J/cm2, frequency of 3 Hz, spot size ranging from 25 to 37 µm, single-point stripping mode; TRA mode, integration duration of 0.2 s, background capture time of 30 s, sample integration period of 50 s, purge duration of 75 s; RF power at 1300 W; Neb atomization gas injection at 0.8 mL/min; plasma gas injection at 13 L/min | IAEA-S-1, IAEA-S-2, and IAEA-S-3 (Ag2S powder) | 0 |  |  |  | 400.0064 | [15 empty] | 0 | [5 empty] | 0 | [5 empty] | 0 | [9 empty] | 0 |  | 0 |  |  |  | 0 | [7 empty] | 0 | [13 empty] | 0 | [15 empty] | 0 | [17 empty] | 200.0016 | [9 empty] | 100.0004 | [27 empty] | 5501.210266 |  |  |  |  | 2025 | Minerals 2025, 15, 341 |  | CHN | Sichuan Province
| Chipu Pb-Zn deposit |  | Basin hydrothermal | Mississippi Valley-type (MVT) | MVT zinc-lead | Pb, Zn | Ga, Ge, In | Pb, Zn, Ga, Ge, In |  |  | 3.11995 | 3.11995-1 | underground mine |  |  |  |  | ore material | polished section | grab | mineral separate | [5 empty] | mineralisation |  |  |  | sphalerite, pyrite, galena | [6 empty] | dolomite, quartz, calcite |  | LA-ICPMS, MC-ICPMS | 193 nm excimer laser-stripping system (RESOlution M50-LR, ASI); Nu Plasma 1700 MC-ICP-MS produced by Nu Instruments, UK | Guangzhou Tuoyan Analytical Technology Co., Ltd., (Guangzhou, China) | laser energy density (fluence) of 3.6 J/cm2, frequency of 3 Hz, spot size ranging from 25 to 37 µm, single-point stripping mode; TRA mode, integration duration of 0.2 s, background capture time of 30 s, sample integration period of 50 s, purge duration of 75 s; RF power at 1300 W; Neb atomization gas injection at 0.8 mL/min; plasma gas injection at 13 L/min | IAEA-S-1, IAEA-S-2, and IAEA-S-3 (Ag2S powder) | 0 |  |  |  | 400.0064 | [15 empty] | 0 | [5 empty] | 200.0016 | [5 empty] | 0 | [9 empty] | 200.0016 |  | 0 |  |  |  | 0 | [7 empty] | 0 | [13 empty] | 100.0004 | [15 empty] | 0 | [17 empty] | 200.0016 | [9 empty] | 100.0004 | [27 empty] | 2900.336439 |  |  |  |  | 2025 | Minerals 2025, 15, 341 |  | CHN | Sichuan Province
| Chipu Pb-Zn deposit |  | Basin hydrothermal | Mississippi Valley-type (MVT) | MVT zinc-lead | Pb, Zn | Ga, Ge, In | Pb, Zn, Ga, Ge, In |  |  | 3.35907 | 3.35907-1 | underground mine |  |  |  |  | ore material | polished section | grab | mineral separate | [5 empty] | mineralisation |  |  |  | sphalerite, pyrite, galena | [6 empty] | dolomite, quartz, calcite |  | LA-ICPMS, MC-ICPMS | 193 nm excimer laser-stripping system (RESOlution M50-LR, ASI); Nu Plasma 1700 MC-ICP-MS produced by Nu Instruments, UK | Guangzhou Tuoyan Analytical Technology Co., Ltd., (Guangzhou, China) | laser energy density (fluence) of 3.6 J/cm2, frequency of 3 Hz, spot size ranging from 25 to 37 µm, single-point stripping mode; TRA mode, integration duration of 0.2 s, background capture time of 30 s, sample integration period of 50 s, purge duration of 75 s; RF power at 1300 W; Neb atomization gas injection at 0.8 mL/min; plasma gas injection at 13 L/min | IAEA-S-1, IAEA-S-2, and IAEA-S-3 (Ag2S powder) | 0 |  |  |  | 800.025601 | [15 empty] | 200.0016 | [5 empty] | 0 | [5 empty] | 0 | [9 empty] | 0 |  | 0 |  |  |  | 0 | [7 empty] | 0 | [13 empty] | 400.0064 | [15 empty] | 0 | [17 empty] | 500.01 | [9 empty] | 100.0004 | [27 empty] | 2400.230422 |  |  |  |  | 2025 | Minerals 2025, 15, 341 |  | CHN | Sichuan Province
| Chipu Pb-Zn deposit |  | Basin hydrothermal | Mississippi Valley-type (MVT) | MVT zinc-lead | Pb, Zn | Ga, Ge, In | Pb, Zn, Ga, Ge, In |  |  | 3.59806 | 3.59806-1 | underground mine |  |  |  |  | ore material | polished section | grab | mineral separate | [5 empty] | mineralisation |  |  |  | sphalerite, pyrite, galena | [6 empty] | dolomite, quartz, calcite |  | LA-ICPMS, MC-ICPMS | 193 nm excimer laser-stripping system (RESOlution M50-LR, ASI); Nu Plasma 1700 MC-ICP-MS produced by Nu Instruments, UK | Guangzhou Tuoyan Analytical Technology Co., Ltd., (Guangzhou, China) | laser energy density (fluence) of 3.6 J/cm2, frequency of 3 Hz, spot size ranging from 25 to 37 µm, single-point stripping mode; TRA mode, integration duration of 0.2 s, background capture time of 30 s, sample integration period of 50 s, purge duration of 75 s; RF power at 1300 W; Neb atomization gas injection at 0.8 mL/min; plasma gas injection at 13 L/min | IAEA-S-1, IAEA-S-2, and IAEA-S-3 (Ag2S powder) | 0 |  |  |  | 500.01 | [15 empty] | 0 | [5 empty] | 0 | [5 empty] | 0 | [9 empty] | 0 |  | 0 |  |  |  | 0 | [7 empty] | 0 | [13 empty] | 100.0004 | [15 empty] | 0 | [17 empty] | 600.0144 | [9 empty] | 0 | [27 empty] | 4100.67251 |  |  |  |  | 2025 | Minerals 2025, 15, 341 |  | CHN | Sichuan Province
| Chipu Pb-Zn deposit |  | Basin hydrothermal | Mississippi Valley-type (MVT) | MVT zinc-lead | Pb, Zn | Ga, Ge, In | Pb, Zn, Ga, Ge, In |  |  | 3.83714 | 3.83714-1 | underground mine |  |  |  |  | ore material | polished section | grab | mineral separate | [5 empty] | mineralisation |  |  |  | sphalerite, pyrite, galena | [6 empty] | dolomite, quartz, calcite |  | LA-ICPMS, MC-ICPMS | 193 nm excimer laser-stripping system (RESOlution M50-LR, ASI); Nu Plasma 1700 MC-ICP-MS produced by Nu Instruments, UK | Guangzhou Tuoyan Analytical Technology Co., Ltd., (Guangzhou, China) | laser energy density (fluence) of 3.6 J/cm2, frequency of 3 Hz, spot size ranging from 25 to 37 µm, single-point stripping mode; TRA mode, integration duration of 0.2 s, background capture time of 30 s, sample integration period of 50 s, purge duration of 75 s; RF power at 1300 W; Neb atomization gas injection at 0.8 mL/min; plasma gas injection at 13 L/min | IAEA-S-1, IAEA-S-2, and IAEA-S-3 (Ag2S powder) | 0 |  |  |  | 500.01 | [15 empty] | 100.0004 | [5 empty] | 100.0004 | [5 empty] | 0 | [9 empty] | 200.0016 |  | 0 |  |  |  | 0 | [7 empty] | 0 | [13 empty] | 400.0064 | [15 empty] | 0 | [17 empty] | 200.0016 | [9 empty] | 100.0004 | [27 empty] | 4200.705719 |  |  |  |  | 2025 | Minerals 2025, 15, 341 |  | CHN | Sichuan Province
| Chipu Pb-Zn deposit |  | Basin hydrothermal | Mississippi Valley-type (MVT) | MVT zinc-lead | Pb, Zn | Ga, Ge, In | Pb, Zn, Ga, Ge, In |  |  | 4.07626 | 4.07626-1 | underground mine |  |  |  |  | ore material | polished section | grab | mineral separate | [5 empty] | mineralisation |  |  |  | sphalerite, pyrite, galena | [6 empty] | dolomite, quartz, calcite |  | LA-ICPMS, MC-ICPMS | 193 nm excimer laser-stripping system (RESOlution M50-LR, ASI); Nu Plasma 1700 MC-ICP-MS produced by Nu Instruments, UK | Guangzhou Tuoyan Analytical Technology Co., Ltd., (Guangzhou, China) | laser energy density (fluence) of 3.6 J/cm2, frequency of 3 Hz, spot size ranging from 25 to 37 µm, single-point stripping mode; TRA mode, integration duration of 0.2 s, background capture time of 30 s, sample integration period of 50 s, purge duration of 75 s; RF power at 1300 W; Neb atomization gas injection at 0.8 mL/min; plasma gas injection at 13 L/min | IAEA-S-1, IAEA-S-2, and IAEA-S-3 (Ag2S powder) | 0 |  |  |  | 200.0016 | [15 empty] | 100.0004 | [5 empty] | 100.0004 | [5 empty] | 100.0004 | [9 empty] | 100.0004 |  | 0 |  |  |  | 0 | [7 empty] | 300.0036 | [13 empty] | 0 | [15 empty] | 100.0004 | [17 empty] | 200.0016 | [9 empty] | 100.0004 | [27 empty] | 3600.518475 |  |  |  |  | 2025 | Minerals 2025, 15, 341 |  | CHN | Sichuan Province
| Chipu Pb-Zn deposit |  | Basin hydrothermal | Mississippi Valley-type (MVT) | MVT zinc-lead | Pb, Zn | Ga, Ge, In | Pb, Zn, Ga, Ge, In |  |  | 4.31538 | 4.31538-1 | underground mine |  |  |  |  | ore material | polished section | grab | mineral separate | [5 empty] | mineralisation |  |  |  | sphalerite, pyrite, galena | [6 empty] | dolomite, quartz, calcite |  | LA-ICPMS, MC-ICPMS | 193 nm excimer laser-stripping system (RESOlution M50-LR, ASI); Nu Plasma 1700 MC-ICP-MS produced by Nu Instruments, UK | Guangzhou Tuoyan Analytical Technology Co., Ltd., (Guangzhou, China) | laser energy density (fluence) of 3.6 J/cm2, frequency of 3 Hz, spot size ranging from 25 to 37 µm, single-point stripping mode; TRA mode, integration duration of 0.2 s, background capture time of 30 s, sample integration period of 50 s, purge duration of 75 s; RF power at 1300 W; Neb atomization gas injection at 0.8 mL/min; plasma gas injection at 13 L/min | IAEA-S-1, IAEA-S-2, and IAEA-S-3 (Ag2S powder) | 0 |  |  |  | 500.01 | [15 empty] | 0 | [5 empty] | 0 | [5 empty] | 0 | [9 empty] | 0 |  | 0 |  |  |  | 0 | [7 empty] | 0 | [13 empty] | 300.0036 | [15 empty] | 0 | [17 empty] | 100.0004 | [9 empty] | 200.0016 | [27 empty] | 2600.270428 |  |  |  |  | 2025 | Minerals 2025, 15, 341 |  | CHN | Sichuan Province
| Chipu Pb-Zn deposit |  | Basin hydrothermal | Mississippi Valley-type (MVT) | MVT zinc-lead | Pb, Zn | Ga, Ge, In | Pb, Zn, Ga, Ge, In |  |  | 4.55437 | 4.55437-1 | underground mine |  |  |  |  | ore material | polished section | grab | mineral separate | [5 empty] | mineralisation |  |  |  | sphalerite, pyrite, galena | [6 empty] | dolomite, quartz, calcite |  | LA-ICPMS, MC-ICPMS | 193 nm excimer laser-stripping system (RESOlution M50-LR, ASI); Nu Plasma 1700 MC-ICP-MS produced by Nu Instruments, UK | Guangzhou Tuoyan Analytical Technology Co., Ltd., (Guangzhou, China) | laser energy density (fluence) of 3.6 J/cm2, frequency of 3 Hz, spot size ranging from 25 to 37 µm, single-point stripping mode; TRA mode, integration duration of 0.2 s, background capture time of 30 s, sample integration period of 50 s, purge duration of 75 s; RF power at 1300 W; Neb atomization gas injection at 0.8 mL/min; plasma gas injection at 13 L/min | IAEA-S-1, IAEA-S-2, and IAEA-S-3 (Ag2S powder) | 0 |  |  |  | 400.0064 | [15 empty] | 100.0004 | [5 empty] | 0 | [5 empty] | 0 | [9 empty] | 100.0004 |  | 100.0004 |  |  |  | 100.0004 | [7 empty] | 0 | [13 empty] | 0 | [15 empty] | 100.0004 | [17 empty] | 500.01 | [9 empty] | 100.0004 | [27 empty] | 3200.409652 |  |  |  |  | 2025 | Minerals 2025, 15, 341 |  | CHN | Sichuan Province
| Chipu Pb-Zn deposit |  | Basin hydrothermal | Mississippi Valley-type (MVT) | MVT zinc-lead | Pb, Zn | Ga, Ge, In | Pb, Zn, Ga, Ge, In |  |  | 4.79339 | 4.79339-1 | underground mine |  |  |  |  | ore material | polished section | grab | mineral separate | [5 empty] | mineralisation |  |  |  | sphalerite, pyrite, galena | [6 empty] | dolomite, quartz, calcite |  | LA-ICPMS, MC-ICPMS | 193 nm excimer laser-stripping system (RESOlution M50-LR, ASI); Nu Plasma 1700 MC-ICP-MS produced by Nu Instruments, UK | Guangzhou Tuoyan Analytical Technology Co., Ltd., (Guangzhou, China) | laser energy density (fluence) of 3.6 J/cm2, frequency of 3 Hz, spot size ranging from 25 to 37 µm, single-point stripping mode; TRA mode, integration duration of 0.2 s, background capture time of 30 s, sample integration period of 50 s, purge duration of 75 s; RF power at 1300 W; Neb atomization gas injection at 0.8 mL/min; plasma gas injection at 13 L/min | IAEA-S-1, IAEA-S-2, and IAEA-S-3 (Ag2S powder) | 0 |  |  |  | 400.0064 | [15 empty] | 100.0004 | [5 empty] | 100.0004 | [5 empty] | 0 | [9 empty] | 200.0016 |  | 0 |  |  |  | 0 | [7 empty] | 0 | [13 empty] | 100.0004 | [15 empty] | 0 | [17 empty] | 100.0004 | [9 empty] | 100.0004 | [27 empty] | 3900.608495 |  |  |  |  | 2025 | Minerals 2025, 15, 341 |  | CHN | Sichuan Province
| Chipu Pb-Zn deposit |  | Basin hydrothermal | Mississippi Valley-type (MVT) | MVT zinc-lead | Pb, Zn | Ga, Ge, In | Pb, Zn, Ga, Ge, In |  |  | 5.03253 | 5.03253-1 | underground mine |  |  |  |  | ore material | polished section | grab | mineral separate | [5 empty] | mineralisation |  |  |  | sphalerite, pyrite, galena | [6 empty] | dolomite, quartz, calcite |  | LA-ICPMS, MC-ICPMS | 193 nm excimer laser-stripping system (RESOlution M50-LR, ASI); Nu Plasma 1700 MC-ICP-MS produced by Nu Instruments, UK | Guangzhou Tuoyan Analytical Technology Co., Ltd., (Guangzhou, China) | laser energy density (fluence) of 3.6 J/cm2, frequency of 3 Hz, spot size ranging from 25 to 37 µm, single-point stripping mode; TRA mode, integration duration of 0.2 s, background capture time of 30 s, sample integration period of 50 s, purge duration of 75 s; RF power at 1300 W; Neb atomization gas injection at 0.8 mL/min; plasma gas injection at 13 L/min | IAEA-S-1, IAEA-S-2, and IAEA-S-3 (Ag2S powder) | 0 |  |  |  | 600.0144 | [15 empty] | 100.0004 | [5 empty] | 200.0016 | [5 empty] | 0 | [9 empty] | 0 |  | 0 |  |  |  | 100.0004 | [7 empty] | 0 | [13 empty] | 100.0004 | [15 empty] | 0 | [17 empty] | 200.0016 | [9 empty] | 0 | [27 empty] | 3500.490069 |  |  |  |  | 2025 | Minerals 2025, 15, 341 |  | CHN | Sichuan Province
| Chipu Pb-Zn deposit |  | Basin hydrothermal | Mississippi Valley-type (MVT) | MVT zinc-lead | Pb, Zn | Ga, Ge, In | Pb, Zn, Ga, Ge, In |  |  | 5.27156 | 5.27156-1 | underground mine |  |  |  |  | ore material | polished section | grab | mineral separate | [5 empty] | mineralisation |  |  |  | sphalerite, pyrite, galena | [6 empty] | dolomite, quartz, calcite |  | LA-ICPMS, MC-ICPMS | 193 nm excimer laser-stripping system (RESOlution M50-LR, ASI); Nu Plasma 1700 MC-ICP-MS produced by Nu Instruments, UK | Guangzhou Tuoyan Analytical Technology Co., Ltd., (Guangzhou, China) | laser energy density (fluence) of 3.6 J/cm2, frequency of 3 Hz, spot size ranging from 25 to 37 µm, single-point stripping mode; TRA mode, integration duration of 0.2 s, background capture time of 30 s, sample integration period of 50 s, purge duration of 75 s; RF power at 1300 W; Neb atomization gas injection at 0.8 mL/min; plasma gas injection at 13 L/min | IAEA-S-1, IAEA-S-2, and IAEA-S-3 (Ag2S powder) | 0 |  |  |  | 400.0064 | [15 empty] | 0 | [5 empty] | 100.0004 | [5 empty] | 0 | [9 empty] | 0 |  | 0 |  |  |  | 0 | [7 empty] | 0 | [13 empty] | 100.0004 | [15 empty] | 0 | [17 empty] | 400.0064 | [9 empty] | 0 | [27 empty] | 2800.313635 |  |  |  |  | 2025 | Minerals 2025, 15, 341 |  | CHN | Sichuan Province
| Chipu Pb-Zn deposit |  | Basin hydrothermal | Mississippi Valley-type (MVT) | MVT zinc-lead | Pb, Zn | Ga, Ge, In | Pb, Zn, Ga, Ge, In |  |  | 5.51055 | 5.51055-1 | underground mine |  |  |  |  | ore material | polished section | grab | mineral separate | [5 empty] | mineralisation |  |  |  | sphalerite, pyrite, galena | [6 empty] | dolomite, quartz, calcite |  | LA-ICPMS, MC-ICPMS | 193 nm excimer laser-stripping system (RESOlution M50-LR, ASI); Nu Plasma 1700 MC-ICP-MS produced by Nu Instruments, UK | Guangzhou Tuoyan Analytical Technology Co., Ltd., (Guangzhou, China) | laser energy density (fluence) of 3.6 J/cm2, frequency of 3 Hz, spot size ranging from 25 to 37 µm, single-point stripping mode; TRA mode, integration duration of 0.2 s, background capture time of 30 s, sample integration period of 50 s, purge duration of 75 s; RF power at 1300 W; Neb atomization gas injection at 0.8 mL/min; plasma gas injection at 13 L/min | IAEA-S-1, IAEA-S-2, and IAEA-S-3 (Ag2S powder) | 0 |  |  |  | 400.0064 | [15 empty] | 0 | [5 empty] | 0 | [5 empty] | 0 | [9 empty] | 200.0016 |  | 0 |  |  |  | 0 | [7 empty] | 0 | [13 empty] | 100.0004 | [15 empty] | 0 | [17 empty] | 400.0064 | [9 empty] | 0 | [27 empty] | 4000.640102 |  |  |  |  | 2025 | Minerals 2025, 15, 341 |  | CHN | Sichuan Province
| Chipu Pb-Zn deposit |  | Basin hydrothermal | Mississippi Valley-type (MVT) | MVT zinc-lead | Pb, Zn | Ga, Ge, In | Pb, Zn, Ga, Ge, In |  |  | 5.7497 | 5.7497-1 | underground mine |  |  |  |  | ore material | polished section | grab | mineral separate | [5 empty] | mineralisation |  |  |  | sphalerite, pyrite, galena | [6 empty] | dolomite, quartz, calcite |  | LA-ICPMS, MC-ICPMS | 193 nm excimer laser-stripping system (RESOlution M50-LR, ASI); Nu Plasma 1700 MC-ICP-MS produced by Nu Instruments, UK | Guangzhou Tuoyan Analytical Technology Co., Ltd., (Guangzhou, China) | laser energy density (fluence) of 3.6 J/cm2, frequency of 3 Hz, spot size ranging from 25 to 37 µm, single-point stripping mode; TRA mode, integration duration of 0.2 s, background capture time of 30 s, sample integration period of 50 s, purge duration of 75 s; RF power at 1300 W; Neb atomization gas injection at 0.8 mL/min; plasma gas injection at 13 L/min | IAEA-S-1, IAEA-S-2, and IAEA-S-3 (Ag2S powder) | 0 |  |  |  | 600.0144 | [15 empty] | 0 | [5 empty] | 0 | [5 empty] | 0 | [9 empty] | 100.0004 |  | 0 |  |  |  | 0 | [7 empty] | 0 | [13 empty] | 300.0036 | [15 empty] | 0 | [17 empty] | 100.0004 | [9 empty] | 200.0016 | [27 empty] | 3500.490069 |  |  |  |  | 2025 | Minerals 2025, 15, 341 |  | CHN | Sichuan Province
| Chipu Pb-Zn deposit |  | Basin hydrothermal | Mississippi Valley-type (MVT) | MVT zinc-lead | Pb, Zn | Ga, Ge, In | Pb, Zn, Ga, Ge, In |  |  | 5.98888 | 5.98888-1 | underground mine |  |  |  |  | ore material | polished section | grab | mineral separate | [5 empty] | mineralisation |  |  |  | sphalerite, pyrite, galena | [6 empty] | dolomite, quartz, calcite |  | LA-ICPMS, MC-ICPMS | 193 nm excimer laser-stripping system (RESOlution M50-LR, ASI); Nu Plasma 1700 MC-ICP-MS produced by Nu Instruments, UK | Guangzhou Tuoyan Analytical Technology Co., Ltd., (Guangzhou, China) | laser energy density (fluence) of 3.6 J/cm2, frequency of 3 Hz, spot size ranging from 25 to 37 µm, single-point stripping mode; TRA mode, integration duration of 0.2 s, background capture time of 30 s, sample integration period of 50 s, purge duration of 75 s; RF power at 1300 W; Neb atomization gas injection at 0.8 mL/min; plasma gas injection at 13 L/min | IAEA-S-1, IAEA-S-2, and IAEA-S-3 (Ag2S powder) | 0 |  |  |  | 300.0036 | [15 empty] | 0 | [5 empty] | 100.0004 | [5 empty] | 0 | [9 empty] | 0 |  | 0 |  |  |  | 0 | [7 empty] | 0 | [13 empty] | 100.0004 | [15 empty] | 0 | [17 empty] | 200.0016 | [9 empty] | 100.0004 | [27 empty] | 4900.960588 |  |  |  |  | 2025 | Minerals 2025, 15, 341 |  | CHN | Sichuan Province
| Chipu Pb-Zn deposit |  | Basin hydrothermal | Mississippi Valley-type (MVT) | MVT zinc-lead | Pb, Zn | Ga, Ge, In | Pb, Zn, Ga, Ge, In |  |  | 6.22802 | 6.22802-1 | underground mine |  |  |  |  | ore material | polished section | grab | mineral separate | [5 empty] | mineralisation |  |  |  | sphalerite, pyrite, galena | [6 empty] | dolomite, quartz, calcite |  | LA-ICPMS, MC-ICPMS | 193 nm excimer laser-stripping system (RESOlution M50-LR, ASI); Nu Plasma 1700 MC-ICP-MS produced by Nu Instruments, UK | Guangzhou Tuoyan Analytical Technology Co., Ltd., (Guangzhou, China) | laser energy density (fluence) of 3.6 J/cm2, frequency of 3 Hz, spot size ranging from 25 to 37 µm, single-point stripping mode; TRA mode, integration duration of 0.2 s, background capture time of 30 s, sample integration period of 50 s, purge duration of 75 s; RF power at 1300 W; Neb atomization gas injection at 0.8 mL/min; plasma gas injection at 13 L/min | IAEA-S-1, IAEA-S-2, and IAEA-S-3 (Ag2S powder) | 0 |  |  |  | 100.0004 | [15 empty] | 0 | [5 empty] | 100.0004 | [5 empty] | 0 | [9 empty] | 0 |  | 0 |  |  |  | 0 | [7 empty] | 0 | [13 empty] | 200.0016 | [15 empty] | 0 | [17 empty] | 0 | [9 empty] | 400.0064 | [27 empty] | 2500.250025 |  |  |  |  | 2025 | Minerals 2025, 15, 341 |  | CHN | Sichuan Province
| Chipu Pb-Zn deposit |  | Basin hydrothermal | Mississippi Valley-type (MVT) | MVT zinc-lead | Pb, Zn | Ga, Ge, In | Pb, Zn, Ga, Ge, In |  |  | 6.46707 | 6.46707-1 | underground mine |  |  |  |  | ore material | polished section | grab | mineral separate | [5 empty] | mineralisation |  |  |  | sphalerite, pyrite, galena | [6 empty] | dolomite, quartz, calcite |  | LA-ICPMS, MC-ICPMS | 193 nm excimer laser-stripping system (RESOlution M50-LR, ASI); Nu Plasma 1700 MC-ICP-MS produced by Nu Instruments, UK | Guangzhou Tuoyan Analytical Technology Co., Ltd., (Guangzhou, China) | laser energy density (fluence) of 3.6 J/cm2, frequency of 3 Hz, spot size ranging from 25 to 37 µm, single-point stripping mode; TRA mode, integration duration of 0.2 s, background capture time of 30 s, sample integration period of 50 s, purge duration of 75 s; RF power at 1300 W; Neb atomization gas injection at 0.8 mL/min; plasma gas injection at 13 L/min | IAEA-S-1, IAEA-S-2, and IAEA-S-3 (Ag2S powder) | 0 |  |  |  | 600.0144 | [15 empty] | 0 | [5 empty] | 100.0004 | [5 empty] | 0 | [9 empty] | 100.0004 |  | 0 |  |  |  | 0 | [7 empty] | 0 | [13 empty] | 200.0016 | [15 empty] | 0 | [17 empty] | 300.0036 | [9 empty] | 100.0004 | [27 empty] | 3200.409652 |  |  |  |  | 2025 | Minerals 2025, 15, 341 |  | CHN | Sichuan Province
| Chipu Pb-Zn deposit |  | Basin hydrothermal | Mississippi Valley-type (MVT) | MVT zinc-lead | Pb, Zn | Ga, Ge, In | Pb, Zn, Ga, Ge, In |  |  | 6.7062 | 6.7062-1 | underground mine |  |  |  |  | ore material | polished section | grab | mineral separate | [5 empty] | mineralisation |  |  |  | sphalerite, pyrite, galena | [6 empty] | dolomite, quartz, calcite |  | LA-ICPMS, MC-ICPMS | 193 nm excimer laser-stripping system (RESOlution M50-LR, ASI); Nu Plasma 1700 MC-ICP-MS produced by Nu Instruments, UK | Guangzhou Tuoyan Analytical Technology Co., Ltd., (Guangzhou, China) | laser energy density (fluence) of 3.6 J/cm2, frequency of 3 Hz, spot size ranging from 25 to 37 µm, single-point stripping mode; TRA mode, integration duration of 0.2 s, background capture time of 30 s, sample integration period of 50 s, purge duration of 75 s; RF power at 1300 W; Neb atomization gas injection at 0.8 mL/min; plasma gas injection at 13 L/min | IAEA-S-1, IAEA-S-2, and IAEA-S-3 (Ag2S powder) | 0 |  |  |  | 300.0036 | [15 empty] | 0 | [5 empty] | 200.0016 | [5 empty] | 0 | [9 empty] | 100.0004 |  | 0 |  |  |  | 0 | [7 empty] | 0 | [13 empty] | 100.0004 | [15 empty] | 0 | [17 empty] | 100.0004 | [9 empty] | 200.0016 | [27 empty] | 2900.336439 |  |  |  |  | 2025 | Minerals 2025, 15, 341 |  | CHN | Sichuan Province
| Chipu Pb-Zn deposit |  | Basin hydrothermal | Mississippi Valley-type (MVT) | MVT zinc-lead | Pb, Zn | Ga, Ge, In | Pb, Zn, Ga, Ge, In |  |  | 6.94531 | 6.94531-1 | underground mine |  |  |  |  | ore material | polished section | grab | mineral separate | [5 empty] | mineralisation |  |  |  | sphalerite, pyrite, galena | [6 empty] | dolomite, quartz, calcite |  | LA-ICPMS, MC-ICPMS | 193 nm excimer laser-stripping system (RESOlution M50-LR, ASI); Nu Plasma 1700 MC-ICP-MS produced by Nu Instruments, UK | Guangzhou Tuoyan Analytical Technology Co., Ltd., (Guangzhou, China) | laser energy density (fluence) of 3.6 J/cm2, frequency of 3 Hz, spot size ranging from 25 to 37 µm, single-point stripping mode; TRA mode, integration duration of 0.2 s, background capture time of 30 s, sample integration period of 50 s, purge duration of 75 s; RF power at 1300 W; Neb atomization gas injection at 0.8 mL/min; plasma gas injection at 13 L/min | IAEA-S-1, IAEA-S-2, and IAEA-S-3 (Ag2S powder) | 0 |  |  |  | 500.01 | [15 empty] | 200.0016 | [5 empty] | 100.0004 | [5 empty] | 0 | [9 empty] | 100.0004 |  | 0 |  |  |  | 0 | [7 empty] | 0 | [13 empty] | 200.0016 | [15 empty] | 0 | [17 empty] | 500.01 | [9 empty] | 0 | [27 empty] | 3400.462463 |  |  |  |  | 2025 | Minerals 2025, 15, 341 |  | CHN | Sichuan Province
| Chipu Pb-Zn deposit |  | Basin hydrothermal | Mississippi Valley-type (MVT) | MVT zinc-lead | Pb, Zn | Ga, Ge, In | Pb, Zn, Ga, Ge, In |  |  | 7.18431 | 7.18431-1 | underground mine |  |  |  |  | ore material | polished section | grab | mineral separate | [5 empty] | mineralisation |  |  |  | sphalerite, pyrite, galena | [6 empty] | dolomite, quartz, calcite |  | LA-ICPMS, MC-ICPMS | 193 nm excimer laser-stripping system (RESOlution M50-LR, ASI); Nu Plasma 1700 MC-ICP-MS produced by Nu Instruments, UK | Guangzhou Tuoyan Analytical Technology Co., Ltd., (Guangzhou, China) | laser energy density (fluence) of 3.6 J/cm2, frequency of 3 Hz, spot size ranging from 25 to 37 µm, single-point stripping mode; TRA mode, integration duration of 0.2 s, background capture time of 30 s, sample integration period of 50 s, purge duration of 75 s; RF power at 1300 W; Neb atomization gas injection at 0.8 mL/min; plasma gas injection at 13 L/min | IAEA-S-1, IAEA-S-2, and IAEA-S-3 (Ag2S powder) | 0 |  |  |  | 500.01 | [15 empty] | 100.0004 | [5 empty] | 0 | [5 empty] | 0 | [9 empty] | 0 |  | 0 |  |  |  | 100.0004 | [7 empty] | 100.0004 | [13 empty] | 400.0064 | [15 empty] | 0 | [17 empty] | 400.0064 | [9 empty] | 0 | [27 empty] | 3300.435658 |  |  |  |  | 2025 | Minerals 2025, 15, 341 |  | CHN | Sichuan Province
| Chipu Pb-Zn deposit |  | Basin hydrothermal | Mississippi Valley-type (MVT) | MVT zinc-lead | Pb, Zn | Ga, Ge, In | Pb, Zn, Ga, Ge, In |  |  | 7.42333 | 7.42333-1 | underground mine |  |  |  |  | ore material | polished section | grab | mineral separate | [5 empty] | mineralisation |  |  |  | sphalerite, pyrite, galena | [6 empty] | dolomite, quartz, calcite |  | LA-ICPMS, MC-ICPMS | 193 nm excimer laser-stripping system (RESOlution M50-LR, ASI); Nu Plasma 1700 MC-ICP-MS produced by Nu Instruments, UK | Guangzhou Tuoyan Analytical Technology Co., Ltd., (Guangzhou, China) | laser energy density (fluence) of 3.6 J/cm2, frequency of 3 Hz, spot size ranging from 25 to 37 µm, single-point stripping mode; TRA mode, integration duration of 0.2 s, background capture time of 30 s, sample integration period of 50 s, purge duration of 75 s; RF power at 1300 W; Neb atomization gas injection at 0.8 mL/min; plasma gas injection at 13 L/min | IAEA-S-1, IAEA-S-2, and IAEA-S-3 (Ag2S powder) | 0 |  |  |  | 500.01 | [15 empty] | 0 | [5 empty] | 100.0004 | [5 empty] | 0 | [9 empty] | 200.0016 |  | 100.0004 |  |  |  | 0 | [7 empty] | 0 | [13 empty] | 200.0016 | [15 empty] | 100.0004 | [17 empty] | 500.01 | [9 empty] | 0 | [27 empty] | 2900.336439 |  |  |  |  | 2025 | Minerals 2025, 15, 341 |  | CHN | Sichuan Province
| Chipu Pb-Zn deposit |  | Basin hydrothermal | Mississippi Valley-type (MVT) | MVT zinc-lead | Pb, Zn | Ga, Ge, In | Pb, Zn, Ga, Ge, In |  |  | 7.66251 | 7.66251-1 | underground mine |  |  |  |  | ore material | polished section | grab | mineral separate | [5 empty] | mineralisation |  |  |  | sphalerite, pyrite, galena | [6 empty] | dolomite, quartz, calcite |  | LA-ICPMS, MC-ICPMS | 193 nm excimer laser-stripping system (RESOlution M50-LR, ASI); Nu Plasma 1700 MC-ICP-MS produced by Nu Instruments, UK | Guangzhou Tuoyan Analytical Technology Co., Ltd., (Guangzhou, China) | laser energy density (fluence) of 3.6 J/cm2, frequency of 3 Hz, spot size ranging from 25 to 37 µm, single-point stripping mode; TRA mode, integration duration of 0.2 s, background capture time of 30 s, sample integration period of 50 s, purge duration of 75 s; RF power at 1300 W; Neb atomization gas injection at 0.8 mL/min; plasma gas injection at 13 L/min | IAEA-S-1, IAEA-S-2, and IAEA-S-3 (Ag2S powder) | 0 |  |  |  | 600.0144 | [15 empty] | 0 | [5 empty] | 100.0004 | [5 empty] | 0 | [9 empty] | 0 |  | 0 |  |  |  | 0 | [7 empty] | 0 | [13 empty] | 100.0004 | [15 empty] | 0 | [17 empty] | 200.0016 | [9 empty] | 0 | [27 empty] | 3300.435658 |  |  |  |  | 2025 | Minerals 2025, 15, 341 |  | CHN | Sichuan Province
| Chipu Pb-Zn deposit |  | Basin hydrothermal | Mississippi Valley-type (MVT) | MVT zinc-lead | Pb, Zn | Ga, Ge, In | Pb, Zn, Ga, Ge, In |  |  | 7.90162 | 7.90162-1 | underground mine |  |  |  |  | ore material | polished section | grab | mineral separate | [5 empty] | mineralisation |  |  |  | sphalerite, pyrite, galena | [6 empty] | dolomite, quartz, calcite |  | LA-ICPMS, MC-ICPMS | 193 nm excimer laser-stripping system (RESOlution M50-LR, ASI); Nu Plasma 1700 MC-ICP-MS produced by Nu Instruments, UK | Guangzhou Tuoyan Analytical Technology Co., Ltd., (Guangzhou, China) | laser energy density (fluence) of 3.6 J/cm2, frequency of 3 Hz, spot size ranging from 25 to 37 µm, single-point stripping mode; TRA mode, integration duration of 0.2 s, background capture time of 30 s, sample integration period of 50 s, purge duration of 75 s; RF power at 1300 W; Neb atomization gas injection at 0.8 mL/min; plasma gas injection at 13 L/min | IAEA-S-1, IAEA-S-2, and IAEA-S-3 (Ag2S powder) | 0 |  |  |  | 1000.040002 | [15 empty] | 100.0004 | [5 empty] | 0 | [5 empty] | 0 | [9 empty] | 0 |  | 0 |  |  |  | 0 | [7 empty] | 0 | [13 empty] | 300.0036 | [15 empty] | 0 | [17 empty] | 200.0016 | [9 empty] | 100.0004 | [27 empty] | 3000.360043 |  |  |  |  | 2025 | Minerals 2025, 15, 341 |  | CHN | Sichuan Province
| Chipu Pb-Zn deposit |  | Basin hydrothermal | Mississippi Valley-type (MVT) | MVT zinc-lead | Pb, Zn | Ga, Ge, In | Pb, Zn, Ga, Ge, In |  |  | 8.14065 | 8.14065-1 | underground mine |  |  |  |  | ore material | polished section | grab | mineral separate | [5 empty] | mineralisation |  |  |  | sphalerite, pyrite, galena | [6 empty] | dolomite, quartz, calcite |  | LA-ICPMS, MC-ICPMS | 193 nm excimer laser-stripping system (RESOlution M50-LR, ASI); Nu Plasma 1700 MC-ICP-MS produced by Nu Instruments, UK | Guangzhou Tuoyan Analytical Technology Co., Ltd., (Guangzhou, China) | laser energy density (fluence) of 3.6 J/cm2, frequency of 3 Hz, spot size ranging from 25 to 37 µm, single-point stripping mode; TRA mode, integration duration of 0.2 s, background capture time of 30 s, sample integration period of 50 s, purge duration of 75 s; RF power at 1300 W; Neb atomization gas injection at 0.8 mL/min; plasma gas injection at 13 L/min | IAEA-S-1, IAEA-S-2, and IAEA-S-3 (Ag2S powder) | 0 |  |  |  | 300.0036 | [15 empty] | 100.0004 | [5 empty] | 0 | [5 empty] | 0 | [9 empty] | 100.0004 |  | 0 |  |  |  | 0 | [7 empty] | 0 | [13 empty] | 0 | [15 empty] | 100.0004 | [17 empty] | 200.0016 | [9 empty] | 0 | [27 empty] | 2400.230422 |  |  |  |  | 2025 | Minerals 2025, 15, 341 |  | CHN | Sichuan Province
| Chipu Pb-Zn deposit |  | Basin hydrothermal | Mississippi Valley-type (MVT) | MVT zinc-lead | Pb, Zn | Ga, Ge, In | Pb, Zn, Ga, Ge, In |  |  | 8.37983 | 8.37983-1 | underground mine |  |  |  |  | ore material | polished section | grab | mineral separate | [5 empty] | mineralisation |  |  |  | sphalerite, pyrite, galena | [6 empty] | dolomite, quartz, calcite |  | LA-ICPMS, MC-ICPMS | 193 nm excimer laser-stripping system (RESOlution M50-LR, ASI); Nu Plasma 1700 MC-ICP-MS produced by Nu Instruments, UK | Guangzhou Tuoyan Analytical Technology Co., Ltd., (Guangzhou, China) | laser energy density (fluence) of 3.6 J/cm2, frequency of 3 Hz, spot size ranging from 25 to 37 µm, single-point stripping mode; TRA mode, integration duration of 0.2 s, background capture time of 30 s, sample integration period of 50 s, purge duration of 75 s; RF power at 1300 W; Neb atomization gas injection at 0.8 mL/min; plasma gas injection at 13 L/min | IAEA-S-1, IAEA-S-2, and IAEA-S-3 (Ag2S powder) | 0 |  |  |  | 100.0004 | [15 empty] | 100.0004 | [5 empty] | 0 | [5 empty] | 0 | [9 empty] | 100.0004 |  | 0 |  |  |  | 0 | [7 empty] | 0 | [13 empty] | 100.0004 | [15 empty] | 0 | [17 empty] | 700.019601 | [9 empty] | 200.0016 | [27 empty] | 3300.435658 |  |  |  |  | 2025 | Minerals 2025, 15, 341 |  | CHN | Sichuan Province
| Chipu Pb-Zn deposit |  | Basin hydrothermal | Mississippi Valley-type (MVT) | MVT zinc-lead | Pb, Zn | Ga, Ge, In | Pb, Zn, Ga, Ge, In |  |  | 8.61897 | 8.61897-1 | underground mine |  |  |  |  | ore material | polished section | grab | mineral separate | [5 empty] | mineralisation |  |  |  | sphalerite, pyrite, galena | [6 empty] | dolomite, quartz, calcite |  | LA-ICPMS, MC-ICPMS | 193 nm excimer laser-stripping system (RESOlution M50-LR, ASI); Nu Plasma 1700 MC-ICP-MS produced by Nu Instruments, UK | Guangzhou Tuoyan Analytical Technology Co., Ltd., (Guangzhou, China) | laser energy density (fluence) of 3.6 J/cm2, frequency of 3 Hz, spot size ranging from 25 to 37 µm, single-point stripping mode; TRA mode, integration duration of 0.2 s, background capture time of 30 s, sample integration period of 50 s, purge duration of 75 s; RF power at 1300 W; Neb atomization gas injection at 0.8 mL/min; plasma gas injection at 13 L/min | IAEA-S-1, IAEA-S-2, and IAEA-S-3 (Ag2S powder) | 0 |  |  |  | 100.0004 | [15 empty] | 0 | [5 empty] | 0 | [5 empty] | 0 | [9 empty] | 0 |  | 0 |  |  |  | 0 | [7 empty] | 0 | [13 empty] | 100.0004 | [15 empty] | 0 | [17 empty] | 300.0036 | [9 empty] | 100.0004 | [27 empty] | 2900.336439 |  |  |  |  | 2025 | Minerals 2025, 15, 341 |  | CHN | Sichuan Province
| Chipu Pb-Zn deposit |  | Basin hydrothermal | Mississippi Valley-type (MVT) | MVT zinc-lead | Pb, Zn | Ga, Ge, In | Pb, Zn, Ga, Ge, In |  |  | 8.85797 | 8.85797-1 | underground mine |  |  |  |  | ore material | polished section | grab | mineral separate | [5 empty] | mineralisation |  |  |  | sphalerite, pyrite, galena | [6 empty] | dolomite, quartz, calcite |  | LA-ICPMS, MC-ICPMS | 193 nm excimer laser-stripping system (RESOlution M50-LR, ASI); Nu Plasma 1700 MC-ICP-MS produced by Nu Instruments, UK | Guangzhou Tuoyan Analytical Technology Co., Ltd., (Guangzhou, China) | laser energy density (fluence) of 3.6 J/cm2, frequency of 3 Hz, spot size ranging from 25 to 37 µm, single-point stripping mode; TRA mode, integration duration of 0.2 s, background capture time of 30 s, sample integration period of 50 s, purge duration of 75 s; RF power at 1300 W; Neb atomization gas injection at 0.8 mL/min; plasma gas injection at 13 L/min | IAEA-S-1, IAEA-S-2, and IAEA-S-3 (Ag2S powder) | 0 |  |  |  | 100.0004 | [15 empty] | 0 | [5 empty] | 0 | [5 empty] | 0 | [9 empty] | 100.0004 |  | 0 |  |  |  | 0 | [7 empty] | 0 | [13 empty] | 200.0016 | [15 empty] | 0 | [17 empty] | 200.0016 | [9 empty] | 0 | [27 empty] | 3300.435658 |  |  |  |  | 2025 | Minerals 2025, 15, 341 |  | CHN | Sichuan Province
| Chipu Pb-Zn deposit |  | Basin hydrothermal | Mississippi Valley-type (MVT) | MVT zinc-lead | Pb, Zn | Ga, Ge, In | Pb, Zn, Ga, Ge, In |  |  | 9.09697 | 9.09697-1 | underground mine |  |  |  |  | ore material | polished section | grab | mineral separate | [5 empty] | mineralisation |  |  |  | sphalerite, pyrite, galena | [6 empty] | dolomite, quartz, calcite |  | LA-ICPMS, MC-ICPMS | 193 nm excimer laser-stripping system (RESOlution M50-LR, ASI); Nu Plasma 1700 MC-ICP-MS produced by Nu Instruments, UK | Guangzhou Tuoyan Analytical Technology Co., Ltd., (Guangzhou, China) | laser energy density (fluence) of 3.6 J/cm2, frequency of 3 Hz, spot size ranging from 25 to 37 µm, single-point stripping mode; TRA mode, integration duration of 0.2 s, background capture time of 30 s, sample integration period of 50 s, purge duration of 75 s; RF power at 1300 W; Neb atomization gas injection at 0.8 mL/min; plasma gas injection at 13 L/min | IAEA-S-1, IAEA-S-2, and IAEA-S-3 (Ag2S powder) | 0 |  |  |  | 300.0036 | [15 empty] | 200.0016 | [5 empty] | 0 | [5 empty] | 0 | [9 empty] | 0 |  | 0 |  |  |  | 0 | [7 empty] | 0 | [13 empty] | 100.0004 | [15 empty] | 0 | [17 empty] | 400.0064 | [9 empty] | 200.0016 | [27 empty] | 2800.313635 |  |  |  |  | 2025 | Minerals 2025, 15, 341 |  | CHN | Sichuan Province
| Chipu Pb-Zn deposit |  | Basin hydrothermal | Mississippi Valley-type (MVT) | MVT zinc-lead | Pb, Zn | Ga, Ge, In | Pb, Zn, Ga, Ge, In |  |  | 9.33597 | 9.33597-1 | underground mine |  |  |  |  | ore material | polished section | grab | mineral separate | [5 empty] | mineralisation |  |  |  | sphalerite, pyrite, galena | [6 empty] | dolomite, quartz, calcite |  | LA-ICPMS, MC-ICPMS | 193 nm excimer laser-stripping system (RESOlution M50-LR, ASI); Nu Plasma 1700 MC-ICP-MS produced by Nu Instruments, UK | Guangzhou Tuoyan Analytical Technology Co., Ltd., (Guangzhou, China) | laser energy density (fluence) of 3.6 J/cm2, frequency of 3 Hz, spot size ranging from 25 to 37 µm, single-point stripping mode; TRA mode, integration duration of 0.2 s, background capture time of 30 s, sample integration period of 50 s, purge duration of 75 s; RF power at 1300 W; Neb atomization gas injection at 0.8 mL/min; plasma gas injection at 13 L/min | IAEA-S-1, IAEA-S-2, and IAEA-S-3 (Ag2S powder) | 0 |  |  |  | 500.01 | [15 empty] | 100.0004 | [5 empty] | 0 | [5 empty] | 0 | [9 empty] | 100.0004 |  | 0 |  |  |  | 0 | [7 empty] | 0 | [13 empty] | 200.0016 | [15 empty] | 0 | [17 empty] | 500.01 | [9 empty] | 200.0016 | [27 empty] | 3500.490069 |  |  |  |  | 2025 | Minerals 2025, 15, 341 |  | CHN | Sichuan Province
| Chipu Pb-Zn deposit |  | Basin hydrothermal | Mississippi Valley-type (MVT) | MVT zinc-lead | Pb, Zn | Ga, Ge, In | Pb, Zn, Ga, Ge, In |  |  | 9.57515 | 9.57515-1 | underground mine |  |  |  |  | ore material | polished section | grab | mineral separate | [5 empty] | mineralisation |  |  |  | sphalerite, pyrite, galena | [6 empty] | dolomite, quartz, calcite |  | LA-ICPMS, MC-ICPMS | 193 nm excimer laser-stripping system (RESOlution M50-LR, ASI); Nu Plasma 1700 MC-ICP-MS produced by Nu Instruments, UK | Guangzhou Tuoyan Analytical Technology Co., Ltd., (Guangzhou, China) | laser energy density (fluence) of 3.6 J/cm2, frequency of 3 Hz, spot size ranging from 25 to 37 µm, single-point stripping mode; TRA mode, integration duration of 0.2 s, background capture time of 30 s, sample integration period of 50 s, purge duration of 75 s; RF power at 1300 W; Neb atomization gas injection at 0.8 mL/min; plasma gas injection at 13 L/min | IAEA-S-1, IAEA-S-2, and IAEA-S-3 (Ag2S powder) | 0 |  |  |  | 600.0144 | [15 empty] | 100.0004 | [5 empty] | 100.0004 | [5 empty] | 0 | [9 empty] | 0 |  | 0 |  |  |  | 0 | [7 empty] | 0 | [13 empty] | 100.0004 | [15 empty] | 100.0004 | [17 empty] | 400.0064 | [9 empty] | 0 | [27 empty] | 3300.435658 |  |  |  |  | 2025 | Minerals 2025, 15, 341 |  | CHN | Sichuan Province
| Chipu Pb-Zn deposit |  | Basin hydrothermal | Mississippi Valley-type (MVT) | MVT zinc-lead | Pb, Zn | Ga, Ge, In | Pb, Zn, Ga, Ge, In |  |  | 9.81414 | 9.81414-1 | underground mine |  |  |  |  | ore material | polished section | grab | mineral separate | [5 empty] | mineralisation |  |  |  | sphalerite, pyrite, galena | [6 empty] | dolomite, quartz, calcite |  | LA-ICPMS, MC-ICPMS | 193 nm excimer laser-stripping system (RESOlution M50-LR, ASI); Nu Plasma 1700 MC-ICP-MS produced by Nu Instruments, UK | Guangzhou Tuoyan Analytical Technology Co., Ltd., (Guangzhou, China) | laser energy density (fluence) of 3.6 J/cm2, frequency of 3 Hz, spot size ranging from 25 to 37 µm, single-point stripping mode; TRA mode, integration duration of 0.2 s, background capture time of 30 s, sample integration period of 50 s, purge duration of 75 s; RF power at 1300 W; Neb atomization gas injection at 0.8 mL/min; plasma gas injection at 13 L/min | IAEA-S-1, IAEA-S-2, and IAEA-S-3 (Ag2S powder) | 0 |  |  |  | 400.0064 | [15 empty] | 0 | [5 empty] | 0 | [5 empty] | 0 | [9 empty] | 0 |  | 0 |  |  |  | 0 | [7 empty] | 0 | [13 empty] | 400.0064 | [15 empty] | 0 | [17 empty] | 400.0064 | [9 empty] | 0 | [27 empty] | 3500.490069 |  |  |  |  | 2025 | Minerals 2025, 15, 341 |  | CHN | Sichuan Province
| Chipu Pb-Zn deposit |  | Basin hydrothermal | Mississippi Valley-type (MVT) | MVT zinc-lead | Pb, Zn | Ga, Ge, In | Pb, Zn, Ga, Ge, In |  |  | 10.05328 | 10.05328-1 | underground mine |  |  |  |  | ore material | polished section | grab | mineral separate | [5 empty] | mineralisation |  |  |  | sphalerite, pyrite, galena | [6 empty] | dolomite, quartz, calcite |  | LA-ICPMS, MC-ICPMS | 193 nm excimer laser-stripping system (RESOlution M50-LR, ASI); Nu Plasma 1700 MC-ICP-MS produced by Nu Instruments, UK | Guangzhou Tuoyan Analytical Technology Co., Ltd., (Guangzhou, China) | laser energy density (fluence) of 3.6 J/cm2, frequency of 3 Hz, spot size ranging from 25 to 37 µm, single-point stripping mode; TRA mode, integration duration of 0.2 s, background capture time of 30 s, sample integration period of 50 s, purge duration of 75 s; RF power at 1300 W; Neb atomization gas injection at 0.8 mL/min; plasma gas injection at 13 L/min | IAEA-S-1, IAEA-S-2, and IAEA-S-3 (Ag2S powder) | 0 |  |  |  | 500.01 | [15 empty] | 0 | [5 empty] | 100.0004 | [5 empty] | 0 | [9 empty] | 100.0004 |  | 0 |  |  |  | 0 | [7 empty] | 0 | [13 empty] | 100.0004 | [15 empty] | 0 | [17 empty] | 200.0016 | [9 empty] | 100.0004 | [27 empty] | 4200.705719 |  |  |  |  | 2025 | Minerals 2025, 15, 341 |  | CHN | Sichuan Province
| Chipu Pb-Zn deposit |  | Basin hydrothermal | Mississippi Valley-type (MVT) | MVT zinc-lead | Pb, Zn | Ga, Ge, In | Pb, Zn, Ga, Ge, In |  |  | 10.29229 | 10.29229-1 | underground mine |  |  |  |  | ore material | polished section | grab | mineral separate | [5 empty] | mineralisation |  |  |  | sphalerite, pyrite, galena | [6 empty] | dolomite, quartz, calcite |  | LA-ICPMS, MC-ICPMS | 193 nm excimer laser-stripping system (RESOlution M50-LR, ASI); Nu Plasma 1700 MC-ICP-MS produced by Nu Instruments, UK | Guangzhou Tuoyan Analytical Technology Co., Ltd., (Guangzhou, China) | laser energy density (fluence) of 3.6 J/cm2, frequency of 3 Hz, spot size ranging from 25 to 37 µm, single-point stripping mode; TRA mode, integration duration of 0.2 s, background capture time of 30 s, sample integration period of 50 s, purge duration of 75 s; RF power at 1300 W; Neb atomization gas injection at 0.8 mL/min; plasma gas injection at 13 L/min | IAEA-S-1, IAEA-S-2, and IAEA-S-3 (Ag2S powder) | 0 |  |  |  | 400.0064 | [15 empty] | 0 | [5 empty] | 200.0016 | [5 empty] | 0 | [9 empty] | 0 |  | 0 |  |  |  | 0 | [7 empty] | 0 | [13 empty] | 300.0036 | [15 empty] | 0 | [17 empty] | 400.0064 | [9 empty] | 300.0036 | [27 empty] | 3300.435658 |  |  |  |  | 2025 | Minerals 2025, 15, 341 |  | CHN | Sichuan Province
| Chipu Pb-Zn deposit |  | Basin hydrothermal | Mississippi Valley-type (MVT) | MVT zinc-lead | Pb, Zn | Ga, Ge, In | Pb, Zn, Ga, Ge, In |  |  | 10.53131 | 10.53131-1 | underground mine |  |  |  |  | ore material | polished section | grab | mineral separate | [5 empty] | mineralisation |  |  |  | sphalerite, pyrite, galena | [6 empty] | dolomite, quartz, calcite |  | LA-ICPMS, MC-ICPMS | 193 nm excimer laser-stripping system (RESOlution M50-LR, ASI); Nu Plasma 1700 MC-ICP-MS produced by Nu Instruments, UK | Guangzhou Tuoyan Analytical Technology Co., Ltd., (Guangzhou, China) | laser energy density (fluence) of 3.6 J/cm2, frequency of 3 Hz, spot size ranging from 25 to 37 µm, single-point stripping mode; TRA mode, integration duration of 0.2 s, background capture time of 30 s, sample integration period of 50 s, purge duration of 75 s; RF power at 1300 W; Neb atomization gas injection at 0.8 mL/min; plasma gas injection at 13 L/min | IAEA-S-1, IAEA-S-2, and IAEA-S-3 (Ag2S powder) | 0 |  |  |  | 700.019601 | [15 empty] | 0 | [5 empty] | 0 | [5 empty] | 0 | [9 empty] | 0 |  | 0 |  |  |  | 0 | [7 empty] | 0 | [13 empty] | 0 | [15 empty] | 0 | [17 empty] | 200.0016 | [9 empty] | 200.0016 | [27 empty] | 1900.144411 |  |  |  |  | 2025 | Minerals 2025, 15, 341 |  | CHN | Sichuan Province
| Chipu Pb-Zn deposit |  | Basin hydrothermal | Mississippi Valley-type (MVT) | MVT zinc-lead | Pb, Zn | Ga, Ge, In | Pb, Zn, Ga, Ge, In |  |  | 10.77031 | 10.77031-1 | underground mine |  |  |  |  | ore material | polished section | grab | mineral separate | [5 empty] | mineralisation |  |  |  | sphalerite, pyrite, galena | [6 empty] | dolomite, quartz, calcite |  | LA-ICPMS, MC-ICPMS | 193 nm excimer laser-stripping system (RESOlution M50-LR, ASI); Nu Plasma 1700 MC-ICP-MS produced by Nu Instruments, UK | Guangzhou Tuoyan Analytical Technology Co., Ltd., (Guangzhou, China) | laser energy density (fluence) of 3.6 J/cm2, frequency of 3 Hz, spot size ranging from 25 to 37 µm, single-point stripping mode; TRA mode, integration duration of 0.2 s, background capture time of 30 s, sample integration period of 50 s, purge duration of 75 s; RF power at 1300 W; Neb atomization gas injection at 0.8 mL/min; plasma gas injection at 13 L/min | IAEA-S-1, IAEA-S-2, and IAEA-S-3 (Ag2S powder) | 0 |  |  |  | 600.0144 | [15 empty] | 0 | [5 empty] | 0 | [5 empty] | 0 | [9 empty] | 0 |  | 0 |  |  |  | 0 | [7 empty] | 0 | [13 empty] | 100.0004 | [15 empty] | 0 | [17 empty] | 300.0036 | [9 empty] | 0 | [27 empty] | 3200.409652 |  |  |  |  | 2025 | Minerals 2025, 15, 341 |  | CHN | Sichuan Province
| Chipu Pb-Zn deposit |  | Basin hydrothermal | Mississippi Valley-type (MVT) | MVT zinc-lead | Pb, Zn | Ga, Ge, In | Pb, Zn, Ga, Ge, In |  |  | 11.00945 | 11.00945-1 | underground mine |  |  |  |  | ore material | polished section | grab | mineral separate | [5 empty] | mineralisation |  |  |  | sphalerite, pyrite, galena | [6 empty] | dolomite, quartz, calcite |  | LA-ICPMS, MC-ICPMS | 193 nm excimer laser-stripping system (RESOlution M50-LR, ASI); Nu Plasma 1700 MC-ICP-MS produced by Nu Instruments, UK | Guangzhou Tuoyan Analytical Technology Co., Ltd., (Guangzhou, China) | laser energy density (fluence) of 3.6 J/cm2, frequency of 3 Hz, spot size ranging from 25 to 37 µm, single-point stripping mode; TRA mode, integration duration of 0.2 s, background capture time of 30 s, sample integration period of 50 s, purge duration of 75 s; RF power at 1300 W; Neb atomization gas injection at 0.8 mL/min; plasma gas injection at 13 L/min | IAEA-S-1, IAEA-S-2, and IAEA-S-3 (Ag2S powder) | 0 |  |  |  | 400.0064 | [15 empty] | 0 | [5 empty] | 0 | [5 empty] | 100.0004 | [9 empty] | 100.0004 |  | 0 |  |  |  | 0 | [7 empty] | 0 | [13 empty] | 100.0004 | [15 empty] | 0 | [17 empty] | 400.0064 | [9 empty] | 0 | [27 empty] | 2500.250025 |  |  |  |  | 2025 | Minerals 2025, 15, 341 |  | CHN | Sichuan Province
| Chipu Pb-Zn deposit |  | Basin hydrothermal | Mississippi Valley-type (MVT) | MVT zinc-lead | Pb, Zn | Ga, Ge, In | Pb, Zn, Ga, Ge, In |  |  | 11.24861 | 11.24861-1 | underground mine |  |  |  |  | ore material | polished section | grab | mineral separate | [5 empty] | mineralisation |  |  |  | sphalerite, pyrite, galena | [6 empty] | dolomite, quartz, calcite |  | LA-ICPMS, MC-ICPMS | 193 nm excimer laser-stripping system (RESOlution M50-LR, ASI); Nu Plasma 1700 MC-ICP-MS produced by Nu Instruments, UK | Guangzhou Tuoyan Analytical Technology Co., Ltd., (Guangzhou, China) | laser energy density (fluence) of 3.6 J/cm2, frequency of 3 Hz, spot size ranging from 25 to 37 µm, single-point stripping mode; TRA mode, integration duration of 0.2 s, background capture time of 30 s, sample integration period of 50 s, purge duration of 75 s; RF power at 1300 W; Neb atomization gas injection at 0.8 mL/min; plasma gas injection at 13 L/min | IAEA-S-1, IAEA-S-2, and IAEA-S-3 (Ag2S powder) | 0 |  |  |  | 300.0036 | [15 empty] | 0 | [5 empty] | 100.0004 | [5 empty] | 0 | [9 empty] | 0 |  | 0 |  |  |  | 0 | [7 empty] | 0 | [13 empty] | 100.0004 | [15 empty] | 100.0004 | [17 empty] | 300.0036 | [9 empty] | 100.0004 | [27 empty] | 2400.230422 |  |  |  |  | 2025 | Minerals 2025, 15, 341 |  | CHN | Sichuan Province
| Chipu Pb-Zn deposit |  | Basin hydrothermal | Mississippi Valley-type (MVT) | MVT zinc-lead | Pb, Zn | Ga, Ge, In | Pb, Zn, Ga, Ge, In |  |  | 11.48775 | 11.48775-1 | underground mine |  |  |  |  | ore material | polished section | grab | mineral separate | [5 empty] | mineralisation |  |  |  | sphalerite, pyrite, galena | [6 empty] | dolomite, quartz, calcite |  | LA-ICPMS, MC-ICPMS | 193 nm excimer laser-stripping system (RESOlution M50-LR, ASI); Nu Plasma 1700 MC-ICP-MS produced by Nu Instruments, UK | Guangzhou Tuoyan Analytical Technology Co., Ltd., (Guangzhou, China) | laser energy density (fluence) of 3.6 J/cm2, frequency of 3 Hz, spot size ranging from 25 to 37 µm, single-point stripping mode; TRA mode, integration duration of 0.2 s, background capture time of 30 s, sample integration period of 50 s, purge duration of 75 s; RF power at 1300 W; Neb atomization gas injection at 0.8 mL/min; plasma gas injection at 13 L/min | IAEA-S-1, IAEA-S-2, and IAEA-S-3 (Ag2S powder) | 0 |  |  |  | 600.0144 | [15 empty] | 0 | [5 empty] | 100.0004 | [5 empty] | 0 | [9 empty] | 100.0004 |  | 0 |  |  |  | 0 | [7 empty] | 0 | [13 empty] | 200.0016 | [15 empty] | 0 | [17 empty] | 100.0004 | [9 empty] | 100.0004 | [27 empty] | 4100.67251 |  |  |  |  | 2025 | Minerals 2025, 15, 341 |  | CHN | Sichuan Province
| Chipu Pb-Zn deposit |  | Basin hydrothermal | Mississippi Valley-type (MVT) | MVT zinc-lead | Pb, Zn | Ga, Ge, In | Pb, Zn, Ga, Ge, In |  |  | 11.72675 | 11.72675-1 | underground mine |  |  |  |  | ore material | polished section | grab | mineral separate | [5 empty] | mineralisation |  |  |  | sphalerite, pyrite, galena | [6 empty] | dolomite, quartz, calcite |  | LA-ICPMS, MC-ICPMS | 193 nm excimer laser-stripping system (RESOlution M50-LR, ASI); Nu Plasma 1700 MC-ICP-MS produced by Nu Instruments, UK | Guangzhou Tuoyan Analytical Technology Co., Ltd., (Guangzhou, China) | laser energy density (fluence) of 3.6 J/cm2, frequency of 3 Hz, spot size ranging from 25 to 37 µm, single-point stripping mode; TRA mode, integration duration of 0.2 s, background capture time of 30 s, sample integration period of 50 s, purge duration of 75 s; RF power at 1300 W; Neb atomization gas injection at 0.8 mL/min; plasma gas injection at 13 L/min | IAEA-S-1, IAEA-S-2, and IAEA-S-3 (Ag2S powder) | 0 |  |  |  | 400.0064 | [15 empty] | 100.0004 | [5 empty] | 0 | [5 empty] | 0 | [9 empty] | 200.0016 |  | 0 |  |  |  | 0 | [7 empty] | 0 | [13 empty] | 100.0004 | [15 empty] | 0 | [17 empty] | 200.0016 | [9 empty] | 0 | [27 empty] | 3600.518475 |  |  |  |  | 2025 | Minerals 2025, 15, 341 |  | CHN | Sichuan Province
| Chipu Pb-Zn deposit |  | Basin hydrothermal | Mississippi Valley-type (MVT) | MVT zinc-lead | Pb, Zn | Ga, Ge, In | Pb, Zn, Ga, Ge, In |  |  | 11.96577 | 11.96577-1 | underground mine |  |  |  |  | ore material | polished section | grab | mineral separate | [5 empty] | mineralisation |  |  |  | sphalerite, pyrite, galena | [6 empty] | dolomite, quartz, calcite |  | LA-ICPMS, MC-ICPMS | 193 nm excimer laser-stripping system (RESOlution M50-LR, ASI); Nu Plasma 1700 MC-ICP-MS produced by Nu Instruments, UK | Guangzhou Tuoyan Analytical Technology Co., Ltd., (Guangzhou, China) | laser energy density (fluence) of 3.6 J/cm2, frequency of 3 Hz, spot size ranging from 25 to 37 µm, single-point stripping mode; TRA mode, integration duration of 0.2 s, background capture time of 30 s, sample integration period of 50 s, purge duration of 75 s; RF power at 1300 W; Neb atomization gas injection at 0.8 mL/min; plasma gas injection at 13 L/min | IAEA-S-1, IAEA-S-2, and IAEA-S-3 (Ag2S powder) | 0 |  |  |  | 200.0016 | [15 empty] | 0 | [5 empty] | 100.0004 | [5 empty] | 100.0004 | [9 empty] | 100.0004 |  | 0 |  |  |  | 0 | [7 empty] | 0 | [13 empty] | 0 | [15 empty] | 0 | [17 empty] | 100.0004 | [9 empty] | 0 | [27 empty] | 3000.360043 |  |  |  |  | 2025 | Minerals 2025, 15, 341 |  | CHN | Sichuan Province
| Chipu Pb-Zn deposit |  | Basin hydrothermal | Mississippi Valley-type (MVT) | MVT zinc-lead | Pb, Zn | Ga, Ge, In | Pb, Zn, Ga, Ge, In |  |  | 12.20493 | 12.20493-1 | underground mine |  |  |  |  | ore material | polished section | grab | mineral separate | [5 empty] | mineralisation |  |  |  | sphalerite, pyrite, galena | [6 empty] | dolomite, quartz, calcite |  | LA-ICPMS, MC-ICPMS | 193 nm excimer laser-stripping system (RESOlution M50-LR, ASI); Nu Plasma 1700 MC-ICP-MS produced by Nu Instruments, UK | Guangzhou Tuoyan Analytical Technology Co., Ltd., (Guangzhou, China) | laser energy density (fluence) of 3.6 J/cm2, frequency of 3 Hz, spot size ranging from 25 to 37 µm, single-point stripping mode; TRA mode, integration duration of 0.2 s, background capture time of 30 s, sample integration period of 50 s, purge duration of 75 s; RF power at 1300 W; Neb atomization gas injection at 0.8 mL/min; plasma gas injection at 13 L/min | IAEA-S-1, IAEA-S-2, and IAEA-S-3 (Ag2S powder) | 0 |  |  |  | 700.019601 | [15 empty] | 200.0016 | [5 empty] | 100.0004 | [5 empty] | 0 | [9 empty] | 0 |  | 0 |  |  |  | 0 | [7 empty] | 0 | [13 empty] | 0 | [15 empty] | 0 | [17 empty] | 500.01 | [9 empty] | 0 | [27 empty] | 3800.577688 |  |  |  |  | 2025 | Minerals 2025, 15, 341 |  | CHN | Sichuan Province
| Chipu Pb-Zn deposit |  | Basin hydrothermal | Mississippi Valley-type (MVT) | MVT zinc-lead | Pb, Zn | Ga, Ge, In | Pb, Zn, Ga, Ge, In |  |  | 12.44408 | 12.44408-1 | underground mine |  |  |  |  | ore material | polished section | grab | mineral separate | [5 empty] | mineralisation |  |  |  | sphalerite, pyrite, galena | [6 empty] | dolomite, quartz, calcite |  | LA-ICPMS, MC-ICPMS | 193 nm excimer laser-stripping system (RESOlution M50-LR, ASI); Nu Plasma 1700 MC-ICP-MS produced by Nu Instruments, UK | Guangzhou Tuoyan Analytical Technology Co., Ltd., (Guangzhou, China) | laser energy density (fluence) of 3.6 J/cm2, frequency of 3 Hz, spot size ranging from 25 to 37 µm, single-point stripping mode; TRA mode, integration duration of 0.2 s, background capture time of 30 s, sample integration period of 50 s, purge duration of 75 s; RF power at 1300 W; Neb atomization gas injection at 0.8 mL/min; plasma gas injection at 13 L/min | IAEA-S-1, IAEA-S-2, and IAEA-S-3 (Ag2S powder) | 0 |  |  |  | 300.0036 | [15 empty] | 0 | [5 empty] | 100.0004 | [5 empty] | 0 | [9 empty] | 0 |  | 0 |  |  |  | 0 | [7 empty] | 0 | [13 empty] | 100.0004 | [15 empty] | 0 | [17 empty] | 100.0004 | [9 empty] | 0 | [27 empty] | 2900.336439 |  |  |  |  | 2025 | Minerals 2025, 15, 341 |  | CHN | Sichuan Province
| Chipu Pb-Zn deposit |  | Basin hydrothermal | Mississippi Valley-type (MVT) | MVT zinc-lead | Pb, Zn | Ga, Ge, In | Pb, Zn, Ga, Ge, In |  |  | 12.68307 | 12.68307-1 | underground mine |  |  |  |  | ore material | polished section | grab | mineral separate | [5 empty] | mineralisation |  |  |  | sphalerite, pyrite, galena | [6 empty] | dolomite, quartz, calcite |  | LA-ICPMS, MC-ICPMS | 193 nm excimer laser-stripping system (RESOlution M50-LR, ASI); Nu Plasma 1700 MC-ICP-MS produced by Nu Instruments, UK | Guangzhou Tuoyan Analytical Technology Co., Ltd., (Guangzhou, China) | laser energy density (fluence) of 3.6 J/cm2, frequency of 3 Hz, spot size ranging from 25 to 37 µm, single-point stripping mode; TRA mode, integration duration of 0.2 s, background capture time of 30 s, sample integration period of 50 s, purge duration of 75 s; RF power at 1300 W; Neb atomization gas injection at 0.8 mL/min; plasma gas injection at 13 L/min | IAEA-S-1, IAEA-S-2, and IAEA-S-3 (Ag2S powder) | 0 |  |  |  | 700.019601 | [15 empty] | 0 | [5 empty] | 0 | [5 empty] | 0 | [9 empty] | 0 |  | 0 |  |  |  | 0 | [7 empty] | 0 | [13 empty] | 200.0016 | [15 empty] | 0 | [17 empty] | 100.0004 | [9 empty] | 0 | [27 empty] | 1900.144411 |  |  |  |  | 2025 | Minerals 2025, 15, 341 |  | CHN | Sichuan Province
| Chipu Pb-Zn deposit |  | Basin hydrothermal | Mississippi Valley-type (MVT) | MVT zinc-lead | Pb, Zn | Ga, Ge, In | Pb, Zn, Ga, Ge, In |  |  | 12.92209 | 12.92209-1 | underground mine |  |  |  |  | ore material | polished section | grab | mineral separate | [5 empty] | mineralisation |  |  |  | sphalerite, pyrite, galena | [6 empty] | dolomite, quartz, calcite |  | LA-ICPMS, MC-ICPMS | 193 nm excimer laser-stripping system (RESOlution M50-LR, ASI); Nu Plasma 1700 MC-ICP-MS produced by Nu Instruments, UK | Guangzhou Tuoyan Analytical Technology Co., Ltd., (Guangzhou, China) | laser energy density (fluence) of 3.6 J/cm2, frequency of 3 Hz, spot size ranging from 25 to 37 µm, single-point stripping mode; TRA mode, integration duration of 0.2 s, background capture time of 30 s, sample integration period of 50 s, purge duration of 75 s; RF power at 1300 W; Neb atomization gas injection at 0.8 mL/min; plasma gas injection at 13 L/min | IAEA-S-1, IAEA-S-2, and IAEA-S-3 (Ag2S powder) | 0 |  |  |  | 400.0064 | [15 empty] | 100.0004 | [5 empty] | 100.0004 | [5 empty] | 0 | [9 empty] | 0 |  | 0 |  |  |  | 0 | [7 empty] | 0 | [13 empty] | 100.0004 | [15 empty] | 0 | [17 empty] | 100.0004 | [9 empty] | 200.0016 | [27 empty] | 3900.608495 |  |  |  |  | 2025 | Minerals 2025, 15, 341 |  | CHN | Sichuan Province
| Chipu Pb-Zn deposit |  | Basin hydrothermal | Mississippi Valley-type (MVT) | MVT zinc-lead | Pb, Zn | Ga, Ge, In | Pb, Zn, Ga, Ge, In |  |  | 13.16107 | 13.16107-1 | underground mine |  |  |  |  | ore material | polished section | grab | mineral separate | [5 empty] | mineralisation |  |  |  | sphalerite, pyrite, galena | [6 empty] | dolomite, quartz, calcite |  | LA-ICPMS, MC-ICPMS | 193 nm excimer laser-stripping system (RESOlution M50-LR, ASI); Nu Plasma 1700 MC-ICP-MS produced by Nu Instruments, UK | Guangzhou Tuoyan Analytical Technology Co., Ltd., (Guangzhou, China) | laser energy density (fluence) of 3.6 J/cm2, frequency of 3 Hz, spot size ranging from 25 to 37 µm, single-point stripping mode; TRA mode, integration duration of 0.2 s, background capture time of 30 s, sample integration period of 50 s, purge duration of 75 s; RF power at 1300 W; Neb atomization gas injection at 0.8 mL/min; plasma gas injection at 13 L/min | IAEA-S-1, IAEA-S-2, and IAEA-S-3 (Ag2S powder) | 0 |  |  |  | 600.0144 | [15 empty] | 0 | [5 empty] | 0 | [5 empty] | 0 | [9 empty] | 100.0004 |  | 100.0004 |  |  |  | 0 | [7 empty] | 0 | [13 empty] | 100.0004 | [15 empty] | 0 | [17 empty] | 0 | [9 empty] | 200.0016 | [27 empty] | 3400.462463 |  |  |  |  | 2025 | Minerals 2025, 15, 341 |  | CHN | Sichuan Province
| Chipu Pb-Zn deposit |  | Basin hydrothermal | Mississippi Valley-type (MVT) | MVT zinc-lead | Pb, Zn | Ga, Ge, In | Pb, Zn, Ga, Ge, In |  |  | 13.40009 | 13.40009-1 | underground mine |  |  |  |  | ore material | polished section | grab | mineral separate | [5 empty] | mineralisation |  |  |  | sphalerite, pyrite, galena | [6 empty] | dolomite, quartz, calcite |  | LA-ICPMS, MC-ICPMS | 193 nm excimer laser-stripping system (RESOlution M50-LR, ASI); Nu Plasma 1700 MC-ICP-MS produced by Nu Instruments, UK | Guangzhou Tuoyan Analytical Technology Co., Ltd., (Guangzhou, China) | laser energy density (fluence) of 3.6 J/cm2, frequency of 3 Hz, spot size ranging from 25 to 37 µm, single-point stripping mode; TRA mode, integration duration of 0.2 s, background capture time of 30 s, sample integration period of 50 s, purge duration of 75 s; RF power at 1300 W; Neb atomization gas injection at 0.8 mL/min; plasma gas injection at 13 L/min | IAEA-S-1, IAEA-S-2, and IAEA-S-3 (Ag2S powder) | 0 |  |  |  | 100.0004 | [15 empty] | 0 | [5 empty] | 0 | [5 empty] | 0 | [9 empty] | 100.0004 |  | 0 |  |  |  | 0 | [7 empty] | 0 | [13 empty] | 100.0004 | [15 empty] | 0 | [17 empty] | 100.0004 | [9 empty] | 0 | [27 empty] | 3700.547681 |  |  |  |  | 2025 | Minerals 2025, 15, 341 |  | CHN | Sichuan Province
| Chipu Pb-Zn deposit |  | Basin hydrothermal | Mississippi Valley-type (MVT) | MVT zinc-lead | Pb, Zn | Ga, Ge, In | Pb, Zn, Ga, Ge, In |  |  | 13.63927 | 13.63927-1 | underground mine |  |  |  |  | ore material | polished section | grab | mineral separate | [5 empty] | mineralisation |  |  |  | sphalerite, pyrite, galena | [6 empty] | dolomite, quartz, calcite |  | LA-ICPMS, MC-ICPMS | 193 nm excimer laser-stripping system (RESOlution M50-LR, ASI); Nu Plasma 1700 MC-ICP-MS produced by Nu Instruments, UK | Guangzhou Tuoyan Analytical Technology Co., Ltd., (Guangzhou, China) | laser energy density (fluence) of 3.6 J/cm2, frequency of 3 Hz, spot size ranging from 25 to 37 µm, single-point stripping mode; TRA mode, integration duration of 0.2 s, background capture time of 30 s, sample integration period of 50 s, purge duration of 75 s; RF power at 1300 W; Neb atomization gas injection at 0.8 mL/min; plasma gas injection at 13 L/min | IAEA-S-1, IAEA-S-2, and IAEA-S-3 (Ag2S powder) | 0 |  |  |  | 200.0016 | [15 empty] | 0 | [5 empty] | 0 | [5 empty] | 0 | [9 empty] | 100.0004 |  | 0 |  |  |  | 0 | [7 empty] | 0 | [13 empty] | 100.0004 | [15 empty] | 100.0004 | [17 empty] | 300.0036 | [9 empty] | 100.0004 | [27 empty] | 2000.160013 |  |  |  |  | 2025 | Minerals 2025, 15, 341 |  | CHN | Sichuan Province
| Chipu Pb-Zn deposit |  | Basin hydrothermal | Mississippi Valley-type (MVT) | MVT zinc-lead | Pb, Zn | Ga, Ge, In | Pb, Zn, Ga, Ge, In |  |  | 13.8784 | 13.8784-1 | underground mine |  |  |  |  | ore material | polished section | grab | mineral separate | [5 empty] | mineralisation |  |  |  | sphalerite, pyrite, galena | [6 empty] | dolomite, quartz, calcite |  | LA-ICPMS, MC-ICPMS | 193 nm excimer laser-stripping system (RESOlution M50-LR, ASI); Nu Plasma 1700 MC-ICP-MS produced by Nu Instruments, UK | Guangzhou Tuoyan Analytical Technology Co., Ltd., (Guangzhou, China) | laser energy density (fluence) of 3.6 J/cm2, frequency of 3 Hz, spot size ranging from 25 to 37 µm, single-point stripping mode; TRA mode, integration duration of 0.2 s, background capture time of 30 s, sample integration period of 50 s, purge duration of 75 s; RF power at 1300 W; Neb atomization gas injection at 0.8 mL/min; plasma gas injection at 13 L/min | IAEA-S-1, IAEA-S-2, and IAEA-S-3 (Ag2S powder) | 0 |  |  |  | 200.0016 | [15 empty] | 0 | [5 empty] | 100.0004 | [5 empty] | 0 | [9 empty] | 0 |  | 0 |  |  |  | 0 | [7 empty] | 0 | [13 empty] | 0 | [15 empty] | 0 | [17 empty] | 300.0036 | [9 empty] | 100.0004 | [27 empty] | 5901.392729 |  |  |  |  | 2025 | Minerals 2025, 15, 341 |  | CHN | Sichuan Province
| Chipu Pb-Zn deposit |  | Basin hydrothermal | Mississippi Valley-type (MVT) | MVT zinc-lead | Pb, Zn | Ga, Ge, In | Pb, Zn, Ga, Ge, In |  |  | 14.11739 | 14.11739-1 | underground mine |  |  |  |  | ore material | polished section | grab | mineral separate | [5 empty] | mineralisation |  |  |  | sphalerite, pyrite, galena | [6 empty] | dolomite, quartz, calcite |  | LA-ICPMS, MC-ICPMS | 193 nm excimer laser-stripping system (RESOlution M50-LR, ASI); Nu Plasma 1700 MC-ICP-MS produced by Nu Instruments, UK | Guangzhou Tuoyan Analytical Technology Co., Ltd., (Guangzhou, China) | laser energy density (fluence) of 3.6 J/cm2, frequency of 3 Hz, spot size ranging from 25 to 37 µm, single-point stripping mode; TRA mode, integration duration of 0.2 s, background capture time of 30 s, sample integration period of 50 s, purge duration of 75 s; RF power at 1300 W; Neb atomization gas injection at 0.8 mL/min; plasma gas injection at 13 L/min | IAEA-S-1, IAEA-S-2, and IAEA-S-3 (Ag2S powder) | 0 |  |  |  | 200.0016 | [15 empty] | 0 | [5 empty] | 100.0004 | [5 empty] | 0 | [9 empty] | 0 |  | 0 |  |  |  | 0 | [7 empty] | 0 | [13 empty] | 300.0036 | [15 empty] | 0 | [17 empty] | 100.0004 | [9 empty] | 0 | [27 empty] | 3100.384448 |  |  |  |  | 2025 | Minerals 2025, 15, 341 |  | CHN | Sichuan Province
| Chipu Pb-Zn deposit |  | Basin hydrothermal | Mississippi Valley-type (MVT) | MVT zinc-lead | Pb, Zn | Ga, Ge, In | Pb, Zn, Ga, Ge, In |  |  | 14.35642 | 14.35642-1 | underground mine |  |  |  |  | ore material | polished section | grab | mineral separate | [5 empty] | mineralisation |  |  |  | sphalerite, pyrite, galena | [6 empty] | dolomite, quartz, calcite |  | LA-ICPMS, MC-ICPMS | 193 nm excimer laser-stripping system (RESOlution M50-LR, ASI); Nu Plasma 1700 MC-ICP-MS produced by Nu Instruments, UK | Guangzhou Tuoyan Analytical Technology Co., Ltd., (Guangzhou, China) | laser energy density (fluence) of 3.6 J/cm2, frequency of 3 Hz, spot size ranging from 25 to 37 µm, single-point stripping mode; TRA mode, integration duration of 0.2 s, background capture time of 30 s, sample integration period of 50 s, purge duration of 75 s; RF power at 1300 W; Neb atomization gas injection at 0.8 mL/min; plasma gas injection at 13 L/min | IAEA-S-1, IAEA-S-2, and IAEA-S-3 (Ag2S powder) | 0 |  |  |  | 400.0064 | [15 empty] | 0 | [5 empty] | 0 | [5 empty] | 0 | [9 empty] | 0 |  | 0 |  |  |  | 0 | [7 empty] | 0 | [13 empty] | 0 | [15 empty] | 0 | [17 empty] | 100.0004 | [9 empty] | 0 | [27 empty] | 3000.360043 |  |  |  |  | 2025 | Minerals 2025, 15, 341 |  | CHN | Sichuan Province
| Chipu Pb-Zn deposit |  | Basin hydrothermal | Mississippi Valley-type (MVT) | MVT zinc-lead | Pb, Zn | Ga, Ge, In | Pb, Zn, Ga, Ge, In |  |  | 14.59542 | 14.59542-1 | underground mine |  |  |  |  | ore material | polished section | grab | mineral separate | [5 empty] | mineralisation |  |  |  | sphalerite, pyrite, galena | [6 empty] | dolomite, quartz, calcite |  | LA-ICPMS, MC-ICPMS | 193 nm excimer laser-stripping system (RESOlution M50-LR, ASI); Nu Plasma 1700 MC-ICP-MS produced by Nu Instruments, UK | Guangzhou Tuoyan Analytical Technology Co., Ltd., (Guangzhou, China) | laser energy density (fluence) of 3.6 J/cm2, frequency of 3 Hz, spot size ranging from 25 to 37 µm, single-point stripping mode; TRA mode, integration duration of 0.2 s, background capture time of 30 s, sample integration period of 50 s, purge duration of 75 s; RF power at 1300 W; Neb atomization gas injection at 0.8 mL/min; plasma gas injection at 13 L/min | IAEA-S-1, IAEA-S-2, and IAEA-S-3 (Ag2S powder) | 0 |  |  |  | 500.01 | [15 empty] | 0 | [5 empty] | 100.0004 | [5 empty] | 0 | [9 empty] | 100.0004 |  | 0 |  |  |  | 0 | [7 empty] | 0 | [13 empty] | 0 | [15 empty] | 0 | [17 empty] | 600.0144 | [9 empty] | 0 | [27 empty] | 3000.360043 |  |  |  |  | 2025 | Minerals 2025, 15, 341 |  | CHN | Sichuan Province
| Chipu Pb-Zn deposit |  | Basin hydrothermal | Mississippi Valley-type (MVT) | MVT zinc-lead | Pb, Zn | Ga, Ge, In | Pb, Zn, Ga, Ge, In |  |  | 14.83443 | 14.83443-1 | underground mine |  |  |  |  | ore material | polished section | grab | mineral separate | [5 empty] | mineralisation |  |  |  | sphalerite, pyrite, galena | [6 empty] | dolomite, quartz, calcite |  | LA-ICPMS, MC-ICPMS | 193 nm excimer laser-stripping system (RESOlution M50-LR, ASI); Nu Plasma 1700 MC-ICP-MS produced by Nu Instruments, UK | Guangzhou Tuoyan Analytical Technology Co., Ltd., (Guangzhou, China) | laser energy density (fluence) of 3.6 J/cm2, frequency of 3 Hz, spot size ranging from 25 to 37 µm, single-point stripping mode; TRA mode, integration duration of 0.2 s, background capture time of 30 s, sample integration period of 50 s, purge duration of 75 s; RF power at 1300 W; Neb atomization gas injection at 0.8 mL/min; plasma gas injection at 13 L/min | IAEA-S-1, IAEA-S-2, and IAEA-S-3 (Ag2S powder) | 0 |  |  |  | 500.01 | [15 empty] | 0 | [5 empty] | 0 | [5 empty] | 0 | [9 empty] | 0 |  | 0 |  |  |  | 0 | [7 empty] | 0 | [13 empty] | 100.0004 | [15 empty] | 0 | [17 empty] | 200.0016 | [9 empty] | 0 | [27 empty] | 2600.270428 |  |  |  |  | 2025 | Minerals 2025, 15, 341 |  | CHN | Sichuan Province
| Chipu Pb-Zn deposit |  | Basin hydrothermal | Mississippi Valley-type (MVT) | MVT zinc-lead | Pb, Zn | Ga, Ge, In | Pb, Zn, Ga, Ge, In |  |  | 15.07358 | 15.07358-1 | underground mine |  |  |  |  | ore material | polished section | grab | mineral separate | [5 empty] | mineralisation |  |  |  | sphalerite, pyrite, galena | [6 empty] | dolomite, quartz, calcite |  | LA-ICPMS, MC-ICPMS | 193 nm excimer laser-stripping system (RESOlution M50-LR, ASI); Nu Plasma 1700 MC-ICP-MS produced by Nu Instruments, UK | Guangzhou Tuoyan Analytical Technology Co., Ltd., (Guangzhou, China) | laser energy density (fluence) of 3.6 J/cm2, frequency of 3 Hz, spot size ranging from 25 to 37 µm, single-point stripping mode; TRA mode, integration duration of 0.2 s, background capture time of 30 s, sample integration period of 50 s, purge duration of 75 s; RF power at 1300 W; Neb atomization gas injection at 0.8 mL/min; plasma gas injection at 13 L/min | IAEA-S-1, IAEA-S-2, and IAEA-S-3 (Ag2S powder) | 0 |  |  |  | 500.01 | [15 empty] | 0 | [5 empty] | 200.0016 | [5 empty] | 0 | [9 empty] | 0 |  | 0 |  |  |  | 100.0004 | [7 empty] | 0 | [13 empty] | 200.0016 | [15 empty] | 0 | [17 empty] | 200.0016 | [9 empty] | 200.0016 | [27 empty] | 3800.577688 |  |  |  |  | 2025 | Minerals 2025, 15, 341 |  | CHN | Sichuan Province
| Chipu Pb-Zn deposit |  | Basin hydrothermal | Mississippi Valley-type (MVT) | MVT zinc-lead | Pb, Zn | Ga, Ge, In | Pb, Zn, Ga, Ge, In |  |  | 15.31258 | 15.31258-1 | underground mine |  |  |  |  | ore material | polished section | grab | mineral separate | [5 empty] | mineralisation |  |  |  | sphalerite, pyrite, galena | [6 empty] | dolomite, quartz, calcite |  | LA-ICPMS, MC-ICPMS | 193 nm excimer laser-stripping system (RESOlution M50-LR, ASI); Nu Plasma 1700 MC-ICP-MS produced by Nu Instruments, UK | Guangzhou Tuoyan Analytical Technology Co., Ltd., (Guangzhou, China) | laser energy density (fluence) of 3.6 J/cm2, frequency of 3 Hz, spot size ranging from 25 to 37 µm, single-point stripping mode; TRA mode, integration duration of 0.2 s, background capture time of 30 s, sample integration period of 50 s, purge duration of 75 s; RF power at 1300 W; Neb atomization gas injection at 0.8 mL/min; plasma gas injection at 13 L/min | IAEA-S-1, IAEA-S-2, and IAEA-S-3 (Ag2S powder) | 0 |  |  |  | 600.0144 | [15 empty] | 0 | [5 empty] | 0 | [5 empty] | 0 | [9 empty] | 0 |  | 0 |  |  |  | 0 | [7 empty] | 0 | [13 empty] | 300.0036 | [15 empty] | 0 | [17 empty] | 100.0004 | [9 empty] | 100.0004 | [27 empty] | 3600.518475 |  |  |  |  | 2025 | Minerals 2025, 15, 341 |  | CHN | Sichuan Province
| Chipu Pb-Zn deposit |  | Basin hydrothermal | Mississippi Valley-type (MVT) | MVT zinc-lead | Pb, Zn | Ga, Ge, In | Pb, Zn, Ga, Ge, In |  |  | 15.5517 | 15.5517-1 | underground mine |  |  |  |  | ore material | polished section | grab | mineral separate | [5 empty] | mineralisation |  |  |  | sphalerite, pyrite, galena | [6 empty] | dolomite, quartz, calcite |  | LA-ICPMS, MC-ICPMS | 193 nm excimer laser-stripping system (RESOlution M50-LR, ASI); Nu Plasma 1700 MC-ICP-MS produced by Nu Instruments, UK | Guangzhou Tuoyan Analytical Technology Co., Ltd., (Guangzhou, China) | laser energy density (fluence) of 3.6 J/cm2, frequency of 3 Hz, spot size ranging from 25 to 37 µm, single-point stripping mode; TRA mode, integration duration of 0.2 s, background capture time of 30 s, sample integration period of 50 s, purge duration of 75 s; RF power at 1300 W; Neb atomization gas injection at 0.8 mL/min; plasma gas injection at 13 L/min | IAEA-S-1, IAEA-S-2, and IAEA-S-3 (Ag2S powder) | 0 |  |  |  | 500.01 | [15 empty] | 0 | [5 empty] | 0 | [5 empty] | 0 | [9 empty] | 0 |  | 0 |  |  |  | 0 | [7 empty] | 0 | [13 empty] | 100.0004 | [15 empty] | 0 | [17 empty] | 100.0004 | [9 empty] | 200.0016 | [27 empty] | 3000.360043 |  |  |  |  | 2025 | Minerals 2025, 15, 341 |  | CHN | Sichuan Province
| Chipu Pb-Zn deposit |  | Basin hydrothermal | Mississippi Valley-type (MVT) | MVT zinc-lead | Pb, Zn | Ga, Ge, In | Pb, Zn, Ga, Ge, In |  |  | 15.79076 | 15.79076-1 | underground mine |  |  |  |  | ore material | polished section | grab | mineral separate | [5 empty] | mineralisation |  |  |  | sphalerite, pyrite, galena | [6 empty] | dolomite, quartz, calcite |  | LA-ICPMS, MC-ICPMS | 193 nm excimer laser-stripping system (RESOlution M50-LR, ASI); Nu Plasma 1700 MC-ICP-MS produced by Nu Instruments, UK | Guangzhou Tuoyan Analytical Technology Co., Ltd., (Guangzhou, China) | laser energy density (fluence) of 3.6 J/cm2, frequency of 3 Hz, spot size ranging from 25 to 37 µm, single-point stripping mode; TRA mode, integration duration of 0.2 s, background capture time of 30 s, sample integration period of 50 s, purge duration of 75 s; RF power at 1300 W; Neb atomization gas injection at 0.8 mL/min; plasma gas injection at 13 L/min | IAEA-S-1, IAEA-S-2, and IAEA-S-3 (Ag2S powder) | 0 |  |  |  | 600.0144 | [15 empty] | 0 | [5 empty] | 100.0004 | [5 empty] | 0 | [9 empty] | 0 |  | 0 |  |  |  | 0 | [7 empty] | 0 | [13 empty] | 300.0036 | [15 empty] | 200.0016 | [17 empty] | 600.0144 | [9 empty] | 200.0016 | [27 empty] | 3300.435658 |  |  |  |  | 2025 | Minerals 2025, 15, 341 |  | CHN | Sichuan Province
| Chipu Pb-Zn deposit |  | Basin hydrothermal | Mississippi Valley-type (MVT) | MVT zinc-lead | Pb, Zn | Ga, Ge, In | Pb, Zn, Ga, Ge, In |  |  | 16.02988 | 16.02988-1 | underground mine |  |  |  |  | ore material | polished section | grab | mineral separate | [5 empty] | mineralisation |  |  |  | sphalerite, pyrite, galena | [6 empty] | dolomite, quartz, calcite |  | LA-ICPMS, MC-ICPMS | 193 nm excimer laser-stripping system (RESOlution M50-LR, ASI); Nu Plasma 1700 MC-ICP-MS produced by Nu Instruments, UK | Guangzhou Tuoyan Analytical Technology Co., Ltd., (Guangzhou, China) | laser energy density (fluence) of 3.6 J/cm2, frequency of 3 Hz, spot size ranging from 25 to 37 µm, single-point stripping mode; TRA mode, integration duration of 0.2 s, background capture time of 30 s, sample integration period of 50 s, purge duration of 75 s; RF power at 1300 W; Neb atomization gas injection at 0.8 mL/min; plasma gas injection at 13 L/min | IAEA-S-1, IAEA-S-2, and IAEA-S-3 (Ag2S powder) | 0 |  |  |  | 300.0036 | [15 empty] | 100.0004 | [5 empty] | 200.0016 | [5 empty] | 0 | [9 empty] | 0 |  | 0 |  |  |  | 0 | [7 empty] | 0 | [13 empty] | 300.0036 | [15 empty] | 0 | [17 empty] | 0 | [9 empty] | 0 | [27 empty] | 4200.705719 |  |  |  |  | 2025 | Minerals 2025, 15, 341 |  | CHN | Sichuan Province
| Chipu Pb-Zn deposit |  | Basin hydrothermal | Mississippi Valley-type (MVT) | MVT zinc-lead | Pb, Zn | Ga, Ge, In | Pb, Zn, Ga, Ge, In |  |  | 16.26888 | 16.26888-1 | underground mine |  |  |  |  | ore material | polished section | grab | mineral separate | [5 empty] | mineralisation |  |  |  | sphalerite, pyrite, galena | [6 empty] | dolomite, quartz, calcite |  | LA-ICPMS, MC-ICPMS | 193 nm excimer laser-stripping system (RESOlution M50-LR, ASI); Nu Plasma 1700 MC-ICP-MS produced by Nu Instruments, UK | Guangzhou Tuoyan Analytical Technology Co., Ltd., (Guangzhou, China) | laser energy density (fluence) of 3.6 J/cm2, frequency of 3 Hz, spot size ranging from 25 to 37 µm, single-point stripping mode; TRA mode, integration duration of 0.2 s, background capture time of 30 s, sample integration period of 50 s, purge duration of 75 s; RF power at 1300 W; Neb atomization gas injection at 0.8 mL/min; plasma gas injection at 13 L/min | IAEA-S-1, IAEA-S-2, and IAEA-S-3 (Ag2S powder) | 100.0004 |  |  |  | 800.025601 | [15 empty] | 6101.488763 | [5 empty] | 0 | [5 empty] | 5401.166652 | [9 empty] | 100.0004 |  | 3500.490069 |  |  |  | 200.0016 | [7 empty] | 66777.89632 | [13 empty] | 1200.057603 | [15 empty] | 62154.14227 | [17 empty] | 79652.97786 | [9 empty] | 1500.090005 | [27 empty] | 1088408.398 |  |  |  |  | 2025 | Minerals 2025, 15, 341 |  | CHN | Sichuan Province
| Chipu Pb-Zn deposit |  | Basin hydrothermal | Mississippi Valley-type (MVT) | MVT zinc-lead | Pb, Zn | Ga, Ge, In | Pb, Zn, Ga, Ge, In |  |  | 16.5079 | 16.5079-1 | underground mine |  |  |  |  | ore material | polished section | grab | mineral separate | [5 empty] | mineralisation |  |  |  | sphalerite, pyrite, galena | [6 empty] | dolomite, quartz, calcite |  | LA-ICPMS, MC-ICPMS | 193 nm excimer laser-stripping system (RESOlution M50-LR, ASI); Nu Plasma 1700 MC-ICP-MS produced by Nu Instruments, UK | Guangzhou Tuoyan Analytical Technology Co., Ltd., (Guangzhou, China) | laser energy density (fluence) of 3.6 J/cm2, frequency of 3 Hz, spot size ranging from 25 to 37 µm, single-point stripping mode; TRA mode, integration duration of 0.2 s, background capture time of 30 s, sample integration period of 50 s, purge duration of 75 s; RF power at 1300 W; Neb atomization gas injection at 0.8 mL/min; plasma gas injection at 13 L/min | IAEA-S-1, IAEA-S-2, and IAEA-S-3 (Ag2S powder) | 2800.313635 |  |  |  | 5701.299896 | [15 empty] | 30737.74595 | [5 empty] | 0 | [5 empty] | 72912.02818 | [9 empty] | 1100.048402 |  | 26427.90787 |  |  |  | 800.025601 | [7 empty] | 243243.8982 | [13 empty] | 31539.74007 | [15 empty] | 183842.0469 | [17 empty] | 322712.65 | [9 empty] | 7202.074197 | [27 empty] | 13648826.12 |  |  |  |  | 2025 | Minerals 2025, 15, 341 |  | CHN | Sichuan Province
| Chipu Pb-Zn deposit |  | Basin hydrothermal | Mississippi Valley-type (MVT) | MVT zinc-lead | Pb, Zn | Ga, Ge, In | Pb, Zn, Ga, Ge, In |  |  | 16.74708 | 16.74708-1 | underground mine |  |  |  |  | ore material | polished section | grab | mineral separate | [5 empty] | mineralisation |  |  |  | sphalerite, pyrite, galena | [6 empty] | dolomite, quartz, calcite |  | LA-ICPMS, MC-ICPMS | 193 nm excimer laser-stripping system (RESOlution M50-LR, ASI); Nu Plasma 1700 MC-ICP-MS produced by Nu Instruments, UK | Guangzhou Tuoyan Analytical Technology Co., Ltd., (Guangzhou, China) | laser energy density (fluence) of 3.6 J/cm2, frequency of 3 Hz, spot size ranging from 25 to 37 µm, single-point stripping mode; TRA mode, integration duration of 0.2 s, background capture time of 30 s, sample integration period of 50 s, purge duration of 75 s; RF power at 1300 W; Neb atomization gas injection at 0.8 mL/min; plasma gas injection at 13 L/min | IAEA-S-1, IAEA-S-2, and IAEA-S-3 (Ag2S powder) | 3900.608495 |  |  |  | 10704.58156 | [15 empty] | 58034.40769 | [5 empty] | 200.0016 | [5 empty] | 150095.7716 | [9 empty] | 3000.360043 |  | 40766.36765 |  |  |  | 1300.067604 | [7 empty] | 365568.5743 | [13 empty] | 62857.64698 | [15 empty] | 234988.2102 | [17 empty] | 500212.1618 | [9 empty] | 9703.765061 | [27 empty] | 24445987.81 |  |  |  |  | 2025 | Minerals 2025, 15, 341 |  | CHN | Sichuan Province
| Chipu Pb-Zn deposit |  | Basin hydrothermal | Mississippi Valley-type (MVT) | MVT zinc-lead | Pb, Zn | Ga, Ge, In | Pb, Zn, Ga, Ge, In |  |  | 16.98621 | 16.98621-1 | underground mine |  |  |  |  | ore material | polished section | grab | mineral separate | [5 empty] | mineralisation |  |  |  | sphalerite, pyrite, galena | [6 empty] | dolomite, quartz, calcite |  | LA-ICPMS, MC-ICPMS | 193 nm excimer laser-stripping system (RESOlution M50-LR, ASI); Nu Plasma 1700 MC-ICP-MS produced by Nu Instruments, UK | Guangzhou Tuoyan Analytical Technology Co., Ltd., (Guangzhou, China) | laser energy density (fluence) of 3.6 J/cm2, frequency of 3 Hz, spot size ranging from 25 to 37 µm, single-point stripping mode; TRA mode, integration duration of 0.2 s, background capture time of 30 s, sample integration period of 50 s, purge duration of 75 s; RF power at 1300 W; Neb atomization gas injection at 0.8 mL/min; plasma gas injection at 13 L/min | IAEA-S-1, IAEA-S-2, and IAEA-S-3 (Ag2S powder) | 5601.254681 |  |  |  | 11905.6671 | [15 empty] | 71001.07504 | [5 empty] | 200.0016 | [5 empty] | 202527.5111 | [9 empty] | 3300.435658 |  | 56125.72162 |  |  |  | 1700.115608 | [7 empty] | 449229.8045 | [13 empty] | 93548.74974 | [15 empty] | 228061.6776 | [17 empty] | 601533.6343 | [9 empty] | 8903.169528 | [27 empty] | 32894839.85 |  |  |  |  | 2025 | Minerals 2025, 15, 341 |  | CHN | Sichuan Province
| Chipu Pb-Zn deposit |  | Basin hydrothermal | Mississippi Valley-type (MVT) | MVT zinc-lead | Pb, Zn | Ga, Ge, In | Pb, Zn, Ga, Ge, In |  |  | 17.22538 | 17.22538-1 | underground mine |  |  |  |  | ore material | polished section | grab | mineral separate | [5 empty] | mineralisation |  |  |  | sphalerite, pyrite, galena | [6 empty] | dolomite, quartz, calcite |  | LA-ICPMS, MC-ICPMS | 193 nm excimer laser-stripping system (RESOlution M50-LR, ASI); Nu Plasma 1700 MC-ICP-MS produced by Nu Instruments, UK | Guangzhou Tuoyan Analytical Technology Co., Ltd., (Guangzhou, China) | laser energy density (fluence) of 3.6 J/cm2, frequency of 3 Hz, spot size ranging from 25 to 37 µm, single-point stripping mode; TRA mode, integration duration of 0.2 s, background capture time of 30 s, sample integration period of 50 s, purge duration of 75 s; RF power at 1300 W; Neb atomization gas injection at 0.8 mL/min; plasma gas injection at 13 L/min | IAEA-S-1, IAEA-S-2, and IAEA-S-3 (Ag2S powder) | 5601.254681 |  |  |  | 14007.84439 | [15 empty] | 83377.14563 | [5 empty] | 300.0036 | [5 empty] | 234886.3219 | [9 empty] | 2400.230422 |  | 66074.17152 |  |  |  | 1900.144411 | [7 empty] | 486174.2602 | [13 empty] | 110889.6889 | [15 empty] | 226534.2778 | [17 empty] | 639658.1926 | [9 empty] | 13407.18625 | [27 empty] | 36078493.48 |  |  |  |  | 2025 | Minerals 2025, 15, 341 |  | CHN | Sichuan Province
| Chipu Pb-Zn deposit |  | Basin hydrothermal | Mississippi Valley-type (MVT) | MVT zinc-lead | Pb, Zn | Ga, Ge, In | Pb, Zn, Ga, Ge, In |  |  | 17.46452 | 17.46452-1 | underground mine |  |  |  |  | ore material | polished section | grab | mineral separate | [5 empty] | mineralisation |  |  |  | sphalerite, pyrite, galena | [6 empty] | dolomite, quartz, calcite |  | LA-ICPMS, MC-ICPMS | 193 nm excimer laser-stripping system (RESOlution M50-LR, ASI); Nu Plasma 1700 MC-ICP-MS produced by Nu Instruments, UK | Guangzhou Tuoyan Analytical Technology Co., Ltd., (Guangzhou, China) | laser energy density (fluence) of 3.6 J/cm2, frequency of 3 Hz, spot size ranging from 25 to 37 µm, single-point stripping mode; TRA mode, integration duration of 0.2 s, background capture time of 30 s, sample integration period of 50 s, purge duration of 75 s; RF power at 1300 W; Neb atomization gas injection at 0.8 mL/min; plasma gas injection at 13 L/min | IAEA-S-1, IAEA-S-2, and IAEA-S-3 (Ag2S powder) | 5901.392729 |  |  |  | 15609.74048 | [15 empty] | 86196.17004 | [5 empty] | 500.01 | [5 empty] | 249872.7406 | [9 empty] | 3400.462463 |  | 59039.09611 |  |  |  | 1300.067604 | [7 empty] | 525519.3933 | [13 empty] | 120679.7455 | [15 empty] | 218594.7795 | [17 empty] | 664399.9869 | [9 empty] | 10804.66762 | [27 empty] | 40571631.55 |  |  |  |  | 2025 | Minerals 2025, 15, 341 |  | CHN | Sichuan Province
| Chipu Pb-Zn deposit |  | Basin hydrothermal | Mississippi Valley-type (MVT) | MVT zinc-lead | Pb, Zn | Ga, Ge, In | Pb, Zn, Ga, Ge, In |  |  | 17.70353 | 17.70353-1 | underground mine |  |  |  |  | ore material | polished section | grab | mineral separate | [5 empty] | mineralisation |  |  |  | sphalerite, pyrite, galena | [6 empty] | dolomite, quartz, calcite |  | LA-ICPMS, MC-ICPMS | 193 nm excimer laser-stripping system (RESOlution M50-LR, ASI); Nu Plasma 1700 MC-ICP-MS produced by Nu Instruments, UK | Guangzhou Tuoyan Analytical Technology Co., Ltd., (Guangzhou, China) | laser energy density (fluence) of 3.6 J/cm2, frequency of 3 Hz, spot size ranging from 25 to 37 µm, single-point stripping mode; TRA mode, integration duration of 0.2 s, background capture time of 30 s, sample integration period of 50 s, purge duration of 75 s; RF power at 1300 W; Neb atomization gas injection at 0.8 mL/min; plasma gas injection at 13 L/min | IAEA-S-1, IAEA-S-2, and IAEA-S-3 (Ag2S powder) | 5301.123838 |  |  |  | 15109.12591 | [15 empty] | 82974.47958 | [5 empty] | 300.0036 | [5 empty] | 240695.2701 | [9 empty] | 3900.608495 |  | 62053.64482 |  |  |  | 2400.230422 | [7 empty] | 562685.8407 | [13 empty] | 114623.14 | [15 empty] | 195618.7842 | [17 empty] | 706095.018 | [9 empty] | 13807.62181 | [27 empty] | 41263857.16 |  |  |  |  | 2025 | Minerals 2025, 15, 341 |  | CHN | Sichuan Province
| Chipu Pb-Zn deposit |  | Basin hydrothermal | Mississippi Valley-type (MVT) | MVT zinc-lead | Pb, Zn | Ga, Ge, In | Pb, Zn, Ga, Ge, In |  |  | 17.94253 | 17.94253-1 | underground mine |  |  |  |  | ore material | polished section | grab | mineral separate | [5 empty] | mineralisation |  |  |  | sphalerite, pyrite, galena | [6 empty] | dolomite, quartz, calcite |  | LA-ICPMS, MC-ICPMS | 193 nm excimer laser-stripping system (RESOlution M50-LR, ASI); Nu Plasma 1700 MC-ICP-MS produced by Nu Instruments, UK | Guangzhou Tuoyan Analytical Technology Co., Ltd., (Guangzhou, China) | laser energy density (fluence) of 3.6 J/cm2, frequency of 3 Hz, spot size ranging from 25 to 37 µm, single-point stripping mode; TRA mode, integration duration of 0.2 s, background capture time of 30 s, sample integration period of 50 s, purge duration of 75 s; RF power at 1300 W; Neb atomization gas injection at 0.8 mL/min; plasma gas injection at 13 L/min | IAEA-S-1, IAEA-S-2, and IAEA-S-3 (Ag2S powder) | 6201.537981 |  |  |  | 15509.61596 | [15 empty] | 83276.47791 | [5 empty] | 400.0064 | [5 empty] | 244365.4576 | [9 empty] | 3000.360043 |  | 71101.64426 |  |  |  | 2000.160013 | [7 empty] | 539496.3203 | [13 empty] | 125527.1336 | [15 empty] | 216051.126 | [17 empty] | 689506.3504 | [9 empty] | 12506.25313 | [27 empty] | 40667043.8 |  |  |  |  | 2025 | Minerals 2025, 15, 341 |  | CHN | Sichuan Province
| Chipu Pb-Zn deposit |  | Basin hydrothermal | Mississippi Valley-type (MVT) | MVT zinc-lead | Pb, Zn | Ga, Ge, In | Pb, Zn, Ga, Ge, In |  |  | 18.18153 | 18.18153-1 | underground mine |  |  |  |  | ore material | polished section | grab | mineral separate | [5 empty] | mineralisation |  |  |  | sphalerite, pyrite, galena | [6 empty] | dolomite, quartz, calcite |  | LA-ICPMS, MC-ICPMS | 193 nm excimer laser-stripping system (RESOlution M50-LR, ASI); Nu Plasma 1700 MC-ICP-MS produced by Nu Instruments, UK | Guangzhou Tuoyan Analytical Technology Co., Ltd., (Guangzhou, China) | laser energy density (fluence) of 3.6 J/cm2, frequency of 3 Hz, spot size ranging from 25 to 37 µm, single-point stripping mode; TRA mode, integration duration of 0.2 s, background capture time of 30 s, sample integration period of 50 s, purge duration of 75 s; RF power at 1300 W; Neb atomization gas injection at 0.8 mL/min; plasma gas injection at 13 L/min | IAEA-S-1, IAEA-S-2, and IAEA-S-3 (Ag2S powder) | 5801.345912 |  |  |  | 14608.53138 | [15 empty] | 94757.80547 | [5 empty] | 500.01 | [5 empty] | 255484.481 | [9 empty] | 4100.67251 |  | 71403.35676 |  |  |  | 2000.160013 | [7 empty] | 563731.4049 | [13 empty] | 129163.9025 | [15 empty] | 225414.3022 | [17 empty] | 723552.0727 | [9 empty] | 11605.3849 | [27 empty] | 43631638.69 |  |  |  |  | 2025 | Minerals 2025, 15, 341 |  | CHN | Sichuan Province
| Chipu Pb-Zn deposit |  | Basin hydrothermal | Mississippi Valley-type (MVT) | MVT zinc-lead | Pb, Zn | Ga, Ge, In | Pb, Zn, Ga, Ge, In |  |  | 18.42053 | 18.42053-1 | underground mine |  |  |  |  | ore material | polished section | grab | mineral separate | [5 empty] | mineralisation |  |  |  | sphalerite, pyrite, galena | [6 empty] | dolomite, quartz, calcite |  | LA-ICPMS, MC-ICPMS | 193 nm excimer laser-stripping system (RESOlution M50-LR, ASI); Nu Plasma 1700 MC-ICP-MS produced by Nu Instruments, UK | Guangzhou Tuoyan Analytical Technology Co., Ltd., (Guangzhou, China) | laser energy density (fluence) of 3.6 J/cm2, frequency of 3 Hz, spot size ranging from 25 to 37 µm, single-point stripping mode; TRA mode, integration duration of 0.2 s, background capture time of 30 s, sample integration period of 50 s, purge duration of 75 s; RF power at 1300 W; Neb atomization gas injection at 0.8 mL/min; plasma gas injection at 13 L/min | IAEA-S-1, IAEA-S-2, and IAEA-S-3 (Ag2S powder) | 5801.345912 |  |  |  | 17011.56787 | [15 empty] | 97680.17123 | [5 empty] | 200.0016 | [5 empty] | 260690.3241 | [9 empty] | 4500.810146 |  | 71604.50246 |  |  |  | 2800.313635 | [7 empty] | 571680.489 | [13 empty] | 129163.9025 | [15 empty] | 223581.8293 | [17 empty] | 682644.696 | [9 empty] | 11905.6671 | [27 empty] | 45011221.93 |  |  |  |  | 2025 | Minerals 2025, 15, 341 |  | CHN | Sichuan Province
| Chipu Pb-Zn deposit |  | Basin hydrothermal | Mississippi Valley-type (MVT) | MVT zinc-lead | Pb, Zn | Ga, Ge, In | Pb, Zn, Ga, Ge, In |  |  | 18.6597 | 18.6597-1 | underground mine |  |  |  |  | ore material | polished section | grab | mineral separate | [5 empty] | mineralisation |  |  |  | sphalerite, pyrite, galena | [6 empty] | dolomite, quartz, calcite |  | LA-ICPMS, MC-ICPMS | 193 nm excimer laser-stripping system (RESOlution M50-LR, ASI); Nu Plasma 1700 MC-ICP-MS produced by Nu Instruments, UK | Guangzhou Tuoyan Analytical Technology Co., Ltd., (Guangzhou, China) | laser energy density (fluence) of 3.6 J/cm2, frequency of 3 Hz, spot size ranging from 25 to 37 µm, single-point stripping mode; TRA mode, integration duration of 0.2 s, background capture time of 30 s, sample integration period of 50 s, purge duration of 75 s; RF power at 1300 W; Neb atomization gas injection at 0.8 mL/min; plasma gas injection at 13 L/min | IAEA-S-1, IAEA-S-2, and IAEA-S-3 (Ag2S powder) | 7702.372331 |  |  |  | 18213.25925 | [15 empty] | 87303.81728 | [5 empty] | 800.025601 | [5 empty] | 275502.9825 | [9 empty] | 3300.435658 |  | 75326.28015 |  |  |  | 1500.090005 | [7 empty] | 581309.6812 | [13 empty] | 129871.1742 | [15 empty] | 213202.8432 | [17 empty] | 758643.5704 | [9 empty] | 13206.97328 | [27 empty] | 42987119.21 |  |  |  |  | 2025 | Minerals 2025, 15, 341 |  | CHN | Sichuan Province
| Chipu Pb-Zn deposit |  | Basin hydrothermal | Mississippi Valley-type (MVT) | MVT zinc-lead | Pb, Zn | Ga, Ge, In | Pb, Zn, Ga, Ge, In |  |  | 18.89885 | 18.89885-1 | underground mine |  |  |  |  | ore material | polished section | grab | mineral separate | [5 empty] | mineralisation |  |  |  | sphalerite, pyrite, galena | [6 empty] | dolomite, quartz, calcite |  | LA-ICPMS, MC-ICPMS | 193 nm excimer laser-stripping system (RESOlution M50-LR, ASI); Nu Plasma 1700 MC-ICP-MS produced by Nu Instruments, UK | Guangzhou Tuoyan Analytical Technology Co., Ltd., (Guangzhou, China) | laser energy density (fluence) of 3.6 J/cm2, frequency of 3 Hz, spot size ranging from 25 to 37 µm, single-point stripping mode; TRA mode, integration duration of 0.2 s, background capture time of 30 s, sample integration period of 50 s, purge duration of 75 s; RF power at 1300 W; Neb atomization gas injection at 0.8 mL/min; plasma gas injection at 13 L/min | IAEA-S-1, IAEA-S-2, and IAEA-S-3 (Ag2S powder) | 4700.883766 |  |  |  | 18613.8487 | [15 empty] | 89720.84173 | [5 empty] | 400.0064 | [5 empty] | 261915.5403 | [9 empty] | 3900.608495 |  | 67582.20162 |  |  |  | 2500.250025 | [7 empty] | 563313.169 | [13 empty] | 126234.2006 | [15 empty] | 220935.3941 | [17 empty] | 717624.5967 | [9 empty] | 15409.49225 | [27 empty] | 44111620.72 |  |  |  |  | 2025 | Minerals 2025, 15, 341 |  | CHN | Sichuan Province
| Chipu Pb-Zn deposit |  | Basin hydrothermal | Mississippi Valley-type (MVT) | MVT zinc-lead | Pb, Zn | Ga, Ge, In | Pb, Zn, Ga, Ge, In |  |  | 19.13802 | 19.13802-1 | underground mine |  |  |  |  | ore material | polished section | grab | mineral separate | [5 empty] | mineralisation |  |  |  | sphalerite, pyrite, galena | [6 empty] | dolomite, quartz, calcite |  | LA-ICPMS, MC-ICPMS | 193 nm excimer laser-stripping system (RESOlution M50-LR, ASI); Nu Plasma 1700 MC-ICP-MS produced by Nu Instruments, UK | Guangzhou Tuoyan Analytical Technology Co., Ltd., (Guangzhou, China) | laser energy density (fluence) of 3.6 J/cm2, frequency of 3 Hz, spot size ranging from 25 to 37 µm, single-point stripping mode; TRA mode, integration duration of 0.2 s, background capture time of 30 s, sample integration period of 50 s, purge duration of 75 s; RF power at 1300 W; Neb atomization gas injection at 0.8 mL/min; plasma gas injection at 13 L/min | IAEA-S-1, IAEA-S-2, and IAEA-S-3 (Ag2S powder) | 6001.440346 |  |  |  | 13106.868 | [15 empty] | 95664.67374 | [5 empty] | 200.0016 | [5 empty] | 247322.7739 | [9 empty] | 4100.67251 |  | 62857.64698 |  |  |  | 1900.144411 | [7 empty] | 599855.8216 | [13 empty] | 138968.2163 | [15 empty] | 214118.2925 | [17 empty] | 742729.2236 | [9 empty] | 11905.6671 | [27 empty] | 42202402.14 |  |  |  |  | 2025 | Minerals 2025, 15, 341 |  | CHN | Sichuan Province
| Chipu Pb-Zn deposit |  | Basin hydrothermal | Mississippi Valley-type (MVT) | MVT zinc-lead | Pb, Zn | Ga, Ge, In | Pb, Zn, Ga, Ge, In |  |  | 19.37718 | 19.37718-1 | underground mine |  |  |  |  | ore material | polished section | grab | mineral separate | [5 empty] | mineralisation |  |  |  | sphalerite, pyrite, galena | [6 empty] | dolomite, quartz, calcite |  | LA-ICPMS, MC-ICPMS | 193 nm excimer laser-stripping system (RESOlution M50-LR, ASI); Nu Plasma 1700 MC-ICP-MS produced by Nu Instruments, UK | Guangzhou Tuoyan Analytical Technology Co., Ltd., (Guangzhou, China) | laser energy density (fluence) of 3.6 J/cm2, frequency of 3 Hz, spot size ranging from 25 to 37 µm, single-point stripping mode; TRA mode, integration duration of 0.2 s, background capture time of 30 s, sample integration period of 50 s, purge duration of 75 s; RF power at 1300 W; Neb atomization gas injection at 0.8 mL/min; plasma gas injection at 13 L/min | IAEA-S-1, IAEA-S-2, and IAEA-S-3 (Ag2S powder) | 7001.960549 |  |  |  | 20316.497 | [15 empty] | 96269.28899 | [5 empty] | 600.0144 | [5 empty] | 256505.0654 | [9 empty] | 3800.577688 |  | 65269.96298 |  |  |  | 1600.102407 | [7 empty] | 552861.7161 | [13 empty] | 137249.3816 | [15 empty] | 213711.418 | [17 empty] | 795427.812 | [9 empty] | 14007.84439 | [27 empty] | 46282736.19 |  |  |  |  | 2025 | Minerals 2025, 15, 341 |  | CHN | Sichuan Province
| Chipu Pb-Zn deposit |  | Basin hydrothermal | Mississippi Valley-type (MVT) | MVT zinc-lead | Pb, Zn | Ga, Ge, In | Pb, Zn, Ga, Ge, In |  |  | 19.61632 | 19.61632-1 | underground mine |  |  |  |  | ore material | polished section | grab | mineral separate | [5 empty] | mineralisation |  |  |  | sphalerite, pyrite, galena | [6 empty] | dolomite, quartz, calcite |  | LA-ICPMS, MC-ICPMS | 193 nm excimer laser-stripping system (RESOlution M50-LR, ASI); Nu Plasma 1700 MC-ICP-MS produced by Nu Instruments, UK | Guangzhou Tuoyan Analytical Technology Co., Ltd., (Guangzhou, China) | laser energy density (fluence) of 3.6 J/cm2, frequency of 3 Hz, spot size ranging from 25 to 37 µm, single-point stripping mode; TRA mode, integration duration of 0.2 s, background capture time of 30 s, sample integration period of 50 s, purge duration of 75 s; RF power at 1300 W; Neb atomization gas injection at 0.8 mL/min; plasma gas injection at 13 L/min | IAEA-S-1, IAEA-S-2, and IAEA-S-3 (Ag2S powder) | 5101.040612 |  |  |  | 16210.50441 | [15 empty] | 105039.4852 | [5 empty] | 400.0064 | [5 empty] | 255688.5913 | [9 empty] | 4200.705719 |  | 76231.7445 |  |  |  | 2200.193617 | [7 empty] | 567496.1444 | [13 empty] | 144227.2877 | [15 empty] | 210355.2038 | [17 empty] | 741668.9663 | [9 empty] | 15409.49225 | [27 empty] | 43892561.99 |  |  |  |  | 2025 | Minerals 2025, 15, 341 |  | CHN | Sichuan Province
| Chipu Pb-Zn deposit |  | Basin hydrothermal | Mississippi Valley-type (MVT) | MVT zinc-lead | Pb, Zn | Ga, Ge, In | Pb, Zn, Ga, Ge, In |  |  | 19.85534 | 19.85534-1 | underground mine |  |  |  |  | ore material | polished section | grab | mineral separate | [5 empty] | mineralisation |  |  |  | sphalerite, pyrite, galena | [6 empty] | dolomite, quartz, calcite |  | LA-ICPMS, MC-ICPMS | 193 nm excimer laser-stripping system (RESOlution M50-LR, ASI); Nu Plasma 1700 MC-ICP-MS produced by Nu Instruments, UK | Guangzhou Tuoyan Analytical Technology Co., Ltd., (Guangzhou, China) | laser energy density (fluence) of 3.6 J/cm2, frequency of 3 Hz, spot size ranging from 25 to 37 µm, single-point stripping mode; TRA mode, integration duration of 0.2 s, background capture time of 30 s, sample integration period of 50 s, purge duration of 75 s; RF power at 1300 W; Neb atomization gas injection at 0.8 mL/min; plasma gas injection at 13 L/min | IAEA-S-1, IAEA-S-2, and IAEA-S-3 (Ag2S powder) | 7001.960549 |  |  |  | 16110.37508 | [15 empty] | 103627.7755 | [5 empty] | 400.0064 | [5 empty] | 266715.4483 | [9 empty] | 3600.518475 |  | 74219.69028 |  |  |  | 3000.360043 | [7 empty] | 584241.7445 | [13 empty] | 129669.0925 | [15 empty] | 209846.7645 | [17 empty] | 720376.2994 | [9 empty] | 15109.12591 | [27 empty] | 44172957.17 |  |  |  |  | 2025 | Minerals 2025, 15, 341 |  | CHN | Sichuan Province
| Chipu Pb-Zn deposit |  | Basin hydrothermal | Mississippi Valley-type (MVT) | MVT zinc-lead | Pb, Zn | Ga, Ge, In | Pb, Zn, Ga, Ge, In |  |  | 20.09452 | 20.09452-1 | underground mine |  |  |  |  | ore material | polished section | grab | mineral separate | [5 empty] | mineralisation |  |  |  | sphalerite, pyrite, galena | [6 empty] | dolomite, quartz, calcite |  | LA-ICPMS, MC-ICPMS | 193 nm excimer laser-stripping system (RESOlution M50-LR, ASI); Nu Plasma 1700 MC-ICP-MS produced by Nu Instruments, UK | Guangzhou Tuoyan Analytical Technology Co., Ltd., (Guangzhou, China) | laser energy density (fluence) of 3.6 J/cm2, frequency of 3 Hz, spot size ranging from 25 to 37 µm, single-point stripping mode; TRA mode, integration duration of 0.2 s, background capture time of 30 s, sample integration period of 50 s, purge duration of 75 s; RF power at 1300 W; Neb atomization gas injection at 0.8 mL/min; plasma gas injection at 13 L/min | IAEA-S-1, IAEA-S-2, and IAEA-S-3 (Ag2S powder) | 5701.299896 |  |  |  | 17812.68263 | [15 empty] | 98385.67183 | [5 empty] | 600.0144 | [5 empty] | 263753.5875 | [9 empty] | 4000.640102 |  | 74018.50262 |  |  |  | 2500.250025 | [7 empty] | 603840.9858 | [13 empty] | 120477.8116 | [15 empty] | 198158.317 | [17 empty] | 761404.0583 | [9 empty] | 12706.45488 | [27 empty] | 44917756.87 |  |  |  |  | 2025 | Minerals 2025, 15, 341 |  | CHN | Sichuan Province
| Chipu Pb-Zn deposit |  | Basin hydrothermal | Mississippi Valley-type (MVT) | MVT zinc-lead | Pb, Zn | Ga, Ge, In | Pb, Zn, Ga, Ge, In |  |  | 20.33365 | 20.33365-1 | underground mine |  |  |  |  | ore material | polished section | grab | mineral separate | [5 empty] | mineralisation |  |  |  | sphalerite, pyrite, galena | [6 empty] | dolomite, quartz, calcite |  | LA-ICPMS, MC-ICPMS | 193 nm excimer laser-stripping system (RESOlution M50-LR, ASI); Nu Plasma 1700 MC-ICP-MS produced by Nu Instruments, UK | Guangzhou Tuoyan Analytical Technology Co., Ltd., (Guangzhou, China) | laser energy density (fluence) of 3.6 J/cm2, frequency of 3 Hz, spot size ranging from 25 to 37 µm, single-point stripping mode; TRA mode, integration duration of 0.2 s, background capture time of 30 s, sample integration period of 50 s, purge duration of 75 s; RF power at 1300 W; Neb atomization gas injection at 0.8 mL/min; plasma gas injection at 13 L/min | IAEA-S-1, IAEA-S-2, and IAEA-S-3 (Ag2S powder) | 6201.537981 |  |  |  | 15809.99191 | [15 empty] | 95664.67374 | [5 empty] | 500.01 | [5 empty] | 247322.7739 | [9 empty] | 3400.462463 |  | 70799.93903 |  |  |  | 2800.313635 | [7 empty] | 576284.8502 | [13 empty] | 132094.2876 | [15 empty] | 198564.6898 | [17 empty] | 724293.1993 | [9 empty] | 13807.62181 | [27 empty] | 44281999.74 |  |  |  |  | 2025 | Minerals 2025, 15, 341 |  | CHN | Sichuan Province
| Chipu Pb-Zn deposit |  | Basin hydrothermal | Mississippi Valley-type (MVT) | MVT zinc-lead | Pb, Zn | Ga, Ge, In | Pb, Zn, Ga, Ge, In |  |  | 20.57265 | 20.57265-1 | underground mine |  |  |  |  | ore material | polished section | grab | mineral separate | [5 empty] | mineralisation |  |  |  | sphalerite, pyrite, galena | [6 empty] | dolomite, quartz, calcite |  | LA-ICPMS, MC-ICPMS | 193 nm excimer laser-stripping system (RESOlution M50-LR, ASI); Nu Plasma 1700 MC-ICP-MS produced by Nu Instruments, UK | Guangzhou Tuoyan Analytical Technology Co., Ltd., (Guangzhou, China) | laser energy density (fluence) of 3.6 J/cm2, frequency of 3 Hz, spot size ranging from 25 to 37 µm, single-point stripping mode; TRA mode, integration duration of 0.2 s, background capture time of 30 s, sample integration period of 50 s, purge duration of 75 s; RF power at 1300 W; Neb atomization gas injection at 0.8 mL/min; plasma gas injection at 13 L/min | IAEA-S-1, IAEA-S-2, and IAEA-S-3 (Ag2S powder) | 7702.372331 |  |  |  | 15709.8658 | [15 empty] | 94052.5088 | [5 empty] | 800.025601 | [5 empty] | 249260.7016 | [9 empty] | 2500.250025 |  | 73414.959 |  |  |  | 2700.291631 | [7 empty] | 564881.6244 | [13 empty] | 128961.8321 | [15 empty] | 189018.394 | [17 empty] | 711805.627 | [9 empty] | 14308.18428 | [27 empty] | 46014997.74 |  |  |  |  | 2025 | Minerals 2025, 15, 341 |  | CHN | Sichuan Province
| Chipu Pb-Zn deposit |  | Basin hydrothermal | Mississippi Valley-type (MVT) | MVT zinc-lead | Pb, Zn | Ga, Ge, In | Pb, Zn, Ga, Ge, In |  |  | 20.81165 | 20.81165-1 | underground mine |  |  |  |  | ore material | polished section | grab | mineral separate | [5 empty] | mineralisation |  |  |  | sphalerite, pyrite, galena | [6 empty] | dolomite, quartz, calcite |  | LA-ICPMS, MC-ICPMS | 193 nm excimer laser-stripping system (RESOlution M50-LR, ASI); Nu Plasma 1700 MC-ICP-MS produced by Nu Instruments, UK | Guangzhou Tuoyan Analytical Technology Co., Ltd., (Guangzhou, China) | laser energy density (fluence) of 3.6 J/cm2, frequency of 3 Hz, spot size ranging from 25 to 37 µm, single-point stripping mode; TRA mode, integration duration of 0.2 s, background capture time of 30 s, sample integration period of 50 s, purge duration of 75 s; RF power at 1300 W; Neb atomization gas injection at 0.8 mL/min; plasma gas injection at 13 L/min | IAEA-S-1, IAEA-S-2, and IAEA-S-3 (Ag2S powder) | 6201.537981 |  |  |  | 13807.62181 | [15 empty] | 98486.46087 | [5 empty] | 300.0036 | [5 empty] | 234173.1266 | [9 empty] | 3100.384448 |  | 65471.01028 |  |  |  | 2500.250025 | [7 empty] | 564463.3508 | [13 empty] | 124012.1238 | [15 empty] | 187495.7181 | [17 empty] | 625676.5179 | [9 empty] | 12105.85924 | [27 empty] | 44484507.37 |  |  |  |  | 2025 | Minerals 2025, 15, 341 |  | CHN | Sichuan Province
| Chipu Pb-Zn deposit |  | Basin hydrothermal | Mississippi Valley-type (MVT) | MVT zinc-lead | Pb, Zn | Ga, Ge, In | Pb, Zn, Ga, Ge, In |  |  | 21.05083 | 21.05083-1 | underground mine |  |  |  |  | ore material | polished section | grab | mineral separate | [5 empty] | mineralisation |  |  |  | sphalerite, pyrite, galena | [6 empty] | dolomite, quartz, calcite |  | LA-ICPMS, MC-ICPMS | 193 nm excimer laser-stripping system (RESOlution M50-LR, ASI); Nu Plasma 1700 MC-ICP-MS produced by Nu Instruments, UK | Guangzhou Tuoyan Analytical Technology Co., Ltd., (Guangzhou, China) | laser energy density (fluence) of 3.6 J/cm2, frequency of 3 Hz, spot size ranging from 25 to 37 µm, single-point stripping mode; TRA mode, integration duration of 0.2 s, background capture time of 30 s, sample integration period of 50 s, purge duration of 75 s; RF power at 1300 W; Neb atomization gas injection at 0.8 mL/min; plasma gas injection at 13 L/min | IAEA-S-1, IAEA-S-2, and IAEA-S-3 (Ag2S powder) | 7302.132223 |  |  |  | 15209.24722 | [15 empty] | 98889.62512 | [5 empty] | 400.0064 | [5 empty] | 239064.4182 | [9 empty] | 4000.640102 |  | 67180.04251 |  |  |  | 3100.384448 | [7 empty] | 542731.9689 | [13 empty] | 135328.6092 | [15 empty] | 198564.6898 | [17 empty] | 700598.3099 | [9 empty] | 13807.62181 | [27 empty] | 43862380.56 |  |  |  |  | 2025 | Minerals 2025, 15, 341 |  | CHN | Sichuan Province
| Chipu Pb-Zn deposit |  | Basin hydrothermal | Mississippi Valley-type (MVT) | MVT zinc-lead | Pb, Zn | Ga, Ge, In | Pb, Zn, Ga, Ge, In |  |  | 21.28995 | 21.28995-1 | underground mine |  |  |  |  | ore material | polished section | grab | mineral separate | [5 empty] | mineralisation |  |  |  | sphalerite, pyrite, galena | [6 empty] | dolomite, quartz, calcite |  | LA-ICPMS, MC-ICPMS | 193 nm excimer laser-stripping system (RESOlution M50-LR, ASI); Nu Plasma 1700 MC-ICP-MS produced by Nu Instruments, UK | Guangzhou Tuoyan Analytical Technology Co., Ltd., (Guangzhou, China) | laser energy density (fluence) of 3.6 J/cm2, frequency of 3 Hz, spot size ranging from 25 to 37 µm, single-point stripping mode; TRA mode, integration duration of 0.2 s, background capture time of 30 s, sample integration period of 50 s, purge duration of 75 s; RF power at 1300 W; Neb atomization gas injection at 0.8 mL/min; plasma gas injection at 13 L/min | IAEA-S-1, IAEA-S-2, and IAEA-S-3 (Ag2S powder) | 4800.921777 |  |  |  | 14508.41488 | [15 empty] | 96370.06103 | [5 empty] | 400.0064 | [5 empty] | 243549.7682 | [9 empty] | 4100.67251 |  | 72207.95892 |  |  |  | 2600.270428 | [7 empty] | 585393.8104 | [13 empty] | 121689.4638 | [15 empty] | 178972.1339 | [17 empty] | 693308.2293 | [9 empty] | 13907.7327 | [27 empty] | 45624586.39 |  |  |  |  | 2025 | Minerals 2025, 15, 341 |  | CHN | Sichuan Province
| Chipu Pb-Zn deposit |  | Basin hydrothermal | Mississippi Valley-type (MVT) | MVT zinc-lead | Pb, Zn | Ga, Ge, In | Pb, Zn, Ga, Ge, In |  |  | 21.52896 | 21.52896-1 | underground mine |  |  |  |  | ore material | polished section | grab | mineral separate | [5 empty] | mineralisation |  |  |  | sphalerite, pyrite, galena | [6 empty] | dolomite, quartz, calcite |  | LA-ICPMS, MC-ICPMS | 193 nm excimer laser-stripping system (RESOlution M50-LR, ASI); Nu Plasma 1700 MC-ICP-MS produced by Nu Instruments, UK | Guangzhou Tuoyan Analytical Technology Co., Ltd., (Guangzhou, China) | laser energy density (fluence) of 3.6 J/cm2, frequency of 3 Hz, spot size ranging from 25 to 37 µm, single-point stripping mode; TRA mode, integration duration of 0.2 s, background capture time of 30 s, sample integration period of 50 s, purge duration of 75 s; RF power at 1300 W; Neb atomization gas injection at 0.8 mL/min; plasma gas injection at 13 L/min | IAEA-S-1, IAEA-S-2, and IAEA-S-3 (Ag2S powder) | 7502.250675 |  |  |  | 14107.95689 | [15 empty] | 97680.17123 | [5 empty] | 100.0004 | [5 empty] | 239574.0368 | [9 empty] | 4200.705719 |  | 75628.09433 |  |  |  | 2600.270428 | [7 empty] | 561117.6548 | [13 empty] | 128052.5558 | [15 empty] | 179885.0991 | [17 empty] | 713709.7272 | [9 empty] | 12205.95651 | [27 empty] | 44721090.8 |  |  |  |  | 2025 | Minerals 2025, 15, 341 |  | CHN | Sichuan Province
| Chipu Pb-Zn deposit |  | Basin hydrothermal | Mississippi Valley-type (MVT) | MVT zinc-lead | Pb, Zn | Ga, Ge, In | Pb, Zn, Ga, Ge, In |  |  | 21.76796 | 21.76796-1 | underground mine |  |  |  |  | ore material | polished section | grab | mineral separate | [5 empty] | mineralisation |  |  |  | sphalerite, pyrite, galena | [6 empty] | dolomite, quartz, calcite |  | LA-ICPMS, MC-ICPMS | 193 nm excimer laser-stripping system (RESOlution M50-LR, ASI); Nu Plasma 1700 MC-ICP-MS produced by Nu Instruments, UK | Guangzhou Tuoyan Analytical Technology Co., Ltd., (Guangzhou, China) | laser energy density (fluence) of 3.6 J/cm2, frequency of 3 Hz, spot size ranging from 25 to 37 µm, single-point stripping mode; TRA mode, integration duration of 0.2 s, background capture time of 30 s, sample integration period of 50 s, purge duration of 75 s; RF power at 1300 W; Neb atomization gas injection at 0.8 mL/min; plasma gas injection at 13 L/min | IAEA-S-1, IAEA-S-2, and IAEA-S-3 (Ag2S powder) | 5101.040612 |  |  |  | 18413.55237 | [15 empty] | 101308.8827 | [5 empty] | 400.0064 | [5 empty] | 228876.3664 | [9 empty] | 3000.360043 |  | 72912.02818 |  |  |  | 2200.193617 | [7 empty] | 573145.3332 | [13 empty] | 127244.3655 | [15 empty] | 185059.8196 | [17 empty] | 687077.9613 | [9 empty] | 13307.07937 | [27 empty] | 44630546.53 |  |  |  |  | 2025 | Minerals 2025, 15, 341 |  | CHN | Sichuan Province
| Chipu Pb-Zn deposit |  | Basin hydrothermal | Mississippi Valley-type (MVT) | MVT zinc-lead | Pb, Zn | Ga, Ge, In | Pb, Zn, Ga, Ge, In |  |  | 22.00697 | 22.00697-1 | underground mine |  |  |  |  | ore material | polished section | grab | mineral separate | [5 empty] | mineralisation |  |  |  | sphalerite, pyrite, galena | [6 empty] | dolomite, quartz, calcite |  | LA-ICPMS, MC-ICPMS | 193 nm excimer laser-stripping system (RESOlution M50-LR, ASI); Nu Plasma 1700 MC-ICP-MS produced by Nu Instruments, UK | Guangzhou Tuoyan Analytical Technology Co., Ltd., (Guangzhou, China) | laser energy density (fluence) of 3.6 J/cm2, frequency of 3 Hz, spot size ranging from 25 to 37 µm, single-point stripping mode; TRA mode, integration duration of 0.2 s, background capture time of 30 s, sample integration period of 50 s, purge duration of 75 s; RF power at 1300 W; Neb atomization gas injection at 0.8 mL/min; plasma gas injection at 13 L/min | IAEA-S-1, IAEA-S-2, and IAEA-S-3 (Ag2S powder) | 5901.392729 |  |  |  | 13607.40243 | [15 empty] | 94153.26304 | [5 empty] | 700.019601 | [5 empty] | 226127.0024 | [9 empty] | 3400.462463 |  | 67280.58108 |  |  |  | 3300.435658 | [7 empty] | 550563.5432 | [13 empty] | 139473.8006 | [15 empty] | 160828.0127 | [17 empty] | 688450.4727 | [9 empty] | 13607.40243 | [27 empty] | 44305366 |  |  |  |  | 2025 | Minerals 2025, 15, 341 |  | CHN | Sichuan Province
| Chipu Pb-Zn deposit |  | Basin hydrothermal | Mississippi Valley-type (MVT) | MVT zinc-lead | Pb, Zn | Ga, Ge, In | Pb, Zn, Ga, Ge, In |  |  | 22.24597 | 22.24597-1 | underground mine |  |  |  |  | ore material | polished section | grab | mineral separate | [5 empty] | mineralisation |  |  |  | sphalerite, pyrite, galena | [6 empty] | dolomite, quartz, calcite |  | LA-ICPMS, MC-ICPMS | 193 nm excimer laser-stripping system (RESOlution M50-LR, ASI); Nu Plasma 1700 MC-ICP-MS produced by Nu Instruments, UK | Guangzhou Tuoyan Analytical Technology Co., Ltd., (Guangzhou, China) | laser energy density (fluence) of 3.6 J/cm2, frequency of 3 Hz, spot size ranging from 25 to 37 µm, single-point stripping mode; TRA mode, integration duration of 0.2 s, background capture time of 30 s, sample integration period of 50 s, purge duration of 75 s; RF power at 1300 W; Neb atomization gas injection at 0.8 mL/min; plasma gas injection at 13 L/min | IAEA-S-1, IAEA-S-2, and IAEA-S-3 (Ag2S powder) | 6201.537981 |  |  |  | 15409.49225 | [15 empty] | 96370.06103 | [5 empty] | 300.0036 | [5 empty] | 235497.6642 | [9 empty] | 4100.67251 |  | 72912.02818 |  |  |  | 2600.270428 | [7 empty] | 535113.8458 | [13 empty] | 126638.2568 | [15 empty] | 173394.3402 | [17 empty] | 633559.0454 | [9 empty] | 12706.45488 | [27 empty] | 45592457.78 |  |  |  |  | 2025 | Minerals 2025, 15, 341 |  | CHN | Sichuan Province
| Chipu Pb-Zn deposit |  | Basin hydrothermal | Mississippi Valley-type (MVT) | MVT zinc-lead | Pb, Zn | Ga, Ge, In | Pb, Zn, Ga, Ge, In |  |  | 22.48495 | 22.48495-1 | underground mine |  |  |  |  | ore material | polished section | grab | mineral separate | [5 empty] | mineralisation |  |  |  | sphalerite, pyrite, galena | [6 empty] | dolomite, quartz, calcite |  | LA-ICPMS, MC-ICPMS | 193 nm excimer laser-stripping system (RESOlution M50-LR, ASI); Nu Plasma 1700 MC-ICP-MS produced by Nu Instruments, UK | Guangzhou Tuoyan Analytical Technology Co., Ltd., (Guangzhou, China) | laser energy density (fluence) of 3.6 J/cm2, frequency of 3 Hz, spot size ranging from 25 to 37 µm, single-point stripping mode; TRA mode, integration duration of 0.2 s, background capture time of 30 s, sample integration period of 50 s, purge duration of 75 s; RF power at 1300 W; Neb atomization gas injection at 0.8 mL/min; plasma gas injection at 13 L/min | IAEA-S-1, IAEA-S-2, and IAEA-S-3 (Ag2S powder) | 7302.132223 |  |  |  | 13106.868 | [15 empty] | 92037.59389 | [5 empty] | 200.0016 | [5 empty] | 224396.2289 | [9 empty] | 3800.577688 |  | 68084.91864 |  |  |  | 2600.270428 | [7 empty] | 560385.9005 | [13 empty] | 125022.11 | [15 empty] | 158093.4593 | [17 empty] | 601323.8957 | [9 empty] | 15109.12591 | [27 empty] | 44182693.11 |  |  |  |  | 2025 | Minerals 2025, 15, 341 |  | CHN | Sichuan Province
| Chipu Pb-Zn deposit |  | Basin hydrothermal | Mississippi Valley-type (MVT) | MVT zinc-lead | Pb, Zn | Ga, Ge, In | Pb, Zn, Ga, Ge, In |  |  | 22.72412 | 22.72412-1 | underground mine |  |  |  |  | ore material | polished section | grab | mineral separate | [5 empty] | mineralisation |  |  |  | sphalerite, pyrite, galena | [6 empty] | dolomite, quartz, calcite |  | LA-ICPMS, MC-ICPMS | 193 nm excimer laser-stripping system (RESOlution M50-LR, ASI); Nu Plasma 1700 MC-ICP-MS produced by Nu Instruments, UK | Guangzhou Tuoyan Analytical Technology Co., Ltd., (Guangzhou, China) | laser energy density (fluence) of 3.6 J/cm2, frequency of 3 Hz, spot size ranging from 25 to 37 µm, single-point stripping mode; TRA mode, integration duration of 0.2 s, background capture time of 30 s, sample integration period of 50 s, purge duration of 75 s; RF power at 1300 W; Neb atomization gas injection at 0.8 mL/min; plasma gas injection at 13 L/min | IAEA-S-1, IAEA-S-2, and IAEA-S-3 (Ag2S powder) | 4900.960588 |  |  |  | 13807.62181 | [15 empty] | 90123.72442 | [5 empty] | 400.0064 | [5 empty] | 216966.7822 | [9 empty] | 3300.435658 |  | 66978.9678 |  |  |  | 2500.250025 | [7 empty] | 523434.5967 | [13 empty] | 123002.2189 | [15 empty] | 155764.4937 | [17 empty] | 583718.1125 | [9 empty] | 11705.47816 | [27 empty] | 41582222.52 |  |  |  |  | 2025 | Minerals 2025, 15, 341 |  | CHN | Sichuan Province
| Chipu Pb-Zn deposit |  | Basin hydrothermal | Mississippi Valley-type (MVT) | MVT zinc-lead | Pb, Zn | Ga, Ge, In | Pb, Zn, Ga, Ge, In |  |  | 22.96329 | 22.96329-1 | underground mine |  |  |  |  | ore material | polished section | grab | mineral separate | [5 empty] | mineralisation |  |  |  | sphalerite, pyrite, galena | [6 empty] | dolomite, quartz, calcite |  | LA-ICPMS, MC-ICPMS | 193 nm excimer laser-stripping system (RESOlution M50-LR, ASI); Nu Plasma 1700 MC-ICP-MS produced by Nu Instruments, UK | Guangzhou Tuoyan Analytical Technology Co., Ltd., (Guangzhou, China) | laser energy density (fluence) of 3.6 J/cm2, frequency of 3 Hz, spot size ranging from 25 to 37 µm, single-point stripping mode; TRA mode, integration duration of 0.2 s, background capture time of 30 s, sample integration period of 50 s, purge duration of 75 s; RF power at 1300 W; Neb atomization gas injection at 0.8 mL/min; plasma gas injection at 13 L/min | IAEA-S-1, IAEA-S-2, and IAEA-S-3 (Ag2S powder) | 4600.846556 |  |  |  | 14708.64869 | [15 empty] | 90325.17061 | [5 empty] | 1000.040002 | [5 empty] | 219205.3328 | [9 empty] | 3800.577688 |  | 70498.24105 |  |  |  | 2800.313635 | [7 empty] | 532923.1725 | [13 empty] | 128456.6705 | [15 empty] | 154853.2768 | [17 empty] | 594614.0742 | [9 empty] | 12806.55696 | [27 empty] | 42109910.67 |  |  |  |  | 2025 | Minerals 2025, 15, 341 |  | CHN | Sichuan Province
| Chipu Pb-Zn deposit |  | Basin hydrothermal | Mississippi Valley-type (MVT) | MVT zinc-lead | Pb, Zn | Ga, Ge, In | Pb, Zn, Ga, Ge, In |  |  | 23.20242 | 23.20242-1 | underground mine |  |  |  |  | ore material | polished section | grab | mineral separate | [5 empty] | mineralisation |  |  |  | sphalerite, pyrite, galena | [6 empty] | dolomite, quartz, calcite |  | LA-ICPMS, MC-ICPMS | 193 nm excimer laser-stripping system (RESOlution M50-LR, ASI); Nu Plasma 1700 MC-ICP-MS produced by Nu Instruments, UK | Guangzhou Tuoyan Analytical Technology Co., Ltd., (Guangzhou, China) | laser energy density (fluence) of 3.6 J/cm2, frequency of 3 Hz, spot size ranging from 25 to 37 µm, single-point stripping mode; TRA mode, integration duration of 0.2 s, background capture time of 30 s, sample integration period of 50 s, purge duration of 75 s; RF power at 1300 W; Neb atomization gas injection at 0.8 mL/min; plasma gas injection at 13 L/min | IAEA-S-1, IAEA-S-2, and IAEA-S-3 (Ag2S powder) | 6001.440346 |  |  |  | 11605.3849 | [15 empty] | 83880.49638 | [5 empty] | 500.01 | [5 empty] | 213202.8432 | [9 empty] | 4500.810146 |  | 71403.35676 |  |  |  | 2500.250025 | [7 empty] | 512390.858 | [13 empty] | 124113.1188 | [15 empty] | 152018.8016 | [17 empty] | 582042.634 | [9 empty] | 13206.97328 | [27 empty] | 42861525.54 |  |  |  |  | 2025 | Minerals 2025, 15, 341 |  | CHN | Sichuan Province
| Chipu Pb-Zn deposit |  | Basin hydrothermal | Mississippi Valley-type (MVT) | MVT zinc-lead | Pb, Zn | Ga, Ge, In | Pb, Zn, Ga, Ge, In |  |  | 23.44141 | 23.44141-1 | underground mine |  |  |  |  | ore material | polished section | grab | mineral separate | [5 empty] | mineralisation |  |  |  | sphalerite, pyrite, galena | [6 empty] | dolomite, quartz, calcite |  | LA-ICPMS, MC-ICPMS | 193 nm excimer laser-stripping system (RESOlution M50-LR, ASI); Nu Plasma 1700 MC-ICP-MS produced by Nu Instruments, UK | Guangzhou Tuoyan Analytical Technology Co., Ltd., (Guangzhou, China) | laser energy density (fluence) of 3.6 J/cm2, frequency of 3 Hz, spot size ranging from 25 to 37 µm, single-point stripping mode; TRA mode, integration duration of 0.2 s, background capture time of 30 s, sample integration period of 50 s, purge duration of 75 s; RF power at 1300 W; Neb atomization gas injection at 0.8 mL/min; plasma gas injection at 13 L/min | IAEA-S-1, IAEA-S-2, and IAEA-S-3 (Ag2S powder) | 5201.081825 |  |  |  | 11505.29243 | [15 empty] | 86296.8612 | [5 empty] | 1200.057603 | [5 empty] | 204052.005 | [9 empty] | 2900.336439 |  | 69794.30735 |  |  |  | 2400.230422 | [7 empty] | 515827.9784 | [13 empty] | 119165.3203 | [15 empty] | 155966.9954 | [17 empty] | 566868.6108 | [9 empty] | 14208.07018 | [27 empty] | 42396147.42 |  |  |  |  | 2025 | Minerals 2025, 15, 341 |  | CHN | Sichuan Province
| Chipu Pb-Zn deposit |  | Basin hydrothermal | Mississippi Valley-type (MVT) | MVT zinc-lead | Pb, Zn | Ga, Ge, In | Pb, Zn, Ga, Ge, In |  |  | 23.68041 | 23.68041-1 | underground mine |  |  |  |  | ore material | polished section | grab | mineral separate | [5 empty] | mineralisation |  |  |  | sphalerite, pyrite, galena | [6 empty] | dolomite, quartz, calcite |  | LA-ICPMS, MC-ICPMS | 193 nm excimer laser-stripping system (RESOlution M50-LR, ASI); Nu Plasma 1700 MC-ICP-MS produced by Nu Instruments, UK | Guangzhou Tuoyan Analytical Technology Co., Ltd., (Guangzhou, China) | laser energy density (fluence) of 3.6 J/cm2, frequency of 3 Hz, spot size ranging from 25 to 37 µm, single-point stripping mode; TRA mode, integration duration of 0.2 s, background capture time of 30 s, sample integration period of 50 s, purge duration of 75 s; RF power at 1300 W; Neb atomization gas injection at 0.8 mL/min; plasma gas injection at 13 L/min | IAEA-S-1, IAEA-S-2, and IAEA-S-3 (Ag2S powder) | 5601.254681 |  |  |  | 14508.41488 | [15 empty] | 93045.0109 | [5 empty] | 700.019601 | [5 empty] | 203137.2865 | [9 empty] | 3900.608495 |  | 68084.91864 |  |  |  | 3200.409652 | [7 empty] | 510412.3299 | [13 empty] | 119266.2763 | [15 empty] | 158802.3605 | [17 empty] | 564045.0909 | [9 empty] | 12205.95651 | [27 empty] | 42626889.29 |  |  |  |  | 2025 | Minerals 2025, 15, 341 |  | CHN | Sichuan Province
| Chipu Pb-Zn deposit |  | Basin hydrothermal | Mississippi Valley-type (MVT) | MVT zinc-lead | Pb, Zn | Ga, Ge, In | Pb, Zn, Ga, Ge, In |  |  | 23.91944 | 23.91944-1 | underground mine |  |  |  |  | ore material | polished section | grab | mineral separate | [5 empty] | mineralisation |  |  |  | sphalerite, pyrite, galena | [6 empty] | dolomite, quartz, calcite |  | LA-ICPMS, MC-ICPMS | 193 nm excimer laser-stripping system (RESOlution M50-LR, ASI); Nu Plasma 1700 MC-ICP-MS produced by Nu Instruments, UK | Guangzhou Tuoyan Analytical Technology Co., Ltd., (Guangzhou, China) | laser energy density (fluence) of 3.6 J/cm2, frequency of 3 Hz, spot size ranging from 25 to 37 µm, single-point stripping mode; TRA mode, integration duration of 0.2 s, background capture time of 30 s, sample integration period of 50 s, purge duration of 75 s; RF power at 1300 W; Neb atomization gas injection at 0.8 mL/min; plasma gas injection at 13 L/min | IAEA-S-1, IAEA-S-2, and IAEA-S-3 (Ag2S powder) | 5201.081825 |  |  |  | 13407.18625 | [15 empty] | 84887.25848 | [5 empty] | 200.0016 | [5 empty] | 207711.5431 | [9 empty] | 3900.608495 |  | 68788.75635 |  |  |  | 2000.160013 | [7 empty] | 502501.2853 | [13 empty] | 117651.0776 | [15 empty] | 142507.7338 | [17 empty] | 579948.5945 | [9 empty] | 12105.85924 | [27 empty] | 41763311.07 |  |  |  |  | 2025 | Minerals 2025, 15, 341 |  | CHN | Sichuan Province
| Chipu Pb-Zn deposit |  | Basin hydrothermal | Mississippi Valley-type (MVT) | MVT zinc-lead | Pb, Zn | Ga, Ge, In | Pb, Zn, Ga, Ge, In |  |  | 24.15861 | 24.15861-1 | underground mine |  |  |  |  | ore material | polished section | grab | mineral separate | [5 empty] | mineralisation |  |  |  | sphalerite, pyrite, galena | [6 empty] | dolomite, quartz, calcite |  | LA-ICPMS, MC-ICPMS | 193 nm excimer laser-stripping system (RESOlution M50-LR, ASI); Nu Plasma 1700 MC-ICP-MS produced by Nu Instruments, UK | Guangzhou Tuoyan Analytical Technology Co., Ltd., (Guangzhou, China) | laser energy density (fluence) of 3.6 J/cm2, frequency of 3 Hz, spot size ranging from 25 to 37 µm, single-point stripping mode; TRA mode, integration duration of 0.2 s, background capture time of 30 s, sample integration period of 50 s, purge duration of 75 s; RF power at 1300 W; Neb atomization gas injection at 0.8 mL/min; plasma gas injection at 13 L/min | IAEA-S-1, IAEA-S-2, and IAEA-S-3 (Ag2S powder) | 4200.705719 |  |  |  | 12005.76277 | [15 empty] | 86699.63393 | [5 empty] | 200.0016 | [5 empty] | 207101.5463 | [9 empty] | 4500.810146 |  | 62958.15087 |  |  |  | 2500.250025 | [7 empty] | 534592.2228 | [13 empty] | 122396.3148 | [15 empty] | 145643.5675 | [17 empty] | 552234.9007 | [9 empty] | 11205.01985 | [27 empty] | 42047600.63 |  |  |  |  | 2025 | Minerals 2025, 15, 341 |  | CHN | Sichuan Province
| Chipu Pb-Zn deposit |  | Basin hydrothermal | Mississippi Valley-type (MVT) | MVT zinc-lead | Pb, Zn | Ga, Ge, In | Pb, Zn, Ga, Ge, In |  |  | 24.39775 | 24.39775-1 | underground mine |  |  |  |  | ore material | polished section | grab | mineral separate | [5 empty] | mineralisation |  |  |  | sphalerite, pyrite, galena | [6 empty] | dolomite, quartz, calcite |  | LA-ICPMS, MC-ICPMS | 193 nm excimer laser-stripping system (RESOlution M50-LR, ASI); Nu Plasma 1700 MC-ICP-MS produced by Nu Instruments, UK | Guangzhou Tuoyan Analytical Technology Co., Ltd., (Guangzhou, China) | laser energy density (fluence) of 3.6 J/cm2, frequency of 3 Hz, spot size ranging from 25 to 37 µm, single-point stripping mode; TRA mode, integration duration of 0.2 s, background capture time of 30 s, sample integration period of 50 s, purge duration of 75 s; RF power at 1300 W; Neb atomization gas injection at 0.8 mL/min; plasma gas injection at 13 L/min | IAEA-S-1, IAEA-S-2, and IAEA-S-3 (Ag2S powder) | 5201.081825 |  |  |  | 11004.84213 | [15 empty] | 86498.24595 | [5 empty] | 700.019601 | [5 empty] | 212897.7082 | [9 empty] | 4300.739727 |  | 66174.70121 |  |  |  | 2000.160013 | [7 empty] | 496779.2468 | [13 empty] | 123911.1297 | [15 empty] | 134418.8721 | [17 empty] | 554010.9576 | [9 empty] | 11905.6671 | [27 empty] | 43597562.89 |  |  |  |  | 2025 | Minerals 2025, 15, 341 |  | CHN | Sichuan Province
| Chipu Pb-Zn deposit |  | Basin hydrothermal | Mississippi Valley-type (MVT) | MVT zinc-lead | Pb, Zn | Ga, Ge, In | Pb, Zn, Ga, Ge, In |  |  | 24.63691 | 24.63691-1 | underground mine |  |  |  |  | ore material | polished section | grab | mineral separate | [5 empty] | mineralisation |  |  |  | sphalerite, pyrite, galena | [6 empty] | dolomite, quartz, calcite |  | LA-ICPMS, MC-ICPMS | 193 nm excimer laser-stripping system (RESOlution M50-LR, ASI); Nu Plasma 1700 MC-ICP-MS produced by Nu Instruments, UK | Guangzhou Tuoyan Analytical Technology Co., Ltd., (Guangzhou, China) | laser energy density (fluence) of 3.6 J/cm2, frequency of 3 Hz, spot size ranging from 25 to 37 µm, single-point stripping mode; TRA mode, integration duration of 0.2 s, background capture time of 30 s, sample integration period of 50 s, purge duration of 75 s; RF power at 1300 W; Neb atomization gas injection at 0.8 mL/min; plasma gas injection at 13 L/min | IAEA-S-1, IAEA-S-2, and IAEA-S-3 (Ag2S powder) | 6001.440346 |  |  |  | 9303.460887 | [15 empty] | 82370.50474 | [5 empty] | 200.0016 | [5 empty] | 200901.5875 | [9 empty] | 3900.608495 |  | 68889.30782 |  |  |  | 2000.160013 | [7 empty] | 485758.5581 | [13 empty] | 115632.3714 | [15 empty] | 127547.4308 | [17 empty] | 540122.5109 | [9 empty] | 10504.41185 | [27 empty] | 41277487.48 |  |  |  |  | 2025 | Minerals 2025, 15, 341 |  | CHN | Sichuan Province
| Chipu Pb-Zn deposit |  | Basin hydrothermal | Mississippi Valley-type (MVT) | MVT zinc-lead | Pb, Zn | Ga, Ge, In | Pb, Zn, Ga, Ge, In |  |  | 24.87605 | 24.87605-1 | underground mine |  |  |  |  | ore material | polished section | grab | mineral separate | [5 empty] | mineralisation |  |  |  | sphalerite, pyrite, galena | [6 empty] | dolomite, quartz, calcite |  | LA-ICPMS, MC-ICPMS | 193 nm excimer laser-stripping system (RESOlution M50-LR, ASI); Nu Plasma 1700 MC-ICP-MS produced by Nu Instruments, UK | Guangzhou Tuoyan Analytical Technology Co., Ltd., (Guangzhou, China) | laser energy density (fluence) of 3.6 J/cm2, frequency of 3 Hz, spot size ranging from 25 to 37 µm, single-point stripping mode; TRA mode, integration duration of 0.2 s, background capture time of 30 s, sample integration period of 50 s, purge duration of 75 s; RF power at 1300 W; Neb atomization gas injection at 0.8 mL/min; plasma gas injection at 13 L/min | IAEA-S-1, IAEA-S-2, and IAEA-S-3 (Ag2S powder) | 5701.299896 |  |  |  | 13407.18625 | [15 empty] | 80357.46532 | [5 empty] | 500.01 | [5 empty] | 200088.7043 | [9 empty] | 2900.336439 |  | 66074.17152 |  |  |  | 2600.270428 | [7 empty] | 467481.0828 | [13 empty] | 119670.1084 | [15 empty] | 125123.1131 | [17 empty] | 508121.786 | [9 empty] | 11405.20077 | [27 empty] | 39276751.02 |  |  |  |  | 2025 | Minerals 2025, 15, 341 |  | CHN | Sichuan Province
| Chipu Pb-Zn deposit |  | Basin hydrothermal | Mississippi Valley-type (MVT) | MVT zinc-lead | Pb, Zn | Ga, Ge, In | Pb, Zn, Ga, Ge, In |  |  | 25.11522 | 25.11522-1 | underground mine |  |  |  |  | ore material | polished section | grab | mineral separate | [5 empty] | mineralisation |  |  |  | sphalerite, pyrite, galena | [6 empty] | dolomite, quartz, calcite |  | LA-ICPMS, MC-ICPMS | 193 nm excimer laser-stripping system (RESOlution M50-LR, ASI); Nu Plasma 1700 MC-ICP-MS produced by Nu Instruments, UK | Guangzhou Tuoyan Analytical Technology Co., Ltd., (Guangzhou, China) | laser energy density (fluence) of 3.6 J/cm2, frequency of 3 Hz, spot size ranging from 25 to 37 µm, single-point stripping mode; TRA mode, integration duration of 0.2 s, background capture time of 30 s, sample integration period of 50 s, purge duration of 75 s; RF power at 1300 W; Neb atomization gas injection at 0.8 mL/min; plasma gas injection at 13 L/min | IAEA-S-1, IAEA-S-2, and IAEA-S-3 (Ag2S powder) | 5101.040612 |  |  |  | 10104.08205 | [15 empty] | 91735.38457 | [5 empty] | 700.019601 | [5 empty] | 179479.3287 | [9 empty] | 3200.409652 |  | 63460.68245 |  |  |  | 2100.176415 | [7 empty] | 484199.7961 | [13 empty] | 120073.9535 | [15 empty] | 127648.4541 | [17 empty] | 511661.8909 | [9 empty] | 12306.05458 | [27 empty] | 39663267.99 |  |  |  |  | 2025 | Minerals 2025, 15, 341 |  | CHN | Sichuan Province
| Chipu Pb-Zn deposit |  | Basin hydrothermal | Mississippi Valley-type (MVT) | MVT zinc-lead | Pb, Zn | Ga, Ge, In | Pb, Zn, Ga, Ge, In |  |  | 25.35422 | 25.35422-1 | underground mine |  |  |  |  | ore material | polished section | grab | mineral separate | [5 empty] | mineralisation |  |  |  | sphalerite, pyrite, galena | [6 empty] | dolomite, quartz, calcite |  | LA-ICPMS, MC-ICPMS | 193 nm excimer laser-stripping system (RESOlution M50-LR, ASI); Nu Plasma 1700 MC-ICP-MS produced by Nu Instruments, UK | Guangzhou Tuoyan Analytical Technology Co., Ltd., (Guangzhou, China) | laser energy density (fluence) of 3.6 J/cm2, frequency of 3 Hz, spot size ranging from 25 to 37 µm, single-point stripping mode; TRA mode, integration duration of 0.2 s, background capture time of 30 s, sample integration period of 50 s, purge duration of 75 s; RF power at 1300 W; Neb atomization gas injection at 0.8 mL/min; plasma gas injection at 13 L/min | IAEA-S-1, IAEA-S-2, and IAEA-S-3 (Ag2S powder) | 4600.846556 |  |  |  | 10004.0016 | [15 empty] | 84585.22137 | [5 empty] | 1000.040002 | [5 empty] | 187597.2241 | [9 empty] | 4100.67251 |  | 66275.23171 |  |  |  | 1800.129609 | [7 empty] | 457211.5189 | [13 empty] | 119468.1907 | [15 empty] | 112604.9205 | [17 empty] | 506560.2873 | [9 empty] | 12706.45488 | [27 empty] | 42177088.69 |  |  |  |  | 2025 | Minerals 2025, 15, 341 |  | CHN | Sichuan Province
| Chipu Pb-Zn deposit |  | Basin hydrothermal | Mississippi Valley-type (MVT) | MVT zinc-lead | Pb, Zn | Ga, Ge, In | Pb, Zn, Ga, Ge, In |  |  | 25.59322 | 25.59322-1 | underground mine |  |  |  |  | ore material | polished section | grab | mineral separate | [5 empty] | mineralisation |  |  |  | sphalerite, pyrite, galena | [6 empty] | dolomite, quartz, calcite |  | LA-ICPMS, MC-ICPMS | 193 nm excimer laser-stripping system (RESOlution M50-LR, ASI); Nu Plasma 1700 MC-ICP-MS produced by Nu Instruments, UK | Guangzhou Tuoyan Analytical Technology Co., Ltd., (Guangzhou, China) | laser energy density (fluence) of 3.6 J/cm2, frequency of 3 Hz, spot size ranging from 25 to 37 µm, single-point stripping mode; TRA mode, integration duration of 0.2 s, background capture time of 30 s, sample integration period of 50 s, purge duration of 75 s; RF power at 1300 W; Neb atomization gas injection at 0.8 mL/min; plasma gas injection at 13 L/min | IAEA-S-1, IAEA-S-2, and IAEA-S-3 (Ag2S powder) | 6101.488763 |  |  |  | 9403.535729 | [15 empty] | 88915.11517 | [5 empty] | 1200.057603 | [5 empty] | 179986.5438 | [9 empty] | 3600.518475 |  | 62154.14227 |  |  |  | 2800.313635 | [7 empty] | 467169.7621 | [13 empty] | 118660.5524 | [15 empty] | 107157.3476 | [17 empty] | 502709.4078 | [9 empty] | 12105.85924 | [27 empty] | 42362071.62 |  |  |  |  | 2025 | Minerals 2025, 15, 341 |  | CHN | Sichuan Province
| Chipu Pb-Zn deposit |  | Basin hydrothermal | Mississippi Valley-type (MVT) | MVT zinc-lead | Pb, Zn | Ga, Ge, In | Pb, Zn, Ga, Ge, In |  |  | 25.83223 | 25.83223-1 | underground mine |  |  |  |  | ore material | polished section | grab | mineral separate | [5 empty] | mineralisation |  |  |  | sphalerite, pyrite, galena | [6 empty] | dolomite, quartz, calcite |  | LA-ICPMS, MC-ICPMS | 193 nm excimer laser-stripping system (RESOlution M50-LR, ASI); Nu Plasma 1700 MC-ICP-MS produced by Nu Instruments, UK | Guangzhou Tuoyan Analytical Technology Co., Ltd., (Guangzhou, China) | laser energy density (fluence) of 3.6 J/cm2, frequency of 3 Hz, spot size ranging from 25 to 37 µm, single-point stripping mode; TRA mode, integration duration of 0.2 s, background capture time of 30 s, sample integration period of 50 s, purge duration of 75 s; RF power at 1300 W; Neb atomization gas injection at 0.8 mL/min; plasma gas injection at 13 L/min | IAEA-S-1, IAEA-S-2, and IAEA-S-3 (Ag2S powder) | 6701.796081 |  |  |  | 11805.57223 | [15 empty] | 89821.56119 | [5 empty] | 300.0036 | [5 empty] | 180696.6794 | [9 empty] | 3800.577688 |  | 66677.36178 |  |  |  | 2400.230422 | [7 empty] | 464679.471 | [13 empty] | 119569.1491 | [15 empty] | 124113.1188 | [17 empty] | 461671.0189 | [9 empty] | 11605.3849 | [27 empty] | 39712921.31 |  |  |  |  | 2025 | Minerals 2025, 15, 341 |  | CHN | Sichuan Province
| Chipu Pb-Zn deposit |  | Basin hydrothermal | Mississippi Valley-type (MVT) | MVT zinc-lead | Pb, Zn | Ga, Ge, In | Pb, Zn, Ga, Ge, In |  |  | 26.07123 | 26.07123-1 | underground mine |  |  |  |  | ore material | polished section | grab | mineral separate | [5 empty] | mineralisation |  |  |  | sphalerite, pyrite, galena | [6 empty] | dolomite, quartz, calcite |  | LA-ICPMS, MC-ICPMS | 193 nm excimer laser-stripping system (RESOlution M50-LR, ASI); Nu Plasma 1700 MC-ICP-MS produced by Nu Instruments, UK | Guangzhou Tuoyan Analytical Technology Co., Ltd., (Guangzhou, China) | laser energy density (fluence) of 3.6 J/cm2, frequency of 3 Hz, spot size ranging from 25 to 37 µm, single-point stripping mode; TRA mode, integration duration of 0.2 s, background capture time of 30 s, sample integration period of 50 s, purge duration of 75 s; RF power at 1300 W; Neb atomization gas injection at 0.8 mL/min; plasma gas injection at 13 L/min | IAEA-S-1, IAEA-S-2, and IAEA-S-3 (Ag2S powder) | 5401.166652 |  |  |  | 10804.66762 | [15 empty] | 83377.14563 | [5 empty] | 800.025601 | [5 empty] | 164069.7347 | [9 empty] | 3500.490069 |  | 67984.37362 |  |  |  | 2100.176415 | [7 empty] | 479628.5274 | [13 empty] | 116641.684 | [15 empty] | 137754.8968 | [17 empty] | 474228.2328 | [9 empty] | 13006.76352 | [27 empty] | 40612522.51 |  |  |  |  | 2025 | Minerals 2025, 15, 341 |  | CHN | Sichuan Province
| Chipu Pb-Zn deposit |  | Basin hydrothermal | Mississippi Valley-type (MVT) | MVT zinc-lead | Pb, Zn | Ga, Ge, In | Pb, Zn, Ga, Ge, In |  |  | 26.3102 | 26.3102-1 | underground mine |  |  |  |  | ore material | polished section | grab | mineral separate | [5 empty] | mineralisation |  |  |  | sphalerite, pyrite, galena | [6 empty] | dolomite, quartz, calcite |  | LA-ICPMS, MC-ICPMS | 193 nm excimer laser-stripping system (RESOlution M50-LR, ASI); Nu Plasma 1700 MC-ICP-MS produced by Nu Instruments, UK | Guangzhou Tuoyan Analytical Technology Co., Ltd., (Guangzhou, China) | laser energy density (fluence) of 3.6 J/cm2, frequency of 3 Hz, spot size ranging from 25 to 37 µm, single-point stripping mode; TRA mode, integration duration of 0.2 s, background capture time of 30 s, sample integration period of 50 s, purge duration of 75 s; RF power at 1300 W; Neb atomization gas injection at 0.8 mL/min; plasma gas injection at 13 L/min | IAEA-S-1, IAEA-S-2, and IAEA-S-3 (Ag2S powder) | 4500.810146 |  |  |  | 10404.3282 | [15 empty] | 83175.81099 | [5 empty] | 200.0016 | [5 empty] | 176233.6354 | [9 empty] | 3400.462463 |  | 70095.98838 |  |  |  | 2100.176415 | [7 empty] | 474643.5588 | [13 empty] | 111495.038 | [15 empty] | 154347.0736 | [17 empty] | 469764.3334 | [9 empty] | 12205.95651 | [27 empty] | 40311681.85 |  |  |  |  | 2025 | Minerals 2025, 15, 341 |  | CHN | Sichuan Province
| Chipu Pb-Zn deposit |  | Basin hydrothermal | Mississippi Valley-type (MVT) | MVT zinc-lead | Pb, Zn | Ga, Ge, In | Pb, Zn, Ga, Ge, In |  |  | 26.54921 | 26.54921-1 | underground mine |  |  |  |  | ore material | polished section | grab | mineral separate | [5 empty] | mineralisation |  |  |  | sphalerite, pyrite, galena | [6 empty] | dolomite, quartz, calcite |  | LA-ICPMS, MC-ICPMS | 193 nm excimer laser-stripping system (RESOlution M50-LR, ASI); Nu Plasma 1700 MC-ICP-MS produced by Nu Instruments, UK | Guangzhou Tuoyan Analytical Technology Co., Ltd., (Guangzhou, China) | laser energy density (fluence) of 3.6 J/cm2, frequency of 3 Hz, spot size ranging from 25 to 37 µm, single-point stripping mode; TRA mode, integration duration of 0.2 s, background capture time of 30 s, sample integration period of 50 s, purge duration of 75 s; RF power at 1300 W; Neb atomization gas injection at 0.8 mL/min; plasma gas injection at 13 L/min | IAEA-S-1, IAEA-S-2, and IAEA-S-3 (Ag2S powder) | 6001.440346 |  |  |  | 9603.687816 | [15 empty] | 80458.10962 | [5 empty] | 400.0064 | [5 empty] | 166197.5687 | [9 empty] | 2900.336439 |  | 61752.15732 |  |  |  | 1900.144411 | [7 empty] | 452753.5807 | [13 empty] | 110990.5784 | [15 empty] | 148678.9902 | [17 empty] | 431729.032 | [9 empty] | 11905.6671 | [27 empty] | 39862854.84 |  |  |  |  | 2025 | Minerals 2025, 15, 341 |  | CHN | Sichuan Province
| Chipu Pb-Zn deposit |  | Basin hydrothermal | Mississippi Valley-type (MVT) | MVT zinc-lead | Pb, Zn | Ga, Ge, In | Pb, Zn, Ga, Ge, In |  |  | 26.78839 | 26.78839-1 | underground mine |  |  |  |  | ore material | polished section | grab | mineral separate | [5 empty] | mineralisation |  |  |  | sphalerite, pyrite, galena | [6 empty] | dolomite, quartz, calcite |  | LA-ICPMS, MC-ICPMS | 193 nm excimer laser-stripping system (RESOlution M50-LR, ASI); Nu Plasma 1700 MC-ICP-MS produced by Nu Instruments, UK | Guangzhou Tuoyan Analytical Technology Co., Ltd., (Guangzhou, China) | laser energy density (fluence) of 3.6 J/cm2, frequency of 3 Hz, spot size ranging from 25 to 37 µm, single-point stripping mode; TRA mode, integration duration of 0.2 s, background capture time of 30 s, sample integration period of 50 s, purge duration of 75 s; RF power at 1300 W; Neb atomization gas injection at 0.8 mL/min; plasma gas injection at 13 L/min | IAEA-S-1, IAEA-S-2, and IAEA-S-3 (Ag2S powder) | 5001.0002 |  |  |  | 10304.24535 | [15 empty] | 90828.80026 | [5 empty] | 400.0064 | [5 empty] | 164272.37 | [9 empty] | 3500.490069 |  | 67079.50475 |  |  |  | 2900.336439 | [7 empty] | 487733.2637 | [13 empty] | 107157.3476 | [15 empty] | 143519.2076 | [17 empty] | 456070.9675 | [9 empty] | 13106.868 | [27 empty] | 40092623.12 |  |  |  |  | 2025 | Minerals 2025, 15, 341 |  | CHN | Sichuan Province
| Chipu Pb-Zn deposit |  | Basin hydrothermal | Mississippi Valley-type (MVT) | MVT zinc-lead | Pb, Zn | Ga, Ge, In | Pb, Zn, Ga, Ge, In |  |  | 27.0274 | 27.0274-1 | underground mine |  |  |  |  | ore material | polished section | grab | mineral separate | [5 empty] | mineralisation |  |  |  | sphalerite, pyrite, galena | [6 empty] | dolomite, quartz, calcite |  | LA-ICPMS, MC-ICPMS | 193 nm excimer laser-stripping system (RESOlution M50-LR, ASI); Nu Plasma 1700 MC-ICP-MS produced by Nu Instruments, UK | Guangzhou Tuoyan Analytical Technology Co., Ltd., (Guangzhou, China) | laser energy density (fluence) of 3.6 J/cm2, frequency of 3 Hz, spot size ranging from 25 to 37 µm, single-point stripping mode; TRA mode, integration duration of 0.2 s, background capture time of 30 s, sample integration period of 50 s, purge duration of 75 s; RF power at 1300 W; Neb atomization gas injection at 0.8 mL/min; plasma gas injection at 13 L/min | IAEA-S-1, IAEA-S-2, and IAEA-S-3 (Ag2S powder) | 4200.705719 |  |  |  | 10204.1633 | [15 empty] | 83981.16895 | [5 empty] | 200.0016 | [5 empty] | 160422.8561 | [9 empty] | 3500.490069 |  | 66275.23171 |  |  |  | 1700.115608 | [7 empty] | 460218.9171 | [13 empty] | 110687.9123 | [15 empty] | 141192.9395 | [17 empty] | 451095.2115 | [9 empty] | 12906.65984 | [27 empty] | 39239754.44 |  |  |  |  | 2025 | Minerals 2025, 15, 341 |  | CHN | Sichuan Province
| Chipu Pb-Zn deposit |  | Basin hydrothermal | Mississippi Valley-type (MVT) | MVT zinc-lead | Pb, Zn | Ga, Ge, In | Pb, Zn, Ga, Ge, In |  |  | 27.2664 | 27.2664-1 | underground mine |  |  |  |  | ore material | polished section | grab | mineral separate | [5 empty] | mineralisation |  |  |  | sphalerite, pyrite, galena | [6 empty] | dolomite, quartz, calcite |  | LA-ICPMS, MC-ICPMS | 193 nm excimer laser-stripping system (RESOlution M50-LR, ASI); Nu Plasma 1700 MC-ICP-MS produced by Nu Instruments, UK | Guangzhou Tuoyan Analytical Technology Co., Ltd., (Guangzhou, China) | laser energy density (fluence) of 3.6 J/cm2, frequency of 3 Hz, spot size ranging from 25 to 37 µm, single-point stripping mode; TRA mode, integration duration of 0.2 s, background capture time of 30 s, sample integration period of 50 s, purge duration of 75 s; RF power at 1300 W; Neb atomization gas injection at 0.8 mL/min; plasma gas injection at 13 L/min | IAEA-S-1, IAEA-S-2, and IAEA-S-3 (Ag2S powder) | 5001.0002 |  |  |  | 9703.765061 | [15 empty] | 83779.82461 | [5 empty] | 100.0004 | [5 empty] | 168021.713 | [9 empty] | 3100.384448 |  | 62757.14389 |  |  |  | 2400.230422 | [7 empty] | 457522.5961 | [13 empty] | 112806.7278 | [15 empty] | 135631.8696 | [17 empty] | 428831.8198 | [9 empty] | 11505.29243 | [27 empty] | 39639901.73 |  |  |  |  | 2025 | Minerals 2025, 15, 341 |  | CHN | Sichuan Province
| Chipu Pb-Zn deposit |  | Basin hydrothermal | Mississippi Valley-type (MVT) | MVT zinc-lead | Pb, Zn | Ga, Ge, In | Pb, Zn, Ga, Ge, In |  |  | 27.50552 | 27.50552-1 | underground mine |  |  |  |  | ore material | polished section | grab | mineral separate | [5 empty] | mineralisation |  |  |  | sphalerite, pyrite, galena | [6 empty] | dolomite, quartz, calcite |  | LA-ICPMS, MC-ICPMS | 193 nm excimer laser-stripping system (RESOlution M50-LR, ASI); Nu Plasma 1700 MC-ICP-MS produced by Nu Instruments, UK | Guangzhou Tuoyan Analytical Technology Co., Ltd., (Guangzhou, China) | laser energy density (fluence) of 3.6 J/cm2, frequency of 3 Hz, spot size ranging from 25 to 37 µm, single-point stripping mode; TRA mode, integration duration of 0.2 s, background capture time of 30 s, sample integration period of 50 s, purge duration of 75 s; RF power at 1300 W; Neb atomization gas injection at 0.8 mL/min; plasma gas injection at 13 L/min | IAEA-S-1, IAEA-S-2, and IAEA-S-3 (Ag2S powder) | 4800.921777 |  |  |  | 7702.372331 | [15 empty] | 84283.19152 | [5 empty] | 200.0016 | [5 empty] | 149184.9652 | [9 empty] | 3200.409652 |  | 58436.27339 |  |  |  | 2200.193617 | [7 empty] | 462708.3359 | [13 empty] | 115733.299 | [15 empty] | 123608.1521 | [17 empty] | 395458.0731 | [9 empty] | 15609.74048 | [27 empty] | 39558119.8 |  |  |  |  | 2025 | Minerals 2025, 15, 341 |  | CHN | Sichuan Province
| Chipu Pb-Zn deposit |  | Basin hydrothermal | Mississippi Valley-type (MVT) | MVT zinc-lead | Pb, Zn | Ga, Ge, In | Pb, Zn, Ga, Ge, In |  |  | 27.74454 | 27.74454-1 | underground mine |  |  |  |  | ore material | polished section | grab | mineral separate | [5 empty] | mineralisation |  |  |  | sphalerite, pyrite, galena | [6 empty] | dolomite, quartz, calcite |  | LA-ICPMS, MC-ICPMS | 193 nm excimer laser-stripping system (RESOlution M50-LR, ASI); Nu Plasma 1700 MC-ICP-MS produced by Nu Instruments, UK | Guangzhou Tuoyan Analytical Technology Co., Ltd., (Guangzhou, China) | laser energy density (fluence) of 3.6 J/cm2, frequency of 3 Hz, spot size ranging from 25 to 37 µm, single-point stripping mode; TRA mode, integration duration of 0.2 s, background capture time of 30 s, sample integration period of 50 s, purge duration of 75 s; RF power at 1300 W; Neb atomization gas injection at 0.8 mL/min; plasma gas injection at 13 L/min | IAEA-S-1, IAEA-S-2, and IAEA-S-3 (Ag2S powder) | 4400.774536 |  |  |  | 7902.497189 | [15 empty] | 77841.62039 | [5 empty] | 500.01 | [5 empty] | 158295.9984 | [9 empty] | 3600.518475 |  | 65571.53514 |  |  |  | 2400.230422 | [7 empty] | 470179.5138 | [13 empty] | 102518.6863 | [15 empty] | 109880.8385 | [17 empty] | 401444.4277 | [9 empty] | 10804.66762 | [27 empty] | 38572842.29 |  |  |  |  | 2025 | Minerals 2025, 15, 341 |  | CHN | Sichuan Province
| Chipu Pb-Zn deposit |  | Basin hydrothermal | Mississippi Valley-type (MVT) | MVT zinc-lead | Pb, Zn | Ga, Ge, In | Pb, Zn, Ga, Ge, In |  |  | 27.98373 | 27.98373-1 | underground mine |  |  |  |  | ore material | polished section | grab | mineral separate | [5 empty] | mineralisation |  |  |  | sphalerite, pyrite, galena | [6 empty] | dolomite, quartz, calcite |  | LA-ICPMS, MC-ICPMS | 193 nm excimer laser-stripping system (RESOlution M50-LR, ASI); Nu Plasma 1700 MC-ICP-MS produced by Nu Instruments, UK | Guangzhou Tuoyan Analytical Technology Co., Ltd., (Guangzhou, China) | laser energy density (fluence) of 3.6 J/cm2, frequency of 3 Hz, spot size ranging from 25 to 37 µm, single-point stripping mode; TRA mode, integration duration of 0.2 s, background capture time of 30 s, sample integration period of 50 s, purge duration of 75 s; RF power at 1300 W; Neb atomization gas injection at 0.8 mL/min; plasma gas injection at 13 L/min | IAEA-S-1, IAEA-S-2, and IAEA-S-3 (Ag2S powder) | 6001.440346 |  |  |  | 7602.311103 | [15 empty] | 79049.16296 | [5 empty] | 400.0064 | [5 empty] | 150500.5956 | [9 empty] | 3100.384448 |  | 64767.35886 |  |  |  | 2000.160013 | [7 empty] | 444049.5528 | [13 empty] | 107964.2463 | [15 empty] | 98990.41821 | [17 empty] | 404438.6635 | [9 empty] | 11405.20077 | [27 empty] | 38532924.92 |  |  |  |  | 2025 | Minerals 2025, 15, 341 |  | CHN | Sichuan Province
| Chipu Pb-Zn deposit |  | Basin hydrothermal | Mississippi Valley-type (MVT) | MVT zinc-lead | Pb, Zn | Ga, Ge, In | Pb, Zn, Ga, Ge, In |  |  | 28.22285 | 28.22285-1 | underground mine |  |  |  |  | ore material | polished section | grab | mineral separate | [5 empty] | mineralisation |  |  |  | sphalerite, pyrite, galena | [6 empty] | dolomite, quartz, calcite |  | LA-ICPMS, MC-ICPMS | 193 nm excimer laser-stripping system (RESOlution M50-LR, ASI); Nu Plasma 1700 MC-ICP-MS produced by Nu Instruments, UK | Guangzhou Tuoyan Analytical Technology Co., Ltd., (Guangzhou, China) | laser energy density (fluence) of 3.6 J/cm2, frequency of 3 Hz, spot size ranging from 25 to 37 µm, single-point stripping mode; TRA mode, integration duration of 0.2 s, background capture time of 30 s, sample integration period of 50 s, purge duration of 75 s; RF power at 1300 W; Neb atomization gas injection at 0.8 mL/min; plasma gas injection at 13 L/min | IAEA-S-1, IAEA-S-2, and IAEA-S-3 (Ag2S powder) | 4200.705719 |  |  |  | 9303.460887 | [15 empty] | 87102.4196 | [5 empty] | 400.0064 | [5 empty] | 158599.8132 | [9 empty] | 3300.435658 |  | 62857.64698 |  |  |  | 2400.230422 | [7 empty] | 457004.1383 | [13 empty] | 101611.3226 | [15 empty] | 85289.98595 | [17 empty] | 391434.352 | [9 empty] | 9303.460887 | [27 empty] | 39578565.28 |  |  |  |  | 2025 | Minerals 2025, 15, 341 |  | CHN | Sichuan Province
| Chipu Pb-Zn deposit |  | Basin hydrothermal | Mississippi Valley-type (MVT) | MVT zinc-lead | Pb, Zn | Ga, Ge, In | Pb, Zn, Ga, Ge, In |  |  | 28.46187 | 28.46187-1 | underground mine |  |  |  |  | ore material | polished section | grab | mineral separate | [5 empty] | mineralisation |  |  |  | sphalerite, pyrite, galena | [6 empty] | dolomite, quartz, calcite |  | LA-ICPMS, MC-ICPMS | 193 nm excimer laser-stripping system (RESOlution M50-LR, ASI); Nu Plasma 1700 MC-ICP-MS produced by Nu Instruments, UK | Guangzhou Tuoyan Analytical Technology Co., Ltd., (Guangzhou, China) | laser energy density (fluence) of 3.6 J/cm2, frequency of 3 Hz, spot size ranging from 25 to 37 µm, single-point stripping mode; TRA mode, integration duration of 0.2 s, background capture time of 30 s, sample integration period of 50 s, purge duration of 75 s; RF power at 1300 W; Neb atomization gas injection at 0.8 mL/min; plasma gas injection at 13 L/min | IAEA-S-1, IAEA-S-2, and IAEA-S-3 (Ag2S powder) | 4000.640102 |  |  |  | 7502.250675 | [15 empty] | 88713.69161 | [5 empty] | 400.0064 | [5 empty] | 148274.2248 | [9 empty] | 3600.518475 |  | 60847.73831 |  |  |  | 2000.160013 | [7 empty] | 470387.1091 | [13 empty] | 103930.2713 | [15 empty] | 79854.25595 | [17 empty] | 393497.6394 | [9 empty] | 10504.41185 | [27 empty] | 39382872.81 |  |  |  |  | 2025 | Minerals 2025, 15, 341 |  | CHN | Sichuan Province
| Chipu Pb-Zn deposit |  | Basin hydrothermal | Mississippi Valley-type (MVT) | MVT zinc-lead | Pb, Zn | Ga, Ge, In | Pb, Zn, Ga, Ge, In |  |  | 28.70102 | 28.70102-1 | underground mine |  |  |  |  | ore material | polished section | grab | mineral separate | [5 empty] | mineralisation |  |  |  | sphalerite, pyrite, galena | [6 empty] | dolomite, quartz, calcite |  | LA-ICPMS, MC-ICPMS | 193 nm excimer laser-stripping system (RESOlution M50-LR, ASI); Nu Plasma 1700 MC-ICP-MS produced by Nu Instruments, UK | Guangzhou Tuoyan Analytical Technology Co., Ltd., (Guangzhou, China) | laser energy density (fluence) of 3.6 J/cm2, frequency of 3 Hz, spot size ranging from 25 to 37 µm, single-point stripping mode; TRA mode, integration duration of 0.2 s, background capture time of 30 s, sample integration period of 50 s, purge duration of 75 s; RF power at 1300 W; Neb atomization gas injection at 0.8 mL/min; plasma gas injection at 13 L/min | IAEA-S-1, IAEA-S-2, and IAEA-S-3 (Ag2S powder) | 5901.392729 |  |  |  | 8602.959418 | [15 empty] | 85793.41347 | [5 empty] | 200.0016 | [5 empty] | 151816.3636 | [9 empty] | 2100.176415 |  | 61752.15732 |  |  |  | 2000.160013 | [7 empty] | 435351.4759 | [13 empty] | 107661.6532 | [15 empty] | 79351.06678 | [17 empty] | 353118.2307 | [9 empty] | 10204.1633 | [27 empty] | 37559330.53 |  |  |  |  | 2025 | Minerals 2025, 15, 341 |  | CHN | Sichuan Province
| Chipu Pb-Zn deposit |  | Basin hydrothermal | Mississippi Valley-type (MVT) | MVT zinc-lead | Pb, Zn | Ga, Ge, In | Pb, Zn, Ga, Ge, In |  |  | 28.94016 | 28.94016-1 | underground mine |  |  |  |  | ore material | polished section | grab | mineral separate | [5 empty] | mineralisation |  |  |  | sphalerite, pyrite, galena | [6 empty] | dolomite, quartz, calcite |  | LA-ICPMS, MC-ICPMS | 193 nm excimer laser-stripping system (RESOlution M50-LR, ASI); Nu Plasma 1700 MC-ICP-MS produced by Nu Instruments, UK | Guangzhou Tuoyan Analytical Technology Co., Ltd., (Guangzhou, China) | laser energy density (fluence) of 3.6 J/cm2, frequency of 3 Hz, spot size ranging from 25 to 37 µm, single-point stripping mode; TRA mode, integration duration of 0.2 s, background capture time of 30 s, sample integration period of 50 s, purge duration of 75 s; RF power at 1300 W; Neb atomization gas injection at 0.8 mL/min; plasma gas injection at 13 L/min | IAEA-S-1, IAEA-S-2, and IAEA-S-3 (Ag2S powder) | 3900.608495 |  |  |  | 8803.098691 | [15 empty] | 83880.49638 | [5 empty] | 200.0016 | [5 empty] | 143822.6656 | [9 empty] | 2500.250025 |  | 63561.19118 |  |  |  | 2800.313635 | [7 empty] | 433384.8783 | [13 empty] | 102417.8649 | [15 empty] | 71705.07652 | [17 empty] | 371849.8311 | [9 empty] | 12706.45488 | [27 empty] | 37866012.76 |  |  |  |  | 2025 | Minerals 2025, 15, 341 |  | CHN | Sichuan Province
| Chipu Pb-Zn deposit |  | Basin hydrothermal | Mississippi Valley-type (MVT) | MVT zinc-lead | Pb, Zn | Ga, Ge, In | Pb, Zn, Ga, Ge, In |  |  | 29.17915 | 29.17915-1 | underground mine |  |  |  |  | ore material | polished section | grab | mineral separate | [5 empty] | mineralisation |  |  |  | sphalerite, pyrite, galena | [6 empty] | dolomite, quartz, calcite |  | LA-ICPMS, MC-ICPMS | 193 nm excimer laser-stripping system (RESOlution M50-LR, ASI); Nu Plasma 1700 MC-ICP-MS produced by Nu Instruments, UK | Guangzhou Tuoyan Analytical Technology Co., Ltd., (Guangzhou, China) | laser energy density (fluence) of 3.6 J/cm2, frequency of 3 Hz, spot size ranging from 25 to 37 µm, single-point stripping mode; TRA mode, integration duration of 0.2 s, background capture time of 30 s, sample integration period of 50 s, purge duration of 75 s; RF power at 1300 W; Neb atomization gas injection at 0.8 mL/min; plasma gas injection at 13 L/min | IAEA-S-1, IAEA-S-2, and IAEA-S-3 (Ag2S powder) | 5901.392729 |  |  |  | 8302.756515 | [15 empty] | 82974.47958 | [5 empty] | 300.0036 | [5 empty] | 143620.3595 | [9 empty] | 2900.336439 |  | 62958.15087 |  |  |  | 2000.160013 | [7 empty] | 439492.6755 | [13 empty] | 102720.3316 | [15 empty] | 75326.28015 | [17 empty] | 365568.5743 | [9 empty] | 10104.08205 | [27 empty] | 38108437.77 |  |  |  |  | 2025 | Minerals 2025, 15, 341 |  | CHN | Sichuan Province
| Chipu Pb-Zn deposit |  | Basin hydrothermal | Mississippi Valley-type (MVT) | MVT zinc-lead | Pb, Zn | Ga, Ge, In | Pb, Zn, Ga, Ge, In |  |  | 29.41834 | 29.41834-1 | underground mine |  |  |  |  | ore material | polished section | grab | mineral separate | [5 empty] | mineralisation |  |  |  | sphalerite, pyrite, galena | [6 empty] | dolomite, quartz, calcite |  | LA-ICPMS, MC-ICPMS | 193 nm excimer laser-stripping system (RESOlution M50-LR, ASI); Nu Plasma 1700 MC-ICP-MS produced by Nu Instruments, UK | Guangzhou Tuoyan Analytical Technology Co., Ltd., (Guangzhou, China) | laser energy density (fluence) of 3.6 J/cm2, frequency of 3 Hz, spot size ranging from 25 to 37 µm, single-point stripping mode; TRA mode, integration duration of 0.2 s, background capture time of 30 s, sample integration period of 50 s, purge duration of 75 s; RF power at 1300 W; Neb atomization gas injection at 0.8 mL/min; plasma gas injection at 13 L/min | IAEA-S-1, IAEA-S-2, and IAEA-S-3 (Ag2S powder) | 6001.440346 |  |  |  | 8102.625251 | [15 empty] | 80357.46532 | [5 empty] | 300.0036 | [5 empty] | 143215.757 | [9 empty] | 2400.230422 |  | 66174.70121 |  |  |  | 2900.336439 | [7 empty] | 450784.2914 | [13 empty] | 97982.52377 | [15 empty] | 75225.67703 | [17 empty] | 349519.1703 | [9 empty] | 9903.921953 | [27 empty] | 36515637.36 |  |  |  |  | 2025 | Minerals 2025, 15, 341 |  | CHN | Sichuan Province
| Chipu Pb-Zn deposit |  | Basin hydrothermal | Mississippi Valley-type (MVT) | MVT zinc-lead | Pb, Zn | Ga, Ge, In | Pb, Zn, Ga, Ge, In |  |  | 29.65751 | 29.65751-1 | underground mine |  |  |  |  | ore material | polished section | grab | mineral separate | [5 empty] | mineralisation |  |  |  | sphalerite, pyrite, galena | [6 empty] | dolomite, quartz, calcite |  | LA-ICPMS, MC-ICPMS | 193 nm excimer laser-stripping system (RESOlution M50-LR, ASI); Nu Plasma 1700 MC-ICP-MS produced by Nu Instruments, UK | Guangzhou Tuoyan Analytical Technology Co., Ltd., (Guangzhou, China) | laser energy density (fluence) of 3.6 J/cm2, frequency of 3 Hz, spot size ranging from 25 to 37 µm, single-point stripping mode; TRA mode, integration duration of 0.2 s, background capture time of 30 s, sample integration period of 50 s, purge duration of 75 s; RF power at 1300 W; Neb atomization gas injection at 0.8 mL/min; plasma gas injection at 13 L/min | IAEA-S-1, IAEA-S-2, and IAEA-S-3 (Ag2S powder) | 3700.547681 |  |  |  | 7602.311103 | [15 empty] | 84484.54394 | [5 empty] | 300.0036 | [5 empty] | 140586.1578 | [9 empty] | 2800.313635 |  | 61953.14818 |  |  |  | 1500.090005 | [7 empty] | 429349.1307 | [13 empty] | 107157.3476 | [15 empty] | 70699.37223 | [17 empty] | 353632.4656 | [9 empty] | 10704.58156 | [27 empty] | 38340153.23 |  |  |  |  | 2025 | Minerals 2025, 15, 341 |  | CHN | Sichuan Province
| Chipu Pb-Zn deposit |  | Basin hydrothermal | Mississippi Valley-type (MVT) | MVT zinc-lead | Pb, Zn | Ga, Ge, In | Pb, Zn, Ga, Ge, In |  |  | 29.89652 | 29.89652-1 | underground mine |  |  |  |  | ore material | polished section | grab | mineral separate | [5 empty] | mineralisation |  |  |  | sphalerite, pyrite, galena | [6 empty] | dolomite, quartz, calcite |  | LA-ICPMS, MC-ICPMS | 193 nm excimer laser-stripping system (RESOlution M50-LR, ASI); Nu Plasma 1700 MC-ICP-MS produced by Nu Instruments, UK | Guangzhou Tuoyan Analytical Technology Co., Ltd., (Guangzhou, China) | laser energy density (fluence) of 3.6 J/cm2, frequency of 3 Hz, spot size ranging from 25 to 37 µm, single-point stripping mode; TRA mode, integration duration of 0.2 s, background capture time of 30 s, sample integration period of 50 s, purge duration of 75 s; RF power at 1300 W; Neb atomization gas injection at 0.8 mL/min; plasma gas injection at 13 L/min | IAEA-S-1, IAEA-S-2, and IAEA-S-3 (Ag2S powder) | 5101.040612 |  |  |  | 7202.074197 | [15 empty] | 75728.70068 | [5 empty] | 400.0064 | [5 empty] | 153638.4235 | [9 empty] | 3200.409652 |  | 65068.91891 |  |  |  | 2300.211619 | [7 empty] | 448815.3067 | [13 empty] | 105342.0151 | [15 empty] | 74219.69028 | [17 empty] | 325585.7301 | [9 empty] | 9503.611372 | [27 empty] | 38194114.07 |  |  |  |  | 2025 | Minerals 2025, 15, 341 |  | CHN | Sichuan Province
| Chipu Pb-Zn deposit |  | Basin hydrothermal | Mississippi Valley-type (MVT) | MVT zinc-lead | Pb, Zn | Ga, Ge, In | Pb, Zn, Ga, Ge, In |  |  | 30.13566 | 30.13566-1 | underground mine |  |  |  |  | ore material | polished section | grab | mineral separate | [5 empty] | mineralisation |  |  |  | sphalerite, pyrite, galena | [6 empty] | dolomite, quartz, calcite |  | LA-ICPMS, MC-ICPMS | 193 nm excimer laser-stripping system (RESOlution M50-LR, ASI); Nu Plasma 1700 MC-ICP-MS produced by Nu Instruments, UK | Guangzhou Tuoyan Analytical Technology Co., Ltd., (Guangzhou, China) | laser energy density (fluence) of 3.6 J/cm2, frequency of 3 Hz, spot size ranging from 25 to 37 µm, single-point stripping mode; TRA mode, integration duration of 0.2 s, background capture time of 30 s, sample integration period of 50 s, purge duration of 75 s; RF power at 1300 W; Neb atomization gas injection at 0.8 mL/min; plasma gas injection at 13 L/min | IAEA-S-1, IAEA-S-2, and IAEA-S-3 (Ag2S powder) | 4700.883766 |  |  |  | 9103.313606 | [15 empty] | 81967.871 | [5 empty] | 1000.040002 | [5 empty] | 138462.6523 | [9 empty] | 3500.490069 |  | 62154.14227 |  |  |  | 3000.360043 | [7 empty] | 435144.4513 | [13 empty] | 105644.5523 | [15 empty] | 73817.31818 | [17 empty] | 325790.9751 | [9 empty] | 12506.25313 | [27 empty] | 37580749.61 |  |  |  |  | 2025 | Minerals 2025, 15, 341 |  | CHN | Sichuan Province
| Chipu Pb-Zn deposit |  | Basin hydrothermal | Mississippi Valley-type (MVT) | MVT zinc-lead | Pb, Zn | Ga, Ge, In | Pb, Zn, Ga, Ge, In |  |  | 30.37467 | 30.37467-1 | underground mine |  |  |  |  | ore material | polished section | grab | mineral separate | [5 empty] | mineralisation |  |  |  | sphalerite, pyrite, galena | [6 empty] | dolomite, quartz, calcite |  | LA-ICPMS, MC-ICPMS | 193 nm excimer laser-stripping system (RESOlution M50-LR, ASI); Nu Plasma 1700 MC-ICP-MS produced by Nu Instruments, UK | Guangzhou Tuoyan Analytical Technology Co., Ltd., (Guangzhou, China) | laser energy density (fluence) of 3.6 J/cm2, frequency of 3 Hz, spot size ranging from 25 to 37 µm, single-point stripping mode; TRA mode, integration duration of 0.2 s, background capture time of 30 s, sample integration period of 50 s, purge duration of 75 s; RF power at 1300 W; Neb atomization gas injection at 0.8 mL/min; plasma gas injection at 13 L/min | IAEA-S-1, IAEA-S-2, and IAEA-S-3 (Ag2S powder) | 4100.67251 |  |  |  | 7802.43436 | [15 empty] | 78244.12166 | [5 empty] | 800.025601 | [5 empty] | 133610.2722 | [9 empty] | 2600.270428 |  | 60646.76517 |  |  |  | 1900.144411 | [7 empty] | 437111.3209 | [13 empty] | 110082.6021 | [15 empty] | 69995.42723 | [17 empty] | 314917.5746 | [9 empty] | 9303.460887 | [27 empty] | 37722894.39 |  |  |  |  | 2025 | Minerals 2025, 15, 341 |  | CHN | Sichuan Province
| Chipu Pb-Zn deposit |  | Basin hydrothermal | Mississippi Valley-type (MVT) | MVT zinc-lead | Pb, Zn | Ga, Ge, In | Pb, Zn, Ga, Ge, In |  |  | 30.61367 | 30.61367-1 | underground mine |  |  |  |  | ore material | polished section | grab | mineral separate | [5 empty] | mineralisation |  |  |  | sphalerite, pyrite, galena | [6 empty] | dolomite, quartz, calcite |  | LA-ICPMS, MC-ICPMS | 193 nm excimer laser-stripping system (RESOlution M50-LR, ASI); Nu Plasma 1700 MC-ICP-MS produced by Nu Instruments, UK | Guangzhou Tuoyan Analytical Technology Co., Ltd., (Guangzhou, China) | laser energy density (fluence) of 3.6 J/cm2, frequency of 3 Hz, spot size ranging from 25 to 37 µm, single-point stripping mode; TRA mode, integration duration of 0.2 s, background capture time of 30 s, sample integration period of 50 s, purge duration of 75 s; RF power at 1300 W; Neb atomization gas injection at 0.8 mL/min; plasma gas injection at 13 L/min | IAEA-S-1, IAEA-S-2, and IAEA-S-3 (Ag2S powder) | 5001.0002 |  |  |  | 6701.796081 | [15 empty] | 78546.00609 | [5 empty] | 100.0004 | [5 empty] | 136743.8867 | [9 empty] | 3400.462463 |  | 60244.82857 |  |  |  | 1500.090005 | [7 empty] | 435765.5351 | [13 empty] | 95563.90736 | [15 empty] | 65471.01028 | [17 empty] | 305590.3086 | [9 empty] | 10604.49631 | [27 empty] | 36870999.31 |  |  |  |  | 2025 | Minerals 2025, 15, 341 |  | CHN | Sichuan Province
| Chipu Pb-Zn deposit |  | Basin hydrothermal | Mississippi Valley-type (MVT) | MVT zinc-lead | Pb, Zn | Ga, Ge, In | Pb, Zn, Ga, Ge, In |  |  | 30.85268 | 30.85268-1 | underground mine |  |  |  |  | ore material | polished section | grab | mineral separate | [5 empty] | mineralisation |  |  |  | sphalerite, pyrite, galena | [6 empty] | dolomite, quartz, calcite |  | LA-ICPMS, MC-ICPMS | 193 nm excimer laser-stripping system (RESOlution M50-LR, ASI); Nu Plasma 1700 MC-ICP-MS produced by Nu Instruments, UK | Guangzhou Tuoyan Analytical Technology Co., Ltd., (Guangzhou, China) | laser energy density (fluence) of 3.6 J/cm2, frequency of 3 Hz, spot size ranging from 25 to 37 µm, single-point stripping mode; TRA mode, integration duration of 0.2 s, background capture time of 30 s, sample integration period of 50 s, purge duration of 75 s; RF power at 1300 W; Neb atomization gas injection at 0.8 mL/min; plasma gas injection at 13 L/min | IAEA-S-1, IAEA-S-2, and IAEA-S-3 (Ag2S powder) | 4600.846556 |  |  |  | 6301.588 | [15 empty] | 76432.96769 | [5 empty] | 600.0144 | [5 empty] | 129365.976 | [9 empty] | 3500.490069 |  | 60646.76517 |  |  |  | 1500.090005 | [7 empty] | 424487.2389 | [13 empty] | 105342.0151 | [15 empty] | 65672.0608 | [17 empty] | 304258.403 | [9 empty] | 11805.57223 | [27 empty] | 36045391.27 |  |  |  |  | 2025 | Minerals 2025, 15, 341 |  | CHN | Sichuan Province
| Chipu Pb-Zn deposit |  | Basin hydrothermal | Mississippi Valley-type (MVT) | MVT zinc-lead | Pb, Zn | Ga, Ge, In | Pb, Zn, Ga, Ge, In |  |  | 31.09185 | 31.09185-1 | underground mine |  |  |  |  | ore material | polished section | grab | mineral separate | [5 empty] | mineralisation |  |  |  | sphalerite, pyrite, galena | [6 empty] | dolomite, quartz, calcite |  | LA-ICPMS, MC-ICPMS | 193 nm excimer laser-stripping system (RESOlution M50-LR, ASI); Nu Plasma 1700 MC-ICP-MS produced by Nu Instruments, UK | Guangzhou Tuoyan Analytical Technology Co., Ltd., (Guangzhou, China) | laser energy density (fluence) of 3.6 J/cm2, frequency of 3 Hz, spot size ranging from 25 to 37 µm, single-point stripping mode; TRA mode, integration duration of 0.2 s, background capture time of 30 s, sample integration period of 50 s, purge duration of 75 s; RF power at 1300 W; Neb atomization gas injection at 0.8 mL/min; plasma gas injection at 13 L/min | IAEA-S-1, IAEA-S-2, and IAEA-S-3 (Ag2S powder) | 4500.810146 |  |  |  | 6701.796081 | [15 empty] | 77640.3746 | [5 empty] | 100.0004 | [5 empty] | 136743.8867 | [9 empty] | 3300.435658 |  | 64264.77488 |  |  |  | 1900.144411 | [7 empty] | 408673.0981 | [13 empty] | 100704.0245 | [15 empty] | 68989.86009 | [17 empty] | 290640.0353 | [9 empty] | 8703.028654 | [27 empty] | 35392109.44 |  |  |  |  | 2025 | Minerals 2025, 15, 341 |  | CHN | Sichuan Province
| Chipu Pb-Zn deposit |  | Basin hydrothermal | Mississippi Valley-type (MVT) | MVT zinc-lead | Pb, Zn | Ga, Ge, In | Pb, Zn, Ga, Ge, In |  |  | 31.33099 | 31.33099-1 | underground mine |  |  |  |  | ore material | polished section | grab | mineral separate | [5 empty] | mineralisation |  |  |  | sphalerite, pyrite, galena | [6 empty] | dolomite, quartz, calcite |  | LA-ICPMS, MC-ICPMS | 193 nm excimer laser-stripping system (RESOlution M50-LR, ASI); Nu Plasma 1700 MC-ICP-MS produced by Nu Instruments, UK | Guangzhou Tuoyan Analytical Technology Co., Ltd., (Guangzhou, China) | laser energy density (fluence) of 3.6 J/cm2, frequency of 3 Hz, spot size ranging from 25 to 37 µm, single-point stripping mode; TRA mode, integration duration of 0.2 s, background capture time of 30 s, sample integration period of 50 s, purge duration of 75 s; RF power at 1300 W; Neb atomization gas injection at 0.8 mL/min; plasma gas injection at 13 L/min | IAEA-S-1, IAEA-S-2, and IAEA-S-3 (Ag2S powder) | 6101.488763 |  |  |  | 7602.311103 | [15 empty] | 72207.95892 | [5 empty] | 300.0036 | [5 empty] | 123204.1934 | [9 empty] | 2900.336439 |  | 60546.27981 |  |  |  | 1900.144411 | [7 empty] | 409292.8899 | [13 empty] | 96672.38202 | [15 empty] | 68688.20568 | [17 empty] | 295962.7643 | [9 empty] | 11205.01985 | [27 empty] | 35558594.08 |  |  |  |  | 2025 | Minerals 2025, 15, 341 |  | CHN | Sichuan Province
| Chipu Pb-Zn deposit |  | Basin hydrothermal | Mississippi Valley-type (MVT) | MVT zinc-lead | Pb, Zn | Ga, Ge, In | Pb, Zn, Ga, Ge, In |  |  | 31.57016 | 31.57016-1 | underground mine |  |  |  |  | ore material | polished section | grab | mineral separate | [5 empty] | mineralisation |  |  |  | sphalerite, pyrite, galena | [6 empty] | dolomite, quartz, calcite |  | LA-ICPMS, MC-ICPMS | 193 nm excimer laser-stripping system (RESOlution M50-LR, ASI); Nu Plasma 1700 MC-ICP-MS produced by Nu Instruments, UK | Guangzhou Tuoyan Analytical Technology Co., Ltd., (Guangzhou, China) | laser energy density (fluence) of 3.6 J/cm2, frequency of 3 Hz, spot size ranging from 25 to 37 µm, single-point stripping mode; TRA mode, integration duration of 0.2 s, background capture time of 30 s, sample integration period of 50 s, purge duration of 75 s; RF power at 1300 W; Neb atomization gas injection at 0.8 mL/min; plasma gas injection at 13 L/min | IAEA-S-1, IAEA-S-2, and IAEA-S-3 (Ag2S powder) | 3600.518475 |  |  |  | 6801.850103 | [15 empty] | 74923.87253 | [5 empty] | 600.0144 | [5 empty] | 120982.6525 | [9 empty] | 2800.313635 |  | 62355.13959 |  |  |  | 1800.129609 | [7 empty] | 431004.6671 | [13 empty] | 101611.3226 | [15 empty] | 68889.30782 | [17 empty] | 291561.1166 | [9 empty] | 10004.0016 | [27 empty] | 36774613.46 |  |  |  |  | 2025 | Minerals 2025, 15, 341 |  | CHN | Sichuan Province
| Chipu Pb-Zn deposit |  | Basin hydrothermal | Mississippi Valley-type (MVT) | MVT zinc-lead | Pb, Zn | Ga, Ge, In | Pb, Zn, Ga, Ge, In |  |  | 31.80931 | 31.80931-1 | underground mine |  |  |  |  | ore material | polished section | grab | mineral separate | [5 empty] | mineralisation |  |  |  | sphalerite, pyrite, galena | [6 empty] | dolomite, quartz, calcite |  | LA-ICPMS, MC-ICPMS | 193 nm excimer laser-stripping system (RESOlution M50-LR, ASI); Nu Plasma 1700 MC-ICP-MS produced by Nu Instruments, UK | Guangzhou Tuoyan Analytical Technology Co., Ltd., (Guangzhou, China) | laser energy density (fluence) of 3.6 J/cm2, frequency of 3 Hz, spot size ranging from 25 to 37 µm, single-point stripping mode; TRA mode, integration duration of 0.2 s, background capture time of 30 s, sample integration period of 50 s, purge duration of 75 s; RF power at 1300 W; Neb atomization gas injection at 0.8 mL/min; plasma gas injection at 13 L/min | IAEA-S-1, IAEA-S-2, and IAEA-S-3 (Ag2S powder) | 5201.081825 |  |  |  | 6501.69044 | [15 empty] | 75024.47322 | [5 empty] | 500.01 | [5 empty] | 130881.6315 | [9 empty] | 3300.435658 |  | 66174.70121 |  |  |  | 1800.129609 | [7 empty] | 436386.6494 | [13 empty] | 98587.25072 | [15 empty] | 72509.69805 | [17 empty] | 285728.7347 | [9 empty] | 9403.535729 | [27 empty] | 35055245.79 |  |  |  |  | 2025 | Minerals 2025, 15, 341 |  | CHN | Sichuan Province
| Chipu Pb-Zn deposit |  | Basin hydrothermal | Mississippi Valley-type (MVT) | MVT zinc-lead | Pb, Zn | Ga, Ge, In | Pb, Zn, Ga, Ge, In |  |  | 32.04846 | 32.04846-1 | underground mine |  |  |  |  | ore material | polished section | grab | mineral separate | [5 empty] | mineralisation |  |  |  | sphalerite, pyrite, galena | [6 empty] | dolomite, quartz, calcite |  | LA-ICPMS, MC-ICPMS | 193 nm excimer laser-stripping system (RESOlution M50-LR, ASI); Nu Plasma 1700 MC-ICP-MS produced by Nu Instruments, UK | Guangzhou Tuoyan Analytical Technology Co., Ltd., (Guangzhou, China) | laser energy density (fluence) of 3.6 J/cm2, frequency of 3 Hz, spot size ranging from 25 to 37 µm, single-point stripping mode; TRA mode, integration duration of 0.2 s, background capture time of 30 s, sample integration period of 50 s, purge duration of 75 s; RF power at 1300 W; Neb atomization gas injection at 0.8 mL/min; plasma gas injection at 13 L/min | IAEA-S-1, IAEA-S-2, and IAEA-S-3 (Ag2S powder) | 4700.883766 |  |  |  | 5401.166652 | [15 empty] | 81967.871 | [5 empty] | 700.019601 | [5 empty] | 130376.3927 | [9 empty] | 3100.384448 |  | 66275.23171 |  |  |  | 2800.313635 | [7 empty] | 410635.8758 | [13 empty] | 108771.1968 | [15 empty] | 67481.66063 | [17 empty] | 292789.3293 | [9 empty] | 8803.098691 | [27 empty] | 35596564.26 |  |  |  |  | 2025 | Minerals 2025, 15, 341 |  | CHN | Sichuan Province
| Chipu Pb-Zn deposit |  | Basin hydrothermal | Mississippi Valley-type (MVT) | MVT zinc-lead | Pb, Zn | Ga, Ge, In | Pb, Zn, Ga, Ge, In |  |  | 32.2876 | 32.2876-1 | underground mine |  |  |  |  | ore material | polished section | grab | mineral separate | [5 empty] | mineralisation |  |  |  | sphalerite, pyrite, galena | [6 empty] | dolomite, quartz, calcite |  | LA-ICPMS, MC-ICPMS | 193 nm excimer laser-stripping system (RESOlution M50-LR, ASI); Nu Plasma 1700 MC-ICP-MS produced by Nu Instruments, UK | Guangzhou Tuoyan Analytical Technology Co., Ltd., (Guangzhou, China) | laser energy density (fluence) of 3.6 J/cm2, frequency of 3 Hz, spot size ranging from 25 to 37 µm, single-point stripping mode; TRA mode, integration duration of 0.2 s, background capture time of 30 s, sample integration period of 50 s, purge duration of 75 s; RF power at 1300 W; Neb atomization gas injection at 0.8 mL/min; plasma gas injection at 13 L/min | IAEA-S-1, IAEA-S-2, and IAEA-S-3 (Ag2S powder) | 4400.774536 |  |  |  | 6001.440346 | [15 empty] | 75426.88407 | [5 empty] | 500.01 | [5 empty] | 129770.133 | [9 empty] | 3100.384448 |  | 66677.36178 |  |  |  | 1500.090005 | [7 empty] | 390299.6868 | [13 empty] | 99695.99248 | [15 empty] | 65772.58727 | [17 empty] | 274378.6547 | [9 empty] | 10604.49631 | [27 empty] | 35243149.5 |  |  |  |  | 2025 | Minerals 2025, 15, 341 |  | CHN | Sichuan Province
| Chipu Pb-Zn deposit |  | Basin hydrothermal | Mississippi Valley-type (MVT) | MVT zinc-lead | Pb, Zn | Ga, Ge, In | Pb, Zn, Ga, Ge, In |  |  | 32.52679 | 32.52679-1 | underground mine |  |  |  |  | ore material | polished section | grab | mineral separate | [5 empty] | mineralisation |  |  |  | sphalerite, pyrite, galena | [6 empty] | dolomite, quartz, calcite |  | LA-ICPMS, MC-ICPMS | 193 nm excimer laser-stripping system (RESOlution M50-LR, ASI); Nu Plasma 1700 MC-ICP-MS produced by Nu Instruments, UK | Guangzhou Tuoyan Analytical Technology Co., Ltd., (Guangzhou, China) | laser energy density (fluence) of 3.6 J/cm2, frequency of 3 Hz, spot size ranging from 25 to 37 µm, single-point stripping mode; TRA mode, integration duration of 0.2 s, background capture time of 30 s, sample integration period of 50 s, purge duration of 75 s; RF power at 1300 W; Neb atomization gas injection at 0.8 mL/min; plasma gas injection at 13 L/min | IAEA-S-1, IAEA-S-2, and IAEA-S-3 (Ag2S powder) | 4500.810146 |  |  |  | 7102.016973 | [15 empty] | 72107.38083 | [5 empty] | 800.025601 | [5 empty] | 123002.2189 | [9 empty] | 2400.230422 |  | 58536.74183 |  |  |  | 1300.067604 | [7 empty] | 404645.1886 | [13 empty] | 96168.51776 | [15 empty] | 72610.27937 | [17 empty] | 283785.2051 | [9 empty] | 11705.47816 | [27 empty] | 36069731.13 |  |  |  |  | 2025 | Minerals 2025, 15, 341 |  | CHN | Sichuan Province
| Chipu Pb-Zn deposit |  | Basin hydrothermal | Mississippi Valley-type (MVT) | MVT zinc-lead | Pb, Zn | Ga, Ge, In | Pb, Zn, Ga, Ge, In |  |  | 32.76579 | 32.76579-1 | underground mine |  |  |  |  | ore material | polished section | grab | mineral separate | [5 empty] | mineralisation |  |  |  | sphalerite, pyrite, galena | [6 empty] | dolomite, quartz, calcite |  | LA-ICPMS, MC-ICPMS | 193 nm excimer laser-stripping system (RESOlution M50-LR, ASI); Nu Plasma 1700 MC-ICP-MS produced by Nu Instruments, UK | Guangzhou Tuoyan Analytical Technology Co., Ltd., (Guangzhou, China) | laser energy density (fluence) of 3.6 J/cm2, frequency of 3 Hz, spot size ranging from 25 to 37 µm, single-point stripping mode; TRA mode, integration duration of 0.2 s, background capture time of 30 s, sample integration period of 50 s, purge duration of 75 s; RF power at 1300 W; Neb atomization gas injection at 0.8 mL/min; plasma gas injection at 13 L/min | IAEA-S-1, IAEA-S-2, and IAEA-S-3 (Ag2S powder) | 4700.883766 |  |  |  | 7702.372331 | [15 empty] | 78344.749 | [5 empty] | 500.01 | [5 empty] | 127446.4082 | [9 empty] | 3700.547681 |  | 63360.17452 |  |  |  | 1900.144411 | [7 empty] | 412598.9567 | [13 empty] | 102014.5873 | [15 empty] | 70900.50663 | [17 empty] | 253035.4149 | [9 empty] | 9803.843106 | [27 empty] | 34296815.76 |  |  |  |  | 2025 | Minerals 2025, 15, 341 |  | CHN | Sichuan Province
| Chipu Pb-Zn deposit |  | Basin hydrothermal | Mississippi Valley-type (MVT) | MVT zinc-lead | Pb, Zn | Ga, Ge, In | Pb, Zn, Ga, Ge, In |  |  | 33.0048 | 33.0048-1 | underground mine |  |  |  |  | ore material | polished section | grab | mineral separate | [5 empty] | mineralisation |  |  |  | sphalerite, pyrite, galena | [6 empty] | dolomite, quartz, calcite |  | LA-ICPMS, MC-ICPMS | 193 nm excimer laser-stripping system (RESOlution M50-LR, ASI); Nu Plasma 1700 MC-ICP-MS produced by Nu Instruments, UK | Guangzhou Tuoyan Analytical Technology Co., Ltd., (Guangzhou, China) | laser energy density (fluence) of 3.6 J/cm2, frequency of 3 Hz, spot size ranging from 25 to 37 µm, single-point stripping mode; TRA mode, integration duration of 0.2 s, background capture time of 30 s, sample integration period of 50 s, purge duration of 75 s; RF power at 1300 W; Neb atomization gas injection at 0.8 mL/min; plasma gas injection at 13 L/min | IAEA-S-1, IAEA-S-2, and IAEA-S-3 (Ag2S powder) | 5001.0002 |  |  |  | 4800.921777 | [15 empty] | 76332.35569 | [5 empty] | 100.0004 | [5 empty] | 129163.9025 | [9 empty] | 2400.230422 |  | 60345.31151 |  |  |  | 2400.230422 | [7 empty] | 424073.5468 | [13 empty] | 98587.25072 | [15 empty] | 66476.29513 | [17 empty] | 279387.7939 | [9 empty] | 12105.85924 | [27 empty] | 36838870.69 |  |  |  |  | 2025 | Minerals 2025, 15, 341 |  | CHN | Sichuan Province
| Chipu Pb-Zn deposit |  | Basin hydrothermal | Mississippi Valley-type (MVT) | MVT zinc-lead | Pb, Zn | Ga, Ge, In | Pb, Zn, Ga, Ge, In |  |  | 33.24392 | 33.24392-1 | underground mine |  |  |  |  | ore material | polished section | grab | mineral separate | [5 empty] | mineralisation |  |  |  | sphalerite, pyrite, galena | [6 empty] | dolomite, quartz, calcite |  | LA-ICPMS, MC-ICPMS | 193 nm excimer laser-stripping system (RESOlution M50-LR, ASI); Nu Plasma 1700 MC-ICP-MS produced by Nu Instruments, UK | Guangzhou Tuoyan Analytical Technology Co., Ltd., (Guangzhou, China) | laser energy density (fluence) of 3.6 J/cm2, frequency of 3 Hz, spot size ranging from 25 to 37 µm, single-point stripping mode; TRA mode, integration duration of 0.2 s, background capture time of 30 s, sample integration period of 50 s, purge duration of 75 s; RF power at 1300 W; Neb atomization gas injection at 0.8 mL/min; plasma gas injection at 13 L/min | IAEA-S-1, IAEA-S-2, and IAEA-S-3 (Ag2S powder) | 4700.883766 |  |  |  | 5601.254681 | [15 empty] | 71906.22706 | [5 empty] | 800.025601 | [5 empty] | 130780.5821 | [9 empty] | 3000.360043 |  | 65772.58727 |  |  |  | 2400.230422 | [7 empty] | 414562.3409 | [13 empty] | 103123.6319 | [15 empty] | 60646.76517 | [17 empty] | 246608.8755 | [9 empty] | 9503.611372 | [27 empty] | 36973226.72 |  |  |  |  | 2025 | Minerals 2025, 15, 341 |  | CHN | Sichuan Province
| Chipu Pb-Zn deposit |  | Basin hydrothermal | Mississippi Valley-type (MVT) | MVT zinc-lead | Pb, Zn | Ga, Ge, In | Pb, Zn, Ga, Ge, In |  |  | 33.48293 | 33.48293-1 | underground mine |  |  |  |  | ore material | polished section | grab | mineral separate | [5 empty] | mineralisation |  |  |  | sphalerite, pyrite, galena | [6 empty] | dolomite, quartz, calcite |  | LA-ICPMS, MC-ICPMS | 193 nm excimer laser-stripping system (RESOlution M50-LR, ASI); Nu Plasma 1700 MC-ICP-MS produced by Nu Instruments, UK | Guangzhou Tuoyan Analytical Technology Co., Ltd., (Guangzhou, China) | laser energy density (fluence) of 3.6 J/cm2, frequency of 3 Hz, spot size ranging from 25 to 37 µm, single-point stripping mode; TRA mode, integration duration of 0.2 s, background capture time of 30 s, sample integration period of 50 s, purge duration of 75 s; RF power at 1300 W; Neb atomization gas injection at 0.8 mL/min; plasma gas injection at 13 L/min | IAEA-S-1, IAEA-S-2, and IAEA-S-3 (Ag2S powder) | 2700.291631 |  |  |  | 4100.67251 | [15 empty] | 74420.88118 | [5 empty] | 500.01 | [5 empty] | 128052.5558 | [9 empty] | 1900.144411 |  | 65370.48623 |  |  |  | 1800.129609 | [7 empty] | 403819.1085 | [13 empty] | 99292.80233 | [15 empty] | 57331.17373 | [17 empty] | 273561.0245 | [9 empty] | 9603.687816 | [27 empty] | 35376531.93 |  |  |  |  | 2025 | Minerals 2025, 15, 341 |  | CHN | Sichuan Province
| Chipu Pb-Zn deposit |  | Basin hydrothermal | Mississippi Valley-type (MVT) | MVT zinc-lead | Pb, Zn | Ga, Ge, In | Pb, Zn, Ga, Ge, In |  |  | 33.7221 | 33.7221-1 | underground mine |  |  |  |  | ore material | polished section | grab | mineral separate | [5 empty] | mineralisation |  |  |  | sphalerite, pyrite, galena | [6 empty] | dolomite, quartz, calcite |  | LA-ICPMS, MC-ICPMS | 193 nm excimer laser-stripping system (RESOlution M50-LR, ASI); Nu Plasma 1700 MC-ICP-MS produced by Nu Instruments, UK | Guangzhou Tuoyan Analytical Technology Co., Ltd., (Guangzhou, China) | laser energy density (fluence) of 3.6 J/cm2, frequency of 3 Hz, spot size ranging from 25 to 37 µm, single-point stripping mode; TRA mode, integration duration of 0.2 s, background capture time of 30 s, sample integration period of 50 s, purge duration of 75 s; RF power at 1300 W; Neb atomization gas injection at 0.8 mL/min; plasma gas injection at 13 L/min | IAEA-S-1, IAEA-S-2, and IAEA-S-3 (Ag2S powder) | 4500.810146 |  |  |  | 7102.016973 | [15 empty] | 79451.703 | [5 empty] | 100.0004 | [5 empty] | 127244.3655 | [9 empty] | 2900.336439 |  | 61350.18525 |  |  |  | 1900.144411 | [7 empty] | 426349.0204 | [13 empty] | 94757.80547 | [15 empty] | 51003.84383 | [17 empty] | 248036.7127 | [9 empty] | 8202.690482 | [27 empty] | 35264568.58 |  |  |  |  | 2025 | Minerals 2025, 15, 341 |  | CHN | Sichuan Province
| Chipu Pb-Zn deposit |  | Basin hydrothermal | Mississippi Valley-type (MVT) | MVT zinc-lead | Pb, Zn | Ga, Ge, In | Pb, Zn, Ga, Ge, In |  |  | 33.96123 | 33.96123-1 | underground mine |  |  |  |  | ore material | polished section | grab | mineral separate | [5 empty] | mineralisation |  |  |  | sphalerite, pyrite, galena | [6 empty] | dolomite, quartz, calcite |  | LA-ICPMS, MC-ICPMS | 193 nm excimer laser-stripping system (RESOlution M50-LR, ASI); Nu Plasma 1700 MC-ICP-MS produced by Nu Instruments, UK | Guangzhou Tuoyan Analytical Technology Co., Ltd., (Guangzhou, China) | laser energy density (fluence) of 3.6 J/cm2, frequency of 3 Hz, spot size ranging from 25 to 37 µm, single-point stripping mode; TRA mode, integration duration of 0.2 s, background capture time of 30 s, sample integration period of 50 s, purge duration of 75 s; RF power at 1300 W; Neb atomization gas injection at 0.8 mL/min; plasma gas injection at 13 L/min | IAEA-S-1, IAEA-S-2, and IAEA-S-3 (Ag2S powder) | 3600.518475 |  |  |  | 6601.74286 | [15 empty] | 73113.19809 | [5 empty] | 300.0036 | [5 empty] | 125325.1217 | [9 empty] | 2300.211619 |  | 64264.77488 |  |  |  | 2300.211619 | [7 empty] | 402373.5978 | [13 empty] | 90728.07271 | [15 empty] | 45582.96099 | [17 empty] | 248954.6933 | [9 empty] | 10004.0016 | [27 empty] | 34598630.02 |  |  |  |  | 2025 | Minerals 2025, 15, 341 |  | CHN | Sichuan Province
| Chipu Pb-Zn deposit |  | Basin hydrothermal | Mississippi Valley-type (MVT) | MVT zinc-lead | Pb, Zn | Ga, Ge, In | Pb, Zn, Ga, Ge, In |  |  | 34.20023 | 34.20023-1 | underground mine |  |  |  |  | ore material | polished section | grab | mineral separate | [5 empty] | mineralisation |  |  |  | sphalerite, pyrite, galena | [6 empty] | dolomite, quartz, calcite |  | LA-ICPMS, MC-ICPMS | 193 nm excimer laser-stripping system (RESOlution M50-LR, ASI); Nu Plasma 1700 MC-ICP-MS produced by Nu Instruments, UK | Guangzhou Tuoyan Analytical Technology Co., Ltd., (Guangzhou, China) | laser energy density (fluence) of 3.6 J/cm2, frequency of 3 Hz, spot size ranging from 25 to 37 µm, single-point stripping mode; TRA mode, integration duration of 0.2 s, background capture time of 30 s, sample integration period of 50 s, purge duration of 75 s; RF power at 1300 W; Neb atomization gas injection at 0.8 mL/min; plasma gas injection at 13 L/min | IAEA-S-1, IAEA-S-2, and IAEA-S-3 (Ag2S powder) | 4500.810146 |  |  |  | 5801.345912 | [15 empty] | 77036.65661 | [5 empty] | 100.0004 | [5 empty] | 119367.2331 | [9 empty] | 2400.230422 |  | 65471.01028 |  |  |  | 2200.193617 | [7 empty] | 414458.9973 | [13 empty] | 92944.26556 | [15 empty] | 45783.69259 | [17 empty] | 239370.1869 | [9 empty] | 9903.921953 | [27 empty] | 35573198 |  |  |  |  | 2025 | Minerals 2025, 15, 341 |  | CHN | Sichuan Province
| Chipu Pb-Zn deposit |  | Basin hydrothermal | Mississippi Valley-type (MVT) | MVT zinc-lead | Pb, Zn | Ga, Ge, In | Pb, Zn, Ga, Ge, In |  |  | 34.43922 | 34.43922-1 | underground mine |  |  |  |  | ore material | polished section | grab | mineral separate | [5 empty] | mineralisation |  |  |  | sphalerite, pyrite, galena | [6 empty] | dolomite, quartz, calcite |  | LA-ICPMS, MC-ICPMS | 193 nm excimer laser-stripping system (RESOlution M50-LR, ASI); Nu Plasma 1700 MC-ICP-MS produced by Nu Instruments, UK | Guangzhou Tuoyan Analytical Technology Co., Ltd., (Guangzhou, China) | laser energy density (fluence) of 3.6 J/cm2, frequency of 3 Hz, spot size ranging from 25 to 37 µm, single-point stripping mode; TRA mode, integration duration of 0.2 s, background capture time of 30 s, sample integration period of 50 s, purge duration of 75 s; RF power at 1300 W; Neb atomization gas injection at 0.8 mL/min; plasma gas injection at 13 L/min | IAEA-S-1, IAEA-S-2, and IAEA-S-3 (Ag2S powder) | 4700.883766 |  |  |  | 6001.440346 | [15 empty] | 74219.69028 | [5 empty] | 400.0064 | [5 empty] | 126234.2006 | [9 empty] | 2200.193617 |  | 61350.18525 |  |  |  | 2200.193617 | [7 empty] | 423556.4505 | [13 empty] | 91735.38457 | [15 empty] | 46887.77391 | [17 empty] | 238860.5765 | [9 empty] | 8302.756515 | [27 empty] | 35689055.73 |  |  |  |  | 2025 | Minerals 2025, 15, 341 |  | CHN | Sichuan Province
| Chipu Pb-Zn deposit |  | Basin hydrothermal | Mississippi Valley-type (MVT) | MVT zinc-lead | Pb, Zn | Ga, Ge, In | Pb, Zn, Ga, Ge, In |  |  | 34.67822 | 34.67822-1 | underground mine |  |  |  |  | ore material | polished section | grab | mineral separate | [5 empty] | mineralisation |  |  |  | sphalerite, pyrite, galena | [6 empty] | dolomite, quartz, calcite |  | LA-ICPMS, MC-ICPMS | 193 nm excimer laser-stripping system (RESOlution M50-LR, ASI); Nu Plasma 1700 MC-ICP-MS produced by Nu Instruments, UK | Guangzhou Tuoyan Analytical Technology Co., Ltd., (Guangzhou, China) | laser energy density (fluence) of 3.6 J/cm2, frequency of 3 Hz, spot size ranging from 25 to 37 µm, single-point stripping mode; TRA mode, integration duration of 0.2 s, background capture time of 30 s, sample integration period of 50 s, purge duration of 75 s; RF power at 1300 W; Neb atomization gas injection at 0.8 mL/min; plasma gas injection at 13 L/min | IAEA-S-1, IAEA-S-2, and IAEA-S-3 (Ag2S powder) | 4400.774536 |  |  |  | 5201.081825 | [15 empty] | 68084.91864 | [5 empty] | 200.0016 | [5 empty] | 121588.4883 | [9 empty] | 3200.409652 |  | 65571.53514 |  |  |  | 1900.144411 | [7 empty] | 389990.2502 | [13 empty] | 97377.82596 | [15 empty] | 40264.74571 | [17 empty] | 229691.1078 | [9 empty] | 8002.560819 | [27 empty] | 34133251.91 |  |  |  |  | 2025 | Minerals 2025, 15, 341 |  | CHN | Sichuan Province
| Chipu Pb-Zn deposit |  | Basin hydrothermal | Mississippi Valley-type (MVT) | MVT zinc-lead | Pb, Zn | Ga, Ge, In | Pb, Zn, Ga, Ge, In |  |  | 34.91724 | 34.91724-1 | underground mine |  |  |  |  | ore material | polished section | grab | mineral separate | [5 empty] | mineralisation |  |  |  | sphalerite, pyrite, galena | [6 empty] | dolomite, quartz, calcite |  | LA-ICPMS, MC-ICPMS | 193 nm excimer laser-stripping system (RESOlution M50-LR, ASI); Nu Plasma 1700 MC-ICP-MS produced by Nu Instruments, UK | Guangzhou Tuoyan Analytical Technology Co., Ltd., (Guangzhou, China) | laser energy density (fluence) of 3.6 J/cm2, frequency of 3 Hz, spot size ranging from 25 to 37 µm, single-point stripping mode; TRA mode, integration duration of 0.2 s, background capture time of 30 s, sample integration period of 50 s, purge duration of 75 s; RF power at 1300 W; Neb atomization gas injection at 0.8 mL/min; plasma gas injection at 13 L/min | IAEA-S-1, IAEA-S-2, and IAEA-S-3 (Ag2S powder) | 4200.705719 |  |  |  | 4900.960588 | [15 empty] | 70297.11311 | [5 empty] | 200.0016 | [5 empty] | 119468.1907 | [9 empty] | 2800.313635 |  | 61752.15732 |  |  |  | 2700.291631 | [7 empty] | 397728.4272 | [13 empty] | 99998.3936 | [15 empty] | 36954.54491 | [17 empty] | 237433.777 | [9 empty] | 9003.241167 | [27 empty] | 35100031.13 |  |  |  |  | 2025 | Minerals 2025, 15, 341 |  | CHN | Sichuan Province
| Chipu Pb-Zn deposit |  | Basin hydrothermal | Mississippi Valley-type (MVT) | MVT zinc-lead | Pb, Zn | Ga, Ge, In | Pb, Zn, Ga, Ge, In |  |  | 35.15641 | 35.15641-1 | underground mine |  |  |  |  | ore material | polished section | grab | mineral separate | [5 empty] | mineralisation |  |  |  | sphalerite, pyrite, galena | [6 empty] | dolomite, quartz, calcite |  | LA-ICPMS, MC-ICPMS | 193 nm excimer laser-stripping system (RESOlution M50-LR, ASI); Nu Plasma 1700 MC-ICP-MS produced by Nu Instruments, UK | Guangzhou Tuoyan Analytical Technology Co., Ltd., (Guangzhou, China) | laser energy density (fluence) of 3.6 J/cm2, frequency of 3 Hz, spot size ranging from 25 to 37 µm, single-point stripping mode; TRA mode, integration duration of 0.2 s, background capture time of 30 s, sample integration period of 50 s, purge duration of 75 s; RF power at 1300 W; Neb atomization gas injection at 0.8 mL/min; plasma gas injection at 13 L/min | IAEA-S-1, IAEA-S-2, and IAEA-S-3 (Ag2S powder) | 3000.360043 |  |  |  | 6601.74286 | [15 empty] | 71403.35676 | [5 empty] | 400.0064 | [5 empty] | 113916.7263 | [9 empty] | 2700.291631 |  | 64465.80605 |  |  |  | 3300.435658 | [7 empty] | 382772.2048 | [13 empty] | 96672.38202 | [15 empty] | 37255.43609 | [17 empty] | 231422.6082 | [9 empty] | 7402.191049 | [27 empty] | 33065218.87 |  |  |  |  | 2025 | Minerals 2025, 15, 341 |  | CHN | Sichuan Province
| Chipu Pb-Zn deposit |  | Basin hydrothermal | Mississippi Valley-type (MVT) | MVT zinc-lead | Pb, Zn | Ga, Ge, In | Pb, Zn, Ga, Ge, In |  |  | 35.39555 | 35.39555-1 | underground mine |  |  |  |  | ore material | polished section | grab | mineral separate | [5 empty] | mineralisation |  |  |  | sphalerite, pyrite, galena | [6 empty] | dolomite, quartz, calcite |  | LA-ICPMS, MC-ICPMS | 193 nm excimer laser-stripping system (RESOlution M50-LR, ASI); Nu Plasma 1700 MC-ICP-MS produced by Nu Instruments, UK | Guangzhou Tuoyan Analytical Technology Co., Ltd., (Guangzhou, China) | laser energy density (fluence) of 3.6 J/cm2, frequency of 3 Hz, spot size ranging from 25 to 37 µm, single-point stripping mode; TRA mode, integration duration of 0.2 s, background capture time of 30 s, sample integration period of 50 s, purge duration of 75 s; RF power at 1300 W; Neb atomization gas injection at 0.8 mL/min; plasma gas injection at 13 L/min | IAEA-S-1, IAEA-S-2, and IAEA-S-3 (Ag2S powder) | 4200.705719 |  |  |  | 5601.254681 | [15 empty] | 67682.74341 | [5 empty] | 200.0016 | [5 empty] | 124315.1112 | [9 empty] | 2100.176415 |  | 58737.68112 |  |  |  | 2200.193617 | [7 empty] | 386174.4863 | [13 empty] | 94254.01809 | [15 empty] | 38258.45893 | [17 empty] | 228774.5274 | [9 empty] | 8402.823349 | [27 empty] | 33095400.3 |  |  |  |  | 2025 | Minerals 2025, 15, 341 |  | CHN | Sichuan Province
| Chipu Pb-Zn deposit |  | Basin hydrothermal | Mississippi Valley-type (MVT) | MVT zinc-lead | Pb, Zn | Ga, Ge, In | Pb, Zn, Ga, Ge, In |  |  | 35.63471 | 35.63471-1 | underground mine |  |  |  |  | ore material | polished section | grab | mineral separate | [5 empty] | mineralisation |  |  |  | sphalerite, pyrite, galena | [6 empty] | dolomite, quartz, calcite |  | LA-ICPMS, MC-ICPMS | 193 nm excimer laser-stripping system (RESOlution M50-LR, ASI); Nu Plasma 1700 MC-ICP-MS produced by Nu Instruments, UK | Guangzhou Tuoyan Analytical Technology Co., Ltd., (Guangzhou, China) | laser energy density (fluence) of 3.6 J/cm2, frequency of 3 Hz, spot size ranging from 25 to 37 µm, single-point stripping mode; TRA mode, integration duration of 0.2 s, background capture time of 30 s, sample integration period of 50 s, purge duration of 75 s; RF power at 1300 W; Neb atomization gas injection at 0.8 mL/min; plasma gas injection at 13 L/min | IAEA-S-1, IAEA-S-2, and IAEA-S-3 (Ag2S powder) | 4600.846556 |  |  |  | 4400.774536 | [15 empty] | 71805.65139 | [5 empty] | 500.01 | [5 empty] | 115329.5935 | [9 empty] | 2800.313635 |  | 62656.6416 |  |  |  | 2500.250025 | [7 empty] | 380607.5914 | [13 empty] | 88310.85421 | [15 empty] | 38559.38145 | [17 empty] | 223276.4431 | [9 empty] | 10104.08205 | [27 empty] | 32459643.17 |  |  |  |  | 2025 | Minerals 2025, 15, 341 |  | CHN | Sichuan Province
| Chipu Pb-Zn deposit |  | Basin hydrothermal | Mississippi Valley-type (MVT) | MVT zinc-lead | Pb, Zn | Ga, Ge, In | Pb, Zn, Ga, Ge, In |  |  | 35.87387 | 35.87387-1 | underground mine |  |  |  |  | ore material | polished section | grab | mineral separate | [5 empty] | mineralisation |  |  |  | sphalerite, pyrite, galena | [6 empty] | dolomite, quartz, calcite |  | LA-ICPMS, MC-ICPMS | 193 nm excimer laser-stripping system (RESOlution M50-LR, ASI); Nu Plasma 1700 MC-ICP-MS produced by Nu Instruments, UK | Guangzhou Tuoyan Analytical Technology Co., Ltd., (Guangzhou, China) | laser energy density (fluence) of 3.6 J/cm2, frequency of 3 Hz, spot size ranging from 25 to 37 µm, single-point stripping mode; TRA mode, integration duration of 0.2 s, background capture time of 30 s, sample integration period of 50 s, purge duration of 75 s; RF power at 1300 W; Neb atomization gas injection at 0.8 mL/min; plasma gas injection at 13 L/min | IAEA-S-1, IAEA-S-2, and IAEA-S-3 (Ag2S powder) | 4400.774536 |  |  |  | 4600.846556 | [15 empty] | 73314.37122 | [5 empty] | 800.025601 | [5 empty] | 120679.7455 | [9 empty] | 2600.270428 |  | 60345.31151 |  |  |  | 2600.270428 | [7 empty] | 386896.2996 | [13 empty] | 94153.26304 | [15 empty] | 40967.02205 | [17 empty] | 225210.681 | [9 empty] | 7602.311103 | [27 empty] | 34242294.48 |  |  |  |  | 2025 | Minerals 2025, 15, 341 |  | CHN | Sichuan Province
| Chipu Pb-Zn deposit |  | Basin hydrothermal | Mississippi Valley-type (MVT) | MVT zinc-lead | Pb, Zn | Ga, Ge, In | Pb, Zn, Ga, Ge, In |  |  | 36.11304 | 36.11304-1 | underground mine |  |  |  |  | ore material | polished section | grab | mineral separate | [5 empty] | mineralisation |  |  |  | sphalerite, pyrite, galena | [6 empty] | dolomite, quartz, calcite |  | LA-ICPMS, MC-ICPMS | 193 nm excimer laser-stripping system (RESOlution M50-LR, ASI); Nu Plasma 1700 MC-ICP-MS produced by Nu Instruments, UK | Guangzhou Tuoyan Analytical Technology Co., Ltd., (Guangzhou, China) | laser energy density (fluence) of 3.6 J/cm2, frequency of 3 Hz, spot size ranging from 25 to 37 µm, single-point stripping mode; TRA mode, integration duration of 0.2 s, background capture time of 30 s, sample integration period of 50 s, purge duration of 75 s; RF power at 1300 W; Neb atomization gas injection at 0.8 mL/min; plasma gas injection at 13 L/min | IAEA-S-1, IAEA-S-2, and IAEA-S-3 (Ag2S powder) | 3600.518475 |  |  |  | 6001.440346 | [15 empty] | 67481.66063 | [5 empty] | 300.0036 | [5 empty] | 111192.3598 | [9 empty] | 2900.336439 |  | 60345.31151 |  |  |  | 2300.211619 | [7 empty] | 399792.7377 | [13 empty] | 89317.97198 | [15 empty] | 38258.45893 | [17 empty] | 216966.7822 | [9 empty] | 7502.250675 | [27 empty] | 33931717.87 |  |  |  |  | 2025 | Minerals 2025, 15, 341 |  | CHN | Sichuan Province
| Chipu Pb-Zn deposit |  | Basin hydrothermal | Mississippi Valley-type (MVT) | MVT zinc-lead | Pb, Zn | Ga, Ge, In | Pb, Zn, Ga, Ge, In |  |  | 36.35222 | 36.35222-1 | underground mine |  |  |  |  | ore material | polished section | grab | mineral separate | [5 empty] | mineralisation |  |  |  | sphalerite, pyrite, galena | [6 empty] | dolomite, quartz, calcite |  | LA-ICPMS, MC-ICPMS | 193 nm excimer laser-stripping system (RESOlution M50-LR, ASI); Nu Plasma 1700 MC-ICP-MS produced by Nu Instruments, UK | Guangzhou Tuoyan Analytical Technology Co., Ltd., (Guangzhou, China) | laser energy density (fluence) of 3.6 J/cm2, frequency of 3 Hz, spot size ranging from 25 to 37 µm, single-point stripping mode; TRA mode, integration duration of 0.2 s, background capture time of 30 s, sample integration period of 50 s, purge duration of 75 s; RF power at 1300 W; Neb atomization gas injection at 0.8 mL/min; plasma gas injection at 13 L/min | IAEA-S-1, IAEA-S-2, and IAEA-S-3 (Ag2S powder) | 3900.608495 |  |  |  | 4100.67251 | [15 empty] | 72308.53782 | [5 empty] | 600.0144 | [5 empty] | 108468.5843 | [9 empty] | 2800.313635 |  | 58637.21107 |  |  |  | 1800.129609 | [7 empty] | 379061.665 | [13 empty] | 94254.01809 | [15 empty] | 34447.39962 | [17 empty] | 224905.2553 | [9 empty] | 9403.535729 | [27 empty] | 32114017.16 |  |  |  |  | 2025 | Minerals 2025, 15, 341 |  | CHN | Sichuan Province
| Chipu Pb-Zn deposit |  | Basin hydrothermal | Mississippi Valley-type (MVT) | MVT zinc-lead | Pb, Zn | Ga, Ge, In | Pb, Zn, Ga, Ge, In |  |  | 36.59136 | 36.59136-1 | underground mine |  |  |  |  | ore material | polished section | grab | mineral separate | [5 empty] | mineralisation |  |  |  | sphalerite, pyrite, galena | [6 empty] | dolomite, quartz, calcite |  | LA-ICPMS, MC-ICPMS | 193 nm excimer laser-stripping system (RESOlution M50-LR, ASI); Nu Plasma 1700 MC-ICP-MS produced by Nu Instruments, UK | Guangzhou Tuoyan Analytical Technology Co., Ltd., (Guangzhou, China) | laser energy density (fluence) of 3.6 J/cm2, frequency of 3 Hz, spot size ranging from 25 to 37 µm, single-point stripping mode; TRA mode, integration duration of 0.2 s, background capture time of 30 s, sample integration period of 50 s, purge duration of 75 s; RF power at 1300 W; Neb atomization gas injection at 0.8 mL/min; plasma gas injection at 13 L/min | IAEA-S-1, IAEA-S-2, and IAEA-S-3 (Ag2S powder) | 3800.577688 |  |  |  | 5701.299896 | [15 empty] | 71001.07504 | [5 empty] | 100.0004 | [5 empty] | 115430.5187 | [9 empty] | 3300.435658 |  | 61450.67706 |  |  |  | 2300.211619 | [7 empty] | 376691.6103 | [13 empty] | 91735.38457 | [15 empty] | 33745.48892 | [17 empty] | 212084.051 | [9 empty] | 6601.74286 | [27 empty] | 33258964.15 |  |  |  |  | 2025 | Minerals 2025, 15, 341 |  | CHN | Sichuan Province
| Chipu Pb-Zn deposit |  | Basin hydrothermal | Mississippi Valley-type (MVT) | MVT zinc-lead | Pb, Zn | Ga, Ge, In | Pb, Zn, Ga, Ge, In |  |  | 36.83052 | 36.83052-1 | underground mine |  |  |  |  | ore material | polished section | grab | mineral separate | [5 empty] | mineralisation |  |  |  | sphalerite, pyrite, galena | [6 empty] | dolomite, quartz, calcite |  | LA-ICPMS, MC-ICPMS | 193 nm excimer laser-stripping system (RESOlution M50-LR, ASI); Nu Plasma 1700 MC-ICP-MS produced by Nu Instruments, UK | Guangzhou Tuoyan Analytical Technology Co., Ltd., (Guangzhou, China) | laser energy density (fluence) of 3.6 J/cm2, frequency of 3 Hz, spot size ranging from 25 to 37 µm, single-point stripping mode; TRA mode, integration duration of 0.2 s, background capture time of 30 s, sample integration period of 50 s, purge duration of 75 s; RF power at 1300 W; Neb atomization gas injection at 0.8 mL/min; plasma gas injection at 13 L/min | IAEA-S-1, IAEA-S-2, and IAEA-S-3 (Ag2S powder) | 4500.810146 |  |  |  | 4900.960588 | [15 empty] | 70900.50663 | [5 empty] | 500.01 | [5 empty] | 109578.1993 | [9 empty] | 1400.078404 |  | 60646.76517 |  |  |  | 2200.193617 | [7 empty] | 368348.419 | [13 empty] | 100804.8322 | [15 empty] | 30938.23966 | [17 empty] | 216152.8623 | [9 empty] | 6901.904926 | [27 empty] | 31769364.75 |  |  |  |  | 2025 | Minerals 2025, 15, 341 |  | CHN | Sichuan Province
| Chipu Pb-Zn deposit |  | Basin hydrothermal | Mississippi Valley-type (MVT) | MVT zinc-lead | Pb, Zn | Ga, Ge, In | Pb, Zn, Ga, Ge, In |  |  | 37.0697 | 37.0697-1 | underground mine |  |  |  |  | ore material | polished section | grab | mineral separate | [5 empty] | mineralisation |  |  |  | sphalerite, pyrite, galena | [6 empty] | dolomite, quartz, calcite |  | LA-ICPMS, MC-ICPMS | 193 nm excimer laser-stripping system (RESOlution M50-LR, ASI); Nu Plasma 1700 MC-ICP-MS produced by Nu Instruments, UK | Guangzhou Tuoyan Analytical Technology Co., Ltd., (Guangzhou, China) | laser energy density (fluence) of 3.6 J/cm2, frequency of 3 Hz, spot size ranging from 25 to 37 µm, single-point stripping mode; TRA mode, integration duration of 0.2 s, background capture time of 30 s, sample integration period of 50 s, purge duration of 75 s; RF power at 1300 W; Neb atomization gas injection at 0.8 mL/min; plasma gas injection at 13 L/min | IAEA-S-1, IAEA-S-2, and IAEA-S-3 (Ag2S powder) | 4000.640102 |  |  |  | 5201.081825 | [15 empty] | 71906.22706 | [5 empty] | 300.0036 | [5 empty] | 118862.4571 | [9 empty] | 3400.462463 |  | 58838.15198 |  |  |  | 1500.090005 | [7 empty] | 396077.2203 | [13 empty] | 91735.38457 | [15 empty] | 26928.97558 | [17 empty] | 220019.4497 | [9 empty] | 6701.796081 | [27 empty] | 33653269.88 |  |  |  |  | 2025 | Minerals 2025, 15, 341 |  | CHN | Sichuan Province
| Chipu Pb-Zn deposit |  | Basin hydrothermal | Mississippi Valley-type (MVT) | MVT zinc-lead | Pb, Zn | Ga, Ge, In | Pb, Zn, Ga, Ge, In |  |  | 37.30884 | 37.30884-1 | underground mine |  |  |  |  | ore material | polished section | grab | mineral separate | [5 empty] | mineralisation |  |  |  | sphalerite, pyrite, galena | [6 empty] | dolomite, quartz, calcite |  | LA-ICPMS, MC-ICPMS | 193 nm excimer laser-stripping system (RESOlution M50-LR, ASI); Nu Plasma 1700 MC-ICP-MS produced by Nu Instruments, UK | Guangzhou Tuoyan Analytical Technology Co., Ltd., (Guangzhou, China) | laser energy density (fluence) of 3.6 J/cm2, frequency of 3 Hz, spot size ranging from 25 to 37 µm, single-point stripping mode; TRA mode, integration duration of 0.2 s, background capture time of 30 s, sample integration period of 50 s, purge duration of 75 s; RF power at 1300 W; Neb atomization gas injection at 0.8 mL/min; plasma gas injection at 13 L/min | IAEA-S-1, IAEA-S-2, and IAEA-S-3 (Ag2S powder) | 3100.384448 |  |  |  | 5501.210266 | [15 empty] | 72107.38083 | [5 empty] | 300.0036 | [5 empty] | 112705.8237 | [9 empty] | 3000.360043 |  | 62556.14013 |  |  |  | 2500.250025 | [7 empty] | 389268.261 | [13 empty] | 98587.25072 | [15 empty] | 28833.21586 | [17 empty] | 210253.5143 | [9 empty] | 7102.016973 | [27 empty] | 34467194.78 |  |  |  |  | 2025 | Minerals 2025, 15, 341 |  | CHN | Sichuan Province
| Chipu Pb-Zn deposit |  | Basin hydrothermal | Mississippi Valley-type (MVT) | MVT zinc-lead | Pb, Zn | Ga, Ge, In | Pb, Zn, Ga, Ge, In |  |  | 37.54789 | 37.54789-1 | underground mine |  |  |  |  | ore material | polished section | grab | mineral separate | [5 empty] | mineralisation |  |  |  | sphalerite, pyrite, galena | [6 empty] | dolomite, quartz, calcite |  | LA-ICPMS, MC-ICPMS | 193 nm excimer laser-stripping system (RESOlution M50-LR, ASI); Nu Plasma 1700 MC-ICP-MS produced by Nu Instruments, UK | Guangzhou Tuoyan Analytical Technology Co., Ltd., (Guangzhou, China) | laser energy density (fluence) of 3.6 J/cm2, frequency of 3 Hz, spot size ranging from 25 to 37 µm, single-point stripping mode; TRA mode, integration duration of 0.2 s, background capture time of 30 s, sample integration period of 50 s, purge duration of 75 s; RF power at 1300 W; Neb atomization gas injection at 0.8 mL/min; plasma gas injection at 13 L/min | IAEA-S-1, IAEA-S-2, and IAEA-S-3 (Ag2S powder) | 4100.67251 |  |  |  | 3900.608495 | [15 empty] | 71101.64426 | [5 empty] | 400.0064 | [5 empty] | 108771.1968 | [9 empty] | 1700.115608 |  | 61651.66309 |  |  |  | 2100.176415 | [7 empty] | 388340.0494 | [13 empty] | 99998.3936 | [15 empty] | 22420.0884 | [17 empty] | 202121.0105 | [9 empty] | 7802.43436 | [27 empty] | 33473154.92 |  |  |  |  | 2025 | Minerals 2025, 15, 341 |  | CHN | Sichuan Province
| Chipu Pb-Zn deposit |  | Basin hydrothermal | Mississippi Valley-type (MVT) | MVT zinc-lead | Pb, Zn | Ga, Ge, In | Pb, Zn, Ga, Ge, In |  |  | 37.78701 | 37.78701-1 | underground mine |  |  |  |  | ore material | polished section | grab | mineral separate | [5 empty] | mineralisation |  |  |  | sphalerite, pyrite, galena | [6 empty] | dolomite, quartz, calcite |  | LA-ICPMS, MC-ICPMS | 193 nm excimer laser-stripping system (RESOlution M50-LR, ASI); Nu Plasma 1700 MC-ICP-MS produced by Nu Instruments, UK | Guangzhou Tuoyan Analytical Technology Co., Ltd., (Guangzhou, China) | laser energy density (fluence) of 3.6 J/cm2, frequency of 3 Hz, spot size ranging from 25 to 37 µm, single-point stripping mode; TRA mode, integration duration of 0.2 s, background capture time of 30 s, sample integration period of 50 s, purge duration of 75 s; RF power at 1300 W; Neb atomization gas injection at 0.8 mL/min; plasma gas injection at 13 L/min | IAEA-S-1, IAEA-S-2, and IAEA-S-3 (Ag2S powder) | 3700.547681 |  |  |  | 3900.608495 | [15 empty] | 63963.23417 | [5 empty] | 200.0016 | [5 empty] | 112604.9205 | [9 empty] | 2500.250025 |  | 60948.22609 |  |  |  | 2300.211619 | [7 empty] | 385658.9305 | [13 empty] | 93951.75537 | [15 empty] | 23421.92292 | [17 empty] | 207609.8749 | [9 empty] | 6701.796081 | [27 empty] | 34218928.21 |  |  |  |  | 2025 | Minerals 2025, 15, 341 |  | CHN | Sichuan Province
| Chipu Pb-Zn deposit |  | Basin hydrothermal | Mississippi Valley-type (MVT) | MVT zinc-lead | Pb, Zn | Ga, Ge, In | Pb, Zn, Ga, Ge, In |  |  | 38.02616 | 38.02616-1 | underground mine |  |  |  |  | ore material | polished section | grab | mineral separate | [5 empty] | mineralisation |  |  |  | sphalerite, pyrite, galena | [6 empty] | dolomite, quartz, calcite |  | LA-ICPMS, MC-ICPMS | 193 nm excimer laser-stripping system (RESOlution M50-LR, ASI); Nu Plasma 1700 MC-ICP-MS produced by Nu Instruments, UK | Guangzhou Tuoyan Analytical Technology Co., Ltd., (Guangzhou, China) | laser energy density (fluence) of 3.6 J/cm2, frequency of 3 Hz, spot size ranging from 25 to 37 µm, single-point stripping mode; TRA mode, integration duration of 0.2 s, background capture time of 30 s, sample integration period of 50 s, purge duration of 75 s; RF power at 1300 W; Neb atomization gas injection at 0.8 mL/min; plasma gas injection at 13 L/min | IAEA-S-1, IAEA-S-2, and IAEA-S-3 (Ag2S powder) | 3800.577688 |  |  |  | 4200.705719 | [15 empty] | 75326.28015 | [5 empty] | 400.0064 | [5 empty] | 113109.4449 | [9 empty] | 3000.360043 |  | 65169.44055 |  |  |  | 2900.336439 | [7 empty] | 381844.4682 | [13 empty] | 88411.56235 | [15 empty] | 20616.9884 | [17 empty] | 193384.4188 | [9 empty] | 6501.69044 | [27 empty] | 33493600.4 |  |  |  |  | 2025 | Minerals 2025, 15, 341 |  | CHN | Sichuan Province
| Chipu Pb-Zn deposit |  | Basin hydrothermal | Mississippi Valley-type (MVT) | MVT zinc-lead | Pb, Zn | Ga, Ge, In | Pb, Zn, Ga, Ge, In |  |  | 38.26516 | 38.26516-1 | underground mine |  |  |  |  | ore material | polished section | grab | mineral separate | [5 empty] | mineralisation |  |  |  | sphalerite, pyrite, galena | [6 empty] | dolomite, quartz, calcite |  | LA-ICPMS, MC-ICPMS | 193 nm excimer laser-stripping system (RESOlution M50-LR, ASI); Nu Plasma 1700 MC-ICP-MS produced by Nu Instruments, UK | Guangzhou Tuoyan Analytical Technology Co., Ltd., (Guangzhou, China) | laser energy density (fluence) of 3.6 J/cm2, frequency of 3 Hz, spot size ranging from 25 to 37 µm, single-point stripping mode; TRA mode, integration duration of 0.2 s, background capture time of 30 s, sample integration period of 50 s, purge duration of 75 s; RF power at 1300 W; Neb atomization gas injection at 0.8 mL/min; plasma gas injection at 13 L/min | IAEA-S-1, IAEA-S-2, and IAEA-S-3 (Ag2S powder) | 3700.547681 |  |  |  | 3700.547681 | [15 empty] | 69392.07727 | [5 empty] | 700.019601 | [5 empty] | 109174.6916 | [9 empty] | 3100.384448 |  | 62154.14227 |  |  |  | 1500.090005 | [7 empty] | 361657.2321 | [13 empty] | 92944.26556 | [15 empty] | 20016.01281 | [17 empty] | 198259.909 | [9 empty] | 6501.69044 | [27 empty] | 32540451.5 |  |  |  |  | 2025 | Minerals 2025, 15, 341 |  | CHN | Sichuan Province
| Chipu Pb-Zn deposit |  | Basin hydrothermal | Mississippi Valley-type (MVT) | MVT zinc-lead | Pb, Zn | Ga, Ge, In | Pb, Zn, Ga, Ge, In |  |  | 38.50433 | 38.50433-1 | underground mine |  |  |  |  | ore material | polished section | grab | mineral separate | [5 empty] | mineralisation |  |  |  | sphalerite, pyrite, galena | [6 empty] | dolomite, quartz, calcite |  | LA-ICPMS, MC-ICPMS | 193 nm excimer laser-stripping system (RESOlution M50-LR, ASI); Nu Plasma 1700 MC-ICP-MS produced by Nu Instruments, UK | Guangzhou Tuoyan Analytical Technology Co., Ltd., (Guangzhou, China) | laser energy density (fluence) of 3.6 J/cm2, frequency of 3 Hz, spot size ranging from 25 to 37 µm, single-point stripping mode; TRA mode, integration duration of 0.2 s, background capture time of 30 s, sample integration period of 50 s, purge duration of 75 s; RF power at 1300 W; Neb atomization gas injection at 0.8 mL/min; plasma gas injection at 13 L/min | IAEA-S-1, IAEA-S-2, and IAEA-S-3 (Ag2S powder) | 4600.846556 |  |  |  | 4000.640102 | [15 empty] | 70900.50663 | [5 empty] | 100.0004 | [5 empty] | 111394.1444 | [9 empty] | 2800.313635 |  | 59139.56938 |  |  |  | 1600.102407 | [7 empty] | 383906.1973 | [13 empty] | 87807.32564 | [15 empty] | 22520.26824 | [17 empty] | 195212.5065 | [9 empty] | 6001.440346 | [27 empty] | 31755734.43 |  |  |  |  | 2025 | Minerals 2025, 15, 341 |  | CHN | Sichuan Province
| Chipu Pb-Zn deposit |  | Basin hydrothermal | Mississippi Valley-type (MVT) | MVT zinc-lead | Pb, Zn | Ga, Ge, In | Pb, Zn, Ga, Ge, In |  |  | 38.74346 | 38.74346-1 | underground mine |  |  |  |  | ore material | polished section | grab | mineral separate | [5 empty] | mineralisation |  |  |  | sphalerite, pyrite, galena | [6 empty] | dolomite, quartz, calcite |  | LA-ICPMS, MC-ICPMS | 193 nm excimer laser-stripping system (RESOlution M50-LR, ASI); Nu Plasma 1700 MC-ICP-MS produced by Nu Instruments, UK | Guangzhou Tuoyan Analytical Technology Co., Ltd., (Guangzhou, China) | laser energy density (fluence) of 3.6 J/cm2, frequency of 3 Hz, spot size ranging from 25 to 37 µm, single-point stripping mode; TRA mode, integration duration of 0.2 s, background capture time of 30 s, sample integration period of 50 s, purge duration of 75 s; RF power at 1300 W; Neb atomization gas injection at 0.8 mL/min; plasma gas injection at 13 L/min | IAEA-S-1, IAEA-S-2, and IAEA-S-3 (Ag2S powder) | 3400.462463 |  |  |  | 4200.705719 | [15 empty] | 68185.46446 | [5 empty] | 300.0036 | [5 empty] | 117045.4317 | [9 empty] | 1900.144411 |  | 65973.64263 |  |  |  | 2100.176415 | [7 empty] | 382772.2048 | [13 empty] | 85894.1014 | [15 empty] | 23522.11078 | [17 empty] | 198056.7259 | [9 empty] | 6401.63882 | [27 empty] | 33328089.35 |  |  |  |  | 2025 | Minerals 2025, 15, 341 |  | CHN | Sichuan Province
| Chipu Pb-Zn deposit |  | Basin hydrothermal | Mississippi Valley-type (MVT) | MVT zinc-lead | Pb, Zn | Ga, Ge, In | Pb, Zn, Ga, Ge, In |  |  | 38.98245 | 38.98245-1 | underground mine |  |  |  |  | ore material | polished section | grab | mineral separate | [5 empty] | mineralisation |  |  |  | sphalerite, pyrite, galena | [6 empty] | dolomite, quartz, calcite |  | LA-ICPMS, MC-ICPMS | 193 nm excimer laser-stripping system (RESOlution M50-LR, ASI); Nu Plasma 1700 MC-ICP-MS produced by Nu Instruments, UK | Guangzhou Tuoyan Analytical Technology Co., Ltd., (Guangzhou, China) | laser energy density (fluence) of 3.6 J/cm2, frequency of 3 Hz, spot size ranging from 25 to 37 µm, single-point stripping mode; TRA mode, integration duration of 0.2 s, background capture time of 30 s, sample integration period of 50 s, purge duration of 75 s; RF power at 1300 W; Neb atomization gas injection at 0.8 mL/min; plasma gas injection at 13 L/min | IAEA-S-1, IAEA-S-2, and IAEA-S-3 (Ag2S powder) | 3800.577688 |  |  |  | 4400.774536 | [15 empty] | 64968.39809 | [5 empty] | 200.0016 | [5 empty] | 113513.0791 | [9 empty] | 2000.160013 |  | 59139.56938 |  |  |  | 1500.090005 | [7 empty] | 380607.5914 | [13 empty] | 94153.26304 | [15 empty] | 23221.5496 | [17 empty] | 206796.559 | [9 empty] | 7502.250675 | [27 empty] | 32936704.41 |  |  |  |  | 2025 | Minerals 2025, 15, 341 |  | CHN | Sichuan Province
| Chipu Pb-Zn deposit |  | Basin hydrothermal | Mississippi Valley-type (MVT) | MVT zinc-lead | Pb, Zn | Ga, Ge, In | Pb, Zn, Ga, Ge, In |  |  | 39.22145 | 39.22145-1 | underground mine |  |  |  |  | ore material | polished section | grab | mineral separate | [5 empty] | mineralisation |  |  |  | sphalerite, pyrite, galena | [6 empty] | dolomite, quartz, calcite |  | LA-ICPMS, MC-ICPMS | 193 nm excimer laser-stripping system (RESOlution M50-LR, ASI); Nu Plasma 1700 MC-ICP-MS produced by Nu Instruments, UK | Guangzhou Tuoyan Analytical Technology Co., Ltd., (Guangzhou, China) | laser energy density (fluence) of 3.6 J/cm2, frequency of 3 Hz, spot size ranging from 25 to 37 µm, single-point stripping mode; TRA mode, integration duration of 0.2 s, background capture time of 30 s, sample integration period of 50 s, purge duration of 75 s; RF power at 1300 W; Neb atomization gas injection at 0.8 mL/min; plasma gas injection at 13 L/min | IAEA-S-1, IAEA-S-2, and IAEA-S-3 (Ag2S powder) | 4300.739727 |  |  |  | 3600.518475 | [15 empty] | 70498.24105 | [5 empty] | 0 | [5 empty] | 116742.6197 | [9 empty] | 3600.518475 |  | 64666.84045 |  |  |  | 2100.176415 | [7 empty] | 382359.8691 | [13 empty] | 88310.85421 | [15 empty] | 25025.02503 | [17 empty] | 188713.8441 | [9 empty] | 7202.074197 | [27 empty] | 32745879.91 |  |  |  |  | 2025 | Minerals 2025, 15, 341 |  | CHN | Sichuan Province
| Chipu Pb-Zn deposit |  | Basin hydrothermal | Mississippi Valley-type (MVT) | MVT zinc-lead | Pb, Zn | Ga, Ge, In | Pb, Zn, Ga, Ge, In |  |  | 39.46047 | 39.46047-1 | underground mine |  |  |  |  | ore material | polished section | grab | mineral separate | [5 empty] | mineralisation |  |  |  | sphalerite, pyrite, galena | [6 empty] | dolomite, quartz, calcite |  | LA-ICPMS, MC-ICPMS | 193 nm excimer laser-stripping system (RESOlution M50-LR, ASI); Nu Plasma 1700 MC-ICP-MS produced by Nu Instruments, UK | Guangzhou Tuoyan Analytical Technology Co., Ltd., (Guangzhou, China) | laser energy density (fluence) of 3.6 J/cm2, frequency of 3 Hz, spot size ranging from 25 to 37 µm, single-point stripping mode; TRA mode, integration duration of 0.2 s, background capture time of 30 s, sample integration period of 50 s, purge duration of 75 s; RF power at 1300 W; Neb atomization gas injection at 0.8 mL/min; plasma gas injection at 13 L/min | IAEA-S-1, IAEA-S-2, and IAEA-S-3 (Ag2S powder) | 3300.435658 |  |  |  | 5101.040612 | [15 empty] | 68688.20568 | [5 empty] | 200.0016 | [5 empty] | 110687.9123 | [9 empty] | 2200.193617 |  | 61852.65235 |  |  |  | 1600.102407 | [7 empty] | 382462.9518 | [13 empty] | 91433.18252 | [15 empty] | 25025.02503 | [17 empty] | 194603.1145 | [9 empty] | 5801.345912 | [27 empty] | 33137264.85 |  |  |  |  | 2025 | Minerals 2025, 15, 341 |  | CHN | Sichuan Province
| Chipu Pb-Zn deposit |  | Basin hydrothermal | Mississippi Valley-type (MVT) | MVT zinc-lead | Pb, Zn | Ga, Ge, In | Pb, Zn, Ga, Ge, In |  |  | 39.69965 | 39.69965-1 | underground mine |  |  |  |  | ore material | polished section | grab | mineral separate | [5 empty] | mineralisation |  |  |  | sphalerite, pyrite, galena | [6 empty] | dolomite, quartz, calcite |  | LA-ICPMS, MC-ICPMS | 193 nm excimer laser-stripping system (RESOlution M50-LR, ASI); Nu Plasma 1700 MC-ICP-MS produced by Nu Instruments, UK | Guangzhou Tuoyan Analytical Technology Co., Ltd., (Guangzhou, China) | laser energy density (fluence) of 3.6 J/cm2, frequency of 3 Hz, spot size ranging from 25 to 37 µm, single-point stripping mode; TRA mode, integration duration of 0.2 s, background capture time of 30 s, sample integration period of 50 s, purge duration of 75 s; RF power at 1300 W; Neb atomization gas injection at 0.8 mL/min; plasma gas injection at 13 L/min | IAEA-S-1, IAEA-S-2, and IAEA-S-3 (Ag2S powder) | 4300.739727 |  |  |  | 4400.774536 | [15 empty] | 71705.07652 | [5 empty] | 200.0016 | [5 empty] | 103728.6066 | [9 empty] | 1600.102407 |  | 62355.13959 |  |  |  | 2100.176415 | [7 empty] | 376176.4395 | [13 empty] | 88008.73464 | [15 empty] | 22219.73112 | [17 empty] | 199479.0764 | [9 empty] | 6001.440346 | [27 empty] | 34042707.63 |  |  |  |  | 2025 | Minerals 2025, 15, 341 |  | CHN | Sichuan Province
| Chipu Pb-Zn deposit |  | Basin hydrothermal | Mississippi Valley-type (MVT) | MVT zinc-lead | Pb, Zn | Ga, Ge, In | Pb, Zn, Ga, Ge, In |  |  | 39.93879 | 39.93879-1 | underground mine |  |  |  |  | ore material | polished section | grab | mineral separate | [5 empty] | mineralisation |  |  |  | sphalerite, pyrite, galena | [6 empty] | dolomite, quartz, calcite |  | LA-ICPMS, MC-ICPMS | 193 nm excimer laser-stripping system (RESOlution M50-LR, ASI); Nu Plasma 1700 MC-ICP-MS produced by Nu Instruments, UK | Guangzhou Tuoyan Analytical Technology Co., Ltd., (Guangzhou, China) | laser energy density (fluence) of 3.6 J/cm2, frequency of 3 Hz, spot size ranging from 25 to 37 µm, single-point stripping mode; TRA mode, integration duration of 0.2 s, background capture time of 30 s, sample integration period of 50 s, purge duration of 75 s; RF power at 1300 W; Neb atomization gas injection at 0.8 mL/min; plasma gas injection at 13 L/min | IAEA-S-1, IAEA-S-2, and IAEA-S-3 (Ag2S powder) | 4200.705719 |  |  |  | 4100.67251 | [15 empty] | 66375.76302 | [5 empty] | 500.01 | [5 empty] | 108569.4543 | [9 empty] | 2800.313635 |  | 67682.74341 |  |  |  | 1800.129609 | [7 empty] | 374012.9509 | [13 empty] | 92440.55099 | [15 empty] | 23522.11078 | [17 empty] | 184450.9185 | [9 empty] | 6101.488763 | [27 empty] | 31094663.84 |  |  |  |  | 2025 | Minerals 2025, 15, 341 |  | CHN | Sichuan Province
| Chipu Pb-Zn deposit |  | Basin hydrothermal | Mississippi Valley-type (MVT) | MVT zinc-lead | Pb, Zn | Ga, Ge, In | Pb, Zn, Ga, Ge, In |  |  | 40.17795 | 40.17795-1 | underground mine |  |  |  |  | ore material | polished section | grab | mineral separate | [5 empty] | mineralisation |  |  |  | sphalerite, pyrite, galena | [6 empty] | dolomite, quartz, calcite |  | LA-ICPMS, MC-ICPMS | 193 nm excimer laser-stripping system (RESOlution M50-LR, ASI); Nu Plasma 1700 MC-ICP-MS produced by Nu Instruments, UK | Guangzhou Tuoyan Analytical Technology Co., Ltd., (Guangzhou, China) | laser energy density (fluence) of 3.6 J/cm2, frequency of 3 Hz, spot size ranging from 25 to 37 µm, single-point stripping mode; TRA mode, integration duration of 0.2 s, background capture time of 30 s, sample integration period of 50 s, purge duration of 75 s; RF power at 1300 W; Neb atomization gas injection at 0.8 mL/min; plasma gas injection at 13 L/min | IAEA-S-1, IAEA-S-2, and IAEA-S-3 (Ag2S powder) | 4700.883766 |  |  |  | 4100.67251 | [15 empty] | 72308.53782 | [5 empty] | 400.0064 | [5 empty] | 105947.0967 | [9 empty] | 3400.462463 |  | 65370.48623 |  |  |  | 2700.291631 | [7 empty] | 389061.9859 | [13 empty] | 95664.67374 | [15 empty] | 22019.37705 | [17 empty] | 190642.7846 | [9 empty] | 6501.69044 | [27 empty] | 33280383.23 |  |  |  |  | 2025 | Minerals 2025, 15, 341 |  | CHN | Sichuan Province
| Chipu Pb-Zn deposit |  | Basin hydrothermal | Mississippi Valley-type (MVT) | MVT zinc-lead | Pb, Zn | Ga, Ge, In | Pb, Zn, Ga, Ge, In |  |  | 40.4171 | 40.4171-1 | underground mine |  |  |  |  | ore material | polished section | grab | mineral separate | [5 empty] | mineralisation |  |  |  | sphalerite, pyrite, galena | [6 empty] | dolomite, quartz, calcite |  | LA-ICPMS, MC-ICPMS | 193 nm excimer laser-stripping system (RESOlution M50-LR, ASI); Nu Plasma 1700 MC-ICP-MS produced by Nu Instruments, UK | Guangzhou Tuoyan Analytical Technology Co., Ltd., (Guangzhou, China) | laser energy density (fluence) of 3.6 J/cm2, frequency of 3 Hz, spot size ranging from 25 to 37 µm, single-point stripping mode; TRA mode, integration duration of 0.2 s, background capture time of 30 s, sample integration period of 50 s, purge duration of 75 s; RF power at 1300 W; Neb atomization gas injection at 0.8 mL/min; plasma gas injection at 13 L/min | IAEA-S-1, IAEA-S-2, and IAEA-S-3 (Ag2S powder) | 2700.291631 |  |  |  | 4000.640102 | [15 empty] | 64264.77488 | [5 empty] | 200.0016 | [5 empty] | 113513.0791 | [9 empty] | 2600.270428 |  | 60144.34643 |  |  |  | 2100.176415 | [7 empty] | 364847.9732 | [13 empty] | 91936.85664 | [15 empty] | 21718.85196 | [17 empty] | 181812.6876 | [9 empty] | 5501.210266 | [27 empty] | 32820846.68 |  |  |  |  | 2025 | Minerals 2025, 15, 341 |  | CHN | Sichuan Province
| Chipu Pb-Zn deposit |  | Basin hydrothermal | Mississippi Valley-type (MVT) | MVT zinc-lead | Pb, Zn | Ga, Ge, In | Pb, Zn, Ga, Ge, In |  |  | 40.6561 | 40.6561-1 | underground mine |  |  |  |  | ore material | polished section | grab | mineral separate | [5 empty] | mineralisation |  |  |  | sphalerite, pyrite, galena | [6 empty] | dolomite, quartz, calcite |  | LA-ICPMS, MC-ICPMS | 193 nm excimer laser-stripping system (RESOlution M50-LR, ASI); Nu Plasma 1700 MC-ICP-MS produced by Nu Instruments, UK | Guangzhou Tuoyan Analytical Technology Co., Ltd., (Guangzhou, China) | laser energy density (fluence) of 3.6 J/cm2, frequency of 3 Hz, spot size ranging from 25 to 37 µm, single-point stripping mode; TRA mode, integration duration of 0.2 s, background capture time of 30 s, sample integration period of 50 s, purge duration of 75 s; RF power at 1300 W; Neb atomization gas injection at 0.8 mL/min; plasma gas injection at 13 L/min | IAEA-S-1, IAEA-S-2, and IAEA-S-3 (Ag2S powder) | 2900.336439 |  |  |  | 3600.518475 | [15 empty] | 68386.55853 | [5 empty] | 600.0144 | [5 empty] | 115026.8228 | [9 empty] | 1900.144411 |  | 66476.29513 |  |  |  | 2000.160013 | [7 empty] | 370510.9418 | [13 empty] | 87505.2182 | [15 empty] | 22019.37705 | [17 empty] | 198666.285 | [9 empty] | 8402.823349 | [27 empty] | 31766443.97 |  |  |  |  | 2025 | Minerals 2025, 15, 341 |  | CHN | Sichuan Province
| Chipu Pb-Zn deposit |  | Basin hydrothermal | Mississippi Valley-type (MVT) | MVT zinc-lead | Pb, Zn | Ga, Ge, In | Pb, Zn, Ga, Ge, In |  |  | 40.8951 | 40.8951-1 | underground mine |  |  |  |  | ore material | polished section | grab | mineral separate | [5 empty] | mineralisation |  |  |  | sphalerite, pyrite, galena | [6 empty] | dolomite, quartz, calcite |  | LA-ICPMS, MC-ICPMS | 193 nm excimer laser-stripping system (RESOlution M50-LR, ASI); Nu Plasma 1700 MC-ICP-MS produced by Nu Instruments, UK | Guangzhou Tuoyan Analytical Technology Co., Ltd., (Guangzhou, China) | laser energy density (fluence) of 3.6 J/cm2, frequency of 3 Hz, spot size ranging from 25 to 37 µm, single-point stripping mode; TRA mode, integration duration of 0.2 s, background capture time of 30 s, sample integration period of 50 s, purge duration of 75 s; RF power at 1300 W; Neb atomization gas injection at 0.8 mL/min; plasma gas injection at 13 L/min | IAEA-S-1, IAEA-S-2, and IAEA-S-3 (Ag2S powder) | 5601.254681 |  |  |  | 5601.254681 | [15 empty] | 68587.65583 | [5 empty] | 200.0016 | [5 empty] | 110889.6889 | [9 empty] | 3100.384448 |  | 62154.14227 |  |  |  | 1900.144411 | [7 empty] | 377515.9269 | [13 empty] | 83779.82461 | [15 empty] | 21217.99286 | [17 empty] | 183943.5235 | [9 empty] | 6501.69044 | [27 empty] | 32709856.92 |  |  |  |  | 2025 | Minerals 2025, 15, 341 |  | CHN | Sichuan Province
| Chipu Pb-Zn deposit |  | Basin hydrothermal | Mississippi Valley-type (MVT) | MVT zinc-lead | Pb, Zn | Ga, Ge, In | Pb, Zn, Ga, Ge, In |  |  | 41.1341 | 41.1341-1 | underground mine |  |  |  |  | ore material | polished section | grab | mineral separate | [5 empty] | mineralisation |  |  |  | sphalerite, pyrite, galena | [6 empty] | dolomite, quartz, calcite |  | LA-ICPMS, MC-ICPMS | 193 nm excimer laser-stripping system (RESOlution M50-LR, ASI); Nu Plasma 1700 MC-ICP-MS produced by Nu Instruments, UK | Guangzhou Tuoyan Analytical Technology Co., Ltd., (Guangzhou, China) | laser energy density (fluence) of 3.6 J/cm2, frequency of 3 Hz, spot size ranging from 25 to 37 µm, single-point stripping mode; TRA mode, integration duration of 0.2 s, background capture time of 30 s, sample integration period of 50 s, purge duration of 75 s; RF power at 1300 W; Neb atomization gas injection at 0.8 mL/min; plasma gas injection at 13 L/min | IAEA-S-1, IAEA-S-2, and IAEA-S-3 (Ag2S powder) | 4300.739727 |  |  |  | 4900.960588 | [15 empty] | 64767.35886 | [5 empty] | 500.01 | [5 empty] | 113613.9897 | [9 empty] | 1700.115608 |  | 67883.82941 |  |  |  | 2500.250025 | [7 empty] | 368863.272 | [13 empty] | 92138.33195 | [15 empty] | 28532.52708 | [17 empty] | 185161.3059 | [9 empty] | 5601.254681 | [27 empty] | 32857843.27 |  |  |  |  | 2025 | Minerals 2025, 15, 341 |  | CHN | Sichuan Province
| Chipu Pb-Zn deposit |  | Basin hydrothermal | Mississippi Valley-type (MVT) | MVT zinc-lead | Pb, Zn | Ga, Ge, In | Pb, Zn, Ga, Ge, In |  |  | 41.37327 | 41.37327-1 | underground mine |  |  |  |  | ore material | polished section | grab | mineral separate | [5 empty] | mineralisation |  |  |  | sphalerite, pyrite, galena | [6 empty] | dolomite, quartz, calcite |  | LA-ICPMS, MC-ICPMS | 193 nm excimer laser-stripping system (RESOlution M50-LR, ASI); Nu Plasma 1700 MC-ICP-MS produced by Nu Instruments, UK | Guangzhou Tuoyan Analytical Technology Co., Ltd., (Guangzhou, China) | laser energy density (fluence) of 3.6 J/cm2, frequency of 3 Hz, spot size ranging from 25 to 37 µm, single-point stripping mode; TRA mode, integration duration of 0.2 s, background capture time of 30 s, sample integration period of 50 s, purge duration of 75 s; RF power at 1300 W; Neb atomization gas injection at 0.8 mL/min; plasma gas injection at 13 L/min | IAEA-S-1, IAEA-S-2, and IAEA-S-3 (Ag2S powder) | 3500.490069 |  |  |  | 6101.488763 | [15 empty] | 64264.77488 | [5 empty] | 200.0016 | [5 empty] | 110889.6889 | [9 empty] | 2500.250025 |  | 67984.37362 |  |  |  | 2700.291631 | [7 empty] | 363612.7524 | [13 empty] | 91030.25778 | [15 empty] | 24524.03355 | [17 empty] | 179377.8881 | [9 empty] | 5601.254681 | [27 empty] | 33294987.14 |  |  |  |  | 2025 | Minerals 2025, 15, 341 |  | CHN | Sichuan Province
| Chipu Pb-Zn deposit |  | Basin hydrothermal | Mississippi Valley-type (MVT) | MVT zinc-lead | Pb, Zn | Ga, Ge, In | Pb, Zn, Ga, Ge, In |  |  | 41.61242 | 41.61242-1 | underground mine |  |  |  |  | ore material | polished section | grab | mineral separate | [5 empty] | mineralisation |  |  |  | sphalerite, pyrite, galena | [6 empty] | dolomite, quartz, calcite |  | LA-ICPMS, MC-ICPMS | 193 nm excimer laser-stripping system (RESOlution M50-LR, ASI); Nu Plasma 1700 MC-ICP-MS produced by Nu Instruments, UK | Guangzhou Tuoyan Analytical Technology Co., Ltd., (Guangzhou, China) | laser energy density (fluence) of 3.6 J/cm2, frequency of 3 Hz, spot size ranging from 25 to 37 µm, single-point stripping mode; TRA mode, integration duration of 0.2 s, background capture time of 30 s, sample integration period of 50 s, purge duration of 75 s; RF power at 1300 W; Neb atomization gas injection at 0.8 mL/min; plasma gas injection at 13 L/min | IAEA-S-1, IAEA-S-2, and IAEA-S-3 (Ag2S powder) | 4000.640102 |  |  |  | 4300.739727 | [15 empty] | 65672.0608 | [5 empty] | 500.01 | [5 empty] | 114320.3864 | [9 empty] | 2300.211619 |  | 57431.6333 |  |  |  | 2100.176415 | [7 empty] | 374837.0935 | [13 empty] | 91130.98775 | [15 empty] | 25325.62954 | [17 empty] | 187292.7086 | [9 empty] | 5401.166652 | [27 empty] | 32879262.34 |  |  |  |  | 2025 | Minerals 2025, 15, 341 |  | CHN | Sichuan Province
| Chipu Pb-Zn deposit |  | Basin hydrothermal | Mississippi Valley-type (MVT) | MVT zinc-lead | Pb, Zn | Ga, Ge, In | Pb, Zn, Ga, Ge, In |  |  | 41.85141 | 41.85141-1 | underground mine |  |  |  |  | ore material | polished section | grab | mineral separate | [5 empty] | mineralisation |  |  |  | sphalerite, pyrite, galena | [6 empty] | dolomite, quartz, calcite |  | LA-ICPMS, MC-ICPMS | 193 nm excimer laser-stripping system (RESOlution M50-LR, ASI); Nu Plasma 1700 MC-ICP-MS produced by Nu Instruments, UK | Guangzhou Tuoyan Analytical Technology Co., Ltd., (Guangzhou, China) | laser energy density (fluence) of 3.6 J/cm2, frequency of 3 Hz, spot size ranging from 25 to 37 µm, single-point stripping mode; TRA mode, integration duration of 0.2 s, background capture time of 30 s, sample integration period of 50 s, purge duration of 75 s; RF power at 1300 W; Neb atomization gas injection at 0.8 mL/min; plasma gas injection at 13 L/min | IAEA-S-1, IAEA-S-2, and IAEA-S-3 (Ag2S powder) | 3800.577688 |  |  |  | 3500.490069 | [15 empty] | 66375.76302 | [5 empty] | 100.0004 | [5 empty] | 101611.3226 | [9 empty] | 3100.384448 |  | 62355.13959 |  |  |  | 2300.211619 | [7 empty] | 352501.1764 | [13 empty] | 85894.1014 | [15 empty] | 25626.24127 | [17 empty] | 188206.2773 | [9 empty] | 6401.63882 | [27 empty] | 32731276 |  |  |  |  | 2025 | Minerals 2025, 15, 341 |  | CHN | Sichuan Province
| Chipu Pb-Zn deposit |  | Basin hydrothermal | Mississippi Valley-type (MVT) | MVT zinc-lead | Pb, Zn | Ga, Ge, In | Pb, Zn, Ga, Ge, In |  |  | 42.09041 | 42.09041-1 | underground mine |  |  |  |  | ore material | polished section | grab | mineral separate | [5 empty] | mineralisation |  |  |  | sphalerite, pyrite, galena | [6 empty] | dolomite, quartz, calcite |  | LA-ICPMS, MC-ICPMS | 193 nm excimer laser-stripping system (RESOlution M50-LR, ASI); Nu Plasma 1700 MC-ICP-MS produced by Nu Instruments, UK | Guangzhou Tuoyan Analytical Technology Co., Ltd., (Guangzhou, China) | laser energy density (fluence) of 3.6 J/cm2, frequency of 3 Hz, spot size ranging from 25 to 37 µm, single-point stripping mode; TRA mode, integration duration of 0.2 s, background capture time of 30 s, sample integration period of 50 s, purge duration of 75 s; RF power at 1300 W; Neb atomization gas injection at 0.8 mL/min; plasma gas injection at 13 L/min | IAEA-S-1, IAEA-S-2, and IAEA-S-3 (Ag2S powder) | 4800.921777 |  |  |  | 3900.608495 | [15 empty] | 60546.27981 | [5 empty] | 300.0036 | [5 empty] | 106148.7971 | [9 empty] | 3400.462463 |  | 63360.17452 |  |  |  | 1400.078404 | [7 empty] | 354455.2849 | [13 empty] | 89217.25656 | [15 empty] | 23922.87026 | [17 empty] | 185973.2263 | [9 empty] | 6101.488763 | [27 empty] | 31888143.26 |  |  |  |  | 2025 | Minerals 2025, 15, 341 |  | CHN | Sichuan Province
| Chipu Pb-Zn deposit |  | Basin hydrothermal | Mississippi Valley-type (MVT) | MVT zinc-lead | Pb, Zn | Ga, Ge, In | Pb, Zn, Ga, Ge, In |  |  | 42.32941 | 42.32941-1 | underground mine |  |  |  |  | ore material | polished section | grab | mineral separate | [5 empty] | mineralisation |  |  |  | sphalerite, pyrite, galena | [6 empty] | dolomite, quartz, calcite |  | LA-ICPMS, MC-ICPMS | 193 nm excimer laser-stripping system (RESOlution M50-LR, ASI); Nu Plasma 1700 MC-ICP-MS produced by Nu Instruments, UK | Guangzhou Tuoyan Analytical Technology Co., Ltd., (Guangzhou, China) | laser energy density (fluence) of 3.6 J/cm2, frequency of 3 Hz, spot size ranging from 25 to 37 µm, single-point stripping mode; TRA mode, integration duration of 0.2 s, background capture time of 30 s, sample integration period of 50 s, purge duration of 75 s; RF power at 1300 W; Neb atomization gas injection at 0.8 mL/min; plasma gas injection at 13 L/min | IAEA-S-1, IAEA-S-2, and IAEA-S-3 (Ag2S powder) | 3300.435658 |  |  |  | 3200.409652 | [15 empty] | 65269.96298 | [5 empty] | 200.0016 | [5 empty] | 102518.6863 | [9 empty] | 2200.193617 |  | 62757.14389 |  |  |  | 2200.193617 | [7 empty] | 361760.1467 | [13 empty] | 87102.4196 | [15 empty] | 20717.1538 | [17 empty] | 183436.1489 | [9 empty] | 5401.166652 | [27 empty] | 32149066.56 |  |  |  |  | 2025 | Minerals 2025, 15, 341 |  | CHN | Sichuan Province
| Chipu Pb-Zn deposit |  | Basin hydrothermal | Mississippi Valley-type (MVT) | MVT zinc-lead | Pb, Zn | Ga, Ge, In | Pb, Zn, Ga, Ge, In |  |  | 42.5684 | 42.5684-1 | underground mine |  |  |  |  | ore material | polished section | grab | mineral separate | [5 empty] | mineralisation |  |  |  | sphalerite, pyrite, galena | [6 empty] | dolomite, quartz, calcite |  | LA-ICPMS, MC-ICPMS | 193 nm excimer laser-stripping system (RESOlution M50-LR, ASI); Nu Plasma 1700 MC-ICP-MS produced by Nu Instruments, UK | Guangzhou Tuoyan Analytical Technology Co., Ltd., (Guangzhou, China) | laser energy density (fluence) of 3.6 J/cm2, frequency of 3 Hz, spot size ranging from 25 to 37 µm, single-point stripping mode; TRA mode, integration duration of 0.2 s, background capture time of 30 s, sample integration period of 50 s, purge duration of 75 s; RF power at 1300 W; Neb atomization gas injection at 0.8 mL/min; plasma gas injection at 13 L/min | IAEA-S-1, IAEA-S-2, and IAEA-S-3 (Ag2S powder) | 4400.774536 |  |  |  | 4800.921777 | [15 empty] | 66576.82806 | [5 empty] | 600.0144 | [5 empty] | 103728.6066 | [9 empty] | 2400.230422 |  | 65471.01028 |  |  |  | 1300.067604 | [7 empty] | 364230.3478 | [13 empty] | 83377.14563 | [15 empty] | 20116.1734 | [17 empty] | 170657.0548 | [9 empty] | 5001.0002 | [27 empty] | 30806479.91 |  |  |  |  | 2025 | Minerals 2025, 15, 341 |  | CHN | Sichuan Province
| Chipu Pb-Zn deposit |  | Basin hydrothermal | Mississippi Valley-type (MVT) | MVT zinc-lead | Pb, Zn | Ga, Ge, In | Pb, Zn, Ga, Ge, In |  |  | 42.80741 | 42.80741-1 | underground mine |  |  |  |  | ore material | polished section | grab | mineral separate | [5 empty] | mineralisation |  |  |  | sphalerite, pyrite, galena | [6 empty] | dolomite, quartz, calcite |  | LA-ICPMS, MC-ICPMS | 193 nm excimer laser-stripping system (RESOlution M50-LR, ASI); Nu Plasma 1700 MC-ICP-MS produced by Nu Instruments, UK | Guangzhou Tuoyan Analytical Technology Co., Ltd., (Guangzhou, China) | laser energy density (fluence) of 3.6 J/cm2, frequency of 3 Hz, spot size ranging from 25 to 37 µm, single-point stripping mode; TRA mode, integration duration of 0.2 s, background capture time of 30 s, sample integration period of 50 s, purge duration of 75 s; RF power at 1300 W; Neb atomization gas injection at 0.8 mL/min; plasma gas injection at 13 L/min | IAEA-S-1, IAEA-S-2, and IAEA-S-3 (Ag2S powder) | 4600.846556 |  |  |  | 4100.67251 | [15 empty] | 67180.04251 | [5 empty] | 400.0064 | [5 empty] | 107964.2463 | [9 empty] | 1800.129609 |  | 61450.67706 |  |  |  | 3000.360043 | [7 empty] | 345818.3455 | [13 empty] | 79652.97786 | [15 empty] | 17412.11883 | [17 empty] | 185668.75 | [9 empty] | 5801.345912 | [27 empty] | 29795888.94 |  |  |  |  | 2025 | Minerals 2025, 15, 341 |  | CHN | Sichuan Province
| Chipu Pb-Zn deposit |  | Basin hydrothermal | Mississippi Valley-type (MVT) | MVT zinc-lead | Pb, Zn | Ga, Ge, In | Pb, Zn, Ga, Ge, In |  |  | 43.04641 | 43.04641-1 | underground mine |  |  |  |  | ore material | polished section | grab | mineral separate | [5 empty] | mineralisation |  |  |  | sphalerite, pyrite, galena | [6 empty] | dolomite, quartz, calcite |  | LA-ICPMS, MC-ICPMS | 193 nm excimer laser-stripping system (RESOlution M50-LR, ASI); Nu Plasma 1700 MC-ICP-MS produced by Nu Instruments, UK | Guangzhou Tuoyan Analytical Technology Co., Ltd., (Guangzhou, China) | laser energy density (fluence) of 3.6 J/cm2, frequency of 3 Hz, spot size ranging from 25 to 37 µm, single-point stripping mode; TRA mode, integration duration of 0.2 s, background capture time of 30 s, sample integration period of 50 s, purge duration of 75 s; RF power at 1300 W; Neb atomization gas injection at 0.8 mL/min; plasma gas injection at 13 L/min | IAEA-S-1, IAEA-S-2, and IAEA-S-3 (Ag2S powder) | 3900.608495 |  |  |  | 3600.518475 | [15 empty] | 71705.07652 | [5 empty] | 200.0016 | [5 empty] | 108065.1122 | [9 empty] | 3200.409652 |  | 66275.23171 |  |  |  | 2900.336439 | [7 empty] | 362377.6519 | [13 empty] | 81565.25019 | [15 empty] | 18313.40541 | [17 empty] | 181203.9436 | [9 empty] | 5401.166652 | [27 empty] | 29899089.94 |  |  |  |  | 2025 | Minerals 2025, 15, 341 |  | CHN | Sichuan Province
| Chipu Pb-Zn deposit |  | Basin hydrothermal | Mississippi Valley-type (MVT) | MVT zinc-lead | Pb, Zn | Ga, Ge, In | Pb, Zn, Ga, Ge, In |  |  | 43.2854 | 43.2854-1 | underground mine |  |  |  |  | ore material | polished section | grab | mineral separate | [5 empty] | mineralisation |  |  |  | sphalerite, pyrite, galena | [6 empty] | dolomite, quartz, calcite |  | LA-ICPMS, MC-ICPMS | 193 nm excimer laser-stripping system (RESOlution M50-LR, ASI); Nu Plasma 1700 MC-ICP-MS produced by Nu Instruments, UK | Guangzhou Tuoyan Analytical Technology Co., Ltd., (Guangzhou, China) | laser energy density (fluence) of 3.6 J/cm2, frequency of 3 Hz, spot size ranging from 25 to 37 µm, single-point stripping mode; TRA mode, integration duration of 0.2 s, background capture time of 30 s, sample integration period of 50 s, purge duration of 75 s; RF power at 1300 W; Neb atomization gas injection at 0.8 mL/min; plasma gas injection at 13 L/min | IAEA-S-1, IAEA-S-2, and IAEA-S-3 (Ag2S powder) | 3500.490069 |  |  |  | 4700.883766 | [15 empty] | 63058.65558 | [5 empty] | 200.0016 | [5 empty] | 111696.8275 | [9 empty] | 2900.336439 |  | 63159.16109 |  |  |  | 2000.160013 | [7 empty] | 350033.2592 | [13 empty] | 84283.19152 | [15 empty] | 16911.43213 | [17 empty] | 192673.5674 | [9 empty] | 5301.123838 | [27 empty] | 30050970.67 |  |  |  |  | 2025 | Minerals 2025, 15, 341 |  | CHN | Sichuan Province
| Chipu Pb-Zn deposit |  | Basin hydrothermal | Mississippi Valley-type (MVT) | MVT zinc-lead | Pb, Zn | Ga, Ge, In | Pb, Zn, Ga, Ge, In |  |  | 43.52439 | 43.52439-1 | underground mine |  |  |  |  | ore material | polished section | grab | mineral separate | [5 empty] | mineralisation |  |  |  | sphalerite, pyrite, galena | [6 empty] | dolomite, quartz, calcite |  | LA-ICPMS, MC-ICPMS | 193 nm excimer laser-stripping system (RESOlution M50-LR, ASI); Nu Plasma 1700 MC-ICP-MS produced by Nu Instruments, UK | Guangzhou Tuoyan Analytical Technology Co., Ltd., (Guangzhou, China) | laser energy density (fluence) of 3.6 J/cm2, frequency of 3 Hz, spot size ranging from 25 to 37 µm, single-point stripping mode; TRA mode, integration duration of 0.2 s, background capture time of 30 s, sample integration period of 50 s, purge duration of 75 s; RF power at 1300 W; Neb atomization gas injection at 0.8 mL/min; plasma gas injection at 13 L/min | IAEA-S-1, IAEA-S-2, and IAEA-S-3 (Ag2S powder) | 2700.291631 |  |  |  | 4600.846556 | [15 empty] | 73917.91 | [5 empty] | 200.0016 | [5 empty] | 107560.7904 | [9 empty] | 2300.211619 |  | 63561.19118 |  |  |  | 2400.230422 | [7 empty] | 333695.4363 | [13 empty] | 88210.14688 | [15 empty] | 19815.69403 | [17 empty] | 185567.2596 | [9 empty] | 5601.254681 | [27 empty] | 31169630.61 |  |  |  |  | 2025 | Minerals 2025, 15, 341 |  | CHN | Sichuan Province
| Chipu Pb-Zn deposit |  | Basin hydrothermal | Mississippi Valley-type (MVT) | MVT zinc-lead | Pb, Zn | Ga, Ge, In | Pb, Zn, Ga, Ge, In |  |  | 43.76357 | 43.76357-1 | underground mine |  |  |  |  | ore material | polished section | grab | mineral separate | [5 empty] | mineralisation |  |  |  | sphalerite, pyrite, galena | [6 empty] | dolomite, quartz, calcite |  | LA-ICPMS, MC-ICPMS | 193 nm excimer laser-stripping system (RESOlution M50-LR, ASI); Nu Plasma 1700 MC-ICP-MS produced by Nu Instruments, UK | Guangzhou Tuoyan Analytical Technology Co., Ltd., (Guangzhou, China) | laser energy density (fluence) of 3.6 J/cm2, frequency of 3 Hz, spot size ranging from 25 to 37 µm, single-point stripping mode; TRA mode, integration duration of 0.2 s, background capture time of 30 s, sample integration period of 50 s, purge duration of 75 s; RF power at 1300 W; Neb atomization gas injection at 0.8 mL/min; plasma gas injection at 13 L/min | IAEA-S-1, IAEA-S-2, and IAEA-S-3 (Ag2S powder) | 3300.435658 |  |  |  | 5401.166652 | [15 empty] | 64465.80605 | [5 empty] | 100.0004 | [5 empty] | 110082.6021 | [9 empty] | 2200.193617 |  | 65672.0608 |  |  |  | 2700.291631 | [7 empty] | 345612.7758 | [13 empty] | 79351.06678 | [15 empty] | 21217.99286 | [17 empty] | 188510.8149 | [9 empty] | 4900.960588 | [27 empty] | 30809400.69 |  |  |  |  | 2025 | Minerals 2025, 15, 341 |  | CHN | Sichuan Province
| Chipu Pb-Zn deposit |  | Basin hydrothermal | Mississippi Valley-type (MVT) | MVT zinc-lead | Pb, Zn | Ga, Ge, In | Pb, Zn, Ga, Ge, In |  |  | 44.00258 | 44.00258-1 | underground mine |  |  |  |  | ore material | polished section | grab | mineral separate | [5 empty] | mineralisation |  |  |  | sphalerite, pyrite, galena | [6 empty] | dolomite, quartz, calcite |  | LA-ICPMS, MC-ICPMS | 193 nm excimer laser-stripping system (RESOlution M50-LR, ASI); Nu Plasma 1700 MC-ICP-MS produced by Nu Instruments, UK | Guangzhou Tuoyan Analytical Technology Co., Ltd., (Guangzhou, China) | laser energy density (fluence) of 3.6 J/cm2, frequency of 3 Hz, spot size ranging from 25 to 37 µm, single-point stripping mode; TRA mode, integration duration of 0.2 s, background capture time of 30 s, sample integration period of 50 s, purge duration of 75 s; RF power at 1300 W; Neb atomization gas injection at 0.8 mL/min; plasma gas injection at 13 L/min | IAEA-S-1, IAEA-S-2, and IAEA-S-3 (Ag2S powder) | 4700.883766 |  |  |  | 5701.299896 | [15 empty] | 62757.14389 | [5 empty] | 200.0016 | [5 empty] | 110990.5784 | [9 empty] | 1800.129609 |  | 66174.70121 |  |  |  | 2800.313635 | [7 empty] | 367318.7759 | [13 empty] | 88411.56235 | [15 empty] | 22920.99563 | [17 empty] | 198056.7259 | [9 empty] | 7802.43436 | [27 empty] | 31398425.29 |  |  |  |  | 2025 | Minerals 2025, 15, 341 |  | CHN | Sichuan Province
| Chipu Pb-Zn deposit |  | Basin hydrothermal | Mississippi Valley-type (MVT) | MVT zinc-lead | Pb, Zn | Ga, Ge, In | Pb, Zn, Ga, Ge, In |  |  | 44.2417 | 44.2417-1 | underground mine |  |  |  |  | ore material | polished section | grab | mineral separate | [5 empty] | mineralisation |  |  |  | sphalerite, pyrite, galena | [6 empty] | dolomite, quartz, calcite |  | LA-ICPMS, MC-ICPMS | 193 nm excimer laser-stripping system (RESOlution M50-LR, ASI); Nu Plasma 1700 MC-ICP-MS produced by Nu Instruments, UK | Guangzhou Tuoyan Analytical Technology Co., Ltd., (Guangzhou, China) | laser energy density (fluence) of 3.6 J/cm2, frequency of 3 Hz, spot size ranging from 25 to 37 µm, single-point stripping mode; TRA mode, integration duration of 0.2 s, background capture time of 30 s, sample integration period of 50 s, purge duration of 75 s; RF power at 1300 W; Neb atomization gas injection at 0.8 mL/min; plasma gas injection at 13 L/min | IAEA-S-1, IAEA-S-2, and IAEA-S-3 (Ag2S powder) | 4200.705719 |  |  |  | 3500.490069 | [15 empty] | 65772.58727 | [5 empty] | 400.0064 | [5 empty] | 110385.2536 | [9 empty] | 3200.409652 |  | 66677.36178 |  |  |  | 2800.313635 | [7 empty] | 356615.4395 | [13 empty] | 88310.85421 | [15 empty] | 19815.69403 | [17 empty] | 184958.334 | [9 empty] | 5801.345912 | [27 empty] | 30963228.6 |  |  |  |  | 2025 | Minerals 2025, 15, 341 |  | CHN | Sichuan Province
| Chipu Pb-Zn deposit |  | Basin hydrothermal | Mississippi Valley-type (MVT) | MVT zinc-lead | Pb, Zn | Ga, Ge, In | Pb, Zn, Ga, Ge, In |  |  | 44.4807 | 44.4807-1 | underground mine |  |  |  |  | ore material | polished section | grab | mineral separate | [5 empty] | mineralisation |  |  |  | sphalerite, pyrite, galena | [6 empty] | dolomite, quartz, calcite |  | LA-ICPMS, MC-ICPMS | 193 nm excimer laser-stripping system (RESOlution M50-LR, ASI); Nu Plasma 1700 MC-ICP-MS produced by Nu Instruments, UK | Guangzhou Tuoyan Analytical Technology Co., Ltd., (Guangzhou, China) | laser energy density (fluence) of 3.6 J/cm2, frequency of 3 Hz, spot size ranging from 25 to 37 µm, single-point stripping mode; TRA mode, integration duration of 0.2 s, background capture time of 30 s, sample integration period of 50 s, purge duration of 75 s; RF power at 1300 W; Neb atomization gas injection at 0.8 mL/min; plasma gas injection at 13 L/min | IAEA-S-1, IAEA-S-2, and IAEA-S-3 (Ag2S powder) | 4100.67251 |  |  |  | 4000.640102 | [15 empty] | 63862.72222 | [5 empty] | 400.0064 | [5 empty] | 110587.0253 | [9 empty] | 1900.144411 |  | 61450.67706 |  |  |  | 1900.144411 | [7 empty] | 344276.6541 | [13 empty] | 80961.34322 | [15 empty] | 21919.20122 | [17 empty] | 193485.9723 | [9 empty] | 6201.537981 | [27 empty] | 30258346.27 |  |  |  |  | 2025 | Minerals 2025, 15, 341 |  | CHN | Sichuan Province
| Chipu Pb-Zn deposit |  | Basin hydrothermal | Mississippi Valley-type (MVT) | MVT zinc-lead | Pb, Zn | Ga, Ge, In | Pb, Zn, Ga, Ge, In |  |  | 44.71986 | 44.71986-1 | underground mine |  |  |  |  | ore material | polished section | grab | mineral separate | [5 empty] | mineralisation |  |  |  | sphalerite, pyrite, galena | [6 empty] | dolomite, quartz, calcite |  | LA-ICPMS, MC-ICPMS | 193 nm excimer laser-stripping system (RESOlution M50-LR, ASI); Nu Plasma 1700 MC-ICP-MS produced by Nu Instruments, UK | Guangzhou Tuoyan Analytical Technology Co., Ltd., (Guangzhou, China) | laser energy density (fluence) of 3.6 J/cm2, frequency of 3 Hz, spot size ranging from 25 to 37 µm, single-point stripping mode; TRA mode, integration duration of 0.2 s, background capture time of 30 s, sample integration period of 50 s, purge duration of 75 s; RF power at 1300 W; Neb atomization gas injection at 0.8 mL/min; plasma gas injection at 13 L/min | IAEA-S-1, IAEA-S-2, and IAEA-S-3 (Ag2S powder) | 4200.705719 |  |  |  | 4500.810146 | [15 empty] | 63460.68245 | [5 empty] | 400.0064 | [5 empty] | 106753.9177 | [9 empty] | 2000.160013 |  | 69894.86689 |  |  |  | 2500.250025 | [7 empty] | 357541.3328 | [13 empty] | 89317.97198 | [15 empty] | 25826.65311 | [17 empty] | 189525.9936 | [9 empty] | 5101.040612 | [27 empty] | 31183260.93 |  |  |  |  | 2025 | Minerals 2025, 15, 341 |  | CHN | Sichuan Province
| Chipu Pb-Zn deposit |  | Basin hydrothermal | Mississippi Valley-type (MVT) | MVT zinc-lead | Pb, Zn | Ga, Ge, In | Pb, Zn, Ga, Ge, In |  |  | 44.959 | 44.959-1 | underground mine |  |  |  |  | ore material | polished section | grab | mineral separate | [5 empty] | mineralisation |  |  |  | sphalerite, pyrite, galena | [6 empty] | dolomite, quartz, calcite |  | LA-ICPMS, MC-ICPMS | 193 nm excimer laser-stripping system (RESOlution M50-LR, ASI); Nu Plasma 1700 MC-ICP-MS produced by Nu Instruments, UK | Guangzhou Tuoyan Analytical Technology Co., Ltd., (Guangzhou, China) | laser energy density (fluence) of 3.6 J/cm2, frequency of 3 Hz, spot size ranging from 25 to 37 µm, single-point stripping mode; TRA mode, integration duration of 0.2 s, background capture time of 30 s, sample integration period of 50 s, purge duration of 75 s; RF power at 1300 W; Neb atomization gas injection at 0.8 mL/min; plasma gas injection at 13 L/min | IAEA-S-1, IAEA-S-2, and IAEA-S-3 (Ag2S powder) | 3400.462463 |  |  |  | 4100.67251 | [15 empty] | 58034.40769 | [5 empty] | 400.0064 | [5 empty] | 105947.0967 | [9 empty] | 2400.230422 |  | 69392.07727 |  |  |  | 2500.250025 | [7 empty] | 339858.1779 | [13 empty] | 80558.75472 | [15 empty] | 25826.65311 | [17 empty] | 198666.285 | [9 empty] | 5601.254681 | [27 empty] | 30388807.92 |  |  |  |  | 2025 | Minerals 2025, 15, 341 |  | CHN | Sichuan Province
| Chipu Pb-Zn deposit |  | Basin hydrothermal | Mississippi Valley-type (MVT) | MVT zinc-lead | Pb, Zn | Ga, Ge, In | Pb, Zn, Ga, Ge, In |  |  | 45.198 | 45.198-1 | underground mine |  |  |  |  | ore material | polished section | grab | mineral separate | [5 empty] | mineralisation |  |  |  | sphalerite, pyrite, galena | [6 empty] | dolomite, quartz, calcite |  | LA-ICPMS, MC-ICPMS | 193 nm excimer laser-stripping system (RESOlution M50-LR, ASI); Nu Plasma 1700 MC-ICP-MS produced by Nu Instruments, UK | Guangzhou Tuoyan Analytical Technology Co., Ltd., (Guangzhou, China) | laser energy density (fluence) of 3.6 J/cm2, frequency of 3 Hz, spot size ranging from 25 to 37 µm, single-point stripping mode; TRA mode, integration duration of 0.2 s, background capture time of 30 s, sample integration period of 50 s, purge duration of 75 s; RF power at 1300 W; Neb atomization gas injection at 0.8 mL/min; plasma gas injection at 13 L/min | IAEA-S-1, IAEA-S-2, and IAEA-S-3 (Ag2S powder) | 3600.518475 |  |  |  | 4700.883766 | [15 empty] | 63862.72222 | [5 empty] | 0 | [5 empty] | 109174.6916 | [9 empty] | 1900.144411 |  | 59842.90486 |  |  |  | 2900.336439 | [7 empty] | 352912.5426 | [13 empty] | 78747.26642 | [15 empty] | 20917.48702 | [17 empty] | 189424.472 | [9 empty] | 5001.0002 | [27 empty] | 31092716.65 |  |  |  |  | 2025 | Minerals 2025, 15, 341 |  | CHN | Sichuan Province
| Chipu Pb-Zn deposit |  | Basin hydrothermal | Mississippi Valley-type (MVT) | MVT zinc-lead | Pb, Zn | Ga, Ge, In | Pb, Zn, Ga, Ge, In |  |  | 45.43702 | 45.43702-1 | underground mine |  |  |  |  | ore material | polished section | grab | mineral separate | [5 empty] | mineralisation |  |  |  | sphalerite, pyrite, galena | [6 empty] | dolomite, quartz, calcite |  | LA-ICPMS, MC-ICPMS | 193 nm excimer laser-stripping system (RESOlution M50-LR, ASI); Nu Plasma 1700 MC-ICP-MS produced by Nu Instruments, UK | Guangzhou Tuoyan Analytical Technology Co., Ltd., (Guangzhou, China) | laser energy density (fluence) of 3.6 J/cm2, frequency of 3 Hz, spot size ranging from 25 to 37 µm, single-point stripping mode; TRA mode, integration duration of 0.2 s, background capture time of 30 s, sample integration period of 50 s, purge duration of 75 s; RF power at 1300 W; Neb atomization gas injection at 0.8 mL/min; plasma gas injection at 13 L/min | IAEA-S-1, IAEA-S-2, and IAEA-S-3 (Ag2S powder) | 4300.739727 |  |  |  | 4000.640102 | [15 empty] | 64666.84045 | [5 empty] | 600.0144 | [5 empty] | 101913.7699 | [9 empty] | 2800.313635 |  | 62857.64698 |  |  |  | 2500.250025 | [7 empty] | 340269.1339 | [13 empty] | 81565.25019 | [15 empty] | 21318.16307 | [17 empty] | 189525.9936 | [9 empty] | 4200.705719 | [27 empty] | 28710331.2 |  |  |  |  | 2025 | Minerals 2025, 15, 341 |  | CHN | Sichuan Province
| Chipu Pb-Zn deposit |  | Basin hydrothermal | Mississippi Valley-type (MVT) | MVT zinc-lead | Pb, Zn | Ga, Ge, In | Pb, Zn, Ga, Ge, In |  |  | 45.67619 | 45.67619-1 | underground mine |  |  |  |  | ore material | polished section | grab | mineral separate | [5 empty] | mineralisation |  |  |  | sphalerite, pyrite, galena | [6 empty] | dolomite, quartz, calcite |  | LA-ICPMS, MC-ICPMS | 193 nm excimer laser-stripping system (RESOlution M50-LR, ASI); Nu Plasma 1700 MC-ICP-MS produced by Nu Instruments, UK | Guangzhou Tuoyan Analytical Technology Co., Ltd., (Guangzhou, China) | laser energy density (fluence) of 3.6 J/cm2, frequency of 3 Hz, spot size ranging from 25 to 37 µm, single-point stripping mode; TRA mode, integration duration of 0.2 s, background capture time of 30 s, sample integration period of 50 s, purge duration of 75 s; RF power at 1300 W; Neb atomization gas injection at 0.8 mL/min; plasma gas injection at 13 L/min | IAEA-S-1, IAEA-S-2, and IAEA-S-3 (Ag2S powder) | 3900.608495 |  |  |  | 3800.577688 | [15 empty] | 59742.42594 | [5 empty] | 300.0036 | [5 empty] | 105745.3996 | [9 empty] | 2700.291631 |  | 68386.55853 |  |  |  | 3300.435658 | [7 empty] | 355175.2955 | [13 empty] | 76332.35569 | [15 empty] | 17712.54048 | [17 empty] | 202832.3951 | [9 empty] | 4900.960588 | [27 empty] | 29958479.2 |  |  |  |  | 2025 | Minerals 2025, 15, 341 |  | CHN | Sichuan Province
| Chipu Pb-Zn deposit |  | Basin hydrothermal | Mississippi Valley-type (MVT) | MVT zinc-lead | Pb, Zn | Ga, Ge, In | Pb, Zn, Ga, Ge, In |  |  | 45.91531 | 45.91531-1 | underground mine |  |  |  |  | ore material | polished section | grab | mineral separate | [5 empty] | mineralisation |  |  |  | sphalerite, pyrite, galena | [6 empty] | dolomite, quartz, calcite |  | LA-ICPMS, MC-ICPMS | 193 nm excimer laser-stripping system (RESOlution M50-LR, ASI); Nu Plasma 1700 MC-ICP-MS produced by Nu Instruments, UK | Guangzhou Tuoyan Analytical Technology Co., Ltd., (Guangzhou, China) | laser energy density (fluence) of 3.6 J/cm2, frequency of 3 Hz, spot size ranging from 25 to 37 µm, single-point stripping mode; TRA mode, integration duration of 0.2 s, background capture time of 30 s, sample integration period of 50 s, purge duration of 75 s; RF power at 1300 W; Neb atomization gas injection at 0.8 mL/min; plasma gas injection at 13 L/min | IAEA-S-1, IAEA-S-2, and IAEA-S-3 (Ag2S powder) | 4400.774536 |  |  |  | 4700.883766 | [15 empty] | 67883.82941 | [5 empty] | 600.0144 | [5 empty] | 104333.6105 | [9 empty] | 2100.176415 |  | 64968.39809 |  |  |  | 2300.211619 | [7 empty] | 357644.214 | [13 empty] | 77439.13204 | [15 empty] | 15709.8658 | [17 empty] | 193079.7633 | [9 empty] | 5601.254681 | [27 empty] | 29819255.2 |  |  |  |  | 2025 | Minerals 2025, 15, 341 |  | CHN | Sichuan Province
| Chipu Pb-Zn deposit |  | Basin hydrothermal | Mississippi Valley-type (MVT) | MVT zinc-lead | Pb, Zn | Ga, Ge, In | Pb, Zn, Ga, Ge, In |  |  | 46.15455 | 46.15455-1 | underground mine |  |  |  |  | ore material | polished section | grab | mineral separate | [5 empty] | mineralisation |  |  |  | sphalerite, pyrite, galena | [6 empty] | dolomite, quartz, calcite |  | LA-ICPMS, MC-ICPMS | 193 nm excimer laser-stripping system (RESOlution M50-LR, ASI); Nu Plasma 1700 MC-ICP-MS produced by Nu Instruments, UK | Guangzhou Tuoyan Analytical Technology Co., Ltd., (Guangzhou, China) | laser energy density (fluence) of 3.6 J/cm2, frequency of 3 Hz, spot size ranging from 25 to 37 µm, single-point stripping mode; TRA mode, integration duration of 0.2 s, background capture time of 30 s, sample integration period of 50 s, purge duration of 75 s; RF power at 1300 W; Neb atomization gas injection at 0.8 mL/min; plasma gas injection at 13 L/min | IAEA-S-1, IAEA-S-2, and IAEA-S-3 (Ag2S powder) | 4300.739727 |  |  |  | 4100.67251 | [15 empty] | 63862.72222 | [5 empty] | 100.0004 | [5 empty] | 112907.6327 | [9 empty] | 2100.176415 |  | 60747.25134 |  |  |  | 2400.230422 | [7 empty] | 331949.8711 | [13 empty] | 82471.16519 | [15 empty] | 16611.02972 | [17 empty] | 183842.0469 | [9 empty] | 4900.960588 | [27 empty] | 30264187.84 |  |  |  |  | 2025 | Minerals 2025, 15, 341 |  | CHN | Sichuan Province
| Chipu Pb-Zn deposit |  | Basin hydrothermal | Mississippi Valley-type (MVT) | MVT zinc-lead | Pb, Zn | Ga, Ge, In | Pb, Zn, Ga, Ge, In |  |  | 46.39367 | 46.39367-1 | underground mine |  |  |  |  | ore material | polished section | grab | mineral separate | [5 empty] | mineralisation |  |  |  | sphalerite, pyrite, galena | [6 empty] | dolomite, quartz, calcite |  | LA-ICPMS, MC-ICPMS | 193 nm excimer laser-stripping system (RESOlution M50-LR, ASI); Nu Plasma 1700 MC-ICP-MS produced by Nu Instruments, UK | Guangzhou Tuoyan Analytical Technology Co., Ltd., (Guangzhou, China) | laser energy density (fluence) of 3.6 J/cm2, frequency of 3 Hz, spot size ranging from 25 to 37 µm, single-point stripping mode; TRA mode, integration duration of 0.2 s, background capture time of 30 s, sample integration period of 50 s, purge duration of 75 s; RF power at 1300 W; Neb atomization gas injection at 0.8 mL/min; plasma gas injection at 13 L/min | IAEA-S-1, IAEA-S-2, and IAEA-S-3 (Ag2S powder) | 4500.810146 |  |  |  | 4300.739727 | [15 empty] | 58436.27339 | [5 empty] | 500.01 | [5 empty] | 107661.6532 | [9 empty] | 1900.144411 |  | 62757.14389 |  |  |  | 2800.313635 | [7 empty] | 321994.4818 | [13 empty] | 81967.871 | [15 empty] | 18914.29921 | [17 empty] | 178870.6974 | [9 empty] | 6301.588 | [27 empty] | 30098676.79 |  |  |  |  | 2025 | Minerals 2025, 15, 341 |  | CHN | Sichuan Province
| Chipu Pb-Zn deposit |  | Basin hydrothermal | Mississippi Valley-type (MVT) | MVT zinc-lead | Pb, Zn | Ga, Ge, In | Pb, Zn, Ga, Ge, In |  |  | 46.6328 | 46.6328-1 | underground mine |  |  |  |  | ore material | polished section | grab | mineral separate | [5 empty] | mineralisation |  |  |  | sphalerite, pyrite, galena | [6 empty] | dolomite, quartz, calcite |  | LA-ICPMS, MC-ICPMS | 193 nm excimer laser-stripping system (RESOlution M50-LR, ASI); Nu Plasma 1700 MC-ICP-MS produced by Nu Instruments, UK | Guangzhou Tuoyan Analytical Technology Co., Ltd., (Guangzhou, China) | laser energy density (fluence) of 3.6 J/cm2, frequency of 3 Hz, spot size ranging from 25 to 37 µm, single-point stripping mode; TRA mode, integration duration of 0.2 s, background capture time of 30 s, sample integration period of 50 s, purge duration of 75 s; RF power at 1300 W; Neb atomization gas injection at 0.8 mL/min; plasma gas injection at 13 L/min | IAEA-S-1, IAEA-S-2, and IAEA-S-3 (Ag2S powder) | 3400.462463 |  |  |  | 4200.705719 | [15 empty] | 61852.65235 | [5 empty] | 400.0064 | [5 empty] | 101812.9533 | [9 empty] | 2200.193617 |  | 68688.20568 |  |  |  | 3100.384448 | [7 empty] | 329896.573 | [13 empty] | 80558.75472 | [15 empty] | 17812.68263 | [17 empty] | 186785.199 | [9 empty] | 3900.608495 | [27 empty] | 29701450.28 |  |  |  |  | 2025 | Minerals 2025, 15, 341 |  | CHN | Sichuan Province
| Chipu Pb-Zn deposit |  | Basin hydrothermal | Mississippi Valley-type (MVT) | MVT zinc-lead | Pb, Zn | Ga, Ge, In | Pb, Zn, Ga, Ge, In |  |  | 46.87181 | 46.87181-1 | underground mine |  |  |  |  | ore material | polished section | grab | mineral separate | [5 empty] | mineralisation |  |  |  | sphalerite, pyrite, galena | [6 empty] | dolomite, quartz, calcite |  | LA-ICPMS, MC-ICPMS | 193 nm excimer laser-stripping system (RESOlution M50-LR, ASI); Nu Plasma 1700 MC-ICP-MS produced by Nu Instruments, UK | Guangzhou Tuoyan Analytical Technology Co., Ltd., (Guangzhou, China) | laser energy density (fluence) of 3.6 J/cm2, frequency of 3 Hz, spot size ranging from 25 to 37 µm, single-point stripping mode; TRA mode, integration duration of 0.2 s, background capture time of 30 s, sample integration period of 50 s, purge duration of 75 s; RF power at 1300 W; Neb atomization gas injection at 0.8 mL/min; plasma gas injection at 13 L/min | IAEA-S-1, IAEA-S-2, and IAEA-S-3 (Ag2S powder) | 4400.774536 |  |  |  | 4400.774536 | [15 empty] | 57331.17373 | [5 empty] | 600.0144 | [5 empty] | 97075.48799 | [9 empty] | 2200.193617 |  | 64767.35886 |  |  |  | 2500.250025 | [7 empty] | 346743.4504 | [13 empty] | 74521.47783 | [15 empty] | 18814.14824 | [17 empty] | 181001.0354 | [9 empty] | 4600.846556 | [27 empty] | 29096848.17 |  |  |  |  | 2025 | Minerals 2025, 15, 341 |  | CHN | Sichuan Province
| Chipu Pb-Zn deposit |  | Basin hydrothermal | Mississippi Valley-type (MVT) | MVT zinc-lead | Pb, Zn | Ga, Ge, In | Pb, Zn, Ga, Ge, In |  |  | 47.11102 | 47.11102-1 | underground mine |  |  |  |  | ore material | polished section | grab | mineral separate | [5 empty] | mineralisation |  |  |  | sphalerite, pyrite, galena | [6 empty] | dolomite, quartz, calcite |  | LA-ICPMS, MC-ICPMS | 193 nm excimer laser-stripping system (RESOlution M50-LR, ASI); Nu Plasma 1700 MC-ICP-MS produced by Nu Instruments, UK | Guangzhou Tuoyan Analytical Technology Co., Ltd., (Guangzhou, China) | laser energy density (fluence) of 3.6 J/cm2, frequency of 3 Hz, spot size ranging from 25 to 37 µm, single-point stripping mode; TRA mode, integration duration of 0.2 s, background capture time of 30 s, sample integration period of 50 s, purge duration of 75 s; RF power at 1300 W; Neb atomization gas injection at 0.8 mL/min; plasma gas injection at 13 L/min | IAEA-S-1, IAEA-S-2, and IAEA-S-3 (Ag2S powder) | 4500.810146 |  |  |  | 4400.774536 | [15 empty] | 57230.71495 | [5 empty] | 600.0144 | [5 empty] | 107056.4889 | [9 empty] | 3400.462463 |  | 69291.52177 |  |  |  | 2400.230422 | [7 empty] | 325585.7301 | [13 empty] | 83276.47791 | [15 empty] | 19815.69403 | [17 empty] | 189830.5631 | [9 empty] | 4700.883766 | [27 empty] | 29602143.66 |  |  |  |  | 2025 | Minerals 2025, 15, 341 |  | CHN | Sichuan Province
| Chipu Pb-Zn deposit |  | Basin hydrothermal | Mississippi Valley-type (MVT) | MVT zinc-lead | Pb, Zn | Ga, Ge, In | Pb, Zn, Ga, Ge, In |  |  | 47.35011 | 47.35011-1 | underground mine |  |  |  |  | ore material | polished section | grab | mineral separate | [5 empty] | mineralisation |  |  |  | sphalerite, pyrite, galena | [6 empty] | dolomite, quartz, calcite |  | LA-ICPMS, MC-ICPMS | 193 nm excimer laser-stripping system (RESOlution M50-LR, ASI); Nu Plasma 1700 MC-ICP-MS produced by Nu Instruments, UK | Guangzhou Tuoyan Analytical Technology Co., Ltd., (Guangzhou, China) | laser energy density (fluence) of 3.6 J/cm2, frequency of 3 Hz, spot size ranging from 25 to 37 µm, single-point stripping mode; TRA mode, integration duration of 0.2 s, background capture time of 30 s, sample integration period of 50 s, purge duration of 75 s; RF power at 1300 W; Neb atomization gas injection at 0.8 mL/min; plasma gas injection at 13 L/min | IAEA-S-1, IAEA-S-2, and IAEA-S-3 (Ag2S powder) | 4800.921777 |  |  |  | 3400.462463 | [15 empty] | 58637.21107 | [5 empty] | 700.019601 | [5 empty] | 114219.4702 | [9 empty] | 2200.193617 |  | 65169.44055 |  |  |  | 2700.291631 | [7 empty] | 337187.2884 | [13 empty] | 83880.49638 | [15 empty] | 22720.63033 | [17 empty] | 203238.9186 | [9 empty] | 5001.0002 | [27 empty] | 29195181.2 |  |  |  |  | 2025 | Minerals 2025, 15, 341 |  | CHN | Sichuan Province
| Chipu Pb-Zn deposit |  | Basin hydrothermal | Mississippi Valley-type (MVT) | MVT zinc-lead | Pb, Zn | Ga, Ge, In | Pb, Zn, Ga, Ge, In |  |  | 47.58913 | 47.58913-1 | underground mine |  |  |  |  | ore material | polished section | grab | mineral separate | [5 empty] | mineralisation |  |  |  | sphalerite, pyrite, galena | [6 empty] | dolomite, quartz, calcite |  | LA-ICPMS, MC-ICPMS | 193 nm excimer laser-stripping system (RESOlution M50-LR, ASI); Nu Plasma 1700 MC-ICP-MS produced by Nu Instruments, UK | Guangzhou Tuoyan Analytical Technology Co., Ltd., (Guangzhou, China) | laser energy density (fluence) of 3.6 J/cm2, frequency of 3 Hz, spot size ranging from 25 to 37 µm, single-point stripping mode; TRA mode, integration duration of 0.2 s, background capture time of 30 s, sample integration period of 50 s, purge duration of 75 s; RF power at 1300 W; Neb atomization gas injection at 0.8 mL/min; plasma gas injection at 13 L/min | IAEA-S-1, IAEA-S-2, and IAEA-S-3 (Ag2S powder) | 3700.547681 |  |  |  | 4300.739727 | [15 empty] | 65471.01028 | [5 empty] | 0 | [5 empty] | 112907.6327 | [9 empty] | 2600.270428 |  | 66275.23171 |  |  |  | 1800.129609 | [7 empty] | 343968.3383 | [13 empty] | 77539.75292 | [15 empty] | 23822.67919 | [17 empty] | 203747.0915 | [9 empty] | 6401.63882 | [27 empty] | 29125082.41 |  |  |  |  | 2025 | Minerals 2025, 15, 341 |  | CHN | Sichuan Province
| Chipu Pb-Zn deposit |  | Basin hydrothermal | Mississippi Valley-type (MVT) | MVT zinc-lead | Pb, Zn | Ga, Ge, In | Pb, Zn, Ga, Ge, In |  |  | 47.82828 | 47.82828-1 | underground mine |  |  |  |  | ore material | polished section | grab | mineral separate | [5 empty] | mineralisation |  |  |  | sphalerite, pyrite, galena | [6 empty] | dolomite, quartz, calcite |  | LA-ICPMS, MC-ICPMS | 193 nm excimer laser-stripping system (RESOlution M50-LR, ASI); Nu Plasma 1700 MC-ICP-MS produced by Nu Instruments, UK | Guangzhou Tuoyan Analytical Technology Co., Ltd., (Guangzhou, China) | laser energy density (fluence) of 3.6 J/cm2, frequency of 3 Hz, spot size ranging from 25 to 37 µm, single-point stripping mode; TRA mode, integration duration of 0.2 s, background capture time of 30 s, sample integration period of 50 s, purge duration of 75 s; RF power at 1300 W; Neb atomization gas injection at 0.8 mL/min; plasma gas injection at 13 L/min | IAEA-S-1, IAEA-S-2, and IAEA-S-3 (Ag2S powder) | 4500.810146 |  |  |  | 5301.123838 | [15 empty] | 64867.87807 | [5 empty] | 300.0036 | [5 empty] | 104535.2849 | [9 empty] | 2000.160013 |  | 61953.14818 |  |  |  | 2100.176415 | [7 empty] | 336879.1451 | [13 empty] | 77237.89271 | [15 empty] | 24524.03355 | [17 empty] | 199072.6741 | [9 empty] | 4900.960588 | [27 empty] | 29260412.03 |  |  |  |  | 2025 | Minerals 2025, 15, 341 |  | CHN | Sichuan Province
| Chipu Pb-Zn deposit |  | Basin hydrothermal | Mississippi Valley-type (MVT) | MVT zinc-lead | Pb, Zn | Ga, Ge, In | Pb, Zn, Ga, Ge, In |  |  | 48.06746 | 48.06746-1 | underground mine |  |  |  |  | ore material | polished section | grab | mineral separate | [5 empty] | mineralisation |  |  |  | sphalerite, pyrite, galena | [6 empty] | dolomite, quartz, calcite |  | LA-ICPMS, MC-ICPMS | 193 nm excimer laser-stripping system (RESOlution M50-LR, ASI); Nu Plasma 1700 MC-ICP-MS produced by Nu Instruments, UK | Guangzhou Tuoyan Analytical Technology Co., Ltd., (Guangzhou, China) | laser energy density (fluence) of 3.6 J/cm2, frequency of 3 Hz, spot size ranging from 25 to 37 µm, single-point stripping mode; TRA mode, integration duration of 0.2 s, background capture time of 30 s, sample integration period of 50 s, purge duration of 75 s; RF power at 1300 W; Neb atomization gas injection at 0.8 mL/min; plasma gas injection at 13 L/min | IAEA-S-1, IAEA-S-2, and IAEA-S-3 (Ag2S powder) | 3400.462463 |  |  |  | 4800.921777 | [15 empty] | 61249.69425 | [5 empty] | 400.0064 | [5 empty] | 111696.8275 | [9 empty] | 2200.193617 |  | 66777.89632 |  |  |  | 2500.250025 | [7 empty] | 351472.8192 | [13 empty] | 79250.43136 | [15 empty] | 22520.26824 | [17 empty] | 203238.9186 | [9 empty] | 5801.345912 | [27 empty] | 29828991.15 |  |  |  |  | 2025 | Minerals 2025, 15, 341 |  | CHN | Sichuan Province
| Chipu Pb-Zn deposit |  | Basin hydrothermal | Mississippi Valley-type (MVT) | MVT zinc-lead | Pb, Zn | Ga, Ge, In | Pb, Zn, Ga, Ge, In |  |  | 48.30657 | 48.30657-1 | underground mine |  |  |  |  | ore material | polished section | grab | mineral separate | [5 empty] | mineralisation |  |  |  | sphalerite, pyrite, galena | [6 empty] | dolomite, quartz, calcite |  | LA-ICPMS, MC-ICPMS | 193 nm excimer laser-stripping system (RESOlution M50-LR, ASI); Nu Plasma 1700 MC-ICP-MS produced by Nu Instruments, UK | Guangzhou Tuoyan Analytical Technology Co., Ltd., (Guangzhou, China) | laser energy density (fluence) of 3.6 J/cm2, frequency of 3 Hz, spot size ranging from 25 to 37 µm, single-point stripping mode; TRA mode, integration duration of 0.2 s, background capture time of 30 s, sample integration period of 50 s, purge duration of 75 s; RF power at 1300 W; Neb atomization gas injection at 0.8 mL/min; plasma gas injection at 13 L/min | IAEA-S-1, IAEA-S-2, and IAEA-S-3 (Ag2S powder) | 3700.547681 |  |  |  | 3500.490069 | [15 empty] | 61149.20406 | [5 empty] | 700.019601 | [5 empty] | 111091.4687 | [9 empty] | 2000.160013 |  | 67280.58108 |  |  |  | 1800.129609 | [7 empty] | 345612.7758 | [13 empty] | 75125.07472 | [15 empty] | 23622.29945 | [17 empty] | 201612.9032 | [9 empty] | 4300.739727 | [27 empty] | 28899208.51 |  |  |  |  | 2025 | Minerals 2025, 15, 341 |  | CHN | Sichuan Province
| Chipu Pb-Zn deposit |  | Basin hydrothermal | Mississippi Valley-type (MVT) | MVT zinc-lead | Pb, Zn | Ga, Ge, In | Pb, Zn, Ga, Ge, In |  |  | 48.54557 | 48.54557-1 | underground mine |  |  |  |  | ore material | polished section | grab | mineral separate | [5 empty] | mineralisation |  |  |  | sphalerite, pyrite, galena | [6 empty] | dolomite, quartz, calcite |  | LA-ICPMS, MC-ICPMS | 193 nm excimer laser-stripping system (RESOlution M50-LR, ASI); Nu Plasma 1700 MC-ICP-MS produced by Nu Instruments, UK | Guangzhou Tuoyan Analytical Technology Co., Ltd., (Guangzhou, China) | laser energy density (fluence) of 3.6 J/cm2, frequency of 3 Hz, spot size ranging from 25 to 37 µm, single-point stripping mode; TRA mode, integration duration of 0.2 s, background capture time of 30 s, sample integration period of 50 s, purge duration of 75 s; RF power at 1300 W; Neb atomization gas injection at 0.8 mL/min; plasma gas injection at 13 L/min | IAEA-S-1, IAEA-S-2, and IAEA-S-3 (Ag2S powder) | 3600.518475 |  |  |  | 4800.921777 | [15 empty] | 59440.99404 | [5 empty] | 200.0016 | [5 empty] | 117146.3707 | [9 empty] | 2300.211619 |  | 62154.14227 |  |  |  | 3000.360043 | [7 empty] | 346435.0746 | [13 empty] | 82471.16519 | [15 empty] | 19915.85302 | [17 empty] | 199174.2735 | [9 empty] | 3800.577688 | [27 empty] | 29498942.65 |  |  |  |  | 2025 | Minerals 2025, 15, 341 |  | CHN | Sichuan Province
| Chipu Pb-Zn deposit |  | Basin hydrothermal | Mississippi Valley-type (MVT) | MVT zinc-lead | Pb, Zn | Ga, Ge, In | Pb, Zn, Ga, Ge, In |  |  | 48.7846 | 48.7846-1 | underground mine |  |  |  |  | ore material | polished section | grab | mineral separate | [5 empty] | mineralisation |  |  |  | sphalerite, pyrite, galena | [6 empty] | dolomite, quartz, calcite |  | LA-ICPMS, MC-ICPMS | 193 nm excimer laser-stripping system (RESOlution M50-LR, ASI); Nu Plasma 1700 MC-ICP-MS produced by Nu Instruments, UK | Guangzhou Tuoyan Analytical Technology Co., Ltd., (Guangzhou, China) | laser energy density (fluence) of 3.6 J/cm2, frequency of 3 Hz, spot size ranging from 25 to 37 µm, single-point stripping mode; TRA mode, integration duration of 0.2 s, background capture time of 30 s, sample integration period of 50 s, purge duration of 75 s; RF power at 1300 W; Neb atomization gas injection at 0.8 mL/min; plasma gas injection at 13 L/min | IAEA-S-1, IAEA-S-2, and IAEA-S-3 (Ag2S powder) | 4800.921777 |  |  |  | 3800.577688 | [15 empty] | 62556.14013 | [5 empty] | 200.0016 | [5 empty] | 110486.139 | [9 empty] | 2000.160013 |  | 67381.12045 |  |  |  | 2200.193617 | [7 empty] | 329485.9533 | [13 empty] | 80961.34322 | [15 empty] | 19214.75693 | [17 empty] | 199682.2824 | [9 empty] | 3600.518475 | [27 empty] | 29004356.71 |  |  |  |  | 2025 | Minerals 2025, 15, 341 |  | CHN | Sichuan Province
| Chipu Pb-Zn deposit |  | Basin hydrothermal | Mississippi Valley-type (MVT) | MVT zinc-lead | Pb, Zn | Ga, Ge, In | Pb, Zn, Ga, Ge, In |  |  | 49.02375 | 49.02375-1 | underground mine |  |  |  |  | ore material | polished section | grab | mineral separate | [5 empty] | mineralisation |  |  |  | sphalerite, pyrite, galena | [6 empty] | dolomite, quartz, calcite |  | LA-ICPMS, MC-ICPMS | 193 nm excimer laser-stripping system (RESOlution M50-LR, ASI); Nu Plasma 1700 MC-ICP-MS produced by Nu Instruments, UK | Guangzhou Tuoyan Analytical Technology Co., Ltd., (Guangzhou, China) | laser energy density (fluence) of 3.6 J/cm2, frequency of 3 Hz, spot size ranging from 25 to 37 µm, single-point stripping mode; TRA mode, integration duration of 0.2 s, background capture time of 30 s, sample integration period of 50 s, purge duration of 75 s; RF power at 1300 W; Neb atomization gas injection at 0.8 mL/min; plasma gas injection at 13 L/min | IAEA-S-1, IAEA-S-2, and IAEA-S-3 (Ag2S powder) | 4900.960588 |  |  |  | 4300.739727 | [15 empty] | 60043.8651 | [5 empty] | 400.0064 | [5 empty] | 115026.8228 | [9 empty] | 1600.102407 |  | 66677.36178 |  |  |  | 2400.230422 | [7 empty] | 338317.2114 | [13 empty] | 78847.89779 | [15 empty] | 20016.01281 | [17 empty] | 213711.418 | [9 empty] | 3400.462463 | [27 empty] | 28784324.38 |  |  |  |  | 2025 | Minerals 2025, 15, 341 |  | CHN | Sichuan Province
| Chipu Pb-Zn deposit |  | Basin hydrothermal | Mississippi Valley-type (MVT) | MVT zinc-lead | Pb, Zn | Ga, Ge, In | Pb, Zn, Ga, Ge, In |  |  | 49.26275 | 49.26275-1 | underground mine |  |  |  |  | ore material | polished section | grab | mineral separate | [5 empty] | mineralisation |  |  |  | sphalerite, pyrite, galena | [6 empty] | dolomite, quartz, calcite |  | LA-ICPMS, MC-ICPMS | 193 nm excimer laser-stripping system (RESOlution M50-LR, ASI); Nu Plasma 1700 MC-ICP-MS produced by Nu Instruments, UK | Guangzhou Tuoyan Analytical Technology Co., Ltd., (Guangzhou, China) | laser energy density (fluence) of 3.6 J/cm2, frequency of 3 Hz, spot size ranging from 25 to 37 µm, single-point stripping mode; TRA mode, integration duration of 0.2 s, background capture time of 30 s, sample integration period of 50 s, purge duration of 75 s; RF power at 1300 W; Neb atomization gas injection at 0.8 mL/min; plasma gas injection at 13 L/min | IAEA-S-1, IAEA-S-2, and IAEA-S-3 (Ag2S powder) | 4300.739727 |  |  |  | 4700.883766 | [15 empty] | 63561.19118 | [5 empty] | 800.025601 | [5 empty] | 112806.7278 | [9 empty] | 3600.518475 |  | 68185.46446 |  |  |  | 2600.270428 | [7 empty] | 336673.7204 | [13 empty] | 80357.46532 | [15 empty] | 18613.8487 | [17 empty] | 192368.9291 | [9 empty] | 4800.921777 | [27 empty] | 29594354.9 |  |  |  |  | 2025 | Minerals 2025, 15, 341 |  | CHN | Sichuan Province
| Chipu Pb-Zn deposit |  | Basin hydrothermal | Mississippi Valley-type (MVT) | MVT zinc-lead | Pb, Zn | Ga, Ge, In | Pb, Zn, Ga, Ge, In |  |  | 49.5018 | 49.5018-1 | underground mine |  |  |  |  | ore material | polished section | grab | mineral separate | [5 empty] | mineralisation |  |  |  | sphalerite, pyrite, galena | [6 empty] | dolomite, quartz, calcite |  | LA-ICPMS, MC-ICPMS | 193 nm excimer laser-stripping system (RESOlution M50-LR, ASI); Nu Plasma 1700 MC-ICP-MS produced by Nu Instruments, UK | Guangzhou Tuoyan Analytical Technology Co., Ltd., (Guangzhou, China) | laser energy density (fluence) of 3.6 J/cm2, frequency of 3 Hz, spot size ranging from 25 to 37 µm, single-point stripping mode; TRA mode, integration duration of 0.2 s, background capture time of 30 s, sample integration period of 50 s, purge duration of 75 s; RF power at 1300 W; Neb atomization gas injection at 0.8 mL/min; plasma gas injection at 13 L/min | IAEA-S-1, IAEA-S-2, and IAEA-S-3 (Ag2S powder) | 3200.409652 |  |  |  | 3600.518475 | [15 empty] | 59842.90486 | [5 empty] | 400.0064 | [5 empty] | 109578.1993 | [9 empty] | 2100.176415 |  | 68788.75635 |  |  |  | 2400.230422 | [7 empty] | 340988.3391 | [13 empty] | 79954.89621 | [15 empty] | 18413.55237 | [17 empty] | 206593.2382 | [9 empty] | 4900.960588 | [27 empty] | 29015066.24 |  |  |  |  | 2025 | Minerals 2025, 15, 341 |  | CHN | Sichuan Province
| Chipu Pb-Zn deposit |  | Basin hydrothermal | Mississippi Valley-type (MVT) | MVT zinc-lead | Pb, Zn | Ga, Ge, In | Pb, Zn, Ga, Ge, In |  |  | 49.74091 | 49.74091-1 | underground mine |  |  |  |  | ore material | polished section | grab | mineral separate | [5 empty] | mineralisation |  |  |  | sphalerite, pyrite, galena | [6 empty] | dolomite, quartz, calcite |  | LA-ICPMS, MC-ICPMS | 193 nm excimer laser-stripping system (RESOlution M50-LR, ASI); Nu Plasma 1700 MC-ICP-MS produced by Nu Instruments, UK | Guangzhou Tuoyan Analytical Technology Co., Ltd., (Guangzhou, China) | laser energy density (fluence) of 3.6 J/cm2, frequency of 3 Hz, spot size ranging from 25 to 37 µm, single-point stripping mode; TRA mode, integration duration of 0.2 s, background capture time of 30 s, sample integration period of 50 s, purge duration of 75 s; RF power at 1300 W; Neb atomization gas injection at 0.8 mL/min; plasma gas injection at 13 L/min | IAEA-S-1, IAEA-S-2, and IAEA-S-3 (Ag2S powder) | 4100.67251 |  |  |  | 4700.883766 | [15 empty] | 60646.76517 | [5 empty] | 300.0036 | [5 empty] | 107863.3811 | [9 empty] | 2200.193617 |  | 67883.82941 |  |  |  | 2800.313635 | [7 empty] | 320455.6872 | [13 empty] | 78948.52997 | [15 empty] | 22019.37705 | [17 empty] | 202324.2592 | [9 empty] | 3000.360043 | [27 empty] | 29073481.91 |  |  |  |  | 2025 | Minerals 2025, 15, 341 |  | CHN | Sichuan Province
| Chipu Pb-Zn deposit |  | Basin hydrothermal | Mississippi Valley-type (MVT) | MVT zinc-lead | Pb, Zn | Ga, Ge, In | Pb, Zn, Ga, Ge, In |  |  | 49.97992 | 49.97992-1 | underground mine |  |  |  |  | ore material | polished section | grab | mineral separate | [5 empty] | mineralisation |  |  |  | sphalerite, pyrite, galena | [6 empty] | dolomite, quartz, calcite |  | LA-ICPMS, MC-ICPMS | 193 nm excimer laser-stripping system (RESOlution M50-LR, ASI); Nu Plasma 1700 MC-ICP-MS produced by Nu Instruments, UK | Guangzhou Tuoyan Analytical Technology Co., Ltd., (Guangzhou, China) | laser energy density (fluence) of 3.6 J/cm2, frequency of 3 Hz, spot size ranging from 25 to 37 µm, single-point stripping mode; TRA mode, integration duration of 0.2 s, background capture time of 30 s, sample integration period of 50 s, purge duration of 75 s; RF power at 1300 W; Neb atomization gas injection at 0.8 mL/min; plasma gas injection at 13 L/min | IAEA-S-1, IAEA-S-2, and IAEA-S-3 (Ag2S powder) | 3800.577688 |  |  |  | 4500.810146 | [15 empty] | 63360.17452 | [5 empty] | 200.0016 | [5 empty] | 104636.1234 | [9 empty] | 2200.193617 |  | 68185.46446 |  |  |  | 2700.291631 | [7 empty] | 317173.5502 | [13 empty] | 81565.25019 | [15 empty] | 20216.3348 | [17 empty] | 188916.8766 | [9 empty] | 3500.490069 | [27 empty] | 28079442.04 |  |  |  |  | 2025 | Minerals 2025, 15, 341 |  | CHN | Sichuan Province
| Chipu Pb-Zn deposit |  | Basin hydrothermal | Mississippi Valley-type (MVT) | MVT zinc-lead | Pb, Zn | Ga, Ge, In | Pb, Zn, Ga, Ge, In |  |  | 50.21893 | 50.21893-1 | underground mine |  |  |  |  | ore material | polished section | grab | mineral separate | [5 empty] | mineralisation |  |  |  | sphalerite, pyrite, galena | [6 empty] | dolomite, quartz, calcite |  | LA-ICPMS, MC-ICPMS | 193 nm excimer laser-stripping system (RESOlution M50-LR, ASI); Nu Plasma 1700 MC-ICP-MS produced by Nu Instruments, UK | Guangzhou Tuoyan Analytical Technology Co., Ltd., (Guangzhou, China) | laser energy density (fluence) of 3.6 J/cm2, frequency of 3 Hz, spot size ranging from 25 to 37 µm, single-point stripping mode; TRA mode, integration duration of 0.2 s, background capture time of 30 s, sample integration period of 50 s, purge duration of 75 s; RF power at 1300 W; Neb atomization gas injection at 0.8 mL/min; plasma gas injection at 13 L/min | IAEA-S-1, IAEA-S-2, and IAEA-S-3 (Ag2S powder) | 4300.739727 |  |  |  | 4500.810146 | [15 empty] | 60546.27981 | [5 empty] | 200.0016 | [5 empty] | 102619.5086 | [9 empty] | 2500.250025 |  | 63762.21106 |  |  |  | 3200.409652 | [7 empty] | 313379.6399 | [13 empty] | 68989.86009 | [15 empty] | 22219.73112 | [17 empty] | 181102.4891 | [9 empty] | 5101.040612 | [27 empty] | 28295580 |  |  |  |  | 2025 | Minerals 2025, 15, 341 |  | CHN | Sichuan Province
| Chipu Pb-Zn deposit |  | Basin hydrothermal | Mississippi Valley-type (MVT) | MVT zinc-lead | Pb, Zn | Ga, Ge, In | Pb, Zn, Ga, Ge, In |  |  | 50.45793 | 50.45793-1 | underground mine |  |  |  |  | ore material | polished section | grab | mineral separate | [5 empty] | mineralisation |  |  |  | sphalerite, pyrite, galena | [6 empty] | dolomite, quartz, calcite |  | LA-ICPMS, MC-ICPMS | 193 nm excimer laser-stripping system (RESOlution M50-LR, ASI); Nu Plasma 1700 MC-ICP-MS produced by Nu Instruments, UK | Guangzhou Tuoyan Analytical Technology Co., Ltd., (Guangzhou, China) | laser energy density (fluence) of 3.6 J/cm2, frequency of 3 Hz, spot size ranging from 25 to 37 µm, single-point stripping mode; TRA mode, integration duration of 0.2 s, background capture time of 30 s, sample integration period of 50 s, purge duration of 75 s; RF power at 1300 W; Neb atomization gas injection at 0.8 mL/min; plasma gas injection at 13 L/min | IAEA-S-1, IAEA-S-2, and IAEA-S-3 (Ag2S powder) | 4100.67251 |  |  |  | 5801.345912 | [15 empty] | 60345.31151 | [5 empty] | 200.0016 | [5 empty] | 107661.6532 | [9 empty] | 1400.078404 |  | 67280.58108 |  |  |  | 2300.211619 | [7 empty] | 313277.1176 | [13 empty] | 80458.10962 | [15 empty] | 20616.9884 | [17 empty] | 198158.317 | [9 empty] | 4800.921777 | [27 empty] | 28424094.45 |  |  |  |  | 2025 | Minerals 2025, 15, 341 |  | CHN | Sichuan Province
| Chipu Pb-Zn deposit |  | Basin hydrothermal | Mississippi Valley-type (MVT) | MVT zinc-lead | Pb, Zn | Ga, Ge, In | Pb, Zn, Ga, Ge, In |  |  | 50.69708 | 50.69708-1 | underground mine |  |  |  |  | ore material | polished section | grab | mineral separate | [5 empty] | mineralisation |  |  |  | sphalerite, pyrite, galena | [6 empty] | dolomite, quartz, calcite |  | LA-ICPMS, MC-ICPMS | 193 nm excimer laser-stripping system (RESOlution M50-LR, ASI); Nu Plasma 1700 MC-ICP-MS produced by Nu Instruments, UK | Guangzhou Tuoyan Analytical Technology Co., Ltd., (Guangzhou, China) | laser energy density (fluence) of 3.6 J/cm2, frequency of 3 Hz, spot size ranging from 25 to 37 µm, single-point stripping mode; TRA mode, integration duration of 0.2 s, background capture time of 30 s, sample integration period of 50 s, purge duration of 75 s; RF power at 1300 W; Neb atomization gas injection at 0.8 mL/min; plasma gas injection at 13 L/min | IAEA-S-1, IAEA-S-2, and IAEA-S-3 (Ag2S powder) | 4300.739727 |  |  |  | 4600.846556 | [15 empty] | 60244.82857 | [5 empty] | 700.019601 | [5 empty] | 107661.6532 | [9 empty] | 1800.129609 |  | 61852.65235 |  |  |  | 2300.211619 | [7 empty] | 310919.3331 | [13 empty] | 76533.58049 | [15 empty] | 21117.82344 | [17 empty] | 199479.0764 | [9 empty] | 4900.960588 | [27 empty] | 27666638.03 |  |  |  |  | 2025 | Minerals 2025, 15, 341 |  | CHN | Sichuan Province
| Chipu Pb-Zn deposit |  | Basin hydrothermal | Mississippi Valley-type (MVT) | MVT zinc-lead | Pb, Zn | Ga, Ge, In | Pb, Zn, Ga, Ge, In |  |  | 50.93626 | 50.93626-1 | underground mine |  |  |  |  | ore material | polished section | grab | mineral separate | [5 empty] | mineralisation |  |  |  | sphalerite, pyrite, galena | [6 empty] | dolomite, quartz, calcite |  | LA-ICPMS, MC-ICPMS | 193 nm excimer laser-stripping system (RESOlution M50-LR, ASI); Nu Plasma 1700 MC-ICP-MS produced by Nu Instruments, UK | Guangzhou Tuoyan Analytical Technology Co., Ltd., (Guangzhou, China) | laser energy density (fluence) of 3.6 J/cm2, frequency of 3 Hz, spot size ranging from 25 to 37 µm, single-point stripping mode; TRA mode, integration duration of 0.2 s, background capture time of 30 s, sample integration period of 50 s, purge duration of 75 s; RF power at 1300 W; Neb atomization gas injection at 0.8 mL/min; plasma gas injection at 13 L/min | IAEA-S-1, IAEA-S-2, and IAEA-S-3 (Ag2S powder) | 4500.810146 |  |  |  | 3200.409652 | [15 empty] | 57733.01687 | [5 empty] | 300.0036 | [5 empty] | 107459.9285 | [9 empty] | 1800.129609 |  | 65068.91891 |  |  |  | 1700.115608 | [7 empty] | 320968.5979 | [13 empty] | 70196.55034 | [15 empty] | 23922.87026 | [17 empty] | 195110.9391 | [9 empty] | 4200.705719 | [27 empty] | 27562463.43 |  |  |  |  | 2025 | Minerals 2025, 15, 341 |  | CHN | Sichuan Province
| Chipu Pb-Zn deposit |  | Basin hydrothermal | Mississippi Valley-type (MVT) | MVT zinc-lead | Pb, Zn | Ga, Ge, In | Pb, Zn, Ga, Ge, In |  |  | 51.17538 | 51.17538-1 | underground mine |  |  |  |  | ore material | polished section | grab | mineral separate | [5 empty] | mineralisation |  |  |  | sphalerite, pyrite, galena | [6 empty] | dolomite, quartz, calcite |  | LA-ICPMS, MC-ICPMS | 193 nm excimer laser-stripping system (RESOlution M50-LR, ASI); Nu Plasma 1700 MC-ICP-MS produced by Nu Instruments, UK | Guangzhou Tuoyan Analytical Technology Co., Ltd., (Guangzhou, China) | laser energy density (fluence) of 3.6 J/cm2, frequency of 3 Hz, spot size ranging from 25 to 37 µm, single-point stripping mode; TRA mode, integration duration of 0.2 s, background capture time of 30 s, sample integration period of 50 s, purge duration of 75 s; RF power at 1300 W; Neb atomization gas injection at 0.8 mL/min; plasma gas injection at 13 L/min | IAEA-S-1, IAEA-S-2, and IAEA-S-3 (Ag2S powder) | 5301.123838 |  |  |  | 4300.739727 | [15 empty] | 60646.76517 | [5 empty] | 300.0036 | [5 empty] | 108569.4543 | [9 empty] | 1700.115608 |  | 64767.35886 |  |  |  | 2500.250025 | [7 empty] | 324456.9423 | [13 empty] | 70900.50663 | [15 empty] | 24924.82513 | [17 empty] | 211982.3476 | [9 empty] | 4900.960588 | [27 empty] | 27997660.12 |  |  |  |  | 2025 | Minerals 2025, 15, 341 |  | CHN | Sichuan Province
| Chipu Pb-Zn deposit |  | Basin hydrothermal | Mississippi Valley-type (MVT) | MVT zinc-lead | Pb, Zn | Ga, Ge, In | Pb, Zn, Ga, Ge, In |  |  | 51.41438 | 51.41438-1 | underground mine |  |  |  |  | ore material | polished section | grab | mineral separate | [5 empty] | mineralisation |  |  |  | sphalerite, pyrite, galena | [6 empty] | dolomite, quartz, calcite |  | LA-ICPMS, MC-ICPMS | 193 nm excimer laser-stripping system (RESOlution M50-LR, ASI); Nu Plasma 1700 MC-ICP-MS produced by Nu Instruments, UK | Guangzhou Tuoyan Analytical Technology Co., Ltd., (Guangzhou, China) | laser energy density (fluence) of 3.6 J/cm2, frequency of 3 Hz, spot size ranging from 25 to 37 µm, single-point stripping mode; TRA mode, integration duration of 0.2 s, background capture time of 30 s, sample integration period of 50 s, purge duration of 75 s; RF power at 1300 W; Neb atomization gas injection at 0.8 mL/min; plasma gas injection at 13 L/min | IAEA-S-1, IAEA-S-2, and IAEA-S-3 (Ag2S powder) | 3200.409652 |  |  |  | 5501.210266 | [15 empty] | 62154.14227 | [5 empty] | 300.0036 | [5 empty] | 104837.8027 | [9 empty] | 2800.313635 |  | 61048.71467 |  |  |  | 3400.462463 | [7 empty] | 309894.3464 | [13 empty] | 75426.88407 | [15 empty] | 24824.62603 | [17 empty] | 202832.3951 | [9 empty] | 4200.705719 | [27 empty] | 27584856.1 |  |  |  |  | 2025 | Minerals 2025, 15, 341 |  | CHN | Sichuan Province
| Chipu Pb-Zn deposit |  | Basin hydrothermal | Mississippi Valley-type (MVT) | MVT zinc-lead | Pb, Zn | Ga, Ge, In | Pb, Zn, Ga, Ge, In |  |  | 51.65344 | 51.65344-1 | underground mine |  |  |  |  | ore material | polished section | grab | mineral separate | [5 empty] | mineralisation |  |  |  | sphalerite, pyrite, galena | [6 empty] | dolomite, quartz, calcite |  | LA-ICPMS, MC-ICPMS | 193 nm excimer laser-stripping system (RESOlution M50-LR, ASI); Nu Plasma 1700 MC-ICP-MS produced by Nu Instruments, UK | Guangzhou Tuoyan Analytical Technology Co., Ltd., (Guangzhou, China) | laser energy density (fluence) of 3.6 J/cm2, frequency of 3 Hz, spot size ranging from 25 to 37 µm, single-point stripping mode; TRA mode, integration duration of 0.2 s, background capture time of 30 s, sample integration period of 50 s, purge duration of 75 s; RF power at 1300 W; Neb atomization gas injection at 0.8 mL/min; plasma gas injection at 13 L/min | IAEA-S-1, IAEA-S-2, and IAEA-S-3 (Ag2S powder) | 5101.040612 |  |  |  | 4300.739727 | [15 empty] | 60646.76517 | [5 empty] | 0 | [5 empty] | 102619.5086 | [9 empty] | 2300.211619 |  | 67682.74341 |  |  |  | 2400.230422 | [7 empty] | 317788.8861 | [13 empty] | 70598.80624 | [15 empty] | 21217.99286 | [17 empty] | 205373.3823 | [9 empty] | 3800.577688 | [27 empty] | 26366889.53 |  |  |  |  | 2025 | Minerals 2025, 15, 341 |  | CHN | Sichuan Province
| Chipu Pb-Zn deposit |  | Basin hydrothermal | Mississippi Valley-type (MVT) | MVT zinc-lead | Pb, Zn | Ga, Ge, In | Pb, Zn, Ga, Ge, In |  |  | 51.89257 | 51.89257-1 | underground mine |  |  |  |  | ore material | polished section | grab | mineral separate | [5 empty] | mineralisation |  |  |  | sphalerite, pyrite, galena | [6 empty] | dolomite, quartz, calcite |  | LA-ICPMS, MC-ICPMS | 193 nm excimer laser-stripping system (RESOlution M50-LR, ASI); Nu Plasma 1700 MC-ICP-MS produced by Nu Instruments, UK | Guangzhou Tuoyan Analytical Technology Co., Ltd., (Guangzhou, China) | laser energy density (fluence) of 3.6 J/cm2, frequency of 3 Hz, spot size ranging from 25 to 37 µm, single-point stripping mode; TRA mode, integration duration of 0.2 s, background capture time of 30 s, sample integration period of 50 s, purge duration of 75 s; RF power at 1300 W; Neb atomization gas injection at 0.8 mL/min; plasma gas injection at 13 L/min | IAEA-S-1, IAEA-S-2, and IAEA-S-3 (Ag2S powder) | 3300.435658 |  |  |  | 4600.846556 | [15 empty] | 57331.17373 | [5 empty] | 500.01 | [5 empty] | 112705.8237 | [9 empty] | 2500.250025 |  | 67180.04251 |  |  |  | 3000.360043 | [7 empty] | 306922.3543 | [13 empty] | 72107.38083 | [15 empty] | 22820.81258 | [17 empty] | 193079.7633 | [9 empty] | 3500.490069 | [27 empty] | 27357035.01 |  |  |  |  | 2025 | Minerals 2025, 15, 341 |  | CHN | Sichuan Province
| Chipu Pb-Zn deposit |  | Basin hydrothermal | Mississippi Valley-type (MVT) | MVT zinc-lead | Pb, Zn | Ga, Ge, In | Pb, Zn, Ga, Ge, In |  |  | 52.1317 | 52.1317-1 | underground mine |  |  |  |  | ore material | polished section | grab | mineral separate | [5 empty] | mineralisation |  |  |  | sphalerite, pyrite, galena | [6 empty] | dolomite, quartz, calcite |  | LA-ICPMS, MC-ICPMS | 193 nm excimer laser-stripping system (RESOlution M50-LR, ASI); Nu Plasma 1700 MC-ICP-MS produced by Nu Instruments, UK | Guangzhou Tuoyan Analytical Technology Co., Ltd., (Guangzhou, China) | laser energy density (fluence) of 3.6 J/cm2, frequency of 3 Hz, spot size ranging from 25 to 37 µm, single-point stripping mode; TRA mode, integration duration of 0.2 s, background capture time of 30 s, sample integration period of 50 s, purge duration of 75 s; RF power at 1300 W; Neb atomization gas injection at 0.8 mL/min; plasma gas injection at 13 L/min | IAEA-S-1, IAEA-S-2, and IAEA-S-3 (Ag2S powder) | 3900.608495 |  |  |  | 4500.810146 | [15 empty] | 54317.76091 | [5 empty] | 400.0064 | [5 empty] | 106350.5007 | [9 empty] | 2200.193617 |  | 66375.76302 |  |  |  | 2700.291631 | [7 empty] | 314815.0398 | [13 empty] | 73113.19809 | [15 empty] | 26828.76043 | [17 empty] | 191455.0584 | [9 empty] | 5301.123838 | [27 empty] | 27291804.19 |  |  |  |  | 2025 | Minerals 2025, 15, 341 |  | CHN | Sichuan Province
| Chipu Pb-Zn deposit |  | Basin hydrothermal | Mississippi Valley-type (MVT) | MVT zinc-lead | Pb, Zn | Ga, Ge, In | Pb, Zn, Ga, Ge, In |  |  | 52.37071 | 52.37071-1 | underground mine |  |  |  |  | ore material | polished section | grab | mineral separate | [5 empty] | mineralisation |  |  |  | sphalerite, pyrite, galena | [6 empty] | dolomite, quartz, calcite |  | LA-ICPMS, MC-ICPMS | 193 nm excimer laser-stripping system (RESOlution M50-LR, ASI); Nu Plasma 1700 MC-ICP-MS produced by Nu Instruments, UK | Guangzhou Tuoyan Analytical Technology Co., Ltd., (Guangzhou, China) | laser energy density (fluence) of 3.6 J/cm2, frequency of 3 Hz, spot size ranging from 25 to 37 µm, single-point stripping mode; TRA mode, integration duration of 0.2 s, background capture time of 30 s, sample integration period of 50 s, purge duration of 75 s; RF power at 1300 W; Neb atomization gas injection at 0.8 mL/min; plasma gas injection at 13 L/min | IAEA-S-1, IAEA-S-2, and IAEA-S-3 (Ag2S powder) | 3200.409652 |  |  |  | 4800.921777 | [15 empty] | 53313.45102 | [5 empty] | 100.0004 | [5 empty] | 101611.3226 | [9 empty] | 2500.250025 |  | 71001.07504 |  |  |  | 2800.313635 | [7 empty] | 313994.7914 | [13 empty] | 71503.92921 | [15 empty] | 20216.3348 | [17 empty] | 185668.75 | [9 empty] | 4000.640102 | [27 empty] | 27211969.45 |  |  |  |  | 2025 | Minerals 2025, 15, 341 |  | CHN | Sichuan Province
| Chipu Pb-Zn deposit |  | Basin hydrothermal | Mississippi Valley-type (MVT) | MVT zinc-lead | Pb, Zn | Ga, Ge, In | Pb, Zn, Ga, Ge, In |  |  | 52.60987 | 52.60987-1 | underground mine |  |  |  |  | ore material | polished section | grab | mineral separate | [5 empty] | mineralisation |  |  |  | sphalerite, pyrite, galena | [6 empty] | dolomite, quartz, calcite |  | LA-ICPMS, MC-ICPMS | 193 nm excimer laser-stripping system (RESOlution M50-LR, ASI); Nu Plasma 1700 MC-ICP-MS produced by Nu Instruments, UK | Guangzhou Tuoyan Analytical Technology Co., Ltd., (Guangzhou, China) | laser energy density (fluence) of 3.6 J/cm2, frequency of 3 Hz, spot size ranging from 25 to 37 µm, single-point stripping mode; TRA mode, integration duration of 0.2 s, background capture time of 30 s, sample integration period of 50 s, purge duration of 75 s; RF power at 1300 W; Neb atomization gas injection at 0.8 mL/min; plasma gas injection at 13 L/min | IAEA-S-1, IAEA-S-2, and IAEA-S-3 (Ag2S powder) | 3800.577688 |  |  |  | 5501.210266 | [15 empty] | 60948.22609 | [5 empty] | 200.0016 | [5 empty] | 108367.7151 | [9 empty] | 1400.078404 |  | 63862.72222 |  |  |  | 2200.193617 | [7 empty] | 320968.5979 | [13 empty] | 71503.92921 | [15 empty] | 22019.37705 | [17 empty] | 205678.3352 | [9 empty] | 3700.547681 | [27 empty] | 27093190.94 |  |  |  |  | 2025 | Minerals 2025, 15, 341 |  | CHN | Sichuan Province
| Chipu Pb-Zn deposit |  | Basin hydrothermal | Mississippi Valley-type (MVT) | MVT zinc-lead | Pb, Zn | Ga, Ge, In | Pb, Zn, Ga, Ge, In |  |  | 52.84903 | 52.84903-1 | underground mine |  |  |  |  | ore material | polished section | grab | mineral separate | [5 empty] | mineralisation |  |  |  | sphalerite, pyrite, galena | [6 empty] | dolomite, quartz, calcite |  | LA-ICPMS, MC-ICPMS | 193 nm excimer laser-stripping system (RESOlution M50-LR, ASI); Nu Plasma 1700 MC-ICP-MS produced by Nu Instruments, UK | Guangzhou Tuoyan Analytical Technology Co., Ltd., (Guangzhou, China) | laser energy density (fluence) of 3.6 J/cm2, frequency of 3 Hz, spot size ranging from 25 to 37 µm, single-point stripping mode; TRA mode, integration duration of 0.2 s, background capture time of 30 s, sample integration period of 50 s, purge duration of 75 s; RF power at 1300 W; Neb atomization gas injection at 0.8 mL/min; plasma gas injection at 13 L/min | IAEA-S-1, IAEA-S-2, and IAEA-S-3 (Ag2S powder) | 4300.739727 |  |  |  | 4600.846556 | [15 empty] | 56728.43317 | [5 empty] | 300.0036 | [5 empty] | 106753.9177 | [9 empty] | 2200.193617 |  | 66476.29513 |  |  |  | 2000.160013 | [7 empty] | 303541.2812 | [13 empty] | 73414.959 | [15 empty] | 18513.70014 | [17 empty] | 189119.9123 | [9 empty] | 4000.640102 | [27 empty] | 26892630.49 |  |  |  |  | 2025 | Minerals 2025, 15, 341 |  | CHN | Sichuan Province
| Chipu Pb-Zn deposit |  | Basin hydrothermal | Mississippi Valley-type (MVT) | MVT zinc-lead | Pb, Zn | Ga, Ge, In | Pb, Zn, Ga, Ge, In |  |  | 53.08804 | 53.08804-1 | underground mine |  |  |  |  | ore material | polished section | grab | mineral separate | [5 empty] | mineralisation |  |  |  | sphalerite, pyrite, galena | [6 empty] | dolomite, quartz, calcite |  | LA-ICPMS, MC-ICPMS | 193 nm excimer laser-stripping system (RESOlution M50-LR, ASI); Nu Plasma 1700 MC-ICP-MS produced by Nu Instruments, UK | Guangzhou Tuoyan Analytical Technology Co., Ltd., (Guangzhou, China) | laser energy density (fluence) of 3.6 J/cm2, frequency of 3 Hz, spot size ranging from 25 to 37 µm, single-point stripping mode; TRA mode, integration duration of 0.2 s, background capture time of 30 s, sample integration period of 50 s, purge duration of 75 s; RF power at 1300 W; Neb atomization gas injection at 0.8 mL/min; plasma gas injection at 13 L/min | IAEA-S-1, IAEA-S-2, and IAEA-S-3 (Ag2S powder) | 4200.705719 |  |  |  | 5301.123838 | [15 empty] | 55924.82421 | [5 empty] | 100.0004 | [5 empty] | 109376.4438 | [9 empty] | 1700.115608 |  | 64264.77488 |  |  |  | 2100.176415 | [7 empty] | 313789.7376 | [13 empty] | 71101.64426 | [15 empty] | 17311.97989 | [17 empty] | 187901.747 | [9 empty] | 4200.705719 | [27 empty] | 27509889.33 |  |  |  |  | 2025 | Minerals 2025, 15, 341 |  | CHN | Sichuan Province
| Chipu Pb-Zn deposit |  | Basin hydrothermal | Mississippi Valley-type (MVT) | MVT zinc-lead | Pb, Zn | Ga, Ge, In | Pb, Zn, Ga, Ge, In |  |  | 53.32699 | 53.32699-1 | underground mine |  |  |  |  | ore material | polished section | grab | mineral separate | [5 empty] | mineralisation |  |  |  | sphalerite, pyrite, galena | [6 empty] | dolomite, quartz, calcite |  | LA-ICPMS, MC-ICPMS | 193 nm excimer laser-stripping system (RESOlution M50-LR, ASI); Nu Plasma 1700 MC-ICP-MS produced by Nu Instruments, UK | Guangzhou Tuoyan Analytical Technology Co., Ltd., (Guangzhou, China) | laser energy density (fluence) of 3.6 J/cm2, frequency of 3 Hz, spot size ranging from 25 to 37 µm, single-point stripping mode; TRA mode, integration duration of 0.2 s, background capture time of 30 s, sample integration period of 50 s, purge duration of 75 s; RF power at 1300 W; Neb atomization gas injection at 0.8 mL/min; plasma gas injection at 13 L/min | IAEA-S-1, IAEA-S-2, and IAEA-S-3 (Ag2S powder) | 5001.0002 |  |  |  | 3800.577688 | [15 empty] | 57230.71495 | [5 empty] | 300.0036 | [5 empty] | 104031.1049 | [9 empty] | 2200.193617 |  | 64063.74694 |  |  |  | 2600.270428 | [7 empty] | 309381.8842 | [13 empty] | 73716.72718 | [15 empty] | 17912.82558 | [17 empty] | 185973.2263 | [9 empty] | 3800.577688 | [27 empty] | 26628786.42 |  |  |  |  | 2025 | Minerals 2025, 15, 341 |  | CHN | Sichuan Province
| Chipu Pb-Zn deposit |  | Basin hydrothermal | Mississippi Valley-type (MVT) | MVT zinc-lead | Pb, Zn | Ga, Ge, In | Pb, Zn, Ga, Ge, In |  |  | 53.56599 | 53.56599-1 | underground mine |  |  |  |  | ore material | polished section | grab | mineral separate | [5 empty] | mineralisation |  |  |  | sphalerite, pyrite, galena | [6 empty] | dolomite, quartz, calcite |  | LA-ICPMS, MC-ICPMS | 193 nm excimer laser-stripping system (RESOlution M50-LR, ASI); Nu Plasma 1700 MC-ICP-MS produced by Nu Instruments, UK | Guangzhou Tuoyan Analytical Technology Co., Ltd., (Guangzhou, China) | laser energy density (fluence) of 3.6 J/cm2, frequency of 3 Hz, spot size ranging from 25 to 37 µm, single-point stripping mode; TRA mode, integration duration of 0.2 s, background capture time of 30 s, sample integration period of 50 s, purge duration of 75 s; RF power at 1300 W; Neb atomization gas injection at 0.8 mL/min; plasma gas injection at 13 L/min | IAEA-S-1, IAEA-S-2, and IAEA-S-3 (Ag2S powder) | 3800.577688 |  |  |  | 5401.166652 | [15 empty] | 57733.01687 | [5 empty] | 600.0144 | [5 empty] | 108468.5843 | [9 empty] | 2300.211619 |  | 66978.9678 |  |  |  | 2400.230422 | [7 empty] | 314507.4404 | [13 empty] | 72710.8615 | [15 empty] | 20917.48702 | [17 empty] | 198158.317 | [9 empty] | 5101.040612 | [27 empty] | 27769839.03 |  |  |  |  | 2025 | Minerals 2025, 15, 341 |  | CHN | Sichuan Province
| Chipu Pb-Zn deposit |  | Basin hydrothermal | Mississippi Valley-type (MVT) | MVT zinc-lead | Pb, Zn | Ga, Ge, In | Pb, Zn, Ga, Ge, In |  |  | 53.80501 | 53.80501-1 | underground mine |  |  |  |  | ore material | polished section | grab | mineral separate | [5 empty] | mineralisation |  |  |  | sphalerite, pyrite, galena | [6 empty] | dolomite, quartz, calcite |  | LA-ICPMS, MC-ICPMS | 193 nm excimer laser-stripping system (RESOlution M50-LR, ASI); Nu Plasma 1700 MC-ICP-MS produced by Nu Instruments, UK | Guangzhou Tuoyan Analytical Technology Co., Ltd., (Guangzhou, China) | laser energy density (fluence) of 3.6 J/cm2, frequency of 3 Hz, spot size ranging from 25 to 37 µm, single-point stripping mode; TRA mode, integration duration of 0.2 s, background capture time of 30 s, sample integration period of 50 s, purge duration of 75 s; RF power at 1300 W; Neb atomization gas injection at 0.8 mL/min; plasma gas injection at 13 L/min | IAEA-S-1, IAEA-S-2, and IAEA-S-3 (Ag2S powder) | 3600.518475 |  |  |  | 5601.254681 | [15 empty] | 56527.5261 | [5 empty] | 300.0036 | [5 empty] | 113714.9011 | [9 empty] | 2200.193617 |  | 64566.32285 |  |  |  | 3200.409652 | [7 empty] | 325072.6323 | [13 empty] | 78546.00609 | [15 empty] | 19515.22187 | [17 empty] | 208423.2434 | [9 empty] | 4600.846556 | [27 empty] | 27370665.33 |  |  |  |  | 2025 | Minerals 2025, 15, 341 |  | CHN | Sichuan Province
| Chipu Pb-Zn deposit |  | Basin hydrothermal | Mississippi Valley-type (MVT) | MVT zinc-lead | Pb, Zn | Ga, Ge, In | Pb, Zn, Ga, Ge, In |  |  | 54.04402 | 54.04402-1 | underground mine |  |  |  |  | ore material | polished section | grab | mineral separate | [5 empty] | mineralisation |  |  |  | sphalerite, pyrite, galena | [6 empty] | dolomite, quartz, calcite |  | LA-ICPMS, MC-ICPMS | 193 nm excimer laser-stripping system (RESOlution M50-LR, ASI); Nu Plasma 1700 MC-ICP-MS produced by Nu Instruments, UK | Guangzhou Tuoyan Analytical Technology Co., Ltd., (Guangzhou, China) | laser energy density (fluence) of 3.6 J/cm2, frequency of 3 Hz, spot size ranging from 25 to 37 µm, single-point stripping mode; TRA mode, integration duration of 0.2 s, background capture time of 30 s, sample integration period of 50 s, purge duration of 75 s; RF power at 1300 W; Neb atomization gas injection at 0.8 mL/min; plasma gas injection at 13 L/min | IAEA-S-1, IAEA-S-2, and IAEA-S-3 (Ag2S powder) | 4700.883766 |  |  |  | 5301.123838 | [15 empty] | 64164.26051 | [5 empty] | 200.0016 | [5 empty] | 110788.8002 | [9 empty] | 2300.211619 |  | 68084.91864 |  |  |  | 3200.409652 | [7 empty] | 304873.1112 | [13 empty] | 75426.88407 | [15 empty] | 19014.45098 | [17 empty] | 187191.205 | [9 empty] | 3300.435658 | [27 empty] | 28214771.66 |  |  |  |  | 2025 | Minerals 2025, 15, 341 |  | CHN | Sichuan Province
| Chipu Pb-Zn deposit |  | Basin hydrothermal | Mississippi Valley-type (MVT) | MVT zinc-lead | Pb, Zn | Ga, Ge, In | Pb, Zn, Ga, Ge, In |  |  | 54.28319 | 54.28319-1 | underground mine |  |  |  |  | ore material | polished section | grab | mineral separate | [5 empty] | mineralisation |  |  |  | sphalerite, pyrite, galena | [6 empty] | dolomite, quartz, calcite |  | LA-ICPMS, MC-ICPMS | 193 nm excimer laser-stripping system (RESOlution M50-LR, ASI); Nu Plasma 1700 MC-ICP-MS produced by Nu Instruments, UK | Guangzhou Tuoyan Analytical Technology Co., Ltd., (Guangzhou, China) | laser energy density (fluence) of 3.6 J/cm2, frequency of 3 Hz, spot size ranging from 25 to 37 µm, single-point stripping mode; TRA mode, integration duration of 0.2 s, background capture time of 30 s, sample integration period of 50 s, purge duration of 75 s; RF power at 1300 W; Neb atomization gas injection at 0.8 mL/min; plasma gas injection at 13 L/min | IAEA-S-1, IAEA-S-2, and IAEA-S-3 (Ag2S powder) | 3900.608495 |  |  |  | 5301.123838 | [15 empty] | 55322.15131 | [5 empty] | 500.01 | [5 empty] | 112201.3155 | [9 empty] | 2300.211619 |  | 62757.14389 |  |  |  | 2200.193617 | [7 empty] | 305487.8493 | [13 empty] | 74119.09605 | [15 empty] | 21418.33409 | [17 empty] | 209236.6643 | [9 empty] | 4000.640102 | [27 empty] | 26813769.35 |  |  |  |  | 2025 | Minerals 2025, 15, 341 |  | CHN | Sichuan Province
| Chipu Pb-Zn deposit |  | Basin hydrothermal | Mississippi Valley-type (MVT) | MVT zinc-lead | Pb, Zn | Ga, Ge, In | Pb, Zn, Ga, Ge, In |  |  | 54.52234 | 54.52234-1 | underground mine |  |  |  |  | ore material | polished section | grab | mineral separate | [5 empty] | mineralisation |  |  |  | sphalerite, pyrite, galena | [6 empty] | dolomite, quartz, calcite |  | LA-ICPMS, MC-ICPMS | 193 nm excimer laser-stripping system (RESOlution M50-LR, ASI); Nu Plasma 1700 MC-ICP-MS produced by Nu Instruments, UK | Guangzhou Tuoyan Analytical Technology Co., Ltd., (Guangzhou, China) | laser energy density (fluence) of 3.6 J/cm2, frequency of 3 Hz, spot size ranging from 25 to 37 µm, single-point stripping mode; TRA mode, integration duration of 0.2 s, background capture time of 30 s, sample integration period of 50 s, purge duration of 75 s; RF power at 1300 W; Neb atomization gas injection at 0.8 mL/min; plasma gas injection at 13 L/min | IAEA-S-1, IAEA-S-2, and IAEA-S-3 (Ag2S powder) | 3600.518475 |  |  |  | 4100.67251 | [15 empty] | 61852.65235 | [5 empty] | 600.0144 | [5 empty] | 101913.7699 | [9 empty] | 1800.129609 |  | 66174.70121 |  |  |  | 3200.409652 | [7 empty] | 314712.5059 | [13 empty] | 71705.07652 | [15 empty] | 24023.06214 | [17 empty] | 204966.7899 | [9 empty] | 4000.640102 | [27 empty] | 26521691.03 |  |  |  |  | 2025 | Minerals 2025, 15, 341 |  | CHN | Sichuan Province
| Chipu Pb-Zn deposit |  | Basin hydrothermal | Mississippi Valley-type (MVT) | MVT zinc-lead | Pb, Zn | Ga, Ge, In | Pb, Zn, Ga, Ge, In |  |  | 54.76139 | 54.76139-1 | underground mine |  |  |  |  | ore material | polished section | grab | mineral separate | [5 empty] | mineralisation |  |  |  | sphalerite, pyrite, galena | [6 empty] | dolomite, quartz, calcite |  | LA-ICPMS, MC-ICPMS | 193 nm excimer laser-stripping system (RESOlution M50-LR, ASI); Nu Plasma 1700 MC-ICP-MS produced by Nu Instruments, UK | Guangzhou Tuoyan Analytical Technology Co., Ltd., (Guangzhou, China) | laser energy density (fluence) of 3.6 J/cm2, frequency of 3 Hz, spot size ranging from 25 to 37 µm, single-point stripping mode; TRA mode, integration duration of 0.2 s, background capture time of 30 s, sample integration period of 50 s, purge duration of 75 s; RF power at 1300 W; Neb atomization gas injection at 0.8 mL/min; plasma gas injection at 13 L/min | IAEA-S-1, IAEA-S-2, and IAEA-S-3 (Ag2S powder) | 5401.166652 |  |  |  | 3700.547681 | [15 empty] | 53815.5959 | [5 empty] | 100.0004 | [5 empty] | 105442.86 | [9 empty] | 1500.090005 |  | 66476.29513 |  |  |  | 2200.193617 | [7 empty] | 311636.8732 | [13 empty] | 73012.61273 | [15 empty] | 22319.90936 | [17 empty] | 204560.2107 | [9 empty] | 4600.846556 | [27 empty] | 27484575.88 |  |  |  |  | 2025 | Minerals 2025, 15, 341 |  | CHN | Sichuan Province
| Chipu Pb-Zn deposit |  | Basin hydrothermal | Mississippi Valley-type (MVT) | MVT zinc-lead | Pb, Zn | Ga, Ge, In | Pb, Zn, Ga, Ge, In |  |  | 55.00048 | 55.00048-1 | underground mine |  |  |  |  | ore material | polished section | grab | mineral separate | [5 empty] | mineralisation |  |  |  | sphalerite, pyrite, galena | [6 empty] | dolomite, quartz, calcite |  | LA-ICPMS, MC-ICPMS | 193 nm excimer laser-stripping system (RESOlution M50-LR, ASI); Nu Plasma 1700 MC-ICP-MS produced by Nu Instruments, UK | Guangzhou Tuoyan Analytical Technology Co., Ltd., (Guangzhou, China) | laser energy density (fluence) of 3.6 J/cm2, frequency of 3 Hz, spot size ranging from 25 to 37 µm, single-point stripping mode; TRA mode, integration duration of 0.2 s, background capture time of 30 s, sample integration period of 50 s, purge duration of 75 s; RF power at 1300 W; Neb atomization gas injection at 0.8 mL/min; plasma gas injection at 13 L/min | IAEA-S-1, IAEA-S-2, and IAEA-S-3 (Ag2S powder) | 4400.774536 |  |  |  | 5801.345912 | [15 empty] | 57431.6333 | [5 empty] | 100.0004 | [5 empty] | 103829.4386 | [9 empty] | 2400.230422 |  | 68688.20568 |  |  |  | 2700.291631 | [7 empty] | 308254.5403 | [13 empty] | 70196.55034 | [15 empty] | 23021.17949 | [17 empty] | 199580.679 | [9 empty] | 4500.810146 | [27 empty] | 26730040.23 |  |  |  |  | 2025 | Minerals 2025, 15, 341 |  | CHN | Sichuan Province
| Chipu Pb-Zn deposit |  | Basin hydrothermal | Mississippi Valley-type (MVT) | MVT zinc-lead | Pb, Zn | Ga, Ge, In | Pb, Zn, Ga, Ge, In |  |  | 55.23948 | 55.23948-1 | underground mine |  |  |  |  | ore material | polished section | grab | mineral separate | [5 empty] | mineralisation |  |  |  | sphalerite, pyrite, galena | [6 empty] | dolomite, quartz, calcite |  | LA-ICPMS, MC-ICPMS | 193 nm excimer laser-stripping system (RESOlution M50-LR, ASI); Nu Plasma 1700 MC-ICP-MS produced by Nu Instruments, UK | Guangzhou Tuoyan Analytical Technology Co., Ltd., (Guangzhou, China) | laser energy density (fluence) of 3.6 J/cm2, frequency of 3 Hz, spot size ranging from 25 to 37 µm, single-point stripping mode; TRA mode, integration duration of 0.2 s, background capture time of 30 s, sample integration period of 50 s, purge duration of 75 s; RF power at 1300 W; Neb atomization gas injection at 0.8 mL/min; plasma gas injection at 13 L/min | IAEA-S-1, IAEA-S-2, and IAEA-S-3 (Ag2S powder) | 3300.435658 |  |  |  | 3800.577688 | [15 empty] | 54819.94604 | [5 empty] | 400.0064 | [5 empty] | 103728.6066 | [9 empty] | 2100.176415 |  | 67079.50475 |  |  |  | 3200.409652 | [7 empty] | 293915.2957 | [13 empty] | 71604.50246 | [15 empty] | 22720.63033 | [17 empty] | 195720.3557 | [9 empty] | 3400.462463 | [27 empty] | 26110834.2 |  |  |  |  | 2025 | Minerals 2025, 15, 341 |  | CHN | Sichuan Province
| Chipu Pb-Zn deposit |  | Basin hydrothermal | Mississippi Valley-type (MVT) | MVT zinc-lead | Pb, Zn | Ga, Ge, In | Pb, Zn, Ga, Ge, In |  |  | 55.4785 | 55.4785-1 | underground mine |  |  |  |  | ore material | polished section | grab | mineral separate | [5 empty] | mineralisation |  |  |  | sphalerite, pyrite, galena | [6 empty] | dolomite, quartz, calcite |  | LA-ICPMS, MC-ICPMS | 193 nm excimer laser-stripping system (RESOlution M50-LR, ASI); Nu Plasma 1700 MC-ICP-MS produced by Nu Instruments, UK | Guangzhou Tuoyan Analytical Technology Co., Ltd., (Guangzhou, China) | laser energy density (fluence) of 3.6 J/cm2, frequency of 3 Hz, spot size ranging from 25 to 37 µm, single-point stripping mode; TRA mode, integration duration of 0.2 s, background capture time of 30 s, sample integration period of 50 s, purge duration of 75 s; RF power at 1300 W; Neb atomization gas injection at 0.8 mL/min; plasma gas injection at 13 L/min | IAEA-S-1, IAEA-S-2, and IAEA-S-3 (Ag2S powder) | 3900.608495 |  |  |  | 5201.081825 | [15 empty] | 55523.03905 | [5 empty] | 200.0016 | [5 empty] | 104535.2849 | [9 empty] | 2500.250025 |  | 65068.91891 |  |  |  | 2500.250025 | [7 empty] | 289821.3527 | [13 empty] | 71705.07652 | [15 empty] | 20616.9884 | [17 empty] | 182522.9262 | [9 empty] | 2500.250025 | [27 empty] | 25698030.19 |  |  |  |  | 2025 | Minerals 2025, 15, 341 |  | CHN | Sichuan Province
| Chipu Pb-Zn deposit |  | Basin hydrothermal | Mississippi Valley-type (MVT) | MVT zinc-lead | Pb, Zn | Ga, Ge, In | Pb, Zn, Ga, Ge, In |  |  | 55.71766 | 55.71766-1 | underground mine |  |  |  |  | ore material | polished section | grab | mineral separate | [5 empty] | mineralisation |  |  |  | sphalerite, pyrite, galena | [6 empty] | dolomite, quartz, calcite |  | LA-ICPMS, MC-ICPMS | 193 nm excimer laser-stripping system (RESOlution M50-LR, ASI); Nu Plasma 1700 MC-ICP-MS produced by Nu Instruments, UK | Guangzhou Tuoyan Analytical Technology Co., Ltd., (Guangzhou, China) | laser energy density (fluence) of 3.6 J/cm2, frequency of 3 Hz, spot size ranging from 25 to 37 µm, single-point stripping mode; TRA mode, integration duration of 0.2 s, background capture time of 30 s, sample integration period of 50 s, purge duration of 75 s; RF power at 1300 W; Neb atomization gas injection at 0.8 mL/min; plasma gas injection at 13 L/min | IAEA-S-1, IAEA-S-2, and IAEA-S-3 (Ag2S powder) | 3800.577688 |  |  |  | 3600.518475 | [15 empty] | 53715.16531 | [5 empty] | 100.0004 | [5 empty] | 103930.2713 | [9 empty] | 2000.160013 |  | 59039.09611 |  |  |  | 2600.270428 | [7 empty] | 298932.1827 | [13 empty] | 66375.76302 | [15 empty] | 25626.24127 | [17 empty] | 189322.9513 | [9 empty] | 4200.705719 | [27 empty] | 26085520.75 |  |  |  |  | 2025 | Minerals 2025, 15, 341 |  | CHN | Sichuan Province
| Chipu Pb-Zn deposit |  | Basin hydrothermal | Mississippi Valley-type (MVT) | MVT zinc-lead | Pb, Zn | Ga, Ge, In | Pb, Zn, Ga, Ge, In |  |  | 55.95679 | 55.95679-1 | underground mine |  |  |  |  | ore material | polished section | grab | mineral separate | [5 empty] | mineralisation |  |  |  | sphalerite, pyrite, galena | [6 empty] | dolomite, quartz, calcite |  | LA-ICPMS, MC-ICPMS | 193 nm excimer laser-stripping system (RESOlution M50-LR, ASI); Nu Plasma 1700 MC-ICP-MS produced by Nu Instruments, UK | Guangzhou Tuoyan Analytical Technology Co., Ltd., (Guangzhou, China) | laser energy density (fluence) of 3.6 J/cm2, frequency of 3 Hz, spot size ranging from 25 to 37 µm, single-point stripping mode; TRA mode, integration duration of 0.2 s, background capture time of 30 s, sample integration period of 50 s, purge duration of 75 s; RF power at 1300 W; Neb atomization gas injection at 0.8 mL/min; plasma gas injection at 13 L/min | IAEA-S-1, IAEA-S-2, and IAEA-S-3 (Ag2S powder) | 5501.210266 |  |  |  | 3600.518475 | [15 empty] | 54418.19632 | [5 empty] | 100.0004 | [5 empty] | 104232.7745 | [9 empty] | 2000.160013 |  | 62556.14013 |  |  |  | 3100.384448 | [7 empty] | 304873.1112 | [13 empty] | 70799.93903 | [15 empty] | 20917.48702 | [17 empty] | 205068.4368 | [9 empty] | 3800.577688 | [27 empty] | 25581198.86 |  |  |  |  | 2025 | Minerals 2025, 15, 341 |  | CHN | Sichuan Province
| Chipu Pb-Zn deposit |  | Basin hydrothermal | Mississippi Valley-type (MVT) | MVT zinc-lead | Pb, Zn | Ga, Ge, In | Pb, Zn, Ga, Ge, In |  |  | 56.1958 | 56.1958-1 | underground mine |  |  |  |  | ore material | polished section | grab | mineral separate | [5 empty] | mineralisation |  |  |  | sphalerite, pyrite, galena | [6 empty] | dolomite, quartz, calcite |  | LA-ICPMS, MC-ICPMS | 193 nm excimer laser-stripping system (RESOlution M50-LR, ASI); Nu Plasma 1700 MC-ICP-MS produced by Nu Instruments, UK | Guangzhou Tuoyan Analytical Technology Co., Ltd., (Guangzhou, China) | laser energy density (fluence) of 3.6 J/cm2, frequency of 3 Hz, spot size ranging from 25 to 37 µm, single-point stripping mode; TRA mode, integration duration of 0.2 s, background capture time of 30 s, sample integration period of 50 s, purge duration of 75 s; RF power at 1300 W; Neb atomization gas injection at 0.8 mL/min; plasma gas injection at 13 L/min | IAEA-S-1, IAEA-S-2, and IAEA-S-3 (Ag2S powder) | 4000.640102 |  |  |  | 4700.883766 | [15 empty] | 47791.18558 | [5 empty] | 100.0004 | [5 empty] | 103022.8056 | [9 empty] | 1500.090005 |  | 61350.18525 |  |  |  | 2200.193617 | [7 empty] | 245487.1167 | [13 empty] | 71503.92921 | [15 empty] | 18313.40541 | [17 empty] | 163157.9159 | [9 empty] | 2600.270428 | [27 empty] | 25349483.4 |  |  |  |  | 2025 | Minerals 2025, 15, 341 |  | CHN | Sichuan Province
| Chipu Pb-Zn deposit |  | Basin hydrothermal | Mississippi Valley-type (MVT) | MVT zinc-lead | Pb, Zn | Ga, Ge, In | Pb, Zn, Ga, Ge, In |  |  | 56.43497 | 56.43497-1 | underground mine |  |  |  |  | ore material | polished section | grab | mineral separate | [5 empty] | mineralisation |  |  |  | sphalerite, pyrite, galena | [6 empty] | dolomite, quartz, calcite |  | LA-ICPMS, MC-ICPMS | 193 nm excimer laser-stripping system (RESOlution M50-LR, ASI); Nu Plasma 1700 MC-ICP-MS produced by Nu Instruments, UK | Guangzhou Tuoyan Analytical Technology Co., Ltd., (Guangzhou, China) | laser energy density (fluence) of 3.6 J/cm2, frequency of 3 Hz, spot size ranging from 25 to 37 µm, single-point stripping mode; TRA mode, integration duration of 0.2 s, background capture time of 30 s, sample integration period of 50 s, purge duration of 75 s; RF power at 1300 W; Neb atomization gas injection at 0.8 mL/min; plasma gas injection at 13 L/min | IAEA-S-1, IAEA-S-2, and IAEA-S-3 (Ag2S powder) | 2400.230422 |  |  |  | 2900.336439 | [15 empty] | 30938.23966 | [5 empty] | 300.0036 | [5 empty] | 63460.68245 | [9 empty] | 1300.067604 |  | 37155.13823 |  |  |  | 2200.193617 | [7 empty] | 155966.9954 | [13 empty] | 44077.57653 | [15 empty] | 12606.3536 | [17 empty] | 96974.71028 | [9 empty] | 2200.193617 | [27 empty] | 16561820.51 |  |  |  |  | 2025 | Minerals 2025, 15, 341 |  | CHN | Sichuan Province
| Chipu Pb-Zn deposit |  | Basin hydrothermal | Mississippi Valley-type (MVT) | MVT zinc-lead | Pb, Zn | Ga, Ge, In | Pb, Zn, Ga, Ge, In |  |  | 56.67415 | 56.67415-1 | underground mine |  |  |  |  | ore material | polished section | grab | mineral separate | [5 empty] | mineralisation |  |  |  | sphalerite, pyrite, galena | [6 empty] | dolomite, quartz, calcite |  | LA-ICPMS, MC-ICPMS | 193 nm excimer laser-stripping system (RESOlution M50-LR, ASI); Nu Plasma 1700 MC-ICP-MS produced by Nu Instruments, UK | Guangzhou Tuoyan Analytical Technology Co., Ltd., (Guangzhou, China) | laser energy density (fluence) of 3.6 J/cm2, frequency of 3 Hz, spot size ranging from 25 to 37 µm, single-point stripping mode; TRA mode, integration duration of 0.2 s, background capture time of 30 s, sample integration period of 50 s, purge duration of 75 s; RF power at 1300 W; Neb atomization gas injection at 0.8 mL/min; plasma gas injection at 13 L/min | IAEA-S-1, IAEA-S-2, and IAEA-S-3 (Ag2S powder) | 1200.057603 |  |  |  | 1700.115608 | [15 empty] | 18213.25925 | [5 empty] | 100.0004 | [5 empty] | 40866.69445 | [9 empty] | 1200.057603 |  | 22920.99563 |  |  |  | 800.025601 | [7 empty] | 97478.60691 | [13 empty] | 27530.28331 | [15 empty] | 6601.74286 | [17 empty] | 59541.47053 | [9 empty] | 1300.067604 | [27 empty] | 10067945.99 |  |  |  |  | 2025 | Minerals 2025, 15, 341 |  | CHN | Sichuan Province
| Chipu Pb-Zn deposit |  | Basin hydrothermal | Mississippi Valley-type (MVT) | MVT zinc-lead | Pb, Zn | Ga, Ge, In | Pb, Zn, Ga, Ge, In |  |  | 56.91327 | 56.91327-1 | underground mine |  |  |  |  | ore material | polished section | grab | mineral separate | [5 empty] | mineralisation |  |  |  | sphalerite, pyrite, galena | [6 empty] | dolomite, quartz, calcite |  | LA-ICPMS, MC-ICPMS | 193 nm excimer laser-stripping system (RESOlution M50-LR, ASI); Nu Plasma 1700 MC-ICP-MS produced by Nu Instruments, UK | Guangzhou Tuoyan Analytical Technology Co., Ltd., (Guangzhou, China) | laser energy density (fluence) of 3.6 J/cm2, frequency of 3 Hz, spot size ranging from 25 to 37 µm, single-point stripping mode; TRA mode, integration duration of 0.2 s, background capture time of 30 s, sample integration period of 50 s, purge duration of 75 s; RF power at 1300 W; Neb atomization gas injection at 0.8 mL/min; plasma gas injection at 13 L/min | IAEA-S-1, IAEA-S-2, and IAEA-S-3 (Ag2S powder) | 1700.115608 |  |  |  | 1800.129609 | [15 empty] | 10704.58156 | [5 empty] | 100.0004 | [5 empty] | 23421.92292 | [9 empty] | 600.0144 |  | 15509.61596 |  |  |  | 800.025601 | [7 empty] | 64666.84045 | [13 empty] | 16811.29719 | [15 empty] | 4100.67251 | [17 empty] | 42371.6929 | [9 empty] | 900.032401 | [27 empty] | 6161885.33 |  |  |  |  | 2025 | Minerals 2025, 15, 341 |  | CHN | Sichuan Province
| Chipu Pb-Zn deposit |  | Basin hydrothermal | Mississippi Valley-type (MVT) | MVT zinc-lead | Pb, Zn | Ga, Ge, In | Pb, Zn, Ga, Ge, In |  |  | 57.15229 | 57.15229-1 | underground mine |  |  |  |  | ore material | polished section | grab | mineral separate | [5 empty] | mineralisation |  |  |  | sphalerite, pyrite, galena | [6 empty] | dolomite, quartz, calcite |  | LA-ICPMS, MC-ICPMS | 193 nm excimer laser-stripping system (RESOlution M50-LR, ASI); Nu Plasma 1700 MC-ICP-MS produced by Nu Instruments, UK | Guangzhou Tuoyan Analytical Technology Co., Ltd., (Guangzhou, China) | laser energy density (fluence) of 3.6 J/cm2, frequency of 3 Hz, spot size ranging from 25 to 37 µm, single-point stripping mode; TRA mode, integration duration of 0.2 s, background capture time of 30 s, sample integration period of 50 s, purge duration of 75 s; RF power at 1300 W; Neb atomization gas injection at 0.8 mL/min; plasma gas injection at 13 L/min | IAEA-S-1, IAEA-S-2, and IAEA-S-3 (Ag2S powder) | 400.0064 |  |  |  | 1200.057603 | [15 empty] | 8202.690482 | [5 empty] | 0 | [5 empty] | 17512.25858 | [9 empty] | 200.0016 |  | 10304.24535 |  |  |  | 400.0064 | [7 empty] | 48895.44391 | [13 empty] | 13106.868 | [15 empty] | 3200.409652 | [17 empty] | 30537.25545 | [9 empty] | 700.019601 | [27 empty] | 4415257.01 |  |  |  |  | 2025 | Minerals 2025, 15, 341 |  | CHN | Sichuan Province
| Chipu Pb-Zn deposit |  | Basin hydrothermal | Mississippi Valley-type (MVT) | MVT zinc-lead | Pb, Zn | Ga, Ge, In | Pb, Zn, Ga, Ge, In |  |  | 57.39128 | 57.39128-1 | underground mine |  |  |  |  | ore material | polished section | grab | mineral separate | [5 empty] | mineralisation |  |  |  | sphalerite, pyrite, galena | [6 empty] | dolomite, quartz, calcite |  | LA-ICPMS, MC-ICPMS | 193 nm excimer laser-stripping system (RESOlution M50-LR, ASI); Nu Plasma 1700 MC-ICP-MS produced by Nu Instruments, UK | Guangzhou Tuoyan Analytical Technology Co., Ltd., (Guangzhou, China) | laser energy density (fluence) of 3.6 J/cm2, frequency of 3 Hz, spot size ranging from 25 to 37 µm, single-point stripping mode; TRA mode, integration duration of 0.2 s, background capture time of 30 s, sample integration period of 50 s, purge duration of 75 s; RF power at 1300 W; Neb atomization gas injection at 0.8 mL/min; plasma gas injection at 13 L/min | IAEA-S-1, IAEA-S-2, and IAEA-S-3 (Ag2S powder) | 200.0016 |  |  |  | 900.032401 | [15 empty] | 6701.796081 | [5 empty] | 100.0004 | [5 empty] | 12005.76277 | [9 empty] | 400.0064 |  | 8502.890983 |  |  |  | 400.0064 | [7 empty] | 32943.35345 | [13 empty] | 8703.028654 | [15 empty] | 2400.230422 | [17 empty] | 24323.64258 | [9 empty] | 500.01 | [27 empty] | 2903264.936 |  |  |  |  | 2025 | Minerals 2025, 15, 341 |  | CHN | Sichuan Province
| Chipu Pb-Zn deposit |  | Basin hydrothermal | Mississippi Valley-type (MVT) | MVT zinc-lead | Pb, Zn | Ga, Ge, In | Pb, Zn, Ga, Ge, In |  |  | 57.63046 | 57.63046-1 | underground mine |  |  |  |  | ore material | polished section | grab | mineral separate | [5 empty] | mineralisation |  |  |  | sphalerite, pyrite, galena | [6 empty] | dolomite, quartz, calcite |  | LA-ICPMS, MC-ICPMS | 193 nm excimer laser-stripping system (RESOlution M50-LR, ASI); Nu Plasma 1700 MC-ICP-MS produced by Nu Instruments, UK | Guangzhou Tuoyan Analytical Technology Co., Ltd., (Guangzhou, China) | laser energy density (fluence) of 3.6 J/cm2, frequency of 3 Hz, spot size ranging from 25 to 37 µm, single-point stripping mode; TRA mode, integration duration of 0.2 s, background capture time of 30 s, sample integration period of 50 s, purge duration of 75 s; RF power at 1300 W; Neb atomization gas injection at 0.8 mL/min; plasma gas injection at 13 L/min | IAEA-S-1, IAEA-S-2, and IAEA-S-3 (Ag2S powder) | 400.0064 |  |  |  | 1200.057603 | [15 empty] | 4800.921777 | [5 empty] | 0 | [5 empty] | 9703.765061 | [9 empty] | 100.0004 |  | 6001.440346 |  |  |  | 200.0016 | [7 empty] | 26127.27688 | [13 empty] | 7001.960549 | [15 empty] | 1500.090005 | [17 empty] | 14408.29918 | [9 empty] | 200.0016 | [27 empty] | 2523563.127 |  |  |  |  | 2025 | Minerals 2025, 15, 341 |  | CHN | Sichuan Province
| Chipu Pb-Zn deposit |  | Basin hydrothermal | Mississippi Valley-type (MVT) | MVT zinc-lead | Pb, Zn | Ga, Ge, In | Pb, Zn, Ga, Ge, In |  |  | 57.86944 | 57.86944-1 | underground mine |  |  |  |  | ore material | polished section | grab | mineral separate | [5 empty] | mineralisation |  |  |  | sphalerite, pyrite, galena | [6 empty] | dolomite, quartz, calcite |  | LA-ICPMS, MC-ICPMS | 193 nm excimer laser-stripping system (RESOlution M50-LR, ASI); Nu Plasma 1700 MC-ICP-MS produced by Nu Instruments, UK | Guangzhou Tuoyan Analytical Technology Co., Ltd., (Guangzhou, China) | laser energy density (fluence) of 3.6 J/cm2, frequency of 3 Hz, spot size ranging from 25 to 37 µm, single-point stripping mode; TRA mode, integration duration of 0.2 s, background capture time of 30 s, sample integration period of 50 s, purge duration of 75 s; RF power at 1300 W; Neb atomization gas injection at 0.8 mL/min; plasma gas injection at 13 L/min | IAEA-S-1, IAEA-S-2, and IAEA-S-3 (Ag2S powder) | 100.0004 |  |  |  | 400.0064 | [15 empty] | 5201.081825 | [5 empty] | 0 | [5 empty] | 9103.313606 | [9 empty] | 0 |  | 4400.774536 |  |  |  | 100.0004 | [7 empty] | 20416.65999 | [13 empty] | 5601.254681 | [15 empty] | 900.032401 | [17 empty] | 11605.3849 | [9 empty] | 0 | [27 empty] | 1683351.176 |  |  |  |  | 2025 | Minerals 2025, 15, 341 |  | CHN | Sichuan Province
| Chipu Pb-Zn deposit |  | Basin hydrothermal | Mississippi Valley-type (MVT) | MVT zinc-lead | Pb, Zn | Ga, Ge, In | Pb, Zn, Ga, Ge, In |  |  | 58.10847 | 58.10847-1 | underground mine |  |  |  |  | ore material | polished section | grab | mineral separate | [5 empty] | mineralisation |  |  |  | sphalerite, pyrite, galena | [6 empty] | dolomite, quartz, calcite |  | LA-ICPMS, MC-ICPMS | 193 nm excimer laser-stripping system (RESOlution M50-LR, ASI); Nu Plasma 1700 MC-ICP-MS produced by Nu Instruments, UK | Guangzhou Tuoyan Analytical Technology Co., Ltd., (Guangzhou, China) | laser energy density (fluence) of 3.6 J/cm2, frequency of 3 Hz, spot size ranging from 25 to 37 µm, single-point stripping mode; TRA mode, integration duration of 0.2 s, background capture time of 30 s, sample integration period of 50 s, purge duration of 75 s; RF power at 1300 W; Neb atomization gas injection at 0.8 mL/min; plasma gas injection at 13 L/min | IAEA-S-1, IAEA-S-2, and IAEA-S-3 (Ag2S powder) | 300.0036 |  |  |  | 1300.067604 | [15 empty] | 2800.313635 | [5 empty] | 300.0036 | [5 empty] | 6801.850103 | [9 empty] | 300.0036 |  | 3500.490069 |  |  |  | 0 | [7 empty] | 19214.75693 | [13 empty] | 3800.577688 | [15 empty] | 600.0144 | [17 empty] | 9403.535729 | [9 empty] | 200.0016 | [27 empty] | 1554049.174 |  |  |  |  | 2025 | Minerals 2025, 15, 341 |  | CHN | Sichuan Province
| Chipu Pb-Zn deposit |  | Basin hydrothermal | Mississippi Valley-type (MVT) | MVT zinc-lead | Pb, Zn | Ga, Ge, In | Pb, Zn, Ga, Ge, In |  |  | 58.34763 | 58.34763-1 | underground mine |  |  |  |  | ore material | polished section | grab | mineral separate | [5 empty] | mineralisation |  |  |  | sphalerite, pyrite, galena | [6 empty] | dolomite, quartz, calcite |  | LA-ICPMS, MC-ICPMS | 193 nm excimer laser-stripping system (RESOlution M50-LR, ASI); Nu Plasma 1700 MC-ICP-MS produced by Nu Instruments, UK | Guangzhou Tuoyan Analytical Technology Co., Ltd., (Guangzhou, China) | laser energy density (fluence) of 3.6 J/cm2, frequency of 3 Hz, spot size ranging from 25 to 37 µm, single-point stripping mode; TRA mode, integration duration of 0.2 s, background capture time of 30 s, sample integration period of 50 s, purge duration of 75 s; RF power at 1300 W; Neb atomization gas injection at 0.8 mL/min; plasma gas injection at 13 L/min | IAEA-S-1, IAEA-S-2, and IAEA-S-3 (Ag2S powder) | 200.0016 |  |  |  | 600.0144 | [15 empty] | 2700.291631 | [5 empty] | 200.0016 | [5 empty] | 5101.040612 | [9 empty] | 200.0016 |  | 2400.230422 |  |  |  | 300.0036 | [7 empty] | 14808.76679 | [13 empty] | 3800.577688 | [15 empty] | 500.01 | [17 empty] | 10404.3282 | [9 empty] | 300.0036 | [27 empty] | 1261784.809 |  |  |  |  | 2025 | Minerals 2025, 15, 341 |  | CHN | Sichuan Province
| Chipu Pb-Zn deposit |  | Basin hydrothermal | Mississippi Valley-type (MVT) | MVT zinc-lead | Pb, Zn | Ga, Ge, In | Pb, Zn, Ga, Ge, In |  |  | 58.58679 | 58.58679-1 | underground mine |  |  |  |  | ore material | polished section | grab | mineral separate | [5 empty] | mineralisation |  |  |  | sphalerite, pyrite, galena | [6 empty] | dolomite, quartz, calcite |  | LA-ICPMS, MC-ICPMS | 193 nm excimer laser-stripping system (RESOlution M50-LR, ASI); Nu Plasma 1700 MC-ICP-MS produced by Nu Instruments, UK | Guangzhou Tuoyan Analytical Technology Co., Ltd., (Guangzhou, China) | laser energy density (fluence) of 3.6 J/cm2, frequency of 3 Hz, spot size ranging from 25 to 37 µm, single-point stripping mode; TRA mode, integration duration of 0.2 s, background capture time of 30 s, sample integration period of 50 s, purge duration of 75 s; RF power at 1300 W; Neb atomization gas injection at 0.8 mL/min; plasma gas injection at 13 L/min | IAEA-S-1, IAEA-S-2, and IAEA-S-3 (Ag2S powder) | 200.0016 |  |  |  | 600.0144 | [15 empty] | 2400.230422 | [5 empty] | 200.0016 | [5 empty] | 4600.846556 | [9 empty] | 100.0004 |  | 2900.336439 |  |  |  | 200.0016 | [7 empty] | 8602.959418 | [13 empty] | 3300.435658 | [15 empty] | 300.0036 | [17 empty] | 9803.843106 | [9 empty] | 100.0004 | [27 empty] | 1109224.285 |  |  |  |  | 2025 | Minerals 2025, 15, 341 |  | CHN | Sichuan Province
| Chipu Pb-Zn deposit |  | Basin hydrothermal | Mississippi Valley-type (MVT) | MVT zinc-lead | Pb, Zn | Ga, Ge, In | Pb, Zn, Ga, Ge, In |  |  | 58.8259 | 58.8259-1 | underground mine |  |  |  |  | ore material | polished section | grab | mineral separate | [5 empty] | mineralisation |  |  |  | sphalerite, pyrite, galena | [6 empty] | dolomite, quartz, calcite |  | LA-ICPMS, MC-ICPMS | 193 nm excimer laser-stripping system (RESOlution M50-LR, ASI); Nu Plasma 1700 MC-ICP-MS produced by Nu Instruments, UK | Guangzhou Tuoyan Analytical Technology Co., Ltd., (Guangzhou, China) | laser energy density (fluence) of 3.6 J/cm2, frequency of 3 Hz, spot size ranging from 25 to 37 µm, single-point stripping mode; TRA mode, integration duration of 0.2 s, background capture time of 30 s, sample integration period of 50 s, purge duration of 75 s; RF power at 1300 W; Neb atomization gas injection at 0.8 mL/min; plasma gas injection at 13 L/min | IAEA-S-1, IAEA-S-2, and IAEA-S-3 (Ag2S powder) | 700.019601 |  |  |  | 1200.057603 | [15 empty] | 2400.230422 | [5 empty] | 200.0016 | [5 empty] | 2500.250025 | [9 empty] | 100.0004 |  | 2000.160013 |  |  |  | 200.0016 | [7 empty] | 9703.765061 | [13 empty] | 2200.193617 | [15 empty] | 600.0144 | [17 empty] | 5301.123838 | [9 empty] | 0 | [27 empty] | 862461.3615 |  |  |  |  | 2025 | Minerals 2025, 15, 341 |  | CHN | Sichuan Province
| Chipu Pb-Zn deposit |  | Basin hydrothermal | Mississippi Valley-type (MVT) | MVT zinc-lead | Pb, Zn | Ga, Ge, In | Pb, Zn, Ga, Ge, In |  |  | 59.0649 | 59.0649-1 | underground mine |  |  |  |  | ore material | polished section | grab | mineral separate | [5 empty] | mineralisation |  |  |  | sphalerite, pyrite, galena | [6 empty] | dolomite, quartz, calcite |  | LA-ICPMS, MC-ICPMS | 193 nm excimer laser-stripping system (RESOlution M50-LR, ASI); Nu Plasma 1700 MC-ICP-MS produced by Nu Instruments, UK | Guangzhou Tuoyan Analytical Technology Co., Ltd., (Guangzhou, China) | laser energy density (fluence) of 3.6 J/cm2, frequency of 3 Hz, spot size ranging from 25 to 37 µm, single-point stripping mode; TRA mode, integration duration of 0.2 s, background capture time of 30 s, sample integration period of 50 s, purge duration of 75 s; RF power at 1300 W; Neb atomization gas injection at 0.8 mL/min; plasma gas injection at 13 L/min | IAEA-S-1, IAEA-S-2, and IAEA-S-3 (Ag2S powder) | 200.0016 |  |  |  | 400.0064 | [15 empty] | 1500.090005 | [5 empty] | 100.0004 | [5 empty] | 2900.336439 | [9 empty] | 100.0004 |  | 1600.102407 |  |  |  | 0 | [7 empty] | 5801.345912 | [13 empty] | 2300.211619 | [15 empty] | 900.032401 | [17 empty] | 6901.904926 | [9 empty] | 200.0016 | [27 empty] | 726307.8991 |  |  |  |  | 2025 | Minerals 2025, 15, 341 |  | CHN | Sichuan Province
| Chipu Pb-Zn deposit |  | Basin hydrothermal | Mississippi Valley-type (MVT) | MVT zinc-lead | Pb, Zn | Ga, Ge, In | Pb, Zn, Ga, Ge, In |  |  | 59.30393 | 59.30393-1 | underground mine |  |  |  |  | ore material | polished section | grab | mineral separate | [5 empty] | mineralisation |  |  |  | sphalerite, pyrite, galena | [6 empty] | dolomite, quartz, calcite |  | LA-ICPMS, MC-ICPMS | 193 nm excimer laser-stripping system (RESOlution M50-LR, ASI); Nu Plasma 1700 MC-ICP-MS produced by Nu Instruments, UK | Guangzhou Tuoyan Analytical Technology Co., Ltd., (Guangzhou, China) | laser energy density (fluence) of 3.6 J/cm2, frequency of 3 Hz, spot size ranging from 25 to 37 µm, single-point stripping mode; TRA mode, integration duration of 0.2 s, background capture time of 30 s, sample integration period of 50 s, purge duration of 75 s; RF power at 1300 W; Neb atomization gas injection at 0.8 mL/min; plasma gas injection at 13 L/min | IAEA-S-1, IAEA-S-2, and IAEA-S-3 (Ag2S powder) | 200.0016 |  |  |  | 400.0064 | [15 empty] | 400.0064 | [5 empty] | 0 | [5 empty] | 2700.291631 | [9 empty] | 200.0016 |  | 1800.129609 |  |  |  | 0 | [7 empty] | 6601.74286 | [13 empty] | 2500.250025 | [15 empty] | 600.0144 | [17 empty] | 4500.810146 | [9 empty] | 400.0064 | [27 empty] | 559027.0394 |  |  |  |  | 2025 | Minerals 2025, 15, 341 |  | CHN | Sichuan Province
| Chipu Pb-Zn deposit |  | Basin hydrothermal | Mississippi Valley-type (MVT) | MVT zinc-lead | Pb, Zn | Ga, Ge, In | Pb, Zn, Ga, Ge, In |  |  | 59.5431 | 59.5431-1 | underground mine |  |  |  |  | ore material | polished section | grab | mineral separate | [5 empty] | mineralisation |  |  |  | sphalerite, pyrite, galena | [6 empty] | dolomite, quartz, calcite |  | LA-ICPMS, MC-ICPMS | 193 nm excimer laser-stripping system (RESOlution M50-LR, ASI); Nu Plasma 1700 MC-ICP-MS produced by Nu Instruments, UK | Guangzhou Tuoyan Analytical Technology Co., Ltd., (Guangzhou, China) | laser energy density (fluence) of 3.6 J/cm2, frequency of 3 Hz, spot size ranging from 25 to 37 µm, single-point stripping mode; TRA mode, integration duration of 0.2 s, background capture time of 30 s, sample integration period of 50 s, purge duration of 75 s; RF power at 1300 W; Neb atomization gas injection at 0.8 mL/min; plasma gas injection at 13 L/min | IAEA-S-1, IAEA-S-2, and IAEA-S-3 (Ag2S powder) | 200.0016 |  |  |  | 300.0036 | [15 empty] | 900.032401 | [5 empty] | 0 | [5 empty] | 2200.193617 | [9 empty] | 200.0016 |  | 900.032401 |  |  |  | 0 | [7 empty] | 4600.846556 | [13 empty] | 1300.067604 | [15 empty] | 400.0064 | [17 empty] | 3500.490069 | [9 empty] | 100.0004 | [27 empty] | 607529.3846 |  |  |  |  | 2025 | Minerals 2025, 15, 341 |  | CHN | Sichuan Province
| Chipu Pb-Zn deposit |  | Basin hydrothermal | Mississippi Valley-type (MVT) | MVT zinc-lead | Pb, Zn | Ga, Ge, In | Pb, Zn, Ga, Ge, In |  |  | 59.78224 | 59.78224-1 | underground mine |  |  |  |  | ore material | polished section | grab | mineral separate | [5 empty] | mineralisation |  |  |  | sphalerite, pyrite, galena | [6 empty] | dolomite, quartz, calcite |  | LA-ICPMS, MC-ICPMS | 193 nm excimer laser-stripping system (RESOlution M50-LR, ASI); Nu Plasma 1700 MC-ICP-MS produced by Nu Instruments, UK | Guangzhou Tuoyan Analytical Technology Co., Ltd., (Guangzhou, China) | laser energy density (fluence) of 3.6 J/cm2, frequency of 3 Hz, spot size ranging from 25 to 37 µm, single-point stripping mode; TRA mode, integration duration of 0.2 s, background capture time of 30 s, sample integration period of 50 s, purge duration of 75 s; RF power at 1300 W; Neb atomization gas injection at 0.8 mL/min; plasma gas injection at 13 L/min | IAEA-S-1, IAEA-S-2, and IAEA-S-3 (Ag2S powder) | 0 |  |  |  | 300.0036 | [15 empty] | 900.032401 | [5 empty] | 100.0004 | [5 empty] | 2200.193617 | [9 empty] | 200.0016 |  | 0 |  |  |  | 0 | [7 empty] | 4700.883766 | [13 empty] | 1500.090005 | [15 empty] | 100.0004 | [17 empty] | 2700.291631 | [9 empty] | 200.0016 | [27 empty] | 439492.6755 |  |  |  |  | 2025 | Minerals 2025, 15, 341 |  | CHN | Sichuan Province
| Chipu Pb-Zn deposit |  | Basin hydrothermal | Mississippi Valley-type (MVT) | MVT zinc-lead | Pb, Zn | Ga, Ge, In | Pb, Zn, Ga, Ge, In |  |  | 60.02142 | 60.02142-1 | underground mine |  |  |  |  | ore material | polished section | grab | mineral separate | [5 empty] | mineralisation |  |  |  | sphalerite, pyrite, galena | [6 empty] | dolomite, quartz, calcite |  | LA-ICPMS, MC-ICPMS | 193 nm excimer laser-stripping system (RESOlution M50-LR, ASI); Nu Plasma 1700 MC-ICP-MS produced by Nu Instruments, UK | Guangzhou Tuoyan Analytical Technology Co., Ltd., (Guangzhou, China) | laser energy density (fluence) of 3.6 J/cm2, frequency of 3 Hz, spot size ranging from 25 to 37 µm, single-point stripping mode; TRA mode, integration duration of 0.2 s, background capture time of 30 s, sample integration period of 50 s, purge duration of 75 s; RF power at 1300 W; Neb atomization gas injection at 0.8 mL/min; plasma gas injection at 13 L/min | IAEA-S-1, IAEA-S-2, and IAEA-S-3 (Ag2S powder) | 100.0004 |  |  |  | 400.0064 | [15 empty] | 800.025601 | [5 empty] | 0 | [5 empty] | 1200.057603 | [9 empty] | 100.0004 |  | 1000.040002 |  |  |  | 0 | [7 empty] | 3800.577688 | [13 empty] | 600.0144 | [15 empty] | 100.0004 | [17 empty] | 1700.115608 | [9 empty] | 100.0004 | [27 empty] | 371746.8346 |  |  |  |  | 2025 | Minerals 2025, 15, 341 |  | CHN | Sichuan Province
| Chipu Pb-Zn deposit |  | Basin hydrothermal | Mississippi Valley-type (MVT) | MVT zinc-lead | Pb, Zn | Ga, Ge, In | Pb, Zn, Ga, Ge, In |  |  | 60.26042 | 60.26042-1 | underground mine |  |  |  |  | ore material | polished section | grab | mineral separate | [5 empty] | mineralisation |  |  |  | sphalerite, pyrite, galena | [6 empty] | dolomite, quartz, calcite |  | LA-ICPMS, MC-ICPMS | 193 nm excimer laser-stripping system (RESOlution M50-LR, ASI); Nu Plasma 1700 MC-ICP-MS produced by Nu Instruments, UK | Guangzhou Tuoyan Analytical Technology Co., Ltd., (Guangzhou, China) | laser energy density (fluence) of 3.6 J/cm2, frequency of 3 Hz, spot size ranging from 25 to 37 µm, single-point stripping mode; TRA mode, integration duration of 0.2 s, background capture time of 30 s, sample integration period of 50 s, purge duration of 75 s; RF power at 1300 W; Neb atomization gas injection at 0.8 mL/min; plasma gas injection at 13 L/min | IAEA-S-1, IAEA-S-2, and IAEA-S-3 (Ag2S powder) | 0 |  |  |  | 300.0036 | [15 empty] | 700.019601 | [5 empty] | 0 | [5 empty] | 900.032401 | [9 empty] | 100.0004 |  | 800.025601 |  |  |  | 100.0004 | [7 empty] | 2100.176415 | [13 empty] | 1300.067604 | [15 empty] | 300.0036 | [17 empty] | 2000.160013 | [9 empty] | 0 | [27 empty] | 335543.944 |  |  |  |  | 2025 | Minerals 2025, 15, 341 |  | CHN | Sichuan Province
| Chipu Pb-Zn deposit |  | Basin hydrothermal | Mississippi Valley-type (MVT) | MVT zinc-lead | Pb, Zn | Ga, Ge, In | Pb, Zn, Ga, Ge, In |  |  | 60.49956 | 60.49956-1 | underground mine |  |  |  |  | ore material | polished section | grab | mineral separate | [5 empty] | mineralisation |  |  |  | sphalerite, pyrite, galena | [6 empty] | dolomite, quartz, calcite |  | LA-ICPMS, MC-ICPMS | 193 nm excimer laser-stripping system (RESOlution M50-LR, ASI); Nu Plasma 1700 MC-ICP-MS produced by Nu Instruments, UK | Guangzhou Tuoyan Analytical Technology Co., Ltd., (Guangzhou, China) | laser energy density (fluence) of 3.6 J/cm2, frequency of 3 Hz, spot size ranging from 25 to 37 µm, single-point stripping mode; TRA mode, integration duration of 0.2 s, background capture time of 30 s, sample integration period of 50 s, purge duration of 75 s; RF power at 1300 W; Neb atomization gas injection at 0.8 mL/min; plasma gas injection at 13 L/min | IAEA-S-1, IAEA-S-2, and IAEA-S-3 (Ag2S powder) | 0 |  |  |  | 600.0144 | [15 empty] | 400.0064 | [5 empty] | 100.0004 | [5 empty] | 500.01 | [9 empty] | 0 |  | 300.0036 |  |  |  | 0 | [7 empty] | 2100.176415 | [13 empty] | 900.032401 | [15 empty] | 0 | [17 empty] | 1500.090005 | [9 empty] | 100.0004 | [27 empty] | 259056.8874 |  |  |  |  | 2025 | Minerals 2025, 15, 341 |  | CHN | Sichuan Province
| Chipu Pb-Zn deposit |  | Basin hydrothermal | Mississippi Valley-type (MVT) | MVT zinc-lead | Pb, Zn | Ga, Ge, In | Pb, Zn, Ga, Ge, In |  |  | 60.73874 | 60.73874-1 | underground mine |  |  |  |  | ore material | polished section | grab | mineral separate | [5 empty] | mineralisation |  |  |  | sphalerite, pyrite, galena | [6 empty] | dolomite, quartz, calcite |  | LA-ICPMS, MC-ICPMS | 193 nm excimer laser-stripping system (RESOlution M50-LR, ASI); Nu Plasma 1700 MC-ICP-MS produced by Nu Instruments, UK | Guangzhou Tuoyan Analytical Technology Co., Ltd., (Guangzhou, China) | laser energy density (fluence) of 3.6 J/cm2, frequency of 3 Hz, spot size ranging from 25 to 37 µm, single-point stripping mode; TRA mode, integration duration of 0.2 s, background capture time of 30 s, sample integration period of 50 s, purge duration of 75 s; RF power at 1300 W; Neb atomization gas injection at 0.8 mL/min; plasma gas injection at 13 L/min | IAEA-S-1, IAEA-S-2, and IAEA-S-3 (Ag2S powder) | 100.0004 |  |  |  | 600.0144 | [15 empty] | 1000.040002 | [5 empty] | 100.0004 | [5 empty] | 200.0016 | [9 empty] | 0 |  | 800.025601 |  |  |  | 0 | [7 empty] | 1700.115608 | [13 empty] | 600.0144 | [15 empty] | 400.0064 | [17 empty] | 1200.057603 | [9 empty] | 100.0004 | [27 empty] | 180595.229 |  |  |  |  | 2025 | Minerals 2025, 15, 341 |  | CHN | Sichuan Province
| Chipu Pb-Zn deposit |  | Basin hydrothermal | Mississippi Valley-type (MVT) | MVT zinc-lead | Pb, Zn | Ga, Ge, In | Pb, Zn, Ga, Ge, In |  |  | 60.97775 | 60.97775-1 | underground mine |  |  |  |  | ore material | polished section | grab | mineral separate | [5 empty] | mineralisation |  |  |  | sphalerite, pyrite, galena | [6 empty] | dolomite, quartz, calcite |  | LA-ICPMS, MC-ICPMS | 193 nm excimer laser-stripping system (RESOlution M50-LR, ASI); Nu Plasma 1700 MC-ICP-MS produced by Nu Instruments, UK | Guangzhou Tuoyan Analytical Technology Co., Ltd., (Guangzhou, China) | laser energy density (fluence) of 3.6 J/cm2, frequency of 3 Hz, spot size ranging from 25 to 37 µm, single-point stripping mode; TRA mode, integration duration of 0.2 s, background capture time of 30 s, sample integration period of 50 s, purge duration of 75 s; RF power at 1300 W; Neb atomization gas injection at 0.8 mL/min; plasma gas injection at 13 L/min | IAEA-S-1, IAEA-S-2, and IAEA-S-3 (Ag2S powder) | 0 |  |  |  | 900.032401 | [15 empty] | 400.0064 | [5 empty] | 0 | [5 empty] | 100.0004 | [9 empty] | 100.0004 |  | 500.01 |  |  |  | 0 | [7 empty] | 2200.193617 | [13 empty] | 700.019601 | [15 empty] | 0 | [17 empty] | 1300.067604 | [9 empty] | 300.0036 | [27 empty] | 193892.1943 |  |  |  |  | 2025 | Minerals 2025, 15, 341 |  | CHN | Sichuan Province
| Chipu Pb-Zn deposit |  | Basin hydrothermal | Mississippi Valley-type (MVT) | MVT zinc-lead | Pb, Zn | Ga, Ge, In | Pb, Zn, Ga, Ge, In |  |  | 61.2169 | 61.2169-1 | underground mine |  |  |  |  | ore material | polished section | grab | mineral separate | [5 empty] | mineralisation |  |  |  | sphalerite, pyrite, galena | [6 empty] | dolomite, quartz, calcite |  | LA-ICPMS, MC-ICPMS | 193 nm excimer laser-stripping system (RESOlution M50-LR, ASI); Nu Plasma 1700 MC-ICP-MS produced by Nu Instruments, UK | Guangzhou Tuoyan Analytical Technology Co., Ltd., (Guangzhou, China) | laser energy density (fluence) of 3.6 J/cm2, frequency of 3 Hz, spot size ranging from 25 to 37 µm, single-point stripping mode; TRA mode, integration duration of 0.2 s, background capture time of 30 s, sample integration period of 50 s, purge duration of 75 s; RF power at 1300 W; Neb atomization gas injection at 0.8 mL/min; plasma gas injection at 13 L/min | IAEA-S-1, IAEA-S-2, and IAEA-S-3 (Ag2S powder) | 0 |  |  |  | 500.01 | [15 empty] | 100.0004 | [5 empty] | 100.0004 | [5 empty] | 300.0036 | [9 empty] | 0 |  | 700.019601 |  |  |  | 0 | [7 empty] | 1500.090005 | [13 empty] | 600.0144 | [15 empty] | 100.0004 | [17 empty] | 1100.048402 | [9 empty] | 100.0004 | [27 empty] | 166298.9032 |  |  |  |  | 2025 | Minerals 2025, 15, 341 |  | CHN | Sichuan Province
| Chipu Pb-Zn deposit |  | Basin hydrothermal | Mississippi Valley-type (MVT) | MVT zinc-lead | Pb, Zn | Ga, Ge, In | Pb, Zn, Ga, Ge, In |  |  | 61.45606 | 61.45606-1 | underground mine |  |  |  |  | ore material | polished section | grab | mineral separate | [5 empty] | mineralisation |  |  |  | sphalerite, pyrite, galena | [6 empty] | dolomite, quartz, calcite |  | LA-ICPMS, MC-ICPMS | 193 nm excimer laser-stripping system (RESOlution M50-LR, ASI); Nu Plasma 1700 MC-ICP-MS produced by Nu Instruments, UK | Guangzhou Tuoyan Analytical Technology Co., Ltd., (Guangzhou, China) | laser energy density (fluence) of 3.6 J/cm2, frequency of 3 Hz, spot size ranging from 25 to 37 µm, single-point stripping mode; TRA mode, integration duration of 0.2 s, background capture time of 30 s, sample integration period of 50 s, purge duration of 75 s; RF power at 1300 W; Neb atomization gas injection at 0.8 mL/min; plasma gas injection at 13 L/min | IAEA-S-1, IAEA-S-2, and IAEA-S-3 (Ag2S powder) | 0 |  |  |  | 400.0064 | [15 empty] | 400.0064 | [5 empty] | 100.0004 | [5 empty] | 400.0064 | [9 empty] | 100.0004 |  | 100.0004 |  |  |  | 0 | [7 empty] | 300.0036 | [13 empty] | 0 | [15 empty] | 100.0004 | [17 empty] | 1200.057603 | [9 empty] | 100.0004 | [27 empty] | 106753.9177 |  |  |  |  | 2025 | Minerals 2025, 15, 341 |  | CHN | Sichuan Province
| Chipu Pb-Zn deposit |  | Basin hydrothermal | Mississippi Valley-type (MVT) | MVT zinc-lead | Pb, Zn | Ga, Ge, In | Pb, Zn, Ga, Ge, In |  |  | 61.69523 | 61.69523-1 | underground mine |  |  |  |  | ore material | polished section | grab | mineral separate | [5 empty] | mineralisation |  |  |  | sphalerite, pyrite, galena | [6 empty] | dolomite, quartz, calcite |  | LA-ICPMS, MC-ICPMS | 193 nm excimer laser-stripping system (RESOlution M50-LR, ASI); Nu Plasma 1700 MC-ICP-MS produced by Nu Instruments, UK | Guangzhou Tuoyan Analytical Technology Co., Ltd., (Guangzhou, China) | laser energy density (fluence) of 3.6 J/cm2, frequency of 3 Hz, spot size ranging from 25 to 37 µm, single-point stripping mode; TRA mode, integration duration of 0.2 s, background capture time of 30 s, sample integration period of 50 s, purge duration of 75 s; RF power at 1300 W; Neb atomization gas injection at 0.8 mL/min; plasma gas injection at 13 L/min | IAEA-S-1, IAEA-S-2, and IAEA-S-3 (Ag2S powder) | 0 |  |  |  | 300.0036 | [15 empty] | 300.0036 | [5 empty] | 0 | [5 empty] | 400.0064 | [9 empty] | 0 |  | 400.0064 |  |  |  | 100.0004 | [7 empty] | 1000.040002 | [13 empty] | 100.0004 | [15 empty] | 100.0004 | [17 empty] | 1100.048402 | [9 empty] | 200.0016 | [27 empty] | 108367.7151 |  |  |  |  | 2025 | Minerals 2025, 15, 341 |  | CHN | Sichuan Province
| Chipu Pb-Zn deposit |  | Basin hydrothermal | Mississippi Valley-type (MVT) | MVT zinc-lead | Pb, Zn | Ga, Ge, In | Pb, Zn, Ga, Ge, In |  |  | 61.93438 | 61.93438-1 | underground mine |  |  |  |  | ore material | polished section | grab | mineral separate | [5 empty] | mineralisation |  |  |  | sphalerite, pyrite, galena | [6 empty] | dolomite, quartz, calcite |  | LA-ICPMS, MC-ICPMS | 193 nm excimer laser-stripping system (RESOlution M50-LR, ASI); Nu Plasma 1700 MC-ICP-MS produced by Nu Instruments, UK | Guangzhou Tuoyan Analytical Technology Co., Ltd., (Guangzhou, China) | laser energy density (fluence) of 3.6 J/cm2, frequency of 3 Hz, spot size ranging from 25 to 37 µm, single-point stripping mode; TRA mode, integration duration of 0.2 s, background capture time of 30 s, sample integration period of 50 s, purge duration of 75 s; RF power at 1300 W; Neb atomization gas injection at 0.8 mL/min; plasma gas injection at 13 L/min | IAEA-S-1, IAEA-S-2, and IAEA-S-3 (Ag2S powder) | 0 |  |  |  | 200.0016 | [15 empty] | 200.0016 | [5 empty] | 0 | [5 empty] | 200.0016 | [9 empty] | 0 |  | 200.0016 |  |  |  | 0 | [7 empty] | 600.0144 | [13 empty] | 300.0036 | [15 empty] | 0 | [17 empty] | 500.01 | [9 empty] | 0 | [27 empty] | 81263.29307 |  |  |  |  | 2025 | Minerals 2025, 15, 341 |  | CHN | Sichuan Province
| Chipu Pb-Zn deposit |  | Basin hydrothermal | Mississippi Valley-type (MVT) | MVT zinc-lead | Pb, Zn | Ga, Ge, In | Pb, Zn, Ga, Ge, In |  |  | 62.17353 | 62.17353-1 | underground mine |  |  |  |  | ore material | polished section | grab | mineral separate | [5 empty] | mineralisation |  |  |  | sphalerite, pyrite, galena | [6 empty] | dolomite, quartz, calcite |  | LA-ICPMS, MC-ICPMS | 193 nm excimer laser-stripping system (RESOlution M50-LR, ASI); Nu Plasma 1700 MC-ICP-MS produced by Nu Instruments, UK | Guangzhou Tuoyan Analytical Technology Co., Ltd., (Guangzhou, China) | laser energy density (fluence) of 3.6 J/cm2, frequency of 3 Hz, spot size ranging from 25 to 37 µm, single-point stripping mode; TRA mode, integration duration of 0.2 s, background capture time of 30 s, sample integration period of 50 s, purge duration of 75 s; RF power at 1300 W; Neb atomization gas injection at 0.8 mL/min; plasma gas injection at 13 L/min | IAEA-S-1, IAEA-S-2, and IAEA-S-3 (Ag2S powder) | 0 |  |  |  | 400.0064 | [15 empty] | 100.0004 | [5 empty] | 100.0004 | [5 empty] | 100.0004 | [9 empty] | 100.0004 |  | 100.0004 |  |  |  | 0 | [7 empty] | 200.0016 | [13 empty] | 200.0016 | [15 empty] | 100.0004 | [17 empty] | 400.0064 | [9 empty] | 0 | [27 empty] | 106753.9177 |  |  |  |  | 2025 | Minerals 2025, 15, 341 |  | CHN | Sichuan Province
| Chipu Pb-Zn deposit |  | Basin hydrothermal | Mississippi Valley-type (MVT) | MVT zinc-lead | Pb, Zn | Ga, Ge, In | Pb, Zn, Ga, Ge, In |  |  | 62.41268 | 62.41268-1 | underground mine |  |  |  |  | ore material | polished section | grab | mineral separate | [5 empty] | mineralisation |  |  |  | sphalerite, pyrite, galena | [6 empty] | dolomite, quartz, calcite |  | LA-ICPMS, MC-ICPMS | 193 nm excimer laser-stripping system (RESOlution M50-LR, ASI); Nu Plasma 1700 MC-ICP-MS produced by Nu Instruments, UK | Guangzhou Tuoyan Analytical Technology Co., Ltd., (Guangzhou, China) | laser energy density (fluence) of 3.6 J/cm2, frequency of 3 Hz, spot size ranging from 25 to 37 µm, single-point stripping mode; TRA mode, integration duration of 0.2 s, background capture time of 30 s, sample integration period of 50 s, purge duration of 75 s; RF power at 1300 W; Neb atomization gas injection at 0.8 mL/min; plasma gas injection at 13 L/min | IAEA-S-1, IAEA-S-2, and IAEA-S-3 (Ag2S powder) | 0 |  |  |  | 500.01 | [15 empty] | 200.0016 | [5 empty] | 0 | [5 empty] | 500.01 | [9 empty] | 100.0004 |  | 0 |  |  |  | 0 | [7 empty] | 1100.048402 | [13 empty] | 400.0064 | [15 empty] | 300.0036 | [17 empty] | 1600.102407 | [9 empty] | 0 | [27 empty] | 71705.07652 |  |  |  |  | 2025 | Minerals 2025, 15, 341 |  | CHN | Sichuan Province
| Chipu Pb-Zn deposit |  | Basin hydrothermal | Mississippi Valley-type (MVT) | MVT zinc-lead | Pb, Zn | Ga, Ge, In | Pb, Zn, Ga, Ge, In |  |  | 62.65186 | 62.65186-1 | underground mine |  |  |  |  | ore material | polished section | grab | mineral separate | [5 empty] | mineralisation |  |  |  | sphalerite, pyrite, galena | [6 empty] | dolomite, quartz, calcite |  | LA-ICPMS, MC-ICPMS | 193 nm excimer laser-stripping system (RESOlution M50-LR, ASI); Nu Plasma 1700 MC-ICP-MS produced by Nu Instruments, UK | Guangzhou Tuoyan Analytical Technology Co., Ltd., (Guangzhou, China) | laser energy density (fluence) of 3.6 J/cm2, frequency of 3 Hz, spot size ranging from 25 to 37 µm, single-point stripping mode; TRA mode, integration duration of 0.2 s, background capture time of 30 s, sample integration period of 50 s, purge duration of 75 s; RF power at 1300 W; Neb atomization gas injection at 0.8 mL/min; plasma gas injection at 13 L/min | IAEA-S-1, IAEA-S-2, and IAEA-S-3 (Ag2S powder) | 0 |  |  |  | 300.0036 | [15 empty] | 500.01 | [5 empty] | 100.0004 | [5 empty] | 200.0016 | [9 empty] | 0 |  | 300.0036 |  |  |  | 0 | [7 empty] | 1200.057603 | [13 empty] | 600.0144 | [15 empty] | 0 | [17 empty] | 600.0144 | [9 empty] | 0 | [27 empty] | 72811.44443 |  |  |  |  | 2025 | Minerals 2025, 15, 341 |  | CHN | Sichuan Province
| Chipu Pb-Zn deposit |  | Basin hydrothermal | Mississippi Valley-type (MVT) | MVT zinc-lead | Pb, Zn | Ga, Ge, In | Pb, Zn, Ga, Ge, In |  |  | 62.89103 | 62.89103-1 | underground mine |  |  |  |  | ore material | polished section | grab | mineral separate | [5 empty] | mineralisation |  |  |  | sphalerite, pyrite, galena | [6 empty] | dolomite, quartz, calcite |  | LA-ICPMS, MC-ICPMS | 193 nm excimer laser-stripping system (RESOlution M50-LR, ASI); Nu Plasma 1700 MC-ICP-MS produced by Nu Instruments, UK | Guangzhou Tuoyan Analytical Technology Co., Ltd., (Guangzhou, China) | laser energy density (fluence) of 3.6 J/cm2, frequency of 3 Hz, spot size ranging from 25 to 37 µm, single-point stripping mode; TRA mode, integration duration of 0.2 s, background capture time of 30 s, sample integration period of 50 s, purge duration of 75 s; RF power at 1300 W; Neb atomization gas injection at 0.8 mL/min; plasma gas injection at 13 L/min | IAEA-S-1, IAEA-S-2, and IAEA-S-3 (Ag2S powder) | 0 |  |  |  | 300.0036 | [15 empty] | 400.0064 | [5 empty] | 100.0004 | [5 empty] | 100.0004 | [9 empty] | 100.0004 |  | 0 |  |  |  | 0 | [7 empty] | 100.0004 | [13 empty] | 200.0016 | [15 empty] | 100.0004 | [17 empty] | 1200.057603 | [9 empty] | 100.0004 | [27 empty] | 39562.50876 |  |  |  |  | 2025 | Minerals 2025, 15, 341 |  | CHN | Sichuan Province
| Chipu Pb-Zn deposit |  | Basin hydrothermal | Mississippi Valley-type (MVT) | MVT zinc-lead | Pb, Zn | Ga, Ge, In | Pb, Zn, Ga, Ge, In |  |  | 63.13016 | 63.13016-1 | underground mine |  |  |  |  | ore material | polished section | grab | mineral separate | [5 empty] | mineralisation |  |  |  | sphalerite, pyrite, galena | [6 empty] | dolomite, quartz, calcite |  | LA-ICPMS, MC-ICPMS | 193 nm excimer laser-stripping system (RESOlution M50-LR, ASI); Nu Plasma 1700 MC-ICP-MS produced by Nu Instruments, UK | Guangzhou Tuoyan Analytical Technology Co., Ltd., (Guangzhou, China) | laser energy density (fluence) of 3.6 J/cm2, frequency of 3 Hz, spot size ranging from 25 to 37 µm, single-point stripping mode; TRA mode, integration duration of 0.2 s, background capture time of 30 s, sample integration period of 50 s, purge duration of 75 s; RF power at 1300 W; Neb atomization gas injection at 0.8 mL/min; plasma gas injection at 13 L/min | IAEA-S-1, IAEA-S-2, and IAEA-S-3 (Ag2S powder) | 0 |  |  |  | 200.0016 | [15 empty] | 0 | [5 empty] | 0 | [5 empty] | 0 | [9 empty] | 0 |  | 300.0036 |  |  |  | 0 | [7 empty] | 400.0064 | [13 empty] | 100.0004 | [15 empty] | 0 | [17 empty] | 800.025601 | [9 empty] | 200.0016 | [27 empty] | 35049.0687 |  |  |  |  | 2025 | Minerals 2025, 15, 341 |  | CHN | Sichuan Province
| Chipu Pb-Zn deposit |  | Basin hydrothermal | Mississippi Valley-type (MVT) | MVT zinc-lead | Pb, Zn | Ga, Ge, In | Pb, Zn, Ga, Ge, In |  |  | 63.36916 | 63.36916-1 | underground mine |  |  |  |  | ore material | polished section | grab | mineral separate | [5 empty] | mineralisation |  |  |  | sphalerite, pyrite, galena | [6 empty] | dolomite, quartz, calcite |  | LA-ICPMS, MC-ICPMS | 193 nm excimer laser-stripping system (RESOlution M50-LR, ASI); Nu Plasma 1700 MC-ICP-MS produced by Nu Instruments, UK | Guangzhou Tuoyan Analytical Technology Co., Ltd., (Guangzhou, China) | laser energy density (fluence) of 3.6 J/cm2, frequency of 3 Hz, spot size ranging from 25 to 37 µm, single-point stripping mode; TRA mode, integration duration of 0.2 s, background capture time of 30 s, sample integration period of 50 s, purge duration of 75 s; RF power at 1300 W; Neb atomization gas injection at 0.8 mL/min; plasma gas injection at 13 L/min | IAEA-S-1, IAEA-S-2, and IAEA-S-3 (Ag2S powder) | 0 |  |  |  | 700.019601 | [15 empty] | 100.0004 | [5 empty] | 0 | [5 empty] | 500.01 | [9 empty] | 200.0016 |  | 0 |  |  |  | 0 | [7 empty] | 100.0004 | [13 empty] | 100.0004 | [15 empty] | 0 | [17 empty] | 1200.057603 | [9 empty] | 300.0036 | [27 empty] | 19915.85302 |  |  |  |  | 2025 | Minerals 2025, 15, 341 |  | CHN | Sichuan Province
| Chipu Pb-Zn deposit |  | Basin hydrothermal | Mississippi Valley-type (MVT) | MVT zinc-lead | Pb, Zn | Ga, Ge, In | Pb, Zn, Ga, Ge, In |  |  | 63.60816 | 63.60816-1 | underground mine |  |  |  |  | ore material | polished section | grab | mineral separate | [5 empty] | mineralisation |  |  |  | sphalerite, pyrite, galena | [6 empty] | dolomite, quartz, calcite |  | LA-ICPMS, MC-ICPMS | 193 nm excimer laser-stripping system (RESOlution M50-LR, ASI); Nu Plasma 1700 MC-ICP-MS produced by Nu Instruments, UK | Guangzhou Tuoyan Analytical Technology Co., Ltd., (Guangzhou, China) | laser energy density (fluence) of 3.6 J/cm2, frequency of 3 Hz, spot size ranging from 25 to 37 µm, single-point stripping mode; TRA mode, integration duration of 0.2 s, background capture time of 30 s, sample integration period of 50 s, purge duration of 75 s; RF power at 1300 W; Neb atomization gas injection at 0.8 mL/min; plasma gas injection at 13 L/min | IAEA-S-1, IAEA-S-2, and IAEA-S-3 (Ag2S powder) | 0 |  |  |  | 200.0016 | [15 empty] | 200.0016 | [5 empty] | 0 | [5 empty] | 200.0016 | [9 empty] | 0 |  | 100.0004 |  |  |  | 0 | [7 empty] | 200.0016 | [13 empty] | 200.0016 | [15 empty] | 0 | [17 empty] | 300.0036 | [9 empty] | 200.0016 | [27 empty] | 13006.76352 |  |  |  |  | 2025 | Minerals 2025, 15, 341 |  | CHN | Sichuan Province
| Chipu Pb-Zn deposit |  | Basin hydrothermal | Mississippi Valley-type (MVT) | MVT zinc-lead | Pb, Zn | Ga, Ge, In | Pb, Zn, Ga, Ge, In |  |  | 63.84719 | 63.84719-1 | underground mine |  |  |  |  | ore material | polished section | grab | mineral separate | [5 empty] | mineralisation |  |  |  | sphalerite, pyrite, galena | [6 empty] | dolomite, quartz, calcite |  | LA-ICPMS, MC-ICPMS | 193 nm excimer laser-stripping system (RESOlution M50-LR, ASI); Nu Plasma 1700 MC-ICP-MS produced by Nu Instruments, UK | Guangzhou Tuoyan Analytical Technology Co., Ltd., (Guangzhou, China) | laser energy density (fluence) of 3.6 J/cm2, frequency of 3 Hz, spot size ranging from 25 to 37 µm, single-point stripping mode; TRA mode, integration duration of 0.2 s, background capture time of 30 s, sample integration period of 50 s, purge duration of 75 s; RF power at 1300 W; Neb atomization gas injection at 0.8 mL/min; plasma gas injection at 13 L/min | IAEA-S-1, IAEA-S-2, and IAEA-S-3 (Ag2S powder) | 0 |  |  |  | 400.0064 | [15 empty] | 100.0004 | [5 empty] | 100.0004 | [5 empty] | 0 | [9 empty] | 100.0004 |  | 100.0004 |  |  |  | 0 | [7 empty] | 0 | [13 empty] | 100.0004 | [15 empty] | 100.0004 | [17 empty] | 300.0036 | [9 empty] | 0 | [27 empty] | 15309.36933 |  |  |  |  | 2025 | Minerals 2025, 15, 341 |  | CHN | Sichuan Province
| Chipu Pb-Zn deposit |  | Basin hydrothermal | Mississippi Valley-type (MVT) | MVT zinc-lead | Pb, Zn | Ga, Ge, In | Pb, Zn, Ga, Ge, In |  |  | 64.08637 | 64.08637-1 | underground mine |  |  |  |  | ore material | polished section | grab | mineral separate | [5 empty] | mineralisation |  |  |  | sphalerite, pyrite, galena | [6 empty] | dolomite, quartz, calcite |  | LA-ICPMS, MC-ICPMS | 193 nm excimer laser-stripping system (RESOlution M50-LR, ASI); Nu Plasma 1700 MC-ICP-MS produced by Nu Instruments, UK | Guangzhou Tuoyan Analytical Technology Co., Ltd., (Guangzhou, China) | laser energy density (fluence) of 3.6 J/cm2, frequency of 3 Hz, spot size ranging from 25 to 37 µm, single-point stripping mode; TRA mode, integration duration of 0.2 s, background capture time of 30 s, sample integration period of 50 s, purge duration of 75 s; RF power at 1300 W; Neb atomization gas injection at 0.8 mL/min; plasma gas injection at 13 L/min | IAEA-S-1, IAEA-S-2, and IAEA-S-3 (Ag2S powder) | 0 |  |  |  | 700.019601 | [15 empty] | 200.0016 | [5 empty] | 100.0004 | [5 empty] | 100.0004 | [9 empty] | 0 |  | 0 |  |  |  | 0 | [7 empty] | 100.0004 | [13 empty] | 100.0004 | [15 empty] | 0 | [17 empty] | 300.0036 | [9 empty] | 0 | [27 empty] | 44579.35125 |  |  |  |  | 2025 | Minerals 2025, 15, 341 |  | CHN | Sichuan Province
| Chipu Pb-Zn deposit |  | Basin hydrothermal | Mississippi Valley-type (MVT) | MVT zinc-lead | Pb, Zn | Ga, Ge, In | Pb, Zn, Ga, Ge, In |  |  | 64.32551 | 64.32551-1 | underground mine |  |  |  |  | ore material | polished section | grab | mineral separate | [5 empty] | mineralisation |  |  |  | sphalerite, pyrite, galena | [6 empty] | dolomite, quartz, calcite |  | LA-ICPMS, MC-ICPMS | 193 nm excimer laser-stripping system (RESOlution M50-LR, ASI); Nu Plasma 1700 MC-ICP-MS produced by Nu Instruments, UK | Guangzhou Tuoyan Analytical Technology Co., Ltd., (Guangzhou, China) | laser energy density (fluence) of 3.6 J/cm2, frequency of 3 Hz, spot size ranging from 25 to 37 µm, single-point stripping mode; TRA mode, integration duration of 0.2 s, background capture time of 30 s, sample integration period of 50 s, purge duration of 75 s; RF power at 1300 W; Neb atomization gas injection at 0.8 mL/min; plasma gas injection at 13 L/min | IAEA-S-1, IAEA-S-2, and IAEA-S-3 (Ag2S powder) | 0 |  |  |  | 200.0016 | [15 empty] | 200.0016 | [5 empty] | 0 | [5 empty] | 100.0004 | [9 empty] | 0 |  | 0 |  |  |  | 0 | [7 empty] | 100.0004 | [13 empty] | 100.0004 | [15 empty] | 0 | [17 empty] | 300.0036 | [9 empty] | 100.0004 | [27 empty] | 10104.08205 |  |  |  |  | 2025 | Minerals 2025, 15, 341 |  | CHN | Sichuan Province
| Chipu Pb-Zn deposit |  | Basin hydrothermal | Mississippi Valley-type (MVT) | MVT zinc-lead | Pb, Zn | Ga, Ge, In | Pb, Zn, Ga, Ge, In |  |  | 64.56468 | 64.56468-1 | underground mine |  |  |  |  | ore material | polished section | grab | mineral separate | [5 empty] | mineralisation |  |  |  | sphalerite, pyrite, galena | [6 empty] | dolomite, quartz, calcite |  | LA-ICPMS, MC-ICPMS | 193 nm excimer laser-stripping system (RESOlution M50-LR, ASI); Nu Plasma 1700 MC-ICP-MS produced by Nu Instruments, UK | Guangzhou Tuoyan Analytical Technology Co., Ltd., (Guangzhou, China) | laser energy density (fluence) of 3.6 J/cm2, frequency of 3 Hz, spot size ranging from 25 to 37 µm, single-point stripping mode; TRA mode, integration duration of 0.2 s, background capture time of 30 s, sample integration period of 50 s, purge duration of 75 s; RF power at 1300 W; Neb atomization gas injection at 0.8 mL/min; plasma gas injection at 13 L/min | IAEA-S-1, IAEA-S-2, and IAEA-S-3 (Ag2S powder) | 0 |  |  |  | 400.0064 | [15 empty] | 300.0036 | [5 empty] | 0 | [5 empty] | 300.0036 | [9 empty] | 0 |  | 100.0004 |  |  |  | 0 | [7 empty] | 0 | [13 empty] | 100.0004 | [15 empty] | 0 | [17 empty] | 500.01 | [9 empty] | 0 | [27 empty] | 22820.81258 |  |  |  |  | 2025 | Minerals 2025, 15, 341 |  | CHN | Sichuan Province
| Chipu Pb-Zn deposit |  | Basin hydrothermal | Mississippi Valley-type (MVT) | MVT zinc-lead | Pb, Zn | Ga, Ge, In | Pb, Zn, Ga, Ge, In |  |  | 64.80382 | 64.80382-1 | underground mine |  |  |  |  | ore material | polished section | grab | mineral separate | [5 empty] | mineralisation |  |  |  | sphalerite, pyrite, galena | [6 empty] | dolomite, quartz, calcite |  | LA-ICPMS, MC-ICPMS | 193 nm excimer laser-stripping system (RESOlution M50-LR, ASI); Nu Plasma 1700 MC-ICP-MS produced by Nu Instruments, UK | Guangzhou Tuoyan Analytical Technology Co., Ltd., (Guangzhou, China) | laser energy density (fluence) of 3.6 J/cm2, frequency of 3 Hz, spot size ranging from 25 to 37 µm, single-point stripping mode; TRA mode, integration duration of 0.2 s, background capture time of 30 s, sample integration period of 50 s, purge duration of 75 s; RF power at 1300 W; Neb atomization gas injection at 0.8 mL/min; plasma gas injection at 13 L/min | IAEA-S-1, IAEA-S-2, and IAEA-S-3 (Ag2S powder) | 0 |  |  |  | 200.0016 | [15 empty] | 100.0004 | [5 empty] | 100.0004 | [5 empty] | 100.0004 | [9 empty] | 100.0004 |  | 100.0004 |  |  |  | 0 | [7 empty] | 400.0064 | [13 empty] | 100.0004 | [15 empty] | 100.0004 | [17 empty] | 800.025601 | [9 empty] | 100.0004 | [27 empty] | 9203.386846 |  |  |  |  | 2025 | Minerals 2025, 15, 341 |  | CHN | Sichuan Province
| Chipu Pb-Zn deposit |  | Basin hydrothermal | Mississippi Valley-type (MVT) | MVT zinc-lead | Pb, Zn | Ga, Ge, In | Pb, Zn, Ga, Ge, In |  |  | 65.04281 | 65.04281-1 | underground mine |  |  |  |  | ore material | polished section | grab | mineral separate | [5 empty] | mineralisation |  |  |  | sphalerite, pyrite, galena | [6 empty] | dolomite, quartz, calcite |  | LA-ICPMS, MC-ICPMS | 193 nm excimer laser-stripping system (RESOlution M50-LR, ASI); Nu Plasma 1700 MC-ICP-MS produced by Nu Instruments, UK | Guangzhou Tuoyan Analytical Technology Co., Ltd., (Guangzhou, China) | laser energy density (fluence) of 3.6 J/cm2, frequency of 3 Hz, spot size ranging from 25 to 37 µm, single-point stripping mode; TRA mode, integration duration of 0.2 s, background capture time of 30 s, sample integration period of 50 s, purge duration of 75 s; RF power at 1300 W; Neb atomization gas injection at 0.8 mL/min; plasma gas injection at 13 L/min | IAEA-S-1, IAEA-S-2, and IAEA-S-3 (Ag2S powder) | 0 |  |  |  | 600.0144 | [15 empty] | 100.0004 | [5 empty] | 0 | [5 empty] | 0 | [9 empty] | 100.0004 |  | 0 |  |  |  | 0 | [7 empty] | 200.0016 | [13 empty] | 300.0036 | [15 empty] | 0 | [17 empty] | 400.0064 | [9 empty] | 300.0036 | [27 empty] | 14608.53138 |  |  |  |  | 2025 | Minerals 2025, 15, 341 |  | CHN | Sichuan Province
| Chipu Pb-Zn deposit |  | Basin hydrothermal | Mississippi Valley-type (MVT) | MVT zinc-lead | Pb, Zn | Ga, Ge, In | Pb, Zn, Ga, Ge, In |  |  | 65.28181 | 65.28181-1 | underground mine |  |  |  |  | ore material | polished section | grab | mineral separate | [5 empty] | mineralisation |  |  |  | sphalerite, pyrite, galena | [6 empty] | dolomite, quartz, calcite |  | LA-ICPMS, MC-ICPMS | 193 nm excimer laser-stripping system (RESOlution M50-LR, ASI); Nu Plasma 1700 MC-ICP-MS produced by Nu Instruments, UK | Guangzhou Tuoyan Analytical Technology Co., Ltd., (Guangzhou, China) | laser energy density (fluence) of 3.6 J/cm2, frequency of 3 Hz, spot size ranging from 25 to 37 µm, single-point stripping mode; TRA mode, integration duration of 0.2 s, background capture time of 30 s, sample integration period of 50 s, purge duration of 75 s; RF power at 1300 W; Neb atomization gas injection at 0.8 mL/min; plasma gas injection at 13 L/min | IAEA-S-1, IAEA-S-2, and IAEA-S-3 (Ag2S powder) | 0 |  |  |  | 0 | [15 empty] | 100.0004 | [5 empty] | 100.0004 | [5 empty] | 0 | [9 empty] | 0 |  | 0 |  |  |  | 0 | [7 empty] | 0 | [13 empty] | 200.0016 | [15 empty] | 100.0004 | [17 empty] | 600.0144 | [9 empty] | 100.0004 | [27 empty] | 25526.03656 |  |  |  |  | 2025 | Minerals 2025, 15, 341 |  | CHN | Sichuan Province
| Chipu Pb-Zn deposit |  | Basin hydrothermal | Mississippi Valley-type (MVT) | MVT zinc-lead | Pb, Zn | Ga, Ge, In | Pb, Zn, Ga, Ge, In |  |  | 65.52083 | 65.52083-1 | underground mine |  |  |  |  | ore material | polished section | grab | mineral separate | [5 empty] | mineralisation |  |  |  | sphalerite, pyrite, galena | [6 empty] | dolomite, quartz, calcite |  | LA-ICPMS, MC-ICPMS | 193 nm excimer laser-stripping system (RESOlution M50-LR, ASI); Nu Plasma 1700 MC-ICP-MS produced by Nu Instruments, UK | Guangzhou Tuoyan Analytical Technology Co., Ltd., (Guangzhou, China) | laser energy density (fluence) of 3.6 J/cm2, frequency of 3 Hz, spot size ranging from 25 to 37 µm, single-point stripping mode; TRA mode, integration duration of 0.2 s, background capture time of 30 s, sample integration period of 50 s, purge duration of 75 s; RF power at 1300 W; Neb atomization gas injection at 0.8 mL/min; plasma gas injection at 13 L/min | IAEA-S-1, IAEA-S-2, and IAEA-S-3 (Ag2S powder) | 0 |  |  |  | 100.0004 | [15 empty] | 100.0004 | [5 empty] | 0 | [5 empty] | 100.0004 | [9 empty] | 0 |  | 0 |  |  |  | 0 | [7 empty] | 200.0016 | [13 empty] | 0 | [15 empty] | 0 | [17 empty] | 500.01 | [9 empty] | 100.0004 | [27 empty] | 8903.169528 |  |  |  |  | 2025 | Minerals 2025, 15, 341 |  | CHN | Sichuan Province
| Chipu Pb-Zn deposit |  | Basin hydrothermal | Mississippi Valley-type (MVT) | MVT zinc-lead | Pb, Zn | Ga, Ge, In | Pb, Zn, Ga, Ge, In |  |  | 65.75982 | 65.75982-1 | underground mine |  |  |  |  | ore material | polished section | grab | mineral separate | [5 empty] | mineralisation |  |  |  | sphalerite, pyrite, galena | [6 empty] | dolomite, quartz, calcite |  | LA-ICPMS, MC-ICPMS | 193 nm excimer laser-stripping system (RESOlution M50-LR, ASI); Nu Plasma 1700 MC-ICP-MS produced by Nu Instruments, UK | Guangzhou Tuoyan Analytical Technology Co., Ltd., (Guangzhou, China) | laser energy density (fluence) of 3.6 J/cm2, frequency of 3 Hz, spot size ranging from 25 to 37 µm, single-point stripping mode; TRA mode, integration duration of 0.2 s, background capture time of 30 s, sample integration period of 50 s, purge duration of 75 s; RF power at 1300 W; Neb atomization gas injection at 0.8 mL/min; plasma gas injection at 13 L/min | IAEA-S-1, IAEA-S-2, and IAEA-S-3 (Ag2S powder) | 0 |  |  |  | 400.0064 | [15 empty] | 0 | [5 empty] | 0 | [5 empty] | 0 | [9 empty] | 200.0016 |  | 0 |  |  |  | 0 | [7 empty] | 0 | [13 empty] | 300.0036 | [15 empty] | 0 | [17 empty] | 200.0016 | [9 empty] | 200.0016 | [27 empty] | 11104.93059 |  |  |  |  | 2025 | Minerals 2025, 15, 341 |  | CHN | Sichuan Province
| Chipu Pb-Zn deposit |  | Basin hydrothermal | Mississippi Valley-type (MVT) | MVT zinc-lead | Pb, Zn | Ga, Ge, In | Pb, Zn, Ga, Ge, In |  |  | 65.999 | 65.999-1 | underground mine |  |  |  |  | ore material | polished section | grab | mineral separate | [5 empty] | mineralisation |  |  |  | sphalerite, pyrite, galena | [6 empty] | dolomite, quartz, calcite |  | LA-ICPMS, MC-ICPMS | 193 nm excimer laser-stripping system (RESOlution M50-LR, ASI); Nu Plasma 1700 MC-ICP-MS produced by Nu Instruments, UK | Guangzhou Tuoyan Analytical Technology Co., Ltd., (Guangzhou, China) | laser energy density (fluence) of 3.6 J/cm2, frequency of 3 Hz, spot size ranging from 25 to 37 µm, single-point stripping mode; TRA mode, integration duration of 0.2 s, background capture time of 30 s, sample integration period of 50 s, purge duration of 75 s; RF power at 1300 W; Neb atomization gas injection at 0.8 mL/min; plasma gas injection at 13 L/min | IAEA-S-1, IAEA-S-2, and IAEA-S-3 (Ag2S powder) | 0 |  |  |  | 900.032401 | [15 empty] | 0 | [5 empty] | 0 | [5 empty] | 0 | [9 empty] | 100.0004 |  | 0 |  |  |  | 0 | [7 empty] | 0 | [13 empty] | 100.0004 | [15 empty] | 0 | [17 empty] | 300.0036 | [9 empty] | 0 | [27 empty] | 23121.36414 |  |  |  |  | 2025 | Minerals 2025, 15, 341 |  | CHN | Sichuan Province
| Chipu Pb-Zn deposit |  | Basin hydrothermal | Mississippi Valley-type (MVT) | MVT zinc-lead | Pb, Zn | Ga, Ge, In | Pb, Zn, Ga, Ge, In |  |  | 66.23819 | 66.23819-1 | underground mine |  |  |  |  | ore material | polished section | grab | mineral separate | [5 empty] | mineralisation |  |  |  | sphalerite, pyrite, galena | [6 empty] | dolomite, quartz, calcite |  | LA-ICPMS, MC-ICPMS | 193 nm excimer laser-stripping system (RESOlution M50-LR, ASI); Nu Plasma 1700 MC-ICP-MS produced by Nu Instruments, UK | Guangzhou Tuoyan Analytical Technology Co., Ltd., (Guangzhou, China) | laser energy density (fluence) of 3.6 J/cm2, frequency of 3 Hz, spot size ranging from 25 to 37 µm, single-point stripping mode; TRA mode, integration duration of 0.2 s, background capture time of 30 s, sample integration period of 50 s, purge duration of 75 s; RF power at 1300 W; Neb atomization gas injection at 0.8 mL/min; plasma gas injection at 13 L/min | IAEA-S-1, IAEA-S-2, and IAEA-S-3 (Ag2S powder) | 0 |  |  |  | 700.019601 | [15 empty] | 0 | [5 empty] | 100.0004 | [5 empty] | 0 | [9 empty] | 100.0004 |  | 100.0004 |  |  |  | 0 | [7 empty] | 0 | [13 empty] | 100.0004 | [15 empty] | 0 | [17 empty] | 400.0064 | [9 empty] | 0 | [27 empty] | 5801.345912 |  |  |  |  | 2025 | Minerals 2025, 15, 341 |  | CHN | Sichuan Province
| Chipu Pb-Zn deposit |  | Basin hydrothermal | Mississippi Valley-type (MVT) | MVT zinc-lead | Pb, Zn | Ga, Ge, In | Pb, Zn, Ga, Ge, In |  |  | 66.47732 | 66.47732-1 | underground mine |  |  |  |  | ore material | polished section | grab | mineral separate | [5 empty] | mineralisation |  |  |  | sphalerite, pyrite, galena | [6 empty] | dolomite, quartz, calcite |  | LA-ICPMS, MC-ICPMS | 193 nm excimer laser-stripping system (RESOlution M50-LR, ASI); Nu Plasma 1700 MC-ICP-MS produced by Nu Instruments, UK | Guangzhou Tuoyan Analytical Technology Co., Ltd., (Guangzhou, China) | laser energy density (fluence) of 3.6 J/cm2, frequency of 3 Hz, spot size ranging from 25 to 37 µm, single-point stripping mode; TRA mode, integration duration of 0.2 s, background capture time of 30 s, sample integration period of 50 s, purge duration of 75 s; RF power at 1300 W; Neb atomization gas injection at 0.8 mL/min; plasma gas injection at 13 L/min | IAEA-S-1, IAEA-S-2, and IAEA-S-3 (Ag2S powder) | 0 |  |  |  | 500.01 | [15 empty] | 100.0004 | [5 empty] | 0 | [5 empty] | 0 | [9 empty] | 0 |  | 0 |  |  |  | 0 | [7 empty] | 0 | [13 empty] | 100.0004 | [15 empty] | 0 | [17 empty] | 200.0016 | [9 empty] | 100.0004 | [27 empty] | 7902.497189 |  |  |  |  | 2025 | Minerals 2025, 15, 341 |  | CHN | Sichuan Province
| Chipu Pb-Zn deposit |  | Basin hydrothermal | Mississippi Valley-type (MVT) | MVT zinc-lead | Pb, Zn | Ga, Ge, In | Pb, Zn, Ga, Ge, In |  |  | 66.71645 | 66.71645-1 | underground mine |  |  |  |  | ore material | polished section | grab | mineral separate | [5 empty] | mineralisation |  |  |  | sphalerite, pyrite, galena | [6 empty] | dolomite, quartz, calcite |  | LA-ICPMS, MC-ICPMS | 193 nm excimer laser-stripping system (RESOlution M50-LR, ASI); Nu Plasma 1700 MC-ICP-MS produced by Nu Instruments, UK | Guangzhou Tuoyan Analytical Technology Co., Ltd., (Guangzhou, China) | laser energy density (fluence) of 3.6 J/cm2, frequency of 3 Hz, spot size ranging from 25 to 37 µm, single-point stripping mode; TRA mode, integration duration of 0.2 s, background capture time of 30 s, sample integration period of 50 s, purge duration of 75 s; RF power at 1300 W; Neb atomization gas injection at 0.8 mL/min; plasma gas injection at 13 L/min | IAEA-S-1, IAEA-S-2, and IAEA-S-3 (Ag2S powder) | 100.0004 |  |  |  | 800.025601 | [15 empty] | 100.0004 | [5 empty] | 0 | [5 empty] | 100.0004 | [9 empty] | 100.0004 |  | 0 |  |  |  | 100.0004 | [7 empty] | 0 | [13 empty] | 0 | [15 empty] | 0 | [17 empty] | 500.01 | [9 empty] | 0 | [27 empty] | 14708.64869 |  |  |  |  | 2025 | Minerals 2025, 15, 341 |  | CHN | Sichuan Province
| Chipu Pb-Zn deposit |  | Basin hydrothermal | Mississippi Valley-type (MVT) | MVT zinc-lead | Pb, Zn | Ga, Ge, In | Pb, Zn, Ga, Ge, In |  |  | 66.95544 | 66.95544-1 | underground mine |  |  |  |  | ore material | polished section | grab | mineral separate | [5 empty] | mineralisation |  |  |  | sphalerite, pyrite, galena | [6 empty] | dolomite, quartz, calcite |  | LA-ICPMS, MC-ICPMS | 193 nm excimer laser-stripping system (RESOlution M50-LR, ASI); Nu Plasma 1700 MC-ICP-MS produced by Nu Instruments, UK | Guangzhou Tuoyan Analytical Technology Co., Ltd., (Guangzhou, China) | laser energy density (fluence) of 3.6 J/cm2, frequency of 3 Hz, spot size ranging from 25 to 37 µm, single-point stripping mode; TRA mode, integration duration of 0.2 s, background capture time of 30 s, sample integration period of 50 s, purge duration of 75 s; RF power at 1300 W; Neb atomization gas injection at 0.8 mL/min; plasma gas injection at 13 L/min | IAEA-S-1, IAEA-S-2, and IAEA-S-3 (Ag2S powder) | 0 |  |  |  | 100.0004 | [15 empty] | 0 | [5 empty] | 0 | [5 empty] | 0 | [9 empty] | 100.0004 |  | 0 |  |  |  | 0 | [7 empty] | 0 | [13 empty] | 0 | [15 empty] | 0 | [17 empty] | 100.0004 | [9 empty] | 0 | [27 empty] | 23221.5496 |  |  |  |  | 2025 | Minerals 2025, 15, 341 |  | CHN | Sichuan Province
| Chipu Pb-Zn deposit |  | Basin hydrothermal | Mississippi Valley-type (MVT) | MVT zinc-lead | Pb, Zn | Ga, Ge, In | Pb, Zn, Ga, Ge, In |  |  | 67.19444 | 67.19444-1 | underground mine |  |  |  |  | ore material | polished section | grab | mineral separate | [5 empty] | mineralisation |  |  |  | sphalerite, pyrite, galena | [6 empty] | dolomite, quartz, calcite |  | LA-ICPMS, MC-ICPMS | 193 nm excimer laser-stripping system (RESOlution M50-LR, ASI); Nu Plasma 1700 MC-ICP-MS produced by Nu Instruments, UK | Guangzhou Tuoyan Analytical Technology Co., Ltd., (Guangzhou, China) | laser energy density (fluence) of 3.6 J/cm2, frequency of 3 Hz, spot size ranging from 25 to 37 µm, single-point stripping mode; TRA mode, integration duration of 0.2 s, background capture time of 30 s, sample integration period of 50 s, purge duration of 75 s; RF power at 1300 W; Neb atomization gas injection at 0.8 mL/min; plasma gas injection at 13 L/min | IAEA-S-1, IAEA-S-2, and IAEA-S-3 (Ag2S powder) | 0 |  |  |  | 900.032401 | [15 empty] | 400.0064 | [5 empty] | 100.0004 | [5 empty] | 0 | [9 empty] | 0 |  | 0 |  |  |  | 0 | [7 empty] | 100.0004 | [13 empty] | 100.0004 | [15 empty] | 0 | [17 empty] | 400.0064 | [9 empty] | 500.01 | [27 empty] | 5901.392729 |  |  |  |  | 2025 | Minerals 2025, 15, 341 |  | CHN | Sichuan Province
| Chipu Pb-Zn deposit |  | Basin hydrothermal | Mississippi Valley-type (MVT) | MVT zinc-lead | Pb, Zn | Ga, Ge, In | Pb, Zn, Ga, Ge, In |  |  | 67.43346 | 67.43346-1 | underground mine |  |  |  |  | ore material | polished section | grab | mineral separate | [5 empty] | mineralisation |  |  |  | sphalerite, pyrite, galena | [6 empty] | dolomite, quartz, calcite |  | LA-ICPMS, MC-ICPMS | 193 nm excimer laser-stripping system (RESOlution M50-LR, ASI); Nu Plasma 1700 MC-ICP-MS produced by Nu Instruments, UK | Guangzhou Tuoyan Analytical Technology Co., Ltd., (Guangzhou, China) | laser energy density (fluence) of 3.6 J/cm2, frequency of 3 Hz, spot size ranging from 25 to 37 µm, single-point stripping mode; TRA mode, integration duration of 0.2 s, background capture time of 30 s, sample integration period of 50 s, purge duration of 75 s; RF power at 1300 W; Neb atomization gas injection at 0.8 mL/min; plasma gas injection at 13 L/min | IAEA-S-1, IAEA-S-2, and IAEA-S-3 (Ag2S powder) | 0 |  |  |  | 100.0004 | [15 empty] | 0 | [5 empty] | 0 | [5 empty] | 0 | [9 empty] | 0 |  | 0 |  |  |  | 0 | [7 empty] | 100.0004 | [13 empty] | 0 | [15 empty] | 0 | [17 empty] | 300.0036 | [9 empty] | 0 | [27 empty] | 13607.40243 |  |  |  |  | 2025 | Minerals 2025, 15, 341 |  | CHN | Sichuan Province
| Chipu Pb-Zn deposit |  | Basin hydrothermal | Mississippi Valley-type (MVT) | MVT zinc-lead | Pb, Zn | Ga, Ge, In | Pb, Zn, Ga, Ge, In |  |  | 67.67264 | 67.67264-1 | underground mine |  |  |  |  | ore material | polished section | grab | mineral separate | [5 empty] | mineralisation |  |  |  | sphalerite, pyrite, galena | [6 empty] | dolomite, quartz, calcite |  | LA-ICPMS, MC-ICPMS | 193 nm excimer laser-stripping system (RESOlution M50-LR, ASI); Nu Plasma 1700 MC-ICP-MS produced by Nu Instruments, UK | Guangzhou Tuoyan Analytical Technology Co., Ltd., (Guangzhou, China) | laser energy density (fluence) of 3.6 J/cm2, frequency of 3 Hz, spot size ranging from 25 to 37 µm, single-point stripping mode; TRA mode, integration duration of 0.2 s, background capture time of 30 s, sample integration period of 50 s, purge duration of 75 s; RF power at 1300 W; Neb atomization gas injection at 0.8 mL/min; plasma gas injection at 13 L/min | IAEA-S-1, IAEA-S-2, and IAEA-S-3 (Ag2S powder) | 0 |  |  |  | 600.0144 | [15 empty] | 100.0004 | [5 empty] | 0 | [5 empty] | 100.0004 | [9 empty] | 0 |  | 0 |  |  |  | 0 | [7 empty] | 0 | [13 empty] | 300.0036 | [15 empty] | 0 | [17 empty] | 400.0064 | [9 empty] | 100.0004 | [27 empty] | 6401.63882 |  |  |  |  | 2025 | Minerals 2025, 15, 341 |  | CHN | Sichuan Province
| Chipu Pb-Zn deposit |  | Basin hydrothermal | Mississippi Valley-type (MVT) | MVT zinc-lead | Pb, Zn | Ga, Ge, In | Pb, Zn, Ga, Ge, In |  |  | 67.91179 | 67.91179-1 | underground mine |  |  |  |  | ore material | polished section | grab | mineral separate | [5 empty] | mineralisation |  |  |  | sphalerite, pyrite, galena | [6 empty] | dolomite, quartz, calcite |  | LA-ICPMS, MC-ICPMS | 193 nm excimer laser-stripping system (RESOlution M50-LR, ASI); Nu Plasma 1700 MC-ICP-MS produced by Nu Instruments, UK | Guangzhou Tuoyan Analytical Technology Co., Ltd., (Guangzhou, China) | laser energy density (fluence) of 3.6 J/cm2, frequency of 3 Hz, spot size ranging from 25 to 37 µm, single-point stripping mode; TRA mode, integration duration of 0.2 s, background capture time of 30 s, sample integration period of 50 s, purge duration of 75 s; RF power at 1300 W; Neb atomization gas injection at 0.8 mL/min; plasma gas injection at 13 L/min | IAEA-S-1, IAEA-S-2, and IAEA-S-3 (Ag2S powder) | 0 |  |  |  | 300.0036 | [15 empty] | 100.0004 | [5 empty] | 0 | [5 empty] | 0 | [9 empty] | 0 |  | 0 |  |  |  | 0 | [7 empty] | 0 | [13 empty] | 300.0036 | [15 empty] | 0 | [17 empty] | 400.0064 | [9 empty] | 0 | [27 empty] | 5801.345912 |  |  |  |  | 2025 | Minerals 2025, 15, 341 |  | CHN | Sichuan Province
| Chipu Pb-Zn deposit |  | Basin hydrothermal | Mississippi Valley-type (MVT) | MVT zinc-lead | Pb, Zn | Ga, Ge, In | Pb, Zn, Ga, Ge, In |  |  | 68.15095 | 68.15095-1 | underground mine |  |  |  |  | ore material | polished section | grab | mineral separate | [5 empty] | mineralisation |  |  |  | sphalerite, pyrite, galena | [6 empty] | dolomite, quartz, calcite |  | LA-ICPMS, MC-ICPMS | 193 nm excimer laser-stripping system (RESOlution M50-LR, ASI); Nu Plasma 1700 MC-ICP-MS produced by Nu Instruments, UK | Guangzhou Tuoyan Analytical Technology Co., Ltd., (Guangzhou, China) | laser energy density (fluence) of 3.6 J/cm2, frequency of 3 Hz, spot size ranging from 25 to 37 µm, single-point stripping mode; TRA mode, integration duration of 0.2 s, background capture time of 30 s, sample integration period of 50 s, purge duration of 75 s; RF power at 1300 W; Neb atomization gas injection at 0.8 mL/min; plasma gas injection at 13 L/min | IAEA-S-1, IAEA-S-2, and IAEA-S-3 (Ag2S powder) | 0 |  |  |  | 100.0004 | [15 empty] | 100.0004 | [5 empty] | 100.0004 | [5 empty] | 0 | [9 empty] | 0 |  | 0 |  |  |  | 0 | [7 empty] | 200.0016 | [13 empty] | 0 | [15 empty] | 0 | [17 empty] | 300.0036 | [9 empty] | 100.0004 | [27 empty] | 4100.67251 |  |  |  |  | 2025 | Minerals 2025, 15, 341 |  | CHN | Sichuan Province
| Chipu Pb-Zn deposit |  | Basin hydrothermal | Mississippi Valley-type (MVT) | MVT zinc-lead | Pb, Zn | Ga, Ge, In | Pb, Zn, Ga, Ge, In |  |  | 68.39009 | 68.39009-1 | underground mine |  |  |  |  | ore material | polished section | grab | mineral separate | [5 empty] | mineralisation |  |  |  | sphalerite, pyrite, galena | [6 empty] | dolomite, quartz, calcite |  | LA-ICPMS, MC-ICPMS | 193 nm excimer laser-stripping system (RESOlution M50-LR, ASI); Nu Plasma 1700 MC-ICP-MS produced by Nu Instruments, UK | Guangzhou Tuoyan Analytical Technology Co., Ltd., (Guangzhou, China) | laser energy density (fluence) of 3.6 J/cm2, frequency of 3 Hz, spot size ranging from 25 to 37 µm, single-point stripping mode; TRA mode, integration duration of 0.2 s, background capture time of 30 s, sample integration period of 50 s, purge duration of 75 s; RF power at 1300 W; Neb atomization gas injection at 0.8 mL/min; plasma gas injection at 13 L/min | IAEA-S-1, IAEA-S-2, and IAEA-S-3 (Ag2S powder) | 0 |  |  |  | 700.019601 | [15 empty] | 100.0004 | [5 empty] | 0 | [5 empty] | 0 | [9 empty] | 0 |  | 0 |  |  |  | 0 | [7 empty] | 0 | [13 empty] | 200.0016 | [15 empty] | 0 | [17 empty] | 200.0016 | [9 empty] | 100.0004 | [27 empty] | 6401.63882 |  |  |  |  | 2025 | Minerals 2025, 15, 341 |  | CHN | Sichuan Province
| Chipu Pb-Zn deposit |  | Basin hydrothermal | Mississippi Valley-type (MVT) | MVT zinc-lead | Pb, Zn | Ga, Ge, In | Pb, Zn, Ga, Ge, In |  |  | 68.62927 | 68.62927-1 | underground mine |  |  |  |  | ore material | polished section | grab | mineral separate | [5 empty] | mineralisation |  |  |  | sphalerite, pyrite, galena | [6 empty] | dolomite, quartz, calcite |  | LA-ICPMS, MC-ICPMS | 193 nm excimer laser-stripping system (RESOlution M50-LR, ASI); Nu Plasma 1700 MC-ICP-MS produced by Nu Instruments, UK | Guangzhou Tuoyan Analytical Technology Co., Ltd., (Guangzhou, China) | laser energy density (fluence) of 3.6 J/cm2, frequency of 3 Hz, spot size ranging from 25 to 37 µm, single-point stripping mode; TRA mode, integration duration of 0.2 s, background capture time of 30 s, sample integration period of 50 s, purge duration of 75 s; RF power at 1300 W; Neb atomization gas injection at 0.8 mL/min; plasma gas injection at 13 L/min | IAEA-S-1, IAEA-S-2, and IAEA-S-3 (Ag2S powder) | 0 |  |  |  | 600.0144 | [15 empty] | 100.0004 | [5 empty] | 0 | [5 empty] | 100.0004 | [9 empty] | 0 |  | 0 |  |  |  | 0 | [7 empty] | 100.0004 | [13 empty] | 200.0016 | [15 empty] | 100.0004 | [17 empty] | 200.0016 | [9 empty] | 0 | [27 empty] | 6501.69044 |  |  |  |  | 2025 | Minerals 2025, 15, 341 |  | CHN | Sichuan Province
| Chipu Pb-Zn deposit |  | Basin hydrothermal | Mississippi Valley-type (MVT) | MVT zinc-lead | Pb, Zn | Ga, Ge, In | Pb, Zn, Ga, Ge, In |  |  | 68.86846 | 68.86846-1 | underground mine |  |  |  |  | ore material | polished section | grab | mineral separate | [5 empty] | mineralisation |  |  |  | sphalerite, pyrite, galena | [6 empty] | dolomite, quartz, calcite |  | LA-ICPMS, MC-ICPMS | 193 nm excimer laser-stripping system (RESOlution M50-LR, ASI); Nu Plasma 1700 MC-ICP-MS produced by Nu Instruments, UK | Guangzhou Tuoyan Analytical Technology Co., Ltd., (Guangzhou, China) | laser energy density (fluence) of 3.6 J/cm2, frequency of 3 Hz, spot size ranging from 25 to 37 µm, single-point stripping mode; TRA mode, integration duration of 0.2 s, background capture time of 30 s, sample integration period of 50 s, purge duration of 75 s; RF power at 1300 W; Neb atomization gas injection at 0.8 mL/min; plasma gas injection at 13 L/min | IAEA-S-1, IAEA-S-2, and IAEA-S-3 (Ag2S powder) | 0 |  |  |  | 300.0036 | [15 empty] | 0 | [5 empty] | 100.0004 | [5 empty] | 0 | [9 empty] | 0 |  | 0 |  |  |  | 0 | [7 empty] | 0 | [13 empty] | 0 | [15 empty] | 0 | [17 empty] | 200.0016 | [9 empty] | 0 | [27 empty] | 5501.210266 |  |  |  |  | 2025 | Minerals 2025, 15, 341 |  | CHN | Sichuan Province
| Chipu Pb-Zn deposit |  | Basin hydrothermal | Mississippi Valley-type (MVT) | MVT zinc-lead | Pb, Zn | Ga, Ge, In | Pb, Zn, Ga, Ge, In |  |  | 69.10758 | 69.10758-1 | underground mine |  |  |  |  | ore material | polished section | grab | mineral separate | [5 empty] | mineralisation |  |  |  | sphalerite, pyrite, galena | [6 empty] | dolomite, quartz, calcite |  | LA-ICPMS, MC-ICPMS | 193 nm excimer laser-stripping system (RESOlution M50-LR, ASI); Nu Plasma 1700 MC-ICP-MS produced by Nu Instruments, UK | Guangzhou Tuoyan Analytical Technology Co., Ltd., (Guangzhou, China) | laser energy density (fluence) of 3.6 J/cm2, frequency of 3 Hz, spot size ranging from 25 to 37 µm, single-point stripping mode; TRA mode, integration duration of 0.2 s, background capture time of 30 s, sample integration period of 50 s, purge duration of 75 s; RF power at 1300 W; Neb atomization gas injection at 0.8 mL/min; plasma gas injection at 13 L/min | IAEA-S-1, IAEA-S-2, and IAEA-S-3 (Ag2S powder) | 0 |  |  |  | 500.01 | [15 empty] | 100.0004 | [5 empty] | 100.0004 | [5 empty] | 0 | [9 empty] | 0 |  | 0 |  |  |  | 0 | [7 empty] | 0 | [13 empty] | 300.0036 | [15 empty] | 0 | [17 empty] | 200.0016 | [9 empty] | 0 | [27 empty] | 4200.705719 |  |  |  |  | 2025 | Minerals 2025, 15, 341 |  | CHN | Sichuan Province
| Chipu Pb-Zn deposit |  | Basin hydrothermal | Mississippi Valley-type (MVT) | MVT zinc-lead | Pb, Zn | Ga, Ge, In | Pb, Zn, Ga, Ge, In |  |  | 69.34657 | 69.34657-1 | underground mine |  |  |  |  | ore material | polished section | grab | mineral separate | [5 empty] | mineralisation |  |  |  | sphalerite, pyrite, galena | [6 empty] | dolomite, quartz, calcite |  | LA-ICPMS, MC-ICPMS | 193 nm excimer laser-stripping system (RESOlution M50-LR, ASI); Nu Plasma 1700 MC-ICP-MS produced by Nu Instruments, UK | Guangzhou Tuoyan Analytical Technology Co., Ltd., (Guangzhou, China) | laser energy density (fluence) of 3.6 J/cm2, frequency of 3 Hz, spot size ranging from 25 to 37 µm, single-point stripping mode; TRA mode, integration duration of 0.2 s, background capture time of 30 s, sample integration period of 50 s, purge duration of 75 s; RF power at 1300 W; Neb atomization gas injection at 0.8 mL/min; plasma gas injection at 13 L/min | IAEA-S-1, IAEA-S-2, and IAEA-S-3 (Ag2S powder) | 0 |  |  |  | 800.025601 | [15 empty] | 0 | [5 empty] | 200.0016 | [5 empty] | 100.0004 | [9 empty] | 300.0036 |  | 100.0004 |  |  |  | 0 | [7 empty] | 200.0016 | [13 empty] | 100.0004 | [15 empty] | 0 | [17 empty] | 800.025601 | [9 empty] | 100.0004 | [27 empty] | 5001.0002 |  |  |  |  | 2025 | Minerals 2025, 15, 341 |  | CHN | Sichuan Province
| Chipu Pb-Zn deposit |  | Basin hydrothermal | Mississippi Valley-type (MVT) | MVT zinc-lead | Pb, Zn | Ga, Ge, In | Pb, Zn, Ga, Ge, In |  |  | 69.58558 | 69.58558-1 | underground mine |  |  |  |  | ore material | polished section | grab | mineral separate | [5 empty] | mineralisation |  |  |  | sphalerite, pyrite, galena | [6 empty] | dolomite, quartz, calcite |  | LA-ICPMS, MC-ICPMS | 193 nm excimer laser-stripping system (RESOlution M50-LR, ASI); Nu Plasma 1700 MC-ICP-MS produced by Nu Instruments, UK | Guangzhou Tuoyan Analytical Technology Co., Ltd., (Guangzhou, China) | laser energy density (fluence) of 3.6 J/cm2, frequency of 3 Hz, spot size ranging from 25 to 37 µm, single-point stripping mode; TRA mode, integration duration of 0.2 s, background capture time of 30 s, sample integration period of 50 s, purge duration of 75 s; RF power at 1300 W; Neb atomization gas injection at 0.8 mL/min; plasma gas injection at 13 L/min | IAEA-S-1, IAEA-S-2, and IAEA-S-3 (Ag2S powder) | 0 |  |  |  | 300.0036 | [15 empty] | 300.0036 | [5 empty] | 200.0016 | [5 empty] | 0 | [9 empty] | 0 |  | 100.0004 |  |  |  | 0 | [7 empty] | 100.0004 | [13 empty] | 100.0004 | [15 empty] | 0 | [17 empty] | 200.0016 | [9 empty] | 200.0016 | [27 empty] | 4900.960588 |  |  |  |  | 2025 | Minerals 2025, 15, 341 |  | CHN | Sichuan Province
| Chipu Pb-Zn deposit |  | Basin hydrothermal | Mississippi Valley-type (MVT) | MVT zinc-lead | Pb, Zn | Ga, Ge, In | Pb, Zn, Ga, Ge, In |  |  | 69.82461 | 69.82461-1 | underground mine |  |  |  |  | ore material | polished section | grab | mineral separate | [5 empty] | mineralisation |  |  |  | sphalerite, pyrite, galena | [6 empty] | dolomite, quartz, calcite |  | LA-ICPMS, MC-ICPMS | 193 nm excimer laser-stripping system (RESOlution M50-LR, ASI); Nu Plasma 1700 MC-ICP-MS produced by Nu Instruments, UK | Guangzhou Tuoyan Analytical Technology Co., Ltd., (Guangzhou, China) | laser energy density (fluence) of 3.6 J/cm2, frequency of 3 Hz, spot size ranging from 25 to 37 µm, single-point stripping mode; TRA mode, integration duration of 0.2 s, background capture time of 30 s, sample integration period of 50 s, purge duration of 75 s; RF power at 1300 W; Neb atomization gas injection at 0.8 mL/min; plasma gas injection at 13 L/min | IAEA-S-1, IAEA-S-2, and IAEA-S-3 (Ag2S powder) | 0 |  |  |  | 500.01 | [15 empty] | 100.0004 | [5 empty] | 200.0016 | [5 empty] | 0 | [9 empty] | 100.0004 |  | 0 |  |  |  | 0 | [7 empty] | 0 | [13 empty] | 500.01 | [15 empty] | 0 | [17 empty] | 100.0004 | [9 empty] | 200.0016 | [27 empty] | 2900.336439 |  |  |  |  | 2025 | Minerals 2025, 15, 341 |  | CHN | Sichuan Province
| Chipu Pb-Zn deposit |  | Basin hydrothermal | Mississippi Valley-type (MVT) | MVT zinc-lead | Pb, Zn | Ga, Ge, In | Pb, Zn, Ga, Ge, In |  |  | 70.06379 | 70.06379-1 | underground mine |  |  |  |  | ore material | polished section | grab | mineral separate | [5 empty] | mineralisation |  |  |  | sphalerite, pyrite, galena | [6 empty] | dolomite, quartz, calcite |  | LA-ICPMS, MC-ICPMS | 193 nm excimer laser-stripping system (RESOlution M50-LR, ASI); Nu Plasma 1700 MC-ICP-MS produced by Nu Instruments, UK | Guangzhou Tuoyan Analytical Technology Co., Ltd., (Guangzhou, China) | laser energy density (fluence) of 3.6 J/cm2, frequency of 3 Hz, spot size ranging from 25 to 37 µm, single-point stripping mode; TRA mode, integration duration of 0.2 s, background capture time of 30 s, sample integration period of 50 s, purge duration of 75 s; RF power at 1300 W; Neb atomization gas injection at 0.8 mL/min; plasma gas injection at 13 L/min | IAEA-S-1, IAEA-S-2, and IAEA-S-3 (Ag2S powder) | 0 |  |  |  | 300.0036 | [15 empty] | 0 | [5 empty] | 200.0016 | [5 empty] | 0 | [9 empty] | 200.0016 |  | 0 |  |  |  | 0 | [7 empty] | 0 | [13 empty] | 100.0004 | [15 empty] | 0 | [17 empty] | 200.0016 | [9 empty] | 100.0004 | [27 empty] | 6001.440346 |  |  |  |  | 2025 | Minerals 2025, 15, 341 |  | CHN | Sichuan Province
| Chipu Pb-Zn deposit |  | Basin hydrothermal | Mississippi Valley-type (MVT) | MVT zinc-lead | Pb, Zn | Ga, Ge, In | Pb, Zn, Ga, Ge, In |  |  | 70.30292 | 70.30292-1 | underground mine |  |  |  |  | ore material | polished section | grab | mineral separate | [5 empty] | mineralisation |  |  |  | sphalerite, pyrite, galena | [6 empty] | dolomite, quartz, calcite |  | LA-ICPMS, MC-ICPMS | 193 nm excimer laser-stripping system (RESOlution M50-LR, ASI); Nu Plasma 1700 MC-ICP-MS produced by Nu Instruments, UK | Guangzhou Tuoyan Analytical Technology Co., Ltd., (Guangzhou, China) | laser energy density (fluence) of 3.6 J/cm2, frequency of 3 Hz, spot size ranging from 25 to 37 µm, single-point stripping mode; TRA mode, integration duration of 0.2 s, background capture time of 30 s, sample integration period of 50 s, purge duration of 75 s; RF power at 1300 W; Neb atomization gas injection at 0.8 mL/min; plasma gas injection at 13 L/min | IAEA-S-1, IAEA-S-2, and IAEA-S-3 (Ag2S powder) | 0 |  |  |  | 800.025601 | [15 empty] | 100.0004 | [5 empty] | 0 | [5 empty] | 100.0004 | [9 empty] | 0 |  | 0 |  |  |  | 0 | [7 empty] | 0 | [13 empty] | 200.0016 | [15 empty] | 0 | [17 empty] | 100.0004 | [9 empty] | 100.0004 | [27 empty] | 4400.774536 |  |  |  |  | 2025 | Minerals 2025, 15, 341 |  | CHN | Sichuan Province
| Chipu Pb-Zn deposit |  | Basin hydrothermal | Mississippi Valley-type (MVT) | MVT zinc-lead | Pb, Zn | Ga, Ge, In | Pb, Zn, Ga, Ge, In |  |  | 70.54189 | 70.54189-1 | underground mine |  |  |  |  | ore material | polished section | grab | mineral separate | [5 empty] | mineralisation |  |  |  | sphalerite, pyrite, galena | [6 empty] | dolomite, quartz, calcite |  | LA-ICPMS, MC-ICPMS | 193 nm excimer laser-stripping system (RESOlution M50-LR, ASI); Nu Plasma 1700 MC-ICP-MS produced by Nu Instruments, UK | Guangzhou Tuoyan Analytical Technology Co., Ltd., (Guangzhou, China) | laser energy density (fluence) of 3.6 J/cm2, frequency of 3 Hz, spot size ranging from 25 to 37 µm, single-point stripping mode; TRA mode, integration duration of 0.2 s, background capture time of 30 s, sample integration period of 50 s, purge duration of 75 s; RF power at 1300 W; Neb atomization gas injection at 0.8 mL/min; plasma gas injection at 13 L/min | IAEA-S-1, IAEA-S-2, and IAEA-S-3 (Ag2S powder) | 0 |  |  |  | 400.0064 | [15 empty] | 100.0004 | [5 empty] | 0 | [5 empty] | 400.0064 | [9 empty] | 200.0016 |  | 0 |  |  |  | 0 | [7 empty] | 0 | [13 empty] | 0 | [15 empty] | 0 | [17 empty] | 300.0036 | [9 empty] | 0 | [27 empty] | 6001.440346 |  |  |  |  | 2025 | Minerals 2025, 15, 341 |  | CHN | Sichuan Province
| Chipu Pb-Zn deposit |  | Basin hydrothermal | Mississippi Valley-type (MVT) | MVT zinc-lead | Pb, Zn | Ga, Ge, In | Pb, Zn, Ga, Ge, In |  |  | 70.78092 | 70.78092-1 | underground mine |  |  |  |  | ore material | polished section | grab | mineral separate | [5 empty] | mineralisation |  |  |  | sphalerite, pyrite, galena | [6 empty] | dolomite, quartz, calcite |  | LA-ICPMS, MC-ICPMS | 193 nm excimer laser-stripping system (RESOlution M50-LR, ASI); Nu Plasma 1700 MC-ICP-MS produced by Nu Instruments, UK | Guangzhou Tuoyan Analytical Technology Co., Ltd., (Guangzhou, China) | laser energy density (fluence) of 3.6 J/cm2, frequency of 3 Hz, spot size ranging from 25 to 37 µm, single-point stripping mode; TRA mode, integration duration of 0.2 s, background capture time of 30 s, sample integration period of 50 s, purge duration of 75 s; RF power at 1300 W; Neb atomization gas injection at 0.8 mL/min; plasma gas injection at 13 L/min | IAEA-S-1, IAEA-S-2, and IAEA-S-3 (Ag2S powder) | 0 |  |  |  | 700.019601 | [15 empty] | 0 | [5 empty] | 0 | [5 empty] | 0 | [9 empty] | 100.0004 |  | 0 |  |  |  | 0 | [7 empty] | 0 | [13 empty] | 200.0016 | [15 empty] | 0 | [17 empty] | 0 | [9 empty] | 100.0004 | [27 empty] | 5001.0002 |  |  |  |  | 2025 | Minerals 2025, 15, 341 |  | CHN | Sichuan Province
| Chipu Pb-Zn deposit |  | Basin hydrothermal | Mississippi Valley-type (MVT) | MVT zinc-lead | Pb, Zn | Ga, Ge, In | Pb, Zn, Ga, Ge, In |  |  | 71.02007 | 71.02007-1 | underground mine |  |  |  |  | ore material | polished section | grab | mineral separate | [5 empty] | mineralisation |  |  |  | sphalerite, pyrite, galena | [6 empty] | dolomite, quartz, calcite |  | LA-ICPMS, MC-ICPMS | 193 nm excimer laser-stripping system (RESOlution M50-LR, ASI); Nu Plasma 1700 MC-ICP-MS produced by Nu Instruments, UK | Guangzhou Tuoyan Analytical Technology Co., Ltd., (Guangzhou, China) | laser energy density (fluence) of 3.6 J/cm2, frequency of 3 Hz, spot size ranging from 25 to 37 µm, single-point stripping mode; TRA mode, integration duration of 0.2 s, background capture time of 30 s, sample integration period of 50 s, purge duration of 75 s; RF power at 1300 W; Neb atomization gas injection at 0.8 mL/min; plasma gas injection at 13 L/min | IAEA-S-1, IAEA-S-2, and IAEA-S-3 (Ag2S powder) | 0 |  |  |  | 200.0016 | [15 empty] | 0 | [5 empty] | 0 | [5 empty] | 0 | [9 empty] | 0 |  | 0 |  |  |  | 0 | [7 empty] | 0 | [13 empty] | 0 | [15 empty] | 0 | [17 empty] | 500.01 | [9 empty] | 100.0004 | [27 empty] | 8703.028654 |  |  |  |  | 2025 | Minerals 2025, 15, 341 |  | CHN | Sichuan Province
| Chipu Pb-Zn deposit |  | Basin hydrothermal | Mississippi Valley-type (MVT) | MVT zinc-lead | Pb, Zn | Ga, Ge, In | Pb, Zn, Ga, Ge, In |  |  | 71.25908 | 71.25908-1 | underground mine |  |  |  |  | ore material | polished section | grab | mineral separate | [5 empty] | mineralisation |  |  |  | sphalerite, pyrite, galena | [6 empty] | dolomite, quartz, calcite |  | LA-ICPMS, MC-ICPMS | 193 nm excimer laser-stripping system (RESOlution M50-LR, ASI); Nu Plasma 1700 MC-ICP-MS produced by Nu Instruments, UK | Guangzhou Tuoyan Analytical Technology Co., Ltd., (Guangzhou, China) | laser energy density (fluence) of 3.6 J/cm2, frequency of 3 Hz, spot size ranging from 25 to 37 µm, single-point stripping mode; TRA mode, integration duration of 0.2 s, background capture time of 30 s, sample integration period of 50 s, purge duration of 75 s; RF power at 1300 W; Neb atomization gas injection at 0.8 mL/min; plasma gas injection at 13 L/min | IAEA-S-1, IAEA-S-2, and IAEA-S-3 (Ag2S powder) | 0 |  |  |  | 400.0064 | [15 empty] | 300.0036 | [5 empty] | 200.0016 | [5 empty] | 0 | [9 empty] | 0 |  | 0 |  |  |  | 0 | [7 empty] | 0 | [13 empty] | 300.0036 | [15 empty] | 100.0004 | [17 empty] | 500.01 | [9 empty] | 200.0016 | [27 empty] | 6801.850103 |  |  |  |  | 2025 | Minerals 2025, 15, 341 |  | CHN | Sichuan Province
| Chipu Pb-Zn deposit |  | Basin hydrothermal | Mississippi Valley-type (MVT) | MVT zinc-lead | Pb, Zn | Ga, Ge, In | Pb, Zn, Ga, Ge, In |  |  | 71.49806 | 71.49806-1 | underground mine |  |  |  |  | ore material | polished section | grab | mineral separate | [5 empty] | mineralisation |  |  |  | sphalerite, pyrite, galena | [6 empty] | dolomite, quartz, calcite |  | LA-ICPMS, MC-ICPMS | 193 nm excimer laser-stripping system (RESOlution M50-LR, ASI); Nu Plasma 1700 MC-ICP-MS produced by Nu Instruments, UK | Guangzhou Tuoyan Analytical Technology Co., Ltd., (Guangzhou, China) | laser energy density (fluence) of 3.6 J/cm2, frequency of 3 Hz, spot size ranging from 25 to 37 µm, single-point stripping mode; TRA mode, integration duration of 0.2 s, background capture time of 30 s, sample integration period of 50 s, purge duration of 75 s; RF power at 1300 W; Neb atomization gas injection at 0.8 mL/min; plasma gas injection at 13 L/min | IAEA-S-1, IAEA-S-2, and IAEA-S-3 (Ag2S powder) | 0 |  |  |  | 500.01 | [15 empty] | 200.0016 | [5 empty] | 0 | [5 empty] | 0 | [9 empty] | 0 |  | 0 |  |  |  | 0 | [7 empty] | 0 | [13 empty] | 200.0016 | [15 empty] | 100.0004 | [17 empty] | 200.0016 | [9 empty] | 0 | [27 empty] | 4900.960588 |  |  |  |  | 2025 | Minerals 2025, 15, 341 |  | CHN | Sichuan Province
| Chipu Pb-Zn deposit |  | Basin hydrothermal | Mississippi Valley-type (MVT) | MVT zinc-lead | Pb, Zn | Ga, Ge, In | Pb, Zn, Ga, Ge, In |  |  | 71.73709 | 71.73709-1 | underground mine |  |  |  |  | ore material | polished section | grab | mineral separate | [5 empty] | mineralisation |  |  |  | sphalerite, pyrite, galena | [6 empty] | dolomite, quartz, calcite |  | LA-ICPMS, MC-ICPMS | 193 nm excimer laser-stripping system (RESOlution M50-LR, ASI); Nu Plasma 1700 MC-ICP-MS produced by Nu Instruments, UK | Guangzhou Tuoyan Analytical Technology Co., Ltd., (Guangzhou, China) | laser energy density (fluence) of 3.6 J/cm2, frequency of 3 Hz, spot size ranging from 25 to 37 µm, single-point stripping mode; TRA mode, integration duration of 0.2 s, background capture time of 30 s, sample integration period of 50 s, purge duration of 75 s; RF power at 1300 W; Neb atomization gas injection at 0.8 mL/min; plasma gas injection at 13 L/min | IAEA-S-1, IAEA-S-2, and IAEA-S-3 (Ag2S powder) | 0 |  |  |  | 400.0064 | [15 empty] | 100.0004 | [5 empty] | 100.0004 | [5 empty] | 0 | [9 empty] | 0 |  | 0 |  |  |  | 0 | [7 empty] | 0 | [13 empty] | 100.0004 | [15 empty] | 0 | [17 empty] | 400.0064 | [9 empty] | 0 | [27 empty] | 5101.040612 |  |  |  |  | 2025 | Minerals 2025, 15, 341 |  | CHN | Sichuan Province
| Chipu Pb-Zn deposit |  | Basin hydrothermal | Mississippi Valley-type (MVT) | MVT zinc-lead | Pb, Zn | Ga, Ge, In | Pb, Zn, Ga, Ge, In |  |  | 71.97625 | 71.97625-1 | underground mine |  |  |  |  | ore material | polished section | grab | mineral separate | [5 empty] | mineralisation |  |  |  | sphalerite, pyrite, galena | [6 empty] | dolomite, quartz, calcite |  | LA-ICPMS, MC-ICPMS | 193 nm excimer laser-stripping system (RESOlution M50-LR, ASI); Nu Plasma 1700 MC-ICP-MS produced by Nu Instruments, UK | Guangzhou Tuoyan Analytical Technology Co., Ltd., (Guangzhou, China) | laser energy density (fluence) of 3.6 J/cm2, frequency of 3 Hz, spot size ranging from 25 to 37 µm, single-point stripping mode; TRA mode, integration duration of 0.2 s, background capture time of 30 s, sample integration period of 50 s, purge duration of 75 s; RF power at 1300 W; Neb atomization gas injection at 0.8 mL/min; plasma gas injection at 13 L/min | IAEA-S-1, IAEA-S-2, and IAEA-S-3 (Ag2S powder) | 0 |  |  |  | 600.0144 | [15 empty] | 0 | [5 empty] | 0 | [5 empty] | 0 | [9 empty] | 100.0004 |  | 0 |  |  |  | 0 | [7 empty] | 0 | [13 empty] | 100.0004 | [15 empty] | 0 | [17 empty] | 300.0036 | [9 empty] | 0 | [27 empty] | 6401.63882 |  |  |  |  | 2025 | Minerals 2025, 15, 341 |  | CHN | Sichuan Province
| Chipu Pb-Zn deposit |  | Basin hydrothermal | Mississippi Valley-type (MVT) | MVT zinc-lead | Pb, Zn | Ga, Ge, In | Pb, Zn, Ga, Ge, In |  |  | 72.21542 | 72.21542-1 | underground mine |  |  |  |  | ore material | polished section | grab | mineral separate | [5 empty] | mineralisation |  |  |  | sphalerite, pyrite, galena | [6 empty] | dolomite, quartz, calcite |  | LA-ICPMS, MC-ICPMS | 193 nm excimer laser-stripping system (RESOlution M50-LR, ASI); Nu Plasma 1700 MC-ICP-MS produced by Nu Instruments, UK | Guangzhou Tuoyan Analytical Technology Co., Ltd., (Guangzhou, China) | laser energy density (fluence) of 3.6 J/cm2, frequency of 3 Hz, spot size ranging from 25 to 37 µm, single-point stripping mode; TRA mode, integration duration of 0.2 s, background capture time of 30 s, sample integration period of 50 s, purge duration of 75 s; RF power at 1300 W; Neb atomization gas injection at 0.8 mL/min; plasma gas injection at 13 L/min | IAEA-S-1, IAEA-S-2, and IAEA-S-3 (Ag2S powder) | 0 |  |  |  | 600.0144 | [15 empty] | 0 | [5 empty] | 200.0016 | [5 empty] | 0 | [9 empty] | 100.0004 |  | 0 |  |  |  | 0 | [7 empty] | 0 | [13 empty] | 200.0016 | [15 empty] | 100.0004 | [17 empty] | 100.0004 | [9 empty] | 0 | [27 empty] | 4300.739727 |  |  |  |  | 2025 | Minerals 2025, 15, 341 |  | CHN | Sichuan Province
| Chipu Pb-Zn deposit |  | Basin hydrothermal | Mississippi Valley-type (MVT) | MVT zinc-lead | Pb, Zn | Ga, Ge, In | Pb, Zn, Ga, Ge, In |  |  | 72.45458 | 72.45458-1 | underground mine |  |  |  |  | ore material | polished section | grab | mineral separate | [5 empty] | mineralisation |  |  |  | sphalerite, pyrite, galena | [6 empty] | dolomite, quartz, calcite |  | LA-ICPMS, MC-ICPMS | 193 nm excimer laser-stripping system (RESOlution M50-LR, ASI); Nu Plasma 1700 MC-ICP-MS produced by Nu Instruments, UK | Guangzhou Tuoyan Analytical Technology Co., Ltd., (Guangzhou, China) | laser energy density (fluence) of 3.6 J/cm2, frequency of 3 Hz, spot size ranging from 25 to 37 µm, single-point stripping mode; TRA mode, integration duration of 0.2 s, background capture time of 30 s, sample integration period of 50 s, purge duration of 75 s; RF power at 1300 W; Neb atomization gas injection at 0.8 mL/min; plasma gas injection at 13 L/min | IAEA-S-1, IAEA-S-2, and IAEA-S-3 (Ag2S powder) | 0 |  |  |  | 500.01 | [15 empty] | 0 | [5 empty] | 200.0016 | [5 empty] | 0 | [9 empty] | 0 |  | 0 |  |  |  | 0 | [7 empty] | 0 | [13 empty] | 100.0004 | [15 empty] | 0 | [17 empty] | 300.0036 | [9 empty] | 200.0016 | [27 empty] | 5501.210266 |  |  |  |  | 2025 | Minerals 2025, 15, 341 |  | CHN | Sichuan Province
| Chipu Pb-Zn deposit |  | Basin hydrothermal | Mississippi Valley-type (MVT) | MVT zinc-lead | Pb, Zn | Ga, Ge, In | Pb, Zn, Ga, Ge, In |  |  | 72.69358 | 72.69358-1 | underground mine |  |  |  |  | ore material | polished section | grab | mineral separate | [5 empty] | mineralisation |  |  |  | sphalerite, pyrite, galena | [6 empty] | dolomite, quartz, calcite |  | LA-ICPMS, MC-ICPMS | 193 nm excimer laser-stripping system (RESOlution M50-LR, ASI); Nu Plasma 1700 MC-ICP-MS produced by Nu Instruments, UK | Guangzhou Tuoyan Analytical Technology Co., Ltd., (Guangzhou, China) | laser energy density (fluence) of 3.6 J/cm2, frequency of 3 Hz, spot size ranging from 25 to 37 µm, single-point stripping mode; TRA mode, integration duration of 0.2 s, background capture time of 30 s, sample integration period of 50 s, purge duration of 75 s; RF power at 1300 W; Neb atomization gas injection at 0.8 mL/min; plasma gas injection at 13 L/min | IAEA-S-1, IAEA-S-2, and IAEA-S-3 (Ag2S powder) | 0 |  |  |  | 600.0144 | [15 empty] | 100.0004 | [5 empty] | 100.0004 | [5 empty] | 0 | [9 empty] | 0 |  | 0 |  |  |  | 0 | [7 empty] | 100.0004 | [13 empty] | 100.0004 | [15 empty] | 0 | [17 empty] | 300.0036 | [9 empty] | 0 | [27 empty] | 4700.883766 |  |  |  |  | 2025 | Minerals 2025, 15, 341 |  | CHN | Sichuan Province
| Chipu Pb-Zn deposit |  | Basin hydrothermal | Mississippi Valley-type (MVT) | MVT zinc-lead | Pb, Zn | Ga, Ge, In | Pb, Zn, Ga, Ge, In |  |  | 72.9326 | 72.9326-1 | underground mine |  |  |  |  | ore material | polished section | grab | mineral separate | [5 empty] | mineralisation |  |  |  | sphalerite, pyrite, galena | [6 empty] | dolomite, quartz, calcite |  | LA-ICPMS, MC-ICPMS | 193 nm excimer laser-stripping system (RESOlution M50-LR, ASI); Nu Plasma 1700 MC-ICP-MS produced by Nu Instruments, UK | Guangzhou Tuoyan Analytical Technology Co., Ltd., (Guangzhou, China) | laser energy density (fluence) of 3.6 J/cm2, frequency of 3 Hz, spot size ranging from 25 to 37 µm, single-point stripping mode; TRA mode, integration duration of 0.2 s, background capture time of 30 s, sample integration period of 50 s, purge duration of 75 s; RF power at 1300 W; Neb atomization gas injection at 0.8 mL/min; plasma gas injection at 13 L/min | IAEA-S-1, IAEA-S-2, and IAEA-S-3 (Ag2S powder) | 0 |  |  |  | 500.01 | [15 empty] | 0 | [5 empty] | 0 | [5 empty] | 0 | [9 empty] | 300.0036 |  | 0 |  |  |  | 100.0004 | [7 empty] | 100.0004 | [13 empty] | 200.0016 | [15 empty] | 0 | [17 empty] | 100.0004 | [9 empty] | 100.0004 | [27 empty] | 4300.739727 |  |  |  |  | 2025 | Minerals 2025, 15, 341 |  | CHN | Sichuan Province
| Chipu Pb-Zn deposit |  | Basin hydrothermal | Mississippi Valley-type (MVT) | MVT zinc-lead | Pb, Zn | Ga, Ge, In | Pb, Zn, Ga, Ge, In |  |  | 73.17172 | 73.17172-1 | underground mine |  |  |  |  | ore material | polished section | grab | mineral separate | [5 empty] | mineralisation |  |  |  | sphalerite, pyrite, galena | [6 empty] | dolomite, quartz, calcite |  | LA-ICPMS, MC-ICPMS | 193 nm excimer laser-stripping system (RESOlution M50-LR, ASI); Nu Plasma 1700 MC-ICP-MS produced by Nu Instruments, UK | Guangzhou Tuoyan Analytical Technology Co., Ltd., (Guangzhou, China) | laser energy density (fluence) of 3.6 J/cm2, frequency of 3 Hz, spot size ranging from 25 to 37 µm, single-point stripping mode; TRA mode, integration duration of 0.2 s, background capture time of 30 s, sample integration period of 50 s, purge duration of 75 s; RF power at 1300 W; Neb atomization gas injection at 0.8 mL/min; plasma gas injection at 13 L/min | IAEA-S-1, IAEA-S-2, and IAEA-S-3 (Ag2S powder) | 0 |  |  |  | 500.01 | [15 empty] | 0 | [5 empty] | 0 | [5 empty] | 0 | [9 empty] | 0 |  | 0 |  |  |  | 0 | [7 empty] | 100.0004 | [13 empty] | 100.0004 | [15 empty] | 0 | [17 empty] | 100.0004 | [9 empty] | 200.0016 | [27 empty] | 4200.705719 |  |  |  |  | 2025 | Minerals 2025, 15, 341 |  | CHN | Sichuan Province
| Chipu Pb-Zn deposit |  | Basin hydrothermal | Mississippi Valley-type (MVT) | MVT zinc-lead | Pb, Zn | Ga, Ge, In | Pb, Zn, Ga, Ge, In |  |  | 73.41074 | 73.41074-1 | underground mine |  |  |  |  | ore material | polished section | grab | mineral separate | [5 empty] | mineralisation |  |  |  | sphalerite, pyrite, galena | [6 empty] | dolomite, quartz, calcite |  | LA-ICPMS, MC-ICPMS | 193 nm excimer laser-stripping system (RESOlution M50-LR, ASI); Nu Plasma 1700 MC-ICP-MS produced by Nu Instruments, UK | Guangzhou Tuoyan Analytical Technology Co., Ltd., (Guangzhou, China) | laser energy density (fluence) of 3.6 J/cm2, frequency of 3 Hz, spot size ranging from 25 to 37 µm, single-point stripping mode; TRA mode, integration duration of 0.2 s, background capture time of 30 s, sample integration period of 50 s, purge duration of 75 s; RF power at 1300 W; Neb atomization gas injection at 0.8 mL/min; plasma gas injection at 13 L/min | IAEA-S-1, IAEA-S-2, and IAEA-S-3 (Ag2S powder) | 0 |  |  |  | 400.0064 | [15 empty] | 0 | [5 empty] | 100.0004 | [5 empty] | 0 | [9 empty] | 100.0004 |  | 0 |  |  |  | 0 | [7 empty] | 0 | [13 empty] | 200.0016 | [15 empty] | 0 | [17 empty] | 100.0004 | [9 empty] | 0 | [27 empty] | 6901.904926 |  |  |  |  | 2025 | Minerals 2025, 15, 341 |  | CHN | Sichuan Province
| Chipu Pb-Zn deposit |  | Basin hydrothermal | Mississippi Valley-type (MVT) | MVT zinc-lead | Pb, Zn | Ga, Ge, In | Pb, Zn, Ga, Ge, In |  |  | 73.64991 | 73.64991-1 | underground mine |  |  |  |  | ore material | polished section | grab | mineral separate | [5 empty] | mineralisation |  |  |  | sphalerite, pyrite, galena | [6 empty] | dolomite, quartz, calcite |  | LA-ICPMS, MC-ICPMS | 193 nm excimer laser-stripping system (RESOlution M50-LR, ASI); Nu Plasma 1700 MC-ICP-MS produced by Nu Instruments, UK | Guangzhou Tuoyan Analytical Technology Co., Ltd., (Guangzhou, China) | laser energy density (fluence) of 3.6 J/cm2, frequency of 3 Hz, spot size ranging from 25 to 37 µm, single-point stripping mode; TRA mode, integration duration of 0.2 s, background capture time of 30 s, sample integration period of 50 s, purge duration of 75 s; RF power at 1300 W; Neb atomization gas injection at 0.8 mL/min; plasma gas injection at 13 L/min | IAEA-S-1, IAEA-S-2, and IAEA-S-3 (Ag2S powder) | 0 |  |  |  | 300.0036 | [15 empty] | 100.0004 | [5 empty] | 100.0004 | [5 empty] | 0 | [9 empty] | 100.0004 |  | 0 |  |  |  | 0 | [7 empty] | 0 | [13 empty] | 200.0016 | [15 empty] | 0 | [17 empty] | 400.0064 | [9 empty] | 100.0004 | [27 empty] | 9303.460887 |  |  |  |  | 2025 | Minerals 2025, 15, 341 |  | CHN | Sichuan Province
| Chipu Pb-Zn deposit |  | Basin hydrothermal | Mississippi Valley-type (MVT) | MVT zinc-lead | Pb, Zn | Ga, Ge, In | Pb, Zn, Ga, Ge, In |  |  | 73.88907 | 73.88907-1 | underground mine |  |  |  |  | ore material | polished section | grab | mineral separate | [5 empty] | mineralisation |  |  |  | sphalerite, pyrite, galena | [6 empty] | dolomite, quartz, calcite |  | LA-ICPMS, MC-ICPMS | 193 nm excimer laser-stripping system (RESOlution M50-LR, ASI); Nu Plasma 1700 MC-ICP-MS produced by Nu Instruments, UK | Guangzhou Tuoyan Analytical Technology Co., Ltd., (Guangzhou, China) | laser energy density (fluence) of 3.6 J/cm2, frequency of 3 Hz, spot size ranging from 25 to 37 µm, single-point stripping mode; TRA mode, integration duration of 0.2 s, background capture time of 30 s, sample integration period of 50 s, purge duration of 75 s; RF power at 1300 W; Neb atomization gas injection at 0.8 mL/min; plasma gas injection at 13 L/min | IAEA-S-1, IAEA-S-2, and IAEA-S-3 (Ag2S powder) | 0 |  |  |  | 300.0036 | [15 empty] | 0 | [5 empty] | 200.0016 | [5 empty] | 0 | [9 empty] | 200.0016 |  | 0 |  |  |  | 0 | [7 empty] | 100.0004 | [13 empty] | 100.0004 | [15 empty] | 0 | [17 empty] | 300.0036 | [9 empty] | 0 | [27 empty] | 4300.739727 |  |  |  |  | 2025 | Minerals 2025, 15, 341 |  | CHN | Sichuan Province
| Chipu Pb-Zn deposit |  | Basin hydrothermal | Mississippi Valley-type (MVT) | MVT zinc-lead | Pb, Zn | Ga, Ge, In | Pb, Zn, Ga, Ge, In |  |  | 74.12805 | 74.12805-1 | underground mine |  |  |  |  | ore material | polished section | grab | mineral separate | [5 empty] | mineralisation |  |  |  | sphalerite, pyrite, galena | [6 empty] | dolomite, quartz, calcite |  | LA-ICPMS, MC-ICPMS | 193 nm excimer laser-stripping system (RESOlution M50-LR, ASI); Nu Plasma 1700 MC-ICP-MS produced by Nu Instruments, UK | Guangzhou Tuoyan Analytical Technology Co., Ltd., (Guangzhou, China) | laser energy density (fluence) of 3.6 J/cm2, frequency of 3 Hz, spot size ranging from 25 to 37 µm, single-point stripping mode; TRA mode, integration duration of 0.2 s, background capture time of 30 s, sample integration period of 50 s, purge duration of 75 s; RF power at 1300 W; Neb atomization gas injection at 0.8 mL/min; plasma gas injection at 13 L/min | IAEA-S-1, IAEA-S-2, and IAEA-S-3 (Ag2S powder) | 0 |  |  |  | 300.0036 | [15 empty] | 100.0004 | [5 empty] | 0 | [5 empty] | 0 | [9 empty] | 200.0016 |  | 0 |  |  |  | 0 | [7 empty] | 0 | [13 empty] | 100.0004 | [15 empty] | 0 | [17 empty] | 300.0036 | [9 empty] | 0 | [27 empty] | 3800.577688 |  |  |  |  | 2025 | Minerals 2025, 15, 341 |  | CHN | Sichuan Province
| Chipu Pb-Zn deposit |  | Basin hydrothermal | Mississippi Valley-type (MVT) | MVT zinc-lead | Pb, Zn | Ga, Ge, In | Pb, Zn, Ga, Ge, In |  |  | 74.36707 | 74.36707-1 | underground mine |  |  |  |  | ore material | polished section | grab | mineral separate | [5 empty] | mineralisation |  |  |  | sphalerite, pyrite, galena | [6 empty] | dolomite, quartz, calcite |  | LA-ICPMS, MC-ICPMS | 193 nm excimer laser-stripping system (RESOlution M50-LR, ASI); Nu Plasma 1700 MC-ICP-MS produced by Nu Instruments, UK | Guangzhou Tuoyan Analytical Technology Co., Ltd., (Guangzhou, China) | laser energy density (fluence) of 3.6 J/cm2, frequency of 3 Hz, spot size ranging from 25 to 37 µm, single-point stripping mode; TRA mode, integration duration of 0.2 s, background capture time of 30 s, sample integration period of 50 s, purge duration of 75 s; RF power at 1300 W; Neb atomization gas injection at 0.8 mL/min; plasma gas injection at 13 L/min | IAEA-S-1, IAEA-S-2, and IAEA-S-3 (Ag2S powder) | 0 |  |  |  | 300.0036 | [15 empty] | 100.0004 | [5 empty] | 0 | [5 empty] | 0 | [9 empty] | 0 |  | 0 |  |  |  | 0 | [7 empty] | 0 | [13 empty] | 200.0016 | [15 empty] | 100.0004 | [17 empty] | 300.0036 | [9 empty] | 0 | [27 empty] | 3400.462463 |  |  |  |  | 2025 | Minerals 2025, 15, 341 |  | CHN | Sichuan Province
| Chipu Pb-Zn deposit |  | Basin hydrothermal | Mississippi Valley-type (MVT) | MVT zinc-lead | Pb, Zn | Ga, Ge, In | Pb, Zn, Ga, Ge, In |  |  | 74.60623 | 74.60623-1 | underground mine |  |  |  |  | ore material | polished section | grab | mineral separate | [5 empty] | mineralisation |  |  |  | sphalerite, pyrite, galena | [6 empty] | dolomite, quartz, calcite |  | LA-ICPMS, MC-ICPMS | 193 nm excimer laser-stripping system (RESOlution M50-LR, ASI); Nu Plasma 1700 MC-ICP-MS produced by Nu Instruments, UK | Guangzhou Tuoyan Analytical Technology Co., Ltd., (Guangzhou, China) | laser energy density (fluence) of 3.6 J/cm2, frequency of 3 Hz, spot size ranging from 25 to 37 µm, single-point stripping mode; TRA mode, integration duration of 0.2 s, background capture time of 30 s, sample integration period of 50 s, purge duration of 75 s; RF power at 1300 W; Neb atomization gas injection at 0.8 mL/min; plasma gas injection at 13 L/min | IAEA-S-1, IAEA-S-2, and IAEA-S-3 (Ag2S powder) | 0 |  |  |  | 300.0036 | [15 empty] | 0 | [5 empty] | 200.0016 | [5 empty] | 0 | [9 empty] | 0 |  | 0 |  |  |  | 0 | [7 empty] | 0 | [13 empty] | 0 | [15 empty] | 100.0004 | [17 empty] | 300.0036 | [9 empty] | 0 | [27 empty] | 4700.883766 |  |  |  |  | 2025 | Minerals 2025, 15, 341 |  | CHN | Sichuan Province
| Chipu Pb-Zn deposit |  | Basin hydrothermal | Mississippi Valley-type (MVT) | MVT zinc-lead | Pb, Zn | Ga, Ge, In | Pb, Zn, Ga, Ge, In |  |  | 74.84538 | 74.84538-1 | underground mine |  |  |  |  | ore material | polished section | grab | mineral separate | [5 empty] | mineralisation |  |  |  | sphalerite, pyrite, galena | [6 empty] | dolomite, quartz, calcite |  | LA-ICPMS, MC-ICPMS | 193 nm excimer laser-stripping system (RESOlution M50-LR, ASI); Nu Plasma 1700 MC-ICP-MS produced by Nu Instruments, UK | Guangzhou Tuoyan Analytical Technology Co., Ltd., (Guangzhou, China) | laser energy density (fluence) of 3.6 J/cm2, frequency of 3 Hz, spot size ranging from 25 to 37 µm, single-point stripping mode; TRA mode, integration duration of 0.2 s, background capture time of 30 s, sample integration period of 50 s, purge duration of 75 s; RF power at 1300 W; Neb atomization gas injection at 0.8 mL/min; plasma gas injection at 13 L/min | IAEA-S-1, IAEA-S-2, and IAEA-S-3 (Ag2S powder) | 0 |  |  |  | 300.0036 | [15 empty] | 200.0016 | [5 empty] | 100.0004 | [5 empty] | 0 | [9 empty] | 200.0016 |  | 0 |  |  |  | 0 | [7 empty] | 0 | [13 empty] | 100.0004 | [15 empty] | 0 | [17 empty] | 600.0144 | [9 empty] | 100.0004 | [27 empty] | 2800.313635 |  |  |  |  | 2025 | Minerals 2025, 15, 341 |  | CHN | Sichuan Province
| Chipu Pb-Zn deposit |  | Basin hydrothermal | Mississippi Valley-type (MVT) | MVT zinc-lead | Pb, Zn | Ga, Ge, In | Pb, Zn, Ga, Ge, In |  |  | 75.08437 | 75.08437-1 | underground mine |  |  |  |  | ore material | polished section | grab | mineral separate | [5 empty] | mineralisation |  |  |  | sphalerite, pyrite, galena | [6 empty] | dolomite, quartz, calcite |  | LA-ICPMS, MC-ICPMS | 193 nm excimer laser-stripping system (RESOlution M50-LR, ASI); Nu Plasma 1700 MC-ICP-MS produced by Nu Instruments, UK | Guangzhou Tuoyan Analytical Technology Co., Ltd., (Guangzhou, China) | laser energy density (fluence) of 3.6 J/cm2, frequency of 3 Hz, spot size ranging from 25 to 37 µm, single-point stripping mode; TRA mode, integration duration of 0.2 s, background capture time of 30 s, sample integration period of 50 s, purge duration of 75 s; RF power at 1300 W; Neb atomization gas injection at 0.8 mL/min; plasma gas injection at 13 L/min | IAEA-S-1, IAEA-S-2, and IAEA-S-3 (Ag2S powder) | 0 |  |  |  | 300.0036 | [15 empty] | 100.0004 | [5 empty] | 0 | [5 empty] | 0 | [9 empty] | 0 |  | 0 |  |  |  | 0 | [7 empty] | 0 | [13 empty] | 0 | [15 empty] | 0 | [17 empty] | 0 | [9 empty] | 0 | [27 empty] | 4600.846556 |  |  |  |  | 2025 | Minerals 2025, 15, 341 |  | CHN | Sichuan Province
| Chipu Pb-Zn deposit |  | Basin hydrothermal | Mississippi Valley-type (MVT) | MVT zinc-lead | Pb, Zn | Ga, Ge, In | Pb, Zn, Ga, Ge, In |  |  | 75.32336 | 75.32336-1 | underground mine |  |  |  |  | ore material | polished section | grab | mineral separate | [5 empty] | mineralisation |  |  |  | sphalerite, pyrite, galena | [6 empty] | dolomite, quartz, calcite |  | LA-ICPMS, MC-ICPMS | 193 nm excimer laser-stripping system (RESOlution M50-LR, ASI); Nu Plasma 1700 MC-ICP-MS produced by Nu Instruments, UK | Guangzhou Tuoyan Analytical Technology Co., Ltd., (Guangzhou, China) | laser energy density (fluence) of 3.6 J/cm2, frequency of 3 Hz, spot size ranging from 25 to 37 µm, single-point stripping mode; TRA mode, integration duration of 0.2 s, background capture time of 30 s, sample integration period of 50 s, purge duration of 75 s; RF power at 1300 W; Neb atomization gas injection at 0.8 mL/min; plasma gas injection at 13 L/min | IAEA-S-1, IAEA-S-2, and IAEA-S-3 (Ag2S powder) | 0 |  |  |  | 500.01 | [15 empty] | 100.0004 | [5 empty] | 100.0004 | [5 empty] | 0 | [9 empty] | 0 |  | 0 |  |  |  | 0 | [7 empty] | 0 | [13 empty] | 200.0016 | [15 empty] | 100.0004 | [17 empty] | 400.0064 | [9 empty] | 0 | [27 empty] | 4000.640102 |  |  |  |  | 2025 | Minerals 2025, 15, 341 |  | CHN | Sichuan Province
| Chipu Pb-Zn deposit |  | Basin hydrothermal | Mississippi Valley-type (MVT) | MVT zinc-lead | Pb, Zn | Ga, Ge, In | Pb, Zn, Ga, Ge, In |  |  | 75.56236 | 75.56236-1 | underground mine |  |  |  |  | ore material | polished section | grab | mineral separate | [5 empty] | mineralisation |  |  |  | sphalerite, pyrite, galena | [6 empty] | dolomite, quartz, calcite |  | LA-ICPMS, MC-ICPMS | 193 nm excimer laser-stripping system (RESOlution M50-LR, ASI); Nu Plasma 1700 MC-ICP-MS produced by Nu Instruments, UK | Guangzhou Tuoyan Analytical Technology Co., Ltd., (Guangzhou, China) | laser energy density (fluence) of 3.6 J/cm2, frequency of 3 Hz, spot size ranging from 25 to 37 µm, single-point stripping mode; TRA mode, integration duration of 0.2 s, background capture time of 30 s, sample integration period of 50 s, purge duration of 75 s; RF power at 1300 W; Neb atomization gas injection at 0.8 mL/min; plasma gas injection at 13 L/min | IAEA-S-1, IAEA-S-2, and IAEA-S-3 (Ag2S powder) | 0 |  |  |  | 600.0144 | [15 empty] | 0 | [5 empty] | 200.0016 | [5 empty] | 0 | [9 empty] | 0 |  | 0 |  |  |  | 0 | [7 empty] | 100.0004 | [13 empty] | 200.0016 | [15 empty] | 0 | [17 empty] | 300.0036 | [9 empty] | 200.0016 | [27 empty] | 5201.081825 |  |  |  |  | 2025 | Minerals 2025, 15, 341 |  | CHN | Sichuan Province
| Chipu Pb-Zn deposit |  | Basin hydrothermal | Mississippi Valley-type (MVT) | MVT zinc-lead | Pb, Zn | Ga, Ge, In | Pb, Zn, Ga, Ge, In |  |  | 75.80138 | 75.80138-1 | underground mine |  |  |  |  | ore material | polished section | grab | mineral separate | [5 empty] | mineralisation |  |  |  | sphalerite, pyrite, galena | [6 empty] | dolomite, quartz, calcite |  | LA-ICPMS, MC-ICPMS | 193 nm excimer laser-stripping system (RESOlution M50-LR, ASI); Nu Plasma 1700 MC-ICP-MS produced by Nu Instruments, UK | Guangzhou Tuoyan Analytical Technology Co., Ltd., (Guangzhou, China) | laser energy density (fluence) of 3.6 J/cm2, frequency of 3 Hz, spot size ranging from 25 to 37 µm, single-point stripping mode; TRA mode, integration duration of 0.2 s, background capture time of 30 s, sample integration period of 50 s, purge duration of 75 s; RF power at 1300 W; Neb atomization gas injection at 0.8 mL/min; plasma gas injection at 13 L/min | IAEA-S-1, IAEA-S-2, and IAEA-S-3 (Ag2S powder) | 0 |  |  |  | 700.019601 | [15 empty] | 100.0004 | [5 empty] | 200.0016 | [5 empty] | 0 | [9 empty] | 0 |  | 0 |  |  |  | 0 | [7 empty] | 0 | [13 empty] | 100.0004 | [15 empty] | 0 | [17 empty] | 300.0036 | [9 empty] | 200.0016 | [27 empty] | 3500.490069 |  |  |  |  | 2025 | Minerals 2025, 15, 341 |  | CHN | Sichuan Province
| Chipu Pb-Zn deposit |  | Basin hydrothermal | Mississippi Valley-type (MVT) | MVT zinc-lead | Pb, Zn | Ga, Ge, In | Pb, Zn, Ga, Ge, In |  |  | 76.04056 | 76.04056-1 | underground mine |  |  |  |  | ore material | polished section | grab | mineral separate | [5 empty] | mineralisation |  |  |  | sphalerite, pyrite, galena | [6 empty] | dolomite, quartz, calcite |  | LA-ICPMS, MC-ICPMS | 193 nm excimer laser-stripping system (RESOlution M50-LR, ASI); Nu Plasma 1700 MC-ICP-MS produced by Nu Instruments, UK | Guangzhou Tuoyan Analytical Technology Co., Ltd., (Guangzhou, China) | laser energy density (fluence) of 3.6 J/cm2, frequency of 3 Hz, spot size ranging from 25 to 37 µm, single-point stripping mode; TRA mode, integration duration of 0.2 s, background capture time of 30 s, sample integration period of 50 s, purge duration of 75 s; RF power at 1300 W; Neb atomization gas injection at 0.8 mL/min; plasma gas injection at 13 L/min | IAEA-S-1, IAEA-S-2, and IAEA-S-3 (Ag2S powder) | 0 |  |  |  | 100.0004 | [15 empty] | 100.0004 | [5 empty] | 100.0004 | [5 empty] | 0 | [9 empty] | 100.0004 |  | 0 |  |  |  | 0 | [7 empty] | 0 | [13 empty] | 300.0036 | [15 empty] | 0 | [17 empty] | 300.0036 | [9 empty] | 0 | [27 empty] | 4000.640102 |  |  |  |  | 2025 | Minerals 2025, 15, 341 |  | CHN | Sichuan Province
| Chipu Pb-Zn deposit |  | Basin hydrothermal | Mississippi Valley-type (MVT) | MVT zinc-lead | Pb, Zn | Ga, Ge, In | Pb, Zn, Ga, Ge, In |  |  | 76.2797 | 76.2797-1 | underground mine |  |  |  |  | ore material | polished section | grab | mineral separate | [5 empty] | mineralisation |  |  |  | sphalerite, pyrite, galena | [6 empty] | dolomite, quartz, calcite |  | LA-ICPMS, MC-ICPMS | 193 nm excimer laser-stripping system (RESOlution M50-LR, ASI); Nu Plasma 1700 MC-ICP-MS produced by Nu Instruments, UK | Guangzhou Tuoyan Analytical Technology Co., Ltd., (Guangzhou, China) | laser energy density (fluence) of 3.6 J/cm2, frequency of 3 Hz, spot size ranging from 25 to 37 µm, single-point stripping mode; TRA mode, integration duration of 0.2 s, background capture time of 30 s, sample integration period of 50 s, purge duration of 75 s; RF power at 1300 W; Neb atomization gas injection at 0.8 mL/min; plasma gas injection at 13 L/min | IAEA-S-1, IAEA-S-2, and IAEA-S-3 (Ag2S powder) | 0 |  |  |  | 500.01 | [15 empty] | 0 | [5 empty] | 100.0004 | [5 empty] | 0 | [9 empty] | 0 |  | 0 |  |  |  | 0 | [7 empty] | 0 | [13 empty] | 0 | [15 empty] | 0 | [17 empty] | 100.0004 | [9 empty] | 200.0016 | [27 empty] | 7702.372331 |  |  |  |  | 2025 | Minerals 2025, 15, 341 |  | CHN | Sichuan Province
| Chipu Pb-Zn deposit |  | Basin hydrothermal | Mississippi Valley-type (MVT) | MVT zinc-lead | Pb, Zn | Ga, Ge, In | Pb, Zn, Ga, Ge, In |  |  | 76.5187 | 76.5187-1 | underground mine |  |  |  |  | ore material | polished section | grab | mineral separate | [5 empty] | mineralisation |  |  |  | sphalerite, pyrite, galena | [6 empty] | dolomite, quartz, calcite |  | LA-ICPMS, MC-ICPMS | 193 nm excimer laser-stripping system (RESOlution M50-LR, ASI); Nu Plasma 1700 MC-ICP-MS produced by Nu Instruments, UK | Guangzhou Tuoyan Analytical Technology Co., Ltd., (Guangzhou, China) | laser energy density (fluence) of 3.6 J/cm2, frequency of 3 Hz, spot size ranging from 25 to 37 µm, single-point stripping mode; TRA mode, integration duration of 0.2 s, background capture time of 30 s, sample integration period of 50 s, purge duration of 75 s; RF power at 1300 W; Neb atomization gas injection at 0.8 mL/min; plasma gas injection at 13 L/min | IAEA-S-1, IAEA-S-2, and IAEA-S-3 (Ag2S powder) | 0 |  |  |  | 700.019601 | [15 empty] | 100.0004 | [5 empty] | 100.0004 | [5 empty] | 0 | [9 empty] | 0 |  | 0 |  |  |  | 0 | [7 empty] | 0 | [13 empty] | 0 | [15 empty] | 0 | [17 empty] | 200.0016 | [9 empty] | 100.0004 | [27 empty] | 3800.577688 |  |  |  |  | 2025 | Minerals 2025, 15, 341 |  | CHN | Sichuan Province
| Chipu Pb-Zn deposit |  | Basin hydrothermal | Mississippi Valley-type (MVT) | MVT zinc-lead | Pb, Zn | Ga, Ge, In | Pb, Zn, Ga, Ge, In |  |  | 76.7577 | 76.7577-1 | underground mine |  |  |  |  | ore material | polished section | grab | mineral separate | [5 empty] | mineralisation |  |  |  | sphalerite, pyrite, galena | [6 empty] | dolomite, quartz, calcite |  | LA-ICPMS, MC-ICPMS | 193 nm excimer laser-stripping system (RESOlution M50-LR, ASI); Nu Plasma 1700 MC-ICP-MS produced by Nu Instruments, UK | Guangzhou Tuoyan Analytical Technology Co., Ltd., (Guangzhou, China) | laser energy density (fluence) of 3.6 J/cm2, frequency of 3 Hz, spot size ranging from 25 to 37 µm, single-point stripping mode; TRA mode, integration duration of 0.2 s, background capture time of 30 s, sample integration period of 50 s, purge duration of 75 s; RF power at 1300 W; Neb atomization gas injection at 0.8 mL/min; plasma gas injection at 13 L/min | IAEA-S-1, IAEA-S-2, and IAEA-S-3 (Ag2S powder) | 0 |  |  |  | 300.0036 | [15 empty] | 0 | [5 empty] | 0 | [5 empty] | 100.0004 | [9 empty] | 0 |  | 0 |  |  |  | 0 | [7 empty] | 0 | [13 empty] | 300.0036 | [15 empty] | 100.0004 | [17 empty] | 100.0004 | [9 empty] | 300.0036 | [27 empty] | 4300.739727 |  |  |  |  | 2025 | Minerals 2025, 15, 341 |  | CHN | Sichuan Province
| Chipu Pb-Zn deposit |  | Basin hydrothermal | Mississippi Valley-type (MVT) | MVT zinc-lead | Pb, Zn | Ga, Ge, In | Pb, Zn, Ga, Ge, In |  |  | 76.99671 | 76.99671-1 | underground mine |  |  |  |  | ore material | polished section | grab | mineral separate | [5 empty] | mineralisation |  |  |  | sphalerite, pyrite, galena | [6 empty] | dolomite, quartz, calcite |  | LA-ICPMS, MC-ICPMS | 193 nm excimer laser-stripping system (RESOlution M50-LR, ASI); Nu Plasma 1700 MC-ICP-MS produced by Nu Instruments, UK | Guangzhou Tuoyan Analytical Technology Co., Ltd., (Guangzhou, China) | laser energy density (fluence) of 3.6 J/cm2, frequency of 3 Hz, spot size ranging from 25 to 37 µm, single-point stripping mode; TRA mode, integration duration of 0.2 s, background capture time of 30 s, sample integration period of 50 s, purge duration of 75 s; RF power at 1300 W; Neb atomization gas injection at 0.8 mL/min; plasma gas injection at 13 L/min | IAEA-S-1, IAEA-S-2, and IAEA-S-3 (Ag2S powder) | 0 |  |  |  | 100.0004 | [15 empty] | 0 | [5 empty] | 100.0004 | [5 empty] | 0 | [9 empty] | 0 |  | 0 |  |  |  | 0 | [7 empty] | 0 | [13 empty] | 100.0004 | [15 empty] | 0 | [17 empty] | 200.0016 | [9 empty] | 0 | [27 empty] | 5201.081825 |  |  |  |  | 2025 | Minerals 2025, 15, 341 |  | CHN | Sichuan Province
| Chipu Pb-Zn deposit |  | Basin hydrothermal | Mississippi Valley-type (MVT) | MVT zinc-lead | Pb, Zn | Ga, Ge, In | Pb, Zn, Ga, Ge, In |  |  | 77.23585 | 77.23585-1 | underground mine |  |  |  |  | ore material | polished section | grab | mineral separate | [5 empty] | mineralisation |  |  |  | sphalerite, pyrite, galena | [6 empty] | dolomite, quartz, calcite |  | LA-ICPMS, MC-ICPMS | 193 nm excimer laser-stripping system (RESOlution M50-LR, ASI); Nu Plasma 1700 MC-ICP-MS produced by Nu Instruments, UK | Guangzhou Tuoyan Analytical Technology Co., Ltd., (Guangzhou, China) | laser energy density (fluence) of 3.6 J/cm2, frequency of 3 Hz, spot size ranging from 25 to 37 µm, single-point stripping mode; TRA mode, integration duration of 0.2 s, background capture time of 30 s, sample integration period of 50 s, purge duration of 75 s; RF power at 1300 W; Neb atomization gas injection at 0.8 mL/min; plasma gas injection at 13 L/min | IAEA-S-1, IAEA-S-2, and IAEA-S-3 (Ag2S powder) | 0 |  |  |  | 300.0036 | [15 empty] | 200.0016 | [5 empty] | 200.0016 | [5 empty] | 0 | [9 empty] | 0 |  | 0 |  |  |  | 0 | [7 empty] | 0 | [13 empty] | 100.0004 | [15 empty] | 0 | [17 empty] | 200.0016 | [9 empty] | 0 | [27 empty] | 3200.409652 |  |  |  |  | 2025 | Minerals 2025, 15, 341 |  | CHN | Sichuan Province
| Chipu Pb-Zn deposit |  | Basin hydrothermal | Mississippi Valley-type (MVT) | MVT zinc-lead | Pb, Zn | Ga, Ge, In | Pb, Zn, Ga, Ge, In |  |  | 77.47483 | 77.47483-1 | underground mine |  |  |  |  | ore material | polished section | grab | mineral separate | [5 empty] | mineralisation |  |  |  | sphalerite, pyrite, galena | [6 empty] | dolomite, quartz, calcite |  | LA-ICPMS, MC-ICPMS | 193 nm excimer laser-stripping system (RESOlution M50-LR, ASI); Nu Plasma 1700 MC-ICP-MS produced by Nu Instruments, UK | Guangzhou Tuoyan Analytical Technology Co., Ltd., (Guangzhou, China) | laser energy density (fluence) of 3.6 J/cm2, frequency of 3 Hz, spot size ranging from 25 to 37 µm, single-point stripping mode; TRA mode, integration duration of 0.2 s, background capture time of 30 s, sample integration period of 50 s, purge duration of 75 s; RF power at 1300 W; Neb atomization gas injection at 0.8 mL/min; plasma gas injection at 13 L/min | IAEA-S-1, IAEA-S-2, and IAEA-S-3 (Ag2S powder) | 0 |  |  |  | 600.0144 | [15 empty] | 100.0004 | [5 empty] | 0 | [5 empty] | 0 | [9 empty] | 100.0004 |  | 0 |  |  |  | 0 | [7 empty] | 0 | [13 empty] | 500.01 | [15 empty] | 0 | [17 empty] | 200.0016 | [9 empty] | 100.0004 | [27 empty] | 3000.360043 |  |  |  |  | 2025 | Minerals 2025, 15, 341 |  | CHN | Sichuan Province
| Chipu Pb-Zn deposit |  | Basin hydrothermal | Mississippi Valley-type (MVT) | MVT zinc-lead | Pb, Zn | Ga, Ge, In | Pb, Zn, Ga, Ge, In |  |  | 77.71385 | 77.71385-1 | underground mine |  |  |  |  | ore material | polished section | grab | mineral separate | [5 empty] | mineralisation |  |  |  | sphalerite, pyrite, galena | [6 empty] | dolomite, quartz, calcite |  | LA-ICPMS, MC-ICPMS | 193 nm excimer laser-stripping system (RESOlution M50-LR, ASI); Nu Plasma 1700 MC-ICP-MS produced by Nu Instruments, UK | Guangzhou Tuoyan Analytical Technology Co., Ltd., (Guangzhou, China) | laser energy density (fluence) of 3.6 J/cm2, frequency of 3 Hz, spot size ranging from 25 to 37 µm, single-point stripping mode; TRA mode, integration duration of 0.2 s, background capture time of 30 s, sample integration period of 50 s, purge duration of 75 s; RF power at 1300 W; Neb atomization gas injection at 0.8 mL/min; plasma gas injection at 13 L/min | IAEA-S-1, IAEA-S-2, and IAEA-S-3 (Ag2S powder) | 0 |  |  |  | 700.019601 | [15 empty] | 0 | [5 empty] | 0 | [5 empty] | 0 | [9 empty] | 0 |  | 0 |  |  |  | 0 | [7 empty] | 0 | [13 empty] | 100.0004 | [15 empty] | 0 | [17 empty] | 100.0004 | [9 empty] | 0 | [27 empty] | 4300.739727 |  |  |  |  | 2025 | Minerals 2025, 15, 341 |  | CHN | Sichuan Province
| Chipu Pb-Zn deposit |  | Basin hydrothermal | Mississippi Valley-type (MVT) | MVT zinc-lead | Pb, Zn | Ga, Ge, In | Pb, Zn, Ga, Ge, In |  |  | 77.95284 | 77.95284-1 | underground mine |  |  |  |  | ore material | polished section | grab | mineral separate | [5 empty] | mineralisation |  |  |  | sphalerite, pyrite, galena | [6 empty] | dolomite, quartz, calcite |  | LA-ICPMS, MC-ICPMS | 193 nm excimer laser-stripping system (RESOlution M50-LR, ASI); Nu Plasma 1700 MC-ICP-MS produced by Nu Instruments, UK | Guangzhou Tuoyan Analytical Technology Co., Ltd., (Guangzhou, China) | laser energy density (fluence) of 3.6 J/cm2, frequency of 3 Hz, spot size ranging from 25 to 37 µm, single-point stripping mode; TRA mode, integration duration of 0.2 s, background capture time of 30 s, sample integration period of 50 s, purge duration of 75 s; RF power at 1300 W; Neb atomization gas injection at 0.8 mL/min; plasma gas injection at 13 L/min | IAEA-S-1, IAEA-S-2, and IAEA-S-3 (Ag2S powder) | 0 |  |  |  | 500.01 | [15 empty] | 300.0036 | [5 empty] | 100.0004 | [5 empty] | 0 | [9 empty] | 0 |  | 0 |  |  |  | 0 | [7 empty] | 0 | [13 empty] | 200.0016 | [15 empty] | 0 | [17 empty] | 200.0016 | [9 empty] | 0 | [27 empty] | 4700.883766 |  |  |  |  | 2025 | Minerals 2025, 15, 341 |  | CHN | Sichuan Province
| Chipu Pb-Zn deposit |  | Basin hydrothermal | Mississippi Valley-type (MVT) | MVT zinc-lead | Pb, Zn | Ga, Ge, In | Pb, Zn, Ga, Ge, In |  |  | 78.19184 | 78.19184-1 | underground mine |  |  |  |  | ore material | polished section | grab | mineral separate | [5 empty] | mineralisation |  |  |  | sphalerite, pyrite, galena | [6 empty] | dolomite, quartz, calcite |  | LA-ICPMS, MC-ICPMS | 193 nm excimer laser-stripping system (RESOlution M50-LR, ASI); Nu Plasma 1700 MC-ICP-MS produced by Nu Instruments, UK | Guangzhou Tuoyan Analytical Technology Co., Ltd., (Guangzhou, China) | laser energy density (fluence) of 3.6 J/cm2, frequency of 3 Hz, spot size ranging from 25 to 37 µm, single-point stripping mode; TRA mode, integration duration of 0.2 s, background capture time of 30 s, sample integration period of 50 s, purge duration of 75 s; RF power at 1300 W; Neb atomization gas injection at 0.8 mL/min; plasma gas injection at 13 L/min | IAEA-S-1, IAEA-S-2, and IAEA-S-3 (Ag2S powder) | 0 |  |  |  | 300.0036 | [15 empty] | 0 | [5 empty] | 0 | [5 empty] | 0 | [9 empty] | 0 |  | 0 |  |  |  | 0 | [7 empty] | 0 | [13 empty] | 300.0036 | [15 empty] | 0 | [17 empty] | 300.0036 | [9 empty] | 0 | [27 empty] | 3000.360043 |  |  |  |  | 2025 | Minerals 2025, 15, 341 |  | CHN | Sichuan Province
| Chipu Pb-Zn deposit |  | Basin hydrothermal | Mississippi Valley-type (MVT) | MVT zinc-lead | Pb, Zn | Ga, Ge, In | Pb, Zn, Ga, Ge, In |  |  | 78.43086 | 78.43086-1 | underground mine |  |  |  |  | ore material | polished section | grab | mineral separate | [5 empty] | mineralisation |  |  |  | sphalerite, pyrite, galena | [6 empty] | dolomite, quartz, calcite |  | LA-ICPMS, MC-ICPMS | 193 nm excimer laser-stripping system (RESOlution M50-LR, ASI); Nu Plasma 1700 MC-ICP-MS produced by Nu Instruments, UK | Guangzhou Tuoyan Analytical Technology Co., Ltd., (Guangzhou, China) | laser energy density (fluence) of 3.6 J/cm2, frequency of 3 Hz, spot size ranging from 25 to 37 µm, single-point stripping mode; TRA mode, integration duration of 0.2 s, background capture time of 30 s, sample integration period of 50 s, purge duration of 75 s; RF power at 1300 W; Neb atomization gas injection at 0.8 mL/min; plasma gas injection at 13 L/min | IAEA-S-1, IAEA-S-2, and IAEA-S-3 (Ag2S powder) | 0 |  |  |  | 500.01 | [15 empty] | 0 | [5 empty] | 100.0004 | [5 empty] | 0 | [9 empty] | 100.0004 |  | 0 |  |  |  | 0 | [7 empty] | 0 | [13 empty] | 100.0004 | [15 empty] | 0 | [17 empty] | 300.0036 | [9 empty] | 200.0016 | [27 empty] | 4000.640102 |  |  |  |  | 2025 | Minerals 2025, 15, 341 |  | CHN | Sichuan Province
| Chipu Pb-Zn deposit |  | Basin hydrothermal | Mississippi Valley-type (MVT) | MVT zinc-lead | Pb, Zn | Ga, Ge, In | Pb, Zn, Ga, Ge, In |  |  | 78.66986 | 78.66986-1 | underground mine |  |  |  |  | ore material | polished section | grab | mineral separate | [5 empty] | mineralisation |  |  |  | sphalerite, pyrite, galena | [6 empty] | dolomite, quartz, calcite |  | LA-ICPMS, MC-ICPMS | 193 nm excimer laser-stripping system (RESOlution M50-LR, ASI); Nu Plasma 1700 MC-ICP-MS produced by Nu Instruments, UK | Guangzhou Tuoyan Analytical Technology Co., Ltd., (Guangzhou, China) | laser energy density (fluence) of 3.6 J/cm2, frequency of 3 Hz, spot size ranging from 25 to 37 µm, single-point stripping mode; TRA mode, integration duration of 0.2 s, background capture time of 30 s, sample integration period of 50 s, purge duration of 75 s; RF power at 1300 W; Neb atomization gas injection at 0.8 mL/min; plasma gas injection at 13 L/min | IAEA-S-1, IAEA-S-2, and IAEA-S-3 (Ag2S powder) | 0 |  |  |  | 200.0016 | [15 empty] | 100.0004 | [5 empty] | 0 | [5 empty] | 0 | [9 empty] | 0 |  | 0 |  |  |  | 0 | [7 empty] | 0 | [13 empty] | 200.0016 | [15 empty] | 0 | [17 empty] | 300.0036 | [9 empty] | 100.0004 | [27 empty] | 5301.123838 |  |  |  |  | 2025 | Minerals 2025, 15, 341 |  | CHN | Sichuan Province
| Chipu Pb-Zn deposit |  | Basin hydrothermal | Mississippi Valley-type (MVT) | MVT zinc-lead | Pb, Zn | Ga, Ge, In | Pb, Zn, Ga, Ge, In |  |  | 78.90883 | 78.90883-1 | underground mine |  |  |  |  | ore material | polished section | grab | mineral separate | [5 empty] | mineralisation |  |  |  | sphalerite, pyrite, galena | [6 empty] | dolomite, quartz, calcite |  | LA-ICPMS, MC-ICPMS | 193 nm excimer laser-stripping system (RESOlution M50-LR, ASI); Nu Plasma 1700 MC-ICP-MS produced by Nu Instruments, UK | Guangzhou Tuoyan Analytical Technology Co., Ltd., (Guangzhou, China) | laser energy density (fluence) of 3.6 J/cm2, frequency of 3 Hz, spot size ranging from 25 to 37 µm, single-point stripping mode; TRA mode, integration duration of 0.2 s, background capture time of 30 s, sample integration period of 50 s, purge duration of 75 s; RF power at 1300 W; Neb atomization gas injection at 0.8 mL/min; plasma gas injection at 13 L/min | IAEA-S-1, IAEA-S-2, and IAEA-S-3 (Ag2S powder) | 0 |  |  |  | 300.0036 | [15 empty] | 100.0004 | [5 empty] | 0 | [5 empty] | 0 | [9 empty] | 0 |  | 0 |  |  |  | 0 | [7 empty] | 0 | [13 empty] | 300.0036 | [15 empty] | 0 | [17 empty] | 300.0036 | [9 empty] | 0 | [27 empty] | 8102.625251 |  |  |  |  | 2025 | Minerals 2025, 15, 341 |  | CHN | Sichuan Province
| Chipu Pb-Zn deposit |  | Basin hydrothermal | Mississippi Valley-type (MVT) | MVT zinc-lead | Pb, Zn | Ga, Ge, In | Pb, Zn, Ga, Ge, In |  |  | 79.14783 | 79.14783-1 | underground mine |  |  |  |  | ore material | polished section | grab | mineral separate | [5 empty] | mineralisation |  |  |  | sphalerite, pyrite, galena | [6 empty] | dolomite, quartz, calcite |  | LA-ICPMS, MC-ICPMS | 193 nm excimer laser-stripping system (RESOlution M50-LR, ASI); Nu Plasma 1700 MC-ICP-MS produced by Nu Instruments, UK | Guangzhou Tuoyan Analytical Technology Co., Ltd., (Guangzhou, China) | laser energy density (fluence) of 3.6 J/cm2, frequency of 3 Hz, spot size ranging from 25 to 37 µm, single-point stripping mode; TRA mode, integration duration of 0.2 s, background capture time of 30 s, sample integration period of 50 s, purge duration of 75 s; RF power at 1300 W; Neb atomization gas injection at 0.8 mL/min; plasma gas injection at 13 L/min | IAEA-S-1, IAEA-S-2, and IAEA-S-3 (Ag2S powder) | 0 |  |  |  | 1000.040002 | [15 empty] | 0 | [5 empty] | 100.0004 | [5 empty] | 0 | [9 empty] | 100.0004 |  | 0 |  |  |  | 0 | [7 empty] | 0 | [13 empty] | 200.0016 | [15 empty] | 0 | [17 empty] | 700.019601 | [9 empty] | 0 | [27 empty] | 5301.123838 |  |  |  |  | 2025 | Minerals 2025, 15, 341 |  | CHN | Sichuan Province
| Chipu Pb-Zn deposit |  | Basin hydrothermal | Mississippi Valley-type (MVT) | MVT zinc-lead | Pb, Zn | Ga, Ge, In | Pb, Zn, Ga, Ge, In |  |  | 79.38701 | 79.38701-1 | underground mine |  |  |  |  | ore material | polished section | grab | mineral separate | [5 empty] | mineralisation |  |  |  | sphalerite, pyrite, galena | [6 empty] | dolomite, quartz, calcite |  | LA-ICPMS, MC-ICPMS | 193 nm excimer laser-stripping system (RESOlution M50-LR, ASI); Nu Plasma 1700 MC-ICP-MS produced by Nu Instruments, UK | Guangzhou Tuoyan Analytical Technology Co., Ltd., (Guangzhou, China) | laser energy density (fluence) of 3.6 J/cm2, frequency of 3 Hz, spot size ranging from 25 to 37 µm, single-point stripping mode; TRA mode, integration duration of 0.2 s, background capture time of 30 s, sample integration period of 50 s, purge duration of 75 s; RF power at 1300 W; Neb atomization gas injection at 0.8 mL/min; plasma gas injection at 13 L/min | IAEA-S-1, IAEA-S-2, and IAEA-S-3 (Ag2S powder) | 0 |  |  |  | 600.0144 | [15 empty] | 0 | [5 empty] | 200.0016 | [5 empty] | 0 | [9 empty] | 0 |  | 0 |  |  |  | 0 | [7 empty] | 0 | [13 empty] | 200.0016 | [15 empty] | 0 | [17 empty] | 100.0004 | [9 empty] | 0 | [27 empty] | 4100.67251 |  |  |  |  | 2025 | Minerals 2025, 15, 341 |  | CHN | Sichuan Province
| Chipu Pb-Zn deposit |  | Basin hydrothermal | Mississippi Valley-type (MVT) | MVT zinc-lead | Pb, Zn | Ga, Ge, In | Pb, Zn, Ga, Ge, In |  |  | 79.62601 | 79.62601-1 | underground mine |  |  |  |  | ore material | polished section | grab | mineral separate | [5 empty] | mineralisation |  |  |  | sphalerite, pyrite, galena | [6 empty] | dolomite, quartz, calcite |  | LA-ICPMS, MC-ICPMS | 193 nm excimer laser-stripping system (RESOlution M50-LR, ASI); Nu Plasma 1700 MC-ICP-MS produced by Nu Instruments, UK | Guangzhou Tuoyan Analytical Technology Co., Ltd., (Guangzhou, China) | laser energy density (fluence) of 3.6 J/cm2, frequency of 3 Hz, spot size ranging from 25 to 37 µm, single-point stripping mode; TRA mode, integration duration of 0.2 s, background capture time of 30 s, sample integration period of 50 s, purge duration of 75 s; RF power at 1300 W; Neb atomization gas injection at 0.8 mL/min; plasma gas injection at 13 L/min | IAEA-S-1, IAEA-S-2, and IAEA-S-3 (Ag2S powder) | 0 |  |  |  | 300.0036 | [15 empty] | 200.0016 | [5 empty] | 100.0004 | [5 empty] | 0 | [9 empty] | 0 |  | 0 |  |  |  | 0 | [7 empty] | 0 | [13 empty] | 100.0004 | [15 empty] | 0 | [17 empty] | 0 | [9 empty] | 100.0004 | [27 empty] | 4100.67251 |  |  |  |  | 2025 | Minerals 2025, 15, 341 |  | CHN | Sichuan Province
| Chipu Pb-Zn deposit |  | Basin hydrothermal | Mississippi Valley-type (MVT) | MVT zinc-lead | Pb, Zn | Ga, Ge, In | Pb, Zn, Ga, Ge, In |  |  | 79.86501 | 79.86501-1 | underground mine |  |  |  |  | ore material | polished section | grab | mineral separate | [5 empty] | mineralisation |  |  |  | sphalerite, pyrite, galena | [6 empty] | dolomite, quartz, calcite |  | LA-ICPMS, MC-ICPMS | 193 nm excimer laser-stripping system (RESOlution M50-LR, ASI); Nu Plasma 1700 MC-ICP-MS produced by Nu Instruments, UK | Guangzhou Tuoyan Analytical Technology Co., Ltd., (Guangzhou, China) | laser energy density (fluence) of 3.6 J/cm2, frequency of 3 Hz, spot size ranging from 25 to 37 µm, single-point stripping mode; TRA mode, integration duration of 0.2 s, background capture time of 30 s, sample integration period of 50 s, purge duration of 75 s; RF power at 1300 W; Neb atomization gas injection at 0.8 mL/min; plasma gas injection at 13 L/min | IAEA-S-1, IAEA-S-2, and IAEA-S-3 (Ag2S powder) | 0 |  |  |  | 200.0016 | [15 empty] | 0 | [5 empty] | 100.0004 | [5 empty] | 0 | [9 empty] | 0 |  | 0 |  |  |  | 0 | [7 empty] | 0 | [13 empty] | 100.0004 | [15 empty] | 100.0004 | [17 empty] | 100.0004 | [9 empty] | 100.0004 | [27 empty] | 4400.774536 |  |  |  |  | 2025 | Minerals 2025, 15, 341 |  | CHN | Sichuan Province
| Chipu Pb-Zn deposit |  | Basin hydrothermal | Mississippi Valley-type (MVT) | MVT zinc-lead | Pb, Zn | Ga, Ge, In | Pb, Zn, Ga, Ge, In |  |  | 80.10401 | 80.10401-1 | underground mine |  |  |  |  | ore material | polished section | grab | mineral separate | [5 empty] | mineralisation |  |  |  | sphalerite, pyrite, galena | [6 empty] | dolomite, quartz, calcite |  | LA-ICPMS, MC-ICPMS | 193 nm excimer laser-stripping system (RESOlution M50-LR, ASI); Nu Plasma 1700 MC-ICP-MS produced by Nu Instruments, UK | Guangzhou Tuoyan Analytical Technology Co., Ltd., (Guangzhou, China) | laser energy density (fluence) of 3.6 J/cm2, frequency of 3 Hz, spot size ranging from 25 to 37 µm, single-point stripping mode; TRA mode, integration duration of 0.2 s, background capture time of 30 s, sample integration period of 50 s, purge duration of 75 s; RF power at 1300 W; Neb atomization gas injection at 0.8 mL/min; plasma gas injection at 13 L/min | IAEA-S-1, IAEA-S-2, and IAEA-S-3 (Ag2S powder) | 0 |  |  |  | 400.0064 | [15 empty] | 100.0004 | [5 empty] | 100.0004 | [5 empty] | 0 | [9 empty] | 0 |  | 0 |  |  |  | 0 | [7 empty] | 0 | [13 empty] | 200.0016 | [15 empty] | 0 | [17 empty] | 300.0036 | [9 empty] | 0 | [27 empty] | 4400.774536 |  |  |  |  | 2025 | Minerals 2025, 15, 341 |  | CHN | Sichuan Province
| Chipu Pb-Zn deposit |  | Basin hydrothermal | Mississippi Valley-type (MVT) | MVT zinc-lead | Pb, Zn | Ga, Ge, In | Pb, Zn, Ga, Ge, In |  |  | 80.343 | 80.343-1 | underground mine |  |  |  |  | ore material | polished section | grab | mineral separate | [5 empty] | mineralisation |  |  |  | sphalerite, pyrite, galena | [6 empty] | dolomite, quartz, calcite |  | LA-ICPMS, MC-ICPMS | 193 nm excimer laser-stripping system (RESOlution M50-LR, ASI); Nu Plasma 1700 MC-ICP-MS produced by Nu Instruments, UK | Guangzhou Tuoyan Analytical Technology Co., Ltd., (Guangzhou, China) | laser energy density (fluence) of 3.6 J/cm2, frequency of 3 Hz, spot size ranging from 25 to 37 µm, single-point stripping mode; TRA mode, integration duration of 0.2 s, background capture time of 30 s, sample integration period of 50 s, purge duration of 75 s; RF power at 1300 W; Neb atomization gas injection at 0.8 mL/min; plasma gas injection at 13 L/min | IAEA-S-1, IAEA-S-2, and IAEA-S-3 (Ag2S powder) | 0 |  |  |  | 900.032401 | [15 empty] | 0 | [5 empty] | 200.0016 | [5 empty] | 0 | [9 empty] | 0 |  | 0 |  |  |  | 0 | [7 empty] | 0 | [13 empty] | 200.0016 | [15 empty] | 0 | [17 empty] | 300.0036 | [9 empty] | 200.0016 | [27 empty] | 2600.270428 |  |  |  |  | 2025 | Minerals 2025, 15, 341 |  | CHN | Sichuan Province
| Chipu Pb-Zn deposit |  | Basin hydrothermal | Mississippi Valley-type (MVT) | MVT zinc-lead | Pb, Zn | Ga, Ge, In | Pb, Zn, Ga, Ge, In |  |  | 80.58213 | 80.58213-1 | underground mine |  |  |  |  | ore material | polished section | grab | mineral separate | [5 empty] | mineralisation |  |  |  | sphalerite, pyrite, galena | [6 empty] | dolomite, quartz, calcite |  | LA-ICPMS, MC-ICPMS | 193 nm excimer laser-stripping system (RESOlution M50-LR, ASI); Nu Plasma 1700 MC-ICP-MS produced by Nu Instruments, UK | Guangzhou Tuoyan Analytical Technology Co., Ltd., (Guangzhou, China) | laser energy density (fluence) of 3.6 J/cm2, frequency of 3 Hz, spot size ranging from 25 to 37 µm, single-point stripping mode; TRA mode, integration duration of 0.2 s, background capture time of 30 s, sample integration period of 50 s, purge duration of 75 s; RF power at 1300 W; Neb atomization gas injection at 0.8 mL/min; plasma gas injection at 13 L/min | IAEA-S-1, IAEA-S-2, and IAEA-S-3 (Ag2S powder) | 0 |  |  |  | 100.0004 | [15 empty] | 0 | [5 empty] | 100.0004 | [5 empty] | 0 | [9 empty] | 0 |  | 0 |  |  |  | 0 | [7 empty] | 0 | [13 empty] | 100.0004 | [15 empty] | 0 | [17 empty] | 200.0016 | [9 empty] | 0 | [27 empty] | 4300.739727 |  |  |  |  | 2025 | Minerals 2025, 15, 341 |  | CHN | Sichuan Province
| Chipu Pb-Zn deposit |  | Basin hydrothermal | Mississippi Valley-type (MVT) | MVT zinc-lead | Pb, Zn | Ga, Ge, In | Pb, Zn, Ga, Ge, In |  |  | 80.82116 | 80.82116-1 | underground mine |  |  |  |  | ore material | polished section | grab | mineral separate | [5 empty] | mineralisation |  |  |  | sphalerite, pyrite, galena | [6 empty] | dolomite, quartz, calcite |  | LA-ICPMS, MC-ICPMS | 193 nm excimer laser-stripping system (RESOlution M50-LR, ASI); Nu Plasma 1700 MC-ICP-MS produced by Nu Instruments, UK | Guangzhou Tuoyan Analytical Technology Co., Ltd., (Guangzhou, China) | laser energy density (fluence) of 3.6 J/cm2, frequency of 3 Hz, spot size ranging from 25 to 37 µm, single-point stripping mode; TRA mode, integration duration of 0.2 s, background capture time of 30 s, sample integration period of 50 s, purge duration of 75 s; RF power at 1300 W; Neb atomization gas injection at 0.8 mL/min; plasma gas injection at 13 L/min | IAEA-S-1, IAEA-S-2, and IAEA-S-3 (Ag2S powder) | 0 |  |  |  | 400.0064 | [15 empty] | 0 | [5 empty] | 0 | [5 empty] | 0 | [9 empty] | 0 |  | 0 |  |  |  | 0 | [7 empty] | 0 | [13 empty] | 300.0036 | [15 empty] | 0 | [17 empty] | 200.0016 | [9 empty] | 200.0016 | [27 empty] | 3300.435658 |  |  |  |  | 2025 | Minerals 2025, 15, 341 |  | CHN | Sichuan Province
| Chipu Pb-Zn deposit |  | Basin hydrothermal | Mississippi Valley-type (MVT) | MVT zinc-lead | Pb, Zn | Ga, Ge, In | Pb, Zn, Ga, Ge, In |  |  | 81.06016 | 81.06016-1 | underground mine |  |  |  |  | ore material | polished section | grab | mineral separate | [5 empty] | mineralisation |  |  |  | sphalerite, pyrite, galena | [6 empty] | dolomite, quartz, calcite |  | LA-ICPMS, MC-ICPMS | 193 nm excimer laser-stripping system (RESOlution M50-LR, ASI); Nu Plasma 1700 MC-ICP-MS produced by Nu Instruments, UK | Guangzhou Tuoyan Analytical Technology Co., Ltd., (Guangzhou, China) | laser energy density (fluence) of 3.6 J/cm2, frequency of 3 Hz, spot size ranging from 25 to 37 µm, single-point stripping mode; TRA mode, integration duration of 0.2 s, background capture time of 30 s, sample integration period of 50 s, purge duration of 75 s; RF power at 1300 W; Neb atomization gas injection at 0.8 mL/min; plasma gas injection at 13 L/min | IAEA-S-1, IAEA-S-2, and IAEA-S-3 (Ag2S powder) | 0 |  |  |  | 100.0004 | [15 empty] | 200.0016 | [5 empty] | 100.0004 | [5 empty] | 0 | [9 empty] | 0 |  | 0 |  |  |  | 0 | [7 empty] | 0 | [13 empty] | 400.0064 | [15 empty] | 0 | [17 empty] | 100.0004 | [9 empty] | 100.0004 | [27 empty] | 5101.040612 |  |  |  |  | 2025 | Minerals 2025, 15, 341 |  | CHN | Sichuan Province
| Chipu Pb-Zn deposit |  | Basin hydrothermal | Mississippi Valley-type (MVT) | MVT zinc-lead | Pb, Zn | Ga, Ge, In | Pb, Zn, Ga, Ge, In |  |  | 81.29917 | 81.29917-1 | underground mine |  |  |  |  | ore material | polished section | grab | mineral separate | [5 empty] | mineralisation |  |  |  | sphalerite, pyrite, galena | [6 empty] | dolomite, quartz, calcite |  | LA-ICPMS, MC-ICPMS | 193 nm excimer laser-stripping system (RESOlution M50-LR, ASI); Nu Plasma 1700 MC-ICP-MS produced by Nu Instruments, UK | Guangzhou Tuoyan Analytical Technology Co., Ltd., (Guangzhou, China) | laser energy density (fluence) of 3.6 J/cm2, frequency of 3 Hz, spot size ranging from 25 to 37 µm, single-point stripping mode; TRA mode, integration duration of 0.2 s, background capture time of 30 s, sample integration period of 50 s, purge duration of 75 s; RF power at 1300 W; Neb atomization gas injection at 0.8 mL/min; plasma gas injection at 13 L/min | IAEA-S-1, IAEA-S-2, and IAEA-S-3 (Ag2S powder) | 0 |  |  |  | 200.0016 | [15 empty] | 200.0016 | [5 empty] | 200.0016 | [5 empty] | 0 | [9 empty] | 0 |  | 0 |  |  |  | 0 | [7 empty] | 0 | [13 empty] | 0 | [15 empty] | 0 | [17 empty] | 400.0064 | [9 empty] | 100.0004 | [27 empty] | 3400.462463 |  |  |  |  | 2025 | Minerals 2025, 15, 341 |  | CHN | Sichuan Province
| Chipu Pb-Zn deposit |  | Basin hydrothermal | Mississippi Valley-type (MVT) | MVT zinc-lead | Pb, Zn | Ga, Ge, In | Pb, Zn, Ga, Ge, In |  |  | 81.53829 | 81.53829-1 | underground mine |  |  |  |  | ore material | polished section | grab | mineral separate | [5 empty] | mineralisation |  |  |  | sphalerite, pyrite, galena | [6 empty] | dolomite, quartz, calcite |  | LA-ICPMS, MC-ICPMS | 193 nm excimer laser-stripping system (RESOlution M50-LR, ASI); Nu Plasma 1700 MC-ICP-MS produced by Nu Instruments, UK | Guangzhou Tuoyan Analytical Technology Co., Ltd., (Guangzhou, China) | laser energy density (fluence) of 3.6 J/cm2, frequency of 3 Hz, spot size ranging from 25 to 37 µm, single-point stripping mode; TRA mode, integration duration of 0.2 s, background capture time of 30 s, sample integration period of 50 s, purge duration of 75 s; RF power at 1300 W; Neb atomization gas injection at 0.8 mL/min; plasma gas injection at 13 L/min | IAEA-S-1, IAEA-S-2, and IAEA-S-3 (Ag2S powder) | 0 |  |  |  | 500.01 | [15 empty] | 100.0004 | [5 empty] | 0 | [5 empty] | 0 | [9 empty] | 0 |  | 0 |  |  |  | 0 | [7 empty] | 0 | [13 empty] | 300.0036 | [15 empty] | 0 | [17 empty] | 100.0004 | [9 empty] | 0 | [27 empty] | 5201.081825 |  |  |  |  | 2025 | Minerals 2025, 15, 341 |  | CHN | Sichuan Province
| Chipu Pb-Zn deposit |  | Basin hydrothermal | Mississippi Valley-type (MVT) | MVT zinc-lead | Pb, Zn | Ga, Ge, In | Pb, Zn, Ga, Ge, In |  |  | 81.77731 | 81.77731-1 | underground mine |  |  |  |  | ore material | polished section | grab | mineral separate | [5 empty] | mineralisation |  |  |  | sphalerite, pyrite, galena | [6 empty] | dolomite, quartz, calcite |  | LA-ICPMS, MC-ICPMS | 193 nm excimer laser-stripping system (RESOlution M50-LR, ASI); Nu Plasma 1700 MC-ICP-MS produced by Nu Instruments, UK | Guangzhou Tuoyan Analytical Technology Co., Ltd., (Guangzhou, China) | laser energy density (fluence) of 3.6 J/cm2, frequency of 3 Hz, spot size ranging from 25 to 37 µm, single-point stripping mode; TRA mode, integration duration of 0.2 s, background capture time of 30 s, sample integration period of 50 s, purge duration of 75 s; RF power at 1300 W; Neb atomization gas injection at 0.8 mL/min; plasma gas injection at 13 L/min | IAEA-S-1, IAEA-S-2, and IAEA-S-3 (Ag2S powder) | 0 |  |  |  | 600.0144 | [15 empty] | 0 | [5 empty] | 100.0004 | [5 empty] | 0 | [9 empty] | 200.0016 |  | 0 |  |  |  | 0 | [7 empty] | 0 | [13 empty] | 0 | [15 empty] | 0 | [17 empty] | 200.0016 | [9 empty] | 200.0016 | [27 empty] | 4700.883766 |  |  |  |  | 2025 | Minerals 2025, 15, 341 |  | CHN | Sichuan Province
| Chipu Pb-Zn deposit |  | Basin hydrothermal | Mississippi Valley-type (MVT) | MVT zinc-lead | Pb, Zn | Ga, Ge, In | Pb, Zn, Ga, Ge, In |  |  | 82.01649 | 82.01649-1 | underground mine |  |  |  |  | ore material | polished section | grab | mineral separate | [5 empty] | mineralisation |  |  |  | sphalerite, pyrite, galena | [6 empty] | dolomite, quartz, calcite |  | LA-ICPMS, MC-ICPMS | 193 nm excimer laser-stripping system (RESOlution M50-LR, ASI); Nu Plasma 1700 MC-ICP-MS produced by Nu Instruments, UK | Guangzhou Tuoyan Analytical Technology Co., Ltd., (Guangzhou, China) | laser energy density (fluence) of 3.6 J/cm2, frequency of 3 Hz, spot size ranging from 25 to 37 µm, single-point stripping mode; TRA mode, integration duration of 0.2 s, background capture time of 30 s, sample integration period of 50 s, purge duration of 75 s; RF power at 1300 W; Neb atomization gas injection at 0.8 mL/min; plasma gas injection at 13 L/min | IAEA-S-1, IAEA-S-2, and IAEA-S-3 (Ag2S powder) | 0 |  |  |  | 500.01 | [15 empty] | 0 | [5 empty] | 0 | [5 empty] | 0 | [9 empty] | 0 |  | 0 |  |  |  | 0 | [7 empty] | 0 | [13 empty] | 200.0016 | [15 empty] | 0 | [17 empty] | 200.0016 | [9 empty] | 400.0064 | [27 empty] | 6801.850103 |  |  |  |  | 2025 | Minerals 2025, 15, 341 |  | CHN | Sichuan Province
| Chipu Pb-Zn deposit |  | Basin hydrothermal | Mississippi Valley-type (MVT) | MVT zinc-lead | Pb, Zn | Ga, Ge, In | Pb, Zn, Ga, Ge, In |  |  | 82.25548 | 82.25548-1 | underground mine |  |  |  |  | ore material | polished section | grab | mineral separate | [5 empty] | mineralisation |  |  |  | sphalerite, pyrite, galena | [6 empty] | dolomite, quartz, calcite |  | LA-ICPMS, MC-ICPMS | 193 nm excimer laser-stripping system (RESOlution M50-LR, ASI); Nu Plasma 1700 MC-ICP-MS produced by Nu Instruments, UK | Guangzhou Tuoyan Analytical Technology Co., Ltd., (Guangzhou, China) | laser energy density (fluence) of 3.6 J/cm2, frequency of 3 Hz, spot size ranging from 25 to 37 µm, single-point stripping mode; TRA mode, integration duration of 0.2 s, background capture time of 30 s, sample integration period of 50 s, purge duration of 75 s; RF power at 1300 W; Neb atomization gas injection at 0.8 mL/min; plasma gas injection at 13 L/min | IAEA-S-1, IAEA-S-2, and IAEA-S-3 (Ag2S powder) | 0 |  |  |  | 200.0016 | [15 empty] | 100.0004 | [5 empty] | 0 | [5 empty] | 0 | [9 empty] | 100.0004 |  | 0 |  |  |  | 0 | [7 empty] | 0 | [13 empty] | 0 | [15 empty] | 0 | [17 empty] | 200.0016 | [9 empty] | 200.0016 | [27 empty] | 4600.846556 |  |  |  |  | 2025 | Minerals 2025, 15, 341 |  | CHN | Sichuan Province
| Chipu Pb-Zn deposit |  | Basin hydrothermal | Mississippi Valley-type (MVT) | MVT zinc-lead | Pb, Zn | Ga, Ge, In | Pb, Zn, Ga, Ge, In |  |  | 82.49459 | 82.49459-1 | underground mine |  |  |  |  | ore material | polished section | grab | mineral separate | [5 empty] | mineralisation |  |  |  | sphalerite, pyrite, galena | [6 empty] | dolomite, quartz, calcite |  | LA-ICPMS, MC-ICPMS | 193 nm excimer laser-stripping system (RESOlution M50-LR, ASI); Nu Plasma 1700 MC-ICP-MS produced by Nu Instruments, UK | Guangzhou Tuoyan Analytical Technology Co., Ltd., (Guangzhou, China) | laser energy density (fluence) of 3.6 J/cm2, frequency of 3 Hz, spot size ranging from 25 to 37 µm, single-point stripping mode; TRA mode, integration duration of 0.2 s, background capture time of 30 s, sample integration period of 50 s, purge duration of 75 s; RF power at 1300 W; Neb atomization gas injection at 0.8 mL/min; plasma gas injection at 13 L/min | IAEA-S-1, IAEA-S-2, and IAEA-S-3 (Ag2S powder) | 0 |  |  |  | 400.0064 | [15 empty] | 0 | [5 empty] | 0 | [5 empty] | 0 | [9 empty] | 100.0004 |  | 0 |  |  |  | 0 | [7 empty] | 0 | [13 empty] | 200.0016 | [15 empty] | 0 | [17 empty] | 200.0016 | [9 empty] | 200.0016 | [27 empty] | 4600.846556 |  |  |  |  | 2025 | Minerals 2025, 15, 341 |  | CHN | Sichuan Province
| Chipu Pb-Zn deposit |  | Basin hydrothermal | Mississippi Valley-type (MVT) | MVT zinc-lead | Pb, Zn | Ga, Ge, In | Pb, Zn, Ga, Ge, In |  |  | 82.73362 | 82.73362-1 | underground mine |  |  |  |  | ore material | polished section | grab | mineral separate | [5 empty] | mineralisation |  |  |  | sphalerite, pyrite, galena | [6 empty] | dolomite, quartz, calcite |  | LA-ICPMS, MC-ICPMS | 193 nm excimer laser-stripping system (RESOlution M50-LR, ASI); Nu Plasma 1700 MC-ICP-MS produced by Nu Instruments, UK | Guangzhou Tuoyan Analytical Technology Co., Ltd., (Guangzhou, China) | laser energy density (fluence) of 3.6 J/cm2, frequency of 3 Hz, spot size ranging from 25 to 37 µm, single-point stripping mode; TRA mode, integration duration of 0.2 s, background capture time of 30 s, sample integration period of 50 s, purge duration of 75 s; RF power at 1300 W; Neb atomization gas injection at 0.8 mL/min; plasma gas injection at 13 L/min | IAEA-S-1, IAEA-S-2, and IAEA-S-3 (Ag2S powder) | 0 |  |  |  | 200.0016 | [15 empty] | 0 | [5 empty] | 100.0004 | [5 empty] | 0 | [9 empty] | 100.0004 |  | 0 |  |  |  | 0 | [7 empty] | 0 | [13 empty] | 100.0004 | [15 empty] | 0 | [17 empty] | 300.0036 | [9 empty] | 300.0036 | [27 empty] | 2900.336439 |  |  |  |  | 2025 | Minerals 2025, 15, 341 |  | CHN | Sichuan Province
| Chipu Pb-Zn deposit |  | Basin hydrothermal | Mississippi Valley-type (MVT) | MVT zinc-lead | Pb, Zn | Ga, Ge, In | Pb, Zn, Ga, Ge, In |  |  | 82.97279 | 82.97279-1 | underground mine |  |  |  |  | ore material | polished section | grab | mineral separate | [5 empty] | mineralisation |  |  |  | sphalerite, pyrite, galena | [6 empty] | dolomite, quartz, calcite |  | LA-ICPMS, MC-ICPMS | 193 nm excimer laser-stripping system (RESOlution M50-LR, ASI); Nu Plasma 1700 MC-ICP-MS produced by Nu Instruments, UK | Guangzhou Tuoyan Analytical Technology Co., Ltd., (Guangzhou, China) | laser energy density (fluence) of 3.6 J/cm2, frequency of 3 Hz, spot size ranging from 25 to 37 µm, single-point stripping mode; TRA mode, integration duration of 0.2 s, background capture time of 30 s, sample integration period of 50 s, purge duration of 75 s; RF power at 1300 W; Neb atomization gas injection at 0.8 mL/min; plasma gas injection at 13 L/min | IAEA-S-1, IAEA-S-2, and IAEA-S-3 (Ag2S powder) | 0 |  |  |  | 200.0016 | [15 empty] | 100.0004 | [5 empty] | 100.0004 | [5 empty] | 0 | [9 empty] | 0 |  | 0 |  |  |  | 0 | [7 empty] | 0 | [13 empty] | 300.0036 | [15 empty] | 0 | [17 empty] | 400.0064 | [9 empty] | 0 | [27 empty] | 3400.462463 |  |  |  |  | 2025 | Minerals 2025, 15, 341 |  | CHN | Sichuan Province
| Chipu Pb-Zn deposit |  | Basin hydrothermal | Mississippi Valley-type (MVT) | MVT zinc-lead | Pb, Zn | Ga, Ge, In | Pb, Zn, Ga, Ge, In |  |  | 83.21194 | 83.21194-1 | underground mine |  |  |  |  | ore material | polished section | grab | mineral separate | [5 empty] | mineralisation |  |  |  | sphalerite, pyrite, galena | [6 empty] | dolomite, quartz, calcite |  | LA-ICPMS, MC-ICPMS | 193 nm excimer laser-stripping system (RESOlution M50-LR, ASI); Nu Plasma 1700 MC-ICP-MS produced by Nu Instruments, UK | Guangzhou Tuoyan Analytical Technology Co., Ltd., (Guangzhou, China) | laser energy density (fluence) of 3.6 J/cm2, frequency of 3 Hz, spot size ranging from 25 to 37 µm, single-point stripping mode; TRA mode, integration duration of 0.2 s, background capture time of 30 s, sample integration period of 50 s, purge duration of 75 s; RF power at 1300 W; Neb atomization gas injection at 0.8 mL/min; plasma gas injection at 13 L/min | IAEA-S-1, IAEA-S-2, and IAEA-S-3 (Ag2S powder) | 0 |  |  |  | 400.0064 | [15 empty] | 0 | [5 empty] | 0 | [5 empty] | 0 | [9 empty] | 0 |  | 0 |  |  |  | 0 | [7 empty] | 0 | [13 empty] | 500.01 | [15 empty] | 0 | [17 empty] | 200.0016 | [9 empty] | 100.0004 | [27 empty] | 3800.577688 |  |  |  |  | 2025 | Minerals 2025, 15, 341 |  | CHN | Sichuan Province
| Chipu Pb-Zn deposit |  | Basin hydrothermal | Mississippi Valley-type (MVT) | MVT zinc-lead | Pb, Zn | Ga, Ge, In | Pb, Zn, Ga, Ge, In |  |  | 83.45109 | 83.45109-1 | underground mine |  |  |  |  | ore material | polished section | grab | mineral separate | [5 empty] | mineralisation |  |  |  | sphalerite, pyrite, galena | [6 empty] | dolomite, quartz, calcite |  | LA-ICPMS, MC-ICPMS | 193 nm excimer laser-stripping system (RESOlution M50-LR, ASI); Nu Plasma 1700 MC-ICP-MS produced by Nu Instruments, UK | Guangzhou Tuoyan Analytical Technology Co., Ltd., (Guangzhou, China) | laser energy density (fluence) of 3.6 J/cm2, frequency of 3 Hz, spot size ranging from 25 to 37 µm, single-point stripping mode; TRA mode, integration duration of 0.2 s, background capture time of 30 s, sample integration period of 50 s, purge duration of 75 s; RF power at 1300 W; Neb atomization gas injection at 0.8 mL/min; plasma gas injection at 13 L/min | IAEA-S-1, IAEA-S-2, and IAEA-S-3 (Ag2S powder) | 0 |  |  |  | 300.0036 | [15 empty] | 100.0004 | [5 empty] | 200.0016 | [5 empty] | 0 | [9 empty] | 0 |  | 0 |  |  |  | 0 | [7 empty] | 0 | [13 empty] | 300.0036 | [15 empty] | 0 | [17 empty] | 100.0004 | [9 empty] | 0 | [27 empty] | 3800.577688 |  |  |  |  | 2025 | Minerals 2025, 15, 341 |  | CHN | Sichuan Province
| Chipu Pb-Zn deposit |  | Basin hydrothermal | Mississippi Valley-type (MVT) | MVT zinc-lead | Pb, Zn | Ga, Ge, In | Pb, Zn, Ga, Ge, In |  |  | 83.69028 | 83.69028-1 | underground mine |  |  |  |  | ore material | polished section | grab | mineral separate | [5 empty] | mineralisation |  |  |  | sphalerite, pyrite, galena | [6 empty] | dolomite, quartz, calcite |  | LA-ICPMS, MC-ICPMS | 193 nm excimer laser-stripping system (RESOlution M50-LR, ASI); Nu Plasma 1700 MC-ICP-MS produced by Nu Instruments, UK | Guangzhou Tuoyan Analytical Technology Co., Ltd., (Guangzhou, China) | laser energy density (fluence) of 3.6 J/cm2, frequency of 3 Hz, spot size ranging from 25 to 37 µm, single-point stripping mode; TRA mode, integration duration of 0.2 s, background capture time of 30 s, sample integration period of 50 s, purge duration of 75 s; RF power at 1300 W; Neb atomization gas injection at 0.8 mL/min; plasma gas injection at 13 L/min | IAEA-S-1, IAEA-S-2, and IAEA-S-3 (Ag2S powder) | 0 |  |  |  | 600.0144 | [15 empty] | 200.0016 | [5 empty] | 100.0004 | [5 empty] | 0 | [9 empty] | 0 |  | 0 |  |  |  | 0 | [7 empty] | 0 | [13 empty] | 200.0016 | [15 empty] | 0 | [17 empty] | 100.0004 | [9 empty] | 100.0004 | [27 empty] | 4500.810146 |  |  |  |  | 2025 | Minerals 2025, 15, 341 |  | CHN | Sichuan Province
| Chipu Pb-Zn deposit |  | Basin hydrothermal | Mississippi Valley-type (MVT) | MVT zinc-lead | Pb, Zn | Ga, Ge, In | Pb, Zn, Ga, Ge, In |  |  | 83.92947 | 83.92947-1 | underground mine |  |  |  |  | ore material | polished section | grab | mineral separate | [5 empty] | mineralisation |  |  |  | sphalerite, pyrite, galena | [6 empty] | dolomite, quartz, calcite |  | LA-ICPMS, MC-ICPMS | 193 nm excimer laser-stripping system (RESOlution M50-LR, ASI); Nu Plasma 1700 MC-ICP-MS produced by Nu Instruments, UK | Guangzhou Tuoyan Analytical Technology Co., Ltd., (Guangzhou, China) | laser energy density (fluence) of 3.6 J/cm2, frequency of 3 Hz, spot size ranging from 25 to 37 µm, single-point stripping mode; TRA mode, integration duration of 0.2 s, background capture time of 30 s, sample integration period of 50 s, purge duration of 75 s; RF power at 1300 W; Neb atomization gas injection at 0.8 mL/min; plasma gas injection at 13 L/min | IAEA-S-1, IAEA-S-2, and IAEA-S-3 (Ag2S powder) | 0 |  |  |  | 100.0004 | [15 empty] | 0 | [5 empty] | 0 | [5 empty] | 0 | [9 empty] | 0 |  | 0 |  |  |  | 0 | [7 empty] | 0 | [13 empty] | 300.0036 | [15 empty] | 0 | [17 empty] | 300.0036 | [9 empty] | 0 | [27 empty] | 3900.608495 |  |  |  |  | 2025 | Minerals 2025, 15, 341 |  | CHN | Sichuan Province
| Chipu Pb-Zn deposit |  | Basin hydrothermal | Mississippi Valley-type (MVT) | MVT zinc-lead | Pb, Zn | Ga, Ge, In | Pb, Zn, Ga, Ge, In |  |  | 84.16858 | 84.16858-1 | underground mine |  |  |  |  | ore material | polished section | grab | mineral separate | [5 empty] | mineralisation |  |  |  | sphalerite, pyrite, galena | [6 empty] | dolomite, quartz, calcite |  | LA-ICPMS, MC-ICPMS | 193 nm excimer laser-stripping system (RESOlution M50-LR, ASI); Nu Plasma 1700 MC-ICP-MS produced by Nu Instruments, UK | Guangzhou Tuoyan Analytical Technology Co., Ltd., (Guangzhou, China) | laser energy density (fluence) of 3.6 J/cm2, frequency of 3 Hz, spot size ranging from 25 to 37 µm, single-point stripping mode; TRA mode, integration duration of 0.2 s, background capture time of 30 s, sample integration period of 50 s, purge duration of 75 s; RF power at 1300 W; Neb atomization gas injection at 0.8 mL/min; plasma gas injection at 13 L/min | IAEA-S-1, IAEA-S-2, and IAEA-S-3 (Ag2S powder) | 0 |  |  |  | 500.01 | [15 empty] | 0 | [5 empty] | 0 | [5 empty] | 0 | [9 empty] | 200.0016 |  | 0 |  |  |  | 0 | [7 empty] | 0 | [13 empty] | 0 | [15 empty] | 0 | [17 empty] | 200.0016 | [9 empty] | 100.0004 | [27 empty] | 2600.270428 |  |  |  |  | 2025 | Minerals 2025, 15, 341 |  | CHN | Sichuan Province
| Chipu Pb-Zn deposit |  | Basin hydrothermal | Mississippi Valley-type (MVT) | MVT zinc-lead | Pb, Zn | Ga, Ge, In | Pb, Zn, Ga, Ge, In |  |  | 84.40772 | 84.40772-1 | underground mine |  |  |  |  | ore material | polished section | grab | mineral separate | [5 empty] | mineralisation |  |  |  | sphalerite, pyrite, galena | [6 empty] | dolomite, quartz, calcite |  | LA-ICPMS, MC-ICPMS | 193 nm excimer laser-stripping system (RESOlution M50-LR, ASI); Nu Plasma 1700 MC-ICP-MS produced by Nu Instruments, UK | Guangzhou Tuoyan Analytical Technology Co., Ltd., (Guangzhou, China) | laser energy density (fluence) of 3.6 J/cm2, frequency of 3 Hz, spot size ranging from 25 to 37 µm, single-point stripping mode; TRA mode, integration duration of 0.2 s, background capture time of 30 s, sample integration period of 50 s, purge duration of 75 s; RF power at 1300 W; Neb atomization gas injection at 0.8 mL/min; plasma gas injection at 13 L/min | IAEA-S-1, IAEA-S-2, and IAEA-S-3 (Ag2S powder) | 0 |  |  |  | 400.0064 | [15 empty] | 0 | [5 empty] | 100.0004 | [5 empty] | 0 | [9 empty] | 100.0004 |  | 0 |  |  |  | 0 | [7 empty] | 0 | [13 empty] | 200.0016 | [15 empty] | 0 | [17 empty] | 300.0036 | [9 empty] | 0 | [27 empty] | 3300.435658 |  |  |  |  | 2025 | Minerals 2025, 15, 341 |  | CHN | Sichuan Province
| Chipu Pb-Zn deposit |  | Basin hydrothermal | Mississippi Valley-type (MVT) | MVT zinc-lead | Pb, Zn | Ga, Ge, In | Pb, Zn, Ga, Ge, In |  |  | 84.64672 | 84.64672-1 | underground mine |  |  |  |  | ore material | polished section | grab | mineral separate | [5 empty] | mineralisation |  |  |  | sphalerite, pyrite, galena | [6 empty] | dolomite, quartz, calcite |  | LA-ICPMS, MC-ICPMS | 193 nm excimer laser-stripping system (RESOlution M50-LR, ASI); Nu Plasma 1700 MC-ICP-MS produced by Nu Instruments, UK | Guangzhou Tuoyan Analytical Technology Co., Ltd., (Guangzhou, China) | laser energy density (fluence) of 3.6 J/cm2, frequency of 3 Hz, spot size ranging from 25 to 37 µm, single-point stripping mode; TRA mode, integration duration of 0.2 s, background capture time of 30 s, sample integration period of 50 s, purge duration of 75 s; RF power at 1300 W; Neb atomization gas injection at 0.8 mL/min; plasma gas injection at 13 L/min | IAEA-S-1, IAEA-S-2, and IAEA-S-3 (Ag2S powder) | 0 |  |  |  | 200.0016 | [15 empty] | 100.0004 | [5 empty] | 0 | [5 empty] | 0 | [9 empty] | 100.0004 |  | 0 |  |  |  | 0 | [7 empty] | 0 | [13 empty] | 100.0004 | [15 empty] | 0 | [17 empty] | 100.0004 | [9 empty] | 200.0016 | [27 empty] | 2500.250025 |  |  |  |  | 2025 | Minerals 2025, 15, 341 |  | CHN | Sichuan Province
| Chipu Pb-Zn deposit |  | Basin hydrothermal | Mississippi Valley-type (MVT) | MVT zinc-lead | Pb, Zn | Ga, Ge, In | Pb, Zn, Ga, Ge, In |  |  | 84.88574 | 84.88574-1 | underground mine |  |  |  |  | ore material | polished section | grab | mineral separate | [5 empty] | mineralisation |  |  |  | sphalerite, pyrite, galena | [6 empty] | dolomite, quartz, calcite |  | LA-ICPMS, MC-ICPMS | 193 nm excimer laser-stripping system (RESOlution M50-LR, ASI); Nu Plasma 1700 MC-ICP-MS produced by Nu Instruments, UK | Guangzhou Tuoyan Analytical Technology Co., Ltd., (Guangzhou, China) | laser energy density (fluence) of 3.6 J/cm2, frequency of 3 Hz, spot size ranging from 25 to 37 µm, single-point stripping mode; TRA mode, integration duration of 0.2 s, background capture time of 30 s, sample integration period of 50 s, purge duration of 75 s; RF power at 1300 W; Neb atomization gas injection at 0.8 mL/min; plasma gas injection at 13 L/min | IAEA-S-1, IAEA-S-2, and IAEA-S-3 (Ag2S powder) | 0 |  |  |  | 100.0004 | [15 empty] | 100.0004 | [5 empty] | 0 | [5 empty] | 0 | [9 empty] | 100.0004 |  | 0 |  |  |  | 100.0004 | [7 empty] | 0 | [13 empty] | 0 | [15 empty] | 0 | [17 empty] | 0 | [9 empty] | 0 | [27 empty] | 4400.774536 |  |  |  |  | 2025 | Minerals 2025, 15, 341 |  | CHN | Sichuan Province
| Chipu Pb-Zn deposit |  | Basin hydrothermal | Mississippi Valley-type (MVT) | MVT zinc-lead | Pb, Zn | Ga, Ge, In | Pb, Zn, Ga, Ge, In |  |  | 85.1249 | 85.1249-1 | underground mine |  |  |  |  | ore material | polished section | grab | mineral separate | [5 empty] | mineralisation |  |  |  | sphalerite, pyrite, galena | [6 empty] | dolomite, quartz, calcite |  | LA-ICPMS, MC-ICPMS | 193 nm excimer laser-stripping system (RESOlution M50-LR, ASI); Nu Plasma 1700 MC-ICP-MS produced by Nu Instruments, UK | Guangzhou Tuoyan Analytical Technology Co., Ltd., (Guangzhou, China) | laser energy density (fluence) of 3.6 J/cm2, frequency of 3 Hz, spot size ranging from 25 to 37 µm, single-point stripping mode; TRA mode, integration duration of 0.2 s, background capture time of 30 s, sample integration period of 50 s, purge duration of 75 s; RF power at 1300 W; Neb atomization gas injection at 0.8 mL/min; plasma gas injection at 13 L/min | IAEA-S-1, IAEA-S-2, and IAEA-S-3 (Ag2S powder) | 0 |  |  |  | 700.019601 | [15 empty] | 100.0004 | [5 empty] | 100.0004 | [5 empty] | 0 | [9 empty] | 0 |  | 0 |  |  |  | 0 | [7 empty] | 0 | [13 empty] | 200.0016 | [15 empty] | 0 | [17 empty] | 100.0004 | [9 empty] | 100.0004 | [27 empty] | 5301.123838 |  |  |  |  | 2025 | Minerals 2025, 15, 341 |  | CHN | Sichuan Province
| Chipu Pb-Zn deposit |  | Basin hydrothermal | Mississippi Valley-type (MVT) | MVT zinc-lead | Pb, Zn | Ga, Ge, In | Pb, Zn, Ga, Ge, In |  |  | 85.36404 | 85.36404-1 | underground mine |  |  |  |  | ore material | polished section | grab | mineral separate | [5 empty] | mineralisation |  |  |  | sphalerite, pyrite, galena | [6 empty] | dolomite, quartz, calcite |  | LA-ICPMS, MC-ICPMS | 193 nm excimer laser-stripping system (RESOlution M50-LR, ASI); Nu Plasma 1700 MC-ICP-MS produced by Nu Instruments, UK | Guangzhou Tuoyan Analytical Technology Co., Ltd., (Guangzhou, China) | laser energy density (fluence) of 3.6 J/cm2, frequency of 3 Hz, spot size ranging from 25 to 37 µm, single-point stripping mode; TRA mode, integration duration of 0.2 s, background capture time of 30 s, sample integration period of 50 s, purge duration of 75 s; RF power at 1300 W; Neb atomization gas injection at 0.8 mL/min; plasma gas injection at 13 L/min | IAEA-S-1, IAEA-S-2, and IAEA-S-3 (Ag2S powder) | 0 |  |  |  | 400.0064 | [15 empty] | 100.0004 | [5 empty] | 100.0004 | [5 empty] | 0 | [9 empty] | 100.0004 |  | 0 |  |  |  | 0 | [7 empty] | 0 | [13 empty] | 200.0016 | [15 empty] | 0 | [17 empty] | 600.0144 | [9 empty] | 200.0016 | [27 empty] | 4200.705719 |  |  |  |  | 2025 | Minerals 2025, 15, 341 |  | CHN | Sichuan Province
| Chipu Pb-Zn deposit |  | Basin hydrothermal | Mississippi Valley-type (MVT) | MVT zinc-lead | Pb, Zn | Ga, Ge, In | Pb, Zn, Ga, Ge, In |  |  | 85.60304 | 85.60304-1 | underground mine |  |  |  |  | ore material | polished section | grab | mineral separate | [5 empty] | mineralisation |  |  |  | sphalerite, pyrite, galena | [6 empty] | dolomite, quartz, calcite |  | LA-ICPMS, MC-ICPMS | 193 nm excimer laser-stripping system (RESOlution M50-LR, ASI); Nu Plasma 1700 MC-ICP-MS produced by Nu Instruments, UK | Guangzhou Tuoyan Analytical Technology Co., Ltd., (Guangzhou, China) | laser energy density (fluence) of 3.6 J/cm2, frequency of 3 Hz, spot size ranging from 25 to 37 µm, single-point stripping mode; TRA mode, integration duration of 0.2 s, background capture time of 30 s, sample integration period of 50 s, purge duration of 75 s; RF power at 1300 W; Neb atomization gas injection at 0.8 mL/min; plasma gas injection at 13 L/min | IAEA-S-1, IAEA-S-2, and IAEA-S-3 (Ag2S powder) | 0 |  |  |  | 500.01 | [15 empty] | 100.0004 | [5 empty] | 0 | [5 empty] | 0 | [9 empty] | 0 |  | 0 |  |  |  | 100.0004 | [7 empty] | 0 | [13 empty] | 100.0004 | [15 empty] | 0 | [17 empty] | 400.0064 | [9 empty] | 100.0004 | [27 empty] | 4300.739727 |  |  |  |  | 2025 | Minerals 2025, 15, 341 |  | CHN | Sichuan Province
| Chipu Pb-Zn deposit |  | Basin hydrothermal | Mississippi Valley-type (MVT) | MVT zinc-lead | Pb, Zn | Ga, Ge, In | Pb, Zn, Ga, Ge, In |  |  | 85.84222 | 85.84222-1 | underground mine |  |  |  |  | ore material | polished section | grab | mineral separate | [5 empty] | mineralisation |  |  |  | sphalerite, pyrite, galena | [6 empty] | dolomite, quartz, calcite |  | LA-ICPMS, MC-ICPMS | 193 nm excimer laser-stripping system (RESOlution M50-LR, ASI); Nu Plasma 1700 MC-ICP-MS produced by Nu Instruments, UK | Guangzhou Tuoyan Analytical Technology Co., Ltd., (Guangzhou, China) | laser energy density (fluence) of 3.6 J/cm2, frequency of 3 Hz, spot size ranging from 25 to 37 µm, single-point stripping mode; TRA mode, integration duration of 0.2 s, background capture time of 30 s, sample integration period of 50 s, purge duration of 75 s; RF power at 1300 W; Neb atomization gas injection at 0.8 mL/min; plasma gas injection at 13 L/min | IAEA-S-1, IAEA-S-2, and IAEA-S-3 (Ag2S powder) | 0 |  |  |  | 400.0064 | [15 empty] | 0 | [5 empty] | 100.0004 | [5 empty] | 0 | [9 empty] | 0 |  | 0 |  |  |  | 0 | [7 empty] | 0 | [13 empty] | 0 | [15 empty] | 0 | [17 empty] | 300.0036 | [9 empty] | 200.0016 | [27 empty] | 3600.518475 |  |  |  |  | 2025 | Minerals 2025, 15, 341 |  | CHN | Sichuan Province
| Chipu Pb-Zn deposit |  | Basin hydrothermal | Mississippi Valley-type (MVT) | MVT zinc-lead | Pb, Zn | Ga, Ge, In | Pb, Zn, Ga, Ge, In |  |  | 86.08139 | 86.08139-1 | underground mine |  |  |  |  | ore material | polished section | grab | mineral separate | [5 empty] | mineralisation |  |  |  | sphalerite, pyrite, galena | [6 empty] | dolomite, quartz, calcite |  | LA-ICPMS, MC-ICPMS | 193 nm excimer laser-stripping system (RESOlution M50-LR, ASI); Nu Plasma 1700 MC-ICP-MS produced by Nu Instruments, UK | Guangzhou Tuoyan Analytical Technology Co., Ltd., (Guangzhou, China) | laser energy density (fluence) of 3.6 J/cm2, frequency of 3 Hz, spot size ranging from 25 to 37 µm, single-point stripping mode; TRA mode, integration duration of 0.2 s, background capture time of 30 s, sample integration period of 50 s, purge duration of 75 s; RF power at 1300 W; Neb atomization gas injection at 0.8 mL/min; plasma gas injection at 13 L/min | IAEA-S-1, IAEA-S-2, and IAEA-S-3 (Ag2S powder) | 0 |  |  |  | 700.019601 | [15 empty] | 100.0004 | [5 empty] | 0 | [5 empty] | 0 | [9 empty] | 0 |  | 0 |  |  |  | 0 | [7 empty] | 0 | [13 empty] | 100.0004 | [15 empty] | 0 | [17 empty] | 400.0064 | [9 empty] | 100.0004 | [27 empty] | 5101.040612 |  |  |  |  | 2025 | Minerals 2025, 15, 341 |  | CHN | Sichuan Province
| Chipu Pb-Zn deposit |  | Basin hydrothermal | Mississippi Valley-type (MVT) | MVT zinc-lead | Pb, Zn | Ga, Ge, In | Pb, Zn, Ga, Ge, In |  |  | 86.32038 | 86.32038-1 | underground mine |  |  |  |  | ore material | polished section | grab | mineral separate | [5 empty] | mineralisation |  |  |  | sphalerite, pyrite, galena | [6 empty] | dolomite, quartz, calcite |  | LA-ICPMS, MC-ICPMS | 193 nm excimer laser-stripping system (RESOlution M50-LR, ASI); Nu Plasma 1700 MC-ICP-MS produced by Nu Instruments, UK | Guangzhou Tuoyan Analytical Technology Co., Ltd., (Guangzhou, China) | laser energy density (fluence) of 3.6 J/cm2, frequency of 3 Hz, spot size ranging from 25 to 37 µm, single-point stripping mode; TRA mode, integration duration of 0.2 s, background capture time of 30 s, sample integration period of 50 s, purge duration of 75 s; RF power at 1300 W; Neb atomization gas injection at 0.8 mL/min; plasma gas injection at 13 L/min | IAEA-S-1, IAEA-S-2, and IAEA-S-3 (Ag2S powder) | 0 |  |  |  | 300.0036 | [15 empty] | 100.0004 | [5 empty] | 100.0004 | [5 empty] | 0 | [9 empty] | 0 |  | 0 |  |  |  | 0 | [7 empty] | 0 | [13 empty] | 0 | [15 empty] | 0 | [17 empty] | 200.0016 | [9 empty] | 0 | [27 empty] | 3600.518475 |  |  |  |  | 2025 | Minerals 2025, 15, 341 |  | CHN | Sichuan Province
| Chipu Pb-Zn deposit |  | Basin hydrothermal | Mississippi Valley-type (MVT) | MVT zinc-lead | Pb, Zn | Ga, Ge, In | Pb, Zn, Ga, Ge, In |  |  | 0.25122 | 0.25122-1 | underground mine |  |  |  |  | ore material | polished section | grab | mineral separate | [5 empty] | mineralisation |  |  |  | sphalerite, pyrite, galena | [6 empty] | dolomite, quartz, calcite |  | LA-ICPMS, MC-ICPMS | 193 nm excimer laser-stripping system (RESOlution M50-LR, ASI); Nu Plasma 1700 MC-ICP-MS produced by Nu Instruments, UK | Guangzhou Tuoyan Analytical Technology Co., Ltd., (Guangzhou, China) | laser energy density (fluence) of 3.6 J/cm2, frequency of 3 Hz, spot size ranging from 25 to 37 µm, single-point stripping mode; TRA mode, integration duration of 0.2 s, background capture time of 30 s, sample integration period of 50 s, purge duration of 75 s; RF power at 1300 W; Neb atomization gas injection at 0.8 mL/min; plasma gas injection at 13 L/min | IAEA-S-1, IAEA-S-2, and IAEA-S-3 (Ag2S powder) | 0 |  |  |  | 300.0036 | [15 empty] | 200.0016 | [5 empty] | 0 | [5 empty] | 0 | [9 empty] | 100.0004 |  | 0 |  |  |  | 0 | [7 empty] | 0 | [13 empty] | 300.0036 | [15 empty] | 0 | [17 empty] | 400.0064 | [9 empty] | 100.0004 | [27 empty] | 2500.250025 |  |  |  |  | 2025 | Minerals 2025, 15, 341 |  | CHN | Sichuan Province
| Chipu Pb-Zn deposit |  | Basin hydrothermal | Mississippi Valley-type (MVT) | MVT zinc-lead | Pb, Zn | Ga, Ge, In | Pb, Zn, Ga, Ge, In |  |  | 0.49024 | 0.49024-1 | underground mine |  |  |  |  | ore material | polished section | grab | mineral separate | [5 empty] | mineralisation |  |  |  | sphalerite, pyrite, galena | [6 empty] | dolomite, quartz, calcite |  | LA-ICPMS, MC-ICPMS | 193 nm excimer laser-stripping system (RESOlution M50-LR, ASI); Nu Plasma 1700 MC-ICP-MS produced by Nu Instruments, UK | Guangzhou Tuoyan Analytical Technology Co., Ltd., (Guangzhou, China) | laser energy density (fluence) of 3.6 J/cm2, frequency of 3 Hz, spot size ranging from 25 to 37 µm, single-point stripping mode; TRA mode, integration duration of 0.2 s, background capture time of 30 s, sample integration period of 50 s, purge duration of 75 s; RF power at 1300 W; Neb atomization gas injection at 0.8 mL/min; plasma gas injection at 13 L/min | IAEA-S-1, IAEA-S-2, and IAEA-S-3 (Ag2S powder) | 0 |  |  |  | 300.0036 | [15 empty] | 0 | [5 empty] | 200.0016 | [5 empty] | 0 | [9 empty] | 0 |  | 0 |  |  |  | 0 | [7 empty] | 100.0004 | [13 empty] | 200.0016 | [15 empty] | 0 | [17 empty] | 0 | [9 empty] | 100.0004 | [27 empty] | 2000.160013 |  |  |  |  | 2025 | Minerals 2025, 15, 341 |  | CHN | Sichuan Province
| Chipu Pb-Zn deposit |  | Basin hydrothermal | Mississippi Valley-type (MVT) | MVT zinc-lead | Pb, Zn | Ga, Ge, In | Pb, Zn, Ga, Ge, In |  |  | 0.72942 | 0.72942-1 | underground mine |  |  |  |  | ore material | polished section | grab | mineral separate | [5 empty] | mineralisation |  |  |  | sphalerite, pyrite, galena | [6 empty] | dolomite, quartz, calcite |  | LA-ICPMS, MC-ICPMS | 193 nm excimer laser-stripping system (RESOlution M50-LR, ASI); Nu Plasma 1700 MC-ICP-MS produced by Nu Instruments, UK | Guangzhou Tuoyan Analytical Technology Co., Ltd., (Guangzhou, China) | laser energy density (fluence) of 3.6 J/cm2, frequency of 3 Hz, spot size ranging from 25 to 37 µm, single-point stripping mode; TRA mode, integration duration of 0.2 s, background capture time of 30 s, sample integration period of 50 s, purge duration of 75 s; RF power at 1300 W; Neb atomization gas injection at 0.8 mL/min; plasma gas injection at 13 L/min | IAEA-S-1, IAEA-S-2, and IAEA-S-3 (Ag2S powder) | 0 |  |  |  | 500.01 | [15 empty] | 200.0016 | [5 empty] | 100.0004 | [5 empty] | 0 | [9 empty] | 0 |  | 0 |  |  |  | 0 | [7 empty] | 0 | [13 empty] | 300.0036 | [15 empty] | 0 | [17 empty] | 400.0064 | [9 empty] | 200.0016 | [27 empty] | 2400.230422 |  |  |  |  | 2025 | Minerals 2025, 15, 341 |  | CHN | Sichuan Province
| Chipu Pb-Zn deposit |  | Basin hydrothermal | Mississippi Valley-type (MVT) | MVT zinc-lead | Pb, Zn | Ga, Ge, In | Pb, Zn, Ga, Ge, In |  |  | 0.96853 | 0.96853-1 | underground mine |  |  |  |  | ore material | polished section | grab | mineral separate | [5 empty] | mineralisation |  |  |  | sphalerite, pyrite, galena | [6 empty] | dolomite, quartz, calcite |  | LA-ICPMS, MC-ICPMS | 193 nm excimer laser-stripping system (RESOlution M50-LR, ASI); Nu Plasma 1700 MC-ICP-MS produced by Nu Instruments, UK | Guangzhou Tuoyan Analytical Technology Co., Ltd., (Guangzhou, China) | laser energy density (fluence) of 3.6 J/cm2, frequency of 3 Hz, spot size ranging from 25 to 37 µm, single-point stripping mode; TRA mode, integration duration of 0.2 s, background capture time of 30 s, sample integration period of 50 s, purge duration of 75 s; RF power at 1300 W; Neb atomization gas injection at 0.8 mL/min; plasma gas injection at 13 L/min | IAEA-S-1, IAEA-S-2, and IAEA-S-3 (Ag2S powder) | 0 |  |  |  | 400.0064 | [15 empty] | 0 | [5 empty] | 100.0004 | [5 empty] | 200.0016 | [9 empty] | 100.0004 |  | 0 |  |  |  | 0 | [7 empty] | 100.0004 | [13 empty] | 100.0004 | [15 empty] | 100.0004 | [17 empty] | 500.01 | [9 empty] | 0 | [27 empty] | 3100.384448 |  |  |  |  | 2025 | Minerals 2025, 15, 341 |  | CHN | Sichuan Province
| Chipu Pb-Zn deposit |  | Basin hydrothermal | Mississippi Valley-type (MVT) | MVT zinc-lead | Pb, Zn | Ga, Ge, In | Pb, Zn, Ga, Ge, In |  |  | 1.20756 | 1.20756-1 | underground mine |  |  |  |  | ore material | polished section | grab | mineral separate | [5 empty] | mineralisation |  |  |  | sphalerite, pyrite, galena | [6 empty] | dolomite, quartz, calcite |  | LA-ICPMS, MC-ICPMS | 193 nm excimer laser-stripping system (RESOlution M50-LR, ASI); Nu Plasma 1700 MC-ICP-MS produced by Nu Instruments, UK | Guangzhou Tuoyan Analytical Technology Co., Ltd., (Guangzhou, China) | laser energy density (fluence) of 3.6 J/cm2, frequency of 3 Hz, spot size ranging from 25 to 37 µm, single-point stripping mode; TRA mode, integration duration of 0.2 s, background capture time of 30 s, sample integration period of 50 s, purge duration of 75 s; RF power at 1300 W; Neb atomization gas injection at 0.8 mL/min; plasma gas injection at 13 L/min | IAEA-S-1, IAEA-S-2, and IAEA-S-3 (Ag2S powder) | 0 |  |  |  | 400.0064 | [15 empty] | 0 | [5 empty] | 0 | [5 empty] | 0 | [9 empty] | 100.0004 |  | 0 |  |  |  | 0 | [7 empty] | 0 | [13 empty] | 100.0004 | [15 empty] | 0 | [17 empty] | 400.0064 | [9 empty] | 100.0004 | [27 empty] | 2800.313635 |  |  |  |  | 2025 | Minerals 2025, 15, 341 |  | CHN | Sichuan Province
| Chipu Pb-Zn deposit |  | Basin hydrothermal | Mississippi Valley-type (MVT) | MVT zinc-lead | Pb, Zn | Ga, Ge, In | Pb, Zn, Ga, Ge, In |  |  | 1.44674 | 1.44674-1 | underground mine |  |  |  |  | ore material | polished section | grab | mineral separate | [5 empty] | mineralisation |  |  |  | sphalerite, pyrite, galena | [6 empty] | dolomite, quartz, calcite |  | LA-ICPMS, MC-ICPMS | 193 nm excimer laser-stripping system (RESOlution M50-LR, ASI); Nu Plasma 1700 MC-ICP-MS produced by Nu Instruments, UK | Guangzhou Tuoyan Analytical Technology Co., Ltd., (Guangzhou, China) | laser energy density (fluence) of 3.6 J/cm2, frequency of 3 Hz, spot size ranging from 25 to 37 µm, single-point stripping mode; TRA mode, integration duration of 0.2 s, background capture time of 30 s, sample integration period of 50 s, purge duration of 75 s; RF power at 1300 W; Neb atomization gas injection at 0.8 mL/min; plasma gas injection at 13 L/min | IAEA-S-1, IAEA-S-2, and IAEA-S-3 (Ag2S powder) | 0 |  |  |  | 400.0064 | [15 empty] | 0 | [5 empty] | 0 | [5 empty] | 0 | [9 empty] | 0 |  | 0 |  |  |  | 0 | [7 empty] | 0 | [13 empty] | 100.0004 | [15 empty] | 0 | [17 empty] | 0 | [9 empty] | 100.0004 | [27 empty] | 2500.250025 |  |  |  |  | 2025 | Minerals 2025, 15, 341 |  | CHN | Sichuan Province
| Chipu Pb-Zn deposit |  | Basin hydrothermal | Mississippi Valley-type (MVT) | MVT zinc-lead | Pb, Zn | Ga, Ge, In | Pb, Zn, Ga, Ge, In |  |  | 1.68587 | 1.68587-1 | underground mine |  |  |  |  | ore material | polished section | grab | mineral separate | [5 empty] | mineralisation |  |  |  | sphalerite, pyrite, galena | [6 empty] | dolomite, quartz, calcite |  | LA-ICPMS, MC-ICPMS | 193 nm excimer laser-stripping system (RESOlution M50-LR, ASI); Nu Plasma 1700 MC-ICP-MS produced by Nu Instruments, UK | Guangzhou Tuoyan Analytical Technology Co., Ltd., (Guangzhou, China) | laser energy density (fluence) of 3.6 J/cm2, frequency of 3 Hz, spot size ranging from 25 to 37 µm, single-point stripping mode; TRA mode, integration duration of 0.2 s, background capture time of 30 s, sample integration period of 50 s, purge duration of 75 s; RF power at 1300 W; Neb atomization gas injection at 0.8 mL/min; plasma gas injection at 13 L/min | IAEA-S-1, IAEA-S-2, and IAEA-S-3 (Ag2S powder) | 0 |  |  |  | 500.01 | [15 empty] | 0 | [5 empty] | 0 | [5 empty] | 0 | [9 empty] | 0 |  | 0 |  |  |  | 0 | [7 empty] | 0 | [13 empty] | 0 | [15 empty] | 100.0004 | [17 empty] | 600.0144 | [9 empty] | 0 | [27 empty] | 2100.176415 |  |  |  |  | 2025 | Minerals 2025, 15, 341 |  | CHN | Sichuan Province
| Chipu Pb-Zn deposit |  | Basin hydrothermal | Mississippi Valley-type (MVT) | MVT zinc-lead | Pb, Zn | Ga, Ge, In | Pb, Zn, Ga, Ge, In |  |  | 1.92487 | 1.92487-1 | underground mine |  |  |  |  | ore material | polished section | grab | mineral separate | [5 empty] | mineralisation |  |  |  | sphalerite, pyrite, galena | [6 empty] | dolomite, quartz, calcite |  | LA-ICPMS, MC-ICPMS | 193 nm excimer laser-stripping system (RESOlution M50-LR, ASI); Nu Plasma 1700 MC-ICP-MS produced by Nu Instruments, UK | Guangzhou Tuoyan Analytical Technology Co., Ltd., (Guangzhou, China) | laser energy density (fluence) of 3.6 J/cm2, frequency of 3 Hz, spot size ranging from 25 to 37 µm, single-point stripping mode; TRA mode, integration duration of 0.2 s, background capture time of 30 s, sample integration period of 50 s, purge duration of 75 s; RF power at 1300 W; Neb atomization gas injection at 0.8 mL/min; plasma gas injection at 13 L/min | IAEA-S-1, IAEA-S-2, and IAEA-S-3 (Ag2S powder) | 0 |  |  |  | 1000.040002 | [15 empty] | 0 | [5 empty] | 0 | [5 empty] | 0 | [9 empty] | 0 |  | 0 |  |  |  | 0 | [7 empty] | 0 | [13 empty] | 100.0004 | [15 empty] | 0 | [17 empty] | 500.01 | [9 empty] | 0 | [27 empty] | 2600.270428 |  |  |  |  | 2025 | Minerals 2025, 15, 341 |  | CHN | Sichuan Province
| Chipu Pb-Zn deposit |  | Basin hydrothermal | Mississippi Valley-type (MVT) | MVT zinc-lead | Pb, Zn | Ga, Ge, In | Pb, Zn, Ga, Ge, In |  |  | 2.16386 | 2.16386-1 | underground mine |  |  |  |  | ore material | polished section | grab | mineral separate | [5 empty] | mineralisation |  |  |  | sphalerite, pyrite, galena | [6 empty] | dolomite, quartz, calcite |  | LA-ICPMS, MC-ICPMS | 193 nm excimer laser-stripping system (RESOlution M50-LR, ASI); Nu Plasma 1700 MC-ICP-MS produced by Nu Instruments, UK | Guangzhou Tuoyan Analytical Technology Co., Ltd., (Guangzhou, China) | laser energy density (fluence) of 3.6 J/cm2, frequency of 3 Hz, spot size ranging from 25 to 37 µm, single-point stripping mode; TRA mode, integration duration of 0.2 s, background capture time of 30 s, sample integration period of 50 s, purge duration of 75 s; RF power at 1300 W; Neb atomization gas injection at 0.8 mL/min; plasma gas injection at 13 L/min | IAEA-S-1, IAEA-S-2, and IAEA-S-3 (Ag2S powder) | 0 |  |  |  | 500.01 | [15 empty] | 0 | [5 empty] | 0 | [5 empty] | 0 | [9 empty] | 0 |  | 0 |  |  |  | 0 | [7 empty] | 0 | [13 empty] | 100.0004 | [15 empty] | 0 | [17 empty] | 100.0004 | [9 empty] | 100.0004 | [27 empty] | 3100.384448 |  |  |  |  | 2025 | Minerals 2025, 15, 341 |  | CHN | Sichuan Province
| Chipu Pb-Zn deposit |  | Basin hydrothermal | Mississippi Valley-type (MVT) | MVT zinc-lead | Pb, Zn | Ga, Ge, In | Pb, Zn, Ga, Ge, In |  |  | 2.40287 | 2.40287-1 | underground mine |  |  |  |  | ore material | polished section | grab | mineral separate | [5 empty] | mineralisation |  |  |  | sphalerite, pyrite, galena | [6 empty] | dolomite, quartz, calcite |  | LA-ICPMS, MC-ICPMS | 193 nm excimer laser-stripping system (RESOlution M50-LR, ASI); Nu Plasma 1700 MC-ICP-MS produced by Nu Instruments, UK | Guangzhou Tuoyan Analytical Technology Co., Ltd., (Guangzhou, China) | laser energy density (fluence) of 3.6 J/cm2, frequency of 3 Hz, spot size ranging from 25 to 37 µm, single-point stripping mode; TRA mode, integration duration of 0.2 s, background capture time of 30 s, sample integration period of 50 s, purge duration of 75 s; RF power at 1300 W; Neb atomization gas injection at 0.8 mL/min; plasma gas injection at 13 L/min | IAEA-S-1, IAEA-S-2, and IAEA-S-3 (Ag2S powder) | 0 |  |  |  | 500.01 | [15 empty] | 0 | [5 empty] | 0 | [5 empty] | 0 | [9 empty] | 0 |  | 0 |  |  |  | 100.0004 | [7 empty] | 0 | [13 empty] | 300.0036 | [15 empty] | 100.0004 | [17 empty] | 0 | [9 empty] | 100.0004 | [27 empty] | 2000.160013 |  |  |  |  | 2025 | Minerals 2025, 15, 341 |  | CHN | Sichuan Province
| Chipu Pb-Zn deposit |  | Basin hydrothermal | Mississippi Valley-type (MVT) | MVT zinc-lead | Pb, Zn | Ga, Ge, In | Pb, Zn, Ga, Ge, In |  |  | 2.64201 | 2.64201-1 | underground mine |  |  |  |  | ore material | polished section | grab | mineral separate | [5 empty] | mineralisation |  |  |  | sphalerite, pyrite, galena | [6 empty] | dolomite, quartz, calcite |  | LA-ICPMS, MC-ICPMS | 193 nm excimer laser-stripping system (RESOlution M50-LR, ASI); Nu Plasma 1700 MC-ICP-MS produced by Nu Instruments, UK | Guangzhou Tuoyan Analytical Technology Co., Ltd., (Guangzhou, China) | laser energy density (fluence) of 3.6 J/cm2, frequency of 3 Hz, spot size ranging from 25 to 37 µm, single-point stripping mode; TRA mode, integration duration of 0.2 s, background capture time of 30 s, sample integration period of 50 s, purge duration of 75 s; RF power at 1300 W; Neb atomization gas injection at 0.8 mL/min; plasma gas injection at 13 L/min | IAEA-S-1, IAEA-S-2, and IAEA-S-3 (Ag2S powder) | 0 |  |  |  | 300.0036 | [15 empty] | 0 | [5 empty] | 0 | [5 empty] | 0 | [9 empty] | 100.0004 |  | 0 |  |  |  | 0 | [7 empty] | 200.0016 | [13 empty] | 0 | [15 empty] | 0 | [17 empty] | 300.0036 | [9 empty] | 0 | [27 empty] | 2800.313635 |  |  |  |  | 2025 | Minerals 2025, 15, 341 |  | CHN | Sichuan Province
| Chipu Pb-Zn deposit |  | Basin hydrothermal | Mississippi Valley-type (MVT) | MVT zinc-lead | Pb, Zn | Ga, Ge, In | Pb, Zn, Ga, Ge, In |  |  | 2.88101 | 2.88101-1 | underground mine |  |  |  |  | ore material | polished section | grab | mineral separate | [5 empty] | mineralisation |  |  |  | sphalerite, pyrite, galena | [6 empty] | dolomite, quartz, calcite |  | LA-ICPMS, MC-ICPMS | 193 nm excimer laser-stripping system (RESOlution M50-LR, ASI); Nu Plasma 1700 MC-ICP-MS produced by Nu Instruments, UK | Guangzhou Tuoyan Analytical Technology Co., Ltd., (Guangzhou, China) | laser energy density (fluence) of 3.6 J/cm2, frequency of 3 Hz, spot size ranging from 25 to 37 µm, single-point stripping mode; TRA mode, integration duration of 0.2 s, background capture time of 30 s, sample integration period of 50 s, purge duration of 75 s; RF power at 1300 W; Neb atomization gas injection at 0.8 mL/min; plasma gas injection at 13 L/min | IAEA-S-1, IAEA-S-2, and IAEA-S-3 (Ag2S powder) | 0 |  |  |  | 500.01 | [15 empty] | 200.0016 | [5 empty] | 200.0016 | [5 empty] | 0 | [9 empty] | 100.0004 |  | 0 |  |  |  | 0 | [7 empty] | 0 | [13 empty] | 100.0004 | [15 empty] | 100.0004 | [17 empty] | 100.0004 | [9 empty] | 100.0004 | [27 empty] | 2500.250025 |  |  |  |  | 2025 | Minerals 2025, 15, 341 |  | CHN | Sichuan Province
| Chipu Pb-Zn deposit |  | Basin hydrothermal | Mississippi Valley-type (MVT) | MVT zinc-lead | Pb, Zn | Ga, Ge, In | Pb, Zn, Ga, Ge, In |  |  | 3.11998 | 3.11998-1 | underground mine |  |  |  |  | ore material | polished section | grab | mineral separate | [5 empty] | mineralisation |  |  |  | sphalerite, pyrite, galena | [6 empty] | dolomite, quartz, calcite |  | LA-ICPMS, MC-ICPMS | 193 nm excimer laser-stripping system (RESOlution M50-LR, ASI); Nu Plasma 1700 MC-ICP-MS produced by Nu Instruments, UK | Guangzhou Tuoyan Analytical Technology Co., Ltd., (Guangzhou, China) | laser energy density (fluence) of 3.6 J/cm2, frequency of 3 Hz, spot size ranging from 25 to 37 µm, single-point stripping mode; TRA mode, integration duration of 0.2 s, background capture time of 30 s, sample integration period of 50 s, purge duration of 75 s; RF power at 1300 W; Neb atomization gas injection at 0.8 mL/min; plasma gas injection at 13 L/min | IAEA-S-1, IAEA-S-2, and IAEA-S-3 (Ag2S powder) | 0 |  |  |  | 300.0036 | [15 empty] | 0 | [5 empty] | 100.0004 | [5 empty] | 0 | [9 empty] | 0 |  | 0 |  |  |  | 0 | [7 empty] | 0 | [13 empty] | 400.0064 | [15 empty] | 0 | [17 empty] | 100.0004 | [9 empty] | 0 | [27 empty] | 2500.250025 |  |  |  |  | 2025 | Minerals 2025, 15, 341 |  | CHN | Sichuan Province
| Chipu Pb-Zn deposit |  | Basin hydrothermal | Mississippi Valley-type (MVT) | MVT zinc-lead | Pb, Zn | Ga, Ge, In | Pb, Zn, Ga, Ge, In |  |  | 3.35898 | 3.35898-1 | underground mine |  |  |  |  | ore material | polished section | grab | mineral separate | [5 empty] | mineralisation |  |  |  | sphalerite, pyrite, galena | [6 empty] | dolomite, quartz, calcite |  | LA-ICPMS, MC-ICPMS | 193 nm excimer laser-stripping system (RESOlution M50-LR, ASI); Nu Plasma 1700 MC-ICP-MS produced by Nu Instruments, UK | Guangzhou Tuoyan Analytical Technology Co., Ltd., (Guangzhou, China) | laser energy density (fluence) of 3.6 J/cm2, frequency of 3 Hz, spot size ranging from 25 to 37 µm, single-point stripping mode; TRA mode, integration duration of 0.2 s, background capture time of 30 s, sample integration period of 50 s, purge duration of 75 s; RF power at 1300 W; Neb atomization gas injection at 0.8 mL/min; plasma gas injection at 13 L/min | IAEA-S-1, IAEA-S-2, and IAEA-S-3 (Ag2S powder) | 0 |  |  |  | 300.0036 | [15 empty] | 0 | [5 empty] | 0 | [5 empty] | 0 | [9 empty] | 100.0004 |  | 0 |  |  |  | 0 | [7 empty] | 0 | [13 empty] | 300.0036 | [15 empty] | 100.0004 | [17 empty] | 100.0004 | [9 empty] | 0 | [27 empty] | 2000.160013 |  |  |  |  | 2025 | Minerals 2025, 15, 341 |  | CHN | Sichuan Province
| Chipu Pb-Zn deposit |  | Basin hydrothermal | Mississippi Valley-type (MVT) | MVT zinc-lead | Pb, Zn | Ga, Ge, In | Pb, Zn, Ga, Ge, In |  |  | 3.59801 | 3.59801-1 | underground mine |  |  |  |  | ore material | polished section | grab | mineral separate | [5 empty] | mineralisation |  |  |  | sphalerite, pyrite, galena | [6 empty] | dolomite, quartz, calcite |  | LA-ICPMS, MC-ICPMS | 193 nm excimer laser-stripping system (RESOlution M50-LR, ASI); Nu Plasma 1700 MC-ICP-MS produced by Nu Instruments, UK | Guangzhou Tuoyan Analytical Technology Co., Ltd., (Guangzhou, China) | laser energy density (fluence) of 3.6 J/cm2, frequency of 3 Hz, spot size ranging from 25 to 37 µm, single-point stripping mode; TRA mode, integration duration of 0.2 s, background capture time of 30 s, sample integration period of 50 s, purge duration of 75 s; RF power at 1300 W; Neb atomization gas injection at 0.8 mL/min; plasma gas injection at 13 L/min | IAEA-S-1, IAEA-S-2, and IAEA-S-3 (Ag2S powder) | 0 |  |  |  | 0 | [15 empty] | 0 | [5 empty] | 0 | [5 empty] | 0 | [9 empty] | 0 |  | 0 |  |  |  | 0 | [7 empty] | 0 | [13 empty] | 500.01 | [15 empty] | 100.0004 | [17 empty] | 100.0004 | [9 empty] | 100.0004 | [27 empty] | 1900.144411 |  |  |  |  | 2025 | Minerals 2025, 15, 341 |  | CHN | Sichuan Province
| Chipu Pb-Zn deposit |  | Basin hydrothermal | Mississippi Valley-type (MVT) | MVT zinc-lead | Pb, Zn | Ga, Ge, In | Pb, Zn, Ga, Ge, In |  |  | 3.83718 | 3.83718-1 | underground mine |  |  |  |  | ore material | polished section | grab | mineral separate | [5 empty] | mineralisation |  |  |  | sphalerite, pyrite, galena | [6 empty] | dolomite, quartz, calcite |  | LA-ICPMS, MC-ICPMS | 193 nm excimer laser-stripping system (RESOlution M50-LR, ASI); Nu Plasma 1700 MC-ICP-MS produced by Nu Instruments, UK | Guangzhou Tuoyan Analytical Technology Co., Ltd., (Guangzhou, China) | laser energy density (fluence) of 3.6 J/cm2, frequency of 3 Hz, spot size ranging from 25 to 37 µm, single-point stripping mode; TRA mode, integration duration of 0.2 s, background capture time of 30 s, sample integration period of 50 s, purge duration of 75 s; RF power at 1300 W; Neb atomization gas injection at 0.8 mL/min; plasma gas injection at 13 L/min | IAEA-S-1, IAEA-S-2, and IAEA-S-3 (Ag2S powder) | 0 |  |  |  | 200.0016 | [15 empty] | 0 | [5 empty] | 0 | [5 empty] | 0 | [9 empty] | 0 |  | 0 |  |  |  | 100.0004 | [7 empty] | 0 | [13 empty] | 200.0016 | [15 empty] | 0 | [17 empty] | 200.0016 | [9 empty] | 0 | [27 empty] | 2700.291631 |  |  |  |  | 2025 | Minerals 2025, 15, 341 |  | CHN | Sichuan Province
| Chipu Pb-Zn deposit |  | Basin hydrothermal | Mississippi Valley-type (MVT) | MVT zinc-lead | Pb, Zn | Ga, Ge, In | Pb, Zn, Ga, Ge, In |  |  | 4.07615 | 4.07615-1 | underground mine |  |  |  |  | ore material | polished section | grab | mineral separate | [5 empty] | mineralisation |  |  |  | sphalerite, pyrite, galena | [6 empty] | dolomite, quartz, calcite |  | LA-ICPMS, MC-ICPMS | 193 nm excimer laser-stripping system (RESOlution M50-LR, ASI); Nu Plasma 1700 MC-ICP-MS produced by Nu Instruments, UK | Guangzhou Tuoyan Analytical Technology Co., Ltd., (Guangzhou, China) | laser energy density (fluence) of 3.6 J/cm2, frequency of 3 Hz, spot size ranging from 25 to 37 µm, single-point stripping mode; TRA mode, integration duration of 0.2 s, background capture time of 30 s, sample integration period of 50 s, purge duration of 75 s; RF power at 1300 W; Neb atomization gas injection at 0.8 mL/min; plasma gas injection at 13 L/min | IAEA-S-1, IAEA-S-2, and IAEA-S-3 (Ag2S powder) | 0 |  |  |  | 500.01 | [15 empty] | 100.0004 | [5 empty] | 100.0004 | [5 empty] | 0 | [9 empty] | 0 |  | 0 |  |  |  | 0 | [7 empty] | 0 | [13 empty] | 0 | [15 empty] | 0 | [17 empty] | 400.0064 | [9 empty] | 0 | [27 empty] | 1700.115608 |  |  |  |  | 2025 | Minerals 2025, 15, 341 |  | CHN | Sichuan Province
| Chipu Pb-Zn deposit |  | Basin hydrothermal | Mississippi Valley-type (MVT) | MVT zinc-lead | Pb, Zn | Ga, Ge, In | Pb, Zn, Ga, Ge, In |  |  | 4.31534 | 4.31534-1 | underground mine |  |  |  |  | ore material | polished section | grab | mineral separate | [5 empty] | mineralisation |  |  |  | sphalerite, pyrite, galena | [6 empty] | dolomite, quartz, calcite |  | LA-ICPMS, MC-ICPMS | 193 nm excimer laser-stripping system (RESOlution M50-LR, ASI); Nu Plasma 1700 MC-ICP-MS produced by Nu Instruments, UK | Guangzhou Tuoyan Analytical Technology Co., Ltd., (Guangzhou, China) | laser energy density (fluence) of 3.6 J/cm2, frequency of 3 Hz, spot size ranging from 25 to 37 µm, single-point stripping mode; TRA mode, integration duration of 0.2 s, background capture time of 30 s, sample integration period of 50 s, purge duration of 75 s; RF power at 1300 W; Neb atomization gas injection at 0.8 mL/min; plasma gas injection at 13 L/min | IAEA-S-1, IAEA-S-2, and IAEA-S-3 (Ag2S powder) | 0 |  |  |  | 500.01 | [15 empty] | 0 | [5 empty] | 200.0016 | [5 empty] | 0 | [9 empty] | 0 |  | 0 |  |  |  | 0 | [7 empty] | 0 | [13 empty] | 100.0004 | [15 empty] | 0 | [17 empty] | 200.0016 | [9 empty] | 0 | [27 empty] | 2600.270428 |  |  |  |  | 2025 | Minerals 2025, 15, 341 |  | CHN | Sichuan Province
| Chipu Pb-Zn deposit |  | Basin hydrothermal | Mississippi Valley-type (MVT) | MVT zinc-lead | Pb, Zn | Ga, Ge, In | Pb, Zn, Ga, Ge, In |  |  | 4.55451 | 4.55451-1 | underground mine |  |  |  |  | ore material | polished section | grab | mineral separate | [5 empty] | mineralisation |  |  |  | sphalerite, pyrite, galena | [6 empty] | dolomite, quartz, calcite |  | LA-ICPMS, MC-ICPMS | 193 nm excimer laser-stripping system (RESOlution M50-LR, ASI); Nu Plasma 1700 MC-ICP-MS produced by Nu Instruments, UK | Guangzhou Tuoyan Analytical Technology Co., Ltd., (Guangzhou, China) | laser energy density (fluence) of 3.6 J/cm2, frequency of 3 Hz, spot size ranging from 25 to 37 µm, single-point stripping mode; TRA mode, integration duration of 0.2 s, background capture time of 30 s, sample integration period of 50 s, purge duration of 75 s; RF power at 1300 W; Neb atomization gas injection at 0.8 mL/min; plasma gas injection at 13 L/min | IAEA-S-1, IAEA-S-2, and IAEA-S-3 (Ag2S powder) | 0 |  |  |  | 400.0064 | [15 empty] | 0 | [5 empty] | 0 | [5 empty] | 0 | [9 empty] | 200.0016 |  | 0 |  |  |  | 0 | [7 empty] | 0 | [13 empty] | 200.0016 | [15 empty] | 0 | [17 empty] | 200.0016 | [9 empty] | 0 | [27 empty] | 3100.384448 |  |  |  |  | 2025 | Minerals 2025, 15, 341 |  | CHN | Sichuan Province
| Chipu Pb-Zn deposit |  | Basin hydrothermal | Mississippi Valley-type (MVT) | MVT zinc-lead | Pb, Zn | Ga, Ge, In | Pb, Zn, Ga, Ge, In |  |  | 4.79364 | 4.79364-1 | underground mine |  |  |  |  | ore material | polished section | grab | mineral separate | [5 empty] | mineralisation |  |  |  | sphalerite, pyrite, galena | [6 empty] | dolomite, quartz, calcite |  | LA-ICPMS, MC-ICPMS | 193 nm excimer laser-stripping system (RESOlution M50-LR, ASI); Nu Plasma 1700 MC-ICP-MS produced by Nu Instruments, UK | Guangzhou Tuoyan Analytical Technology Co., Ltd., (Guangzhou, China) | laser energy density (fluence) of 3.6 J/cm2, frequency of 3 Hz, spot size ranging from 25 to 37 µm, single-point stripping mode; TRA mode, integration duration of 0.2 s, background capture time of 30 s, sample integration period of 50 s, purge duration of 75 s; RF power at 1300 W; Neb atomization gas injection at 0.8 mL/min; plasma gas injection at 13 L/min | IAEA-S-1, IAEA-S-2, and IAEA-S-3 (Ag2S powder) | 0 |  |  |  | 600.0144 | [15 empty] | 0 | [5 empty] | 0 | [5 empty] | 0 | [9 empty] | 100.0004 |  | 0 |  |  |  | 0 | [7 empty] | 0 | [13 empty] | 400.0064 | [15 empty] | 0 | [17 empty] | 300.0036 | [9 empty] | 200.0016 | [27 empty] | 1500.090005 |  |  |  |  | 2025 | Minerals 2025, 15, 341 |  | CHN | Sichuan Province
| Chipu Pb-Zn deposit |  | Basin hydrothermal | Mississippi Valley-type (MVT) | MVT zinc-lead | Pb, Zn | Ga, Ge, In | Pb, Zn, Ga, Ge, In |  |  | 5.03263 | 5.03263-1 | underground mine |  |  |  |  | ore material | polished section | grab | mineral separate | [5 empty] | mineralisation |  |  |  | sphalerite, pyrite, galena | [6 empty] | dolomite, quartz, calcite |  | LA-ICPMS, MC-ICPMS | 193 nm excimer laser-stripping system (RESOlution M50-LR, ASI); Nu Plasma 1700 MC-ICP-MS produced by Nu Instruments, UK | Guangzhou Tuoyan Analytical Technology Co., Ltd., (Guangzhou, China) | laser energy density (fluence) of 3.6 J/cm2, frequency of 3 Hz, spot size ranging from 25 to 37 µm, single-point stripping mode; TRA mode, integration duration of 0.2 s, background capture time of 30 s, sample integration period of 50 s, purge duration of 75 s; RF power at 1300 W; Neb atomization gas injection at 0.8 mL/min; plasma gas injection at 13 L/min | IAEA-S-1, IAEA-S-2, and IAEA-S-3 (Ag2S powder) | 0 |  |  |  | 900.032401 | [15 empty] | 0 | [5 empty] | 200.0016 | [5 empty] | 0 | [9 empty] | 0 |  | 0 |  |  |  | 0 | [7 empty] | 0 | [13 empty] | 200.0016 | [15 empty] | 0 | [17 empty] | 500.01 | [9 empty] | 100.0004 | [27 empty] | 1800.129609 |  |  |  |  | 2025 | Minerals 2025, 15, 341 |  | CHN | Sichuan Province
| Chipu Pb-Zn deposit |  | Basin hydrothermal | Mississippi Valley-type (MVT) | MVT zinc-lead | Pb, Zn | Ga, Ge, In | Pb, Zn, Ga, Ge, In |  |  | 5.27171 | 5.27171-1 | underground mine |  |  |  |  | ore material | polished section | grab | mineral separate | [5 empty] | mineralisation |  |  |  | sphalerite, pyrite, galena | [6 empty] | dolomite, quartz, calcite |  | LA-ICPMS, MC-ICPMS | 193 nm excimer laser-stripping system (RESOlution M50-LR, ASI); Nu Plasma 1700 MC-ICP-MS produced by Nu Instruments, UK | Guangzhou Tuoyan Analytical Technology Co., Ltd., (Guangzhou, China) | laser energy density (fluence) of 3.6 J/cm2, frequency of 3 Hz, spot size ranging from 25 to 37 µm, single-point stripping mode; TRA mode, integration duration of 0.2 s, background capture time of 30 s, sample integration period of 50 s, purge duration of 75 s; RF power at 1300 W; Neb atomization gas injection at 0.8 mL/min; plasma gas injection at 13 L/min | IAEA-S-1, IAEA-S-2, and IAEA-S-3 (Ag2S powder) | 0 |  |  |  | 200.0016 | [15 empty] | 0 | [5 empty] | 100.0004 | [5 empty] | 0 | [9 empty] | 200.0016 |  | 0 |  |  |  | 0 | [7 empty] | 0 | [13 empty] | 100.0004 | [15 empty] | 0 | [17 empty] | 200.0016 | [9 empty] | 100.0004 | [27 empty] | 2400.230422 |  |  |  |  | 2025 | Minerals 2025, 15, 341 |  | CHN | Sichuan Province
| Chipu Pb-Zn deposit |  | Basin hydrothermal | Mississippi Valley-type (MVT) | MVT zinc-lead | Pb, Zn | Ga, Ge, In | Pb, Zn, Ga, Ge, In |  |  | 5.51083 | 5.51083-1 | underground mine |  |  |  |  | ore material | polished section | grab | mineral separate | [5 empty] | mineralisation |  |  |  | sphalerite, pyrite, galena | [6 empty] | dolomite, quartz, calcite |  | LA-ICPMS, MC-ICPMS | 193 nm excimer laser-stripping system (RESOlution M50-LR, ASI); Nu Plasma 1700 MC-ICP-MS produced by Nu Instruments, UK | Guangzhou Tuoyan Analytical Technology Co., Ltd., (Guangzhou, China) | laser energy density (fluence) of 3.6 J/cm2, frequency of 3 Hz, spot size ranging from 25 to 37 µm, single-point stripping mode; TRA mode, integration duration of 0.2 s, background capture time of 30 s, sample integration period of 50 s, purge duration of 75 s; RF power at 1300 W; Neb atomization gas injection at 0.8 mL/min; plasma gas injection at 13 L/min | IAEA-S-1, IAEA-S-2, and IAEA-S-3 (Ag2S powder) | 0 |  |  |  | 400.0064 | [15 empty] | 0 | [5 empty] | 0 | [5 empty] | 0 | [9 empty] | 200.0016 |  | 0 |  |  |  | 0 | [7 empty] | 0 | [13 empty] | 0 | [15 empty] | 0 | [17 empty] | 0 | [9 empty] | 100.0004 | [27 empty] | 1600.102407 |  |  |  |  | 2025 | Minerals 2025, 15, 341 |  | CHN | Sichuan Province
| Chipu Pb-Zn deposit |  | Basin hydrothermal | Mississippi Valley-type (MVT) | MVT zinc-lead | Pb, Zn | Ga, Ge, In | Pb, Zn, Ga, Ge, In |  |  | 5.75004 | 5.75004-1 | underground mine |  |  |  |  | ore material | polished section | grab | mineral separate | [5 empty] | mineralisation |  |  |  | sphalerite, pyrite, galena | [6 empty] | dolomite, quartz, calcite |  | LA-ICPMS, MC-ICPMS | 193 nm excimer laser-stripping system (RESOlution M50-LR, ASI); Nu Plasma 1700 MC-ICP-MS produced by Nu Instruments, UK | Guangzhou Tuoyan Analytical Technology Co., Ltd., (Guangzhou, China) | laser energy density (fluence) of 3.6 J/cm2, frequency of 3 Hz, spot size ranging from 25 to 37 µm, single-point stripping mode; TRA mode, integration duration of 0.2 s, background capture time of 30 s, sample integration period of 50 s, purge duration of 75 s; RF power at 1300 W; Neb atomization gas injection at 0.8 mL/min; plasma gas injection at 13 L/min | IAEA-S-1, IAEA-S-2, and IAEA-S-3 (Ag2S powder) | 0 |  |  |  | 500.01 | [15 empty] | 0 | [5 empty] | 0 | [5 empty] | 0 | [9 empty] | 0 |  | 0 |  |  |  | 0 | [7 empty] | 0 | [13 empty] | 0 | [15 empty] | 0 | [17 empty] | 300.0036 | [9 empty] | 0 | [27 empty] | 2500.250025 |  |  |  |  | 2025 | Minerals 2025, 15, 341 |  | CHN | Sichuan Province
| Chipu Pb-Zn deposit |  | Basin hydrothermal | Mississippi Valley-type (MVT) | MVT zinc-lead | Pb, Zn | Ga, Ge, In | Pb, Zn, Ga, Ge, In |  |  | 5.98914 | 5.98914-1 | underground mine |  |  |  |  | ore material | polished section | grab | mineral separate | [5 empty] | mineralisation |  |  |  | sphalerite, pyrite, galena | [6 empty] | dolomite, quartz, calcite |  | LA-ICPMS, MC-ICPMS | 193 nm excimer laser-stripping system (RESOlution M50-LR, ASI); Nu Plasma 1700 MC-ICP-MS produced by Nu Instruments, UK | Guangzhou Tuoyan Analytical Technology Co., Ltd., (Guangzhou, China) | laser energy density (fluence) of 3.6 J/cm2, frequency of 3 Hz, spot size ranging from 25 to 37 µm, single-point stripping mode; TRA mode, integration duration of 0.2 s, background capture time of 30 s, sample integration period of 50 s, purge duration of 75 s; RF power at 1300 W; Neb atomization gas injection at 0.8 mL/min; plasma gas injection at 13 L/min | IAEA-S-1, IAEA-S-2, and IAEA-S-3 (Ag2S powder) | 0 |  |  |  | 600.0144 | [15 empty] | 0 | [5 empty] | 0 | [5 empty] | 0 | [9 empty] | 300.0036 |  | 0 |  |  |  | 0 | [7 empty] | 0 | [13 empty] | 0 | [15 empty] | 0 | [17 empty] | 300.0036 | [9 empty] | 0 | [27 empty] | 3100.384448 |  |  |  |  | 2025 | Minerals 2025, 15, 341 |  | CHN | Sichuan Province
| Chipu Pb-Zn deposit |  | Basin hydrothermal | Mississippi Valley-type (MVT) | MVT zinc-lead | Pb, Zn | Ga, Ge, In | Pb, Zn, Ga, Ge, In |  |  | 6.22831 | 6.22831-1 | underground mine |  |  |  |  | ore material | polished section | grab | mineral separate | [5 empty] | mineralisation |  |  |  | sphalerite, pyrite, galena | [6 empty] | dolomite, quartz, calcite |  | LA-ICPMS, MC-ICPMS | 193 nm excimer laser-stripping system (RESOlution M50-LR, ASI); Nu Plasma 1700 MC-ICP-MS produced by Nu Instruments, UK | Guangzhou Tuoyan Analytical Technology Co., Ltd., (Guangzhou, China) | laser energy density (fluence) of 3.6 J/cm2, frequency of 3 Hz, spot size ranging from 25 to 37 µm, single-point stripping mode; TRA mode, integration duration of 0.2 s, background capture time of 30 s, sample integration period of 50 s, purge duration of 75 s; RF power at 1300 W; Neb atomization gas injection at 0.8 mL/min; plasma gas injection at 13 L/min | IAEA-S-1, IAEA-S-2, and IAEA-S-3 (Ag2S powder) | 0 |  |  |  | 100.0004 | [15 empty] | 100.0004 | [5 empty] | 100.0004 | [5 empty] | 0 | [9 empty] | 100.0004 |  | 0 |  |  |  | 0 | [7 empty] | 0 | [13 empty] | 100.0004 | [15 empty] | 0 | [17 empty] | 400.0064 | [9 empty] | 0 | [27 empty] | 3000.360043 |  |  |  |  | 2025 | Minerals 2025, 15, 341 |  | CHN | Sichuan Province
| Chipu Pb-Zn deposit |  | Basin hydrothermal | Mississippi Valley-type (MVT) | MVT zinc-lead | Pb, Zn | Ga, Ge, In | Pb, Zn, Ga, Ge, In |  |  | 6.46744 | 6.46744-1 | underground mine |  |  |  |  | ore material | polished section | grab | mineral separate | [5 empty] | mineralisation |  |  |  | sphalerite, pyrite, galena | [6 empty] | dolomite, quartz, calcite |  | LA-ICPMS, MC-ICPMS | 193 nm excimer laser-stripping system (RESOlution M50-LR, ASI); Nu Plasma 1700 MC-ICP-MS produced by Nu Instruments, UK | Guangzhou Tuoyan Analytical Technology Co., Ltd., (Guangzhou, China) | laser energy density (fluence) of 3.6 J/cm2, frequency of 3 Hz, spot size ranging from 25 to 37 µm, single-point stripping mode; TRA mode, integration duration of 0.2 s, background capture time of 30 s, sample integration period of 50 s, purge duration of 75 s; RF power at 1300 W; Neb atomization gas injection at 0.8 mL/min; plasma gas injection at 13 L/min | IAEA-S-1, IAEA-S-2, and IAEA-S-3 (Ag2S powder) | 0 |  |  |  | 200.0016 | [15 empty] | 0 | [5 empty] | 200.0016 | [5 empty] | 0 | [9 empty] | 0 |  | 0 |  |  |  | 0 | [7 empty] | 0 | [13 empty] | 400.0064 | [15 empty] | 0 | [17 empty] | 300.0036 | [9 empty] | 0 | [27 empty] | 1700.115608 |  |  |  |  | 2025 | Minerals 2025, 15, 341 |  | CHN | Sichuan Province
| Chipu Pb-Zn deposit |  | Basin hydrothermal | Mississippi Valley-type (MVT) | MVT zinc-lead | Pb, Zn | Ga, Ge, In | Pb, Zn, Ga, Ge, In |  |  | 6.70645 | 6.70645-1 | underground mine |  |  |  |  | ore material | polished section | grab | mineral separate | [5 empty] | mineralisation |  |  |  | sphalerite, pyrite, galena | [6 empty] | dolomite, quartz, calcite |  | LA-ICPMS, MC-ICPMS | 193 nm excimer laser-stripping system (RESOlution M50-LR, ASI); Nu Plasma 1700 MC-ICP-MS produced by Nu Instruments, UK | Guangzhou Tuoyan Analytical Technology Co., Ltd., (Guangzhou, China) | laser energy density (fluence) of 3.6 J/cm2, frequency of 3 Hz, spot size ranging from 25 to 37 µm, single-point stripping mode; TRA mode, integration duration of 0.2 s, background capture time of 30 s, sample integration period of 50 s, purge duration of 75 s; RF power at 1300 W; Neb atomization gas injection at 0.8 mL/min; plasma gas injection at 13 L/min | IAEA-S-1, IAEA-S-2, and IAEA-S-3 (Ag2S powder) | 0 |  |  |  | 300.0036 | [15 empty] | 0 | [5 empty] | 100.0004 | [5 empty] | 0 | [9 empty] | 0 |  | 0 |  |  |  | 0 | [7 empty] | 0 | [13 empty] | 0 | [15 empty] | 0 | [17 empty] | 200.0016 | [9 empty] | 0 | [27 empty] | 2700.291631 |  |  |  |  | 2025 | Minerals 2025, 15, 341 |  | CHN | Sichuan Province
| Chipu Pb-Zn deposit |  | Basin hydrothermal | Mississippi Valley-type (MVT) | MVT zinc-lead | Pb, Zn | Ga, Ge, In | Pb, Zn, Ga, Ge, In |  |  | 6.94546 | 6.94546-1 | underground mine |  |  |  |  | ore material | polished section | grab | mineral separate | [5 empty] | mineralisation |  |  |  | sphalerite, pyrite, galena | [6 empty] | dolomite, quartz, calcite |  | LA-ICPMS, MC-ICPMS | 193 nm excimer laser-stripping system (RESOlution M50-LR, ASI); Nu Plasma 1700 MC-ICP-MS produced by Nu Instruments, UK | Guangzhou Tuoyan Analytical Technology Co., Ltd., (Guangzhou, China) | laser energy density (fluence) of 3.6 J/cm2, frequency of 3 Hz, spot size ranging from 25 to 37 µm, single-point stripping mode; TRA mode, integration duration of 0.2 s, background capture time of 30 s, sample integration period of 50 s, purge duration of 75 s; RF power at 1300 W; Neb atomization gas injection at 0.8 mL/min; plasma gas injection at 13 L/min | IAEA-S-1, IAEA-S-2, and IAEA-S-3 (Ag2S powder) | 0 |  |  |  | 100.0004 | [15 empty] | 100.0004 | [5 empty] | 0 | [5 empty] | 0 | [9 empty] | 0 |  | 0 |  |  |  | 0 | [7 empty] | 0 | [13 empty] | 200.0016 | [15 empty] | 0 | [17 empty] | 100.0004 | [9 empty] | 0 | [27 empty] | 3400.462463 |  |  |  |  | 2025 | Minerals 2025, 15, 341 |  | CHN | Sichuan Province
| Chipu Pb-Zn deposit |  | Basin hydrothermal | Mississippi Valley-type (MVT) | MVT zinc-lead | Pb, Zn | Ga, Ge, In | Pb, Zn, Ga, Ge, In |  |  | 7.18446 | 7.18446-1 | underground mine |  |  |  |  | ore material | polished section | grab | mineral separate | [5 empty] | mineralisation |  |  |  | sphalerite, pyrite, galena | [6 empty] | dolomite, quartz, calcite |  | LA-ICPMS, MC-ICPMS | 193 nm excimer laser-stripping system (RESOlution M50-LR, ASI); Nu Plasma 1700 MC-ICP-MS produced by Nu Instruments, UK | Guangzhou Tuoyan Analytical Technology Co., Ltd., (Guangzhou, China) | laser energy density (fluence) of 3.6 J/cm2, frequency of 3 Hz, spot size ranging from 25 to 37 µm, single-point stripping mode; TRA mode, integration duration of 0.2 s, background capture time of 30 s, sample integration period of 50 s, purge duration of 75 s; RF power at 1300 W; Neb atomization gas injection at 0.8 mL/min; plasma gas injection at 13 L/min | IAEA-S-1, IAEA-S-2, and IAEA-S-3 (Ag2S powder) | 0 |  |  |  | 300.0036 | [15 empty] | 300.0036 | [5 empty] | 100.0004 | [5 empty] | 0 | [9 empty] | 0 |  | 0 |  |  |  | 0 | [7 empty] | 0 | [13 empty] | 0 | [15 empty] | 0 | [17 empty] | 200.0016 | [9 empty] | 0 | [27 empty] | 2600.270428 |  |  |  |  | 2025 | Minerals 2025, 15, 341 |  | CHN | Sichuan Province
| Chipu Pb-Zn deposit |  | Basin hydrothermal | Mississippi Valley-type (MVT) | MVT zinc-lead | Pb, Zn | Ga, Ge, In | Pb, Zn, Ga, Ge, In |  |  | 7.42347 | 7.42347-1 | underground mine |  |  |  |  | ore material | polished section | grab | mineral separate | [5 empty] | mineralisation |  |  |  | sphalerite, pyrite, galena | [6 empty] | dolomite, quartz, calcite |  | LA-ICPMS, MC-ICPMS | 193 nm excimer laser-stripping system (RESOlution M50-LR, ASI); Nu Plasma 1700 MC-ICP-MS produced by Nu Instruments, UK | Guangzhou Tuoyan Analytical Technology Co., Ltd., (Guangzhou, China) | laser energy density (fluence) of 3.6 J/cm2, frequency of 3 Hz, spot size ranging from 25 to 37 µm, single-point stripping mode; TRA mode, integration duration of 0.2 s, background capture time of 30 s, sample integration period of 50 s, purge duration of 75 s; RF power at 1300 W; Neb atomization gas injection at 0.8 mL/min; plasma gas injection at 13 L/min | IAEA-S-1, IAEA-S-2, and IAEA-S-3 (Ag2S powder) | 0 |  |  |  | 400.0064 | [15 empty] | 0 | [5 empty] | 0 | [5 empty] | 0 | [9 empty] | 100.0004 |  | 0 |  |  |  | 0 | [7 empty] | 0 | [13 empty] | 100.0004 | [15 empty] | 0 | [17 empty] | 100.0004 | [9 empty] | 200.0016 | [27 empty] | 1900.144411 |  |  |  |  | 2025 | Minerals 2025, 15, 341 |  | CHN | Sichuan Province
| Chipu Pb-Zn deposit |  | Basin hydrothermal | Mississippi Valley-type (MVT) | MVT zinc-lead | Pb, Zn | Ga, Ge, In | Pb, Zn, Ga, Ge, In |  |  | 7.66246 | 7.66246-1 | underground mine |  |  |  |  | ore material | polished section | grab | mineral separate | [5 empty] | mineralisation |  |  |  | sphalerite, pyrite, galena | [6 empty] | dolomite, quartz, calcite |  | LA-ICPMS, MC-ICPMS | 193 nm excimer laser-stripping system (RESOlution M50-LR, ASI); Nu Plasma 1700 MC-ICP-MS produced by Nu Instruments, UK | Guangzhou Tuoyan Analytical Technology Co., Ltd., (Guangzhou, China) | laser energy density (fluence) of 3.6 J/cm2, frequency of 3 Hz, spot size ranging from 25 to 37 µm, single-point stripping mode; TRA mode, integration duration of 0.2 s, background capture time of 30 s, sample integration period of 50 s, purge duration of 75 s; RF power at 1300 W; Neb atomization gas injection at 0.8 mL/min; plasma gas injection at 13 L/min | IAEA-S-1, IAEA-S-2, and IAEA-S-3 (Ag2S powder) | 0 |  |  |  | 600.0144 | [15 empty] | 100.0004 | [5 empty] | 100.0004 | [5 empty] | 0 | [9 empty] | 100.0004 |  | 0 |  |  |  | 0 | [7 empty] | 0 | [13 empty] | 100.0004 | [15 empty] | 0 | [17 empty] | 500.01 | [9 empty] | 200.0016 | [27 empty] | 1900.144411 |  |  |  |  | 2025 | Minerals 2025, 15, 341 |  | CHN | Sichuan Province
| Chipu Pb-Zn deposit |  | Basin hydrothermal | Mississippi Valley-type (MVT) | MVT zinc-lead | Pb, Zn | Ga, Ge, In | Pb, Zn, Ga, Ge, In |  |  | 7.90143 | 7.90143-1 | underground mine |  |  |  |  | ore material | polished section | grab | mineral separate | [5 empty] | mineralisation |  |  |  | sphalerite, pyrite, galena | [6 empty] | dolomite, quartz, calcite |  | LA-ICPMS, MC-ICPMS | 193 nm excimer laser-stripping system (RESOlution M50-LR, ASI); Nu Plasma 1700 MC-ICP-MS produced by Nu Instruments, UK | Guangzhou Tuoyan Analytical Technology Co., Ltd., (Guangzhou, China) | laser energy density (fluence) of 3.6 J/cm2, frequency of 3 Hz, spot size ranging from 25 to 37 µm, single-point stripping mode; TRA mode, integration duration of 0.2 s, background capture time of 30 s, sample integration period of 50 s, purge duration of 75 s; RF power at 1300 W; Neb atomization gas injection at 0.8 mL/min; plasma gas injection at 13 L/min | IAEA-S-1, IAEA-S-2, and IAEA-S-3 (Ag2S powder) | 0 |  |  |  | 900.032401 | [15 empty] | 100.0004 | [5 empty] | 100.0004 | [5 empty] | 0 | [9 empty] | 100.0004 |  | 0 |  |  |  | 0 | [7 empty] | 0 | [13 empty] | 200.0016 | [15 empty] | 0 | [17 empty] | 0 | [9 empty] | 100.0004 | [27 empty] | 3200.409652 |  |  |  |  | 2025 | Minerals 2025, 15, 341 |  | CHN | Sichuan Province
| Chipu Pb-Zn deposit |  | Basin hydrothermal | Mississippi Valley-type (MVT) | MVT zinc-lead | Pb, Zn | Ga, Ge, In | Pb, Zn, Ga, Ge, In |  |  | 8.14043 | 8.14043-1 | underground mine |  |  |  |  | ore material | polished section | grab | mineral separate | [5 empty] | mineralisation |  |  |  | sphalerite, pyrite, galena | [6 empty] | dolomite, quartz, calcite |  | LA-ICPMS, MC-ICPMS | 193 nm excimer laser-stripping system (RESOlution M50-LR, ASI); Nu Plasma 1700 MC-ICP-MS produced by Nu Instruments, UK | Guangzhou Tuoyan Analytical Technology Co., Ltd., (Guangzhou, China) | laser energy density (fluence) of 3.6 J/cm2, frequency of 3 Hz, spot size ranging from 25 to 37 µm, single-point stripping mode; TRA mode, integration duration of 0.2 s, background capture time of 30 s, sample integration period of 50 s, purge duration of 75 s; RF power at 1300 W; Neb atomization gas injection at 0.8 mL/min; plasma gas injection at 13 L/min | IAEA-S-1, IAEA-S-2, and IAEA-S-3 (Ag2S powder) | 0 |  |  |  | 200.0016 | [15 empty] | 0 | [5 empty] | 100.0004 | [5 empty] | 0 | [9 empty] | 100.0004 |  | 0 |  |  |  | 0 | [7 empty] | 0 | [13 empty] | 300.0036 | [15 empty] | 100.0004 | [17 empty] | 400.0064 | [9 empty] | 200.0016 | [27 empty] | 2300.211619 |  |  |  |  | 2025 | Minerals 2025, 15, 341 |  | CHN | Sichuan Province
| Chipu Pb-Zn deposit |  | Basin hydrothermal | Mississippi Valley-type (MVT) | MVT zinc-lead | Pb, Zn | Ga, Ge, In | Pb, Zn, Ga, Ge, In |  |  | 8.37961 | 8.37961-1 | underground mine |  |  |  |  | ore material | polished section | grab | mineral separate | [5 empty] | mineralisation |  |  |  | sphalerite, pyrite, galena | [6 empty] | dolomite, quartz, calcite |  | LA-ICPMS, MC-ICPMS | 193 nm excimer laser-stripping system (RESOlution M50-LR, ASI); Nu Plasma 1700 MC-ICP-MS produced by Nu Instruments, UK | Guangzhou Tuoyan Analytical Technology Co., Ltd., (Guangzhou, China) | laser energy density (fluence) of 3.6 J/cm2, frequency of 3 Hz, spot size ranging from 25 to 37 µm, single-point stripping mode; TRA mode, integration duration of 0.2 s, background capture time of 30 s, sample integration period of 50 s, purge duration of 75 s; RF power at 1300 W; Neb atomization gas injection at 0.8 mL/min; plasma gas injection at 13 L/min | IAEA-S-1, IAEA-S-2, and IAEA-S-3 (Ag2S powder) | 0 |  |  |  | 400.0064 | [15 empty] | 0 | [5 empty] | 0 | [5 empty] | 0 | [9 empty] | 0 |  | 0 |  |  |  | 0 | [7 empty] | 0 | [13 empty] | 0 | [15 empty] | 0 | [17 empty] | 400.0064 | [9 empty] | 100.0004 | [27 empty] | 1600.102407 |  |  |  |  | 2025 | Minerals 2025, 15, 341 |  | CHN | Sichuan Province
| Chipu Pb-Zn deposit |  | Basin hydrothermal | Mississippi Valley-type (MVT) | MVT zinc-lead | Pb, Zn | Ga, Ge, In | Pb, Zn, Ga, Ge, In |  |  | 8.61862 | 8.61862-1 | underground mine |  |  |  |  | ore material | polished section | grab | mineral separate | [5 empty] | mineralisation |  |  |  | sphalerite, pyrite, galena | [6 empty] | dolomite, quartz, calcite |  | LA-ICPMS, MC-ICPMS | 193 nm excimer laser-stripping system (RESOlution M50-LR, ASI); Nu Plasma 1700 MC-ICP-MS produced by Nu Instruments, UK | Guangzhou Tuoyan Analytical Technology Co., Ltd., (Guangzhou, China) | laser energy density (fluence) of 3.6 J/cm2, frequency of 3 Hz, spot size ranging from 25 to 37 µm, single-point stripping mode; TRA mode, integration duration of 0.2 s, background capture time of 30 s, sample integration period of 50 s, purge duration of 75 s; RF power at 1300 W; Neb atomization gas injection at 0.8 mL/min; plasma gas injection at 13 L/min | IAEA-S-1, IAEA-S-2, and IAEA-S-3 (Ag2S powder) | 0 |  |  |  | 500.01 | [15 empty] | 100.0004 | [5 empty] | 0 | [5 empty] | 0 | [9 empty] | 100.0004 |  | 0 |  |  |  | 0 | [7 empty] | 0 | [13 empty] | 0 | [15 empty] | 0 | [17 empty] | 100.0004 | [9 empty] | 0 | [27 empty] | 5301.123838 |  |  |  |  | 2025 | Minerals 2025, 15, 341 |  | CHN | Sichuan Province
| Chipu Pb-Zn deposit |  | Basin hydrothermal | Mississippi Valley-type (MVT) | MVT zinc-lead | Pb, Zn | Ga, Ge, In | Pb, Zn, Ga, Ge, In |  |  | 8.85775 | 8.85775-1 | underground mine |  |  |  |  | ore material | polished section | grab | mineral separate | [5 empty] | mineralisation |  |  |  | sphalerite, pyrite, galena | [6 empty] | dolomite, quartz, calcite |  | LA-ICPMS, MC-ICPMS | 193 nm excimer laser-stripping system (RESOlution M50-LR, ASI); Nu Plasma 1700 MC-ICP-MS produced by Nu Instruments, UK | Guangzhou Tuoyan Analytical Technology Co., Ltd., (Guangzhou, China) | laser energy density (fluence) of 3.6 J/cm2, frequency of 3 Hz, spot size ranging from 25 to 37 µm, single-point stripping mode; TRA mode, integration duration of 0.2 s, background capture time of 30 s, sample integration period of 50 s, purge duration of 75 s; RF power at 1300 W; Neb atomization gas injection at 0.8 mL/min; plasma gas injection at 13 L/min | IAEA-S-1, IAEA-S-2, and IAEA-S-3 (Ag2S powder) | 0 |  |  |  | 400.0064 | [15 empty] | 0 | [5 empty] | 200.0016 | [5 empty] | 0 | [9 empty] | 0 |  | 0 |  |  |  | 0 | [7 empty] | 0 | [13 empty] | 0 | [15 empty] | 0 | [17 empty] | 300.0036 | [9 empty] | 200.0016 | [27 empty] | 2400.230422 |  |  |  |  | 2025 | Minerals 2025, 15, 341 |  | CHN | Sichuan Province
| Chipu Pb-Zn deposit |  | Basin hydrothermal | Mississippi Valley-type (MVT) | MVT zinc-lead | Pb, Zn | Ga, Ge, In | Pb, Zn, Ga, Ge, In |  |  | 9.09681 | 9.09681-1 | underground mine |  |  |  |  | ore material | polished section | grab | mineral separate | [5 empty] | mineralisation |  |  |  | sphalerite, pyrite, galena | [6 empty] | dolomite, quartz, calcite |  | LA-ICPMS, MC-ICPMS | 193 nm excimer laser-stripping system (RESOlution M50-LR, ASI); Nu Plasma 1700 MC-ICP-MS produced by Nu Instruments, UK | Guangzhou Tuoyan Analytical Technology Co., Ltd., (Guangzhou, China) | laser energy density (fluence) of 3.6 J/cm2, frequency of 3 Hz, spot size ranging from 25 to 37 µm, single-point stripping mode; TRA mode, integration duration of 0.2 s, background capture time of 30 s, sample integration period of 50 s, purge duration of 75 s; RF power at 1300 W; Neb atomization gas injection at 0.8 mL/min; plasma gas injection at 13 L/min | IAEA-S-1, IAEA-S-2, and IAEA-S-3 (Ag2S powder) | 0 |  |  |  | 300.0036 | [15 empty] | 0 | [5 empty] | 0 | [5 empty] | 0 | [9 empty] | 100.0004 |  | 0 |  |  |  | 0 | [7 empty] | 0 | [13 empty] | 200.0016 | [15 empty] | 0 | [17 empty] | 100.0004 | [9 empty] | 0 | [27 empty] | 2700.291631 |  |  |  |  | 2025 | Minerals 2025, 15, 341 |  | CHN | Sichuan Province
| Chipu Pb-Zn deposit |  | Basin hydrothermal | Mississippi Valley-type (MVT) | MVT zinc-lead | Pb, Zn | Ga, Ge, In | Pb, Zn, Ga, Ge, In |  |  | 9.33592 | 9.33592-1 | underground mine |  |  |  |  | ore material | polished section | grab | mineral separate | [5 empty] | mineralisation |  |  |  | sphalerite, pyrite, galena | [6 empty] | dolomite, quartz, calcite |  | LA-ICPMS, MC-ICPMS | 193 nm excimer laser-stripping system (RESOlution M50-LR, ASI); Nu Plasma 1700 MC-ICP-MS produced by Nu Instruments, UK | Guangzhou Tuoyan Analytical Technology Co., Ltd., (Guangzhou, China) | laser energy density (fluence) of 3.6 J/cm2, frequency of 3 Hz, spot size ranging from 25 to 37 µm, single-point stripping mode; TRA mode, integration duration of 0.2 s, background capture time of 30 s, sample integration period of 50 s, purge duration of 75 s; RF power at 1300 W; Neb atomization gas injection at 0.8 mL/min; plasma gas injection at 13 L/min | IAEA-S-1, IAEA-S-2, and IAEA-S-3 (Ag2S powder) | 0 |  |  |  | 1000.040002 | [15 empty] | 0 | [5 empty] | 0 | [5 empty] | 0 | [9 empty] | 100.0004 |  | 0 |  |  |  | 0 | [7 empty] | 0 | [13 empty] | 100.0004 | [15 empty] | 0 | [17 empty] | 200.0016 | [9 empty] | 0 | [27 empty] | 2200.193617 |  |  |  |  | 2025 | Minerals 2025, 15, 341 |  | CHN | Sichuan Province
| Chipu Pb-Zn deposit |  | Basin hydrothermal | Mississippi Valley-type (MVT) | MVT zinc-lead | Pb, Zn | Ga, Ge, In | Pb, Zn, Ga, Ge, In |  |  | 9.57506 | 9.57506-1 | underground mine |  |  |  |  | ore material | polished section | grab | mineral separate | [5 empty] | mineralisation |  |  |  | sphalerite, pyrite, galena | [6 empty] | dolomite, quartz, calcite |  | LA-ICPMS, MC-ICPMS | 193 nm excimer laser-stripping system (RESOlution M50-LR, ASI); Nu Plasma 1700 MC-ICP-MS produced by Nu Instruments, UK | Guangzhou Tuoyan Analytical Technology Co., Ltd., (Guangzhou, China) | laser energy density (fluence) of 3.6 J/cm2, frequency of 3 Hz, spot size ranging from 25 to 37 µm, single-point stripping mode; TRA mode, integration duration of 0.2 s, background capture time of 30 s, sample integration period of 50 s, purge duration of 75 s; RF power at 1300 W; Neb atomization gas injection at 0.8 mL/min; plasma gas injection at 13 L/min | IAEA-S-1, IAEA-S-2, and IAEA-S-3 (Ag2S powder) | 0 |  |  |  | 300.0036 | [15 empty] | 0 | [5 empty] | 0 | [5 empty] | 0 | [9 empty] | 200.0016 |  | 0 |  |  |  | 0 | [7 empty] | 0 | [13 empty] | 100.0004 | [15 empty] | 0 | [17 empty] | 300.0036 | [9 empty] | 200.0016 | [27 empty] | 2600.270428 |  |  |  |  | 2025 | Minerals 2025, 15, 341 |  | CHN | Sichuan Province
| Chipu Pb-Zn deposit |  | Basin hydrothermal | Mississippi Valley-type (MVT) | MVT zinc-lead | Pb, Zn | Ga, Ge, In | Pb, Zn, Ga, Ge, In |  |  | 9.81405 | 9.81405-1 | underground mine |  |  |  |  | ore material | polished section | grab | mineral separate | [5 empty] | mineralisation |  |  |  | sphalerite, pyrite, galena | [6 empty] | dolomite, quartz, calcite |  | LA-ICPMS, MC-ICPMS | 193 nm excimer laser-stripping system (RESOlution M50-LR, ASI); Nu Plasma 1700 MC-ICP-MS produced by Nu Instruments, UK | Guangzhou Tuoyan Analytical Technology Co., Ltd., (Guangzhou, China) | laser energy density (fluence) of 3.6 J/cm2, frequency of 3 Hz, spot size ranging from 25 to 37 µm, single-point stripping mode; TRA mode, integration duration of 0.2 s, background capture time of 30 s, sample integration period of 50 s, purge duration of 75 s; RF power at 1300 W; Neb atomization gas injection at 0.8 mL/min; plasma gas injection at 13 L/min | IAEA-S-1, IAEA-S-2, and IAEA-S-3 (Ag2S powder) | 0 |  |  |  | 900.032401 | [15 empty] | 0 | [5 empty] | 0 | [5 empty] | 0 | [9 empty] | 300.0036 |  | 0 |  |  |  | 0 | [7 empty] | 0 | [13 empty] | 200.0016 | [15 empty] | 100.0004 | [17 empty] | 100.0004 | [9 empty] | 100.0004 | [27 empty] | 1700.115608 |  |  |  |  | 2025 | Minerals 2025, 15, 341 |  | CHN | Sichuan Province
| Chipu Pb-Zn deposit |  | Basin hydrothermal | Mississippi Valley-type (MVT) | MVT zinc-lead | Pb, Zn | Ga, Ge, In | Pb, Zn, Ga, Ge, In |  |  | 10.05307 | 10.05307-1 | underground mine |  |  |  |  | ore material | polished section | grab | mineral separate | [5 empty] | mineralisation |  |  |  | sphalerite, pyrite, galena | [6 empty] | dolomite, quartz, calcite |  | LA-ICPMS, MC-ICPMS | 193 nm excimer laser-stripping system (RESOlution M50-LR, ASI); Nu Plasma 1700 MC-ICP-MS produced by Nu Instruments, UK | Guangzhou Tuoyan Analytical Technology Co., Ltd., (Guangzhou, China) | laser energy density (fluence) of 3.6 J/cm2, frequency of 3 Hz, spot size ranging from 25 to 37 µm, single-point stripping mode; TRA mode, integration duration of 0.2 s, background capture time of 30 s, sample integration period of 50 s, purge duration of 75 s; RF power at 1300 W; Neb atomization gas injection at 0.8 mL/min; plasma gas injection at 13 L/min | IAEA-S-1, IAEA-S-2, and IAEA-S-3 (Ag2S powder) | 0 |  |  |  | 400.0064 | [15 empty] | 100.0004 | [5 empty] | 0 | [5 empty] | 0 | [9 empty] | 0 |  | 0 |  |  |  | 200.0016 | [7 empty] | 0 | [13 empty] | 100.0004 | [15 empty] | 0 | [17 empty] | 300.0036 | [9 empty] | 300.0036 | [27 empty] | 2700.291631 |  |  |  |  | 2025 | Minerals 2025, 15, 341 |  | CHN | Sichuan Province
| Chipu Pb-Zn deposit |  | Basin hydrothermal | Mississippi Valley-type (MVT) | MVT zinc-lead | Pb, Zn | Ga, Ge, In | Pb, Zn, Ga, Ge, In |  |  | 10.29223 | 10.29223-1 | underground mine |  |  |  |  | ore material | polished section | grab | mineral separate | [5 empty] | mineralisation |  |  |  | sphalerite, pyrite, galena | [6 empty] | dolomite, quartz, calcite |  | LA-ICPMS, MC-ICPMS | 193 nm excimer laser-stripping system (RESOlution M50-LR, ASI); Nu Plasma 1700 MC-ICP-MS produced by Nu Instruments, UK | Guangzhou Tuoyan Analytical Technology Co., Ltd., (Guangzhou, China) | laser energy density (fluence) of 3.6 J/cm2, frequency of 3 Hz, spot size ranging from 25 to 37 µm, single-point stripping mode; TRA mode, integration duration of 0.2 s, background capture time of 30 s, sample integration period of 50 s, purge duration of 75 s; RF power at 1300 W; Neb atomization gas injection at 0.8 mL/min; plasma gas injection at 13 L/min | IAEA-S-1, IAEA-S-2, and IAEA-S-3 (Ag2S powder) | 0 |  |  |  | 100.0004 | [15 empty] | 0 | [5 empty] | 0 | [5 empty] | 0 | [9 empty] | 0 |  | 0 |  |  |  | 0 | [7 empty] | 0 | [13 empty] | 0 | [15 empty] | 0 | [17 empty] | 100.0004 | [9 empty] | 0 | [27 empty] | 2000.160013 |  |  |  |  | 2025 | Minerals 2025, 15, 341 |  | CHN | Sichuan Province
| Chipu Pb-Zn deposit |  | Basin hydrothermal | Mississippi Valley-type (MVT) | MVT zinc-lead | Pb, Zn | Ga, Ge, In | Pb, Zn, Ga, Ge, In |  |  | 10.53137 | 10.53137-1 | underground mine |  |  |  |  | ore material | polished section | grab | mineral separate | [5 empty] | mineralisation |  |  |  | sphalerite, pyrite, galena | [6 empty] | dolomite, quartz, calcite |  | LA-ICPMS, MC-ICPMS | 193 nm excimer laser-stripping system (RESOlution M50-LR, ASI); Nu Plasma 1700 MC-ICP-MS produced by Nu Instruments, UK | Guangzhou Tuoyan Analytical Technology Co., Ltd., (Guangzhou, China) | laser energy density (fluence) of 3.6 J/cm2, frequency of 3 Hz, spot size ranging from 25 to 37 µm, single-point stripping mode; TRA mode, integration duration of 0.2 s, background capture time of 30 s, sample integration period of 50 s, purge duration of 75 s; RF power at 1300 W; Neb atomization gas injection at 0.8 mL/min; plasma gas injection at 13 L/min | IAEA-S-1, IAEA-S-2, and IAEA-S-3 (Ag2S powder) | 0 |  |  |  | 400.0064 | [15 empty] | 100.0004 | [5 empty] | 0 | [5 empty] | 0 | [9 empty] | 100.0004 |  | 0 |  |  |  | 0 | [7 empty] | 0 | [13 empty] | 300.0036 | [15 empty] | 0 | [17 empty] | 200.0016 | [9 empty] | 200.0016 | [27 empty] | 2400.230422 |  |  |  |  | 2025 | Minerals 2025, 15, 341 |  | CHN | Sichuan Province
| Chipu Pb-Zn deposit |  | Basin hydrothermal | Mississippi Valley-type (MVT) | MVT zinc-lead | Pb, Zn | Ga, Ge, In | Pb, Zn, Ga, Ge, In |  |  | 10.77038 | 10.77038-1 | underground mine |  |  |  |  | ore material | polished section | grab | mineral separate | [5 empty] | mineralisation |  |  |  | sphalerite, pyrite, galena | [6 empty] | dolomite, quartz, calcite |  | LA-ICPMS, MC-ICPMS | 193 nm excimer laser-stripping system (RESOlution M50-LR, ASI); Nu Plasma 1700 MC-ICP-MS produced by Nu Instruments, UK | Guangzhou Tuoyan Analytical Technology Co., Ltd., (Guangzhou, China) | laser energy density (fluence) of 3.6 J/cm2, frequency of 3 Hz, spot size ranging from 25 to 37 µm, single-point stripping mode; TRA mode, integration duration of 0.2 s, background capture time of 30 s, sample integration period of 50 s, purge duration of 75 s; RF power at 1300 W; Neb atomization gas injection at 0.8 mL/min; plasma gas injection at 13 L/min | IAEA-S-1, IAEA-S-2, and IAEA-S-3 (Ag2S powder) | 0 |  |  |  | 600.0144 | [15 empty] | 0 | [5 empty] | 0 | [5 empty] | 0 | [9 empty] | 100.0004 |  | 0 |  |  |  | 0 | [7 empty] | 0 | [13 empty] | 0 | [15 empty] | 0 | [17 empty] | 400.0064 | [9 empty] | 200.0016 | [27 empty] | 2100.176415 |  |  |  |  | 2025 | Minerals 2025, 15, 341 |  | CHN | Sichuan Province
| Chipu Pb-Zn deposit |  | Basin hydrothermal | Mississippi Valley-type (MVT) | MVT zinc-lead | Pb, Zn | Ga, Ge, In | Pb, Zn, Ga, Ge, In |  |  | 11.00955 | 11.00955-1 | underground mine |  |  |  |  | ore material | polished section | grab | mineral separate | [5 empty] | mineralisation |  |  |  | sphalerite, pyrite, galena | [6 empty] | dolomite, quartz, calcite |  | LA-ICPMS, MC-ICPMS | 193 nm excimer laser-stripping system (RESOlution M50-LR, ASI); Nu Plasma 1700 MC-ICP-MS produced by Nu Instruments, UK | Guangzhou Tuoyan Analytical Technology Co., Ltd., (Guangzhou, China) | laser energy density (fluence) of 3.6 J/cm2, frequency of 3 Hz, spot size ranging from 25 to 37 µm, single-point stripping mode; TRA mode, integration duration of 0.2 s, background capture time of 30 s, sample integration period of 50 s, purge duration of 75 s; RF power at 1300 W; Neb atomization gas injection at 0.8 mL/min; plasma gas injection at 13 L/min | IAEA-S-1, IAEA-S-2, and IAEA-S-3 (Ag2S powder) | 0 |  |  |  | 700.019601 | [15 empty] | 0 | [5 empty] | 0 | [5 empty] | 0 | [9 empty] | 100.0004 |  | 0 |  |  |  | 0 | [7 empty] | 0 | [13 empty] | 100.0004 | [15 empty] | 0 | [17 empty] | 300.0036 | [9 empty] | 300.0036 | [27 empty] | 1900.144411 |  |  |  |  | 2025 | Minerals 2025, 15, 341 |  | CHN | Sichuan Province
| Chipu Pb-Zn deposit |  | Basin hydrothermal | Mississippi Valley-type (MVT) | MVT zinc-lead | Pb, Zn | Ga, Ge, In | Pb, Zn, Ga, Ge, In |  |  | 11.24873 | 11.24873-1 | underground mine |  |  |  |  | ore material | polished section | grab | mineral separate | [5 empty] | mineralisation |  |  |  | sphalerite, pyrite, galena | [6 empty] | dolomite, quartz, calcite |  | LA-ICPMS, MC-ICPMS | 193 nm excimer laser-stripping system (RESOlution M50-LR, ASI); Nu Plasma 1700 MC-ICP-MS produced by Nu Instruments, UK | Guangzhou Tuoyan Analytical Technology Co., Ltd., (Guangzhou, China) | laser energy density (fluence) of 3.6 J/cm2, frequency of 3 Hz, spot size ranging from 25 to 37 µm, single-point stripping mode; TRA mode, integration duration of 0.2 s, background capture time of 30 s, sample integration period of 50 s, purge duration of 75 s; RF power at 1300 W; Neb atomization gas injection at 0.8 mL/min; plasma gas injection at 13 L/min | IAEA-S-1, IAEA-S-2, and IAEA-S-3 (Ag2S powder) | 0 |  |  |  | 300.0036 | [15 empty] | 0 | [5 empty] | 0 | [5 empty] | 0 | [9 empty] | 100.0004 |  | 0 |  |  |  | 0 | [7 empty] | 0 | [13 empty] | 100.0004 | [15 empty] | 0 | [17 empty] | 200.0016 | [9 empty] | 0 | [27 empty] | 2500.250025 |  |  |  |  | 2025 | Minerals 2025, 15, 341 |  | CHN | Sichuan Province
| Chipu Pb-Zn deposit |  | Basin hydrothermal | Mississippi Valley-type (MVT) | MVT zinc-lead | Pb, Zn | Ga, Ge, In | Pb, Zn, Ga, Ge, In |  |  | 11.48773 | 11.48773-1 | underground mine |  |  |  |  | ore material | polished section | grab | mineral separate | [5 empty] | mineralisation |  |  |  | sphalerite, pyrite, galena | [6 empty] | dolomite, quartz, calcite |  | LA-ICPMS, MC-ICPMS | 193 nm excimer laser-stripping system (RESOlution M50-LR, ASI); Nu Plasma 1700 MC-ICP-MS produced by Nu Instruments, UK | Guangzhou Tuoyan Analytical Technology Co., Ltd., (Guangzhou, China) | laser energy density (fluence) of 3.6 J/cm2, frequency of 3 Hz, spot size ranging from 25 to 37 µm, single-point stripping mode; TRA mode, integration duration of 0.2 s, background capture time of 30 s, sample integration period of 50 s, purge duration of 75 s; RF power at 1300 W; Neb atomization gas injection at 0.8 mL/min; plasma gas injection at 13 L/min | IAEA-S-1, IAEA-S-2, and IAEA-S-3 (Ag2S powder) | 0 |  |  |  | 300.0036 | [15 empty] | 0 | [5 empty] | 0 | [5 empty] | 0 | [9 empty] | 0 |  | 0 |  |  |  | 0 | [7 empty] | 0 | [13 empty] | 200.0016 | [15 empty] | 200.0016 | [17 empty] | 200.0016 | [9 empty] | 100.0004 | [27 empty] | 2300.211619 |  |  |  |  | 2025 | Minerals 2025, 15, 341 |  | CHN | Sichuan Province
| Chipu Pb-Zn deposit |  | Basin hydrothermal | Mississippi Valley-type (MVT) | MVT zinc-lead | Pb, Zn | Ga, Ge, In | Pb, Zn, Ga, Ge, In |  |  | 11.72687 | 11.72687-1 | underground mine |  |  |  |  | ore material | polished section | grab | mineral separate | [5 empty] | mineralisation |  |  |  | sphalerite, pyrite, galena | [6 empty] | dolomite, quartz, calcite |  | LA-ICPMS, MC-ICPMS | 193 nm excimer laser-stripping system (RESOlution M50-LR, ASI); Nu Plasma 1700 MC-ICP-MS produced by Nu Instruments, UK | Guangzhou Tuoyan Analytical Technology Co., Ltd., (Guangzhou, China) | laser energy density (fluence) of 3.6 J/cm2, frequency of 3 Hz, spot size ranging from 25 to 37 µm, single-point stripping mode; TRA mode, integration duration of 0.2 s, background capture time of 30 s, sample integration period of 50 s, purge duration of 75 s; RF power at 1300 W; Neb atomization gas injection at 0.8 mL/min; plasma gas injection at 13 L/min | IAEA-S-1, IAEA-S-2, and IAEA-S-3 (Ag2S powder) | 0 |  |  |  | 500.01 | [15 empty] | 0 | [5 empty] | 200.0016 | [5 empty] | 0 | [9 empty] | 0 |  | 0 |  |  |  | 0 | [7 empty] | 0 | [13 empty] | 300.0036 | [15 empty] | 0 | [17 empty] | 200.0016 | [9 empty] | 100.0004 | [27 empty] | 1800.129609 |  |  |  |  | 2025 | Minerals 2025, 15, 341 |  | CHN | Sichuan Province
| Chipu Pb-Zn deposit |  | Basin hydrothermal | Mississippi Valley-type (MVT) | MVT zinc-lead | Pb, Zn | Ga, Ge, In | Pb, Zn, Ga, Ge, In |  |  | 11.96593 | 11.96593-1 | underground mine |  |  |  |  | ore material | polished section | grab | mineral separate | [5 empty] | mineralisation |  |  |  | sphalerite, pyrite, galena | [6 empty] | dolomite, quartz, calcite |  | LA-ICPMS, MC-ICPMS | 193 nm excimer laser-stripping system (RESOlution M50-LR, ASI); Nu Plasma 1700 MC-ICP-MS produced by Nu Instruments, UK | Guangzhou Tuoyan Analytical Technology Co., Ltd., (Guangzhou, China) | laser energy density (fluence) of 3.6 J/cm2, frequency of 3 Hz, spot size ranging from 25 to 37 µm, single-point stripping mode; TRA mode, integration duration of 0.2 s, background capture time of 30 s, sample integration period of 50 s, purge duration of 75 s; RF power at 1300 W; Neb atomization gas injection at 0.8 mL/min; plasma gas injection at 13 L/min | IAEA-S-1, IAEA-S-2, and IAEA-S-3 (Ag2S powder) | 0 |  |  |  | 300.0036 | [15 empty] | 100.0004 | [5 empty] | 0 | [5 empty] | 0 | [9 empty] | 100.0004 |  | 0 |  |  |  | 0 | [7 empty] | 0 | [13 empty] | 200.0016 | [15 empty] | 0 | [17 empty] | 600.0144 | [9 empty] | 0 | [27 empty] | 3000.360043 |  |  |  |  | 2025 | Minerals 2025, 15, 341 |  | CHN | Sichuan Province
| Chipu Pb-Zn deposit |  | Basin hydrothermal | Mississippi Valley-type (MVT) | MVT zinc-lead | Pb, Zn | Ga, Ge, In | Pb, Zn, Ga, Ge, In |  |  | 12.20505 | 12.20505-1 | underground mine |  |  |  |  | ore material | polished section | grab | mineral separate | [5 empty] | mineralisation |  |  |  | sphalerite, pyrite, galena | [6 empty] | dolomite, quartz, calcite |  | LA-ICPMS, MC-ICPMS | 193 nm excimer laser-stripping system (RESOlution M50-LR, ASI); Nu Plasma 1700 MC-ICP-MS produced by Nu Instruments, UK | Guangzhou Tuoyan Analytical Technology Co., Ltd., (Guangzhou, China) | laser energy density (fluence) of 3.6 J/cm2, frequency of 3 Hz, spot size ranging from 25 to 37 µm, single-point stripping mode; TRA mode, integration duration of 0.2 s, background capture time of 30 s, sample integration period of 50 s, purge duration of 75 s; RF power at 1300 W; Neb atomization gas injection at 0.8 mL/min; plasma gas injection at 13 L/min | IAEA-S-1, IAEA-S-2, and IAEA-S-3 (Ag2S powder) | 0 |  |  |  | 400.0064 | [15 empty] | 100.0004 | [5 empty] | 0 | [5 empty] | 0 | [9 empty] | 0 |  | 0 |  |  |  | 0 | [7 empty] | 0 | [13 empty] | 0 | [15 empty] | 0 | [17 empty] | 100.0004 | [9 empty] | 100.0004 | [27 empty] | 2000.160013 |  |  |  |  | 2025 | Minerals 2025, 15, 341 |  | CHN | Sichuan Province
| Chipu Pb-Zn deposit |  | Basin hydrothermal | Mississippi Valley-type (MVT) | MVT zinc-lead | Pb, Zn | Ga, Ge, In | Pb, Zn, Ga, Ge, In |  |  | 12.44416 | 12.44416-1 | underground mine |  |  |  |  | ore material | polished section | grab | mineral separate | [5 empty] | mineralisation |  |  |  | sphalerite, pyrite, galena | [6 empty] | dolomite, quartz, calcite |  | LA-ICPMS, MC-ICPMS | 193 nm excimer laser-stripping system (RESOlution M50-LR, ASI); Nu Plasma 1700 MC-ICP-MS produced by Nu Instruments, UK | Guangzhou Tuoyan Analytical Technology Co., Ltd., (Guangzhou, China) | laser energy density (fluence) of 3.6 J/cm2, frequency of 3 Hz, spot size ranging from 25 to 37 µm, single-point stripping mode; TRA mode, integration duration of 0.2 s, background capture time of 30 s, sample integration period of 50 s, purge duration of 75 s; RF power at 1300 W; Neb atomization gas injection at 0.8 mL/min; plasma gas injection at 13 L/min | IAEA-S-1, IAEA-S-2, and IAEA-S-3 (Ag2S powder) | 0 |  |  |  | 300.0036 | [15 empty] | 0 | [5 empty] | 0 | [5 empty] | 0 | [9 empty] | 100.0004 |  | 0 |  |  |  | 0 | [7 empty] | 0 | [13 empty] | 0 | [15 empty] | 0 | [17 empty] | 200.0016 | [9 empty] | 100.0004 | [27 empty] | 2000.160013 |  |  |  |  | 2025 | Minerals 2025, 15, 341 |  | CHN | Sichuan Province
| Chipu Pb-Zn deposit |  | Basin hydrothermal | Mississippi Valley-type (MVT) | MVT zinc-lead | Pb, Zn | Ga, Ge, In | Pb, Zn, Ga, Ge, In |  |  | 12.68316 | 12.68316-1 | underground mine |  |  |  |  | ore material | polished section | grab | mineral separate | [5 empty] | mineralisation |  |  |  | sphalerite, pyrite, galena | [6 empty] | dolomite, quartz, calcite |  | LA-ICPMS, MC-ICPMS | 193 nm excimer laser-stripping system (RESOlution M50-LR, ASI); Nu Plasma 1700 MC-ICP-MS produced by Nu Instruments, UK | Guangzhou Tuoyan Analytical Technology Co., Ltd., (Guangzhou, China) | laser energy density (fluence) of 3.6 J/cm2, frequency of 3 Hz, spot size ranging from 25 to 37 µm, single-point stripping mode; TRA mode, integration duration of 0.2 s, background capture time of 30 s, sample integration period of 50 s, purge duration of 75 s; RF power at 1300 W; Neb atomization gas injection at 0.8 mL/min; plasma gas injection at 13 L/min | IAEA-S-1, IAEA-S-2, and IAEA-S-3 (Ag2S powder) | 0 |  |  |  | 200.0016 | [15 empty] | 0 | [5 empty] | 200.0016 | [5 empty] | 0 | [9 empty] | 0 |  | 0 |  |  |  | 0 | [7 empty] | 0 | [13 empty] | 200.0016 | [15 empty] | 0 | [17 empty] | 200.0016 | [9 empty] | 500.01 | [27 empty] | 2500.250025 |  |  |  |  | 2025 | Minerals 2025, 15, 341 |  | CHN | Sichuan Province
| Chipu Pb-Zn deposit |  | Basin hydrothermal | Mississippi Valley-type (MVT) | MVT zinc-lead | Pb, Zn | Ga, Ge, In | Pb, Zn, Ga, Ge, In |  |  | 12.92218 | 12.92218-1 | underground mine |  |  |  |  | ore material | polished section | grab | mineral separate | [5 empty] | mineralisation |  |  |  | sphalerite, pyrite, galena | [6 empty] | dolomite, quartz, calcite |  | LA-ICPMS, MC-ICPMS | 193 nm excimer laser-stripping system (RESOlution M50-LR, ASI); Nu Plasma 1700 MC-ICP-MS produced by Nu Instruments, UK | Guangzhou Tuoyan Analytical Technology Co., Ltd., (Guangzhou, China) | laser energy density (fluence) of 3.6 J/cm2, frequency of 3 Hz, spot size ranging from 25 to 37 µm, single-point stripping mode; TRA mode, integration duration of 0.2 s, background capture time of 30 s, sample integration period of 50 s, purge duration of 75 s; RF power at 1300 W; Neb atomization gas injection at 0.8 mL/min; plasma gas injection at 13 L/min | IAEA-S-1, IAEA-S-2, and IAEA-S-3 (Ag2S powder) | 0 |  |  |  | 500.01 | [15 empty] | 0 | [5 empty] | 0 | [5 empty] | 0 | [9 empty] | 0 |  | 0 |  |  |  | 100.0004 | [7 empty] | 0 | [13 empty] | 100.0004 | [15 empty] | 0 | [17 empty] | 100.0004 | [9 empty] | 0 | [27 empty] | 1600.102407 |  |  |  |  | 2025 | Minerals 2025, 15, 341 |  | CHN | Sichuan Province
| Chipu Pb-Zn deposit |  | Basin hydrothermal | Mississippi Valley-type (MVT) | MVT zinc-lead | Pb, Zn | Ga, Ge, In | Pb, Zn, Ga, Ge, In |  |  | 13.16136 | 13.16136-1 | underground mine |  |  |  |  | ore material | polished section | grab | mineral separate | [5 empty] | mineralisation |  |  |  | sphalerite, pyrite, galena | [6 empty] | dolomite, quartz, calcite |  | LA-ICPMS, MC-ICPMS | 193 nm excimer laser-stripping system (RESOlution M50-LR, ASI); Nu Plasma 1700 MC-ICP-MS produced by Nu Instruments, UK | Guangzhou Tuoyan Analytical Technology Co., Ltd., (Guangzhou, China) | laser energy density (fluence) of 3.6 J/cm2, frequency of 3 Hz, spot size ranging from 25 to 37 µm, single-point stripping mode; TRA mode, integration duration of 0.2 s, background capture time of 30 s, sample integration period of 50 s, purge duration of 75 s; RF power at 1300 W; Neb atomization gas injection at 0.8 mL/min; plasma gas injection at 13 L/min | IAEA-S-1, IAEA-S-2, and IAEA-S-3 (Ag2S powder) | 0 |  |  |  | 400.0064 | [15 empty] | 0 | [5 empty] | 0 | [5 empty] | 0 | [9 empty] | 0 |  | 0 |  |  |  | 0 | [7 empty] | 0 | [13 empty] | 200.0016 | [15 empty] | 100.0004 | [17 empty] | 200.0016 | [9 empty] | 100.0004 | [27 empty] | 2200.193617 |  |  |  |  | 2025 | Minerals 2025, 15, 341 |  | CHN | Sichuan Province
| Chipu Pb-Zn deposit |  | Basin hydrothermal | Mississippi Valley-type (MVT) | MVT zinc-lead | Pb, Zn | Ga, Ge, In | Pb, Zn, Ga, Ge, In |  |  | 13.4005 | 13.4005-1 | underground mine |  |  |  |  | ore material | polished section | grab | mineral separate | [5 empty] | mineralisation |  |  |  | sphalerite, pyrite, galena | [6 empty] | dolomite, quartz, calcite |  | LA-ICPMS, MC-ICPMS | 193 nm excimer laser-stripping system (RESOlution M50-LR, ASI); Nu Plasma 1700 MC-ICP-MS produced by Nu Instruments, UK | Guangzhou Tuoyan Analytical Technology Co., Ltd., (Guangzhou, China) | laser energy density (fluence) of 3.6 J/cm2, frequency of 3 Hz, spot size ranging from 25 to 37 µm, single-point stripping mode; TRA mode, integration duration of 0.2 s, background capture time of 30 s, sample integration period of 50 s, purge duration of 75 s; RF power at 1300 W; Neb atomization gas injection at 0.8 mL/min; plasma gas injection at 13 L/min | IAEA-S-1, IAEA-S-2, and IAEA-S-3 (Ag2S powder) | 0 |  |  |  | 400.0064 | [15 empty] | 0 | [5 empty] | 0 | [5 empty] | 0 | [9 empty] | 0 |  | 0 |  |  |  | 0 | [7 empty] | 0 | [13 empty] | 200.0016 | [15 empty] | 0 | [17 empty] | 500.01 | [9 empty] | 100.0004 | [27 empty] | 2300.211619 |  |  |  |  | 2025 | Minerals 2025, 15, 341 |  | CHN | Sichuan Province
| Chipu Pb-Zn deposit |  | Basin hydrothermal | Mississippi Valley-type (MVT) | MVT zinc-lead | Pb, Zn | Ga, Ge, In | Pb, Zn, Ga, Ge, In |  |  | 13.63968 | 13.63968-1 | underground mine |  |  |  |  | ore material | polished section | grab | mineral separate | [5 empty] | mineralisation |  |  |  | sphalerite, pyrite, galena | [6 empty] | dolomite, quartz, calcite |  | LA-ICPMS, MC-ICPMS | 193 nm excimer laser-stripping system (RESOlution M50-LR, ASI); Nu Plasma 1700 MC-ICP-MS produced by Nu Instruments, UK | Guangzhou Tuoyan Analytical Technology Co., Ltd., (Guangzhou, China) | laser energy density (fluence) of 3.6 J/cm2, frequency of 3 Hz, spot size ranging from 25 to 37 µm, single-point stripping mode; TRA mode, integration duration of 0.2 s, background capture time of 30 s, sample integration period of 50 s, purge duration of 75 s; RF power at 1300 W; Neb atomization gas injection at 0.8 mL/min; plasma gas injection at 13 L/min | IAEA-S-1, IAEA-S-2, and IAEA-S-3 (Ag2S powder) | 0 |  |  |  | 500.01 | [15 empty] | 100.0004 | [5 empty] | 0 | [5 empty] | 0 | [9 empty] | 0 |  | 0 |  |  |  | 0 | [7 empty] | 0 | [13 empty] | 600.0144 | [15 empty] | 0 | [17 empty] | 200.0016 | [9 empty] | 0 | [27 empty] | 1600.102407 |  |  |  |  | 2025 | Minerals 2025, 15, 341 |  | CHN | Sichuan Province
| Chipu Pb-Zn deposit |  | Basin hydrothermal | Mississippi Valley-type (MVT) | MVT zinc-lead | Pb, Zn | Ga, Ge, In | Pb, Zn, Ga, Ge, In |  |  | 13.87868 | 13.87868-1 | underground mine |  |  |  |  | ore material | polished section | grab | mineral separate | [5 empty] | mineralisation |  |  |  | sphalerite, pyrite, galena | [6 empty] | dolomite, quartz, calcite |  | LA-ICPMS, MC-ICPMS | 193 nm excimer laser-stripping system (RESOlution M50-LR, ASI); Nu Plasma 1700 MC-ICP-MS produced by Nu Instruments, UK | Guangzhou Tuoyan Analytical Technology Co., Ltd., (Guangzhou, China) | laser energy density (fluence) of 3.6 J/cm2, frequency of 3 Hz, spot size ranging from 25 to 37 µm, single-point stripping mode; TRA mode, integration duration of 0.2 s, background capture time of 30 s, sample integration period of 50 s, purge duration of 75 s; RF power at 1300 W; Neb atomization gas injection at 0.8 mL/min; plasma gas injection at 13 L/min | IAEA-S-1, IAEA-S-2, and IAEA-S-3 (Ag2S powder) | 0 |  |  |  | 300.0036 | [15 empty] | 0 | [5 empty] | 0 | [5 empty] | 0 | [9 empty] | 200.0016 |  | 0 |  |  |  | 100.0004 | [7 empty] | 0 | [13 empty] | 200.0016 | [15 empty] | 0 | [17 empty] | 300.0036 | [9 empty] | 0 | [27 empty] | 2600.270428 |  |  |  |  | 2025 | Minerals 2025, 15, 341 |  | CHN | Sichuan Province
| Chipu Pb-Zn deposit |  | Basin hydrothermal | Mississippi Valley-type (MVT) | MVT zinc-lead | Pb, Zn | Ga, Ge, In | Pb, Zn, Ga, Ge, In |  |  | 14.11782 | 14.11782-1 | underground mine |  |  |  |  | ore material | polished section | grab | mineral separate | [5 empty] | mineralisation |  |  |  | sphalerite, pyrite, galena | [6 empty] | dolomite, quartz, calcite |  | LA-ICPMS, MC-ICPMS | 193 nm excimer laser-stripping system (RESOlution M50-LR, ASI); Nu Plasma 1700 MC-ICP-MS produced by Nu Instruments, UK | Guangzhou Tuoyan Analytical Technology Co., Ltd., (Guangzhou, China) | laser energy density (fluence) of 3.6 J/cm2, frequency of 3 Hz, spot size ranging from 25 to 37 µm, single-point stripping mode; TRA mode, integration duration of 0.2 s, background capture time of 30 s, sample integration period of 50 s, purge duration of 75 s; RF power at 1300 W; Neb atomization gas injection at 0.8 mL/min; plasma gas injection at 13 L/min | IAEA-S-1, IAEA-S-2, and IAEA-S-3 (Ag2S powder) | 0 |  |  |  | 200.0016 | [15 empty] | 0 | [5 empty] | 0 | [5 empty] | 0 | [9 empty] | 0 |  | 0 |  |  |  | 0 | [7 empty] | 0 | [13 empty] | 100.0004 | [15 empty] | 100.0004 | [17 empty] | 100.0004 | [9 empty] | 100.0004 | [27 empty] | 2000.160013 |  |  |  |  | 2025 | Minerals 2025, 15, 341 |  | CHN | Sichuan Province
| Chipu Pb-Zn deposit |  | Basin hydrothermal | Mississippi Valley-type (MVT) | MVT zinc-lead | Pb, Zn | Ga, Ge, In | Pb, Zn, Ga, Ge, In |  |  | 14.35682 | 14.35682-1 | underground mine |  |  |  |  | ore material | polished section | grab | mineral separate | [5 empty] | mineralisation |  |  |  | sphalerite, pyrite, galena | [6 empty] | dolomite, quartz, calcite |  | LA-ICPMS, MC-ICPMS | 193 nm excimer laser-stripping system (RESOlution M50-LR, ASI); Nu Plasma 1700 MC-ICP-MS produced by Nu Instruments, UK | Guangzhou Tuoyan Analytical Technology Co., Ltd., (Guangzhou, China) | laser energy density (fluence) of 3.6 J/cm2, frequency of 3 Hz, spot size ranging from 25 to 37 µm, single-point stripping mode; TRA mode, integration duration of 0.2 s, background capture time of 30 s, sample integration period of 50 s, purge duration of 75 s; RF power at 1300 W; Neb atomization gas injection at 0.8 mL/min; plasma gas injection at 13 L/min | IAEA-S-1, IAEA-S-2, and IAEA-S-3 (Ag2S powder) | 0 |  |  |  | 500.01 | [15 empty] | 200.0016 | [5 empty] | 100.0004 | [5 empty] | 0 | [9 empty] | 0 |  | 0 |  |  |  | 0 | [7 empty] | 0 | [13 empty] | 200.0016 | [15 empty] | 100.0004 | [17 empty] | 500.01 | [9 empty] | 0 | [27 empty] | 2000.160013 |  |  |  |  | 2025 | Minerals 2025, 15, 341 |  | CHN | Sichuan Province
| Chipu Pb-Zn deposit |  | Basin hydrothermal | Mississippi Valley-type (MVT) | MVT zinc-lead | Pb, Zn | Ga, Ge, In | Pb, Zn, Ga, Ge, In |  |  | 14.59581 | 14.59581-1 | underground mine |  |  |  |  | ore material | polished section | grab | mineral separate | [5 empty] | mineralisation |  |  |  | sphalerite, pyrite, galena | [6 empty] | dolomite, quartz, calcite |  | LA-ICPMS, MC-ICPMS | 193 nm excimer laser-stripping system (RESOlution M50-LR, ASI); Nu Plasma 1700 MC-ICP-MS produced by Nu Instruments, UK | Guangzhou Tuoyan Analytical Technology Co., Ltd., (Guangzhou, China) | laser energy density (fluence) of 3.6 J/cm2, frequency of 3 Hz, spot size ranging from 25 to 37 µm, single-point stripping mode; TRA mode, integration duration of 0.2 s, background capture time of 30 s, sample integration period of 50 s, purge duration of 75 s; RF power at 1300 W; Neb atomization gas injection at 0.8 mL/min; plasma gas injection at 13 L/min | IAEA-S-1, IAEA-S-2, and IAEA-S-3 (Ag2S powder) | 0 |  |  |  | 800.025601 | [15 empty] | 0 | [5 empty] | 0 | [5 empty] | 0 | [9 empty] | 100.0004 |  | 0 |  |  |  | 0 | [7 empty] | 0 | [13 empty] | 100.0004 | [15 empty] | 100.0004 | [17 empty] | 200.0016 | [9 empty] | 0 | [27 empty] | 2400.230422 |  |  |  |  | 2025 | Minerals 2025, 15, 341 |  | CHN | Sichuan Province
| Chipu Pb-Zn deposit |  | Basin hydrothermal | Mississippi Valley-type (MVT) | MVT zinc-lead | Pb, Zn | Ga, Ge, In | Pb, Zn, Ga, Ge, In |  |  | 14.83498 | 14.83498-1 | underground mine |  |  |  |  | ore material | polished section | grab | mineral separate | [5 empty] | mineralisation |  |  |  | sphalerite, pyrite, galena | [6 empty] | dolomite, quartz, calcite |  | LA-ICPMS, MC-ICPMS | 193 nm excimer laser-stripping system (RESOlution M50-LR, ASI); Nu Plasma 1700 MC-ICP-MS produced by Nu Instruments, UK | Guangzhou Tuoyan Analytical Technology Co., Ltd., (Guangzhou, China) | laser energy density (fluence) of 3.6 J/cm2, frequency of 3 Hz, spot size ranging from 25 to 37 µm, single-point stripping mode; TRA mode, integration duration of 0.2 s, background capture time of 30 s, sample integration period of 50 s, purge duration of 75 s; RF power at 1300 W; Neb atomization gas injection at 0.8 mL/min; plasma gas injection at 13 L/min | IAEA-S-1, IAEA-S-2, and IAEA-S-3 (Ag2S powder) | 0 |  |  |  | 600.0144 | [15 empty] | 200.0016 | [5 empty] | 0 | [5 empty] | 0 | [9 empty] | 0 |  | 0 |  |  |  | 0 | [7 empty] | 0 | [13 empty] | 200.0016 | [15 empty] | 0 | [17 empty] | 200.0016 | [9 empty] | 0 | [27 empty] | 1900.144411 |  |  |  |  | 2025 | Minerals 2025, 15, 341 |  | CHN | Sichuan Province
| Chipu Pb-Zn deposit |  | Basin hydrothermal | Mississippi Valley-type (MVT) | MVT zinc-lead | Pb, Zn | Ga, Ge, In | Pb, Zn, Ga, Ge, In |  |  | 15.07398 | 15.07398-1 | underground mine |  |  |  |  | ore material | polished section | grab | mineral separate | [5 empty] | mineralisation |  |  |  | sphalerite, pyrite, galena | [6 empty] | dolomite, quartz, calcite |  | LA-ICPMS, MC-ICPMS | 193 nm excimer laser-stripping system (RESOlution M50-LR, ASI); Nu Plasma 1700 MC-ICP-MS produced by Nu Instruments, UK | Guangzhou Tuoyan Analytical Technology Co., Ltd., (Guangzhou, China) | laser energy density (fluence) of 3.6 J/cm2, frequency of 3 Hz, spot size ranging from 25 to 37 µm, single-point stripping mode; TRA mode, integration duration of 0.2 s, background capture time of 30 s, sample integration period of 50 s, purge duration of 75 s; RF power at 1300 W; Neb atomization gas injection at 0.8 mL/min; plasma gas injection at 13 L/min | IAEA-S-1, IAEA-S-2, and IAEA-S-3 (Ag2S powder) | 0 |  |  |  | 400.0064 | [15 empty] | 0 | [5 empty] | 0 | [5 empty] | 0 | [9 empty] | 0 |  | 0 |  |  |  | 0 | [7 empty] | 0 | [13 empty] | 200.0016 | [15 empty] | 0 | [17 empty] | 400.0064 | [9 empty] | 0 | [27 empty] | 2400.230422 |  |  |  |  | 2025 | Minerals 2025, 15, 341 |  | CHN | Sichuan Province
| Chipu Pb-Zn deposit |  | Basin hydrothermal | Mississippi Valley-type (MVT) | MVT zinc-lead | Pb, Zn | Ga, Ge, In | Pb, Zn, Ga, Ge, In |  |  | 15.31312 | 15.31312-1 | underground mine |  |  |  |  | ore material | polished section | grab | mineral separate | [5 empty] | mineralisation |  |  |  | sphalerite, pyrite, galena | [6 empty] | dolomite, quartz, calcite |  | LA-ICPMS, MC-ICPMS | 193 nm excimer laser-stripping system (RESOlution M50-LR, ASI); Nu Plasma 1700 MC-ICP-MS produced by Nu Instruments, UK | Guangzhou Tuoyan Analytical Technology Co., Ltd., (Guangzhou, China) | laser energy density (fluence) of 3.6 J/cm2, frequency of 3 Hz, spot size ranging from 25 to 37 µm, single-point stripping mode; TRA mode, integration duration of 0.2 s, background capture time of 30 s, sample integration period of 50 s, purge duration of 75 s; RF power at 1300 W; Neb atomization gas injection at 0.8 mL/min; plasma gas injection at 13 L/min | IAEA-S-1, IAEA-S-2, and IAEA-S-3 (Ag2S powder) | 0 |  |  |  | 200.0016 | [15 empty] | 0 | [5 empty] | 0 | [5 empty] | 0 | [9 empty] | 200.0016 |  | 0 |  |  |  | 0 | [7 empty] | 0 | [13 empty] | 100.0004 | [15 empty] | 0 | [17 empty] | 400.0064 | [9 empty] | 200.0016 | [27 empty] | 2400.230422 |  |  |  |  | 2025 | Minerals 2025, 15, 341 |  | CHN | Sichuan Province
| Chipu Pb-Zn deposit |  | Basin hydrothermal | Mississippi Valley-type (MVT) | MVT zinc-lead | Pb, Zn | Ga, Ge, In | Pb, Zn, Ga, Ge, In |  |  | 15.55213 | 15.55213-1 | underground mine |  |  |  |  | ore material | polished section | grab | mineral separate | [5 empty] | mineralisation |  |  |  | sphalerite, pyrite, galena | [6 empty] | dolomite, quartz, calcite |  | LA-ICPMS, MC-ICPMS | 193 nm excimer laser-stripping system (RESOlution M50-LR, ASI); Nu Plasma 1700 MC-ICP-MS produced by Nu Instruments, UK | Guangzhou Tuoyan Analytical Technology Co., Ltd., (Guangzhou, China) | laser energy density (fluence) of 3.6 J/cm2, frequency of 3 Hz, spot size ranging from 25 to 37 µm, single-point stripping mode; TRA mode, integration duration of 0.2 s, background capture time of 30 s, sample integration period of 50 s, purge duration of 75 s; RF power at 1300 W; Neb atomization gas injection at 0.8 mL/min; plasma gas injection at 13 L/min | IAEA-S-1, IAEA-S-2, and IAEA-S-3 (Ag2S powder) | 0 |  |  |  | 400.0064 | [15 empty] | 100.0004 | [5 empty] | 100.0004 | [5 empty] | 0 | [9 empty] | 0 |  | 0 |  |  |  | 0 | [7 empty] | 0 | [13 empty] | 0 | [15 empty] | 100.0004 | [17 empty] | 400.0064 | [9 empty] | 100.0004 | [27 empty] | 2000.160013 |  |  |  |  | 2025 | Minerals 2025, 15, 341 |  | CHN | Sichuan Province
| Chipu Pb-Zn deposit |  | Basin hydrothermal | Mississippi Valley-type (MVT) | MVT zinc-lead | Pb, Zn | Ga, Ge, In | Pb, Zn, Ga, Ge, In |  |  | 15.79113 | 15.79113-1 | underground mine |  |  |  |  | ore material | polished section | grab | mineral separate | [5 empty] | mineralisation |  |  |  | sphalerite, pyrite, galena | [6 empty] | dolomite, quartz, calcite |  | LA-ICPMS, MC-ICPMS | 193 nm excimer laser-stripping system (RESOlution M50-LR, ASI); Nu Plasma 1700 MC-ICP-MS produced by Nu Instruments, UK | Guangzhou Tuoyan Analytical Technology Co., Ltd., (Guangzhou, China) | laser energy density (fluence) of 3.6 J/cm2, frequency of 3 Hz, spot size ranging from 25 to 37 µm, single-point stripping mode; TRA mode, integration duration of 0.2 s, background capture time of 30 s, sample integration period of 50 s, purge duration of 75 s; RF power at 1300 W; Neb atomization gas injection at 0.8 mL/min; plasma gas injection at 13 L/min | IAEA-S-1, IAEA-S-2, and IAEA-S-3 (Ag2S powder) | 0 |  |  |  | 700.019601 | [15 empty] | 100.0004 | [5 empty] | 0 | [5 empty] | 100.0004 | [9 empty] | 200.0016 |  | 0 |  |  |  | 0 | [7 empty] | 0 | [13 empty] | 200.0016 | [15 empty] | 0 | [17 empty] | 100.0004 | [9 empty] | 0 | [27 empty] | 2300.211619 |  |  |  |  | 2025 | Minerals 2025, 15, 341 |  | CHN | Sichuan Province
| Chipu Pb-Zn deposit |  | Basin hydrothermal | Mississippi Valley-type (MVT) | MVT zinc-lead | Pb, Zn | Ga, Ge, In | Pb, Zn, Ga, Ge, In |  |  | 16.03015 | 16.03015-1 | underground mine |  |  |  |  | ore material | polished section | grab | mineral separate | [5 empty] | mineralisation |  |  |  | sphalerite, pyrite, galena | [6 empty] | dolomite, quartz, calcite |  | LA-ICPMS, MC-ICPMS | 193 nm excimer laser-stripping system (RESOlution M50-LR, ASI); Nu Plasma 1700 MC-ICP-MS produced by Nu Instruments, UK | Guangzhou Tuoyan Analytical Technology Co., Ltd., (Guangzhou, China) | laser energy density (fluence) of 3.6 J/cm2, frequency of 3 Hz, spot size ranging from 25 to 37 µm, single-point stripping mode; TRA mode, integration duration of 0.2 s, background capture time of 30 s, sample integration period of 50 s, purge duration of 75 s; RF power at 1300 W; Neb atomization gas injection at 0.8 mL/min; plasma gas injection at 13 L/min | IAEA-S-1, IAEA-S-2, and IAEA-S-3 (Ag2S powder) | 0 |  |  |  | 100.0004 | [15 empty] | 0 | [5 empty] | 100.0004 | [5 empty] | 0 | [9 empty] | 100.0004 |  | 0 |  |  |  | 0 | [7 empty] | 0 | [13 empty] | 100.0004 | [15 empty] | 4200.705719 | [17 empty] | 300.0036 | [9 empty] | 100.0004 | [27 empty] | 1900.144411 |  |  |  |  | 2025 | Minerals 2025, 15, 341 |  | CHN | Sichuan Province
| Chipu Pb-Zn deposit |  | Basin hydrothermal | Mississippi Valley-type (MVT) | MVT zinc-lead | Pb, Zn | Ga, Ge, In | Pb, Zn, Ga, Ge, In |  |  | 16.26927 | 16.26927-1 | underground mine |  |  |  |  | ore material | polished section | grab | mineral separate | [5 empty] | mineralisation |  |  |  | sphalerite, pyrite, galena | [6 empty] | dolomite, quartz, calcite |  | LA-ICPMS, MC-ICPMS | 193 nm excimer laser-stripping system (RESOlution M50-LR, ASI); Nu Plasma 1700 MC-ICP-MS produced by Nu Instruments, UK | Guangzhou Tuoyan Analytical Technology Co., Ltd., (Guangzhou, China) | laser energy density (fluence) of 3.6 J/cm2, frequency of 3 Hz, spot size ranging from 25 to 37 µm, single-point stripping mode; TRA mode, integration duration of 0.2 s, background capture time of 30 s, sample integration period of 50 s, purge duration of 75 s; RF power at 1300 W; Neb atomization gas injection at 0.8 mL/min; plasma gas injection at 13 L/min | IAEA-S-1, IAEA-S-2, and IAEA-S-3 (Ag2S powder) | 400.0064 |  |  |  | 1700.115608 | [15 empty] | 14007.84439 | [5 empty] | 200.0016 | [5 empty] | 5401.166652 | [9 empty] | 600.0144 |  | 900.032401 |  |  |  | 100.0004 | [7 empty] | 56226.17153 | [13 empty] | 5601.254681 | [15 empty] | 302721.7632 | [17 empty] | 63058.65558 | [9 empty] | 300.0036 | [27 empty] | 4207881.407 |  |  |  |  | 2025 | Minerals 2025, 15, 341 |  | CHN | Sichuan Province
| Chipu Pb-Zn deposit |  | Basin hydrothermal | Mississippi Valley-type (MVT) | MVT zinc-lead | Pb, Zn | Ga, Ge, In | Pb, Zn, Ga, Ge, In |  |  | 16.50829 | 16.50829-1 | underground mine |  |  |  |  | ore material | polished section | grab | mineral separate | [5 empty] | mineralisation |  |  |  | sphalerite, pyrite, galena | [6 empty] | dolomite, quartz, calcite |  | LA-ICPMS, MC-ICPMS | 193 nm excimer laser-stripping system (RESOlution M50-LR, ASI); Nu Plasma 1700 MC-ICP-MS produced by Nu Instruments, UK | Guangzhou Tuoyan Analytical Technology Co., Ltd., (Guangzhou, China) | laser energy density (fluence) of 3.6 J/cm2, frequency of 3 Hz, spot size ranging from 25 to 37 µm, single-point stripping mode; TRA mode, integration duration of 0.2 s, background capture time of 30 s, sample integration period of 50 s, purge duration of 75 s; RF power at 1300 W; Neb atomization gas injection at 0.8 mL/min; plasma gas injection at 13 L/min | IAEA-S-1, IAEA-S-2, and IAEA-S-3 (Ag2S powder) | 2200.193617 |  |  |  | 2000.160013 | [15 empty] | 42371.6929 | [5 empty] | 100.0004 | [5 empty] | 27931.17119 | [9 empty] | 2200.193617 |  | 3700.547681 |  |  |  | 500.01 | [7 empty] | 129163.9025 | [13 empty] | 44177.92987 | [15 empty] | 309996.8413 | [17 empty] | 140889.545 | [9 empty] | 200.0016 | [27 empty] | 17850859.47 |  |  |  |  | 2025 | Minerals 2025, 15, 341 |  | CHN | Sichuan Province
| Chipu Pb-Zn deposit |  | Basin hydrothermal | Mississippi Valley-type (MVT) | MVT zinc-lead | Pb, Zn | Ga, Ge, In | Pb, Zn, Ga, Ge, In |  |  | 16.74746 | 16.74746-1 | underground mine |  |  |  |  | ore material | polished section | grab | mineral separate | [5 empty] | mineralisation |  |  |  | sphalerite, pyrite, galena | [6 empty] | dolomite, quartz, calcite |  | LA-ICPMS, MC-ICPMS | 193 nm excimer laser-stripping system (RESOlution M50-LR, ASI); Nu Plasma 1700 MC-ICP-MS produced by Nu Instruments, UK | Guangzhou Tuoyan Analytical Technology Co., Ltd., (Guangzhou, China) | laser energy density (fluence) of 3.6 J/cm2, frequency of 3 Hz, spot size ranging from 25 to 37 µm, single-point stripping mode; TRA mode, integration duration of 0.2 s, background capture time of 30 s, sample integration period of 50 s, purge duration of 75 s; RF power at 1300 W; Neb atomization gas injection at 0.8 mL/min; plasma gas injection at 13 L/min | IAEA-S-1, IAEA-S-2, and IAEA-S-3 (Ag2S powder) | 4100.67251 |  |  |  | 2700.291631 | [15 empty] | 66275.23171 | [5 empty] | 700.019601 | [5 empty] | 49999.7996 | [9 empty] | 1800.129609 |  | 4800.921777 |  |  |  | 800.025601 | [7 empty] | 172481.8456 | [13 empty] | 87102.4196 | [15 empty] | 241408.8341 | [17 empty] | 191962.7562 | [9 empty] | 1000.040002 | [27 empty] | 28511717.95 |  |  |  |  | 2025 | Minerals 2025, 15, 341 |  | CHN | Sichuan Province
| Chipu Pb-Zn deposit |  | Basin hydrothermal | Mississippi Valley-type (MVT) | MVT zinc-lead | Pb, Zn | Ga, Ge, In | Pb, Zn, Ga, Ge, In |  |  | 16.98659 | 16.98659-1 | underground mine |  |  |  |  | ore material | polished section | grab | mineral separate | [5 empty] | mineralisation |  |  |  | sphalerite, pyrite, galena | [6 empty] | dolomite, quartz, calcite |  | LA-ICPMS, MC-ICPMS | 193 nm excimer laser-stripping system (RESOlution M50-LR, ASI); Nu Plasma 1700 MC-ICP-MS produced by Nu Instruments, UK | Guangzhou Tuoyan Analytical Technology Co., Ltd., (Guangzhou, China) | laser energy density (fluence) of 3.6 J/cm2, frequency of 3 Hz, spot size ranging from 25 to 37 µm, single-point stripping mode; TRA mode, integration duration of 0.2 s, background capture time of 30 s, sample integration period of 50 s, purge duration of 75 s; RF power at 1300 W; Neb atomization gas injection at 0.8 mL/min; plasma gas injection at 13 L/min | IAEA-S-1, IAEA-S-2, and IAEA-S-3 (Ag2S powder) | 2900.336439 |  |  |  | 3900.608495 | [15 empty] | 79451.703 | [5 empty] | 600.0144 | [5 empty] | 65471.01028 | [9 empty] | 2500.250025 |  | 6501.69044 |  |  |  | 600.0144 | [7 empty] | 207813.2121 | [13 empty] | 107762.5167 | [15 empty] | 198361.5017 | [17 empty] | 213202.8432 | [9 empty] | 700.019601 | [27 empty] | 33225861.94 |  |  |  |  | 2025 | Minerals 2025, 15, 341 |  | CHN | Sichuan Province
| Chipu Pb-Zn deposit |  | Basin hydrothermal | Mississippi Valley-type (MVT) | MVT zinc-lead | Pb, Zn | Ga, Ge, In | Pb, Zn, Ga, Ge, In |  |  | 17.2256 | 17.2256-1 | underground mine |  |  |  |  | ore material | polished section | grab | mineral separate | [5 empty] | mineralisation |  |  |  | sphalerite, pyrite, galena | [6 empty] | dolomite, quartz, calcite |  | LA-ICPMS, MC-ICPMS | 193 nm excimer laser-stripping system (RESOlution M50-LR, ASI); Nu Plasma 1700 MC-ICP-MS produced by Nu Instruments, UK | Guangzhou Tuoyan Analytical Technology Co., Ltd., (Guangzhou, China) | laser energy density (fluence) of 3.6 J/cm2, frequency of 3 Hz, spot size ranging from 25 to 37 µm, single-point stripping mode; TRA mode, integration duration of 0.2 s, background capture time of 30 s, sample integration period of 50 s, purge duration of 75 s; RF power at 1300 W; Neb atomization gas injection at 0.8 mL/min; plasma gas injection at 13 L/min | IAEA-S-1, IAEA-S-2, and IAEA-S-3 (Ag2S powder) | 4000.640102 |  |  |  | 4700.883766 | [15 empty] | 81565.25019 | [5 empty] | 300.0036 | [5 empty] | 74018.50262 | [9 empty] | 1800.129609 |  | 7602.311103 |  |  |  | 900.032401 | [7 empty] | 218289.514 | [13 empty] | 129568.0529 | [15 empty] | 163765.7877 | [17 empty] | 226636.0987 | [9 empty] | 1000.040002 | [27 empty] | 38088965.88 |  |  |  |  | 2025 | Minerals 2025, 15, 341 |  | CHN | Sichuan Province
| Chipu Pb-Zn deposit |  | Basin hydrothermal | Mississippi Valley-type (MVT) | MVT zinc-lead | Pb, Zn | Ga, Ge, In | Pb, Zn, Ga, Ge, In |  |  | 17.46478 | 17.46478-1 | underground mine |  |  |  |  | ore material | polished section | grab | mineral separate | [5 empty] | mineralisation |  |  |  | sphalerite, pyrite, galena | [6 empty] | dolomite, quartz, calcite |  | LA-ICPMS, MC-ICPMS | 193 nm excimer laser-stripping system (RESOlution M50-LR, ASI); Nu Plasma 1700 MC-ICP-MS produced by Nu Instruments, UK | Guangzhou Tuoyan Analytical Technology Co., Ltd., (Guangzhou, China) | laser energy density (fluence) of 3.6 J/cm2, frequency of 3 Hz, spot size ranging from 25 to 37 µm, single-point stripping mode; TRA mode, integration duration of 0.2 s, background capture time of 30 s, sample integration period of 50 s, purge duration of 75 s; RF power at 1300 W; Neb atomization gas injection at 0.8 mL/min; plasma gas injection at 13 L/min | IAEA-S-1, IAEA-S-2, and IAEA-S-3 (Ag2S powder) | 2900.336439 |  |  |  | 5401.166652 | [15 empty] | 86498.24595 | [5 empty] | 200.0016 | [5 empty] | 78244.12166 | [9 empty] | 2700.291631 |  | 8402.823349 |  |  |  | 800.025601 | [7 empty] | 222869.2729 | [13 empty] | 126436.2271 | [15 empty] | 154043.3615 | [17 empty] | 255076.2703 | [9 empty] | 700.019601 | [27 empty] | 41086662.98 |  |  |  |  | 2025 | Minerals 2025, 15, 341 |  | CHN | Sichuan Province
| Chipu Pb-Zn deposit |  | Basin hydrothermal | Mississippi Valley-type (MVT) | MVT zinc-lead | Pb, Zn | Ga, Ge, In | Pb, Zn, Ga, Ge, In |  |  | 17.70396 | 17.70396-1 | underground mine |  |  |  |  | ore material | polished section | grab | mineral separate | [5 empty] | mineralisation |  |  |  | sphalerite, pyrite, galena | [6 empty] | dolomite, quartz, calcite |  | LA-ICPMS, MC-ICPMS | 193 nm excimer laser-stripping system (RESOlution M50-LR, ASI); Nu Plasma 1700 MC-ICP-MS produced by Nu Instruments, UK | Guangzhou Tuoyan Analytical Technology Co., Ltd., (Guangzhou, China) | laser energy density (fluence) of 3.6 J/cm2, frequency of 3 Hz, spot size ranging from 25 to 37 µm, single-point stripping mode; TRA mode, integration duration of 0.2 s, background capture time of 30 s, sample integration period of 50 s, purge duration of 75 s; RF power at 1300 W; Neb atomization gas injection at 0.8 mL/min; plasma gas injection at 13 L/min | IAEA-S-1, IAEA-S-2, and IAEA-S-3 (Ag2S powder) | 4600.846556 |  |  |  | 5301.123838 | [15 empty] | 88109.44035 | [5 empty] | 1000.040002 | [5 empty] | 86095.47969 | [9 empty] | 2800.313635 |  | 8703.028654 |  |  |  | 900.032401 | [7 empty] | 221444.2808 | [13 empty] | 122396.3148 | [15 empty] | 147161.1873 | [17 empty] | 261098.7163 | [9 empty] | 400.0064 | [27 empty] | 41331035.17 |  |  |  |  | 2025 | Minerals 2025, 15, 341 |  | CHN | Sichuan Province
| Chipu Pb-Zn deposit |  | Basin hydrothermal | Mississippi Valley-type (MVT) | MVT zinc-lead | Pb, Zn | Ga, Ge, In | Pb, Zn, Ga, Ge, In |  |  | 17.9431 | 17.9431-1 | underground mine |  |  |  |  | ore material | polished section | grab | mineral separate | [5 empty] | mineralisation |  |  |  | sphalerite, pyrite, galena | [6 empty] | dolomite, quartz, calcite |  | LA-ICPMS, MC-ICPMS | 193 nm excimer laser-stripping system (RESOlution M50-LR, ASI); Nu Plasma 1700 MC-ICP-MS produced by Nu Instruments, UK | Guangzhou Tuoyan Analytical Technology Co., Ltd., (Guangzhou, China) | laser energy density (fluence) of 3.6 J/cm2, frequency of 3 Hz, spot size ranging from 25 to 37 µm, single-point stripping mode; TRA mode, integration duration of 0.2 s, background capture time of 30 s, sample integration period of 50 s, purge duration of 75 s; RF power at 1300 W; Neb atomization gas injection at 0.8 mL/min; plasma gas injection at 13 L/min | IAEA-S-1, IAEA-S-2, and IAEA-S-3 (Ag2S powder) | 2600.270428 |  |  |  | 5101.040612 | [15 empty] | 88210.14688 | [5 empty] | 200.0016 | [5 empty] | 82169.18625 | [9 empty] | 3100.384448 |  | 8102.625251 |  |  |  | 700.019601 | [7 empty] | 254974.2197 | [13 empty] | 130679.5336 | [15 empty] | 145947.0768 | [17 empty] | 264059.9546 | [9 empty] | 300.0036 | [27 empty] | 43582958.97 |  |  |  |  | 2025 | Minerals 2025, 15, 341 |  | CHN | Sichuan Province
| Chipu Pb-Zn deposit |  | Basin hydrothermal | Mississippi Valley-type (MVT) | MVT zinc-lead | Pb, Zn | Ga, Ge, In | Pb, Zn, Ga, Ge, In |  |  | 18.18227 | 18.18227-1 | underground mine |  |  |  |  | ore material | polished section | grab | mineral separate | [5 empty] | mineralisation |  |  |  | sphalerite, pyrite, galena | [6 empty] | dolomite, quartz, calcite |  | LA-ICPMS, MC-ICPMS | 193 nm excimer laser-stripping system (RESOlution M50-LR, ASI); Nu Plasma 1700 MC-ICP-MS produced by Nu Instruments, UK | Guangzhou Tuoyan Analytical Technology Co., Ltd., (Guangzhou, China) | laser energy density (fluence) of 3.6 J/cm2, frequency of 3 Hz, spot size ranging from 25 to 37 µm, single-point stripping mode; TRA mode, integration duration of 0.2 s, background capture time of 30 s, sample integration period of 50 s, purge duration of 75 s; RF power at 1300 W; Neb atomization gas injection at 0.8 mL/min; plasma gas injection at 13 L/min | IAEA-S-1, IAEA-S-2, and IAEA-S-3 (Ag2S powder) | 4300.739727 |  |  |  | 3800.577688 | [15 empty] | 99494.39578 | [5 empty] | 200.0016 | [5 empty] | 82974.47958 | [9 empty] | 3200.409652 |  | 9603.687816 |  |  |  | 1300.067604 | [7 empty] | 234988.2102 | [13 empty] | 141496.3414 | [15 empty] | 141597.477 | [17 empty] | 250484.8093 | [9 empty] | 900.032401 | [27 empty] | 43967528.75 |  |  |  |  | 2025 | Minerals 2025, 15, 341 |  | CHN | Sichuan Province
| Chipu Pb-Zn deposit |  | Basin hydrothermal | Mississippi Valley-type (MVT) | MVT zinc-lead | Pb, Zn | Ga, Ge, In | Pb, Zn, Ga, Ge, In |  |  | 18.42128 | 18.42128-1 | underground mine |  |  |  |  | ore material | polished section | grab | mineral separate | [5 empty] | mineralisation |  |  |  | sphalerite, pyrite, galena | [6 empty] | dolomite, quartz, calcite |  | LA-ICPMS, MC-ICPMS | 193 nm excimer laser-stripping system (RESOlution M50-LR, ASI); Nu Plasma 1700 MC-ICP-MS produced by Nu Instruments, UK | Guangzhou Tuoyan Analytical Technology Co., Ltd., (Guangzhou, China) | laser energy density (fluence) of 3.6 J/cm2, frequency of 3 Hz, spot size ranging from 25 to 37 µm, single-point stripping mode; TRA mode, integration duration of 0.2 s, background capture time of 30 s, sample integration period of 50 s, purge duration of 75 s; RF power at 1300 W; Neb atomization gas injection at 0.8 mL/min; plasma gas injection at 13 L/min | IAEA-S-1, IAEA-S-2, and IAEA-S-3 (Ag2S powder) | 2400.230422 |  |  |  | 5701.299896 | [15 empty] | 93045.0109 | [5 empty] | 500.01 | [5 empty] | 85692.72635 | [9 empty] | 3600.518475 |  | 7802.43436 |  |  |  | 1600.102407 | [7 empty] | 228876.3664 | [13 empty] | 142811.1674 | [15 empty] | 152221.243 | [17 empty] | 272539.0612 | [9 empty] | 200.0016 | [27 empty] | 44826239 |  |  |  |  | 2025 | Minerals 2025, 15, 341 |  | CHN | Sichuan Province
| Chipu Pb-Zn deposit |  | Basin hydrothermal | Mississippi Valley-type (MVT) | MVT zinc-lead | Pb, Zn | Ga, Ge, In | Pb, Zn, Ga, Ge, In |  |  | 18.66041 | 18.66041-1 | underground mine |  |  |  |  | ore material | polished section | grab | mineral separate | [5 empty] | mineralisation |  |  |  | sphalerite, pyrite, galena | [6 empty] | dolomite, quartz, calcite |  | LA-ICPMS, MC-ICPMS | 193 nm excimer laser-stripping system (RESOlution M50-LR, ASI); Nu Plasma 1700 MC-ICP-MS produced by Nu Instruments, UK | Guangzhou Tuoyan Analytical Technology Co., Ltd., (Guangzhou, China) | laser energy density (fluence) of 3.6 J/cm2, frequency of 3 Hz, spot size ranging from 25 to 37 µm, single-point stripping mode; TRA mode, integration duration of 0.2 s, background capture time of 30 s, sample integration period of 50 s, purge duration of 75 s; RF power at 1300 W; Neb atomization gas injection at 0.8 mL/min; plasma gas injection at 13 L/min | IAEA-S-1, IAEA-S-2, and IAEA-S-3 (Ag2S powder) | 3900.608495 |  |  |  | 4700.883766 | [15 empty] | 92541.29229 | [5 empty] | 100.0004 | [5 empty] | 80256.82183 | [9 empty] | 3800.577688 |  | 8803.098691 |  |  |  | 1200.057603 | [7 empty] | 239981.7464 | [13 empty] | 140889.545 | [15 empty] | 162448.7693 | [17 empty] | 265796.1758 | [9 empty] | 600.0144 | [27 empty] | 42424381.66 |  |  |  |  | 2025 | Minerals 2025, 15, 341 |  | CHN | Sichuan Province
| Chipu Pb-Zn deposit |  | Basin hydrothermal | Mississippi Valley-type (MVT) | MVT zinc-lead | Pb, Zn | Ga, Ge, In | Pb, Zn, Ga, Ge, In |  |  | 18.89941 | 18.89941-1 | underground mine |  |  |  |  | ore material | polished section | grab | mineral separate | [5 empty] | mineralisation |  |  |  | sphalerite, pyrite, galena | [6 empty] | dolomite, quartz, calcite |  | LA-ICPMS, MC-ICPMS | 193 nm excimer laser-stripping system (RESOlution M50-LR, ASI); Nu Plasma 1700 MC-ICP-MS produced by Nu Instruments, UK | Guangzhou Tuoyan Analytical Technology Co., Ltd., (Guangzhou, China) | laser energy density (fluence) of 3.6 J/cm2, frequency of 3 Hz, spot size ranging from 25 to 37 µm, single-point stripping mode; TRA mode, integration duration of 0.2 s, background capture time of 30 s, sample integration period of 50 s, purge duration of 75 s; RF power at 1300 W; Neb atomization gas injection at 0.8 mL/min; plasma gas injection at 13 L/min | IAEA-S-1, IAEA-S-2, and IAEA-S-3 (Ag2S powder) | 3500.490069 |  |  |  | 4700.883766 | [15 empty] | 94254.01809 | [5 empty] | 300.0036 | [5 empty] | 78747.26642 | [9 empty] | 3300.435658 |  | 7102.016973 |  |  |  | 200.0016 | [7 empty] | 232746.857 | [13 empty] | 134014.5657 | [15 empty] | 140181.6529 | [17 empty] | 258852.7227 | [9 empty] | 600.0144 | [27 empty] | 43162366.2 |  |  |  |  | 2025 | Minerals 2025, 15, 341 |  | CHN | Sichuan Province
| Chipu Pb-Zn deposit |  | Basin hydrothermal | Mississippi Valley-type (MVT) | MVT zinc-lead | Pb, Zn | Ga, Ge, In | Pb, Zn, Ga, Ge, In |  |  | 19.13859 | 19.13859-1 | underground mine |  |  |  |  | ore material | polished section | grab | mineral separate | [5 empty] | mineralisation |  |  |  | sphalerite, pyrite, galena | [6 empty] | dolomite, quartz, calcite |  | LA-ICPMS, MC-ICPMS | 193 nm excimer laser-stripping system (RESOlution M50-LR, ASI); Nu Plasma 1700 MC-ICP-MS produced by Nu Instruments, UK | Guangzhou Tuoyan Analytical Technology Co., Ltd., (Guangzhou, China) | laser energy density (fluence) of 3.6 J/cm2, frequency of 3 Hz, spot size ranging from 25 to 37 µm, single-point stripping mode; TRA mode, integration duration of 0.2 s, background capture time of 30 s, sample integration period of 50 s, purge duration of 75 s; RF power at 1300 W; Neb atomization gas injection at 0.8 mL/min; plasma gas injection at 13 L/min | IAEA-S-1, IAEA-S-2, and IAEA-S-3 (Ag2S powder) | 2700.291631 |  |  |  | 3900.608495 | [15 empty] | 89519.40524 | [5 empty] | 300.0036 | [5 empty] | 82269.84509 | [9 empty] | 2600.270428 |  | 8102.625251 |  |  |  | 1000.040002 | [7 empty] | 236007.1388 | [13 empty] | 138058.2157 | [15 empty] | 152018.8016 | [17 empty] | 254974.2197 | [9 empty] | 300.0036 | [27 empty] | 44992723.64 |  |  |  |  | 2025 | Minerals 2025, 15, 341 |  | CHN | Sichuan Province
| Chipu Pb-Zn deposit |  | Basin hydrothermal | Mississippi Valley-type (MVT) | MVT zinc-lead | Pb, Zn | Ga, Ge, In | Pb, Zn, Ga, Ge, In |  |  | 19.37759 | 19.37759-1 | underground mine |  |  |  |  | ore material | polished section | grab | mineral separate | [5 empty] | mineralisation |  |  |  | sphalerite, pyrite, galena | [6 empty] | dolomite, quartz, calcite |  | LA-ICPMS, MC-ICPMS | 193 nm excimer laser-stripping system (RESOlution M50-LR, ASI); Nu Plasma 1700 MC-ICP-MS produced by Nu Instruments, UK | Guangzhou Tuoyan Analytical Technology Co., Ltd., (Guangzhou, China) | laser energy density (fluence) of 3.6 J/cm2, frequency of 3 Hz, spot size ranging from 25 to 37 µm, single-point stripping mode; TRA mode, integration duration of 0.2 s, background capture time of 30 s, sample integration period of 50 s, purge duration of 75 s; RF power at 1300 W; Neb atomization gas injection at 0.8 mL/min; plasma gas injection at 13 L/min | IAEA-S-1, IAEA-S-2, and IAEA-S-3 (Ag2S powder) | 3500.490069 |  |  |  | 5101.040612 | [15 empty] | 92339.8105 | [5 empty] | 700.019601 | [5 empty] | 83981.16895 | [9 empty] | 3000.360043 |  | 6301.588 |  |  |  | 400.0064 | [7 empty] | 231931.9182 | [13 empty] | 135530.782 | [15 empty] | 146655.2937 | [17 empty] | 252015.1108 | [9 empty] | 300.0036 | [27 empty] | 44290762.09 |  |  |  |  | 2025 | Minerals 2025, 15, 341 |  | CHN | Sichuan Province
| Chipu Pb-Zn deposit |  | Basin hydrothermal | Mississippi Valley-type (MVT) | MVT zinc-lead | Pb, Zn | Ga, Ge, In | Pb, Zn, Ga, Ge, In |  |  | 19.61671 | 19.61671-1 | underground mine |  |  |  |  | ore material | polished section | grab | mineral separate | [5 empty] | mineralisation |  |  |  | sphalerite, pyrite, galena | [6 empty] | dolomite, quartz, calcite |  | LA-ICPMS, MC-ICPMS | 193 nm excimer laser-stripping system (RESOlution M50-LR, ASI); Nu Plasma 1700 MC-ICP-MS produced by Nu Instruments, UK | Guangzhou Tuoyan Analytical Technology Co., Ltd., (Guangzhou, China) | laser energy density (fluence) of 3.6 J/cm2, frequency of 3 Hz, spot size ranging from 25 to 37 µm, single-point stripping mode; TRA mode, integration duration of 0.2 s, background capture time of 30 s, sample integration period of 50 s, purge duration of 75 s; RF power at 1300 W; Neb atomization gas injection at 0.8 mL/min; plasma gas injection at 13 L/min | IAEA-S-1, IAEA-S-2, and IAEA-S-3 (Ag2S powder) | 2100.176415 |  |  |  | 4700.883766 | [15 empty] | 93045.0109 | [5 empty] | 300.0036 | [5 empty] | 76734.80851 | [9 empty] | 2800.313635 |  | 7402.191049 |  |  |  | 1000.040002 | [7 empty] | 227348.868 | [13 empty] | 127749.4783 | [15 empty] | 144631.9228 | [17 empty] | 244773.3221 | [9 empty] | 1000.040002 | [27 empty] | 42647334.77 |  |  |  |  | 2025 | Minerals 2025, 15, 341 |  | CHN | Sichuan Province
| Chipu Pb-Zn deposit |  | Basin hydrothermal | Mississippi Valley-type (MVT) | MVT zinc-lead | Pb, Zn | Ga, Ge, In | Pb, Zn, Ga, Ge, In |  |  | 19.85571 | 19.85571-1 | underground mine |  |  |  |  | ore material | polished section | grab | mineral separate | [5 empty] | mineralisation |  |  |  | sphalerite, pyrite, galena | [6 empty] | dolomite, quartz, calcite |  | LA-ICPMS, MC-ICPMS | 193 nm excimer laser-stripping system (RESOlution M50-LR, ASI); Nu Plasma 1700 MC-ICP-MS produced by Nu Instruments, UK | Guangzhou Tuoyan Analytical Technology Co., Ltd., (Guangzhou, China) | laser energy density (fluence) of 3.6 J/cm2, frequency of 3 Hz, spot size ranging from 25 to 37 µm, single-point stripping mode; TRA mode, integration duration of 0.2 s, background capture time of 30 s, sample integration period of 50 s, purge duration of 75 s; RF power at 1300 W; Neb atomization gas injection at 0.8 mL/min; plasma gas injection at 13 L/min | IAEA-S-1, IAEA-S-2, and IAEA-S-3 (Ag2S powder) | 4100.67251 |  |  |  | 3600.518475 | [15 empty] | 89922.28146 | [5 empty] | 500.01 | [5 empty] | 74119.09605 | [9 empty] | 2500.250025 |  | 8302.756515 |  |  |  | 300.0036 | [7 empty] | 232950.5999 | [13 empty] | 133610.2722 | [15 empty] | 135025.3562 | [17 empty] | 244263.4936 | [9 empty] | 500.01 | [27 empty] | 42022287.18 |  |  |  |  | 2025 | Minerals 2025, 15, 341 |  | CHN | Sichuan Province
| Chipu Pb-Zn deposit |  | Basin hydrothermal | Mississippi Valley-type (MVT) | MVT zinc-lead | Pb, Zn | Ga, Ge, In | Pb, Zn, Ga, Ge, In |  |  | 20.09473 | 20.09473-1 | underground mine |  |  |  |  | ore material | polished section | grab | mineral separate | [5 empty] | mineralisation |  |  |  | sphalerite, pyrite, galena | [6 empty] | dolomite, quartz, calcite |  | LA-ICPMS, MC-ICPMS | 193 nm excimer laser-stripping system (RESOlution M50-LR, ASI); Nu Plasma 1700 MC-ICP-MS produced by Nu Instruments, UK | Guangzhou Tuoyan Analytical Technology Co., Ltd., (Guangzhou, China) | laser energy density (fluence) of 3.6 J/cm2, frequency of 3 Hz, spot size ranging from 25 to 37 µm, single-point stripping mode; TRA mode, integration duration of 0.2 s, background capture time of 30 s, sample integration period of 50 s, purge duration of 75 s; RF power at 1300 W; Neb atomization gas injection at 0.8 mL/min; plasma gas injection at 13 L/min | IAEA-S-1, IAEA-S-2, and IAEA-S-3 (Ag2S powder) | 3300.435658 |  |  |  | 4600.846556 | [15 empty] | 87102.4196 | [5 empty] | 200.0016 | [5 empty] | 67582.20162 | [9 empty] | 2400.230422 |  | 7902.497189 |  |  |  | 900.032401 | [7 empty] | 238045.2427 | [13 empty] | 124921.1077 | [15 empty] | 134216.7173 | [17 empty] | 224192.624 | [9 empty] | 300.0036 | [27 empty] | 41578328.14 |  |  |  |  | 2025 | Minerals 2025, 15, 341 |  | CHN | Sichuan Province
| Chipu Pb-Zn deposit |  | Basin hydrothermal | Mississippi Valley-type (MVT) | MVT zinc-lead | Pb, Zn | Ga, Ge, In | Pb, Zn, Ga, Ge, In |  |  | 20.3339 | 20.3339-1 | underground mine |  |  |  |  | ore material | polished section | grab | mineral separate | [5 empty] | mineralisation |  |  |  | sphalerite, pyrite, galena | [6 empty] | dolomite, quartz, calcite |  | LA-ICPMS, MC-ICPMS | 193 nm excimer laser-stripping system (RESOlution M50-LR, ASI); Nu Plasma 1700 MC-ICP-MS produced by Nu Instruments, UK | Guangzhou Tuoyan Analytical Technology Co., Ltd., (Guangzhou, China) | laser energy density (fluence) of 3.6 J/cm2, frequency of 3 Hz, spot size ranging from 25 to 37 µm, single-point stripping mode; TRA mode, integration duration of 0.2 s, background capture time of 30 s, sample integration period of 50 s, purge duration of 75 s; RF power at 1300 W; Neb atomization gas injection at 0.8 mL/min; plasma gas injection at 13 L/min | IAEA-S-1, IAEA-S-2, and IAEA-S-3 (Ag2S powder) | 2600.270428 |  |  |  | 4400.774536 | [15 empty] | 98486.46087 | [5 empty] | 900.032401 | [5 empty] | 66978.9678 | [9 empty] | 2400.230422 |  | 7502.250675 |  |  |  | 1100.048402 | [7 empty] | 210863.6637 | [13 empty] | 129669.0925 | [15 empty] | 135126.4397 | [17 empty] | 228469.0154 | [9 empty] | 500.01 | [27 empty] | 42498374.83 |  |  |  |  | 2025 | Minerals 2025, 15, 341 |  | CHN | Sichuan Province
| Chipu Pb-Zn deposit |  | Basin hydrothermal | Mississippi Valley-type (MVT) | MVT zinc-lead | Pb, Zn | Ga, Ge, In | Pb, Zn, Ga, Ge, In |  |  | 20.57304 | 20.57304-1 | underground mine |  |  |  |  | ore material | polished section | grab | mineral separate | [5 empty] | mineralisation |  |  |  | sphalerite, pyrite, galena | [6 empty] | dolomite, quartz, calcite |  | LA-ICPMS, MC-ICPMS | 193 nm excimer laser-stripping system (RESOlution M50-LR, ASI); Nu Plasma 1700 MC-ICP-MS produced by Nu Instruments, UK | Guangzhou Tuoyan Analytical Technology Co., Ltd., (Guangzhou, China) | laser energy density (fluence) of 3.6 J/cm2, frequency of 3 Hz, spot size ranging from 25 to 37 µm, single-point stripping mode; TRA mode, integration duration of 0.2 s, background capture time of 30 s, sample integration period of 50 s, purge duration of 75 s; RF power at 1300 W; Neb atomization gas injection at 0.8 mL/min; plasma gas injection at 13 L/min | IAEA-S-1, IAEA-S-2, and IAEA-S-3 (Ag2S powder) | 2800.313635 |  |  |  | 5601.254681 | [15 empty] | 88008.73464 | [5 empty] | 800.025601 | [5 empty] | 62254.64053 | [9 empty] | 2600.270428 |  | 8202.690482 |  |  |  | 1100.048402 | [7 empty] | 231728.1917 | [13 empty] | 127648.4541 | [15 empty] | 115733.299 | [17 empty] | 230709.6087 | [9 empty] | 400.0064 | [27 empty] | 42444827.14 |  |  |  |  | 2025 | Minerals 2025, 15, 341 |  | CHN | Sichuan Province
| Chipu Pb-Zn deposit |  | Basin hydrothermal | Mississippi Valley-type (MVT) | MVT zinc-lead | Pb, Zn | Ga, Ge, In | Pb, Zn, Ga, Ge, In |  |  | 20.81219 | 20.81219-1 | underground mine |  |  |  |  | ore material | polished section | grab | mineral separate | [5 empty] | mineralisation |  |  |  | sphalerite, pyrite, galena | [6 empty] | dolomite, quartz, calcite |  | LA-ICPMS, MC-ICPMS | 193 nm excimer laser-stripping system (RESOlution M50-LR, ASI); Nu Plasma 1700 MC-ICP-MS produced by Nu Instruments, UK | Guangzhou Tuoyan Analytical Technology Co., Ltd., (Guangzhou, China) | laser energy density (fluence) of 3.6 J/cm2, frequency of 3 Hz, spot size ranging from 25 to 37 µm, single-point stripping mode; TRA mode, integration duration of 0.2 s, background capture time of 30 s, sample integration period of 50 s, purge duration of 75 s; RF power at 1300 W; Neb atomization gas injection at 0.8 mL/min; plasma gas injection at 13 L/min | IAEA-S-1, IAEA-S-2, and IAEA-S-3 (Ag2S powder) | 3900.608495 |  |  |  | 4600.846556 | [15 empty] | 94657.04638 | [5 empty] | 600.0144 | [5 empty] | 64365.29006 | [9 empty] | 2900.336439 |  | 5501.210266 |  |  |  | 600.0144 | [7 empty] | 227145.2155 | [13 empty] | 131487.9449 | [15 empty] | 128052.5558 | [17 empty] | 243753.6856 | [9 empty] | 400.0064 | [27 empty] | 43544988.79 |  |  |  |  | 2025 | Minerals 2025, 15, 341 |  | CHN | Sichuan Province
| Chipu Pb-Zn deposit |  | Basin hydrothermal | Mississippi Valley-type (MVT) | MVT zinc-lead | Pb, Zn | Ga, Ge, In | Pb, Zn, Ga, Ge, In |  |  | 21.05134 | 21.05134-1 | underground mine |  |  |  |  | ore material | polished section | grab | mineral separate | [5 empty] | mineralisation |  |  |  | sphalerite, pyrite, galena | [6 empty] | dolomite, quartz, calcite |  | LA-ICPMS, MC-ICPMS | 193 nm excimer laser-stripping system (RESOlution M50-LR, ASI); Nu Plasma 1700 MC-ICP-MS produced by Nu Instruments, UK | Guangzhou Tuoyan Analytical Technology Co., Ltd., (Guangzhou, China) | laser energy density (fluence) of 3.6 J/cm2, frequency of 3 Hz, spot size ranging from 25 to 37 µm, single-point stripping mode; TRA mode, integration duration of 0.2 s, background capture time of 30 s, sample integration period of 50 s, purge duration of 75 s; RF power at 1300 W; Neb atomization gas injection at 0.8 mL/min; plasma gas injection at 13 L/min | IAEA-S-1, IAEA-S-2, and IAEA-S-3 (Ag2S powder) | 3100.384448 |  |  |  | 3000.360043 | [15 empty] | 86699.63393 | [5 empty] | 400.0064 | [5 empty] | 72710.8615 | [9 empty] | 2500.250025 |  | 7602.311103 |  |  |  | 600.0144 | [7 empty] | 230607.7549 | [13 empty] | 128153.5833 | [15 empty] | 117247.3104 | [17 empty] | 247322.7739 | [9 empty] | 400.0064 | [27 empty] | 42535371.42 |  |  |  |  | 2025 | Minerals 2025, 15, 341 |  | CHN | Sichuan Province
| Chipu Pb-Zn deposit |  | Basin hydrothermal | Mississippi Valley-type (MVT) | MVT zinc-lead | Pb, Zn | Ga, Ge, In | Pb, Zn, Ga, Ge, In |  |  | 21.29034 | 21.29034-1 | underground mine |  |  |  |  | ore material | polished section | grab | mineral separate | [5 empty] | mineralisation |  |  |  | sphalerite, pyrite, galena | [6 empty] | dolomite, quartz, calcite |  | LA-ICPMS, MC-ICPMS | 193 nm excimer laser-stripping system (RESOlution M50-LR, ASI); Nu Plasma 1700 MC-ICP-MS produced by Nu Instruments, UK | Guangzhou Tuoyan Analytical Technology Co., Ltd., (Guangzhou, China) | laser energy density (fluence) of 3.6 J/cm2, frequency of 3 Hz, spot size ranging from 25 to 37 µm, single-point stripping mode; TRA mode, integration duration of 0.2 s, background capture time of 30 s, sample integration period of 50 s, purge duration of 75 s; RF power at 1300 W; Neb atomization gas injection at 0.8 mL/min; plasma gas injection at 13 L/min | IAEA-S-1, IAEA-S-2, and IAEA-S-3 (Ag2S powder) | 3800.577688 |  |  |  | 4700.883766 | [15 empty] | 96571.60755 | [5 empty] | 600.0144 | [5 empty] | 78143.49513 | [9 empty] | 3300.435658 |  | 8002.560819 |  |  |  | 400.0064 | [7 empty] | 225821.5546 | [13 empty] | 141091.8072 | [15 empty] | 124719.1056 | [17 empty] | 246914.827 | [9 empty] | 100.0004 | [27 empty] | 43361953.05 |  |  |  |  | 2025 | Minerals 2025, 15, 341 |  | CHN | Sichuan Province
| Chipu Pb-Zn deposit |  | Basin hydrothermal | Mississippi Valley-type (MVT) | MVT zinc-lead | Pb, Zn | Ga, Ge, In | Pb, Zn, Ga, Ge, In |  |  | 21.52953 | 21.52953-1 | underground mine |  |  |  |  | ore material | polished section | grab | mineral separate | [5 empty] | mineralisation |  |  |  | sphalerite, pyrite, galena | [6 empty] | dolomite, quartz, calcite |  | LA-ICPMS, MC-ICPMS | 193 nm excimer laser-stripping system (RESOlution M50-LR, ASI); Nu Plasma 1700 MC-ICP-MS produced by Nu Instruments, UK | Guangzhou Tuoyan Analytical Technology Co., Ltd., (Guangzhou, China) | laser energy density (fluence) of 3.6 J/cm2, frequency of 3 Hz, spot size ranging from 25 to 37 µm, single-point stripping mode; TRA mode, integration duration of 0.2 s, background capture time of 30 s, sample integration period of 50 s, purge duration of 75 s; RF power at 1300 W; Neb atomization gas injection at 0.8 mL/min; plasma gas injection at 13 L/min | IAEA-S-1, IAEA-S-2, and IAEA-S-3 (Ag2S powder) | 2200.193617 |  |  |  | 2700.291631 | [15 empty] | 97377.82596 | [5 empty] | 400.0064 | [5 empty] | 66074.17152 | [9 empty] | 3400.462463 |  | 6501.69044 |  |  |  | 800.025601 | [7 empty] | 226432.4577 | [13 empty] | 130073.2592 | [15 empty] | 139473.8006 | [17 empty] | 226839.743 | [9 empty] | 200.0016 | [27 empty] | 44441669.22 |  |  |  |  | 2025 | Minerals 2025, 15, 341 |  | CHN | Sichuan Province
| Chipu Pb-Zn deposit |  | Basin hydrothermal | Mississippi Valley-type (MVT) | MVT zinc-lead | Pb, Zn | Ga, Ge, In | Pb, Zn, Ga, Ge, In |  |  | 21.76853 | 21.76853-1 | underground mine |  |  |  |  | ore material | polished section | grab | mineral separate | [5 empty] | mineralisation |  |  |  | sphalerite, pyrite, galena | [6 empty] | dolomite, quartz, calcite |  | LA-ICPMS, MC-ICPMS | 193 nm excimer laser-stripping system (RESOlution M50-LR, ASI); Nu Plasma 1700 MC-ICP-MS produced by Nu Instruments, UK | Guangzhou Tuoyan Analytical Technology Co., Ltd., (Guangzhou, China) | laser energy density (fluence) of 3.6 J/cm2, frequency of 3 Hz, spot size ranging from 25 to 37 µm, single-point stripping mode; TRA mode, integration duration of 0.2 s, background capture time of 30 s, sample integration period of 50 s, purge duration of 75 s; RF power at 1300 W; Neb atomization gas injection at 0.8 mL/min; plasma gas injection at 13 L/min | IAEA-S-1, IAEA-S-2, and IAEA-S-3 (Ag2S powder) | 2600.270428 |  |  |  | 3800.577688 | [15 empty] | 97881.73878 | [5 empty] | 900.032401 | [5 empty] | 62857.64698 | [9 empty] | 2700.291631 |  | 6801.850103 |  |  |  | 600.0144 | [7 empty] | 222054.972 | [13 empty] | 133610.2722 | [15 empty] | 170251.5817 | [17 empty] | 223072.8563 | [9 empty] | 100.0004 | [27 empty] | 43978238.29 |  |  |  |  | 2025 | Minerals 2025, 15, 341 |  | CHN | Sichuan Province
| Chipu Pb-Zn deposit |  | Basin hydrothermal | Mississippi Valley-type (MVT) | MVT zinc-lead | Pb, Zn | Ga, Ge, In | Pb, Zn, Ga, Ge, In |  |  | 22.00755 | 22.00755-1 | underground mine |  |  |  |  | ore material | polished section | grab | mineral separate | [5 empty] | mineralisation |  |  |  | sphalerite, pyrite, galena | [6 empty] | dolomite, quartz, calcite |  | LA-ICPMS, MC-ICPMS | 193 nm excimer laser-stripping system (RESOlution M50-LR, ASI); Nu Plasma 1700 MC-ICP-MS produced by Nu Instruments, UK | Guangzhou Tuoyan Analytical Technology Co., Ltd., (Guangzhou, China) | laser energy density (fluence) of 3.6 J/cm2, frequency of 3 Hz, spot size ranging from 25 to 37 µm, single-point stripping mode; TRA mode, integration duration of 0.2 s, background capture time of 30 s, sample integration period of 50 s, purge duration of 75 s; RF power at 1300 W; Neb atomization gas injection at 0.8 mL/min; plasma gas injection at 13 L/min | IAEA-S-1, IAEA-S-2, and IAEA-S-3 (Ag2S powder) | 2800.313635 |  |  |  | 4800.921777 | [15 empty] | 84585.22137 | [5 empty] | 400.0064 | [5 empty] | 58838.15198 | [9 empty] | 3100.384448 |  | 5701.299896 |  |  |  | 700.019601 | [7 empty] | 232950.5999 | [13 empty] | 134924.2735 | [15 empty] | 162853.991 | [17 empty] | 226839.743 | [9 empty] | 500.01 | [27 empty] | 42748588.59 |  |  |  |  | 2025 | Minerals 2025, 15, 341 |  | CHN | Sichuan Province
| Chipu Pb-Zn deposit |  | Basin hydrothermal | Mississippi Valley-type (MVT) | MVT zinc-lead | Pb, Zn | Ga, Ge, In | Pb, Zn, Ga, Ge, In |  |  | 22.24666 | 22.24666-1 | underground mine |  |  |  |  | ore material | polished section | grab | mineral separate | [5 empty] | mineralisation |  |  |  | sphalerite, pyrite, galena | [6 empty] | dolomite, quartz, calcite |  | LA-ICPMS, MC-ICPMS | 193 nm excimer laser-stripping system (RESOlution M50-LR, ASI); Nu Plasma 1700 MC-ICP-MS produced by Nu Instruments, UK | Guangzhou Tuoyan Analytical Technology Co., Ltd., (Guangzhou, China) | laser energy density (fluence) of 3.6 J/cm2, frequency of 3 Hz, spot size ranging from 25 to 37 µm, single-point stripping mode; TRA mode, integration duration of 0.2 s, background capture time of 30 s, sample integration period of 50 s, purge duration of 75 s; RF power at 1300 W; Neb atomization gas injection at 0.8 mL/min; plasma gas injection at 13 L/min | IAEA-S-1, IAEA-S-2, and IAEA-S-3 (Ag2S powder) | 1900.144411 |  |  |  | 5101.040612 | [15 empty] | 91433.18252 | [5 empty] | 200.0016 | [5 empty] | 64465.80605 | [9 empty] | 3000.360043 |  | 6001.440346 |  |  |  | 1100.048402 | [7 empty] | 224090.8229 | [13 empty] | 134418.8721 | [15 empty] | 163157.9159 | [17 empty] | 233154.3462 | [9 empty] | 400.0064 | [27 empty] | 43440814.19 |  |  |  |  | 2025 | Minerals 2025, 15, 341 |  | CHN | Sichuan Province
| Chipu Pb-Zn deposit |  | Basin hydrothermal | Mississippi Valley-type (MVT) | MVT zinc-lead | Pb, Zn | Ga, Ge, In | Pb, Zn, Ga, Ge, In |  |  | 22.48568 | 22.48568-1 | underground mine |  |  |  |  | ore material | polished section | grab | mineral separate | [5 empty] | mineralisation |  |  |  | sphalerite, pyrite, galena | [6 empty] | dolomite, quartz, calcite |  | LA-ICPMS, MC-ICPMS | 193 nm excimer laser-stripping system (RESOlution M50-LR, ASI); Nu Plasma 1700 MC-ICP-MS produced by Nu Instruments, UK | Guangzhou Tuoyan Analytical Technology Co., Ltd., (Guangzhou, China) | laser energy density (fluence) of 3.6 J/cm2, frequency of 3 Hz, spot size ranging from 25 to 37 µm, single-point stripping mode; TRA mode, integration duration of 0.2 s, background capture time of 30 s, sample integration period of 50 s, purge duration of 75 s; RF power at 1300 W; Neb atomization gas injection at 0.8 mL/min; plasma gas injection at 13 L/min | IAEA-S-1, IAEA-S-2, and IAEA-S-3 (Ag2S powder) | 2600.270428 |  |  |  | 5201.081825 | [15 empty] | 90828.80026 | [5 empty] | 400.0064 | [5 empty] | 63762.21106 | [9 empty] | 4400.774536 |  | 7902.497189 |  |  |  | 900.032401 | [7 empty] | 217780.7546 | [13 empty] | 131892.1701 | [15 empty] | 148071.847 | [17 empty] | 227756.1828 | [9 empty] | 200.0016 | [27 empty] | 42327022.22 |  |  |  |  | 2025 | Minerals 2025, 15, 341 |  | CHN | Sichuan Province
| Chipu Pb-Zn deposit |  | Basin hydrothermal | Mississippi Valley-type (MVT) | MVT zinc-lead | Pb, Zn | Ga, Ge, In | Pb, Zn, Ga, Ge, In |  |  | 22.72474 | 22.72474-1 | underground mine |  |  |  |  | ore material | polished section | grab | mineral separate | [5 empty] | mineralisation |  |  |  | sphalerite, pyrite, galena | [6 empty] | dolomite, quartz, calcite |  | LA-ICPMS, MC-ICPMS | 193 nm excimer laser-stripping system (RESOlution M50-LR, ASI); Nu Plasma 1700 MC-ICP-MS produced by Nu Instruments, UK | Guangzhou Tuoyan Analytical Technology Co., Ltd., (Guangzhou, China) | laser energy density (fluence) of 3.6 J/cm2, frequency of 3 Hz, spot size ranging from 25 to 37 µm, single-point stripping mode; TRA mode, integration duration of 0.2 s, background capture time of 30 s, sample integration period of 50 s, purge duration of 75 s; RF power at 1300 W; Neb atomization gas injection at 0.8 mL/min; plasma gas injection at 13 L/min | IAEA-S-1, IAEA-S-2, and IAEA-S-3 (Ag2S powder) | 3400.462463 |  |  |  | 3100.384448 | [15 empty] | 85390.66984 | [5 empty] | 400.0064 | [5 empty] | 61450.67706 | [9 empty] | 3300.435658 |  | 6401.63882 |  |  |  | 400.0064 | [7 empty] | 198463.0953 | [13 empty] | 127143.3453 | [15 empty] | 130578.4858 | [17 empty] | 202629.1383 | [9 empty] | 200.0016 | [27 empty] | 41790571.72 |  |  |  |  | 2025 | Minerals 2025, 15, 341 |  | CHN | Sichuan Province
| Chipu Pb-Zn deposit |  | Basin hydrothermal | Mississippi Valley-type (MVT) | MVT zinc-lead | Pb, Zn | Ga, Ge, In | Pb, Zn, Ga, Ge, In |  |  | 22.96387 | 22.96387-1 | underground mine |  |  |  |  | ore material | polished section | grab | mineral separate | [5 empty] | mineralisation |  |  |  | sphalerite, pyrite, galena | [6 empty] | dolomite, quartz, calcite |  | LA-ICPMS, MC-ICPMS | 193 nm excimer laser-stripping system (RESOlution M50-LR, ASI); Nu Plasma 1700 MC-ICP-MS produced by Nu Instruments, UK | Guangzhou Tuoyan Analytical Technology Co., Ltd., (Guangzhou, China) | laser energy density (fluence) of 3.6 J/cm2, frequency of 3 Hz, spot size ranging from 25 to 37 µm, single-point stripping mode; TRA mode, integration duration of 0.2 s, background capture time of 30 s, sample integration period of 50 s, purge duration of 75 s; RF power at 1300 W; Neb atomization gas injection at 0.8 mL/min; plasma gas injection at 13 L/min | IAEA-S-1, IAEA-S-2, and IAEA-S-3 (Ag2S powder) | 2300.211619 |  |  |  | 3400.462463 | [15 empty] | 85894.1014 | [5 empty] | 200.0016 | [5 empty] | 64968.39809 | [9 empty] | 2800.313635 |  | 6101.488763 |  |  |  | 400.0064 | [7 empty] | 205475.0325 | [13 empty] | 125022.11 | [15 empty] | 128153.5833 | [17 empty] | 192978.2131 | [9 empty] | 300.0036 | [27 empty] | 40473298.52 |  |  |  |  | 2025 | Minerals 2025, 15, 341 |  | CHN | Sichuan Province
| Chipu Pb-Zn deposit |  | Basin hydrothermal | Mississippi Valley-type (MVT) | MVT zinc-lead | Pb, Zn | Ga, Ge, In | Pb, Zn, Ga, Ge, In |  |  | 23.20302 | 23.20302-1 | underground mine |  |  |  |  | ore material | polished section | grab | mineral separate | [5 empty] | mineralisation |  |  |  | sphalerite, pyrite, galena | [6 empty] | dolomite, quartz, calcite |  | LA-ICPMS, MC-ICPMS | 193 nm excimer laser-stripping system (RESOlution M50-LR, ASI); Nu Plasma 1700 MC-ICP-MS produced by Nu Instruments, UK | Guangzhou Tuoyan Analytical Technology Co., Ltd., (Guangzhou, China) | laser energy density (fluence) of 3.6 J/cm2, frequency of 3 Hz, spot size ranging from 25 to 37 µm, single-point stripping mode; TRA mode, integration duration of 0.2 s, background capture time of 30 s, sample integration period of 50 s, purge duration of 75 s; RF power at 1300 W; Neb atomization gas injection at 0.8 mL/min; plasma gas injection at 13 L/min | IAEA-S-1, IAEA-S-2, and IAEA-S-3 (Ag2S powder) | 3300.435658 |  |  |  | 3400.462463 | [15 empty] | 98990.41821 | [5 empty] | 600.0144 | [5 empty] | 57933.94328 | [9 empty] | 1600.102407 |  | 6401.63882 |  |  |  | 600.0144 | [7 empty] | 222563.9039 | [13 empty] | 128860.7982 | [15 empty] | 126133.1886 | [17 empty] | 195517.2136 | [9 empty] | 300.0036 | [27 empty] | 41039930.45 |  |  |  |  | 2025 | Minerals 2025, 15, 341 |  | CHN | Sichuan Province
| Chipu Pb-Zn deposit |  | Basin hydrothermal | Mississippi Valley-type (MVT) | MVT zinc-lead | Pb, Zn | Ga, Ge, In | Pb, Zn, Ga, Ge, In |  |  | 23.44217 | 23.44217-1 | underground mine |  |  |  |  | ore material | polished section | grab | mineral separate | [5 empty] | mineralisation |  |  |  | sphalerite, pyrite, galena | [6 empty] | dolomite, quartz, calcite |  | LA-ICPMS, MC-ICPMS | 193 nm excimer laser-stripping system (RESOlution M50-LR, ASI); Nu Plasma 1700 MC-ICP-MS produced by Nu Instruments, UK | Guangzhou Tuoyan Analytical Technology Co., Ltd., (Guangzhou, China) | laser energy density (fluence) of 3.6 J/cm2, frequency of 3 Hz, spot size ranging from 25 to 37 µm, single-point stripping mode; TRA mode, integration duration of 0.2 s, background capture time of 30 s, sample integration period of 50 s, purge duration of 75 s; RF power at 1300 W; Neb atomization gas injection at 0.8 mL/min; plasma gas injection at 13 L/min | IAEA-S-1, IAEA-S-2, and IAEA-S-3 (Ag2S powder) | 3200.409652 |  |  |  | 3100.384448 | [15 empty] | 85088.6206 | [5 empty] | 500.01 | [5 empty] | 57431.6333 | [9 empty] | 3500.490069 |  | 4900.960588 |  |  |  | 700.019601 | [7 empty] | 222665.6927 | [13 empty] | 126436.2271 | [15 empty] | 138867.1019 | [17 empty] | 191150.4496 | [9 empty] | 200.0016 | [27 empty] | 41597800.03 |  |  |  |  | 2025 | Minerals 2025, 15, 341 |  | CHN | Sichuan Province
| Chipu Pb-Zn deposit |  | Basin hydrothermal | Mississippi Valley-type (MVT) | MVT zinc-lead | Pb, Zn | Ga, Ge, In | Pb, Zn, Ga, Ge, In |  |  | 23.68136 | 23.68136-1 | underground mine |  |  |  |  | ore material | polished section | grab | mineral separate | [5 empty] | mineralisation |  |  |  | sphalerite, pyrite, galena | [6 empty] | dolomite, quartz, calcite |  | LA-ICPMS, MC-ICPMS | 193 nm excimer laser-stripping system (RESOlution M50-LR, ASI); Nu Plasma 1700 MC-ICP-MS produced by Nu Instruments, UK | Guangzhou Tuoyan Analytical Technology Co., Ltd., (Guangzhou, China) | laser energy density (fluence) of 3.6 J/cm2, frequency of 3 Hz, spot size ranging from 25 to 37 µm, single-point stripping mode; TRA mode, integration duration of 0.2 s, background capture time of 30 s, sample integration period of 50 s, purge duration of 75 s; RF power at 1300 W; Neb atomization gas injection at 0.8 mL/min; plasma gas injection at 13 L/min | IAEA-S-1, IAEA-S-2, and IAEA-S-3 (Ag2S powder) | 3800.577688 |  |  |  | 3800.577688 | [15 empty] | 92339.8105 | [5 empty] | 500.01 | [5 empty] | 55723.93002 | [9 empty] | 2800.313635 |  | 6401.63882 |  |  |  | 400.0064 | [7 empty] | 213914.8536 | [13 empty] | 127446.4082 | [15 empty] | 135025.3562 | [17 empty] | 190236.6673 | [9 empty] | 300.0036 | [27 empty] | 41813937.98 |  |  |  |  | 2025 | Minerals 2025, 15, 341 |  | CHN | Sichuan Province
| Chipu Pb-Zn deposit |  | Basin hydrothermal | Mississippi Valley-type (MVT) | MVT zinc-lead | Pb, Zn | Ga, Ge, In | Pb, Zn, Ga, Ge, In |  |  | 23.9205 | 23.9205-1 | underground mine |  |  |  |  | ore material | polished section | grab | mineral separate | [5 empty] | mineralisation |  |  |  | sphalerite, pyrite, galena | [6 empty] | dolomite, quartz, calcite |  | LA-ICPMS, MC-ICPMS | 193 nm excimer laser-stripping system (RESOlution M50-LR, ASI); Nu Plasma 1700 MC-ICP-MS produced by Nu Instruments, UK | Guangzhou Tuoyan Analytical Technology Co., Ltd., (Guangzhou, China) | laser energy density (fluence) of 3.6 J/cm2, frequency of 3 Hz, spot size ranging from 25 to 37 µm, single-point stripping mode; TRA mode, integration duration of 0.2 s, background capture time of 30 s, sample integration period of 50 s, purge duration of 75 s; RF power at 1300 W; Neb atomization gas injection at 0.8 mL/min; plasma gas injection at 13 L/min | IAEA-S-1, IAEA-S-2, and IAEA-S-3 (Ag2S powder) | 2400.230422 |  |  |  | 2700.291631 | [15 empty] | 87908.02974 | [5 empty] | 800.025601 | [5 empty] | 57733.01687 | [9 empty] | 3000.360043 |  | 5701.299896 |  |  |  | 600.0144 | [7 empty] | 200088.7043 | [13 empty] | 123305.1818 | [15 empty] | 133205.9918 | [17 empty] | 179986.5438 | [9 empty] | 500.01 | [27 empty] | 42361098.02 |  |  |  |  | 2025 | Minerals 2025, 15, 341 |  | CHN | Sichuan Province
| Chipu Pb-Zn deposit |  | Basin hydrothermal | Mississippi Valley-type (MVT) | MVT zinc-lead | Pb, Zn | Ga, Ge, In | Pb, Zn, Ga, Ge, In |  |  | 24.15968 | 24.15968-1 | underground mine |  |  |  |  | ore material | polished section | grab | mineral separate | [5 empty] | mineralisation |  |  |  | sphalerite, pyrite, galena | [6 empty] | dolomite, quartz, calcite |  | LA-ICPMS, MC-ICPMS | 193 nm excimer laser-stripping system (RESOlution M50-LR, ASI); Nu Plasma 1700 MC-ICP-MS produced by Nu Instruments, UK | Guangzhou Tuoyan Analytical Technology Co., Ltd., (Guangzhou, China) | laser energy density (fluence) of 3.6 J/cm2, frequency of 3 Hz, spot size ranging from 25 to 37 µm, single-point stripping mode; TRA mode, integration duration of 0.2 s, background capture time of 30 s, sample integration period of 50 s, purge duration of 75 s; RF power at 1300 W; Neb atomization gas injection at 0.8 mL/min; plasma gas injection at 13 L/min | IAEA-S-1, IAEA-S-2, and IAEA-S-3 (Ag2S powder) | 2600.270428 |  |  |  | 2600.270428 | [15 empty] | 89317.97198 | [5 empty] | 800.025601 | [5 empty] | 53715.16531 | [9 empty] | 3100.384448 |  | 5501.210266 |  |  |  | 500.01 | [7 empty] | 202934.0248 | [13 empty] | 121184.5945 | [15 empty] | 118963.4107 | [17 empty] | 175523.7516 | [9 empty] | 0 | [27 empty] | 40936729.44 |  |  |  |  | 2025 | Minerals 2025, 15, 341 |  | CHN | Sichuan Province
| Chipu Pb-Zn deposit |  | Basin hydrothermal | Mississippi Valley-type (MVT) | MVT zinc-lead | Pb, Zn | Ga, Ge, In | Pb, Zn, Ga, Ge, In |  |  | 24.3987 | 24.3987-1 | underground mine |  |  |  |  | ore material | polished section | grab | mineral separate | [5 empty] | mineralisation |  |  |  | sphalerite, pyrite, galena | [6 empty] | dolomite, quartz, calcite |  | LA-ICPMS, MC-ICPMS | 193 nm excimer laser-stripping system (RESOlution M50-LR, ASI); Nu Plasma 1700 MC-ICP-MS produced by Nu Instruments, UK | Guangzhou Tuoyan Analytical Technology Co., Ltd., (Guangzhou, China) | laser energy density (fluence) of 3.6 J/cm2, frequency of 3 Hz, spot size ranging from 25 to 37 µm, single-point stripping mode; TRA mode, integration duration of 0.2 s, background capture time of 30 s, sample integration period of 50 s, purge duration of 75 s; RF power at 1300 W; Neb atomization gas injection at 0.8 mL/min; plasma gas injection at 13 L/min | IAEA-S-1, IAEA-S-2, and IAEA-S-3 (Ag2S powder) | 1800.129609 |  |  |  | 2800.313635 | [15 empty] | 85189.30287 | [5 empty] | 200.0016 | [5 empty] | 47690.80329 | [9 empty] | 1900.144411 |  | 5601.254681 |  |  |  | 1000.040002 | [7 empty] | 213304.5565 | [13 empty] | 123507.1612 | [15 empty] | 102619.5086 | [17 empty] | 160726.7223 | [9 empty] | 600.0144 | [27 empty] | 42169299.93 |  |  |  |  | 2025 | Minerals 2025, 15, 341 |  | CHN | Sichuan Province
| Chipu Pb-Zn deposit |  | Basin hydrothermal | Mississippi Valley-type (MVT) | MVT zinc-lead | Pb, Zn | Ga, Ge, In | Pb, Zn, Ga, Ge, In |  |  | 24.63783 | 24.63783-1 | underground mine |  |  |  |  | ore material | polished section | grab | mineral separate | [5 empty] | mineralisation |  |  |  | sphalerite, pyrite, galena | [6 empty] | dolomite, quartz, calcite |  | LA-ICPMS, MC-ICPMS | 193 nm excimer laser-stripping system (RESOlution M50-LR, ASI); Nu Plasma 1700 MC-ICP-MS produced by Nu Instruments, UK | Guangzhou Tuoyan Analytical Technology Co., Ltd., (Guangzhou, China) | laser energy density (fluence) of 3.6 J/cm2, frequency of 3 Hz, spot size ranging from 25 to 37 µm, single-point stripping mode; TRA mode, integration duration of 0.2 s, background capture time of 30 s, sample integration period of 50 s, purge duration of 75 s; RF power at 1300 W; Neb atomization gas injection at 0.8 mL/min; plasma gas injection at 13 L/min | IAEA-S-1, IAEA-S-2, and IAEA-S-3 (Ag2S powder) | 3000.360043 |  |  |  | 4400.774536 | [15 empty] | 86296.8612 | [5 empty] | 700.019601 | [5 empty] | 46586.65117 | [9 empty] | 2000.160013 |  | 6601.74286 |  |  |  | 1100.048402 | [7 empty] | 212694.289 | [13 empty] | 126436.2271 | [15 empty] | 98284.8836 | [17 empty] | 172583.2306 | [9 empty] | 300.0036 | [27 empty] | 41760390.29 |  |  |  |  | 2025 | Minerals 2025, 15, 341 |  | CHN | Sichuan Province
| Chipu Pb-Zn deposit |  | Basin hydrothermal | Mississippi Valley-type (MVT) | MVT zinc-lead | Pb, Zn | Ga, Ge, In | Pb, Zn, Ga, Ge, In |  |  | 24.87682 | 24.87682-1 | underground mine |  |  |  |  | ore material | polished section | grab | mineral separate | [5 empty] | mineralisation |  |  |  | sphalerite, pyrite, galena | [6 empty] | dolomite, quartz, calcite |  | LA-ICPMS, MC-ICPMS | 193 nm excimer laser-stripping system (RESOlution M50-LR, ASI); Nu Plasma 1700 MC-ICP-MS produced by Nu Instruments, UK | Guangzhou Tuoyan Analytical Technology Co., Ltd., (Guangzhou, China) | laser energy density (fluence) of 3.6 J/cm2, frequency of 3 Hz, spot size ranging from 25 to 37 µm, single-point stripping mode; TRA mode, integration duration of 0.2 s, background capture time of 30 s, sample integration period of 50 s, purge duration of 75 s; RF power at 1300 W; Neb atomization gas injection at 0.8 mL/min; plasma gas injection at 13 L/min | IAEA-S-1, IAEA-S-2, and IAEA-S-3 (Ag2S powder) | 2500.250025 |  |  |  | 3600.518475 | [15 empty] | 88008.73464 | [5 empty] | 400.0064 | [5 empty] | 45683.32639 | [9 empty] | 2100.176415 |  | 6001.440346 |  |  |  | 200.0016 | [7 empty] | 210660.2773 | [13 empty] | 122497.2968 | [15 empty] | 90425.89493 | [17 empty] | 157587.1258 | [9 empty] | 400.0064 | [27 empty] | 40336995.3 |  |  |  |  | 2025 | Minerals 2025, 15, 341 |  | CHN | Sichuan Province
| Chipu Pb-Zn deposit |  | Basin hydrothermal | Mississippi Valley-type (MVT) | MVT zinc-lead | Pb, Zn | Ga, Ge, In | Pb, Zn, Ga, Ge, In |  |  | 25.11601 | 25.11601-1 | underground mine |  |  |  |  | ore material | polished section | grab | mineral separate | [5 empty] | mineralisation |  |  |  | sphalerite, pyrite, galena | [6 empty] | dolomite, quartz, calcite |  | LA-ICPMS, MC-ICPMS | 193 nm excimer laser-stripping system (RESOlution M50-LR, ASI); Nu Plasma 1700 MC-ICP-MS produced by Nu Instruments, UK | Guangzhou Tuoyan Analytical Technology Co., Ltd., (Guangzhou, China) | laser energy density (fluence) of 3.6 J/cm2, frequency of 3 Hz, spot size ranging from 25 to 37 µm, single-point stripping mode; TRA mode, integration duration of 0.2 s, background capture time of 30 s, sample integration period of 50 s, purge duration of 75 s; RF power at 1300 W; Neb atomization gas injection at 0.8 mL/min; plasma gas injection at 13 L/min | IAEA-S-1, IAEA-S-2, and IAEA-S-3 (Ag2S powder) | 1600.102407 |  |  |  | 2600.270428 | [15 empty] | 86095.47969 | [5 empty] | 500.01 | [5 empty] | 45181.50744 | [9 empty] | 2300.211619 |  | 5601.254681 |  |  |  | 300.0036 | [7 empty] | 205678.3352 | [13 empty] | 117953.9116 | [15 empty] | 86800.32914 | [17 empty] | 156372.0084 | [9 empty] | 300.0036 | [27 empty] | 42086544.41 |  |  |  |  | 2025 | Minerals 2025, 15, 341 |  | CHN | Sichuan Province
| Chipu Pb-Zn deposit |  | Basin hydrothermal | Mississippi Valley-type (MVT) | MVT zinc-lead | Pb, Zn | Ga, Ge, In | Pb, Zn, Ga, Ge, In |  |  | 25.35513 | 25.35513-1 | underground mine |  |  |  |  | ore material | polished section | grab | mineral separate | [5 empty] | mineralisation |  |  |  | sphalerite, pyrite, galena | [6 empty] | dolomite, quartz, calcite |  | LA-ICPMS, MC-ICPMS | 193 nm excimer laser-stripping system (RESOlution M50-LR, ASI); Nu Plasma 1700 MC-ICP-MS produced by Nu Instruments, UK | Guangzhou Tuoyan Analytical Technology Co., Ltd., (Guangzhou, China) | laser energy density (fluence) of 3.6 J/cm2, frequency of 3 Hz, spot size ranging from 25 to 37 µm, single-point stripping mode; TRA mode, integration duration of 0.2 s, background capture time of 30 s, sample integration period of 50 s, purge duration of 75 s; RF power at 1300 W; Neb atomization gas injection at 0.8 mL/min; plasma gas injection at 13 L/min | IAEA-S-1, IAEA-S-2, and IAEA-S-3 (Ag2S powder) | 1600.102407 |  |  |  | 3700.547681 | [15 empty] | 88915.11517 | [5 empty] | 400.0064 | [5 empty] | 42271.35405 | [9 empty] | 1800.129609 |  | 6001.440346 |  |  |  | 300.0036 | [7 empty] | 197751.9574 | [13 empty] | 117045.4317 | [15 empty] | 95765.44092 | [17 empty] | 160118.9973 | [9 empty] | 200.0016 | [27 empty] | 39855066.09 |  |  |  |  | 2025 | Minerals 2025, 15, 341 |  | CHN | Sichuan Province
| Chipu Pb-Zn deposit |  | Basin hydrothermal | Mississippi Valley-type (MVT) | MVT zinc-lead | Pb, Zn | Ga, Ge, In | Pb, Zn, Ga, Ge, In |  |  | 25.59412 | 25.59412-1 | underground mine |  |  |  |  | ore material | polished section | grab | mineral separate | [5 empty] | mineralisation |  |  |  | sphalerite, pyrite, galena | [6 empty] | dolomite, quartz, calcite |  | LA-ICPMS, MC-ICPMS | 193 nm excimer laser-stripping system (RESOlution M50-LR, ASI); Nu Plasma 1700 MC-ICP-MS produced by Nu Instruments, UK | Guangzhou Tuoyan Analytical Technology Co., Ltd., (Guangzhou, China) | laser energy density (fluence) of 3.6 J/cm2, frequency of 3 Hz, spot size ranging from 25 to 37 µm, single-point stripping mode; TRA mode, integration duration of 0.2 s, background capture time of 30 s, sample integration period of 50 s, purge duration of 75 s; RF power at 1300 W; Neb atomization gas injection at 0.8 mL/min; plasma gas injection at 13 L/min | IAEA-S-1, IAEA-S-2, and IAEA-S-3 (Ag2S powder) | 1100.048402 |  |  |  | 2800.313635 | [15 empty] | 83075.14488 | [5 empty] | 800.025601 | [5 empty] | 46185.16545 | [9 empty] | 2400.230422 |  | 5801.345912 |  |  |  | 200.0016 | [7 empty] | 203747.0915 | [13 empty] | 114118.5547 | [15 empty] | 86397.55317 | [17 empty] | 150703.0125 | [9 empty] | 100.0004 | [27 empty] | 39925164.88 |  |  |  |  | 2025 | Minerals 2025, 15, 341 |  | CHN | Sichuan Province
| Chipu Pb-Zn deposit |  | Basin hydrothermal | Mississippi Valley-type (MVT) | MVT zinc-lead | Pb, Zn | Ga, Ge, In | Pb, Zn, Ga, Ge, In |  |  | 25.83331 | 25.83331-1 | underground mine |  |  |  |  | ore material | polished section | grab | mineral separate | [5 empty] | mineralisation |  |  |  | sphalerite, pyrite, galena | [6 empty] | dolomite, quartz, calcite |  | LA-ICPMS, MC-ICPMS | 193 nm excimer laser-stripping system (RESOlution M50-LR, ASI); Nu Plasma 1700 MC-ICP-MS produced by Nu Instruments, UK | Guangzhou Tuoyan Analytical Technology Co., Ltd., (Guangzhou, China) | laser energy density (fluence) of 3.6 J/cm2, frequency of 3 Hz, spot size ranging from 25 to 37 µm, single-point stripping mode; TRA mode, integration duration of 0.2 s, background capture time of 30 s, sample integration period of 50 s, purge duration of 75 s; RF power at 1300 W; Neb atomization gas injection at 0.8 mL/min; plasma gas injection at 13 L/min | IAEA-S-1, IAEA-S-2, and IAEA-S-3 (Ag2S powder) | 2400.230422 |  |  |  | 2400.230422 | [15 empty] | 79049.16296 | [5 empty] | 400.0064 | [5 empty] | 45482.5964 | [9 empty] | 2700.291631 |  | 5201.081825 |  |  |  | 800.025601 | [7 empty] | 197853.546 | [13 empty] | 126537.2415 | [15 empty] | 99897.59242 | [17 empty] | 159207.4648 | [9 empty] | 100.0004 | [27 empty] | 39562987.77 |  |  |  |  | 2025 | Minerals 2025, 15, 341 |  | CHN | Sichuan Province
| Chipu Pb-Zn deposit |  | Basin hydrothermal | Mississippi Valley-type (MVT) | MVT zinc-lead | Pb, Zn | Ga, Ge, In | Pb, Zn, Ga, Ge, In |  |  | 26.07245 | 26.07245-1 | underground mine |  |  |  |  | ore material | polished section | grab | mineral separate | [5 empty] | mineralisation |  |  |  | sphalerite, pyrite, galena | [6 empty] | dolomite, quartz, calcite |  | LA-ICPMS, MC-ICPMS | 193 nm excimer laser-stripping system (RESOlution M50-LR, ASI); Nu Plasma 1700 MC-ICP-MS produced by Nu Instruments, UK | Guangzhou Tuoyan Analytical Technology Co., Ltd., (Guangzhou, China) | laser energy density (fluence) of 3.6 J/cm2, frequency of 3 Hz, spot size ranging from 25 to 37 µm, single-point stripping mode; TRA mode, integration duration of 0.2 s, background capture time of 30 s, sample integration period of 50 s, purge duration of 75 s; RF power at 1300 W; Neb atomization gas injection at 0.8 mL/min; plasma gas injection at 13 L/min | IAEA-S-1, IAEA-S-2, and IAEA-S-3 (Ag2S powder) | 1900.144411 |  |  |  | 4100.67251 | [15 empty] | 87001.72197 | [5 empty] | 700.019601 | [5 empty] | 51706.72268 | [9 empty] | 2200.193617 |  | 4200.705719 |  |  |  | 600.0144 | [7 empty] | 194704.6777 | [13 empty] | 112201.3155 | [15 empty] | 104636.1234 | [17 empty] | 170150.2155 | [9 empty] | 200.0016 | [27 empty] | 39412080.64 |  |  |  |  | 2025 | Minerals 2025, 15, 341 |  | CHN | Sichuan Province
| Chipu Pb-Zn deposit |  | Basin hydrothermal | Mississippi Valley-type (MVT) | MVT zinc-lead | Pb, Zn | Ga, Ge, In | Pb, Zn, Ga, Ge, In |  |  | 26.31145 | 26.31145-1 | underground mine |  |  |  |  | ore material | polished section | grab | mineral separate | [5 empty] | mineralisation |  |  |  | sphalerite, pyrite, galena | [6 empty] | dolomite, quartz, calcite |  | LA-ICPMS, MC-ICPMS | 193 nm excimer laser-stripping system (RESOlution M50-LR, ASI); Nu Plasma 1700 MC-ICP-MS produced by Nu Instruments, UK | Guangzhou Tuoyan Analytical Technology Co., Ltd., (Guangzhou, China) | laser energy density (fluence) of 3.6 J/cm2, frequency of 3 Hz, spot size ranging from 25 to 37 µm, single-point stripping mode; TRA mode, integration duration of 0.2 s, background capture time of 30 s, sample integration period of 50 s, purge duration of 75 s; RF power at 1300 W; Neb atomization gas injection at 0.8 mL/min; plasma gas injection at 13 L/min | IAEA-S-1, IAEA-S-2, and IAEA-S-3 (Ag2S powder) | 2800.313635 |  |  |  | 4500.810146 | [15 empty] | 77640.3746 | [5 empty] | 500.01 | [5 empty] | 59440.99404 | [9 empty] | 1700.115608 |  | 4700.883766 |  |  |  | 900.032401 | [7 empty] | 203238.9186 | [13 empty] | 116439.815 | [15 empty] | 112302.2155 | [17 empty] | 170150.2155 | [9 empty] | 100.0004 | [27 empty] | 39271883.05 |  |  |  |  | 2025 | Minerals 2025, 15, 341 |  | CHN | Sichuan Province
| Chipu Pb-Zn deposit |  | Basin hydrothermal | Mississippi Valley-type (MVT) | MVT zinc-lead | Pb, Zn | Ga, Ge, In | Pb, Zn, Ga, Ge, In |  |  | 26.55063 | 26.55063-1 | underground mine |  |  |  |  | ore material | polished section | grab | mineral separate | [5 empty] | mineralisation |  |  |  | sphalerite, pyrite, galena | [6 empty] | dolomite, quartz, calcite |  | LA-ICPMS, MC-ICPMS | 193 nm excimer laser-stripping system (RESOlution M50-LR, ASI); Nu Plasma 1700 MC-ICP-MS produced by Nu Instruments, UK | Guangzhou Tuoyan Analytical Technology Co., Ltd., (Guangzhou, China) | laser energy density (fluence) of 3.6 J/cm2, frequency of 3 Hz, spot size ranging from 25 to 37 µm, single-point stripping mode; TRA mode, integration duration of 0.2 s, background capture time of 30 s, sample integration period of 50 s, purge duration of 75 s; RF power at 1300 W; Neb atomization gas injection at 0.8 mL/min; plasma gas injection at 13 L/min | IAEA-S-1, IAEA-S-2, and IAEA-S-3 (Ag2S powder) | 3100.384448 |  |  |  | 4600.846556 | [15 empty] | 88512.27129 | [5 empty] | 500.01 | [5 empty] | 56828.88792 | [9 empty] | 1700.115608 |  | 5101.040612 |  |  |  | 400.0064 | [7 empty] | 202425.8847 | [13 empty] | 113916.7263 | [15 empty] | 104031.1049 | [17 empty] | 188916.8766 | [9 empty] | 300.0036 | [27 empty] | 40555080.45 |  |  |  |  | 2025 | Minerals 2025, 15, 341 |  | CHN | Sichuan Province
| Chipu Pb-Zn deposit |  | Basin hydrothermal | Mississippi Valley-type (MVT) | MVT zinc-lead | Pb, Zn | Ga, Ge, In | Pb, Zn, Ga, Ge, In |  |  | 26.78981 | 26.78981-1 | underground mine |  |  |  |  | ore material | polished section | grab | mineral separate | [5 empty] | mineralisation |  |  |  | sphalerite, pyrite, galena | [6 empty] | dolomite, quartz, calcite |  | LA-ICPMS, MC-ICPMS | 193 nm excimer laser-stripping system (RESOlution M50-LR, ASI); Nu Plasma 1700 MC-ICP-MS produced by Nu Instruments, UK | Guangzhou Tuoyan Analytical Technology Co., Ltd., (Guangzhou, China) | laser energy density (fluence) of 3.6 J/cm2, frequency of 3 Hz, spot size ranging from 25 to 37 µm, single-point stripping mode; TRA mode, integration duration of 0.2 s, background capture time of 30 s, sample integration period of 50 s, purge duration of 75 s; RF power at 1300 W; Neb atomization gas injection at 0.8 mL/min; plasma gas injection at 13 L/min | IAEA-S-1, IAEA-S-2, and IAEA-S-3 (Ag2S powder) | 2100.176415 |  |  |  | 3400.462463 | [15 empty] | 84283.19152 | [5 empty] | 200.0016 | [5 empty] | 57632.55488 | [9 empty] | 2200.193617 |  | 5401.166652 |  |  |  | 1600.102407 | [7 empty] | 205983.2955 | [13 empty] | 120679.7455 | [15 empty] | 98788.83285 | [17 empty] | 197853.546 | [9 empty] | 100.0004 | [27 empty] | 39151157.35 |  |  |  |  | 2025 | Minerals 2025, 15, 341 |  | CHN | Sichuan Province
| Chipu Pb-Zn deposit |  | Basin hydrothermal | Mississippi Valley-type (MVT) | MVT zinc-lead | Pb, Zn | Ga, Ge, In | Pb, Zn, Ga, Ge, In |  |  | 27.02881 | 27.02881-1 | underground mine |  |  |  |  | ore material | polished section | grab | mineral separate | [5 empty] | mineralisation |  |  |  | sphalerite, pyrite, galena | [6 empty] | dolomite, quartz, calcite |  | LA-ICPMS, MC-ICPMS | 193 nm excimer laser-stripping system (RESOlution M50-LR, ASI); Nu Plasma 1700 MC-ICP-MS produced by Nu Instruments, UK | Guangzhou Tuoyan Analytical Technology Co., Ltd., (Guangzhou, China) | laser energy density (fluence) of 3.6 J/cm2, frequency of 3 Hz, spot size ranging from 25 to 37 µm, single-point stripping mode; TRA mode, integration duration of 0.2 s, background capture time of 30 s, sample integration period of 50 s, purge duration of 75 s; RF power at 1300 W; Neb atomization gas injection at 0.8 mL/min; plasma gas injection at 13 L/min | IAEA-S-1, IAEA-S-2, and IAEA-S-3 (Ag2S powder) | 3200.409652 |  |  |  | 4600.846556 | [15 empty] | 83779.82461 | [5 empty] | 400.0064 | [5 empty] | 64968.39809 | [9 empty] | 2400.230422 |  | 6501.69044 |  |  |  | 700.019601 | [7 empty] | 202222.6344 | [13 empty] | 111898.6203 | [15 empty] | 98990.41821 | [17 empty] | 180087.9893 | [9 empty] | 0 | [27 empty] | 40803347.01 |  |  |  |  | 2025 | Minerals 2025, 15, 341 |  | CHN | Sichuan Province
| Chipu Pb-Zn deposit |  | Basin hydrothermal | Mississippi Valley-type (MVT) | MVT zinc-lead | Pb, Zn | Ga, Ge, In | Pb, Zn, Ga, Ge, In |  |  | 27.26795 | 27.26795-1 | underground mine |  |  |  |  | ore material | polished section | grab | mineral separate | [5 empty] | mineralisation |  |  |  | sphalerite, pyrite, galena | [6 empty] | dolomite, quartz, calcite |  | LA-ICPMS, MC-ICPMS | 193 nm excimer laser-stripping system (RESOlution M50-LR, ASI); Nu Plasma 1700 MC-ICP-MS produced by Nu Instruments, UK | Guangzhou Tuoyan Analytical Technology Co., Ltd., (Guangzhou, China) | laser energy density (fluence) of 3.6 J/cm2, frequency of 3 Hz, spot size ranging from 25 to 37 µm, single-point stripping mode; TRA mode, integration duration of 0.2 s, background capture time of 30 s, sample integration period of 50 s, purge duration of 75 s; RF power at 1300 W; Neb atomization gas injection at 0.8 mL/min; plasma gas injection at 13 L/min | IAEA-S-1, IAEA-S-2, and IAEA-S-3 (Ag2S powder) | 2200.193617 |  |  |  | 3500.490069 | [15 empty] | 88109.44035 | [5 empty] | 500.01 | [5 empty] | 56527.5261 | [9 empty] | 1900.144411 |  | 5701.299896 |  |  |  | 400.0064 | [7 empty] | 210660.2773 | [13 empty] | 116944.4936 | [15 empty] | 95664.67374 | [17 empty] | 170961.1683 | [9 empty] | 100.0004 | [27 empty] | 41425473.82 |  |  |  |  | 2025 | Minerals 2025, 15, 341 |  | CHN | Sichuan Province
| Chipu Pb-Zn deposit |  | Basin hydrothermal | Mississippi Valley-type (MVT) | MVT zinc-lead | Pb, Zn | Ga, Ge, In | Pb, Zn, Ga, Ge, In |  |  | 27.50696 | 27.50696-1 | underground mine |  |  |  |  | ore material | polished section | grab | mineral separate | [5 empty] | mineralisation |  |  |  | sphalerite, pyrite, galena | [6 empty] | dolomite, quartz, calcite |  | LA-ICPMS, MC-ICPMS | 193 nm excimer laser-stripping system (RESOlution M50-LR, ASI); Nu Plasma 1700 MC-ICP-MS produced by Nu Instruments, UK | Guangzhou Tuoyan Analytical Technology Co., Ltd., (Guangzhou, China) | laser energy density (fluence) of 3.6 J/cm2, frequency of 3 Hz, spot size ranging from 25 to 37 µm, single-point stripping mode; TRA mode, integration duration of 0.2 s, background capture time of 30 s, sample integration period of 50 s, purge duration of 75 s; RF power at 1300 W; Neb atomization gas injection at 0.8 mL/min; plasma gas injection at 13 L/min | IAEA-S-1, IAEA-S-2, and IAEA-S-3 (Ag2S powder) | 1700.115608 |  |  |  | 2900.336439 | [15 empty] | 80156.17915 | [5 empty] | 800.025601 | [5 empty] | 50602.21648 | [9 empty] | 2100.176415 |  | 4800.921777 |  |  |  | 500.01 | [7 empty] | 203035.6552 | [13 empty] | 112302.2155 | [15 empty] | 91533.91572 | [17 empty] | 158701.0865 | [9 empty] | 400.0064 | [27 empty] | 38634178.73 |  |  |  |  | 2025 | Minerals 2025, 15, 341 |  | CHN | Sichuan Province
| Chipu Pb-Zn deposit |  | Basin hydrothermal | Mississippi Valley-type (MVT) | MVT zinc-lead | Pb, Zn | Ga, Ge, In | Pb, Zn, Ga, Ge, In |  |  | 27.74596 | 27.74596-1 | underground mine |  |  |  |  | ore material | polished section | grab | mineral separate | [5 empty] | mineralisation |  |  |  | sphalerite, pyrite, galena | [6 empty] | dolomite, quartz, calcite |  | LA-ICPMS, MC-ICPMS | 193 nm excimer laser-stripping system (RESOlution M50-LR, ASI); Nu Plasma 1700 MC-ICP-MS produced by Nu Instruments, UK | Guangzhou Tuoyan Analytical Technology Co., Ltd., (Guangzhou, China) | laser energy density (fluence) of 3.6 J/cm2, frequency of 3 Hz, spot size ranging from 25 to 37 µm, single-point stripping mode; TRA mode, integration duration of 0.2 s, background capture time of 30 s, sample integration period of 50 s, purge duration of 75 s; RF power at 1300 W; Neb atomization gas injection at 0.8 mL/min; plasma gas injection at 13 L/min | IAEA-S-1, IAEA-S-2, and IAEA-S-3 (Ag2S powder) | 1800.129609 |  |  |  | 3000.360043 | [15 empty] | 79652.97786 | [5 empty] | 600.0144 | [5 empty] | 46385.9067 | [9 empty] | 2300.211619 |  | 5001.0002 |  |  |  | 600.0144 | [7 empty] | 190236.6673 | [13 empty] | 113008.5384 | [15 empty] | 88713.69161 | [17 empty] | 158397.2692 | [9 empty] | 100.0004 | [27 empty] | 37263357.84 |  |  |  |  | 2025 | Minerals 2025, 15, 341 |  | CHN | Sichuan Province
| Chipu Pb-Zn deposit |  | Basin hydrothermal | Mississippi Valley-type (MVT) | MVT zinc-lead | Pb, Zn | Ga, Ge, In | Pb, Zn, Ga, Ge, In |  |  | 27.98497 | 27.98497-1 | underground mine |  |  |  |  | ore material | polished section | grab | mineral separate | [5 empty] | mineralisation |  |  |  | sphalerite, pyrite, galena | [6 empty] | dolomite, quartz, calcite |  | LA-ICPMS, MC-ICPMS | 193 nm excimer laser-stripping system (RESOlution M50-LR, ASI); Nu Plasma 1700 MC-ICP-MS produced by Nu Instruments, UK | Guangzhou Tuoyan Analytical Technology Co., Ltd., (Guangzhou, China) | laser energy density (fluence) of 3.6 J/cm2, frequency of 3 Hz, spot size ranging from 25 to 37 µm, single-point stripping mode; TRA mode, integration duration of 0.2 s, background capture time of 30 s, sample integration period of 50 s, purge duration of 75 s; RF power at 1300 W; Neb atomization gas injection at 0.8 mL/min; plasma gas injection at 13 L/min | IAEA-S-1, IAEA-S-2, and IAEA-S-3 (Ag2S powder) | 2500.250025 |  |  |  | 3400.462463 | [15 empty] | 74420.88118 | [5 empty] | 800.025601 | [5 empty] | 50602.21648 | [9 empty] | 2300.211619 |  | 4300.739727 |  |  |  | 600.0144 | [7 empty] | 196837.6961 | [13 empty] | 114017.6401 | [15 empty] | 89217.25656 | [17 empty] | 165893.5704 | [9 empty] | 200.0016 | [27 empty] | 36994645.79 |  |  |  |  | 2025 | Minerals 2025, 15, 341 |  | CHN | Sichuan Province
| Chipu Pb-Zn deposit |  | Basin hydrothermal | Mississippi Valley-type (MVT) | MVT zinc-lead | Pb, Zn | Ga, Ge, In | Pb, Zn, Ga, Ge, In |  |  | 28.22412 | 28.22412-1 | underground mine |  |  |  |  | ore material | polished section | grab | mineral separate | [5 empty] | mineralisation |  |  |  | sphalerite, pyrite, galena | [6 empty] | dolomite, quartz, calcite |  | LA-ICPMS, MC-ICPMS | 193 nm excimer laser-stripping system (RESOlution M50-LR, ASI); Nu Plasma 1700 MC-ICP-MS produced by Nu Instruments, UK | Guangzhou Tuoyan Analytical Technology Co., Ltd., (Guangzhou, China) | laser energy density (fluence) of 3.6 J/cm2, frequency of 3 Hz, spot size ranging from 25 to 37 µm, single-point stripping mode; TRA mode, integration duration of 0.2 s, background capture time of 30 s, sample integration period of 50 s, purge duration of 75 s; RF power at 1300 W; Neb atomization gas injection at 0.8 mL/min; plasma gas injection at 13 L/min | IAEA-S-1, IAEA-S-2, and IAEA-S-3 (Ag2S powder) | 2400.230422 |  |  |  | 2800.313635 | [15 empty] | 81162.64231 | [5 empty] | 300.0036 | [5 empty] | 46185.16545 | [9 empty] | 2300.211619 |  | 5101.040612 |  |  |  | 800.025601 | [7 empty] | 198869.4779 | [13 empty] | 108972.9426 | [15 empty] | 81565.25019 | [17 empty] | 163968.4182 | [9 empty] | 500.01 | [27 empty] | 38065599.61 |  |  |  |  | 2025 | Minerals 2025, 15, 341 |  | CHN | Sichuan Province
| Chipu Pb-Zn deposit |  | Basin hydrothermal | Mississippi Valley-type (MVT) | MVT zinc-lead | Pb, Zn | Ga, Ge, In | Pb, Zn, Ga, Ge, In |  |  | 28.46327 | 28.46327-1 | underground mine |  |  |  |  | ore material | polished section | grab | mineral separate | [5 empty] | mineralisation |  |  |  | sphalerite, pyrite, galena | [6 empty] | dolomite, quartz, calcite |  | LA-ICPMS, MC-ICPMS | 193 nm excimer laser-stripping system (RESOlution M50-LR, ASI); Nu Plasma 1700 MC-ICP-MS produced by Nu Instruments, UK | Guangzhou Tuoyan Analytical Technology Co., Ltd., (Guangzhou, China) | laser energy density (fluence) of 3.6 J/cm2, frequency of 3 Hz, spot size ranging from 25 to 37 µm, single-point stripping mode; TRA mode, integration duration of 0.2 s, background capture time of 30 s, sample integration period of 50 s, purge duration of 75 s; RF power at 1300 W; Neb atomization gas injection at 0.8 mL/min; plasma gas injection at 13 L/min | IAEA-S-1, IAEA-S-2, and IAEA-S-3 (Ag2S powder) | 2100.176415 |  |  |  | 3800.577688 | [15 empty] | 76533.58049 | [5 empty] | 200.0016 | [5 empty] | 49698.60203 | [9 empty] | 3100.384448 |  | 3500.490069 |  |  |  | 400.0064 | [7 empty] | 193282.8661 | [13 empty] | 108872.0693 | [15 empty] | 87706.62235 | [17 empty] | 153638.4235 | [9 empty] | 100.0004 | [27 empty] | 39245596 |  |  |  |  | 2025 | Minerals 2025, 15, 341 |  | CHN | Sichuan Province
| Chipu Pb-Zn deposit |  | Basin hydrothermal | Mississippi Valley-type (MVT) | MVT zinc-lead | Pb, Zn | Ga, Ge, In | Pb, Zn, Ga, Ge, In |  |  | 28.70245 | 28.70245-1 | underground mine |  |  |  |  | ore material | polished section | grab | mineral separate | [5 empty] | mineralisation |  |  |  | sphalerite, pyrite, galena | [6 empty] | dolomite, quartz, calcite |  | LA-ICPMS, MC-ICPMS | 193 nm excimer laser-stripping system (RESOlution M50-LR, ASI); Nu Plasma 1700 MC-ICP-MS produced by Nu Instruments, UK | Guangzhou Tuoyan Analytical Technology Co., Ltd., (Guangzhou, China) | laser energy density (fluence) of 3.6 J/cm2, frequency of 3 Hz, spot size ranging from 25 to 37 µm, single-point stripping mode; TRA mode, integration duration of 0.2 s, background capture time of 30 s, sample integration period of 50 s, purge duration of 75 s; RF power at 1300 W; Neb atomization gas injection at 0.8 mL/min; plasma gas injection at 13 L/min | IAEA-S-1, IAEA-S-2, and IAEA-S-3 (Ag2S powder) | 1700.115608 |  |  |  | 2800.313635 | [15 empty] | 79451.703 | [5 empty] | 300.0036 | [5 empty] | 47791.18558 | [9 empty] | 1500.090005 |  | 3500.490069 |  |  |  | 600.0144 | [7 empty] | 198869.4779 | [13 empty] | 109376.4438 | [15 empty] | 79149.79676 | [17 empty] | 156372.0084 | [9 empty] | 200.0016 | [27 empty] | 38615680.44 |  |  |  |  | 2025 | Minerals 2025, 15, 341 |  | CHN | Sichuan Province
| Chipu Pb-Zn deposit |  | Basin hydrothermal | Mississippi Valley-type (MVT) | MVT zinc-lead | Pb, Zn | Ga, Ge, In | Pb, Zn, Ga, Ge, In |  |  | 28.94159 | 28.94159-1 | underground mine |  |  |  |  | ore material | polished section | grab | mineral separate | [5 empty] | mineralisation |  |  |  | sphalerite, pyrite, galena | [6 empty] | dolomite, quartz, calcite |  | LA-ICPMS, MC-ICPMS | 193 nm excimer laser-stripping system (RESOlution M50-LR, ASI); Nu Plasma 1700 MC-ICP-MS produced by Nu Instruments, UK | Guangzhou Tuoyan Analytical Technology Co., Ltd., (Guangzhou, China) | laser energy density (fluence) of 3.6 J/cm2, frequency of 3 Hz, spot size ranging from 25 to 37 µm, single-point stripping mode; TRA mode, integration duration of 0.2 s, background capture time of 30 s, sample integration period of 50 s, purge duration of 75 s; RF power at 1300 W; Neb atomization gas injection at 0.8 mL/min; plasma gas injection at 13 L/min | IAEA-S-1, IAEA-S-2, and IAEA-S-3 (Ag2S powder) | 1700.115608 |  |  |  | 3300.435658 | [15 empty] | 80156.17915 | [5 empty] | 400.0064 | [5 empty] | 46285.53567 | [9 empty] | 3200.409652 |  | 5301.123838 |  |  |  | 400.0064 | [7 empty] | 194704.6777 | [13 empty] | 107359.0674 | [15 empty] | 82873.81509 | [17 empty] | 155359.5003 | [9 empty] | 400.0064 | [27 empty] | 38267133.65 |  |  |  |  | 2025 | Minerals 2025, 15, 341 |  | CHN | Sichuan Province
| Chipu Pb-Zn deposit |  | Basin hydrothermal | Mississippi Valley-type (MVT) | MVT zinc-lead | Pb, Zn | Ga, Ge, In | Pb, Zn, Ga, Ge, In |  |  | 29.18075 | 29.18075-1 | underground mine |  |  |  |  | ore material | polished section | grab | mineral separate | [5 empty] | mineralisation |  |  |  | sphalerite, pyrite, galena | [6 empty] | dolomite, quartz, calcite |  | LA-ICPMS, MC-ICPMS | 193 nm excimer laser-stripping system (RESOlution M50-LR, ASI); Nu Plasma 1700 MC-ICP-MS produced by Nu Instruments, UK | Guangzhou Tuoyan Analytical Technology Co., Ltd., (Guangzhou, China) | laser energy density (fluence) of 3.6 J/cm2, frequency of 3 Hz, spot size ranging from 25 to 37 µm, single-point stripping mode; TRA mode, integration duration of 0.2 s, background capture time of 30 s, sample integration period of 50 s, purge duration of 75 s; RF power at 1300 W; Neb atomization gas injection at 0.8 mL/min; plasma gas injection at 13 L/min | IAEA-S-1, IAEA-S-2, and IAEA-S-3 (Ag2S powder) | 1900.144411 |  |  |  | 3300.435658 | [15 empty] | 84383.86733 | [5 empty] | 300.0036 | [5 empty] | 45783.69259 | [9 empty] | 2300.211619 |  | 4400.774536 |  |  |  | 600.0144 | [7 empty] | 198767.881 | [13 empty] | 105342.0151 | [15 empty] | 74622.0753 | [17 empty] | 153942.1258 | [9 empty] | 300.0036 | [27 empty] | 38285631.94 |  |  |  |  | 2025 | Minerals 2025, 15, 341 |  | CHN | Sichuan Province
| Chipu Pb-Zn deposit |  | Basin hydrothermal | Mississippi Valley-type (MVT) | MVT zinc-lead | Pb, Zn | Ga, Ge, In | Pb, Zn, Ga, Ge, In |  |  | 29.41989 | 29.41989-1 | underground mine |  |  |  |  | ore material | polished section | grab | mineral separate | [5 empty] | mineralisation |  |  |  | sphalerite, pyrite, galena | [6 empty] | dolomite, quartz, calcite |  | LA-ICPMS, MC-ICPMS | 193 nm excimer laser-stripping system (RESOlution M50-LR, ASI); Nu Plasma 1700 MC-ICP-MS produced by Nu Instruments, UK | Guangzhou Tuoyan Analytical Technology Co., Ltd., (Guangzhou, China) | laser energy density (fluence) of 3.6 J/cm2, frequency of 3 Hz, spot size ranging from 25 to 37 µm, single-point stripping mode; TRA mode, integration duration of 0.2 s, background capture time of 30 s, sample integration period of 50 s, purge duration of 75 s; RF power at 1300 W; Neb atomization gas injection at 0.8 mL/min; plasma gas injection at 13 L/min | IAEA-S-1, IAEA-S-2, and IAEA-S-3 (Ag2S powder) | 2300.211619 |  |  |  | 4200.705719 | [15 empty] | 78143.49513 | [5 empty] | 200.0016 | [5 empty] | 52710.90374 | [9 empty] | 3300.435658 |  | 4000.640102 |  |  |  | 400.0064 | [7 empty] | 185465.7699 | [13 empty] | 108065.1122 | [15 empty] | 90728.07271 | [17 empty] | 161537.068 | [9 empty] | 200.0016 | [27 empty] | 37620666.98 |  |  |  |  | 2025 | Minerals 2025, 15, 341 |  | CHN | Sichuan Province
| Chipu Pb-Zn deposit |  | Basin hydrothermal | Mississippi Valley-type (MVT) | MVT zinc-lead | Pb, Zn | Ga, Ge, In | Pb, Zn, Ga, Ge, In |  |  | 29.65907 | 29.65907-1 | underground mine |  |  |  |  | ore material | polished section | grab | mineral separate | [5 empty] | mineralisation |  |  |  | sphalerite, pyrite, galena | [6 empty] | dolomite, quartz, calcite |  | LA-ICPMS, MC-ICPMS | 193 nm excimer laser-stripping system (RESOlution M50-LR, ASI); Nu Plasma 1700 MC-ICP-MS produced by Nu Instruments, UK | Guangzhou Tuoyan Analytical Technology Co., Ltd., (Guangzhou, China) | laser energy density (fluence) of 3.6 J/cm2, frequency of 3 Hz, spot size ranging from 25 to 37 µm, single-point stripping mode; TRA mode, integration duration of 0.2 s, background capture time of 30 s, sample integration period of 50 s, purge duration of 75 s; RF power at 1300 W; Neb atomization gas injection at 0.8 mL/min; plasma gas injection at 13 L/min | IAEA-S-1, IAEA-S-2, and IAEA-S-3 (Ag2S powder) | 2500.250025 |  |  |  | 3600.518475 | [15 empty] | 77237.89271 | [5 empty] | 600.0144 | [5 empty] | 51907.55245 | [9 empty] | 1900.144411 |  | 4700.883766 |  |  |  | 100.0004 | [7 empty] | 192876.6637 | [13 empty] | 109880.8385 | [15 empty] | 91936.85664 | [17 empty] | 161334.4767 | [9 empty] | 100.0004 | [27 empty] | 37524281.14 |  |  |  |  | 2025 | Minerals 2025, 15, 341 |  | CHN | Sichuan Province
| Chipu Pb-Zn deposit |  | Basin hydrothermal | Mississippi Valley-type (MVT) | MVT zinc-lead | Pb, Zn | Ga, Ge, In | Pb, Zn, Ga, Ge, In |  |  | 29.89807 | 29.89807-1 | underground mine |  |  |  |  | ore material | polished section | grab | mineral separate | [5 empty] | mineralisation |  |  |  | sphalerite, pyrite, galena | [6 empty] | dolomite, quartz, calcite |  | LA-ICPMS, MC-ICPMS | 193 nm excimer laser-stripping system (RESOlution M50-LR, ASI); Nu Plasma 1700 MC-ICP-MS produced by Nu Instruments, UK | Guangzhou Tuoyan Analytical Technology Co., Ltd., (Guangzhou, China) | laser energy density (fluence) of 3.6 J/cm2, frequency of 3 Hz, spot size ranging from 25 to 37 µm, single-point stripping mode; TRA mode, integration duration of 0.2 s, background capture time of 30 s, sample integration period of 50 s, purge duration of 75 s; RF power at 1300 W; Neb atomization gas injection at 0.8 mL/min; plasma gas injection at 13 L/min | IAEA-S-1, IAEA-S-2, and IAEA-S-3 (Ag2S powder) | 2000.160013 |  |  |  | 2800.313635 | [15 empty] | 80055.53727 | [5 empty] | 800.025601 | [5 empty] | 46687.02461 | [9 empty] | 2400.230422 |  | 4400.774536 |  |  |  | 700.019601 | [7 empty] | 196939.2774 | [13 empty] | 101510.5085 | [15 empty] | 83679.15366 | [17 empty] | 159612.5822 | [9 empty] | 700.019601 | [27 empty] | 38143487.16 |  |  |  |  | 2025 | Minerals 2025, 15, 341 |  | CHN | Sichuan Province
| Chipu Pb-Zn deposit |  | Basin hydrothermal | Mississippi Valley-type (MVT) | MVT zinc-lead | Pb, Zn | Ga, Ge, In | Pb, Zn, Ga, Ge, In |  |  | 30.13708 | 30.13708-1 | underground mine |  |  |  |  | ore material | polished section | grab | mineral separate | [5 empty] | mineralisation |  |  |  | sphalerite, pyrite, galena | [6 empty] | dolomite, quartz, calcite |  | LA-ICPMS, MC-ICPMS | 193 nm excimer laser-stripping system (RESOlution M50-LR, ASI); Nu Plasma 1700 MC-ICP-MS produced by Nu Instruments, UK | Guangzhou Tuoyan Analytical Technology Co., Ltd., (Guangzhou, China) | laser energy density (fluence) of 3.6 J/cm2, frequency of 3 Hz, spot size ranging from 25 to 37 µm, single-point stripping mode; TRA mode, integration duration of 0.2 s, background capture time of 30 s, sample integration period of 50 s, purge duration of 75 s; RF power at 1300 W; Neb atomization gas injection at 0.8 mL/min; plasma gas injection at 13 L/min | IAEA-S-1, IAEA-S-2, and IAEA-S-3 (Ag2S powder) | 2800.313635 |  |  |  | 3100.384448 | [15 empty] | 75829.30783 | [5 empty] | 600.0144 | [5 empty] | 46385.9067 | [9 empty] | 1700.115608 |  | 5201.081825 |  |  |  | 600.0144 | [7 empty] | 184349.4379 | [13 empty] | 112806.7278 | [15 empty] | 81867.21459 | [17 empty] | 164880.2957 | [9 empty] | 500.01 | [27 empty] | 37811491.48 |  |  |  |  | 2025 | Minerals 2025, 15, 341 |  | CHN | Sichuan Province
| Chipu Pb-Zn deposit |  | Basin hydrothermal | Mississippi Valley-type (MVT) | MVT zinc-lead | Pb, Zn | Ga, Ge, In | Pb, Zn, Ga, Ge, In |  |  | 30.37607 | 30.37607-1 | underground mine |  |  |  |  | ore material | polished section | grab | mineral separate | [5 empty] | mineralisation |  |  |  | sphalerite, pyrite, galena | [6 empty] | dolomite, quartz, calcite |  | LA-ICPMS, MC-ICPMS | 193 nm excimer laser-stripping system (RESOlution M50-LR, ASI); Nu Plasma 1700 MC-ICP-MS produced by Nu Instruments, UK | Guangzhou Tuoyan Analytical Technology Co., Ltd., (Guangzhou, China) | laser energy density (fluence) of 3.6 J/cm2, frequency of 3 Hz, spot size ranging from 25 to 37 µm, single-point stripping mode; TRA mode, integration duration of 0.2 s, background capture time of 30 s, sample integration period of 50 s, purge duration of 75 s; RF power at 1300 W; Neb atomization gas injection at 0.8 mL/min; plasma gas injection at 13 L/min | IAEA-S-1, IAEA-S-2, and IAEA-S-3 (Ag2S powder) | 2700.291631 |  |  |  | 2900.336439 | [15 empty] | 76734.80851 | [5 empty] | 600.0144 | [5 empty] | 50702.62211 | [9 empty] | 2600.270428 |  | 4400.774536 |  |  |  | 700.019601 | [7 empty] | 183131.734 | [13 empty] | 106753.9177 | [15 empty] | 73414.959 | [17 empty] | 155966.9954 | [9 empty] | 300.0036 | [27 empty] | 36340390.37 |  |  |  |  | 2025 | Minerals 2025, 15, 341 |  | CHN | Sichuan Province
| Chipu Pb-Zn deposit |  | Basin hydrothermal | Mississippi Valley-type (MVT) | MVT zinc-lead | Pb, Zn | Ga, Ge, In | Pb, Zn, Ga, Ge, In |  |  | 30.61504 | 30.61504-1 | underground mine |  |  |  |  | ore material | polished section | grab | mineral separate | [5 empty] | mineralisation |  |  |  | sphalerite, pyrite, galena | [6 empty] | dolomite, quartz, calcite |  | LA-ICPMS, MC-ICPMS | 193 nm excimer laser-stripping system (RESOlution M50-LR, ASI); Nu Plasma 1700 MC-ICP-MS produced by Nu Instruments, UK | Guangzhou Tuoyan Analytical Technology Co., Ltd., (Guangzhou, China) | laser energy density (fluence) of 3.6 J/cm2, frequency of 3 Hz, spot size ranging from 25 to 37 µm, single-point stripping mode; TRA mode, integration duration of 0.2 s, background capture time of 30 s, sample integration period of 50 s, purge duration of 75 s; RF power at 1300 W; Neb atomization gas injection at 0.8 mL/min; plasma gas injection at 13 L/min | IAEA-S-1, IAEA-S-2, and IAEA-S-3 (Ag2S powder) | 1900.144411 |  |  |  | 2600.270428 | [15 empty] | 77942.2445 | [5 empty] | 400.0064 | [5 empty] | 46586.65117 | [9 empty] | 1800.129609 |  | 3200.409652 |  |  |  | 200.0016 | [7 empty] | 181305.3989 | [13 empty] | 100804.8322 | [15 empty] | 72509.69805 | [17 empty] | 147363.5504 | [9 empty] | 300.0036 | [27 empty] | 36711329.83 |  |  |  |  | 2025 | Minerals 2025, 15, 341 |  | CHN | Sichuan Province
| Chipu Pb-Zn deposit |  | Basin hydrothermal | Mississippi Valley-type (MVT) | MVT zinc-lead | Pb, Zn | Ga, Ge, In | Pb, Zn, Ga, Ge, In |  |  | 30.85405 | 30.85405-1 | underground mine |  |  |  |  | ore material | polished section | grab | mineral separate | [5 empty] | mineralisation |  |  |  | sphalerite, pyrite, galena | [6 empty] | dolomite, quartz, calcite |  | LA-ICPMS, MC-ICPMS | 193 nm excimer laser-stripping system (RESOlution M50-LR, ASI); Nu Plasma 1700 MC-ICP-MS produced by Nu Instruments, UK | Guangzhou Tuoyan Analytical Technology Co., Ltd., (Guangzhou, China) | laser energy density (fluence) of 3.6 J/cm2, frequency of 3 Hz, spot size ranging from 25 to 37 µm, single-point stripping mode; TRA mode, integration duration of 0.2 s, background capture time of 30 s, sample integration period of 50 s, purge duration of 75 s; RF power at 1300 W; Neb atomization gas injection at 0.8 mL/min; plasma gas injection at 13 L/min | IAEA-S-1, IAEA-S-2, and IAEA-S-3 (Ag2S powder) | 2000.160013 |  |  |  | 3700.547681 | [15 empty] | 73213.78425 | [5 empty] | 700.019601 | [5 empty] | 52108.38544 | [9 empty] | 1900.144411 |  | 4100.67251 |  |  |  | 800.025601 | [7 empty] | 189627.5159 | [13 empty] | 111999.5178 | [15 empty] | 76835.42374 | [17 empty] | 176436.4668 | [9 empty] | 600.0144 | [27 empty] | 36668491.68 |  |  |  |  | 2025 | Minerals 2025, 15, 341 |  | CHN | Sichuan Province
| Chipu Pb-Zn deposit |  | Basin hydrothermal | Mississippi Valley-type (MVT) | MVT zinc-lead | Pb, Zn | Ga, Ge, In | Pb, Zn, Ga, Ge, In |  |  | 31.09306 | 31.09306-1 | underground mine |  |  |  |  | ore material | polished section | grab | mineral separate | [5 empty] | mineralisation |  |  |  | sphalerite, pyrite, galena | [6 empty] | dolomite, quartz, calcite |  | LA-ICPMS, MC-ICPMS | 193 nm excimer laser-stripping system (RESOlution M50-LR, ASI); Nu Plasma 1700 MC-ICP-MS produced by Nu Instruments, UK | Guangzhou Tuoyan Analytical Technology Co., Ltd., (Guangzhou, China) | laser energy density (fluence) of 3.6 J/cm2, frequency of 3 Hz, spot size ranging from 25 to 37 µm, single-point stripping mode; TRA mode, integration duration of 0.2 s, background capture time of 30 s, sample integration period of 50 s, purge duration of 75 s; RF power at 1300 W; Neb atomization gas injection at 0.8 mL/min; plasma gas injection at 13 L/min | IAEA-S-1, IAEA-S-2, and IAEA-S-3 (Ag2S powder) | 1500.090005 |  |  |  | 3700.547681 | [15 empty] | 81967.871 | [5 empty] | 500.01 | [5 empty] | 60445.79526 | [9 empty] | 1500.090005 |  | 4200.705719 |  |  |  | 400.0064 | [7 empty] | 189932.0879 | [13 empty] | 99494.39578 | [15 empty] | 91231.71853 | [17 empty] | 191861.215 | [9 empty] | 100.0004 | [27 empty] | 36229400.61 |  |  |  |  | 2025 | Minerals 2025, 15, 341 |  | CHN | Sichuan Province
| Chipu Pb-Zn deposit |  | Basin hydrothermal | Mississippi Valley-type (MVT) | MVT zinc-lead | Pb, Zn | Ga, Ge, In | Pb, Zn, Ga, Ge, In |  |  | 31.33223 | 31.33223-1 | underground mine |  |  |  |  | ore material | polished section | grab | mineral separate | [5 empty] | mineralisation |  |  |  | sphalerite, pyrite, galena | [6 empty] | dolomite, quartz, calcite |  | LA-ICPMS, MC-ICPMS | 193 nm excimer laser-stripping system (RESOlution M50-LR, ASI); Nu Plasma 1700 MC-ICP-MS produced by Nu Instruments, UK | Guangzhou Tuoyan Analytical Technology Co., Ltd., (Guangzhou, China) | laser energy density (fluence) of 3.6 J/cm2, frequency of 3 Hz, spot size ranging from 25 to 37 µm, single-point stripping mode; TRA mode, integration duration of 0.2 s, background capture time of 30 s, sample integration period of 50 s, purge duration of 75 s; RF power at 1300 W; Neb atomization gas injection at 0.8 mL/min; plasma gas injection at 13 L/min | IAEA-S-1, IAEA-S-2, and IAEA-S-3 (Ag2S powder) | 1800.129609 |  |  |  | 4400.774536 | [15 empty] | 80458.10962 | [5 empty] | 500.01 | [5 empty] | 52108.38544 | [9 empty] | 2700.291631 |  | 4800.921777 |  |  |  | 200.0016 | [7 empty] | 188815.3599 | [13 empty] | 96168.51776 | [15 empty] | 83981.16895 | [17 empty] | 186988.2004 | [9 empty] | 500.01 | [27 empty] | 36022025.01 |  |  |  |  | 2025 | Minerals 2025, 15, 341 |  | CHN | Sichuan Province
| Chipu Pb-Zn deposit |  | Basin hydrothermal | Mississippi Valley-type (MVT) | MVT zinc-lead | Pb, Zn | Ga, Ge, In | Pb, Zn, Ga, Ge, In |  |  | 31.57124 | 31.57124-1 | underground mine |  |  |  |  | ore material | polished section | grab | mineral separate | [5 empty] | mineralisation |  |  |  | sphalerite, pyrite, galena | [6 empty] | dolomite, quartz, calcite |  | LA-ICPMS, MC-ICPMS | 193 nm excimer laser-stripping system (RESOlution M50-LR, ASI); Nu Plasma 1700 MC-ICP-MS produced by Nu Instruments, UK | Guangzhou Tuoyan Analytical Technology Co., Ltd., (Guangzhou, China) | laser energy density (fluence) of 3.6 J/cm2, frequency of 3 Hz, spot size ranging from 25 to 37 µm, single-point stripping mode; TRA mode, integration duration of 0.2 s, background capture time of 30 s, sample integration period of 50 s, purge duration of 75 s; RF power at 1300 W; Neb atomization gas injection at 0.8 mL/min; plasma gas injection at 13 L/min | IAEA-S-1, IAEA-S-2, and IAEA-S-3 (Ag2S powder) | 2000.160013 |  |  |  | 3400.462463 | [15 empty] | 78646.63585 | [5 empty] | 300.0036 | [5 empty] | 60948.22609 | [9 empty] | 2200.193617 |  | 4600.846556 |  |  |  | 900.032401 | [7 empty] | 174712.5048 | [13 empty] | 102317.0443 | [15 empty] | 85994.79014 | [17 empty] | 191455.0584 | [9 empty] | 400.0064 | [27 empty] | 36938177.32 |  |  |  |  | 2025 | Minerals 2025, 15, 341 |  | CHN | Sichuan Province
| Chipu Pb-Zn deposit |  | Basin hydrothermal | Mississippi Valley-type (MVT) | MVT zinc-lead | Pb, Zn | Ga, Ge, In | Pb, Zn, Ga, Ge, In |  |  | 31.81036 | 31.81036-1 | underground mine |  |  |  |  | ore material | polished section | grab | mineral separate | [5 empty] | mineralisation |  |  |  | sphalerite, pyrite, galena | [6 empty] | dolomite, quartz, calcite |  | LA-ICPMS, MC-ICPMS | 193 nm excimer laser-stripping system (RESOlution M50-LR, ASI); Nu Plasma 1700 MC-ICP-MS produced by Nu Instruments, UK | Guangzhou Tuoyan Analytical Technology Co., Ltd., (Guangzhou, China) | laser energy density (fluence) of 3.6 J/cm2, frequency of 3 Hz, spot size ranging from 25 to 37 µm, single-point stripping mode; TRA mode, integration duration of 0.2 s, background capture time of 30 s, sample integration period of 50 s, purge duration of 75 s; RF power at 1300 W; Neb atomization gas injection at 0.8 mL/min; plasma gas injection at 13 L/min | IAEA-S-1, IAEA-S-2, and IAEA-S-3 (Ag2S powder) | 3400.462463 |  |  |  | 3600.518475 | [15 empty] | 73515.54759 | [5 empty] | 400.0064 | [5 empty] | 54619.06957 | [9 empty] | 1200.057603 |  | 4100.67251 |  |  |  | 900.032401 | [7 empty] | 187394.2129 | [13 empty] | 110082.6021 | [15 empty] | 107258.2071 | [17 empty] | 178566.3929 | [9 empty] | 100.0004 | [27 empty] | 35994764.36 |  |  |  |  | 2025 | Minerals 2025, 15, 341 |  | CHN | Sichuan Province
| Chipu Pb-Zn deposit |  | Basin hydrothermal | Mississippi Valley-type (MVT) | MVT zinc-lead | Pb, Zn | Ga, Ge, In | Pb, Zn, Ga, Ge, In |  |  | 32.04935 | 32.04935-1 | underground mine |  |  |  |  | ore material | polished section | grab | mineral separate | [5 empty] | mineralisation |  |  |  | sphalerite, pyrite, galena | [6 empty] | dolomite, quartz, calcite |  | LA-ICPMS, MC-ICPMS | 193 nm excimer laser-stripping system (RESOlution M50-LR, ASI); Nu Plasma 1700 MC-ICP-MS produced by Nu Instruments, UK | Guangzhou Tuoyan Analytical Technology Co., Ltd., (Guangzhou, China) | laser energy density (fluence) of 3.6 J/cm2, frequency of 3 Hz, spot size ranging from 25 to 37 µm, single-point stripping mode; TRA mode, integration duration of 0.2 s, background capture time of 30 s, sample integration period of 50 s, purge duration of 75 s; RF power at 1300 W; Neb atomization gas injection at 0.8 mL/min; plasma gas injection at 13 L/min | IAEA-S-1, IAEA-S-2, and IAEA-S-3 (Ag2S powder) | 2400.230422 |  |  |  | 4400.774536 | [15 empty] | 77640.3746 | [5 empty] | 400.0064 | [5 empty] | 53614.73553 | [9 empty] | 1900.144411 |  | 4200.705719 |  |  |  | 300.0036 | [7 empty] | 189424.472 | [13 empty] | 96873.93338 | [15 empty] | 124719.1056 | [17 empty] | 162448.7693 | [9 empty] | 100.0004 | [27 empty] | 37014117.68 |  |  |  |  | 2025 | Minerals 2025, 15, 341 |  | CHN | Sichuan Province
| Chipu Pb-Zn deposit |  | Basin hydrothermal | Mississippi Valley-type (MVT) | MVT zinc-lead | Pb, Zn | Ga, Ge, In | Pb, Zn, Ga, Ge, In |  |  | 32.28838 | 32.28838-1 | underground mine |  |  |  |  | ore material | polished section | grab | mineral separate | [5 empty] | mineralisation |  |  |  | sphalerite, pyrite, galena | [6 empty] | dolomite, quartz, calcite |  | LA-ICPMS, MC-ICPMS | 193 nm excimer laser-stripping system (RESOlution M50-LR, ASI); Nu Plasma 1700 MC-ICP-MS produced by Nu Instruments, UK | Guangzhou Tuoyan Analytical Technology Co., Ltd., (Guangzhou, China) | laser energy density (fluence) of 3.6 J/cm2, frequency of 3 Hz, spot size ranging from 25 to 37 µm, single-point stripping mode; TRA mode, integration duration of 0.2 s, background capture time of 30 s, sample integration period of 50 s, purge duration of 75 s; RF power at 1300 W; Neb atomization gas injection at 0.8 mL/min; plasma gas injection at 13 L/min | IAEA-S-1, IAEA-S-2, and IAEA-S-3 (Ag2S powder) | 2000.160013 |  |  |  | 2500.250025 | [15 empty] | 75728.70068 | [5 empty] | 500.01 | [5 empty] | 48694.66242 | [9 empty] | 2000.160013 |  | 3800.577688 |  |  |  | 200.0016 | [7 empty] | 189322.9513 | [13 empty] | 104131.9393 | [15 empty] | 123204.1934 | [17 empty] | 169542.0351 | [9 empty] | 100.0004 | [27 empty] | 36540950.81 |  |  |  |  | 2025 | Minerals 2025, 15, 341 |  | CHN | Sichuan Province
| Chipu Pb-Zn deposit |  | Basin hydrothermal | Mississippi Valley-type (MVT) | MVT zinc-lead | Pb, Zn | Ga, Ge, In | Pb, Zn, Ga, Ge, In |  |  | 32.52755 | 32.52755-1 | underground mine |  |  |  |  | ore material | polished section | grab | mineral separate | [5 empty] | mineralisation |  |  |  | sphalerite, pyrite, galena | [6 empty] | dolomite, quartz, calcite |  | LA-ICPMS, MC-ICPMS | 193 nm excimer laser-stripping system (RESOlution M50-LR, ASI); Nu Plasma 1700 MC-ICP-MS produced by Nu Instruments, UK | Guangzhou Tuoyan Analytical Technology Co., Ltd., (Guangzhou, China) | laser energy density (fluence) of 3.6 J/cm2, frequency of 3 Hz, spot size ranging from 25 to 37 µm, single-point stripping mode; TRA mode, integration duration of 0.2 s, background capture time of 30 s, sample integration period of 50 s, purge duration of 75 s; RF power at 1300 W; Neb atomization gas injection at 0.8 mL/min; plasma gas injection at 13 L/min | IAEA-S-1, IAEA-S-2, and IAEA-S-3 (Ag2S powder) | 1500.090005 |  |  |  | 2500.250025 | [15 empty] | 75225.67703 | [5 empty] | 200.0016 | [5 empty] | 47891.56868 | [9 empty] | 1800.129609 |  | 4500.810146 |  |  |  | 400.0064 | [7 empty] | 176436.4668 | [13 empty] | 106249.6485 | [15 empty] | 117045.4317 | [17 empty] | 165589.5794 | [9 empty] | 400.0064 | [27 empty] | 36043444.08 |  |  |  |  | 2025 | Minerals 2025, 15, 341 |  | CHN | Sichuan Province
| Chipu Pb-Zn deposit |  | Basin hydrothermal | Mississippi Valley-type (MVT) | MVT zinc-lead | Pb, Zn | Ga, Ge, In | Pb, Zn, Ga, Ge, In |  |  | 32.76667 | 32.76667-1 | underground mine |  |  |  |  | ore material | polished section | grab | mineral separate | [5 empty] | mineralisation |  |  |  | sphalerite, pyrite, galena | [6 empty] | dolomite, quartz, calcite |  | LA-ICPMS, MC-ICPMS | 193 nm excimer laser-stripping system (RESOlution M50-LR, ASI); Nu Plasma 1700 MC-ICP-MS produced by Nu Instruments, UK | Guangzhou Tuoyan Analytical Technology Co., Ltd., (Guangzhou, China) | laser energy density (fluence) of 3.6 J/cm2, frequency of 3 Hz, spot size ranging from 25 to 37 µm, single-point stripping mode; TRA mode, integration duration of 0.2 s, background capture time of 30 s, sample integration period of 50 s, purge duration of 75 s; RF power at 1300 W; Neb atomization gas injection at 0.8 mL/min; plasma gas injection at 13 L/min | IAEA-S-1, IAEA-S-2, and IAEA-S-3 (Ag2S powder) | 1500.090005 |  |  |  | 3300.435658 | [15 empty] | 80055.53727 | [5 empty] | 200.0016 | [5 empty] | 47289.28216 | [9 empty] | 2400.230422 |  | 3600.518475 |  |  |  | 500.01 | [7 empty] | 181001.0354 | [13 empty] | 107459.9285 | [15 empty] | 103325.2869 | [17 empty] | 165589.5794 | [9 empty] | 200.0016 | [27 empty] | 36829134.75 |  |  |  |  | 2025 | Minerals 2025, 15, 341 |  | CHN | Sichuan Province
| Chipu Pb-Zn deposit |  | Basin hydrothermal | Mississippi Valley-type (MVT) | MVT zinc-lead | Pb, Zn | Ga, Ge, In | Pb, Zn, Ga, Ge, In |  |  | 33.00585 | 33.00585-1 | underground mine |  |  |  |  | ore material | polished section | grab | mineral separate | [5 empty] | mineralisation |  |  |  | sphalerite, pyrite, galena | [6 empty] | dolomite, quartz, calcite |  | LA-ICPMS, MC-ICPMS | 193 nm excimer laser-stripping system (RESOlution M50-LR, ASI); Nu Plasma 1700 MC-ICP-MS produced by Nu Instruments, UK | Guangzhou Tuoyan Analytical Technology Co., Ltd., (Guangzhou, China) | laser energy density (fluence) of 3.6 J/cm2, frequency of 3 Hz, spot size ranging from 25 to 37 µm, single-point stripping mode; TRA mode, integration duration of 0.2 s, background capture time of 30 s, sample integration period of 50 s, purge duration of 75 s; RF power at 1300 W; Neb atomization gas injection at 0.8 mL/min; plasma gas injection at 13 L/min | IAEA-S-1, IAEA-S-2, and IAEA-S-3 (Ag2S powder) | 1900.144411 |  |  |  | 4700.883766 | [15 empty] | 73817.31818 | [5 empty] | 200.0016 | [5 empty] | 52309.22165 | [9 empty] | 2300.211619 |  | 4800.921777 |  |  |  | 900.032401 | [7 empty] | 175625.1611 | [13 empty] | 100199.9984 | [15 empty] | 95563.90736 | [17 empty] | 174408.3007 | [9 empty] | 100.0004 | [27 empty] | 35057192.97 |  |  |  |  | 2025 | Minerals 2025, 15, 341 |  | CHN | Sichuan Province
| Chipu Pb-Zn deposit |  | Basin hydrothermal | Mississippi Valley-type (MVT) | MVT zinc-lead | Pb, Zn | Ga, Ge, In | Pb, Zn, Ga, Ge, In |  |  | 33.24502 | 33.24502-1 | underground mine |  |  |  |  | ore material | polished section | grab | mineral separate | [5 empty] | mineralisation |  |  |  | sphalerite, pyrite, galena | [6 empty] | dolomite, quartz, calcite |  | LA-ICPMS, MC-ICPMS | 193 nm excimer laser-stripping system (RESOlution M50-LR, ASI); Nu Plasma 1700 MC-ICP-MS produced by Nu Instruments, UK | Guangzhou Tuoyan Analytical Technology Co., Ltd., (Guangzhou, China) | laser energy density (fluence) of 3.6 J/cm2, frequency of 3 Hz, spot size ranging from 25 to 37 µm, single-point stripping mode; TRA mode, integration duration of 0.2 s, background capture time of 30 s, sample integration period of 50 s, purge duration of 75 s; RF power at 1300 W; Neb atomization gas injection at 0.8 mL/min; plasma gas injection at 13 L/min | IAEA-S-1, IAEA-S-2, and IAEA-S-3 (Ag2S powder) | 2300.211619 |  |  |  | 4200.705719 | [15 empty] | 75426.88407 | [5 empty] | 100.0004 | [5 empty] | 49196.62217 | [9 empty] | 2400.230422 |  | 3700.547681 |  |  |  | 700.019601 | [7 empty] | 183030.264 | [13 empty] | 99393.59865 | [15 empty] | 102518.6863 | [17 empty] | 184552.4 | [9 empty] | 300.0036 | [27 empty] | 35095163.16 |  |  |  |  | 2025 | Minerals 2025, 15, 341 |  | CHN | Sichuan Province
| Chipu Pb-Zn deposit |  | Basin hydrothermal | Mississippi Valley-type (MVT) | MVT zinc-lead | Pb, Zn | Ga, Ge, In | Pb, Zn, Ga, Ge, In |  |  | 33.48417 | 33.48417-1 | underground mine |  |  |  |  | ore material | polished section | grab | mineral separate | [5 empty] | mineralisation |  |  |  | sphalerite, pyrite, galena | [6 empty] | dolomite, quartz, calcite |  | LA-ICPMS, MC-ICPMS | 193 nm excimer laser-stripping system (RESOlution M50-LR, ASI); Nu Plasma 1700 MC-ICP-MS produced by Nu Instruments, UK | Guangzhou Tuoyan Analytical Technology Co., Ltd., (Guangzhou, China) | laser energy density (fluence) of 3.6 J/cm2, frequency of 3 Hz, spot size ranging from 25 to 37 µm, single-point stripping mode; TRA mode, integration duration of 0.2 s, background capture time of 30 s, sample integration period of 50 s, purge duration of 75 s; RF power at 1300 W; Neb atomization gas injection at 0.8 mL/min; plasma gas injection at 13 L/min | IAEA-S-1, IAEA-S-2, and IAEA-S-3 (Ag2S powder) | 1600.102407 |  |  |  | 4200.705719 | [15 empty] | 71001.07504 | [5 empty] | 500.01 | [5 empty] | 49497.80767 | [9 empty] | 1700.115608 |  | 4800.921777 |  |  |  | 700.019601 | [7 empty] | 183639.0963 | [13 empty] | 105140.3277 | [15 empty] | 106552.2076 | [17 empty] | 178464.9596 | [9 empty] | 200.0016 | [27 empty] | 33953136.95 |  |  |  |  | 2025 | Minerals 2025, 15, 341 |  | CHN | Sichuan Province
| Chipu Pb-Zn deposit |  | Basin hydrothermal | Mississippi Valley-type (MVT) | MVT zinc-lead | Pb, Zn | Ga, Ge, In | Pb, Zn, Ga, Ge, In |  |  | 33.72334 | 33.72334-1 | underground mine |  |  |  |  | ore material | polished section | grab | mineral separate | [5 empty] | mineralisation |  |  |  | sphalerite, pyrite, galena | [6 empty] | dolomite, quartz, calcite |  | LA-ICPMS, MC-ICPMS | 193 nm excimer laser-stripping system (RESOlution M50-LR, ASI); Nu Plasma 1700 MC-ICP-MS produced by Nu Instruments, UK | Guangzhou Tuoyan Analytical Technology Co., Ltd., (Guangzhou, China) | laser energy density (fluence) of 3.6 J/cm2, frequency of 3 Hz, spot size ranging from 25 to 37 µm, single-point stripping mode; TRA mode, integration duration of 0.2 s, background capture time of 30 s, sample integration period of 50 s, purge duration of 75 s; RF power at 1300 W; Neb atomization gas injection at 0.8 mL/min; plasma gas injection at 13 L/min | IAEA-S-1, IAEA-S-2, and IAEA-S-3 (Ag2S powder) | 2800.313635 |  |  |  | 3900.608495 | [15 empty] | 76734.80851 | [5 empty] | 200.0016 | [5 empty] | 52409.64097 | [9 empty] | 2300.211619 |  | 4400.774536 |  |  |  | 200.0016 | [7 empty] | 181406.855 | [13 empty] | 97881.73878 | [15 empty] | 100905.6407 | [17 empty] | 181812.6876 | [9 empty] | 400.0064 | [27 empty] | 35219783.24 |  |  |  |  | 2025 | Minerals 2025, 15, 341 |  | CHN | Sichuan Province
| Chipu Pb-Zn deposit |  | Basin hydrothermal | Mississippi Valley-type (MVT) | MVT zinc-lead | Pb, Zn | Ga, Ge, In | Pb, Zn, Ga, Ge, In |  |  | 33.96235 | 33.96235-1 | underground mine |  |  |  |  | ore material | polished section | grab | mineral separate | [5 empty] | mineralisation |  |  |  | sphalerite, pyrite, galena | [6 empty] | dolomite, quartz, calcite |  | LA-ICPMS, MC-ICPMS | 193 nm excimer laser-stripping system (RESOlution M50-LR, ASI); Nu Plasma 1700 MC-ICP-MS produced by Nu Instruments, UK | Guangzhou Tuoyan Analytical Technology Co., Ltd., (Guangzhou, China) | laser energy density (fluence) of 3.6 J/cm2, frequency of 3 Hz, spot size ranging from 25 to 37 µm, single-point stripping mode; TRA mode, integration duration of 0.2 s, background capture time of 30 s, sample integration period of 50 s, purge duration of 75 s; RF power at 1300 W; Neb atomization gas injection at 0.8 mL/min; plasma gas injection at 13 L/min | IAEA-S-1, IAEA-S-2, and IAEA-S-3 (Ag2S powder) | 2000.160013 |  |  |  | 4700.883766 | [15 empty] | 74018.50262 | [5 empty] | 200.0016 | [5 empty] | 55924.82421 | [9 empty] | 2600.270428 |  | 4300.739727 |  |  |  | 700.019601 | [7 empty] | 183842.0469 | [13 empty] | 108065.1122 | [15 empty] | 98083.30957 | [17 empty] | 199377.4746 | [9 empty] | 100.0004 | [27 empty] | 36022998.6 |  |  |  |  | 2025 | Minerals 2025, 15, 341 |  | CHN | Sichuan Province
| Chipu Pb-Zn deposit |  | Basin hydrothermal | Mississippi Valley-type (MVT) | MVT zinc-lead | Pb, Zn | Ga, Ge, In | Pb, Zn, Ga, Ge, In |  |  | 34.20148 | 34.20148-1 | underground mine |  |  |  |  | ore material | polished section | grab | mineral separate | [5 empty] | mineralisation |  |  |  | sphalerite, pyrite, galena | [6 empty] | dolomite, quartz, calcite |  | LA-ICPMS, MC-ICPMS | 193 nm excimer laser-stripping system (RESOlution M50-LR, ASI); Nu Plasma 1700 MC-ICP-MS produced by Nu Instruments, UK | Guangzhou Tuoyan Analytical Technology Co., Ltd., (Guangzhou, China) | laser energy density (fluence) of 3.6 J/cm2, frequency of 3 Hz, spot size ranging from 25 to 37 µm, single-point stripping mode; TRA mode, integration duration of 0.2 s, background capture time of 30 s, sample integration period of 50 s, purge duration of 75 s; RF power at 1300 W; Neb atomization gas injection at 0.8 mL/min; plasma gas injection at 13 L/min | IAEA-S-1, IAEA-S-2, and IAEA-S-3 (Ag2S powder) | 3700.547681 |  |  |  | 4100.67251 | [15 empty] | 75527.4888 | [5 empty] | 500.01 | [5 empty] | 64365.29006 | [9 empty] | 2700.291631 |  | 6701.796081 |  |  |  | 700.019601 | [7 empty] | 186988.2004 | [13 empty] | 103930.2713 | [15 empty] | 111192.3598 | [17 empty] | 219103.5718 | [9 empty] | 400.0064 | [27 empty] | 36033708.14 |  |  |  |  | 2025 | Minerals 2025, 15, 341 |  | CHN | Sichuan Province
| Chipu Pb-Zn deposit |  | Basin hydrothermal | Mississippi Valley-type (MVT) | MVT zinc-lead | Pb, Zn | Ga, Ge, In | Pb, Zn, Ga, Ge, In |  |  | 34.44048 | 34.44048-1 | underground mine |  |  |  |  | ore material | polished section | grab | mineral separate | [5 empty] | mineralisation |  |  |  | sphalerite, pyrite, galena | [6 empty] | dolomite, quartz, calcite |  | LA-ICPMS, MC-ICPMS | 193 nm excimer laser-stripping system (RESOlution M50-LR, ASI); Nu Plasma 1700 MC-ICP-MS produced by Nu Instruments, UK | Guangzhou Tuoyan Analytical Technology Co., Ltd., (Guangzhou, China) | laser energy density (fluence) of 3.6 J/cm2, frequency of 3 Hz, spot size ranging from 25 to 37 µm, single-point stripping mode; TRA mode, integration duration of 0.2 s, background capture time of 30 s, sample integration period of 50 s, purge duration of 75 s; RF power at 1300 W; Neb atomization gas injection at 0.8 mL/min; plasma gas injection at 13 L/min | IAEA-S-1, IAEA-S-2, and IAEA-S-3 (Ag2S powder) | 3100.384448 |  |  |  | 4700.883766 | [15 empty] | 71604.50246 | [5 empty] | 300.0036 | [5 empty] | 64264.77488 | [9 empty] | 1200.057603 |  | 3600.518475 |  |  |  | 1000.040002 | [7 empty] | 180696.6794 | [13 empty] | 94556.28809 | [15 empty] | 117550.1346 | [17 empty] | 230505.9019 | [9 empty] | 300.0036 | [27 empty] | 35066928.92 |  |  |  |  | 2025 | Minerals 2025, 15, 341 |  | CHN | Sichuan Province
| Chipu Pb-Zn deposit |  | Basin hydrothermal | Mississippi Valley-type (MVT) | MVT zinc-lead | Pb, Zn | Ga, Ge, In | Pb, Zn, Ga, Ge, In |  |  | 34.67965 | 34.67965-1 | underground mine |  |  |  |  | ore material | polished section | grab | mineral separate | [5 empty] | mineralisation |  |  |  | sphalerite, pyrite, galena | [6 empty] | dolomite, quartz, calcite |  | LA-ICPMS, MC-ICPMS | 193 nm excimer laser-stripping system (RESOlution M50-LR, ASI); Nu Plasma 1700 MC-ICP-MS produced by Nu Instruments, UK | Guangzhou Tuoyan Analytical Technology Co., Ltd., (Guangzhou, China) | laser energy density (fluence) of 3.6 J/cm2, frequency of 3 Hz, spot size ranging from 25 to 37 µm, single-point stripping mode; TRA mode, integration duration of 0.2 s, background capture time of 30 s, sample integration period of 50 s, purge duration of 75 s; RF power at 1300 W; Neb atomization gas injection at 0.8 mL/min; plasma gas injection at 13 L/min | IAEA-S-1, IAEA-S-2, and IAEA-S-3 (Ag2S powder) | 3400.462463 |  |  |  | 4800.921777 | [15 empty] | 74923.87253 | [5 empty] | 500.01 | [5 empty] | 70498.24105 | [9 empty] | 2600.270428 |  | 4100.67251 |  |  |  | 400.0064 | [7 empty] | 182827.3264 | [13 empty] | 95664.67374 | [15 empty] | 130881.6315 | [17 empty] | 244467.4225 | [9 empty] | 300.0036 | [27 empty] | 34888761.15 |  |  |  |  | 2025 | Minerals 2025, 15, 341 |  | CHN | Sichuan Province
| Chipu Pb-Zn deposit |  | Basin hydrothermal | Mississippi Valley-type (MVT) | MVT zinc-lead | Pb, Zn | Ga, Ge, In | Pb, Zn, Ga, Ge, In |  |  | 34.91878 | 34.91878-1 | underground mine |  |  |  |  | ore material | polished section | grab | mineral separate | [5 empty] | mineralisation |  |  |  | sphalerite, pyrite, galena | [6 empty] | dolomite, quartz, calcite |  | LA-ICPMS, MC-ICPMS | 193 nm excimer laser-stripping system (RESOlution M50-LR, ASI); Nu Plasma 1700 MC-ICP-MS produced by Nu Instruments, UK | Guangzhou Tuoyan Analytical Technology Co., Ltd., (Guangzhou, China) | laser energy density (fluence) of 3.6 J/cm2, frequency of 3 Hz, spot size ranging from 25 to 37 µm, single-point stripping mode; TRA mode, integration duration of 0.2 s, background capture time of 30 s, sample integration period of 50 s, purge duration of 75 s; RF power at 1300 W; Neb atomization gas injection at 0.8 mL/min; plasma gas injection at 13 L/min | IAEA-S-1, IAEA-S-2, and IAEA-S-3 (Ag2S powder) | 4100.67251 |  |  |  | 5201.081825 | [15 empty] | 70498.24105 | [5 empty] | 400.0064 | [5 empty] | 73515.54759 | [9 empty] | 1600.102407 |  | 3400.462463 |  |  |  | 700.019601 | [7 empty] | 175726.5715 | [13 empty] | 94354.77395 | [15 empty] | 130982.6817 | [17 empty] | 269065.0042 | [9 empty] | 500.01 | [27 empty] | 34636600.2 |  |  |  |  | 2025 | Minerals 2025, 15, 341 |  | CHN | Sichuan Province
| Chipu Pb-Zn deposit |  | Basin hydrothermal | Mississippi Valley-type (MVT) | MVT zinc-lead | Pb, Zn | Ga, Ge, In | Pb, Zn, Ga, Ge, In |  |  | 35.15781 | 35.15781-1 | underground mine |  |  |  |  | ore material | polished section | grab | mineral separate | [5 empty] | mineralisation |  |  |  | sphalerite, pyrite, galena | [6 empty] | dolomite, quartz, calcite |  | LA-ICPMS, MC-ICPMS | 193 nm excimer laser-stripping system (RESOlution M50-LR, ASI); Nu Plasma 1700 MC-ICP-MS produced by Nu Instruments, UK | Guangzhou Tuoyan Analytical Technology Co., Ltd., (Guangzhou, China) | laser energy density (fluence) of 3.6 J/cm2, frequency of 3 Hz, spot size ranging from 25 to 37 µm, single-point stripping mode; TRA mode, integration duration of 0.2 s, background capture time of 30 s, sample integration period of 50 s, purge duration of 75 s; RF power at 1300 W; Neb atomization gas injection at 0.8 mL/min; plasma gas injection at 13 L/min | IAEA-S-1, IAEA-S-2, and IAEA-S-3 (Ag2S powder) | 3700.547681 |  |  |  | 6401.63882 | [15 empty] | 71906.22706 | [5 empty] | 400.0064 | [5 empty] | 74521.47783 | [9 empty] | 2100.176415 |  | 3700.547681 |  |  |  | 0 | [7 empty] | 179885.0991 | [13 empty] | 109679.0782 | [15 empty] | 140990.6757 | [17 empty] | 272334.6785 | [9 empty] | 100.0004 | [27 empty] | 35219783.24 |  |  |  |  | 2025 | Minerals 2025, 15, 341 |  | CHN | Sichuan Province
| Chipu Pb-Zn deposit |  | Basin hydrothermal | Mississippi Valley-type (MVT) | MVT zinc-lead | Pb, Zn | Ga, Ge, In | Pb, Zn, Ga, Ge, In |  |  | 35.39678 | 35.39678-1 | underground mine |  |  |  |  | ore material | polished section | grab | mineral separate | [5 empty] | mineralisation |  |  |  | sphalerite, pyrite, galena | [6 empty] | dolomite, quartz, calcite |  | LA-ICPMS, MC-ICPMS | 193 nm excimer laser-stripping system (RESOlution M50-LR, ASI); Nu Plasma 1700 MC-ICP-MS produced by Nu Instruments, UK | Guangzhou Tuoyan Analytical Technology Co., Ltd., (Guangzhou, China) | laser energy density (fluence) of 3.6 J/cm2, frequency of 3 Hz, spot size ranging from 25 to 37 µm, single-point stripping mode; TRA mode, integration duration of 0.2 s, background capture time of 30 s, sample integration period of 50 s, purge duration of 75 s; RF power at 1300 W; Neb atomization gas injection at 0.8 mL/min; plasma gas injection at 13 L/min | IAEA-S-1, IAEA-S-2, and IAEA-S-3 (Ag2S powder) | 3100.384448 |  |  |  | 4500.810146 | [15 empty] | 68084.91864 | [5 empty] | 300.0036 | [5 empty] | 79954.89621 | [9 empty] | 2200.193617 |  | 5701.299896 |  |  |  | 1000.040002 | [7 empty] | 177957.8058 | [13 empty] | 93851.00275 | [15 empty] | 149792.1621 | [17 empty] | 246710.8585 | [9 empty] | 400.0064 | [27 empty] | 34884866.77 |  |  |  |  | 2025 | Minerals 2025, 15, 341 |  | CHN | Sichuan Province
| Chipu Pb-Zn deposit |  | Basin hydrothermal | Mississippi Valley-type (MVT) | MVT zinc-lead | Pb, Zn | Ga, Ge, In | Pb, Zn, Ga, Ge, In |  |  | 35.6358 | 35.6358-1 | underground mine |  |  |  |  | ore material | polished section | grab | mineral separate | [5 empty] | mineralisation |  |  |  | sphalerite, pyrite, galena | [6 empty] | dolomite, quartz, calcite |  | LA-ICPMS, MC-ICPMS | 193 nm excimer laser-stripping system (RESOlution M50-LR, ASI); Nu Plasma 1700 MC-ICP-MS produced by Nu Instruments, UK | Guangzhou Tuoyan Analytical Technology Co., Ltd., (Guangzhou, China) | laser energy density (fluence) of 3.6 J/cm2, frequency of 3 Hz, spot size ranging from 25 to 37 µm, single-point stripping mode; TRA mode, integration duration of 0.2 s, background capture time of 30 s, sample integration period of 50 s, purge duration of 75 s; RF power at 1300 W; Neb atomization gas injection at 0.8 mL/min; plasma gas injection at 13 L/min | IAEA-S-1, IAEA-S-2, and IAEA-S-3 (Ag2S powder) | 3700.547681 |  |  |  | 4300.739727 | [15 empty] | 70498.24105 | [5 empty] | 700.019601 | [5 empty] | 64063.74694 | [9 empty] | 2300.211619 |  | 4600.846556 |  |  |  | 0 | [7 empty] | 178464.9596 | [13 empty] | 101006.45 | [15 empty] | 172583.2306 | [17 empty] | 222767.4824 | [9 empty] | 0 | [27 empty] | 32712777.7 |  |  |  |  | 2025 | Minerals 2025, 15, 341 |  | CHN | Sichuan Province
| Chipu Pb-Zn deposit |  | Basin hydrothermal | Mississippi Valley-type (MVT) | MVT zinc-lead | Pb, Zn | Ga, Ge, In | Pb, Zn, Ga, Ge, In |  |  | 35.8748 | 35.8748-1 | underground mine |  |  |  |  | ore material | polished section | grab | mineral separate | [5 empty] | mineralisation |  |  |  | sphalerite, pyrite, galena | [6 empty] | dolomite, quartz, calcite |  | LA-ICPMS, MC-ICPMS | 193 nm excimer laser-stripping system (RESOlution M50-LR, ASI); Nu Plasma 1700 MC-ICP-MS produced by Nu Instruments, UK | Guangzhou Tuoyan Analytical Technology Co., Ltd., (Guangzhou, China) | laser energy density (fluence) of 3.6 J/cm2, frequency of 3 Hz, spot size ranging from 25 to 37 µm, single-point stripping mode; TRA mode, integration duration of 0.2 s, background capture time of 30 s, sample integration period of 50 s, purge duration of 75 s; RF power at 1300 W; Neb atomization gas injection at 0.8 mL/min; plasma gas injection at 13 L/min | IAEA-S-1, IAEA-S-2, and IAEA-S-3 (Ag2S powder) | 3700.547681 |  |  |  | 4800.921777 | [15 empty] | 70699.37223 | [5 empty] | 300.0036 | [5 empty] | 60948.22609 | [9 empty] | 1900.144411 |  | 3500.490069 |  |  |  | 400.0064 | [7 empty] | 171062.541 | [13 empty] | 100603.2177 | [15 empty] | 140990.6757 | [17 empty] | 209440.0278 | [9 empty] | 300.0036 | [27 empty] | 33641586.74 |  |  |  |  | 2025 | Minerals 2025, 15, 341 |  | CHN | Sichuan Province
| Chipu Pb-Zn deposit |  | Basin hydrothermal | Mississippi Valley-type (MVT) | MVT zinc-lead | Pb, Zn | Ga, Ge, In | Pb, Zn, Ga, Ge, In |  |  | 36.11394 | 36.11394-1 | underground mine |  |  |  |  | ore material | polished section | grab | mineral separate | [5 empty] | mineralisation |  |  |  | sphalerite, pyrite, galena | [6 empty] | dolomite, quartz, calcite |  | LA-ICPMS, MC-ICPMS | 193 nm excimer laser-stripping system (RESOlution M50-LR, ASI); Nu Plasma 1700 MC-ICP-MS produced by Nu Instruments, UK | Guangzhou Tuoyan Analytical Technology Co., Ltd., (Guangzhou, China) | laser energy density (fluence) of 3.6 J/cm2, frequency of 3 Hz, spot size ranging from 25 to 37 µm, single-point stripping mode; TRA mode, integration duration of 0.2 s, background capture time of 30 s, sample integration period of 50 s, purge duration of 75 s; RF power at 1300 W; Neb atomization gas injection at 0.8 mL/min; plasma gas injection at 13 L/min | IAEA-S-1, IAEA-S-2, and IAEA-S-3 (Ag2S powder) | 2900.336439 |  |  |  | 3600.518475 | [15 empty] | 70900.50663 | [5 empty] | 400.0064 | [5 empty] | 56125.72162 | [9 empty] | 2500.250025 |  | 4000.640102 |  |  |  | 400.0064 | [7 empty] | 162550.0735 | [13 empty] | 99393.59865 | [15 empty] | 121790.4401 | [17 empty] | 184552.4 | [9 empty] | 200.0016 | [27 empty] | 33048667.77 |  |  |  |  | 2025 | Minerals 2025, 15, 341 |  | CHN | Sichuan Province
| Chipu Pb-Zn deposit |  | Basin hydrothermal | Mississippi Valley-type (MVT) | MVT zinc-lead | Pb, Zn | Ga, Ge, In | Pb, Zn, Ga, Ge, In |  |  | 36.35309 | 36.35309-1 | underground mine |  |  |  |  | ore material | polished section | grab | mineral separate | [5 empty] | mineralisation |  |  |  | sphalerite, pyrite, galena | [6 empty] | dolomite, quartz, calcite |  | LA-ICPMS, MC-ICPMS | 193 nm excimer laser-stripping system (RESOlution M50-LR, ASI); Nu Plasma 1700 MC-ICP-MS produced by Nu Instruments, UK | Guangzhou Tuoyan Analytical Technology Co., Ltd., (Guangzhou, China) | laser energy density (fluence) of 3.6 J/cm2, frequency of 3 Hz, spot size ranging from 25 to 37 µm, single-point stripping mode; TRA mode, integration duration of 0.2 s, background capture time of 30 s, sample integration period of 50 s, purge duration of 75 s; RF power at 1300 W; Neb atomization gas injection at 0.8 mL/min; plasma gas injection at 13 L/min | IAEA-S-1, IAEA-S-2, and IAEA-S-3 (Ag2S powder) | 2000.160013 |  |  |  | 4000.640102 | [15 empty] | 67280.58108 | [5 empty] | 600.0144 | [5 empty] | 50200.60201 | [9 empty] | 2300.211619 |  | 4700.883766 |  |  |  | 400.0064 | [7 empty] | 177754.9499 | [13 empty] | 99796.79205 | [15 empty] | 113008.5384 | [17 empty] | 192673.5674 | [9 empty] | 300.0036 | [27 empty] | 32379808.43 |  |  |  |  | 2025 | Minerals 2025, 15, 341 |  | CHN | Sichuan Province
| Chipu Pb-Zn deposit |  | Basin hydrothermal | Mississippi Valley-type (MVT) | MVT zinc-lead | Pb, Zn | Ga, Ge, In | Pb, Zn, Ga, Ge, In |  |  | 36.59212 | 36.59212-1 | underground mine |  |  |  |  | ore material | polished section | grab | mineral separate | [5 empty] | mineralisation |  |  |  | sphalerite, pyrite, galena | [6 empty] | dolomite, quartz, calcite |  | LA-ICPMS, MC-ICPMS | 193 nm excimer laser-stripping system (RESOlution M50-LR, ASI); Nu Plasma 1700 MC-ICP-MS produced by Nu Instruments, UK | Guangzhou Tuoyan Analytical Technology Co., Ltd., (Guangzhou, China) | laser energy density (fluence) of 3.6 J/cm2, frequency of 3 Hz, spot size ranging from 25 to 37 µm, single-point stripping mode; TRA mode, integration duration of 0.2 s, background capture time of 30 s, sample integration period of 50 s, purge duration of 75 s; RF power at 1300 W; Neb atomization gas injection at 0.8 mL/min; plasma gas injection at 13 L/min | IAEA-S-1, IAEA-S-2, and IAEA-S-3 (Ag2S powder) | 2400.230422 |  |  |  | 3800.577688 | [15 empty] | 69894.86689 | [5 empty] | 500.01 | [5 empty] | 56728.43317 | [9 empty] | 2100.176415 |  | 3400.462463 |  |  |  | 800.025601 | [7 empty] | 176537.8836 | [13 empty] | 88310.85421 | [15 empty] | 99897.59242 | [17 empty] | 197853.546 | [9 empty] | 200.0016 | [27 empty] | 31908588.75 |  |  |  |  | 2025 | Minerals 2025, 15, 341 |  | CHN | Sichuan Province
| Chipu Pb-Zn deposit |  | Basin hydrothermal | Mississippi Valley-type (MVT) | MVT zinc-lead | Pb, Zn | Ga, Ge, In | Pb, Zn, Ga, Ge, In |  |  | 36.8313 | 36.8313-1 | underground mine |  |  |  |  | ore material | polished section | grab | mineral separate | [5 empty] | mineralisation |  |  |  | sphalerite, pyrite, galena | [6 empty] | dolomite, quartz, calcite |  | LA-ICPMS, MC-ICPMS | 193 nm excimer laser-stripping system (RESOlution M50-LR, ASI); Nu Plasma 1700 MC-ICP-MS produced by Nu Instruments, UK | Guangzhou Tuoyan Analytical Technology Co., Ltd., (Guangzhou, China) | laser energy density (fluence) of 3.6 J/cm2, frequency of 3 Hz, spot size ranging from 25 to 37 µm, single-point stripping mode; TRA mode, integration duration of 0.2 s, background capture time of 30 s, sample integration period of 50 s, purge duration of 75 s; RF power at 1300 W; Neb atomization gas injection at 0.8 mL/min; plasma gas injection at 13 L/min | IAEA-S-1, IAEA-S-2, and IAEA-S-3 (Ag2S powder) | 3000.360043 |  |  |  | 3600.518475 | [15 empty] | 65169.44055 | [5 empty] | 500.01 | [5 empty] | 52811.32628 | [9 empty] | 1700.115608 |  | 3300.435658 |  |  |  | 600.0144 | [7 empty] | 173901.3103 | [13 empty] | 94959.32609 | [15 empty] | 100804.8322 | [17 empty] | 194501.552 | [9 empty] | 400.0064 | [27 empty] | 32862711.24 |  |  |  |  | 2025 | Minerals 2025, 15, 341 |  | CHN | Sichuan Province
| Chipu Pb-Zn deposit |  | Basin hydrothermal | Mississippi Valley-type (MVT) | MVT zinc-lead | Pb, Zn | Ga, Ge, In | Pb, Zn, Ga, Ge, In |  |  | 37.07043 | 37.07043-1 | underground mine |  |  |  |  | ore material | polished section | grab | mineral separate | [5 empty] | mineralisation |  |  |  | sphalerite, pyrite, galena | [6 empty] | dolomite, quartz, calcite |  | LA-ICPMS, MC-ICPMS | 193 nm excimer laser-stripping system (RESOlution M50-LR, ASI); Nu Plasma 1700 MC-ICP-MS produced by Nu Instruments, UK | Guangzhou Tuoyan Analytical Technology Co., Ltd., (Guangzhou, China) | laser energy density (fluence) of 3.6 J/cm2, frequency of 3 Hz, spot size ranging from 25 to 37 µm, single-point stripping mode; TRA mode, integration duration of 0.2 s, background capture time of 30 s, sample integration period of 50 s, purge duration of 75 s; RF power at 1300 W; Neb atomization gas injection at 0.8 mL/min; plasma gas injection at 13 L/min | IAEA-S-1, IAEA-S-2, and IAEA-S-3 (Ag2S powder) | 1700.115608 |  |  |  | 3400.462463 | [15 empty] | 62656.6416 | [5 empty] | 300.0036 | [5 empty] | 51204.66233 | [9 empty] | 1700.115608 |  | 4400.774536 |  |  |  | 600.0144 | [7 empty] | 174611.1026 | [13 empty] | 91735.38457 | [15 empty] | 97377.82596 | [17 empty] | 183131.734 | [9 empty] | 200.0016 | [27 empty] | 32605682.32 |  |  |  |  | 2025 | Minerals 2025, 15, 341 |  | CHN | Sichuan Province
| Chipu Pb-Zn deposit |  | Basin hydrothermal | Mississippi Valley-type (MVT) | MVT zinc-lead | Pb, Zn | Ga, Ge, In | Pb, Zn, Ga, Ge, In |  |  | 37.30961 | 37.30961-1 | underground mine |  |  |  |  | ore material | polished section | grab | mineral separate | [5 empty] | mineralisation |  |  |  | sphalerite, pyrite, galena | [6 empty] | dolomite, quartz, calcite |  | LA-ICPMS, MC-ICPMS | 193 nm excimer laser-stripping system (RESOlution M50-LR, ASI); Nu Plasma 1700 MC-ICP-MS produced by Nu Instruments, UK | Guangzhou Tuoyan Analytical Technology Co., Ltd., (Guangzhou, China) | laser energy density (fluence) of 3.6 J/cm2, frequency of 3 Hz, spot size ranging from 25 to 37 µm, single-point stripping mode; TRA mode, integration duration of 0.2 s, background capture time of 30 s, sample integration period of 50 s, purge duration of 75 s; RF power at 1300 W; Neb atomization gas injection at 0.8 mL/min; plasma gas injection at 13 L/min | IAEA-S-1, IAEA-S-2, and IAEA-S-3 (Ag2S powder) | 2300.211619 |  |  |  | 3400.462463 | [15 empty] | 62857.64698 | [5 empty] | 800.025601 | [5 empty] | 56627.97923 | [9 empty] | 1300.067604 |  | 4600.846556 |  |  |  | 300.0036 | [7 empty] | 178566.3929 | [13 empty] | 95060.08761 | [15 empty] | 91030.25778 | [17 empty] | 190135.14 | [9 empty] | 200.0016 | [27 empty] | 32932810.03 |  |  |  |  | 2025 | Minerals 2025, 15, 341 |  | CHN | Sichuan Province
| Chipu Pb-Zn deposit |  | Basin hydrothermal | Mississippi Valley-type (MVT) | MVT zinc-lead | Pb, Zn | Ga, Ge, In | Pb, Zn, Ga, Ge, In |  |  | 37.54861 | 37.54861-1 | underground mine |  |  |  |  | ore material | polished section | grab | mineral separate | [5 empty] | mineralisation |  |  |  | sphalerite, pyrite, galena | [6 empty] | dolomite, quartz, calcite |  | LA-ICPMS, MC-ICPMS | 193 nm excimer laser-stripping system (RESOlution M50-LR, ASI); Nu Plasma 1700 MC-ICP-MS produced by Nu Instruments, UK | Guangzhou Tuoyan Analytical Technology Co., Ltd., (Guangzhou, China) | laser energy density (fluence) of 3.6 J/cm2, frequency of 3 Hz, spot size ranging from 25 to 37 µm, single-point stripping mode; TRA mode, integration duration of 0.2 s, background capture time of 30 s, sample integration period of 50 s, purge duration of 75 s; RF power at 1300 W; Neb atomization gas injection at 0.8 mL/min; plasma gas injection at 13 L/min | IAEA-S-1, IAEA-S-2, and IAEA-S-3 (Ag2S powder) | 1500.090005 |  |  |  | 4700.883766 | [15 empty] | 68487.10678 | [5 empty] | 500.01 | [5 empty] | 52610.48201 | [9 empty] | 2600.270428 |  | 3500.490069 |  |  |  | 600.0144 | [7 empty] | 175929.3946 | [13 empty] | 93145.75705 | [15 empty] | 94657.04638 | [17 empty] | 202121.0105 | [9 empty] | 300.0036 | [27 empty] | 33284277.61 |  |  |  |  | 2025 | Minerals 2025, 15, 341 |  | CHN | Sichuan Province
| Chipu Pb-Zn deposit |  | Basin hydrothermal | Mississippi Valley-type (MVT) | MVT zinc-lead | Pb, Zn | Ga, Ge, In | Pb, Zn, Ga, Ge, In |  |  | 37.78774 | 37.78774-1 | underground mine |  |  |  |  | ore material | polished section | grab | mineral separate | [5 empty] | mineralisation |  |  |  | sphalerite, pyrite, galena | [6 empty] | dolomite, quartz, calcite |  | LA-ICPMS, MC-ICPMS | 193 nm excimer laser-stripping system (RESOlution M50-LR, ASI); Nu Plasma 1700 MC-ICP-MS produced by Nu Instruments, UK | Guangzhou Tuoyan Analytical Technology Co., Ltd., (Guangzhou, China) | laser energy density (fluence) of 3.6 J/cm2, frequency of 3 Hz, spot size ranging from 25 to 37 µm, single-point stripping mode; TRA mode, integration duration of 0.2 s, background capture time of 30 s, sample integration period of 50 s, purge duration of 75 s; RF power at 1300 W; Neb atomization gas injection at 0.8 mL/min; plasma gas injection at 13 L/min | IAEA-S-1, IAEA-S-2, and IAEA-S-3 (Ag2S powder) | 2700.291631 |  |  |  | 3300.435658 | [15 empty] | 67984.37362 | [5 empty] | 200.0016 | [5 empty] | 58938.62364 | [9 empty] | 2500.250025 |  | 4600.846556 |  |  |  | 900.032401 | [7 empty] | 165082.9441 | [13 empty] | 89217.25656 | [15 empty] | 94455.53062 | [17 empty] | 215033.8083 | [9 empty] | 200.0016 | [27 empty] | 33085664.35 |  |  |  |  | 2025 | Minerals 2025, 15, 341 |  | CHN | Sichuan Province
| Chipu Pb-Zn deposit |  | Basin hydrothermal | Mississippi Valley-type (MVT) | MVT zinc-lead | Pb, Zn | Ga, Ge, In | Pb, Zn, Ga, Ge, In |  |  | 38.0268 | 38.0268-1 | underground mine |  |  |  |  | ore material | polished section | grab | mineral separate | [5 empty] | mineralisation |  |  |  | sphalerite, pyrite, galena | [6 empty] | dolomite, quartz, calcite |  | LA-ICPMS, MC-ICPMS | 193 nm excimer laser-stripping system (RESOlution M50-LR, ASI); Nu Plasma 1700 MC-ICP-MS produced by Nu Instruments, UK | Guangzhou Tuoyan Analytical Technology Co., Ltd., (Guangzhou, China) | laser energy density (fluence) of 3.6 J/cm2, frequency of 3 Hz, spot size ranging from 25 to 37 µm, single-point stripping mode; TRA mode, integration duration of 0.2 s, background capture time of 30 s, sample integration period of 50 s, purge duration of 75 s; RF power at 1300 W; Neb atomization gas injection at 0.8 mL/min; plasma gas injection at 13 L/min | IAEA-S-1, IAEA-S-2, and IAEA-S-3 (Ag2S powder) | 3600.518475 |  |  |  | 3300.435658 | [15 empty] | 64666.84045 | [5 empty] | 300.0036 | [5 empty] | 56527.5261 | [9 empty] | 2200.193617 |  | 2600.270428 |  |  |  | 800.025601 | [7 empty] | 165893.5704 | [13 empty] | 92742.7773 | [15 empty] | 93145.75705 | [17 empty] | 196736.1156 | [9 empty] | 300.0036 | [27 empty] | 32387597.18 |  |  |  |  | 2025 | Minerals 2025, 15, 341 |  | CHN | Sichuan Province
| Chipu Pb-Zn deposit |  | Basin hydrothermal | Mississippi Valley-type (MVT) | MVT zinc-lead | Pb, Zn | Ga, Ge, In | Pb, Zn, Ga, Ge, In |  |  | 38.26591 | 38.26591-1 | underground mine |  |  |  |  | ore material | polished section | grab | mineral separate | [5 empty] | mineralisation |  |  |  | sphalerite, pyrite, galena | [6 empty] | dolomite, quartz, calcite |  | LA-ICPMS, MC-ICPMS | 193 nm excimer laser-stripping system (RESOlution M50-LR, ASI); Nu Plasma 1700 MC-ICP-MS produced by Nu Instruments, UK | Guangzhou Tuoyan Analytical Technology Co., Ltd., (Guangzhou, China) | laser energy density (fluence) of 3.6 J/cm2, frequency of 3 Hz, spot size ranging from 25 to 37 µm, single-point stripping mode; TRA mode, integration duration of 0.2 s, background capture time of 30 s, sample integration period of 50 s, purge duration of 75 s; RF power at 1300 W; Neb atomization gas injection at 0.8 mL/min; plasma gas injection at 13 L/min | IAEA-S-1, IAEA-S-2, and IAEA-S-3 (Ag2S powder) | 1400.078404 |  |  |  | 4300.739727 | [15 empty] | 68688.20568 | [5 empty] | 200.0016 | [5 empty] | 58938.62364 | [9 empty] | 2200.193617 |  | 3400.462463 |  |  |  | 300.0036 | [7 empty] | 172076.3137 | [13 empty] | 91030.25778 | [15 empty] | 103426.1156 | [17 empty] | 199275.8736 | [9 empty] | 300.0036 | [27 empty] | 32534609.93 |  |  |  |  | 2025 | Minerals 2025, 15, 341 |  | CHN | Sichuan Province
| Chipu Pb-Zn deposit |  | Basin hydrothermal | Mississippi Valley-type (MVT) | MVT zinc-lead | Pb, Zn | Ga, Ge, In | Pb, Zn, Ga, Ge, In |  |  | 38.50505 | 38.50505-1 | underground mine |  |  |  |  | ore material | polished section | grab | mineral separate | [5 empty] | mineralisation |  |  |  | sphalerite, pyrite, galena | [6 empty] | dolomite, quartz, calcite |  | LA-ICPMS, MC-ICPMS | 193 nm excimer laser-stripping system (RESOlution M50-LR, ASI); Nu Plasma 1700 MC-ICP-MS produced by Nu Instruments, UK | Guangzhou Tuoyan Analytical Technology Co., Ltd., (Guangzhou, China) | laser energy density (fluence) of 3.6 J/cm2, frequency of 3 Hz, spot size ranging from 25 to 37 µm, single-point stripping mode; TRA mode, integration duration of 0.2 s, background capture time of 30 s, sample integration period of 50 s, purge duration of 75 s; RF power at 1300 W; Neb atomization gas injection at 0.8 mL/min; plasma gas injection at 13 L/min | IAEA-S-1, IAEA-S-2, and IAEA-S-3 (Ag2S powder) | 2800.313635 |  |  |  | 3600.518475 | [15 empty] | 69794.30735 | [5 empty] | 400.0064 | [5 empty] | 62757.14389 | [9 empty] | 1400.078404 |  | 3800.577688 |  |  |  | 600.0144 | [7 empty] | 172988.7789 | [13 empty] | 89317.97198 | [15 empty] | 105947.0967 | [17 empty] | 211067.0534 | [9 empty] | 200.0016 | [27 empty] | 31956294.87 |  |  |  |  | 2025 | Minerals 2025, 15, 341 |  | CHN | Sichuan Province
| Chipu Pb-Zn deposit |  | Basin hydrothermal | Mississippi Valley-type (MVT) | MVT zinc-lead | Pb, Zn | Ga, Ge, In | Pb, Zn, Ga, Ge, In |  |  | 38.74407 | 38.74407-1 | underground mine |  |  |  |  | ore material | polished section | grab | mineral separate | [5 empty] | mineralisation |  |  |  | sphalerite, pyrite, galena | [6 empty] | dolomite, quartz, calcite |  | LA-ICPMS, MC-ICPMS | 193 nm excimer laser-stripping system (RESOlution M50-LR, ASI); Nu Plasma 1700 MC-ICP-MS produced by Nu Instruments, UK | Guangzhou Tuoyan Analytical Technology Co., Ltd., (Guangzhou, China) | laser energy density (fluence) of 3.6 J/cm2, frequency of 3 Hz, spot size ranging from 25 to 37 µm, single-point stripping mode; TRA mode, integration duration of 0.2 s, background capture time of 30 s, sample integration period of 50 s, purge duration of 75 s; RF power at 1300 W; Neb atomization gas injection at 0.8 mL/min; plasma gas injection at 13 L/min | IAEA-S-1, IAEA-S-2, and IAEA-S-3 (Ag2S powder) | 2200.193617 |  |  |  | 4300.739727 | [15 empty] | 65269.96298 | [5 empty] | 200.0016 | [5 empty] | 60646.76517 | [9 empty] | 2100.176415 |  | 3600.518475 |  |  |  | 200.0016 | [7 empty] | 170859.7963 | [13 empty] | 96672.38202 | [15 empty] | 117550.1346 | [17 empty] | 204865.1439 | [9 empty] | 200.0016 | [27 empty] | 31879380.91 |  |  |  |  | 2025 | Minerals 2025, 15, 341 |  | CHN | Sichuan Province
| Chipu Pb-Zn deposit |  | Basin hydrothermal | Mississippi Valley-type (MVT) | MVT zinc-lead | Pb, Zn | Ga, Ge, In | Pb, Zn, Ga, Ge, In |  |  | 38.98323 | 38.98323-1 | underground mine |  |  |  |  | ore material | polished section | grab | mineral separate | [5 empty] | mineralisation |  |  |  | sphalerite, pyrite, galena | [6 empty] | dolomite, quartz, calcite |  | LA-ICPMS, MC-ICPMS | 193 nm excimer laser-stripping system (RESOlution M50-LR, ASI); Nu Plasma 1700 MC-ICP-MS produced by Nu Instruments, UK | Guangzhou Tuoyan Analytical Technology Co., Ltd., (Guangzhou, China) | laser energy density (fluence) of 3.6 J/cm2, frequency of 3 Hz, spot size ranging from 25 to 37 µm, single-point stripping mode; TRA mode, integration duration of 0.2 s, background capture time of 30 s, sample integration period of 50 s, purge duration of 75 s; RF power at 1300 W; Neb atomization gas injection at 0.8 mL/min; plasma gas injection at 13 L/min | IAEA-S-1, IAEA-S-2, and IAEA-S-3 (Ag2S powder) | 1900.144411 |  |  |  | 3500.490069 | [15 empty] | 59742.42594 | [5 empty] | 500.01 | [5 empty] | 54418.19632 | [9 empty] | 2300.211619 |  | 3400.462463 |  |  |  | 700.019601 | [7 empty] | 168832.5286 | [13 empty] | 89418.6882 | [15 empty] | 119266.2763 | [17 empty] | 219307.0945 | [9 empty] | 100.0004 | [27 empty] | 31659348.58 |  |  |  |  | 2025 | Minerals 2025, 15, 341 |  | CHN | Sichuan Province
| Chipu Pb-Zn deposit |  | Basin hydrothermal | Mississippi Valley-type (MVT) | MVT zinc-lead | Pb, Zn | Ga, Ge, In | Pb, Zn, Ga, Ge, In |  |  | 39.22241 | 39.22241-1 | underground mine |  |  |  |  | ore material | polished section | grab | mineral separate | [5 empty] | mineralisation |  |  |  | sphalerite, pyrite, galena | [6 empty] | dolomite, quartz, calcite |  | LA-ICPMS, MC-ICPMS | 193 nm excimer laser-stripping system (RESOlution M50-LR, ASI); Nu Plasma 1700 MC-ICP-MS produced by Nu Instruments, UK | Guangzhou Tuoyan Analytical Technology Co., Ltd., (Guangzhou, China) | laser energy density (fluence) of 3.6 J/cm2, frequency of 3 Hz, spot size ranging from 25 to 37 µm, single-point stripping mode; TRA mode, integration duration of 0.2 s, background capture time of 30 s, sample integration period of 50 s, purge duration of 75 s; RF power at 1300 W; Neb atomization gas injection at 0.8 mL/min; plasma gas injection at 13 L/min | IAEA-S-1, IAEA-S-2, and IAEA-S-3 (Ag2S powder) | 3200.409652 |  |  |  | 5401.166652 | [15 empty] | 66878.43166 | [5 empty] | 500.01 | [5 empty] | 59842.90486 | [9 empty] | 2400.230422 |  | 4000.640102 |  |  |  | 300.0036 | [7 empty] | 168021.713 | [13 empty] | 92642.03439 | [15 empty] | 112302.2155 | [17 empty] | 215949.3906 | [9 empty] | 200.0016 | [27 empty] | 31563936.33 |  |  |  |  | 2025 | Minerals 2025, 15, 341 |  | CHN | Sichuan Province
| Chipu Pb-Zn deposit |  | Basin hydrothermal | Mississippi Valley-type (MVT) | MVT zinc-lead | Pb, Zn | Ga, Ge, In | Pb, Zn, Ga, Ge, In |  |  | 39.46156 | 39.46156-1 | underground mine |  |  |  |  | ore material | polished section | grab | mineral separate | [5 empty] | mineralisation |  |  |  | sphalerite, pyrite, galena | [6 empty] | dolomite, quartz, calcite |  | LA-ICPMS, MC-ICPMS | 193 nm excimer laser-stripping system (RESOlution M50-LR, ASI); Nu Plasma 1700 MC-ICP-MS produced by Nu Instruments, UK | Guangzhou Tuoyan Analytical Technology Co., Ltd., (Guangzhou, China) | laser energy density (fluence) of 3.6 J/cm2, frequency of 3 Hz, spot size ranging from 25 to 37 µm, single-point stripping mode; TRA mode, integration duration of 0.2 s, background capture time of 30 s, sample integration period of 50 s, purge duration of 75 s; RF power at 1300 W; Neb atomization gas injection at 0.8 mL/min; plasma gas injection at 13 L/min | IAEA-S-1, IAEA-S-2, and IAEA-S-3 (Ag2S powder) | 2400.230422 |  |  |  | 3800.577688 | [15 empty] | 68084.91864 | [5 empty] | 400.0064 | [5 empty] | 61651.66309 | [9 empty] | 2100.176415 |  | 4400.774536 |  |  |  | 500.01 | [7 empty] | 174104.104 | [13 empty] | 89620.12308 | [15 empty] | 101510.5085 | [17 empty] | 232135.648 | [9 empty] | 200.0016 | [27 empty] | 32197746.28 |  |  |  |  | 2025 | Minerals 2025, 15, 341 |  | CHN | Sichuan Province
| Chipu Pb-Zn deposit |  | Basin hydrothermal | Mississippi Valley-type (MVT) | MVT zinc-lead | Pb, Zn | Ga, Ge, In | Pb, Zn, Ga, Ge, In |  |  | 39.70056 | 39.70056-1 | underground mine |  |  |  |  | ore material | polished section | grab | mineral separate | [5 empty] | mineralisation |  |  |  | sphalerite, pyrite, galena | [6 empty] | dolomite, quartz, calcite |  | LA-ICPMS, MC-ICPMS | 193 nm excimer laser-stripping system (RESOlution M50-LR, ASI); Nu Plasma 1700 MC-ICP-MS produced by Nu Instruments, UK | Guangzhou Tuoyan Analytical Technology Co., Ltd., (Guangzhou, China) | laser energy density (fluence) of 3.6 J/cm2, frequency of 3 Hz, spot size ranging from 25 to 37 µm, single-point stripping mode; TRA mode, integration duration of 0.2 s, background capture time of 30 s, sample integration period of 50 s, purge duration of 75 s; RF power at 1300 W; Neb atomization gas injection at 0.8 mL/min; plasma gas injection at 13 L/min | IAEA-S-1, IAEA-S-2, and IAEA-S-3 (Ag2S powder) | 3000.360043 |  |  |  | 5801.345912 | [15 empty] | 69090.41318 | [5 empty] | 300.0036 | [5 empty] | 69090.41318 | [9 empty] | 2200.193617 |  | 4900.960588 |  |  |  | 800.025601 | [7 empty] | 171468.0403 | [13 empty] | 83981.16895 | [15 empty] | 97881.73878 | [17 empty] | 242530.2305 | [9 empty] | 200.0016 | [27 empty] | 32179247.98 |  |  |  |  | 2025 | Minerals 2025, 15, 341 |  | CHN | Sichuan Province
| Chipu Pb-Zn deposit |  | Basin hydrothermal | Mississippi Valley-type (MVT) | MVT zinc-lead | Pb, Zn | Ga, Ge, In | Pb, Zn, Ga, Ge, In |  |  | 39.93955 | 39.93955-1 | underground mine |  |  |  |  | ore material | polished section | grab | mineral separate | [5 empty] | mineralisation |  |  |  | sphalerite, pyrite, galena | [6 empty] | dolomite, quartz, calcite |  | LA-ICPMS, MC-ICPMS | 193 nm excimer laser-stripping system (RESOlution M50-LR, ASI); Nu Plasma 1700 MC-ICP-MS produced by Nu Instruments, UK | Guangzhou Tuoyan Analytical Technology Co., Ltd., (Guangzhou, China) | laser energy density (fluence) of 3.6 J/cm2, frequency of 3 Hz, spot size ranging from 25 to 37 µm, single-point stripping mode; TRA mode, integration duration of 0.2 s, background capture time of 30 s, sample integration period of 50 s, purge duration of 75 s; RF power at 1300 W; Neb atomization gas injection at 0.8 mL/min; plasma gas injection at 13 L/min | IAEA-S-1, IAEA-S-2, and IAEA-S-3 (Ag2S powder) | 4000.640102 |  |  |  | 5801.345912 | [15 empty] | 63561.19118 | [5 empty] | 600.0144 | [5 empty] | 71503.92921 | [9 empty] | 1300.067604 |  | 4100.67251 |  |  |  | 1000.040002 | [7 empty] | 172887.3906 | [13 empty] | 84786.57864 | [15 empty] | 105947.0967 | [17 empty] | 259363.1407 | [9 empty] | 300.0036 | [27 empty] | 31514283.02 |  |  |  |  | 2025 | Minerals 2025, 15, 341 |  | CHN | Sichuan Province
| Chipu Pb-Zn deposit |  | Basin hydrothermal | Mississippi Valley-type (MVT) | MVT zinc-lead | Pb, Zn | Ga, Ge, In | Pb, Zn, Ga, Ge, In |  |  | 40.17873 | 40.17873-1 | underground mine |  |  |  |  | ore material | polished section | grab | mineral separate | [5 empty] | mineralisation |  |  |  | sphalerite, pyrite, galena | [6 empty] | dolomite, quartz, calcite |  | LA-ICPMS, MC-ICPMS | 193 nm excimer laser-stripping system (RESOlution M50-LR, ASI); Nu Plasma 1700 MC-ICP-MS produced by Nu Instruments, UK | Guangzhou Tuoyan Analytical Technology Co., Ltd., (Guangzhou, China) | laser energy density (fluence) of 3.6 J/cm2, frequency of 3 Hz, spot size ranging from 25 to 37 µm, single-point stripping mode; TRA mode, integration duration of 0.2 s, background capture time of 30 s, sample integration period of 50 s, purge duration of 75 s; RF power at 1300 W; Neb atomization gas injection at 0.8 mL/min; plasma gas injection at 13 L/min | IAEA-S-1, IAEA-S-2, and IAEA-S-3 (Ag2S powder) | 2400.230422 |  |  |  | 5901.392729 | [15 empty] | 61048.71467 | [5 empty] | 400.0064 | [5 empty] | 72811.44443 | [9 empty] | 2400.230422 |  | 5201.081825 |  |  |  | 900.032401 | [7 empty] | 176943.5593 | [13 empty] | 87303.81728 | [15 empty] | 100603.2177 | [17 empty] | 272130.2991 | [9 empty] | 100.0004 | [27 empty] | 30740275.49 |  |  |  |  | 2025 | Minerals 2025, 15, 341 |  | CHN | Sichuan Province
| Chipu Pb-Zn deposit |  | Basin hydrothermal | Mississippi Valley-type (MVT) | MVT zinc-lead | Pb, Zn | Ga, Ge, In | Pb, Zn, Ga, Ge, In |  |  | 40.41773 | 40.41773-1 | underground mine |  |  |  |  | ore material | polished section | grab | mineral separate | [5 empty] | mineralisation |  |  |  | sphalerite, pyrite, galena | [6 empty] | dolomite, quartz, calcite |  | LA-ICPMS, MC-ICPMS | 193 nm excimer laser-stripping system (RESOlution M50-LR, ASI); Nu Plasma 1700 MC-ICP-MS produced by Nu Instruments, UK | Guangzhou Tuoyan Analytical Technology Co., Ltd., (Guangzhou, China) | laser energy density (fluence) of 3.6 J/cm2, frequency of 3 Hz, spot size ranging from 25 to 37 µm, single-point stripping mode; TRA mode, integration duration of 0.2 s, background capture time of 30 s, sample integration period of 50 s, purge duration of 75 s; RF power at 1300 W; Neb atomization gas injection at 0.8 mL/min; plasma gas injection at 13 L/min | IAEA-S-1, IAEA-S-2, and IAEA-S-3 (Ag2S powder) | 2500.250025 |  |  |  | 5001.0002 | [15 empty] | 58335.80576 | [5 empty] | 500.01 | [5 empty] | 82974.47958 | [9 empty] | 2000.160013 |  | 3700.547681 |  |  |  | 1100.048402 | [7 empty] | 175219.5279 | [13 empty] | 89519.40524 | [15 empty] | 110889.6889 | [17 empty] | 275809.6347 | [9 empty] | 300.0036 | [27 empty] | 30559186.93 |  |  |  |  | 2025 | Minerals 2025, 15, 341 |  | CHN | Sichuan Province
| Chipu Pb-Zn deposit |  | Basin hydrothermal | Mississippi Valley-type (MVT) | MVT zinc-lead | Pb, Zn | Ga, Ge, In | Pb, Zn, Ga, Ge, In |  |  | 40.65688 | 40.65688-1 | underground mine |  |  |  |  | ore material | polished section | grab | mineral separate | [5 empty] | mineralisation |  |  |  | sphalerite, pyrite, galena | [6 empty] | dolomite, quartz, calcite |  | LA-ICPMS, MC-ICPMS | 193 nm excimer laser-stripping system (RESOlution M50-LR, ASI); Nu Plasma 1700 MC-ICP-MS produced by Nu Instruments, UK | Guangzhou Tuoyan Analytical Technology Co., Ltd., (Guangzhou, China) | laser energy density (fluence) of 3.6 J/cm2, frequency of 3 Hz, spot size ranging from 25 to 37 µm, single-point stripping mode; TRA mode, integration duration of 0.2 s, background capture time of 30 s, sample integration period of 50 s, purge duration of 75 s; RF power at 1300 W; Neb atomization gas injection at 0.8 mL/min; plasma gas injection at 13 L/min | IAEA-S-1, IAEA-S-2, and IAEA-S-3 (Ag2S powder) | 3300.435658 |  |  |  | 6101.488763 | [15 empty] | 63460.68245 | [5 empty] | 500.01 | [5 empty] | 77036.65661 | [9 empty] | 2000.160013 |  | 3700.547681 |  |  |  | 600.0144 | [7 empty] | 165386.9229 | [13 empty] | 89519.40524 | [15 empty] | 128254.6115 | [17 empty] | 272641.2538 | [9 empty] | 300.0036 | [27 empty] | 31303986.63 |  |  |  |  | 2025 | Minerals 2025, 15, 341 |  | CHN | Sichuan Province
| Chipu Pb-Zn deposit |  | Basin hydrothermal | Mississippi Valley-type (MVT) | MVT zinc-lead | Pb, Zn | Ga, Ge, In | Pb, Zn, Ga, Ge, In |  |  | 40.89606 | 40.89606-1 | underground mine |  |  |  |  | ore material | polished section | grab | mineral separate | [5 empty] | mineralisation |  |  |  | sphalerite, pyrite, galena | [6 empty] | dolomite, quartz, calcite |  | LA-ICPMS, MC-ICPMS | 193 nm excimer laser-stripping system (RESOlution M50-LR, ASI); Nu Plasma 1700 MC-ICP-MS produced by Nu Instruments, UK | Guangzhou Tuoyan Analytical Technology Co., Ltd., (Guangzhou, China) | laser energy density (fluence) of 3.6 J/cm2, frequency of 3 Hz, spot size ranging from 25 to 37 µm, single-point stripping mode; TRA mode, integration duration of 0.2 s, background capture time of 30 s, sample integration period of 50 s, purge duration of 75 s; RF power at 1300 W; Neb atomization gas injection at 0.8 mL/min; plasma gas injection at 13 L/min | IAEA-S-1, IAEA-S-2, and IAEA-S-3 (Ag2S powder) | 3200.409652 |  |  |  | 4700.883766 | [15 empty] | 66275.23171 | [5 empty] | 500.01 | [5 empty] | 79753.6165 | [9 empty] | 1600.102407 |  | 4400.774536 |  |  |  | 600.0144 | [7 empty] | 161131.8886 | [13 empty] | 87706.62235 | [15 empty] | 138867.1019 | [17 empty] | 280205.8011 | [9 empty] | 400.0064 | [27 empty] | 30530952.7 |  |  |  |  | 2025 | Minerals 2025, 15, 341 |  | CHN | Sichuan Province
| Chipu Pb-Zn deposit |  | Basin hydrothermal | Mississippi Valley-type (MVT) | MVT zinc-lead | Pb, Zn | Ga, Ge, In | Pb, Zn, Ga, Ge, In |  |  | 41.13522 | 41.13522-1 | underground mine |  |  |  |  | ore material | polished section | grab | mineral separate | [5 empty] | mineralisation |  |  |  | sphalerite, pyrite, galena | [6 empty] | dolomite, quartz, calcite |  | LA-ICPMS, MC-ICPMS | 193 nm excimer laser-stripping system (RESOlution M50-LR, ASI); Nu Plasma 1700 MC-ICP-MS produced by Nu Instruments, UK | Guangzhou Tuoyan Analytical Technology Co., Ltd., (Guangzhou, China) | laser energy density (fluence) of 3.6 J/cm2, frequency of 3 Hz, spot size ranging from 25 to 37 µm, single-point stripping mode; TRA mode, integration duration of 0.2 s, background capture time of 30 s, sample integration period of 50 s, purge duration of 75 s; RF power at 1300 W; Neb atomization gas injection at 0.8 mL/min; plasma gas injection at 13 L/min | IAEA-S-1, IAEA-S-2, and IAEA-S-3 (Ag2S powder) | 3000.360043 |  |  |  | 5401.166652 | [15 empty] | 59541.47053 | [5 empty] | 800.025601 | [5 empty] | 80860.69488 | [9 empty] | 2000.160013 |  | 5501.210266 |  |  |  | 1300.067604 | [7 empty] | 177856.3775 | [13 empty] | 87505.2182 | [15 empty] | 157992.191 | [17 empty] | 277343.0075 | [9 empty] | 200.0016 | [27 empty] | 29671268.86 |  |  |  |  | 2025 | Minerals 2025, 15, 341 |  | CHN | Sichuan Province
| Chipu Pb-Zn deposit |  | Basin hydrothermal | Mississippi Valley-type (MVT) | MVT zinc-lead | Pb, Zn | Ga, Ge, In | Pb, Zn, Ga, Ge, In |  |  | 41.37418 | 41.37418-1 | underground mine |  |  |  |  | ore material | polished section | grab | mineral separate | [5 empty] | mineralisation |  |  |  | sphalerite, pyrite, galena | [6 empty] | dolomite, quartz, calcite |  | LA-ICPMS, MC-ICPMS | 193 nm excimer laser-stripping system (RESOlution M50-LR, ASI); Nu Plasma 1700 MC-ICP-MS produced by Nu Instruments, UK | Guangzhou Tuoyan Analytical Technology Co., Ltd., (Guangzhou, China) | laser energy density (fluence) of 3.6 J/cm2, frequency of 3 Hz, spot size ranging from 25 to 37 µm, single-point stripping mode; TRA mode, integration duration of 0.2 s, background capture time of 30 s, sample integration period of 50 s, purge duration of 75 s; RF power at 1300 W; Neb atomization gas injection at 0.8 mL/min; plasma gas injection at 13 L/min | IAEA-S-1, IAEA-S-2, and IAEA-S-3 (Ag2S powder) | 3600.518475 |  |  |  | 6301.588 | [15 empty] | 65169.44055 | [5 empty] | 400.0064 | [5 empty] | 78546.00609 | [9 empty] | 1300.067604 |  | 4800.921777 |  |  |  | 1400.078404 | [7 empty] | 171265.289 | [13 empty] | 85088.6206 | [15 empty] | 154650.7931 | [17 empty] | 284092.0584 | [9 empty] | 200.0016 | [27 empty] | 31429580.31 |  |  |  |  | 2025 | Minerals 2025, 15, 341 |  | CHN | Sichuan Province
| Chipu Pb-Zn deposit |  | Basin hydrothermal | Mississippi Valley-type (MVT) | MVT zinc-lead | Pb, Zn | Ga, Ge, In | Pb, Zn, Ga, Ge, In |  |  | 41.6132 | 41.6132-1 | underground mine |  |  |  |  | ore material | polished section | grab | mineral separate | [5 empty] | mineralisation |  |  |  | sphalerite, pyrite, galena | [6 empty] | dolomite, quartz, calcite |  | LA-ICPMS, MC-ICPMS | 193 nm excimer laser-stripping system (RESOlution M50-LR, ASI); Nu Plasma 1700 MC-ICP-MS produced by Nu Instruments, UK | Guangzhou Tuoyan Analytical Technology Co., Ltd., (Guangzhou, China) | laser energy density (fluence) of 3.6 J/cm2, frequency of 3 Hz, spot size ranging from 25 to 37 µm, single-point stripping mode; TRA mode, integration duration of 0.2 s, background capture time of 30 s, sample integration period of 50 s, purge duration of 75 s; RF power at 1300 W; Neb atomization gas injection at 0.8 mL/min; plasma gas injection at 13 L/min | IAEA-S-1, IAEA-S-2, and IAEA-S-3 (Ag2S powder) | 3800.577688 |  |  |  | 5101.040612 | [15 empty] | 66978.9678 | [5 empty] | 700.019601 | [5 empty] | 74320.28533 | [9 empty] | 1600.102407 |  | 3500.490069 |  |  |  | 1000.040002 | [7 empty] | 167819.0172 | [13 empty] | 94254.01809 | [15 empty] | 160625.4328 | [17 empty] | 281126.1225 | [9 empty] | 300.0036 | [27 empty] | 31526939.75 |  |  |  |  | 2025 | Minerals 2025, 15, 341 |  | CHN | Sichuan Province
| Chipu Pb-Zn deposit |  | Basin hydrothermal | Mississippi Valley-type (MVT) | MVT zinc-lead | Pb, Zn | Ga, Ge, In | Pb, Zn, Ga, Ge, In |  |  | 41.85238 | 41.85238-1 | underground mine |  |  |  |  | ore material | polished section | grab | mineral separate | [5 empty] | mineralisation |  |  |  | sphalerite, pyrite, galena | [6 empty] | dolomite, quartz, calcite |  | LA-ICPMS, MC-ICPMS | 193 nm excimer laser-stripping system (RESOlution M50-LR, ASI); Nu Plasma 1700 MC-ICP-MS produced by Nu Instruments, UK | Guangzhou Tuoyan Analytical Technology Co., Ltd., (Guangzhou, China) | laser energy density (fluence) of 3.6 J/cm2, frequency of 3 Hz, spot size ranging from 25 to 37 µm, single-point stripping mode; TRA mode, integration duration of 0.2 s, background capture time of 30 s, sample integration period of 50 s, purge duration of 75 s; RF power at 1300 W; Neb atomization gas injection at 0.8 mL/min; plasma gas injection at 13 L/min | IAEA-S-1, IAEA-S-2, and IAEA-S-3 (Ag2S powder) | 3300.435658 |  |  |  | 5001.0002 | [15 empty] | 64566.32285 | [5 empty] | 800.025601 | [5 empty] | 73414.959 | [9 empty] | 1900.144411 |  | 3400.462463 |  |  |  | 800.025601 | [7 empty] | 168021.713 | [13 empty] | 90123.72442 | [15 empty] | 153233.4985 | [17 empty] | 283376.0791 | [9 empty] | 500.01 | [27 empty] | 31368243.86 |  |  |  |  | 2025 | Minerals 2025, 15, 341 |  | CHN | Sichuan Province
| Chipu Pb-Zn deposit |  | Basin hydrothermal | Mississippi Valley-type (MVT) | MVT zinc-lead | Pb, Zn | Ga, Ge, In | Pb, Zn, Ga, Ge, In |  |  | 42.09151 | 42.09151-1 | underground mine |  |  |  |  | ore material | polished section | grab | mineral separate | [5 empty] | mineralisation |  |  |  | sphalerite, pyrite, galena | [6 empty] | dolomite, quartz, calcite |  | LA-ICPMS, MC-ICPMS | 193 nm excimer laser-stripping system (RESOlution M50-LR, ASI); Nu Plasma 1700 MC-ICP-MS produced by Nu Instruments, UK | Guangzhou Tuoyan Analytical Technology Co., Ltd., (Guangzhou, China) | laser energy density (fluence) of 3.6 J/cm2, frequency of 3 Hz, spot size ranging from 25 to 37 µm, single-point stripping mode; TRA mode, integration duration of 0.2 s, background capture time of 30 s, sample integration period of 50 s, purge duration of 75 s; RF power at 1300 W; Neb atomization gas injection at 0.8 mL/min; plasma gas injection at 13 L/min | IAEA-S-1, IAEA-S-2, and IAEA-S-3 (Ag2S powder) | 2500.250025 |  |  |  | 4800.921777 | [15 empty] | 66476.29513 | [5 empty] | 700.019601 | [5 empty] | 71202.21429 | [9 empty] | 1600.102407 |  | 4100.67251 |  |  |  | 800.025601 | [7 empty] | 174813.9078 | [13 empty] | 87706.62235 | [15 empty] | 150601.8036 | [17 empty] | 297600.9779 | [9 empty] | 300.0036 | [27 empty] | 30501744.86 |  |  |  |  | 2025 | Minerals 2025, 15, 341 |  | CHN | Sichuan Province
| Chipu Pb-Zn deposit |  | Basin hydrothermal | Mississippi Valley-type (MVT) | MVT zinc-lead | Pb, Zn | Ga, Ge, In | Pb, Zn, Ga, Ge, In |  |  | 42.33068 | 42.33068-1 | underground mine |  |  |  |  | ore material | polished section | grab | mineral separate | [5 empty] | mineralisation |  |  |  | sphalerite, pyrite, galena | [6 empty] | dolomite, quartz, calcite |  | LA-ICPMS, MC-ICPMS | 193 nm excimer laser-stripping system (RESOlution M50-LR, ASI); Nu Plasma 1700 MC-ICP-MS produced by Nu Instruments, UK | Guangzhou Tuoyan Analytical Technology Co., Ltd., (Guangzhou, China) | laser energy density (fluence) of 3.6 J/cm2, frequency of 3 Hz, spot size ranging from 25 to 37 µm, single-point stripping mode; TRA mode, integration duration of 0.2 s, background capture time of 30 s, sample integration period of 50 s, purge duration of 75 s; RF power at 1300 W; Neb atomization gas injection at 0.8 mL/min; plasma gas injection at 13 L/min | IAEA-S-1, IAEA-S-2, and IAEA-S-3 (Ag2S powder) | 2800.313635 |  |  |  | 5901.392729 | [15 empty] | 60948.22609 | [5 empty] | 300.0036 | [5 empty] | 74320.28533 | [9 empty] | 1500.090005 |  | 3500.490069 |  |  |  | 1200.057603 | [7 empty] | 174002.7067 | [13 empty] | 90123.72442 | [15 empty] | 135025.3562 | [17 empty] | 279285.5467 | [9 empty] | 200.0016 | [27 empty] | 31223178.3 |  |  |  |  | 2025 | Minerals 2025, 15, 341 |  | CHN | Sichuan Province
| Chipu Pb-Zn deposit |  | Basin hydrothermal | Mississippi Valley-type (MVT) | MVT zinc-lead | Pb, Zn | Ga, Ge, In | Pb, Zn, Ga, Ge, In |  |  | 42.56985 | 42.56985-1 | underground mine |  |  |  |  | ore material | polished section | grab | mineral separate | [5 empty] | mineralisation |  |  |  | sphalerite, pyrite, galena | [6 empty] | dolomite, quartz, calcite |  | LA-ICPMS, MC-ICPMS | 193 nm excimer laser-stripping system (RESOlution M50-LR, ASI); Nu Plasma 1700 MC-ICP-MS produced by Nu Instruments, UK | Guangzhou Tuoyan Analytical Technology Co., Ltd., (Guangzhou, China) | laser energy density (fluence) of 3.6 J/cm2, frequency of 3 Hz, spot size ranging from 25 to 37 µm, single-point stripping mode; TRA mode, integration duration of 0.2 s, background capture time of 30 s, sample integration period of 50 s, purge duration of 75 s; RF power at 1300 W; Neb atomization gas injection at 0.8 mL/min; plasma gas injection at 13 L/min | IAEA-S-1, IAEA-S-2, and IAEA-S-3 (Ag2S powder) | 3800.577688 |  |  |  | 5501.210266 | [15 empty] | 60646.76517 | [5 empty] | 500.01 | [5 empty] | 73917.91 | [9 empty] | 2100.176415 |  | 4400.774536 |  |  |  | 500.01 | [7 empty] | 164981.6195 | [13 empty] | 84987.93914 | [15 empty] | 130174.3029 | [17 empty] | 284603.497 | [9 empty] | 400.0064 | [27 empty] | 28990726.38 |  |  |  |  | 2025 | Minerals 2025, 15, 341 |  | CHN | Sichuan Province
| Chipu Pb-Zn deposit |  | Basin hydrothermal | Mississippi Valley-type (MVT) | MVT zinc-lead | Pb, Zn | Ga, Ge, In | Pb, Zn, Ga, Ge, In |  |  | 42.80898 | 42.80898-1 | underground mine |  |  |  |  | ore material | polished section | grab | mineral separate | [5 empty] | mineralisation |  |  |  | sphalerite, pyrite, galena | [6 empty] | dolomite, quartz, calcite |  | LA-ICPMS, MC-ICPMS | 193 nm excimer laser-stripping system (RESOlution M50-LR, ASI); Nu Plasma 1700 MC-ICP-MS produced by Nu Instruments, UK | Guangzhou Tuoyan Analytical Technology Co., Ltd., (Guangzhou, China) | laser energy density (fluence) of 3.6 J/cm2, frequency of 3 Hz, spot size ranging from 25 to 37 µm, single-point stripping mode; TRA mode, integration duration of 0.2 s, background capture time of 30 s, sample integration period of 50 s, purge duration of 75 s; RF power at 1300 W; Neb atomization gas injection at 0.8 mL/min; plasma gas injection at 13 L/min | IAEA-S-1, IAEA-S-2, and IAEA-S-3 (Ag2S powder) | 3200.409652 |  |  |  | 5201.081825 | [15 empty] | 65169.44055 | [5 empty] | 600.0144 | [5 empty] | 78344.749 | [9 empty] | 1300.067604 |  | 3100.384448 |  |  |  | 1000.040002 | [7 empty] | 167819.0172 | [13 empty] | 82571.82645 | [15 empty] | 132902.79 | [17 empty] | 280512.5674 | [9 empty] | 200.0016 | [27 empty] | 30487140.95 |  |  |  |  | 2025 | Minerals 2025, 15, 341 |  | CHN | Sichuan Province
| Chipu Pb-Zn deposit |  | Basin hydrothermal | Mississippi Valley-type (MVT) | MVT zinc-lead | Pb, Zn | Ga, Ge, In | Pb, Zn, Ga, Ge, In |  |  | 43.04817 | 43.04817-1 | underground mine |  |  |  |  | ore material | polished section | grab | mineral separate | [5 empty] | mineralisation |  |  |  | sphalerite, pyrite, galena | [6 empty] | dolomite, quartz, calcite |  | LA-ICPMS, MC-ICPMS | 193 nm excimer laser-stripping system (RESOlution M50-LR, ASI); Nu Plasma 1700 MC-ICP-MS produced by Nu Instruments, UK | Guangzhou Tuoyan Analytical Technology Co., Ltd., (Guangzhou, China) | laser energy density (fluence) of 3.6 J/cm2, frequency of 3 Hz, spot size ranging from 25 to 37 µm, single-point stripping mode; TRA mode, integration duration of 0.2 s, background capture time of 30 s, sample integration period of 50 s, purge duration of 75 s; RF power at 1300 W; Neb atomization gas injection at 0.8 mL/min; plasma gas injection at 13 L/min | IAEA-S-1, IAEA-S-2, and IAEA-S-3 (Ag2S powder) | 5001.0002 |  |  |  | 5101.040612 | [15 empty] | 66174.70121 | [5 empty] | 100.0004 | [5 empty] | 75728.70068 | [9 empty] | 1700.115608 |  | 3000.360043 |  |  |  | 1400.078404 | [7 empty] | 157890.9234 | [13 empty] | 82873.81509 | [15 empty] | 156675.7767 | [17 empty] | 287365.6229 | [9 empty] | 100.0004 | [27 empty] | 29821202.39 |  |  |  |  | 2025 | Minerals 2025, 15, 341 |  | CHN | Sichuan Province
| Chipu Pb-Zn deposit |  | Basin hydrothermal | Mississippi Valley-type (MVT) | MVT zinc-lead | Pb, Zn | Ga, Ge, In | Pb, Zn, Ga, Ge, In |  |  | 43.28731 | 43.28731-1 | underground mine |  |  |  |  | ore material | polished section | grab | mineral separate | [5 empty] | mineralisation |  |  |  | sphalerite, pyrite, galena | [6 empty] | dolomite, quartz, calcite |  | LA-ICPMS, MC-ICPMS | 193 nm excimer laser-stripping system (RESOlution M50-LR, ASI); Nu Plasma 1700 MC-ICP-MS produced by Nu Instruments, UK | Guangzhou Tuoyan Analytical Technology Co., Ltd., (Guangzhou, China) | laser energy density (fluence) of 3.6 J/cm2, frequency of 3 Hz, spot size ranging from 25 to 37 µm, single-point stripping mode; TRA mode, integration duration of 0.2 s, background capture time of 30 s, sample integration period of 50 s, purge duration of 75 s; RF power at 1300 W; Neb atomization gas injection at 0.8 mL/min; plasma gas injection at 13 L/min | IAEA-S-1, IAEA-S-2, and IAEA-S-3 (Ag2S powder) | 3700.547681 |  |  |  | 7802.43436 | [15 empty] | 65370.48623 | [5 empty] | 200.0016 | [5 empty] | 85592.04004 | [9 empty] | 1600.102407 |  | 4200.705719 |  |  |  | 700.019601 | [7 empty] | 165184.2695 | [13 empty] | 84383.86733 | [15 empty] | 130780.5821 | [17 empty] | 295450.8661 | [9 empty] | 200.0016 | [27 empty] | 30188247.47 |  |  |  |  | 2025 | Minerals 2025, 15, 341 |  | CHN | Sichuan Province
| Chipu Pb-Zn deposit |  | Basin hydrothermal | Mississippi Valley-type (MVT) | MVT zinc-lead | Pb, Zn | Ga, Ge, In | Pb, Zn, Ga, Ge, In |  |  | 43.52629 | 43.52629-1 | underground mine |  |  |  |  | ore material | polished section | grab | mineral separate | [5 empty] | mineralisation |  |  |  | sphalerite, pyrite, galena | [6 empty] | dolomite, quartz, calcite |  | LA-ICPMS, MC-ICPMS | 193 nm excimer laser-stripping system (RESOlution M50-LR, ASI); Nu Plasma 1700 MC-ICP-MS produced by Nu Instruments, UK | Guangzhou Tuoyan Analytical Technology Co., Ltd., (Guangzhou, China) | laser energy density (fluence) of 3.6 J/cm2, frequency of 3 Hz, spot size ranging from 25 to 37 µm, single-point stripping mode; TRA mode, integration duration of 0.2 s, background capture time of 30 s, sample integration period of 50 s, purge duration of 75 s; RF power at 1300 W; Neb atomization gas injection at 0.8 mL/min; plasma gas injection at 13 L/min | IAEA-S-1, IAEA-S-2, and IAEA-S-3 (Ag2S powder) | 2800.313635 |  |  |  | 6601.74286 | [15 empty] | 62455.63945 | [5 empty] | 700.019601 | [5 empty] | 82471.16519 | [9 empty] | 2100.176415 |  | 4800.921777 |  |  |  | 800.025601 | [7 empty] | 163765.7877 | [13 empty] | 90224.44711 | [15 empty] | 125426.1272 | [17 empty] | 292175.208 | [9 empty] | 0 | [27 empty] | 29512572.97 |  |  |  |  | 2025 | Minerals 2025, 15, 341 |  | CHN | Sichuan Province
| Chipu Pb-Zn deposit |  | Basin hydrothermal | Mississippi Valley-type (MVT) | MVT zinc-lead | Pb, Zn | Ga, Ge, In | Pb, Zn, Ga, Ge, In |  |  | 43.76528 | 43.76528-1 | underground mine |  |  |  |  | ore material | polished section | grab | mineral separate | [5 empty] | mineralisation |  |  |  | sphalerite, pyrite, galena | [6 empty] | dolomite, quartz, calcite |  | LA-ICPMS, MC-ICPMS | 193 nm excimer laser-stripping system (RESOlution M50-LR, ASI); Nu Plasma 1700 MC-ICP-MS produced by Nu Instruments, UK | Guangzhou Tuoyan Analytical Technology Co., Ltd., (Guangzhou, China) | laser energy density (fluence) of 3.6 J/cm2, frequency of 3 Hz, spot size ranging from 25 to 37 µm, single-point stripping mode; TRA mode, integration duration of 0.2 s, background capture time of 30 s, sample integration period of 50 s, purge duration of 75 s; RF power at 1300 W; Neb atomization gas injection at 0.8 mL/min; plasma gas injection at 13 L/min | IAEA-S-1, IAEA-S-2, and IAEA-S-3 (Ag2S powder) | 3800.577688 |  |  |  | 5901.392729 | [15 empty] | 59742.42594 | [5 empty] | 300.0036 | [5 empty] | 74119.09605 | [9 empty] | 2300.211619 |  | 4900.960588 |  |  |  | 700.019601 | [7 empty] | 167717.6706 | [13 empty] | 86901.02515 | [15 empty] | 122396.3148 | [17 empty] | 299034.5888 | [9 empty] | 300.0036 | [27 empty] | 29824123.17 |  |  |  |  | 2025 | Minerals 2025, 15, 341 |  | CHN | Sichuan Province
| Chipu Pb-Zn deposit |  | Basin hydrothermal | Mississippi Valley-type (MVT) | MVT zinc-lead | Pb, Zn | Ga, Ge, In | Pb, Zn, Ga, Ge, In |  |  | 44.0043 | 44.0043-1 | underground mine |  |  |  |  | ore material | polished section | grab | mineral separate | [5 empty] | mineralisation |  |  |  | sphalerite, pyrite, galena | [6 empty] | dolomite, quartz, calcite |  | LA-ICPMS, MC-ICPMS | 193 nm excimer laser-stripping system (RESOlution M50-LR, ASI); Nu Plasma 1700 MC-ICP-MS produced by Nu Instruments, UK | Guangzhou Tuoyan Analytical Technology Co., Ltd., (Guangzhou, China) | laser energy density (fluence) of 3.6 J/cm2, frequency of 3 Hz, spot size ranging from 25 to 37 µm, single-point stripping mode; TRA mode, integration duration of 0.2 s, background capture time of 30 s, sample integration period of 50 s, purge duration of 75 s; RF power at 1300 W; Neb atomization gas injection at 0.8 mL/min; plasma gas injection at 13 L/min | IAEA-S-1, IAEA-S-2, and IAEA-S-3 (Ag2S powder) | 4800.921777 |  |  |  | 5101.040612 | [15 empty] | 66174.70121 | [5 empty] | 100.0004 | [5 empty] | 76835.42374 | [9 empty] | 1700.115608 |  | 5401.166652 |  |  |  | 1500.090005 | [7 empty] | 170251.5817 | [13 empty] | 80357.46532 | [15 empty] | 129467.0141 | [17 empty] | 299956.2817 | [9 empty] | 200.0016 | [27 empty] | 29205890.74 |  |  |  |  | 2025 | Minerals 2025, 15, 341 |  | CHN | Sichuan Province
| Chipu Pb-Zn deposit |  | Basin hydrothermal | Mississippi Valley-type (MVT) | MVT zinc-lead | Pb, Zn | Ga, Ge, In | Pb, Zn, Ga, Ge, In |  |  | 44.24348 | 44.24348-1 | underground mine |  |  |  |  | ore material | polished section | grab | mineral separate | [5 empty] | mineralisation |  |  |  | sphalerite, pyrite, galena | [6 empty] | dolomite, quartz, calcite |  | LA-ICPMS, MC-ICPMS | 193 nm excimer laser-stripping system (RESOlution M50-LR, ASI); Nu Plasma 1700 MC-ICP-MS produced by Nu Instruments, UK | Guangzhou Tuoyan Analytical Technology Co., Ltd., (Guangzhou, China) | laser energy density (fluence) of 3.6 J/cm2, frequency of 3 Hz, spot size ranging from 25 to 37 µm, single-point stripping mode; TRA mode, integration duration of 0.2 s, background capture time of 30 s, sample integration period of 50 s, purge duration of 75 s; RF power at 1300 W; Neb atomization gas injection at 0.8 mL/min; plasma gas injection at 13 L/min | IAEA-S-1, IAEA-S-2, and IAEA-S-3 (Ag2S powder) | 3800.577688 |  |  |  | 5401.166652 | [15 empty] | 60445.79526 | [5 empty] | 700.019601 | [5 empty] | 79552.34002 | [9 empty] | 1600.102407 |  | 3300.435658 |  |  |  | 800.025601 | [7 empty] | 158397.2692 | [13 empty] | 89821.56119 | [15 empty] | 130275.3474 | [17 empty] | 295348.489 | [9 empty] | 200.0016 | [27 empty] | 28989752.79 |  |  |  |  | 2025 | Minerals 2025, 15, 341 |  | CHN | Sichuan Province
| Chipu Pb-Zn deposit |  | Basin hydrothermal | Mississippi Valley-type (MVT) | MVT zinc-lead | Pb, Zn | Ga, Ge, In | Pb, Zn, Ga, Ge, In |  |  | 44.48259 | 44.48259-1 | underground mine |  |  |  |  | ore material | polished section | grab | mineral separate | [5 empty] | mineralisation |  |  |  | sphalerite, pyrite, galena | [6 empty] | dolomite, quartz, calcite |  | LA-ICPMS, MC-ICPMS | 193 nm excimer laser-stripping system (RESOlution M50-LR, ASI); Nu Plasma 1700 MC-ICP-MS produced by Nu Instruments, UK | Guangzhou Tuoyan Analytical Technology Co., Ltd., (Guangzhou, China) | laser energy density (fluence) of 3.6 J/cm2, frequency of 3 Hz, spot size ranging from 25 to 37 µm, single-point stripping mode; TRA mode, integration duration of 0.2 s, background capture time of 30 s, sample integration period of 50 s, purge duration of 75 s; RF power at 1300 W; Neb atomization gas injection at 0.8 mL/min; plasma gas injection at 13 L/min | IAEA-S-1, IAEA-S-2, and IAEA-S-3 (Ag2S powder) | 4700.883766 |  |  |  | 4900.960588 | [15 empty] | 64666.84045 | [5 empty] | 100.0004 | [5 empty] | 75326.28015 | [9 empty] | 1500.090005 |  | 4400.774536 |  |  |  | 900.032401 | [7 empty] | 173698.5198 | [13 empty] | 85894.1014 | [15 empty] | 144328.4453 | [17 empty] | 303541.2812 | [9 empty] | 300.0036 | [27 empty] | 29225362.63 |  |  |  |  | 2025 | Minerals 2025, 15, 341 |  | CHN | Sichuan Province
| Chipu Pb-Zn deposit |  | Basin hydrothermal | Mississippi Valley-type (MVT) | MVT zinc-lead | Pb, Zn | Ga, Ge, In | Pb, Zn, Ga, Ge, In |  |  | 44.7216 | 44.7216-1 | underground mine |  |  |  |  | ore material | polished section | grab | mineral separate | [5 empty] | mineralisation |  |  |  | sphalerite, pyrite, galena | [6 empty] | dolomite, quartz, calcite |  | LA-ICPMS, MC-ICPMS | 193 nm excimer laser-stripping system (RESOlution M50-LR, ASI); Nu Plasma 1700 MC-ICP-MS produced by Nu Instruments, UK | Guangzhou Tuoyan Analytical Technology Co., Ltd., (Guangzhou, China) | laser energy density (fluence) of 3.6 J/cm2, frequency of 3 Hz, spot size ranging from 25 to 37 µm, single-point stripping mode; TRA mode, integration duration of 0.2 s, background capture time of 30 s, sample integration period of 50 s, purge duration of 75 s; RF power at 1300 W; Neb atomization gas injection at 0.8 mL/min; plasma gas injection at 13 L/min | IAEA-S-1, IAEA-S-2, and IAEA-S-3 (Ag2S powder) | 3900.608495 |  |  |  | 6401.63882 | [15 empty] | 55322.15131 | [5 empty] | 400.0064 | [5 empty] | 81061.99236 | [9 empty] | 1800.129609 |  | 4200.705719 |  |  |  | 800.025601 | [7 empty] | 168832.5286 | [13 empty] | 75426.88407 | [15 empty] | 161435.7719 | [17 empty] | 295143.7371 | [9 empty] | 0 | [27 empty] | 28845660.82 |  |  |  |  | 2025 | Minerals 2025, 15, 341 |  | CHN | Sichuan Province
| Chipu Pb-Zn deposit |  | Basin hydrothermal | Mississippi Valley-type (MVT) | MVT zinc-lead | Pb, Zn | Ga, Ge, In | Pb, Zn, Ga, Ge, In |  |  | 44.96063 | 44.96063-1 | underground mine |  |  |  |  | ore material | polished section | grab | mineral separate | [5 empty] | mineralisation |  |  |  | sphalerite, pyrite, galena | [6 empty] | dolomite, quartz, calcite |  | LA-ICPMS, MC-ICPMS | 193 nm excimer laser-stripping system (RESOlution M50-LR, ASI); Nu Plasma 1700 MC-ICP-MS produced by Nu Instruments, UK | Guangzhou Tuoyan Analytical Technology Co., Ltd., (Guangzhou, China) | laser energy density (fluence) of 3.6 J/cm2, frequency of 3 Hz, spot size ranging from 25 to 37 µm, single-point stripping mode; TRA mode, integration duration of 0.2 s, background capture time of 30 s, sample integration period of 50 s, purge duration of 75 s; RF power at 1300 W; Neb atomization gas injection at 0.8 mL/min; plasma gas injection at 13 L/min | IAEA-S-1, IAEA-S-2, and IAEA-S-3 (Ag2S powder) | 4100.67251 |  |  |  | 6801.850103 | [15 empty] | 64063.74694 | [5 empty] | 500.01 | [5 empty] | 87505.2182 | [9 empty] | 1600.102407 |  | 3500.490069 |  |  |  | 1400.078404 | [7 empty] | 164373.6889 | [13 empty] | 87203.11804 | [15 empty] | 181812.6876 | [17 empty] | 321891.8897 | [9 empty] | 200.0016 | [27 empty] | 28899208.51 |  |  |  |  | 2025 | Minerals 2025, 15, 341 |  | CHN | Sichuan Province
| Chipu Pb-Zn deposit |  | Basin hydrothermal | Mississippi Valley-type (MVT) | MVT zinc-lead | Pb, Zn | Ga, Ge, In | Pb, Zn, Ga, Ge, In |  |  | 45.1998 | 45.1998-1 | underground mine |  |  |  |  | ore material | polished section | grab | mineral separate | [5 empty] | mineralisation |  |  |  | sphalerite, pyrite, galena | [6 empty] | dolomite, quartz, calcite |  | LA-ICPMS, MC-ICPMS | 193 nm excimer laser-stripping system (RESOlution M50-LR, ASI); Nu Plasma 1700 MC-ICP-MS produced by Nu Instruments, UK | Guangzhou Tuoyan Analytical Technology Co., Ltd., (Guangzhou, China) | laser energy density (fluence) of 3.6 J/cm2, frequency of 3 Hz, spot size ranging from 25 to 37 µm, single-point stripping mode; TRA mode, integration duration of 0.2 s, background capture time of 30 s, sample integration period of 50 s, purge duration of 75 s; RF power at 1300 W; Neb atomization gas injection at 0.8 mL/min; plasma gas injection at 13 L/min | IAEA-S-1, IAEA-S-2, and IAEA-S-3 (Ag2S powder) | 3800.577688 |  |  |  | 6101.488763 | [15 empty] | 60144.34643 | [5 empty] | 300.0036 | [5 empty] | 85189.30287 | [9 empty] | 2100.176415 |  | 5001.0002 |  |  |  | 1300.067604 | [7 empty] | 166501.5744 | [13 empty] | 83175.81099 | [15 empty] | 175929.3946 | [17 empty] | 323738.6752 | [9 empty] | 200.0016 | [27 empty] | 28575001.58 |  |  |  |  | 2025 | Minerals 2025, 15, 341 |  | CHN | Sichuan Province
| Chipu Pb-Zn deposit |  | Basin hydrothermal | Mississippi Valley-type (MVT) | MVT zinc-lead | Pb, Zn | Ga, Ge, In | Pb, Zn, Ga, Ge, In |  |  | 45.43894 | 45.43894-1 | underground mine |  |  |  |  | ore material | polished section | grab | mineral separate | [5 empty] | mineralisation |  |  |  | sphalerite, pyrite, galena | [6 empty] | dolomite, quartz, calcite |  | LA-ICPMS, MC-ICPMS | 193 nm excimer laser-stripping system (RESOlution M50-LR, ASI); Nu Plasma 1700 MC-ICP-MS produced by Nu Instruments, UK | Guangzhou Tuoyan Analytical Technology Co., Ltd., (Guangzhou, China) | laser energy density (fluence) of 3.6 J/cm2, frequency of 3 Hz, spot size ranging from 25 to 37 µm, single-point stripping mode; TRA mode, integration duration of 0.2 s, background capture time of 30 s, sample integration period of 50 s, purge duration of 75 s; RF power at 1300 W; Neb atomization gas injection at 0.8 mL/min; plasma gas injection at 13 L/min | IAEA-S-1, IAEA-S-2, and IAEA-S-3 (Ag2S powder) | 3600.518475 |  |  |  | 8202.690482 | [15 empty] | 59240.04346 | [5 empty] | 0 | [5 empty] | 82471.16519 | [9 empty] | 2100.176415 |  | 4100.67251 |  |  |  | 900.032401 | [7 empty] | 168123.0621 | [13 empty] | 83578.48351 | [15 empty] | 182117.0707 | [17 empty] | 317788.8861 | [9 empty] | 500.01 | [27 empty] | 28685017.75 |  |  |  |  | 2025 | Minerals 2025, 15, 341 |  | CHN | Sichuan Province
| Chipu Pb-Zn deposit |  | Basin hydrothermal | Mississippi Valley-type (MVT) | MVT zinc-lead | Pb, Zn | Ga, Ge, In | Pb, Zn, Ga, Ge, In |  |  | 45.67793 | 45.67793-1 | underground mine |  |  |  |  | ore material | polished section | grab | mineral separate | [5 empty] | mineralisation |  |  |  | sphalerite, pyrite, galena | [6 empty] | dolomite, quartz, calcite |  | LA-ICPMS, MC-ICPMS | 193 nm excimer laser-stripping system (RESOlution M50-LR, ASI); Nu Plasma 1700 MC-ICP-MS produced by Nu Instruments, UK | Guangzhou Tuoyan Analytical Technology Co., Ltd., (Guangzhou, China) | laser energy density (fluence) of 3.6 J/cm2, frequency of 3 Hz, spot size ranging from 25 to 37 µm, single-point stripping mode; TRA mode, integration duration of 0.2 s, background capture time of 30 s, sample integration period of 50 s, purge duration of 75 s; RF power at 1300 W; Neb atomization gas injection at 0.8 mL/min; plasma gas injection at 13 L/min | IAEA-S-1, IAEA-S-2, and IAEA-S-3 (Ag2S powder) | 4100.67251 |  |  |  | 5701.299896 | [15 empty] | 60345.31151 | [5 empty] | 200.0016 | [5 empty] | 85592.04004 | [9 empty] | 1800.129609 |  | 4300.739727 |  |  |  | 1200.057603 | [7 empty] | 166197.5687 | [13 empty] | 83578.48351 | [15 empty] | 168123.0621 | [17 empty] | 318404.2519 | [9 empty] | 200.0016 | [27 empty] | 28297527.18 |  |  |  |  | 2025 | Minerals 2025, 15, 341 |  | CHN | Sichuan Province
| Chipu Pb-Zn deposit |  | Basin hydrothermal | Mississippi Valley-type (MVT) | MVT zinc-lead | Pb, Zn | Ga, Ge, In | Pb, Zn, Ga, Ge, In |  |  | 45.91695 | 45.91695-1 | underground mine |  |  |  |  | ore material | polished section | grab | mineral separate | [5 empty] | mineralisation |  |  |  | sphalerite, pyrite, galena | [6 empty] | dolomite, quartz, calcite |  | LA-ICPMS, MC-ICPMS | 193 nm excimer laser-stripping system (RESOlution M50-LR, ASI); Nu Plasma 1700 MC-ICP-MS produced by Nu Instruments, UK | Guangzhou Tuoyan Analytical Technology Co., Ltd., (Guangzhou, China) | laser energy density (fluence) of 3.6 J/cm2, frequency of 3 Hz, spot size ranging from 25 to 37 µm, single-point stripping mode; TRA mode, integration duration of 0.2 s, background capture time of 30 s, sample integration period of 50 s, purge duration of 75 s; RF power at 1300 W; Neb atomization gas injection at 0.8 mL/min; plasma gas injection at 13 L/min | IAEA-S-1, IAEA-S-2, and IAEA-S-3 (Ag2S powder) | 3400.462463 |  |  |  | 7602.311103 | [15 empty] | 60043.8651 | [5 empty] | 400.0064 | [5 empty] | 84383.86733 | [9 empty] | 1600.102407 |  | 4300.739727 |  |  |  | 1100.048402 | [7 empty] | 163765.7877 | [13 empty] | 80357.46532 | [15 empty] | 178870.6974 | [17 empty] | 333079.327 | [9 empty] | 0 | [27 empty] | 28171933.51 |  |  |  |  | 2025 | Minerals 2025, 15, 341 |  | CHN | Sichuan Province
| Chipu Pb-Zn deposit |  | Basin hydrothermal | Mississippi Valley-type (MVT) | MVT zinc-lead | Pb, Zn | Ga, Ge, In | Pb, Zn, Ga, Ge, In |  |  | 46.15612 | 46.15612-1 | underground mine |  |  |  |  | ore material | polished section | grab | mineral separate | [5 empty] | mineralisation |  |  |  | sphalerite, pyrite, galena | [6 empty] | dolomite, quartz, calcite |  | LA-ICPMS, MC-ICPMS | 193 nm excimer laser-stripping system (RESOlution M50-LR, ASI); Nu Plasma 1700 MC-ICP-MS produced by Nu Instruments, UK | Guangzhou Tuoyan Analytical Technology Co., Ltd., (Guangzhou, China) | laser energy density (fluence) of 3.6 J/cm2, frequency of 3 Hz, spot size ranging from 25 to 37 µm, single-point stripping mode; TRA mode, integration duration of 0.2 s, background capture time of 30 s, sample integration period of 50 s, purge duration of 75 s; RF power at 1300 W; Neb atomization gas injection at 0.8 mL/min; plasma gas injection at 13 L/min | IAEA-S-1, IAEA-S-2, and IAEA-S-3 (Ag2S powder) | 3600.518475 |  |  |  | 5001.0002 | [15 empty] | 58536.74183 | [5 empty] | 400.0064 | [5 empty] | 95563.90736 | [9 empty] | 1400.078404 |  | 4000.640102 |  |  |  | 1300.067604 | [7 empty] | 167312.2921 | [13 empty] | 80156.17915 | [15 empty] | 181508.3119 | [17 empty] | 351267.1577 | [9 empty] | 200.0016 | [27 empty] | 27438816.94 |  |  |  |  | 2025 | Minerals 2025, 15, 341 |  | CHN | Sichuan Province
| Chipu Pb-Zn deposit |  | Basin hydrothermal | Mississippi Valley-type (MVT) | MVT zinc-lead | Pb, Zn | Ga, Ge, In | Pb, Zn, Ga, Ge, In |  |  | 46.39512 | 46.39512-1 | underground mine |  |  |  |  | ore material | polished section | grab | mineral separate | [5 empty] | mineralisation |  |  |  | sphalerite, pyrite, galena | [6 empty] | dolomite, quartz, calcite |  | LA-ICPMS, MC-ICPMS | 193 nm excimer laser-stripping system (RESOlution M50-LR, ASI); Nu Plasma 1700 MC-ICP-MS produced by Nu Instruments, UK | Guangzhou Tuoyan Analytical Technology Co., Ltd., (Guangzhou, China) | laser energy density (fluence) of 3.6 J/cm2, frequency of 3 Hz, spot size ranging from 25 to 37 µm, single-point stripping mode; TRA mode, integration duration of 0.2 s, background capture time of 30 s, sample integration period of 50 s, purge duration of 75 s; RF power at 1300 W; Neb atomization gas injection at 0.8 mL/min; plasma gas injection at 13 L/min | IAEA-S-1, IAEA-S-2, and IAEA-S-3 (Ag2S powder) | 4100.67251 |  |  |  | 7302.132223 | [15 empty] | 60847.73831 | [5 empty] | 300.0036 | [5 empty] | 92944.26556 | [9 empty] | 1400.078404 |  | 3900.608495 |  |  |  | 1700.115608 | [7 empty] | 169846.1216 | [13 empty] | 84182.51653 | [15 empty] | 189221.4314 | [17 empty] | 358158.6325 | [9 empty] | 0 | [27 empty] | 28660677.89 |  |  |  |  | 2025 | Minerals 2025, 15, 341 |  | CHN | Sichuan Province
| Chipu Pb-Zn deposit |  | Basin hydrothermal | Mississippi Valley-type (MVT) | MVT zinc-lead | Pb, Zn | Ga, Ge, In | Pb, Zn, Ga, Ge, In |  |  | 46.63427 | 46.63427-1 | underground mine |  |  |  |  | ore material | polished section | grab | mineral separate | [5 empty] | mineralisation |  |  |  | sphalerite, pyrite, galena | [6 empty] | dolomite, quartz, calcite |  | LA-ICPMS, MC-ICPMS | 193 nm excimer laser-stripping system (RESOlution M50-LR, ASI); Nu Plasma 1700 MC-ICP-MS produced by Nu Instruments, UK | Guangzhou Tuoyan Analytical Technology Co., Ltd., (Guangzhou, China) | laser energy density (fluence) of 3.6 J/cm2, frequency of 3 Hz, spot size ranging from 25 to 37 µm, single-point stripping mode; TRA mode, integration duration of 0.2 s, background capture time of 30 s, sample integration period of 50 s, purge duration of 75 s; RF power at 1300 W; Neb atomization gas injection at 0.8 mL/min; plasma gas injection at 13 L/min | IAEA-S-1, IAEA-S-2, and IAEA-S-3 (Ag2S powder) | 4400.774536 |  |  |  | 7702.372331 | [15 empty] | 56728.43317 | [5 empty] | 100.0004 | [5 empty] | 90224.44711 | [9 empty] | 1500.090005 |  | 4000.640102 |  |  |  | 1100.048402 | [7 empty] | 171670.7948 | [13 empty] | 79049.16296 | [15 empty] | 182117.0707 | [17 empty] | 343043.4359 | [9 empty] | 200.0016 | [27 empty] | 28042445.46 |  |  |  |  | 2025 | Minerals 2025, 15, 341 |  | CHN | Sichuan Province
| Chipu Pb-Zn deposit |  | Basin hydrothermal | Mississippi Valley-type (MVT) | MVT zinc-lead | Pb, Zn | Ga, Ge, In | Pb, Zn, Ga, Ge, In |  |  | 46.87327 | 46.87327-1 | underground mine |  |  |  |  | ore material | polished section | grab | mineral separate | [5 empty] | mineralisation |  |  |  | sphalerite, pyrite, galena | [6 empty] | dolomite, quartz, calcite |  | LA-ICPMS, MC-ICPMS | 193 nm excimer laser-stripping system (RESOlution M50-LR, ASI); Nu Plasma 1700 MC-ICP-MS produced by Nu Instruments, UK | Guangzhou Tuoyan Analytical Technology Co., Ltd., (Guangzhou, China) | laser energy density (fluence) of 3.6 J/cm2, frequency of 3 Hz, spot size ranging from 25 to 37 µm, single-point stripping mode; TRA mode, integration duration of 0.2 s, background capture time of 30 s, sample integration period of 50 s, purge duration of 75 s; RF power at 1300 W; Neb atomization gas injection at 0.8 mL/min; plasma gas injection at 13 L/min | IAEA-S-1, IAEA-S-2, and IAEA-S-3 (Ag2S powder) | 4300.739727 |  |  |  | 7202.074197 | [15 empty] | 55020.82573 | [5 empty] | 200.0016 | [5 empty] | 88310.85421 | [9 empty] | 1900.144411 |  | 4900.960588 |  |  |  | 1100.048402 | [7 empty] | 162448.7693 | [13 empty] | 73113.19809 | [15 empty] | 172684.6165 | [17 empty] | 355689.6139 | [9 empty] | 500.01 | [27 empty] | 27296672.16 |  |  |  |  | 2025 | Minerals 2025, 15, 341 |  | CHN | Sichuan Province
| Chipu Pb-Zn deposit |  | Basin hydrothermal | Mississippi Valley-type (MVT) | MVT zinc-lead | Pb, Zn | Ga, Ge, In | Pb, Zn, Ga, Ge, In |  |  | 47.11228 | 47.11228-1 | underground mine |  |  |  |  | ore material | polished section | grab | mineral separate | [5 empty] | mineralisation |  |  |  | sphalerite, pyrite, galena | [6 empty] | dolomite, quartz, calcite |  | LA-ICPMS, MC-ICPMS | 193 nm excimer laser-stripping system (RESOlution M50-LR, ASI); Nu Plasma 1700 MC-ICP-MS produced by Nu Instruments, UK | Guangzhou Tuoyan Analytical Technology Co., Ltd., (Guangzhou, China) | laser energy density (fluence) of 3.6 J/cm2, frequency of 3 Hz, spot size ranging from 25 to 37 µm, single-point stripping mode; TRA mode, integration duration of 0.2 s, background capture time of 30 s, sample integration period of 50 s, purge duration of 75 s; RF power at 1300 W; Neb atomization gas injection at 0.8 mL/min; plasma gas injection at 13 L/min | IAEA-S-1, IAEA-S-2, and IAEA-S-3 (Ag2S powder) | 4000.640102 |  |  |  | 5901.392729 | [15 empty] | 51606.309 | [5 empty] | 300.0036 | [5 empty] | 88109.44035 | [9 empty] | 2200.193617 |  | 4200.705719 |  |  |  | 1300.067604 | [7 empty] | 162853.991 | [13 empty] | 77137.27426 | [15 empty] | 174611.1026 | [17 empty] | 358775.9623 | [9 empty] | 200.0016 | [27 empty] | 26955914.13 |  |  |  |  | 2025 | Minerals 2025, 15, 341 |  | CHN | Sichuan Province
| Chipu Pb-Zn deposit |  | Basin hydrothermal | Mississippi Valley-type (MVT) | MVT zinc-lead | Pb, Zn | Ga, Ge, In | Pb, Zn, Ga, Ge, In |  |  | 47.35144 | 47.35144-1 | underground mine |  |  |  |  | ore material | polished section | grab | mineral separate | [5 empty] | mineralisation |  |  |  | sphalerite, pyrite, galena | [6 empty] | dolomite, quartz, calcite |  | LA-ICPMS, MC-ICPMS | 193 nm excimer laser-stripping system (RESOlution M50-LR, ASI); Nu Plasma 1700 MC-ICP-MS produced by Nu Instruments, UK | Guangzhou Tuoyan Analytical Technology Co., Ltd., (Guangzhou, China) | laser energy density (fluence) of 3.6 J/cm2, frequency of 3 Hz, spot size ranging from 25 to 37 µm, single-point stripping mode; TRA mode, integration duration of 0.2 s, background capture time of 30 s, sample integration period of 50 s, purge duration of 75 s; RF power at 1300 W; Neb atomization gas injection at 0.8 mL/min; plasma gas injection at 13 L/min | IAEA-S-1, IAEA-S-2, and IAEA-S-3 (Ag2S powder) | 3800.577688 |  |  |  | 7702.372331 | [15 empty] | 56527.5261 | [5 empty] | 300.0036 | [5 empty] | 90425.89493 | [9 empty] | 1600.102407 |  | 4700.883766 |  |  |  | 1100.048402 | [7 empty] | 164576.3292 | [13 empty] | 73213.78425 | [15 empty] | 176740.7199 | [17 empty] | 353838.1654 | [9 empty] | 400.0064 | [27 empty] | 28032709.51 |  |  |  |  | 2025 | Minerals 2025, 15, 341 |  | CHN | Sichuan Province
| Chipu Pb-Zn deposit |  | Basin hydrothermal | Mississippi Valley-type (MVT) | MVT zinc-lead | Pb, Zn | Ga, Ge, In | Pb, Zn, Ga, Ge, In |  |  | 47.59058 | 47.59058-1 | underground mine |  |  |  |  | ore material | polished section | grab | mineral separate | [5 empty] | mineralisation |  |  |  | sphalerite, pyrite, galena | [6 empty] | dolomite, quartz, calcite |  | LA-ICPMS, MC-ICPMS | 193 nm excimer laser-stripping system (RESOlution M50-LR, ASI); Nu Plasma 1700 MC-ICP-MS produced by Nu Instruments, UK | Guangzhou Tuoyan Analytical Technology Co., Ltd., (Guangzhou, China) | laser energy density (fluence) of 3.6 J/cm2, frequency of 3 Hz, spot size ranging from 25 to 37 µm, single-point stripping mode; TRA mode, integration duration of 0.2 s, background capture time of 30 s, sample integration period of 50 s, purge duration of 75 s; RF power at 1300 W; Neb atomization gas injection at 0.8 mL/min; plasma gas injection at 13 L/min | IAEA-S-1, IAEA-S-2, and IAEA-S-3 (Ag2S powder) | 3900.608495 |  |  |  | 9603.687816 | [15 empty] | 60948.22609 | [5 empty] | 100.0004 | [5 empty] | 95362.37703 | [9 empty] | 1800.129609 |  | 4200.705719 |  |  |  | 1700.115608 | [7 empty] | 156574.5198 | [13 empty] | 74420.88118 | [15 empty] | 180899.5826 | [17 empty] | 351884.152 | [9 empty] | 600.0144 | [27 empty] | 27929508.51 |  |  |  |  | 2025 | Minerals 2025, 15, 341 |  | CHN | Sichuan Province
| Chipu Pb-Zn deposit |  | Basin hydrothermal | Mississippi Valley-type (MVT) | MVT zinc-lead | Pb, Zn | Ga, Ge, In | Pb, Zn, Ga, Ge, In |  |  | 47.82976 | 47.82976-1 | underground mine |  |  |  |  | ore material | polished section | grab | mineral separate | [5 empty] | mineralisation |  |  |  | sphalerite, pyrite, galena | [6 empty] | dolomite, quartz, calcite |  | LA-ICPMS, MC-ICPMS | 193 nm excimer laser-stripping system (RESOlution M50-LR, ASI); Nu Plasma 1700 MC-ICP-MS produced by Nu Instruments, UK | Guangzhou Tuoyan Analytical Technology Co., Ltd., (Guangzhou, China) | laser energy density (fluence) of 3.6 J/cm2, frequency of 3 Hz, spot size ranging from 25 to 37 µm, single-point stripping mode; TRA mode, integration duration of 0.2 s, background capture time of 30 s, sample integration period of 50 s, purge duration of 75 s; RF power at 1300 W; Neb atomization gas injection at 0.8 mL/min; plasma gas injection at 13 L/min | IAEA-S-1, IAEA-S-2, and IAEA-S-3 (Ag2S powder) | 3300.435658 |  |  |  | 8202.690482 | [15 empty] | 59641.94784 | [5 empty] | 400.0064 | [5 empty] | 90325.17061 | [9 empty] | 2000.160013 |  | 3600.518475 |  |  |  | 1600.102407 | [7 empty] | 165285.5958 | [13 empty] | 73917.91 | [15 empty] | 195923.5011 | [17 empty] | 377928.1053 | [9 empty] | 200.0016 | [27 empty] | 27462183.21 |  |  |  |  | 2025 | Minerals 2025, 15, 341 |  | CHN | Sichuan Province
| Chipu Pb-Zn deposit |  | Basin hydrothermal | Mississippi Valley-type (MVT) | MVT zinc-lead | Pb, Zn | Ga, Ge, In | Pb, Zn, Ga, Ge, In |  |  | 48.0689 | 48.0689-1 | underground mine |  |  |  |  | ore material | polished section | grab | mineral separate | [5 empty] | mineralisation |  |  |  | sphalerite, pyrite, galena | [6 empty] | dolomite, quartz, calcite |  | LA-ICPMS, MC-ICPMS | 193 nm excimer laser-stripping system (RESOlution M50-LR, ASI); Nu Plasma 1700 MC-ICP-MS produced by Nu Instruments, UK | Guangzhou Tuoyan Analytical Technology Co., Ltd., (Guangzhou, China) | laser energy density (fluence) of 3.6 J/cm2, frequency of 3 Hz, spot size ranging from 25 to 37 µm, single-point stripping mode; TRA mode, integration duration of 0.2 s, background capture time of 30 s, sample integration period of 50 s, purge duration of 75 s; RF power at 1300 W; Neb atomization gas injection at 0.8 mL/min; plasma gas injection at 13 L/min | IAEA-S-1, IAEA-S-2, and IAEA-S-3 (Ag2S powder) | 3400.462463 |  |  |  | 9103.313606 | [15 empty] | 55422.59478 | [5 empty] | 300.0036 | [5 empty] | 96269.28899 | [9 empty] | 1300.067604 |  | 5401.166652 |  |  |  | 1900.144411 | [7 empty] | 165893.5704 | [13 empty] | 77338.51197 | [15 empty] | 223785.4243 | [17 empty] | 378546.3981 | [9 empty] | 200.0016 | [27 empty] | 27473866.34 |  |  |  |  | 2025 | Minerals 2025, 15, 341 |  | CHN | Sichuan Province
| Chipu Pb-Zn deposit |  | Basin hydrothermal | Mississippi Valley-type (MVT) | MVT zinc-lead | Pb, Zn | Ga, Ge, In | Pb, Zn, Ga, Ge, In |  |  | 48.30806 | 48.30806-1 | underground mine |  |  |  |  | ore material | polished section | grab | mineral separate | [5 empty] | mineralisation |  |  |  | sphalerite, pyrite, galena | [6 empty] | dolomite, quartz, calcite |  | LA-ICPMS, MC-ICPMS | 193 nm excimer laser-stripping system (RESOlution M50-LR, ASI); Nu Plasma 1700 MC-ICP-MS produced by Nu Instruments, UK | Guangzhou Tuoyan Analytical Technology Co., Ltd., (Guangzhou, China) | laser energy density (fluence) of 3.6 J/cm2, frequency of 3 Hz, spot size ranging from 25 to 37 µm, single-point stripping mode; TRA mode, integration duration of 0.2 s, background capture time of 30 s, sample integration period of 50 s, purge duration of 75 s; RF power at 1300 W; Neb atomization gas injection at 0.8 mL/min; plasma gas injection at 13 L/min | IAEA-S-1, IAEA-S-2, and IAEA-S-3 (Ag2S powder) | 4300.739727 |  |  |  | 8302.756515 | [15 empty] | 60847.73831 | [5 empty] | 500.01 | [5 empty] | 100401.6064 | [9 empty] | 1600.102407 |  | 2800.313635 |  |  |  | 1200.057603 | [7 empty] | 167717.6706 | [13 empty] | 77539.75292 | [15 empty] | 220833.6192 | [17 empty] | 377103.7619 | [9 empty] | 100.0004 | [27 empty] | 27224626.18 |  |  |  |  | 2025 | Minerals 2025, 15, 341 |  | CHN | Sichuan Province
| Chipu Pb-Zn deposit |  | Basin hydrothermal | Mississippi Valley-type (MVT) | MVT zinc-lead | Pb, Zn | Ga, Ge, In | Pb, Zn, Ga, Ge, In |  |  | 48.54721 | 48.54721-1 | underground mine |  |  |  |  | ore material | polished section | grab | mineral separate | [5 empty] | mineralisation |  |  |  | sphalerite, pyrite, galena | [6 empty] | dolomite, quartz, calcite |  | LA-ICPMS, MC-ICPMS | 193 nm excimer laser-stripping system (RESOlution M50-LR, ASI); Nu Plasma 1700 MC-ICP-MS produced by Nu Instruments, UK | Guangzhou Tuoyan Analytical Technology Co., Ltd., (Guangzhou, China) | laser energy density (fluence) of 3.6 J/cm2, frequency of 3 Hz, spot size ranging from 25 to 37 µm, single-point stripping mode; TRA mode, integration duration of 0.2 s, background capture time of 30 s, sample integration period of 50 s, purge duration of 75 s; RF power at 1300 W; Neb atomization gas injection at 0.8 mL/min; plasma gas injection at 13 L/min | IAEA-S-1, IAEA-S-2, and IAEA-S-3 (Ag2S powder) | 4300.739727 |  |  |  | 7902.497189 | [15 empty] | 55623.48413 | [5 empty] | 400.0064 | [5 empty] | 98385.67183 | [9 empty] | 1400.078404 |  | 4000.640102 |  |  |  | 1300.067604 | [7 empty] | 162246.1633 | [13 empty] | 79854.25595 | [15 empty] | 228774.5274 | [17 empty] | 383390.7336 | [9 empty] | 400.0064 | [27 empty] | 26536294.95 |  |  |  |  | 2025 | Minerals 2025, 15, 341 |  | CHN | Sichuan Province
| Chipu Pb-Zn deposit |  | Basin hydrothermal | Mississippi Valley-type (MVT) | MVT zinc-lead | Pb, Zn | Ga, Ge, In | Pb, Zn, Ga, Ge, In |  |  | 48.7864 | 48.7864-1 | underground mine |  |  |  |  | ore material | polished section | grab | mineral separate | [5 empty] | mineralisation |  |  |  | sphalerite, pyrite, galena | [6 empty] | dolomite, quartz, calcite |  | LA-ICPMS, MC-ICPMS | 193 nm excimer laser-stripping system (RESOlution M50-LR, ASI); Nu Plasma 1700 MC-ICP-MS produced by Nu Instruments, UK | Guangzhou Tuoyan Analytical Technology Co., Ltd., (Guangzhou, China) | laser energy density (fluence) of 3.6 J/cm2, frequency of 3 Hz, spot size ranging from 25 to 37 µm, single-point stripping mode; TRA mode, integration duration of 0.2 s, background capture time of 30 s, sample integration period of 50 s, purge duration of 75 s; RF power at 1300 W; Neb atomization gas injection at 0.8 mL/min; plasma gas injection at 13 L/min | IAEA-S-1, IAEA-S-2, and IAEA-S-3 (Ag2S powder) | 3200.409652 |  |  |  | 8402.823349 | [15 empty] | 54518.63254 | [5 empty] | 400.0064 | [5 empty] | 102921.9801 | [9 empty] | 1700.115608 |  | 3800.577688 |  |  |  | 1700.115608 | [7 empty] | 171974.9327 | [13 empty] | 74722.67357 | [15 empty] | 225617.9267 | [17 empty] | 404335.4023 | [9 empty] | 300.0036 | [27 empty] | 27985003.39 |  |  |  |  | 2025 | Minerals 2025, 15, 341 |  | CHN | Sichuan Province
| Chipu Pb-Zn deposit |  | Basin hydrothermal | Mississippi Valley-type (MVT) | MVT zinc-lead | Pb, Zn | Ga, Ge, In | Pb, Zn, Ga, Ge, In |  |  | 49.02558 | 49.02558-1 | underground mine |  |  |  |  | ore material | polished section | grab | mineral separate | [5 empty] | mineralisation |  |  |  | sphalerite, pyrite, galena | [6 empty] | dolomite, quartz, calcite |  | LA-ICPMS, MC-ICPMS | 193 nm excimer laser-stripping system (RESOlution M50-LR, ASI); Nu Plasma 1700 MC-ICP-MS produced by Nu Instruments, UK | Guangzhou Tuoyan Analytical Technology Co., Ltd., (Guangzhou, China) | laser energy density (fluence) of 3.6 J/cm2, frequency of 3 Hz, spot size ranging from 25 to 37 µm, single-point stripping mode; TRA mode, integration duration of 0.2 s, background capture time of 30 s, sample integration period of 50 s, purge duration of 75 s; RF power at 1300 W; Neb atomization gas injection at 0.8 mL/min; plasma gas injection at 13 L/min | IAEA-S-1, IAEA-S-2, and IAEA-S-3 (Ag2S powder) | 4300.739727 |  |  |  | 8102.625251 | [15 empty] | 57029.79982 | [5 empty] | 300.0036 | [5 empty] | 101006.45 | [9 empty] | 1200.057603 |  | 2800.313635 |  |  |  | 1700.115608 | [7 empty] | 177552.0974 | [13 empty] | 82873.81509 | [15 empty] | 217373.7618 | [17 empty] | 394529.4089 | [9 empty] | 300.0036 | [27 empty] | 28159276.78 |  |  |  |  | 2025 | Minerals 2025, 15, 341 |  | CHN | Sichuan Province
| Chipu Pb-Zn deposit |  | Basin hydrothermal | Mississippi Valley-type (MVT) | MVT zinc-lead | Pb, Zn | Ga, Ge, In | Pb, Zn, Ga, Ge, In |  |  | 49.26472 | 49.26472-1 | underground mine |  |  |  |  | ore material | polished section | grab | mineral separate | [5 empty] | mineralisation |  |  |  | sphalerite, pyrite, galena | [6 empty] | dolomite, quartz, calcite |  | LA-ICPMS, MC-ICPMS | 193 nm excimer laser-stripping system (RESOlution M50-LR, ASI); Nu Plasma 1700 MC-ICP-MS produced by Nu Instruments, UK | Guangzhou Tuoyan Analytical Technology Co., Ltd., (Guangzhou, China) | laser energy density (fluence) of 3.6 J/cm2, frequency of 3 Hz, spot size ranging from 25 to 37 µm, single-point stripping mode; TRA mode, integration duration of 0.2 s, background capture time of 30 s, sample integration period of 50 s, purge duration of 75 s; RF power at 1300 W; Neb atomization gas injection at 0.8 mL/min; plasma gas injection at 13 L/min | IAEA-S-1, IAEA-S-2, and IAEA-S-3 (Ag2S powder) | 5101.040612 |  |  |  | 7902.497189 | [15 empty] | 59842.90486 | [5 empty] | 100.0004 | [5 empty] | 97075.48799 | [9 empty] | 2100.176415 |  | 3600.518475 |  |  |  | 1100.048402 | [7 empty] | 168629.8198 | [13 empty] | 80860.69488 | [15 empty] | 207609.8749 | [17 empty] | 362480.5723 | [9 empty] | 200.0016 | [27 empty] | 27137002.68 |  |  |  |  | 2025 | Minerals 2025, 15, 341 |  | CHN | Sichuan Province
| Chipu Pb-Zn deposit |  | Basin hydrothermal | Mississippi Valley-type (MVT) | MVT zinc-lead | Pb, Zn | Ga, Ge, In | Pb, Zn, Ga, Ge, In |  |  | 49.50388 | 49.50388-1 | underground mine |  |  |  |  | ore material | polished section | grab | mineral separate | [5 empty] | mineralisation |  |  |  | sphalerite, pyrite, galena | [6 empty] | dolomite, quartz, calcite |  | LA-ICPMS, MC-ICPMS | 193 nm excimer laser-stripping system (RESOlution M50-LR, ASI); Nu Plasma 1700 MC-ICP-MS produced by Nu Instruments, UK | Guangzhou Tuoyan Analytical Technology Co., Ltd., (Guangzhou, China) | laser energy density (fluence) of 3.6 J/cm2, frequency of 3 Hz, spot size ranging from 25 to 37 µm, single-point stripping mode; TRA mode, integration duration of 0.2 s, background capture time of 30 s, sample integration period of 50 s, purge duration of 75 s; RF power at 1300 W; Neb atomization gas injection at 0.8 mL/min; plasma gas injection at 13 L/min | IAEA-S-1, IAEA-S-2, and IAEA-S-3 (Ag2S powder) | 4200.705719 |  |  |  | 7001.960549 | [15 empty] | 55723.93002 | [5 empty] | 500.01 | [5 empty] | 97075.48799 | [9 empty] | 1200.057603 |  | 3900.608495 |  |  |  | 1600.102407 | [7 empty] | 161638.3649 | [13 empty] | 77942.2445 | [15 empty] | 210558.5853 | [17 empty] | 395251.6974 | [9 empty] | 200.0016 | [27 empty] | 26485668.04 |  |  |  |  | 2025 | Minerals 2025, 15, 341 |  | CHN | Sichuan Province
| Chipu Pb-Zn deposit |  | Basin hydrothermal | Mississippi Valley-type (MVT) | MVT zinc-lead | Pb, Zn | Ga, Ge, In | Pb, Zn, Ga, Ge, In |  |  | 49.74307 | 49.74307-1 | underground mine |  |  |  |  | ore material | polished section | grab | mineral separate | [5 empty] | mineralisation |  |  |  | sphalerite, pyrite, galena | [6 empty] | dolomite, quartz, calcite |  | LA-ICPMS, MC-ICPMS | 193 nm excimer laser-stripping system (RESOlution M50-LR, ASI); Nu Plasma 1700 MC-ICP-MS produced by Nu Instruments, UK | Guangzhou Tuoyan Analytical Technology Co., Ltd., (Guangzhou, China) | laser energy density (fluence) of 3.6 J/cm2, frequency of 3 Hz, spot size ranging from 25 to 37 µm, single-point stripping mode; TRA mode, integration duration of 0.2 s, background capture time of 30 s, sample integration period of 50 s, purge duration of 75 s; RF power at 1300 W; Neb atomization gas injection at 0.8 mL/min; plasma gas injection at 13 L/min | IAEA-S-1, IAEA-S-2, and IAEA-S-3 (Ag2S powder) | 4700.883766 |  |  |  | 8202.690482 | [15 empty] | 59440.99404 | [5 empty] | 200.0016 | [5 empty] | 96269.28899 | [9 empty] | 1700.115608 |  | 3300.435658 |  |  |  | 1700.115608 | [7 empty] | 157384.598 | [13 empty] | 80760.04735 | [15 empty] | 221749.6227 | [17 empty] | 390402.834 | [9 empty] | 100.0004 | [27 empty] | 27696819.45 |  |  |  |  | 2025 | Minerals 2025, 15, 341 |  | CHN | Sichuan Province
| Chipu Pb-Zn deposit |  | Basin hydrothermal | Mississippi Valley-type (MVT) | MVT zinc-lead | Pb, Zn | Ga, Ge, In | Pb, Zn, Ga, Ge, In |  |  | 49.98221 | 49.98221-1 | underground mine |  |  |  |  | ore material | polished section | grab | mineral separate | [5 empty] | mineralisation |  |  |  | sphalerite, pyrite, galena | [6 empty] | dolomite, quartz, calcite |  | LA-ICPMS, MC-ICPMS | 193 nm excimer laser-stripping system (RESOlution M50-LR, ASI); Nu Plasma 1700 MC-ICP-MS produced by Nu Instruments, UK | Guangzhou Tuoyan Analytical Technology Co., Ltd., (Guangzhou, China) | laser energy density (fluence) of 3.6 J/cm2, frequency of 3 Hz, spot size ranging from 25 to 37 µm, single-point stripping mode; TRA mode, integration duration of 0.2 s, background capture time of 30 s, sample integration period of 50 s, purge duration of 75 s; RF power at 1300 W; Neb atomization gas injection at 0.8 mL/min; plasma gas injection at 13 L/min | IAEA-S-1, IAEA-S-2, and IAEA-S-3 (Ag2S powder) | 5101.040612 |  |  |  | 8002.560819 | [15 empty] | 57833.47967 | [5 empty] | 300.0036 | [5 empty] | 92642.03439 | [9 empty] | 1600.102407 |  | 2500.250025 |  |  |  | 900.032401 | [7 empty] | 157080.8126 | [13 empty] | 74923.87253 | [15 empty] | 229385.5736 | [17 empty] | 392569.1186 | [9 empty] | 500.01 | [27 empty] | 26805007 |  |  |  |  | 2025 | Minerals 2025, 15, 341 |  | CHN | Sichuan Province
| Chipu Pb-Zn deposit |  | Basin hydrothermal | Mississippi Valley-type (MVT) | MVT zinc-lead | Pb, Zn | Ga, Ge, In | Pb, Zn, Ga, Ge, In |  |  | 50.22121 | 50.22121-1 | underground mine |  |  |  |  | ore material | polished section | grab | mineral separate | [5 empty] | mineralisation |  |  |  | sphalerite, pyrite, galena | [6 empty] | dolomite, quartz, calcite |  | LA-ICPMS, MC-ICPMS | 193 nm excimer laser-stripping system (RESOlution M50-LR, ASI); Nu Plasma 1700 MC-ICP-MS produced by Nu Instruments, UK | Guangzhou Tuoyan Analytical Technology Co., Ltd., (Guangzhou, China) | laser energy density (fluence) of 3.6 J/cm2, frequency of 3 Hz, spot size ranging from 25 to 37 µm, single-point stripping mode; TRA mode, integration duration of 0.2 s, background capture time of 30 s, sample integration period of 50 s, purge duration of 75 s; RF power at 1300 W; Neb atomization gas injection at 0.8 mL/min; plasma gas injection at 13 L/min | IAEA-S-1, IAEA-S-2, and IAEA-S-3 (Ag2S powder) | 5101.040612 |  |  |  | 8703.028654 | [15 empty] | 53614.73553 | [5 empty] | 0 | [5 empty] | 102417.8649 | [9 empty] | 1000.040002 |  | 3300.435658 |  |  |  | 600.0144 | [7 empty] | 161334.4767 | [13 empty] | 75527.4888 | [15 empty] | 226534.2778 | [17 empty] | 399483.0697 | [9 empty] | 400.0064 | [27 empty] | 26001791.63 |  |  |  |  | 2025 | Minerals 2025, 15, 341 |  | CHN | Sichuan Province
| Chipu Pb-Zn deposit |  | Basin hydrothermal | Mississippi Valley-type (MVT) | MVT zinc-lead | Pb, Zn | Ga, Ge, In | Pb, Zn, Ga, Ge, In |  |  | 50.46021 | 50.46021-1 | underground mine |  |  |  |  | ore material | polished section | grab | mineral separate | [5 empty] | mineralisation |  |  |  | sphalerite, pyrite, galena | [6 empty] | dolomite, quartz, calcite |  | LA-ICPMS, MC-ICPMS | 193 nm excimer laser-stripping system (RESOlution M50-LR, ASI); Nu Plasma 1700 MC-ICP-MS produced by Nu Instruments, UK | Guangzhou Tuoyan Analytical Technology Co., Ltd., (Guangzhou, China) | laser energy density (fluence) of 3.6 J/cm2, frequency of 3 Hz, spot size ranging from 25 to 37 µm, single-point stripping mode; TRA mode, integration duration of 0.2 s, background capture time of 30 s, sample integration period of 50 s, purge duration of 75 s; RF power at 1300 W; Neb atomization gas injection at 0.8 mL/min; plasma gas injection at 13 L/min | IAEA-S-1, IAEA-S-2, and IAEA-S-3 (Ag2S powder) | 4500.810146 |  |  |  | 8202.690482 | [15 empty] | 58034.40769 | [5 empty] | 400.0064 | [5 empty] | 109275.5673 | [9 empty] | 1400.078404 |  | 3100.384448 |  |  |  | 1600.102407 | [7 empty] | 161131.8886 | [13 empty] | 70297.11311 | [15 empty] | 233663.7261 | [17 empty] | 391228.0417 | [9 empty] | 200.0016 | [27 empty] | 26489562.42 |  |  |  |  | 2025 | Minerals 2025, 15, 341 |  | CHN | Sichuan Province
| Chipu Pb-Zn deposit |  | Basin hydrothermal | Mississippi Valley-type (MVT) | MVT zinc-lead | Pb, Zn | Ga, Ge, In | Pb, Zn, Ga, Ge, In |  |  | 50.69939 | 50.69939-1 | underground mine |  |  |  |  | ore material | polished section | grab | mineral separate | [5 empty] | mineralisation |  |  |  | sphalerite, pyrite, galena | [6 empty] | dolomite, quartz, calcite |  | LA-ICPMS, MC-ICPMS | 193 nm excimer laser-stripping system (RESOlution M50-LR, ASI); Nu Plasma 1700 MC-ICP-MS produced by Nu Instruments, UK | Guangzhou Tuoyan Analytical Technology Co., Ltd., (Guangzhou, China) | laser energy density (fluence) of 3.6 J/cm2, frequency of 3 Hz, spot size ranging from 25 to 37 µm, single-point stripping mode; TRA mode, integration duration of 0.2 s, background capture time of 30 s, sample integration period of 50 s, purge duration of 75 s; RF power at 1300 W; Neb atomization gas injection at 0.8 mL/min; plasma gas injection at 13 L/min | IAEA-S-1, IAEA-S-2, and IAEA-S-3 (Ag2S powder) | 5101.040612 |  |  |  | 6201.537981 | [15 empty] | 53514.30656 | [5 empty] | 200.0016 | [5 empty] | 100704.0245 | [9 empty] | 2400.230422 |  | 3600.518475 |  |  |  | 800.025601 | [7 empty] | 164981.6195 | [13 empty] | 75225.67703 | [15 empty] | 235599.5575 | [17 empty] | 402476.8431 | [9 empty] | 300.0036 | [27 empty] | 26432120.35 |  |  |  |  | 2025 | Minerals 2025, 15, 341 |  | CHN | Sichuan Province
| Chipu Pb-Zn deposit |  | Basin hydrothermal | Mississippi Valley-type (MVT) | MVT zinc-lead | Pb, Zn | Ga, Ge, In | Pb, Zn, Ga, Ge, In |  |  | 50.93853 | 50.93853-1 | underground mine |  |  |  |  | ore material | polished section | grab | mineral separate | [5 empty] | mineralisation |  |  |  | sphalerite, pyrite, galena | [6 empty] | dolomite, quartz, calcite |  | LA-ICPMS, MC-ICPMS | 193 nm excimer laser-stripping system (RESOlution M50-LR, ASI); Nu Plasma 1700 MC-ICP-MS produced by Nu Instruments, UK | Guangzhou Tuoyan Analytical Technology Co., Ltd., (Guangzhou, China) | laser energy density (fluence) of 3.6 J/cm2, frequency of 3 Hz, spot size ranging from 25 to 37 µm, single-point stripping mode; TRA mode, integration duration of 0.2 s, background capture time of 30 s, sample integration period of 50 s, purge duration of 75 s; RF power at 1300 W; Neb atomization gas injection at 0.8 mL/min; plasma gas injection at 13 L/min | IAEA-S-1, IAEA-S-2, and IAEA-S-3 (Ag2S powder) | 4600.846556 |  |  |  | 9403.535729 | [15 empty] | 56427.07377 | [5 empty] | 300.0036 | [5 empty] | 99796.79205 | [9 empty] | 1500.090005 |  | 4700.883766 |  |  |  | 1500.090005 | [7 empty] | 158194.7285 | [13 empty] | 77338.51197 | [15 empty] | 224599.8369 | [17 empty] | 400102.4132 | [9 empty] | 400.0064 | [27 empty] | 25759366.63 |  |  |  |  | 2025 | Minerals 2025, 15, 341 |  | CHN | Sichuan Province
| Chipu Pb-Zn deposit |  | Basin hydrothermal | Mississippi Valley-type (MVT) | MVT zinc-lead | Pb, Zn | Ga, Ge, In | Pb, Zn, Ga, Ge, In |  |  | 51.17765 | 51.17765-1 | underground mine |  |  |  |  | ore material | polished section | grab | mineral separate | [5 empty] | mineralisation |  |  |  | sphalerite, pyrite, galena | [6 empty] | dolomite, quartz, calcite |  | LA-ICPMS, MC-ICPMS | 193 nm excimer laser-stripping system (RESOlution M50-LR, ASI); Nu Plasma 1700 MC-ICP-MS produced by Nu Instruments, UK | Guangzhou Tuoyan Analytical Technology Co., Ltd., (Guangzhou, China) | laser energy density (fluence) of 3.6 J/cm2, frequency of 3 Hz, spot size ranging from 25 to 37 µm, single-point stripping mode; TRA mode, integration duration of 0.2 s, background capture time of 30 s, sample integration period of 50 s, purge duration of 75 s; RF power at 1300 W; Neb atomization gas injection at 0.8 mL/min; plasma gas injection at 13 L/min | IAEA-S-1, IAEA-S-2, and IAEA-S-3 (Ag2S powder) | 4000.640102 |  |  |  | 7102.016973 | [15 empty] | 58034.40769 | [5 empty] | 300.0036 | [5 empty] | 102720.3316 | [9 empty] | 1700.115608 |  | 3600.518475 |  |  |  | 900.032401 | [7 empty] | 158903.6354 | [13 empty] | 72710.8615 | [15 empty] | 225007.063 | [17 empty] | 377515.9269 | [9 empty] | 200.0016 | [27 empty] | 26424331.6 |  |  |  |  | 2025 | Minerals 2025, 15, 341 |  | CHN | Sichuan Province
| Chipu Pb-Zn deposit |  | Basin hydrothermal | Mississippi Valley-type (MVT) | MVT zinc-lead | Pb, Zn | Ga, Ge, In | Pb, Zn, Ga, Ge, In |  |  | 51.41671 | 51.41671-1 | underground mine |  |  |  |  | ore material | polished section | grab | mineral separate | [5 empty] | mineralisation |  |  |  | sphalerite, pyrite, galena | [6 empty] | dolomite, quartz, calcite |  | LA-ICPMS, MC-ICPMS | 193 nm excimer laser-stripping system (RESOlution M50-LR, ASI); Nu Plasma 1700 MC-ICP-MS produced by Nu Instruments, UK | Guangzhou Tuoyan Analytical Technology Co., Ltd., (Guangzhou, China) | laser energy density (fluence) of 3.6 J/cm2, frequency of 3 Hz, spot size ranging from 25 to 37 µm, single-point stripping mode; TRA mode, integration duration of 0.2 s, background capture time of 30 s, sample integration period of 50 s, purge duration of 75 s; RF power at 1300 W; Neb atomization gas injection at 0.8 mL/min; plasma gas injection at 13 L/min | IAEA-S-1, IAEA-S-2, and IAEA-S-3 (Ag2S powder) | 4900.960588 |  |  |  | 8002.560819 | [15 empty] | 53614.73553 | [5 empty] | 200.0016 | [5 empty] | 93448.00035 | [9 empty] | 1300.067604 |  | 3600.518475 |  |  |  | 1700.115608 | [7 empty] | 169744.7587 | [13 empty] | 71705.07652 | [15 empty] | 239675.9629 | [17 empty] | 415595.8229 | [9 empty] | 200.0016 | [27 empty] | 25912220.95 |  |  |  |  | 2025 | Minerals 2025, 15, 341 |  | CHN | Sichuan Province
| Chipu Pb-Zn deposit |  | Basin hydrothermal | Mississippi Valley-type (MVT) | MVT zinc-lead | Pb, Zn | Ga, Ge, In | Pb, Zn, Ga, Ge, In |  |  | 51.65581 | 51.65581-1 | underground mine |  |  |  |  | ore material | polished section | grab | mineral separate | [5 empty] | mineralisation |  |  |  | sphalerite, pyrite, galena | [6 empty] | dolomite, quartz, calcite |  | LA-ICPMS, MC-ICPMS | 193 nm excimer laser-stripping system (RESOlution M50-LR, ASI); Nu Plasma 1700 MC-ICP-MS produced by Nu Instruments, UK | Guangzhou Tuoyan Analytical Technology Co., Ltd., (Guangzhou, China) | laser energy density (fluence) of 3.6 J/cm2, frequency of 3 Hz, spot size ranging from 25 to 37 µm, single-point stripping mode; TRA mode, integration duration of 0.2 s, background capture time of 30 s, sample integration period of 50 s, purge duration of 75 s; RF power at 1300 W; Neb atomization gas injection at 0.8 mL/min; plasma gas injection at 13 L/min | IAEA-S-1, IAEA-S-2, and IAEA-S-3 (Ag2S powder) | 6201.537981 |  |  |  | 8803.098691 | [15 empty] | 53213.02446 | [5 empty] | 200.0016 | [5 empty] | 101006.45 | [9 empty] | 1700.115608 |  | 3100.384448 |  |  |  | 1500.090005 | [7 empty] | 157283.3354 | [13 empty] | 77137.27426 | [15 empty] | 248036.7127 | [17 empty] | 409396.1914 | [9 empty] | 500.01 | [27 empty] | 26825452.48 |  |  |  |  | 2025 | Minerals 2025, 15, 341 |  | CHN | Sichuan Province
| Chipu Pb-Zn deposit |  | Basin hydrothermal | Mississippi Valley-type (MVT) | MVT zinc-lead | Pb, Zn | Ga, Ge, In | Pb, Zn, Ga, Ge, In |  |  | 51.89482 | 51.89482-1 | underground mine |  |  |  |  | ore material | polished section | grab | mineral separate | [5 empty] | mineralisation |  |  |  | sphalerite, pyrite, galena | [6 empty] | dolomite, quartz, calcite |  | LA-ICPMS, MC-ICPMS | 193 nm excimer laser-stripping system (RESOlution M50-LR, ASI); Nu Plasma 1700 MC-ICP-MS produced by Nu Instruments, UK | Guangzhou Tuoyan Analytical Technology Co., Ltd., (Guangzhou, China) | laser energy density (fluence) of 3.6 J/cm2, frequency of 3 Hz, spot size ranging from 25 to 37 µm, single-point stripping mode; TRA mode, integration duration of 0.2 s, background capture time of 30 s, sample integration period of 50 s, purge duration of 75 s; RF power at 1300 W; Neb atomization gas injection at 0.8 mL/min; plasma gas injection at 13 L/min | IAEA-S-1, IAEA-S-2, and IAEA-S-3 (Ag2S powder) | 5001.0002 |  |  |  | 10204.1633 | [15 empty] | 57933.94328 | [5 empty] | 600.0144 | [5 empty] | 101510.5085 | [9 empty] | 1300.067604 |  | 3700.547681 |  |  |  | 700.019601 | [7 empty] | 152727.3605 | [13 empty] | 71604.50246 | [15 empty] | 237026.1496 | [17 empty] | 406194.2334 | [9 empty] | 300.0036 | [27 empty] | 26863422.66 |  |  |  |  | 2025 | Minerals 2025, 15, 341 |  | CHN | Sichuan Province
| Chipu Pb-Zn deposit |  | Basin hydrothermal | Mississippi Valley-type (MVT) | MVT zinc-lead | Pb, Zn | Ga, Ge, In | Pb, Zn, Ga, Ge, In |  |  | 52.13384 | 52.13384-1 | underground mine |  |  |  |  | ore material | polished section | grab | mineral separate | [5 empty] | mineralisation |  |  |  | sphalerite, pyrite, galena | [6 empty] | dolomite, quartz, calcite |  | LA-ICPMS, MC-ICPMS | 193 nm excimer laser-stripping system (RESOlution M50-LR, ASI); Nu Plasma 1700 MC-ICP-MS produced by Nu Instruments, UK | Guangzhou Tuoyan Analytical Technology Co., Ltd., (Guangzhou, China) | laser energy density (fluence) of 3.6 J/cm2, frequency of 3 Hz, spot size ranging from 25 to 37 µm, single-point stripping mode; TRA mode, integration duration of 0.2 s, background capture time of 30 s, sample integration period of 50 s, purge duration of 75 s; RF power at 1300 W; Neb atomization gas injection at 0.8 mL/min; plasma gas injection at 13 L/min | IAEA-S-1, IAEA-S-2, and IAEA-S-3 (Ag2S powder) | 6201.537981 |  |  |  | 7902.497189 | [15 empty] | 50903.43578 | [5 empty] | 200.0016 | [5 empty] | 103123.6319 | [9 empty] | 1400.078404 |  | 3400.462463 |  |  |  | 1100.048402 | [7 empty] | 159713.8636 | [13 empty] | 70397.67668 | [15 empty] | 225414.3022 | [17 empty] | 396180.4145 | [9 empty] | 200.0016 | [27 empty] | 25479945.05 |  |  |  |  | 2025 | Minerals 2025, 15, 341 |  | CHN | Sichuan Province
| Chipu Pb-Zn deposit |  | Basin hydrothermal | Mississippi Valley-type (MVT) | MVT zinc-lead | Pb, Zn | Ga, Ge, In | Pb, Zn, Ga, Ge, In |  |  | 52.37301 | 52.37301-1 | underground mine |  |  |  |  | ore material | polished section | grab | mineral separate | [5 empty] | mineralisation |  |  |  | sphalerite, pyrite, galena | [6 empty] | dolomite, quartz, calcite |  | LA-ICPMS, MC-ICPMS | 193 nm excimer laser-stripping system (RESOlution M50-LR, ASI); Nu Plasma 1700 MC-ICP-MS produced by Nu Instruments, UK | Guangzhou Tuoyan Analytical Technology Co., Ltd., (Guangzhou, China) | laser energy density (fluence) of 3.6 J/cm2, frequency of 3 Hz, spot size ranging from 25 to 37 µm, single-point stripping mode; TRA mode, integration duration of 0.2 s, background capture time of 30 s, sample integration period of 50 s, purge duration of 75 s; RF power at 1300 W; Neb atomization gas injection at 0.8 mL/min; plasma gas injection at 13 L/min | IAEA-S-1, IAEA-S-2, and IAEA-S-3 (Ag2S powder) | 5601.254681 |  |  |  | 7902.497189 | [15 empty] | 55020.82573 | [5 empty] | 300.0036 | [5 empty] | 108670.3252 | [9 empty] | 2100.176415 |  | 3500.490069 |  |  |  | 2000.160013 | [7 empty] | 154144.5981 | [13 empty] | 66777.89632 | [15 empty] | 221647.8412 | [17 empty] | 430487.2888 | [9 empty] | 100.0004 | [27 empty] | 25372849.66 |  |  |  |  | 2025 | Minerals 2025, 15, 341 |  | CHN | Sichuan Province
| Chipu Pb-Zn deposit |  | Basin hydrothermal | Mississippi Valley-type (MVT) | MVT zinc-lead | Pb, Zn | Ga, Ge, In | Pb, Zn, Ga, Ge, In |  |  | 52.61216 | 52.61216-1 | underground mine |  |  |  |  | ore material | polished section | grab | mineral separate | [5 empty] | mineralisation |  |  |  | sphalerite, pyrite, galena | [6 empty] | dolomite, quartz, calcite |  | LA-ICPMS, MC-ICPMS | 193 nm excimer laser-stripping system (RESOlution M50-LR, ASI); Nu Plasma 1700 MC-ICP-MS produced by Nu Instruments, UK | Guangzhou Tuoyan Analytical Technology Co., Ltd., (Guangzhou, China) | laser energy density (fluence) of 3.6 J/cm2, frequency of 3 Hz, spot size ranging from 25 to 37 µm, single-point stripping mode; TRA mode, integration duration of 0.2 s, background capture time of 30 s, sample integration period of 50 s, purge duration of 75 s; RF power at 1300 W; Neb atomization gas injection at 0.8 mL/min; plasma gas injection at 13 L/min | IAEA-S-1, IAEA-S-2, and IAEA-S-3 (Ag2S powder) | 6401.63882 |  |  |  | 9303.460887 | [15 empty] | 56326.62225 | [5 empty] | 300.0036 | [5 empty] | 111696.8275 | [9 empty] | 1100.048402 |  | 2300.211619 |  |  |  | 1600.102407 | [7 empty] | 155055.7637 | [13 empty] | 76835.42374 | [15 empty] | 217373.7618 | [17 empty] | 446846.6268 | [9 empty] | 400.0064 | [27 empty] | 26127385.31 |  |  |  |  | 2025 | Minerals 2025, 15, 341 |  | CHN | Sichuan Province
| Chipu Pb-Zn deposit |  | Basin hydrothermal | Mississippi Valley-type (MVT) | MVT zinc-lead | Pb, Zn | Ga, Ge, In | Pb, Zn, Ga, Ge, In |  |  | 52.85131 | 52.85131-1 | underground mine |  |  |  |  | ore material | polished section | grab | mineral separate | [5 empty] | mineralisation |  |  |  | sphalerite, pyrite, galena | [6 empty] | dolomite, quartz, calcite |  | LA-ICPMS, MC-ICPMS | 193 nm excimer laser-stripping system (RESOlution M50-LR, ASI); Nu Plasma 1700 MC-ICP-MS produced by Nu Instruments, UK | Guangzhou Tuoyan Analytical Technology Co., Ltd., (Guangzhou, China) | laser energy density (fluence) of 3.6 J/cm2, frequency of 3 Hz, spot size ranging from 25 to 37 µm, single-point stripping mode; TRA mode, integration duration of 0.2 s, background capture time of 30 s, sample integration period of 50 s, purge duration of 75 s; RF power at 1300 W; Neb atomization gas injection at 0.8 mL/min; plasma gas injection at 13 L/min | IAEA-S-1, IAEA-S-2, and IAEA-S-3 (Ag2S powder) | 7502.250675 |  |  |  | 8903.169528 | [15 empty] | 54418.19632 | [5 empty] | 100.0004 | [5 empty] | 124820.1063 | [9 empty] | 1300.067604 |  | 3600.518475 |  |  |  | 2100.176415 | [7 empty] | 152929.8133 | [13 empty] | 72710.8615 | [15 empty] | 221953.1881 | [17 empty] | 485862.4824 | [9 empty] | 0 | [27 empty] | 25679531.89 |  |  |  |  | 2025 | Minerals 2025, 15, 341 |  | CHN | Sichuan Province
| Chipu Pb-Zn deposit |  | Basin hydrothermal | Mississippi Valley-type (MVT) | MVT zinc-lead | Pb, Zn | Ga, Ge, In | Pb, Zn, Ga, Ge, In |  |  | 53.09046 | 53.09046-1 | underground mine |  |  |  |  | ore material | polished section | grab | mineral separate | [5 empty] | mineralisation |  |  |  | sphalerite, pyrite, galena | [6 empty] | dolomite, quartz, calcite |  | LA-ICPMS, MC-ICPMS | 193 nm excimer laser-stripping system (RESOlution M50-LR, ASI); Nu Plasma 1700 MC-ICP-MS produced by Nu Instruments, UK | Guangzhou Tuoyan Analytical Technology Co., Ltd., (Guangzhou, China) | laser energy density (fluence) of 3.6 J/cm2, frequency of 3 Hz, spot size ranging from 25 to 37 µm, single-point stripping mode; TRA mode, integration duration of 0.2 s, background capture time of 30 s, sample integration period of 50 s, purge duration of 75 s; RF power at 1300 W; Neb atomization gas injection at 0.8 mL/min; plasma gas injection at 13 L/min | IAEA-S-1, IAEA-S-2, and IAEA-S-3 (Ag2S powder) | 6801.850103 |  |  |  | 10004.0016 | [15 empty] | 54317.76091 | [5 empty] | 400.0064 | [5 empty] | 125527.1336 | [9 empty] | 1200.057603 |  | 3800.577688 |  |  |  | 1600.102407 | [7 empty] | 153638.4235 | [13 empty] | 72409.11753 | [15 empty] | 252729.315 | [17 empty] | 503437.8634 | [9 empty] | 300.0036 | [27 empty] | 25096348.86 |  |  |  |  | 2025 | Minerals 2025, 15, 341 |  | CHN | Sichuan Province
| Chipu Pb-Zn deposit |  | Basin hydrothermal | Mississippi Valley-type (MVT) | MVT zinc-lead | Pb, Zn | Ga, Ge, In | Pb, Zn, Ga, Ge, In |  |  | 53.32948 | 53.32948-1 | underground mine |  |  |  |  | ore material | polished section | grab | mineral separate | [5 empty] | mineralisation |  |  |  | sphalerite, pyrite, galena | [6 empty] | dolomite, quartz, calcite |  | LA-ICPMS, MC-ICPMS | 193 nm excimer laser-stripping system (RESOlution M50-LR, ASI); Nu Plasma 1700 MC-ICP-MS produced by Nu Instruments, UK | Guangzhou Tuoyan Analytical Technology Co., Ltd., (Guangzhou, China) | laser energy density (fluence) of 3.6 J/cm2, frequency of 3 Hz, spot size ranging from 25 to 37 µm, single-point stripping mode; TRA mode, integration duration of 0.2 s, background capture time of 30 s, sample integration period of 50 s, purge duration of 75 s; RF power at 1300 W; Neb atomization gas injection at 0.8 mL/min; plasma gas injection at 13 L/min | IAEA-S-1, IAEA-S-2, and IAEA-S-3 (Ag2S powder) | 6301.588 |  |  |  | 11405.20077 | [15 empty] | 49999.7996 | [5 empty] | 200.0016 | [5 empty] | 128860.7982 | [9 empty] | 1500.090005 |  | 3300.435658 |  |  |  | 2400.230422 | [7 empty] | 155561.9954 | [13 empty] | 70397.67668 | [15 empty] | 236822.3408 | [17 empty] | 487317.5108 | [9 empty] | 400.0064 | [27 empty] | 24670888.11 |  |  |  |  | 2025 | Minerals 2025, 15, 341 |  | CHN | Sichuan Province
| Chipu Pb-Zn deposit |  | Basin hydrothermal | Mississippi Valley-type (MVT) | MVT zinc-lead | Pb, Zn | Ga, Ge, In | Pb, Zn, Ga, Ge, In |  |  | 53.56847 | 53.56847-1 | underground mine |  |  |  |  | ore material | polished section | grab | mineral separate | [5 empty] | mineralisation |  |  |  | sphalerite, pyrite, galena | [6 empty] | dolomite, quartz, calcite |  | LA-ICPMS, MC-ICPMS | 193 nm excimer laser-stripping system (RESOlution M50-LR, ASI); Nu Plasma 1700 MC-ICP-MS produced by Nu Instruments, UK | Guangzhou Tuoyan Analytical Technology Co., Ltd., (Guangzhou, China) | laser energy density (fluence) of 3.6 J/cm2, frequency of 3 Hz, spot size ranging from 25 to 37 µm, single-point stripping mode; TRA mode, integration duration of 0.2 s, background capture time of 30 s, sample integration period of 50 s, purge duration of 75 s; RF power at 1300 W; Neb atomization gas injection at 0.8 mL/min; plasma gas injection at 13 L/min | IAEA-S-1, IAEA-S-2, and IAEA-S-3 (Ag2S powder) | 5501.210266 |  |  |  | 11705.47816 | [15 empty] | 53815.5959 | [5 empty] | 300.0036 | [5 empty] | 121992.3951 | [9 empty] | 2700.291631 |  | 5401.166652 |  |  |  | 1400.078404 | [7 empty] | 160929.3038 | [13 empty] | 61752.15732 | [15 empty] | 233052.4726 | [17 empty] | 474332.063 | [9 empty] | 100.0004 | [27 empty] | 25626957.8 |  |  |  |  | 2025 | Minerals 2025, 15, 341 |  | CHN | Sichuan Province
| Chipu Pb-Zn deposit |  | Basin hydrothermal | Mississippi Valley-type (MVT) | MVT zinc-lead | Pb, Zn | Ga, Ge, In | Pb, Zn, Ga, Ge, In |  |  | 53.80747 | 53.80747-1 | underground mine |  |  |  |  | ore material | polished section | grab | mineral separate | [5 empty] | mineralisation |  |  |  | sphalerite, pyrite, galena | [6 empty] | dolomite, quartz, calcite |  | LA-ICPMS, MC-ICPMS | 193 nm excimer laser-stripping system (RESOlution M50-LR, ASI); Nu Plasma 1700 MC-ICP-MS produced by Nu Instruments, UK | Guangzhou Tuoyan Analytical Technology Co., Ltd., (Guangzhou, China) | laser energy density (fluence) of 3.6 J/cm2, frequency of 3 Hz, spot size ranging from 25 to 37 µm, single-point stripping mode; TRA mode, integration duration of 0.2 s, background capture time of 30 s, sample integration period of 50 s, purge duration of 75 s; RF power at 1300 W; Neb atomization gas injection at 0.8 mL/min; plasma gas injection at 13 L/min | IAEA-S-1, IAEA-S-2, and IAEA-S-3 (Ag2S powder) | 5901.392729 |  |  |  | 11205.01985 | [15 empty] | 51204.66233 | [5 empty] | 400.0064 | [5 empty] | 124315.1112 | [9 empty] | 2000.160013 |  | 3900.608495 |  |  |  | 2200.193617 | [7 empty] | 166805.5874 | [13 empty] | 70196.55034 | [15 empty] | 220528.2995 | [17 empty] | 466650.9113 | [9 empty] | 500.01 | [27 empty] | 25176183.6 |  |  |  |  | 2025 | Minerals 2025, 15, 341 |  | CHN | Sichuan Province
| Chipu Pb-Zn deposit |  | Basin hydrothermal | Mississippi Valley-type (MVT) | MVT zinc-lead | Pb, Zn | Ga, Ge, In | Pb, Zn, Ga, Ge, In |  |  | 54.04647 | 54.04647-1 | underground mine |  |  |  |  | ore material | polished section | grab | mineral separate | [5 empty] | mineralisation |  |  |  | sphalerite, pyrite, galena | [6 empty] | dolomite, quartz, calcite |  | LA-ICPMS, MC-ICPMS | 193 nm excimer laser-stripping system (RESOlution M50-LR, ASI); Nu Plasma 1700 MC-ICP-MS produced by Nu Instruments, UK | Guangzhou Tuoyan Analytical Technology Co., Ltd., (Guangzhou, China) | laser energy density (fluence) of 3.6 J/cm2, frequency of 3 Hz, spot size ranging from 25 to 37 µm, single-point stripping mode; TRA mode, integration duration of 0.2 s, background capture time of 30 s, sample integration period of 50 s, purge duration of 75 s; RF power at 1300 W; Neb atomization gas injection at 0.8 mL/min; plasma gas injection at 13 L/min | IAEA-S-1, IAEA-S-2, and IAEA-S-3 (Ag2S powder) | 5801.345912 |  |  |  | 9803.843106 | [15 empty] | 52811.32628 | [5 empty] | 400.0064 | [5 empty] | 114522.2213 | [9 empty] | 1400.078404 |  | 4100.67251 |  |  |  | 1600.102407 | [7 empty] | 162853.991 | [13 empty] | 74722.67357 | [15 empty] | 213507.9856 | [17 empty] | 447261.0604 | [9 empty] | 200.0016 | [27 empty] | 26345470.45 |  |  |  |  | 2025 | Minerals 2025, 15, 341 |  | CHN | Sichuan Province
| Chipu Pb-Zn deposit |  | Basin hydrothermal | Mississippi Valley-type (MVT) | MVT zinc-lead | Pb, Zn | Ga, Ge, In | Pb, Zn, Ga, Ge, In |  |  | 54.28565 | 54.28565-1 | underground mine |  |  |  |  | ore material | polished section | grab | mineral separate | [5 empty] | mineralisation |  |  |  | sphalerite, pyrite, galena | [6 empty] | dolomite, quartz, calcite |  | LA-ICPMS, MC-ICPMS | 193 nm excimer laser-stripping system (RESOlution M50-LR, ASI); Nu Plasma 1700 MC-ICP-MS produced by Nu Instruments, UK | Guangzhou Tuoyan Analytical Technology Co., Ltd., (Guangzhou, China) | laser energy density (fluence) of 3.6 J/cm2, frequency of 3 Hz, spot size ranging from 25 to 37 µm, single-point stripping mode; TRA mode, integration duration of 0.2 s, background capture time of 30 s, sample integration period of 50 s, purge duration of 75 s; RF power at 1300 W; Neb atomization gas injection at 0.8 mL/min; plasma gas injection at 13 L/min | IAEA-S-1, IAEA-S-2, and IAEA-S-3 (Ag2S powder) | 4700.883766 |  |  |  | 8402.823349 | [15 empty] | 51104.25268 | [5 empty] | 500.01 | [5 empty] | 111495.038 | [9 empty] | 2000.160013 |  | 4500.810146 |  |  |  | 1800.129609 | [7 empty] | 161840.9611 | [13 empty] | 75628.09433 | [15 empty] | 198564.6898 | [17 empty] | 434833.9207 | [9 empty] | 500.01 | [27 empty] | 25872303.58 |  |  |  |  | 2025 | Minerals 2025, 15, 341 |  | CHN | Sichuan Province
| Chipu Pb-Zn deposit |  | Basin hydrothermal | Mississippi Valley-type (MVT) | MVT zinc-lead | Pb, Zn | Ga, Ge, In | Pb, Zn, Ga, Ge, In |  |  | 54.52462 | 54.52462-1 | underground mine |  |  |  |  | ore material | polished section | grab | mineral separate | [5 empty] | mineralisation |  |  |  | sphalerite, pyrite, galena | [6 empty] | dolomite, quartz, calcite |  | LA-ICPMS, MC-ICPMS | 193 nm excimer laser-stripping system (RESOlution M50-LR, ASI); Nu Plasma 1700 MC-ICP-MS produced by Nu Instruments, UK | Guangzhou Tuoyan Analytical Technology Co., Ltd., (Guangzhou, China) | laser energy density (fluence) of 3.6 J/cm2, frequency of 3 Hz, spot size ranging from 25 to 37 µm, single-point stripping mode; TRA mode, integration duration of 0.2 s, background capture time of 30 s, sample integration period of 50 s, purge duration of 75 s; RF power at 1300 W; Neb atomization gas injection at 0.8 mL/min; plasma gas injection at 13 L/min | IAEA-S-1, IAEA-S-2, and IAEA-S-3 (Ag2S powder) | 6101.488763 |  |  |  | 9603.687816 | [15 empty] | 52610.48201 | [5 empty] | 100.0004 | [5 empty] | 106955.631 | [9 empty] | 1500.090005 |  | 4400.774536 |  |  |  | 1700.115608 | [7 empty] | 148274.2248 | [13 empty] | 72912.02818 | [15 empty] | 188003.2563 | [17 empty] | 439078.4948 | [9 empty] | 400.0064 | [27 empty] | 25955059.1 |  |  |  |  | 2025 | Minerals 2025, 15, 341 |  | CHN | Sichuan Province
| Chipu Pb-Zn deposit |  | Basin hydrothermal | Mississippi Valley-type (MVT) | MVT zinc-lead | Pb, Zn | Ga, Ge, In | Pb, Zn, Ga, Ge, In |  |  | 54.76379 | 54.76379-1 | underground mine |  |  |  |  | ore material | polished section | grab | mineral separate | [5 empty] | mineralisation |  |  |  | sphalerite, pyrite, galena | [6 empty] | dolomite, quartz, calcite |  | LA-ICPMS, MC-ICPMS | 193 nm excimer laser-stripping system (RESOlution M50-LR, ASI); Nu Plasma 1700 MC-ICP-MS produced by Nu Instruments, UK | Guangzhou Tuoyan Analytical Technology Co., Ltd., (Guangzhou, China) | laser energy density (fluence) of 3.6 J/cm2, frequency of 3 Hz, spot size ranging from 25 to 37 µm, single-point stripping mode; TRA mode, integration duration of 0.2 s, background capture time of 30 s, sample integration period of 50 s, purge duration of 75 s; RF power at 1300 W; Neb atomization gas injection at 0.8 mL/min; plasma gas injection at 13 L/min | IAEA-S-1, IAEA-S-2, and IAEA-S-3 (Ag2S powder) | 5801.345912 |  |  |  | 8402.823349 | [15 empty] | 52811.32628 | [5 empty] | 500.01 | [5 empty] | 109376.4438 | [9 empty] | 2000.160013 |  | 3100.384448 |  |  |  | 1500.090005 | [7 empty] | 155561.9954 | [13 empty] | 68587.65583 | [15 empty] | 182421.4611 | [17 empty] | 448400.8225 | [9 empty] | 200.0016 | [27 empty] | 24679650.46 |  |  |  |  | 2025 | Minerals 2025, 15, 341 |  | CHN | Sichuan Province
| Chipu Pb-Zn deposit |  | Basin hydrothermal | Mississippi Valley-type (MVT) | MVT zinc-lead | Pb, Zn | Ga, Ge, In | Pb, Zn, Ga, Ge, In |  |  | 55.0028 | 55.0028-1 | underground mine |  |  |  |  | ore material | polished section | grab | mineral separate | [5 empty] | mineralisation |  |  |  | sphalerite, pyrite, galena | [6 empty] | dolomite, quartz, calcite |  | LA-ICPMS, MC-ICPMS | 193 nm excimer laser-stripping system (RESOlution M50-LR, ASI); Nu Plasma 1700 MC-ICP-MS produced by Nu Instruments, UK | Guangzhou Tuoyan Analytical Technology Co., Ltd., (Guangzhou, China) | laser energy density (fluence) of 3.6 J/cm2, frequency of 3 Hz, spot size ranging from 25 to 37 µm, single-point stripping mode; TRA mode, integration duration of 0.2 s, background capture time of 30 s, sample integration period of 50 s, purge duration of 75 s; RF power at 1300 W; Neb atomization gas injection at 0.8 mL/min; plasma gas injection at 13 L/min | IAEA-S-1, IAEA-S-2, and IAEA-S-3 (Ag2S powder) | 5401.166652 |  |  |  | 8402.823349 | [15 empty] | 50401.40763 | [5 empty] | 300.0036 | [5 empty] | 114522.2213 | [9 empty] | 1800.129609 |  | 3900.608495 |  |  |  | 1800.129609 | [7 empty] | 161537.068 | [13 empty] | 68688.20568 | [15 empty] | 178769.2618 | [17 empty] | 417042.8389 | [9 empty] | 200.0016 | [27 empty] | 24463512.51 |  |  |  |  | 2025 | Minerals 2025, 15, 341 |  | CHN | Sichuan Province
| Chipu Pb-Zn deposit |  | Basin hydrothermal | Mississippi Valley-type (MVT) | MVT zinc-lead | Pb, Zn | Ga, Ge, In | Pb, Zn, Ga, Ge, In |  |  | 55.24179 | 55.24179-1 | underground mine |  |  |  |  | ore material | polished section | grab | mineral separate | [5 empty] | mineralisation |  |  |  | sphalerite, pyrite, galena | [6 empty] | dolomite, quartz, calcite |  | LA-ICPMS, MC-ICPMS | 193 nm excimer laser-stripping system (RESOlution M50-LR, ASI); Nu Plasma 1700 MC-ICP-MS produced by Nu Instruments, UK | Guangzhou Tuoyan Analytical Technology Co., Ltd., (Guangzhou, China) | laser energy density (fluence) of 3.6 J/cm2, frequency of 3 Hz, spot size ranging from 25 to 37 µm, single-point stripping mode; TRA mode, integration duration of 0.2 s, background capture time of 30 s, sample integration period of 50 s, purge duration of 75 s; RF power at 1300 W; Neb atomization gas injection at 0.8 mL/min; plasma gas injection at 13 L/min | IAEA-S-1, IAEA-S-2, and IAEA-S-3 (Ag2S powder) | 7102.016973 |  |  |  | 9103.313606 | [15 empty] | 56527.5261 | [5 empty] | 500.01 | [5 empty] | 116641.684 | [9 empty] | 1500.090005 |  | 4000.640102 |  |  |  | 1600.102407 | [7 empty] | 154144.5981 | [13 empty] | 68185.46446 | [15 empty] | 174611.1026 | [17 empty] | 452028.0176 | [9 empty] | 500.01 | [27 empty] | 25109005.59 |  |  |  |  | 2025 | Minerals 2025, 15, 341 |  | CHN | Sichuan Province
| Chipu Pb-Zn deposit |  | Basin hydrothermal | Mississippi Valley-type (MVT) | MVT zinc-lead | Pb, Zn | Ga, Ge, In | Pb, Zn, Ga, Ge, In |  |  | 55.4808 | 55.4808-1 | underground mine |  |  |  |  | ore material | polished section | grab | mineral separate | [5 empty] | mineralisation |  |  |  | sphalerite, pyrite, galena | [6 empty] | dolomite, quartz, calcite |  | LA-ICPMS, MC-ICPMS | 193 nm excimer laser-stripping system (RESOlution M50-LR, ASI); Nu Plasma 1700 MC-ICP-MS produced by Nu Instruments, UK | Guangzhou Tuoyan Analytical Technology Co., Ltd., (Guangzhou, China) | laser energy density (fluence) of 3.6 J/cm2, frequency of 3 Hz, spot size ranging from 25 to 37 µm, single-point stripping mode; TRA mode, integration duration of 0.2 s, background capture time of 30 s, sample integration period of 50 s, purge duration of 75 s; RF power at 1300 W; Neb atomization gas injection at 0.8 mL/min; plasma gas injection at 13 L/min | IAEA-S-1, IAEA-S-2, and IAEA-S-3 (Ag2S powder) | 6601.74286 |  |  |  | 8002.560819 | [15 empty] | 52208.80315 | [5 empty] | 200.0016 | [5 empty] | 116237.9492 | [9 empty] | 1300.067604 |  | 3900.608495 |  |  |  | 2000.160013 | [7 empty] | 160017.7127 | [13 empty] | 74320.28533 | [15 empty] | 167920.3647 | [17 empty] | 459285.5106 | [9 empty] | 500.01 | [27 empty] | 24457670.94 |  |  |  |  | 2025 | Minerals 2025, 15, 341 |  | CHN | Sichuan Province
| Chipu Pb-Zn deposit |  | Basin hydrothermal | Mississippi Valley-type (MVT) | MVT zinc-lead | Pb, Zn | Ga, Ge, In | Pb, Zn, Ga, Ge, In |  |  | 55.71981 | 55.71981-1 | underground mine |  |  |  |  | ore material | polished section | grab | mineral separate | [5 empty] | mineralisation |  |  |  | sphalerite, pyrite, galena | [6 empty] | dolomite, quartz, calcite |  | LA-ICPMS, MC-ICPMS | 193 nm excimer laser-stripping system (RESOlution M50-LR, ASI); Nu Plasma 1700 MC-ICP-MS produced by Nu Instruments, UK | Guangzhou Tuoyan Analytical Technology Co., Ltd., (Guangzhou, China) | laser energy density (fluence) of 3.6 J/cm2, frequency of 3 Hz, spot size ranging from 25 to 37 µm, single-point stripping mode; TRA mode, integration duration of 0.2 s, background capture time of 30 s, sample integration period of 50 s, purge duration of 75 s; RF power at 1300 W; Neb atomization gas injection at 0.8 mL/min; plasma gas injection at 13 L/min | IAEA-S-1, IAEA-S-2, and IAEA-S-3 (Ag2S powder) | 5601.254681 |  |  |  | 8903.169528 | [15 empty] | 49297.01653 | [5 empty] | 100.0004 | [5 empty] | 108771.1968 | [9 empty] | 1600.102407 |  | 3400.462463 |  |  |  | 1300.067604 | [7 empty] | 145947.0768 | [13 empty] | 69995.42723 | [15 empty] | 182827.3264 | [17 empty] | 439182.0387 | [9 empty] | 500.01 | [27 empty] | 24651416.23 |  |  |  |  | 2025 | Minerals 2025, 15, 341 |  | CHN | Sichuan Province
| Chipu Pb-Zn deposit |  | Basin hydrothermal | Mississippi Valley-type (MVT) | MVT zinc-lead | Pb, Zn | Ga, Ge, In | Pb, Zn, Ga, Ge, In |  |  | 55.9588 | 55.9588-1 | underground mine |  |  |  |  | ore material | polished section | grab | mineral separate | [5 empty] | mineralisation |  |  |  | sphalerite, pyrite, galena | [6 empty] | dolomite, quartz, calcite |  | LA-ICPMS, MC-ICPMS | 193 nm excimer laser-stripping system (RESOlution M50-LR, ASI); Nu Plasma 1700 MC-ICP-MS produced by Nu Instruments, UK | Guangzhou Tuoyan Analytical Technology Co., Ltd., (Guangzhou, China) | laser energy density (fluence) of 3.6 J/cm2, frequency of 3 Hz, spot size ranging from 25 to 37 µm, single-point stripping mode; TRA mode, integration duration of 0.2 s, background capture time of 30 s, sample integration period of 50 s, purge duration of 75 s; RF power at 1300 W; Neb atomization gas injection at 0.8 mL/min; plasma gas injection at 13 L/min | IAEA-S-1, IAEA-S-2, and IAEA-S-3 (Ag2S powder) | 5101.040612 |  |  |  | 7902.497189 | [15 empty] | 50702.62211 | [5 empty] | 100.0004 | [5 empty] | 114824.9798 | [9 empty] | 1400.078404 |  | 3300.435658 |  |  |  | 2200.193617 | [7 empty] | 151209.0689 | [13 empty] | 66677.36178 | [15 empty] | 199275.8736 | [17 empty] | 436800.7423 | [9 empty] | 500.01 | [27 empty] | 24688412.81 |  |  |  |  | 2025 | Minerals 2025, 15, 341 |  | CHN | Sichuan Province
| Chipu Pb-Zn deposit |  | Basin hydrothermal | Mississippi Valley-type (MVT) | MVT zinc-lead | Pb, Zn | Ga, Ge, In | Pb, Zn, Ga, Ge, In |  |  | 56.19794 | 56.19794-1 | underground mine |  |  |  |  | ore material | polished section | grab | mineral separate | [5 empty] | mineralisation |  |  |  | sphalerite, pyrite, galena | [6 empty] | dolomite, quartz, calcite |  | LA-ICPMS, MC-ICPMS | 193 nm excimer laser-stripping system (RESOlution M50-LR, ASI); Nu Plasma 1700 MC-ICP-MS produced by Nu Instruments, UK | Guangzhou Tuoyan Analytical Technology Co., Ltd., (Guangzhou, China) | laser energy density (fluence) of 3.6 J/cm2, frequency of 3 Hz, spot size ranging from 25 to 37 µm, single-point stripping mode; TRA mode, integration duration of 0.2 s, background capture time of 30 s, sample integration period of 50 s, purge duration of 75 s; RF power at 1300 W; Neb atomization gas injection at 0.8 mL/min; plasma gas injection at 13 L/min | IAEA-S-1, IAEA-S-2, and IAEA-S-3 (Ag2S powder) | 5201.081825 |  |  |  | 7702.372331 | [15 empty] | 47088.52643 | [5 empty] | 300.0036 | [5 empty] | 101712.1376 | [9 empty] | 1900.144411 |  | 3400.462463 |  |  |  | 1700.115608 | [7 empty] | 128557.7012 | [13 empty] | 64566.32285 | [15 empty] | 149387.3609 | [17 empty] | 365259.7403 | [9 empty] | 300.0036 | [27 empty] | 23207575.76 |  |  |  |  | 2025 | Minerals 2025, 15, 341 |  | CHN | Sichuan Province
| Chipu Pb-Zn deposit |  | Basin hydrothermal | Mississippi Valley-type (MVT) | MVT zinc-lead | Pb, Zn | Ga, Ge, In | Pb, Zn, Ga, Ge, In |  |  | 56.43695 | 56.43695-1 | underground mine |  |  |  |  | ore material | polished section | grab | mineral separate | [5 empty] | mineralisation |  |  |  | sphalerite, pyrite, galena | [6 empty] | dolomite, quartz, calcite |  | LA-ICPMS, MC-ICPMS | 193 nm excimer laser-stripping system (RESOlution M50-LR, ASI); Nu Plasma 1700 MC-ICP-MS produced by Nu Instruments, UK | Guangzhou Tuoyan Analytical Technology Co., Ltd., (Guangzhou, China) | laser energy density (fluence) of 3.6 J/cm2, frequency of 3 Hz, spot size ranging from 25 to 37 µm, single-point stripping mode; TRA mode, integration duration of 0.2 s, background capture time of 30 s, sample integration period of 50 s, purge duration of 75 s; RF power at 1300 W; Neb atomization gas injection at 0.8 mL/min; plasma gas injection at 13 L/min | IAEA-S-1, IAEA-S-2, and IAEA-S-3 (Ag2S powder) | 3200.409652 |  |  |  | 7102.016973 | [15 empty] | 30537.25545 | [5 empty] | 600.0144 | [5 empty] | 67783.28601 | [9 empty] | 900.032401 |  | 1600.102407 |  |  |  | 1300.067604 | [7 empty] | 82471.16519 | [13 empty] | 47088.52643 | [15 empty] | 92339.8105 | [17 empty] | 235090.0994 | [9 empty] | 200.0016 | [27 empty] | 16018554.85 |  |  |  |  | 2025 | Minerals 2025, 15, 341 |  | CHN | Sichuan Province
| Chipu Pb-Zn deposit |  | Basin hydrothermal | Mississippi Valley-type (MVT) | MVT zinc-lead | Pb, Zn | Ga, Ge, In | Pb, Zn, Ga, Ge, In |  |  | 56.67595 | 56.67595-1 | underground mine |  |  |  |  | ore material | polished section | grab | mineral separate | [5 empty] | mineralisation |  |  |  | sphalerite, pyrite, galena | [6 empty] | dolomite, quartz, calcite |  | LA-ICPMS, MC-ICPMS | 193 nm excimer laser-stripping system (RESOlution M50-LR, ASI); Nu Plasma 1700 MC-ICP-MS produced by Nu Instruments, UK | Guangzhou Tuoyan Analytical Technology Co., Ltd., (Guangzhou, China) | laser energy density (fluence) of 3.6 J/cm2, frequency of 3 Hz, spot size ranging from 25 to 37 µm, single-point stripping mode; TRA mode, integration duration of 0.2 s, background capture time of 30 s, sample integration period of 50 s, purge duration of 75 s; RF power at 1300 W; Neb atomization gas injection at 0.8 mL/min; plasma gas injection at 13 L/min | IAEA-S-1, IAEA-S-2, and IAEA-S-3 (Ag2S powder) | 2300.211619 |  |  |  | 3600.518475 | [15 empty] | 16010.24656 | [5 empty] | 400.0064 | [5 empty] | 50702.62211 | [9 empty] | 400.0064 |  | 1800.129609 |  |  |  | 500.01 | [7 empty] | 52610.48201 | [13 empty] | 29835.56399 | [15 empty] | 61752.15732 | [17 empty] | 146250.5935 | [9 empty] | 200.0016 | [27 empty] | 10181856.53 |  |  |  |  | 2025 | Minerals 2025, 15, 341 |  | CHN | Sichuan Province
| Chipu Pb-Zn deposit |  | Basin hydrothermal | Mississippi Valley-type (MVT) | MVT zinc-lead | Pb, Zn | Ga, Ge, In | Pb, Zn, Ga, Ge, In |  |  | 56.91496 | 56.91496-1 | underground mine |  |  |  |  | ore material | polished section | grab | mineral separate | [5 empty] | mineralisation |  |  |  | sphalerite, pyrite, galena | [6 empty] | dolomite, quartz, calcite |  | LA-ICPMS, MC-ICPMS | 193 nm excimer laser-stripping system (RESOlution M50-LR, ASI); Nu Plasma 1700 MC-ICP-MS produced by Nu Instruments, UK | Guangzhou Tuoyan Analytical Technology Co., Ltd., (Guangzhou, China) | laser energy density (fluence) of 3.6 J/cm2, frequency of 3 Hz, spot size ranging from 25 to 37 µm, single-point stripping mode; TRA mode, integration duration of 0.2 s, background capture time of 30 s, sample integration period of 50 s, purge duration of 75 s; RF power at 1300 W; Neb atomization gas injection at 0.8 mL/min; plasma gas injection at 13 L/min | IAEA-S-1, IAEA-S-2, and IAEA-S-3 (Ag2S powder) | 600.0144 |  |  |  | 1900.144411 | [15 empty] | 12005.76277 | [5 empty] | 100.0004 | [5 empty] | 28732.98547 | [9 empty] | 400.0064 |  | 1000.040002 |  |  |  | 500.01 | [7 empty] | 34647.95277 | [13 empty] | 20516.8238 | [15 empty] | 44880.42572 | [17 empty] | 87303.81728 | [9 empty] | 200.0016 | [27 empty] | 6132677.499 |  |  |  |  | 2025 | Minerals 2025, 15, 341 |  | CHN | Sichuan Province
| Chipu Pb-Zn deposit |  | Basin hydrothermal | Mississippi Valley-type (MVT) | MVT zinc-lead | Pb, Zn | Ga, Ge, In | Pb, Zn, Ga, Ge, In |  |  | 57.1541 | 57.1541-1 | underground mine |  |  |  |  | ore material | polished section | grab | mineral separate | [5 empty] | mineralisation |  |  |  | sphalerite, pyrite, galena | [6 empty] | dolomite, quartz, calcite |  | LA-ICPMS, MC-ICPMS | 193 nm excimer laser-stripping system (RESOlution M50-LR, ASI); Nu Plasma 1700 MC-ICP-MS produced by Nu Instruments, UK | Guangzhou Tuoyan Analytical Technology Co., Ltd., (Guangzhou, China) | laser energy density (fluence) of 3.6 J/cm2, frequency of 3 Hz, spot size ranging from 25 to 37 µm, single-point stripping mode; TRA mode, integration duration of 0.2 s, background capture time of 30 s, sample integration period of 50 s, purge duration of 75 s; RF power at 1300 W; Neb atomization gas injection at 0.8 mL/min; plasma gas injection at 13 L/min | IAEA-S-1, IAEA-S-2, and IAEA-S-3 (Ag2S powder) | 1200.057603 |  |  |  | 1200.057603 | [15 empty] | 9403.535729 | [5 empty] | 0 | [5 empty] | 19815.69403 | [9 empty] | 500.01 |  | 500.01 |  |  |  | 100.0004 | [7 empty] | 24423.83767 | [13 empty] | 13206.97328 | [15 empty] | 25626.24127 | [17 empty] | 66677.36178 | [9 empty] | 200.0016 | [27 empty] | 4362682.914 |  |  |  |  | 2025 | Minerals 2025, 15, 341 |  | CHN | Sichuan Province
| Chipu Pb-Zn deposit |  | Basin hydrothermal | Mississippi Valley-type (MVT) | MVT zinc-lead | Pb, Zn | Ga, Ge, In | Pb, Zn, Ga, Ge, In |  |  | 57.39326 | 57.39326-1 | underground mine |  |  |  |  | ore material | polished section | grab | mineral separate | [5 empty] | mineralisation |  |  |  | sphalerite, pyrite, galena | [6 empty] | dolomite, quartz, calcite |  | LA-ICPMS, MC-ICPMS | 193 nm excimer laser-stripping system (RESOlution M50-LR, ASI); Nu Plasma 1700 MC-ICP-MS produced by Nu Instruments, UK | Guangzhou Tuoyan Analytical Technology Co., Ltd., (Guangzhou, China) | laser energy density (fluence) of 3.6 J/cm2, frequency of 3 Hz, spot size ranging from 25 to 37 µm, single-point stripping mode; TRA mode, integration duration of 0.2 s, background capture time of 30 s, sample integration period of 50 s, purge duration of 75 s; RF power at 1300 W; Neb atomization gas injection at 0.8 mL/min; plasma gas injection at 13 L/min | IAEA-S-1, IAEA-S-2, and IAEA-S-3 (Ag2S powder) | 900.032401 |  |  |  | 1800.129609 | [15 empty] | 7202.074197 | [5 empty] | 100.0004 | [5 empty] | 14408.29918 | [9 empty] | 0 |  | 500.01 |  |  |  | 300.0036 | [7 empty] | 18713.99807 | [13 empty] | 8803.098691 | [15 empty] | 20717.1538 | [17 empty] | 45683.32639 | [9 empty] | 100.0004 | [27 empty] | 2966548.571 |  |  |  |  | 2025 | Minerals 2025, 15, 341 |  | CHN | Sichuan Province
| Chipu Pb-Zn deposit |  | Basin hydrothermal | Mississippi Valley-type (MVT) | MVT zinc-lead | Pb, Zn | Ga, Ge, In | Pb, Zn, Ga, Ge, In |  |  | 57.6324 | 57.6324-1 | underground mine |  |  |  |  | ore material | polished section | grab | mineral separate | [5 empty] | mineralisation |  |  |  | sphalerite, pyrite, galena | [6 empty] | dolomite, quartz, calcite |  | LA-ICPMS, MC-ICPMS | 193 nm excimer laser-stripping system (RESOlution M50-LR, ASI); Nu Plasma 1700 MC-ICP-MS produced by Nu Instruments, UK | Guangzhou Tuoyan Analytical Technology Co., Ltd., (Guangzhou, China) | laser energy density (fluence) of 3.6 J/cm2, frequency of 3 Hz, spot size ranging from 25 to 37 µm, single-point stripping mode; TRA mode, integration duration of 0.2 s, background capture time of 30 s, sample integration period of 50 s, purge duration of 75 s; RF power at 1300 W; Neb atomization gas injection at 0.8 mL/min; plasma gas injection at 13 L/min | IAEA-S-1, IAEA-S-2, and IAEA-S-3 (Ag2S powder) | 500.01 |  |  |  | 1700.115608 | [15 empty] | 5601.254681 | [5 empty] | 0 | [5 empty] | 10904.75447 | [9 empty] | 100.0004 |  | 200.0016 |  |  |  | 100.0004 | [7 empty] | 12205.95651 | [13 empty] | 6901.904926 | [15 empty] | 15609.74048 | [17 empty] | 32943.35345 | [9 empty] | 0 | [27 empty] | 2317161.118 |  |  |  |  | 2025 | Minerals 2025, 15, 341 |  | CHN | Sichuan Province
| Chipu Pb-Zn deposit |  | Basin hydrothermal | Mississippi Valley-type (MVT) | MVT zinc-lead | Pb, Zn | Ga, Ge, In | Pb, Zn, Ga, Ge, In |  |  | 57.87141 | 57.87141-1 | underground mine |  |  |  |  | ore material | polished section | grab | mineral separate | [5 empty] | mineralisation |  |  |  | sphalerite, pyrite, galena | [6 empty] | dolomite, quartz, calcite |  | LA-ICPMS, MC-ICPMS | 193 nm excimer laser-stripping system (RESOlution M50-LR, ASI); Nu Plasma 1700 MC-ICP-MS produced by Nu Instruments, UK | Guangzhou Tuoyan Analytical Technology Co., Ltd., (Guangzhou, China) | laser energy density (fluence) of 3.6 J/cm2, frequency of 3 Hz, spot size ranging from 25 to 37 µm, single-point stripping mode; TRA mode, integration duration of 0.2 s, background capture time of 30 s, sample integration period of 50 s, purge duration of 75 s; RF power at 1300 W; Neb atomization gas injection at 0.8 mL/min; plasma gas injection at 13 L/min | IAEA-S-1, IAEA-S-2, and IAEA-S-3 (Ag2S powder) | 400.0064 |  |  |  | 1400.078404 | [15 empty] | 3600.518475 | [5 empty] | 100.0004 | [5 empty] | 9003.241167 | [9 empty] | 100.0004 |  | 500.01 |  |  |  | 100.0004 | [7 empty] | 10904.75447 | [13 empty] | 5001.0002 | [15 empty] | 9903.921953 | [17 empty] | 26928.97558 | [9 empty] | 200.0016 | [27 empty] | 1625909.108 |  |  |  |  | 2025 | Minerals 2025, 15, 341 |  | CHN | Sichuan Province
| Chipu Pb-Zn deposit |  | Basin hydrothermal | Mississippi Valley-type (MVT) | MVT zinc-lead | Pb, Zn | Ga, Ge, In | Pb, Zn, Ga, Ge, In |  |  | 58.1104 | 58.1104-1 | underground mine |  |  |  |  | ore material | polished section | grab | mineral separate | [5 empty] | mineralisation |  |  |  | sphalerite, pyrite, galena | [6 empty] | dolomite, quartz, calcite |  | LA-ICPMS, MC-ICPMS | 193 nm excimer laser-stripping system (RESOlution M50-LR, ASI); Nu Plasma 1700 MC-ICP-MS produced by Nu Instruments, UK | Guangzhou Tuoyan Analytical Technology Co., Ltd., (Guangzhou, China) | laser energy density (fluence) of 3.6 J/cm2, frequency of 3 Hz, spot size ranging from 25 to 37 µm, single-point stripping mode; TRA mode, integration duration of 0.2 s, background capture time of 30 s, sample integration period of 50 s, purge duration of 75 s; RF power at 1300 W; Neb atomization gas injection at 0.8 mL/min; plasma gas injection at 13 L/min | IAEA-S-1, IAEA-S-2, and IAEA-S-3 (Ag2S powder) | 100.0004 |  |  |  | 800.025601 | [15 empty] | 4100.67251 | [5 empty] | 0 | [5 empty] | 7502.250675 | [9 empty] | 200.0016 |  | 800.025601 |  |  |  | 0 | [7 empty] | 9803.843106 | [13 empty] | 3300.435658 | [15 empty] | 9303.460887 | [17 empty] | 27029.19153 | [9 empty] | 100.0004 | [27 empty] | 1430972.871 |  |  |  |  | 2025 | Minerals 2025, 15, 341 |  | CHN | Sichuan Province
| Chipu Pb-Zn deposit |  | Basin hydrothermal | Mississippi Valley-type (MVT) | MVT zinc-lead | Pb, Zn | Ga, Ge, In | Pb, Zn, Ga, Ge, In |  |  | 58.34942 | 58.34942-1 | underground mine |  |  |  |  | ore material | polished section | grab | mineral separate | [5 empty] | mineralisation |  |  |  | sphalerite, pyrite, galena | [6 empty] | dolomite, quartz, calcite |  | LA-ICPMS, MC-ICPMS | 193 nm excimer laser-stripping system (RESOlution M50-LR, ASI); Nu Plasma 1700 MC-ICP-MS produced by Nu Instruments, UK | Guangzhou Tuoyan Analytical Technology Co., Ltd., (Guangzhou, China) | laser energy density (fluence) of 3.6 J/cm2, frequency of 3 Hz, spot size ranging from 25 to 37 µm, single-point stripping mode; TRA mode, integration duration of 0.2 s, background capture time of 30 s, sample integration period of 50 s, purge duration of 75 s; RF power at 1300 W; Neb atomization gas injection at 0.8 mL/min; plasma gas injection at 13 L/min | IAEA-S-1, IAEA-S-2, and IAEA-S-3 (Ag2S powder) | 400.0064 |  |  |  | 1800.129609 | [15 empty] | 3200.409652 | [5 empty] | 0 | [5 empty] | 5601.254681 | [9 empty] | 0 |  | 300.0036 |  |  |  | 0 | [7 empty] | 6401.63882 | [13 empty] | 3500.490069 | [15 empty] | 8002.560819 | [17 empty] | 19915.85302 | [9 empty] | 0 | [27 empty] | 1252121.171 |  |  |  |  | 2025 | Minerals 2025, 15, 341 |  | CHN | Sichuan Province
| Chipu Pb-Zn deposit |  | Basin hydrothermal | Mississippi Valley-type (MVT) | MVT zinc-lead | Pb, Zn | Ga, Ge, In | Pb, Zn, Ga, Ge, In |  |  | 58.5886 | 58.5886-1 | underground mine |  |  |  |  | ore material | polished section | grab | mineral separate | [5 empty] | mineralisation |  |  |  | sphalerite, pyrite, galena | [6 empty] | dolomite, quartz, calcite |  | LA-ICPMS, MC-ICPMS | 193 nm excimer laser-stripping system (RESOlution M50-LR, ASI); Nu Plasma 1700 MC-ICP-MS produced by Nu Instruments, UK | Guangzhou Tuoyan Analytical Technology Co., Ltd., (Guangzhou, China) | laser energy density (fluence) of 3.6 J/cm2, frequency of 3 Hz, spot size ranging from 25 to 37 µm, single-point stripping mode; TRA mode, integration duration of 0.2 s, background capture time of 30 s, sample integration period of 50 s, purge duration of 75 s; RF power at 1300 W; Neb atomization gas injection at 0.8 mL/min; plasma gas injection at 13 L/min | IAEA-S-1, IAEA-S-2, and IAEA-S-3 (Ag2S powder) | 300.0036 |  |  |  | 400.0064 | [15 empty] | 2200.193617 | [5 empty] | 0 | [5 empty] | 4400.774536 | [9 empty] | 300.0036 |  | 100.0004 |  |  |  | 0 | [7 empty] | 5301.123838 | [13 empty] | 3800.577688 | [15 empty] | 5201.081825 | [17 empty] | 12806.55696 | [9 empty] | 0 | [27 empty] | 1097994.839 |  |  |  |  | 2025 | Minerals 2025, 15, 341 |  | CHN | Sichuan Province
| Chipu Pb-Zn deposit |  | Basin hydrothermal | Mississippi Valley-type (MVT) | MVT zinc-lead | Pb, Zn | Ga, Ge, In | Pb, Zn, Ga, Ge, In |  |  | 58.82772 | 58.82772-1 | underground mine |  |  |  |  | ore material | polished section | grab | mineral separate | [5 empty] | mineralisation |  |  |  | sphalerite, pyrite, galena | [6 empty] | dolomite, quartz, calcite |  | LA-ICPMS, MC-ICPMS | 193 nm excimer laser-stripping system (RESOlution M50-LR, ASI); Nu Plasma 1700 MC-ICP-MS produced by Nu Instruments, UK | Guangzhou Tuoyan Analytical Technology Co., Ltd., (Guangzhou, China) | laser energy density (fluence) of 3.6 J/cm2, frequency of 3 Hz, spot size ranging from 25 to 37 µm, single-point stripping mode; TRA mode, integration duration of 0.2 s, background capture time of 30 s, sample integration period of 50 s, purge duration of 75 s; RF power at 1300 W; Neb atomization gas injection at 0.8 mL/min; plasma gas injection at 13 L/min | IAEA-S-1, IAEA-S-2, and IAEA-S-3 (Ag2S powder) | 0 |  |  |  | 300.0036 | [15 empty] | 1500.090005 | [5 empty] | 0 | [5 empty] | 3900.608495 | [9 empty] | 0 |  | 0 |  |  |  | 200.0016 | [7 empty] | 4800.921777 | [13 empty] | 2700.291631 | [15 empty] | 5301.123838 | [17 empty] | 12105.85924 | [9 empty] | 100.0004 | [27 empty] | 904588.2207 |  |  |  |  | 2025 | Minerals 2025, 15, 341 |  | CHN | Sichuan Province
| Chipu Pb-Zn deposit |  | Basin hydrothermal | Mississippi Valley-type (MVT) | MVT zinc-lead | Pb, Zn | Ga, Ge, In | Pb, Zn, Ga, Ge, In |  |  | 59.06672 | 59.06672-1 | underground mine |  |  |  |  | ore material | polished section | grab | mineral separate | [5 empty] | mineralisation |  |  |  | sphalerite, pyrite, galena | [6 empty] | dolomite, quartz, calcite |  | LA-ICPMS, MC-ICPMS | 193 nm excimer laser-stripping system (RESOlution M50-LR, ASI); Nu Plasma 1700 MC-ICP-MS produced by Nu Instruments, UK | Guangzhou Tuoyan Analytical Technology Co., Ltd., (Guangzhou, China) | laser energy density (fluence) of 3.6 J/cm2, frequency of 3 Hz, spot size ranging from 25 to 37 µm, single-point stripping mode; TRA mode, integration duration of 0.2 s, background capture time of 30 s, sample integration period of 50 s, purge duration of 75 s; RF power at 1300 W; Neb atomization gas injection at 0.8 mL/min; plasma gas injection at 13 L/min | IAEA-S-1, IAEA-S-2, and IAEA-S-3 (Ag2S powder) | 0 |  |  |  | 500.01 | [15 empty] | 1300.067604 | [5 empty] | 100.0004 | [5 empty] | 3100.384448 | [9 empty] | 0 |  | 0 |  |  |  | 0 | [7 empty] | 3100.384448 | [13 empty] | 2100.176415 | [15 empty] | 5201.081825 | [17 empty] | 12606.3536 | [9 empty] | 200.0016 | [27 empty] | 665243.1012 |  |  |  |  | 2025 | Minerals 2025, 15, 341 |  | CHN | Sichuan Province
| Chipu Pb-Zn deposit |  | Basin hydrothermal | Mississippi Valley-type (MVT) | MVT zinc-lead | Pb, Zn | Ga, Ge, In | Pb, Zn, Ga, Ge, In |  |  | 59.30573 | 59.30573-1 | underground mine |  |  |  |  | ore material | polished section | grab | mineral separate | [5 empty] | mineralisation |  |  |  | sphalerite, pyrite, galena | [6 empty] | dolomite, quartz, calcite |  | LA-ICPMS, MC-ICPMS | 193 nm excimer laser-stripping system (RESOlution M50-LR, ASI); Nu Plasma 1700 MC-ICP-MS produced by Nu Instruments, UK | Guangzhou Tuoyan Analytical Technology Co., Ltd., (Guangzhou, China) | laser energy density (fluence) of 3.6 J/cm2, frequency of 3 Hz, spot size ranging from 25 to 37 µm, single-point stripping mode; TRA mode, integration duration of 0.2 s, background capture time of 30 s, sample integration period of 50 s, purge duration of 75 s; RF power at 1300 W; Neb atomization gas injection at 0.8 mL/min; plasma gas injection at 13 L/min | IAEA-S-1, IAEA-S-2, and IAEA-S-3 (Ag2S powder) | 0 |  |  |  | 600.0144 | [15 empty] | 1400.078404 | [5 empty] | 100.0004 | [5 empty] | 2300.211619 | [9 empty] | 0 |  | 100.0004 |  |  |  | 0 | [7 empty] | 3100.384448 | [13 empty] | 1200.057603 | [15 empty] | 3600.518475 | [17 empty] | 8302.756515 | [9 empty] | 0 | [27 empty] | 617483.8302 |  |  |  |  | 2025 | Minerals 2025, 15, 341 |  | CHN | Sichuan Province
| Chipu Pb-Zn deposit |  | Basin hydrothermal | Mississippi Valley-type (MVT) | MVT zinc-lead | Pb, Zn | Ga, Ge, In | Pb, Zn, Ga, Ge, In |  |  | 59.5449 | 59.5449-1 | underground mine |  |  |  |  | ore material | polished section | grab | mineral separate | [5 empty] | mineralisation |  |  |  | sphalerite, pyrite, galena | [6 empty] | dolomite, quartz, calcite |  | LA-ICPMS, MC-ICPMS | 193 nm excimer laser-stripping system (RESOlution M50-LR, ASI); Nu Plasma 1700 MC-ICP-MS produced by Nu Instruments, UK | Guangzhou Tuoyan Analytical Technology Co., Ltd., (Guangzhou, China) | laser energy density (fluence) of 3.6 J/cm2, frequency of 3 Hz, spot size ranging from 25 to 37 µm, single-point stripping mode; TRA mode, integration duration of 0.2 s, background capture time of 30 s, sample integration period of 50 s, purge duration of 75 s; RF power at 1300 W; Neb atomization gas injection at 0.8 mL/min; plasma gas injection at 13 L/min | IAEA-S-1, IAEA-S-2, and IAEA-S-3 (Ag2S powder) | 100.0004 |  |  |  | 700.019601 | [15 empty] | 1000.040002 | [5 empty] | 100.0004 | [5 empty] | 2600.270428 | [9 empty] | 0 |  | 0 |  |  |  | 0 | [7 empty] | 2700.291631 | [13 empty] | 1000.040002 | [15 empty] | 2700.291631 | [17 empty] | 7102.016973 | [9 empty] | 100.0004 | [27 empty] | 490539.9508 |  |  |  |  | 2025 | Minerals 2025, 15, 341 |  | CHN | Sichuan Province
| Chipu Pb-Zn deposit |  | Basin hydrothermal | Mississippi Valley-type (MVT) | MVT zinc-lead | Pb, Zn | Ga, Ge, In | Pb, Zn, Ga, Ge, In |  |  | 59.78407 | 59.78407-1 | underground mine |  |  |  |  | ore material | polished section | grab | mineral separate | [5 empty] | mineralisation |  |  |  | sphalerite, pyrite, galena | [6 empty] | dolomite, quartz, calcite |  | LA-ICPMS, MC-ICPMS | 193 nm excimer laser-stripping system (RESOlution M50-LR, ASI); Nu Plasma 1700 MC-ICP-MS produced by Nu Instruments, UK | Guangzhou Tuoyan Analytical Technology Co., Ltd., (Guangzhou, China) | laser energy density (fluence) of 3.6 J/cm2, frequency of 3 Hz, spot size ranging from 25 to 37 µm, single-point stripping mode; TRA mode, integration duration of 0.2 s, background capture time of 30 s, sample integration period of 50 s, purge duration of 75 s; RF power at 1300 W; Neb atomization gas injection at 0.8 mL/min; plasma gas injection at 13 L/min | IAEA-S-1, IAEA-S-2, and IAEA-S-3 (Ag2S powder) | 200.0016 |  |  |  | 600.0144 | [15 empty] | 800.025601 | [5 empty] | 100.0004 | [5 empty] | 1300.067604 | [9 empty] | 200.0016 |  | 200.0016 |  |  |  | 100.0004 | [7 empty] | 2800.313635 | [13 empty] | 1500.090005 | [15 empty] | 2300.211619 | [17 empty] | 5801.345912 | [9 empty] | 100.0004 | [27 empty] | 477067.7375 |  |  |  |  | 2025 | Minerals 2025, 15, 341 |  | CHN | Sichuan Province
| Chipu Pb-Zn deposit |  | Basin hydrothermal | Mississippi Valley-type (MVT) | MVT zinc-lead | Pb, Zn | Ga, Ge, In | Pb, Zn, Ga, Ge, In |  |  | 60.02322 | 60.02322-1 | underground mine |  |  |  |  | ore material | polished section | grab | mineral separate | [5 empty] | mineralisation |  |  |  | sphalerite, pyrite, galena | [6 empty] | dolomite, quartz, calcite |  | LA-ICPMS, MC-ICPMS | 193 nm excimer laser-stripping system (RESOlution M50-LR, ASI); Nu Plasma 1700 MC-ICP-MS produced by Nu Instruments, UK | Guangzhou Tuoyan Analytical Technology Co., Ltd., (Guangzhou, China) | laser energy density (fluence) of 3.6 J/cm2, frequency of 3 Hz, spot size ranging from 25 to 37 µm, single-point stripping mode; TRA mode, integration duration of 0.2 s, background capture time of 30 s, sample integration period of 50 s, purge duration of 75 s; RF power at 1300 W; Neb atomization gas injection at 0.8 mL/min; plasma gas injection at 13 L/min | IAEA-S-1, IAEA-S-2, and IAEA-S-3 (Ag2S powder) | 0 |  |  |  | 300.0036 | [15 empty] | 300.0036 | [5 empty] | 0 | [5 empty] | 1100.048402 | [9 empty] | 0 |  | 100.0004 |  |  |  | 0 | [7 empty] | 1600.102407 | [13 empty] | 1400.078404 | [15 empty] | 3100.384448 | [17 empty] | 4100.67251 | [9 empty] | 0 | [27 empty] | 285831.034 |  |  |  |  | 2025 | Minerals 2025, 15, 341 |  | CHN | Sichuan Province
| Chipu Pb-Zn deposit |  | Basin hydrothermal | Mississippi Valley-type (MVT) | MVT zinc-lead | Pb, Zn | Ga, Ge, In | Pb, Zn, Ga, Ge, In |  |  | 60.2624 | 60.2624-1 | underground mine |  |  |  |  | ore material | polished section | grab | mineral separate | [5 empty] | mineralisation |  |  |  | sphalerite, pyrite, galena | [6 empty] | dolomite, quartz, calcite |  | LA-ICPMS, MC-ICPMS | 193 nm excimer laser-stripping system (RESOlution M50-LR, ASI); Nu Plasma 1700 MC-ICP-MS produced by Nu Instruments, UK | Guangzhou Tuoyan Analytical Technology Co., Ltd., (Guangzhou, China) | laser energy density (fluence) of 3.6 J/cm2, frequency of 3 Hz, spot size ranging from 25 to 37 µm, single-point stripping mode; TRA mode, integration duration of 0.2 s, background capture time of 30 s, sample integration period of 50 s, purge duration of 75 s; RF power at 1300 W; Neb atomization gas injection at 0.8 mL/min; plasma gas injection at 13 L/min | IAEA-S-1, IAEA-S-2, and IAEA-S-3 (Ag2S powder) | 0 |  |  |  | 800.025601 | [15 empty] | 900.032401 | [5 empty] | 0 | [5 empty] | 1100.048402 | [9 empty] | 100.0004 |  | 0 |  |  |  | 0 | [7 empty] | 1200.057603 | [13 empty] | 700.019601 | [15 empty] | 1700.115608 | [17 empty] | 4600.846556 | [9 empty] | 100.0004 | [27 empty] | 274685.2796 |  |  |  |  | 2025 | Minerals 2025, 15, 341 |  | CHN | Sichuan Province
| Chipu Pb-Zn deposit |  | Basin hydrothermal | Mississippi Valley-type (MVT) | MVT zinc-lead | Pb, Zn | Ga, Ge, In | Pb, Zn, Ga, Ge, In |  |  | 60.50154 | 60.50154-1 | underground mine |  |  |  |  | ore material | polished section | grab | mineral separate | [5 empty] | mineralisation |  |  |  | sphalerite, pyrite, galena | [6 empty] | dolomite, quartz, calcite |  | LA-ICPMS, MC-ICPMS | 193 nm excimer laser-stripping system (RESOlution M50-LR, ASI); Nu Plasma 1700 MC-ICP-MS produced by Nu Instruments, UK | Guangzhou Tuoyan Analytical Technology Co., Ltd., (Guangzhou, China) | laser energy density (fluence) of 3.6 J/cm2, frequency of 3 Hz, spot size ranging from 25 to 37 µm, single-point stripping mode; TRA mode, integration duration of 0.2 s, background capture time of 30 s, sample integration period of 50 s, purge duration of 75 s; RF power at 1300 W; Neb atomization gas injection at 0.8 mL/min; plasma gas injection at 13 L/min | IAEA-S-1, IAEA-S-2, and IAEA-S-3 (Ag2S powder) | 200.0016 |  |  |  | 100.0004 | [15 empty] | 1000.040002 | [5 empty] | 100.0004 | [5 empty] | 600.0144 | [9 empty] | 100.0004 |  | 0 |  |  |  | 0 | [7 empty] | 1600.102407 | [13 empty] | 800.025601 | [15 empty] | 1500.090005 | [17 empty] | 4200.705719 | [9 empty] | 100.0004 | [27 empty] | 205881.6412 |  |  |  |  | 2025 | Minerals 2025, 15, 341 |  | CHN | Sichuan Province
| Chipu Pb-Zn deposit |  | Basin hydrothermal | Mississippi Valley-type (MVT) | MVT zinc-lead | Pb, Zn | Ga, Ge, In | Pb, Zn, Ga, Ge, In |  |  | 60.74071 | 60.74071-1 | underground mine |  |  |  |  | ore material | polished section | grab | mineral separate | [5 empty] | mineralisation |  |  |  | sphalerite, pyrite, galena | [6 empty] | dolomite, quartz, calcite |  | LA-ICPMS, MC-ICPMS | 193 nm excimer laser-stripping system (RESOlution M50-LR, ASI); Nu Plasma 1700 MC-ICP-MS produced by Nu Instruments, UK | Guangzhou Tuoyan Analytical Technology Co., Ltd., (Guangzhou, China) | laser energy density (fluence) of 3.6 J/cm2, frequency of 3 Hz, spot size ranging from 25 to 37 µm, single-point stripping mode; TRA mode, integration duration of 0.2 s, background capture time of 30 s, sample integration period of 50 s, purge duration of 75 s; RF power at 1300 W; Neb atomization gas injection at 0.8 mL/min; plasma gas injection at 13 L/min | IAEA-S-1, IAEA-S-2, and IAEA-S-3 (Ag2S powder) | 100.0004 |  |  |  | 600.0144 | [15 empty] | 600.0144 | [5 empty] | 100.0004 | [5 empty] | 700.019601 | [9 empty] | 0 |  | 100.0004 |  |  |  | 0 | [7 empty] | 1300.067604 | [13 empty] | 900.032401 | [15 empty] | 1100.048402 | [17 empty] | 3100.384448 | [9 empty] | 200.0016 | [27 empty] | 178464.9596 |  |  |  |  | 2025 | Minerals 2025, 15, 341 |  | CHN | Sichuan Province
| Chipu Pb-Zn deposit |  | Basin hydrothermal | Mississippi Valley-type (MVT) | MVT zinc-lead | Pb, Zn | Ga, Ge, In | Pb, Zn, Ga, Ge, In |  |  | 60.97984 | 60.97984-1 | underground mine |  |  |  |  | ore material | polished section | grab | mineral separate | [5 empty] | mineralisation |  |  |  | sphalerite, pyrite, galena | [6 empty] | dolomite, quartz, calcite |  | LA-ICPMS, MC-ICPMS | 193 nm excimer laser-stripping system (RESOlution M50-LR, ASI); Nu Plasma 1700 MC-ICP-MS produced by Nu Instruments, UK | Guangzhou Tuoyan Analytical Technology Co., Ltd., (Guangzhou, China) | laser energy density (fluence) of 3.6 J/cm2, frequency of 3 Hz, spot size ranging from 25 to 37 µm, single-point stripping mode; TRA mode, integration duration of 0.2 s, background capture time of 30 s, sample integration period of 50 s, purge duration of 75 s; RF power at 1300 W; Neb atomization gas injection at 0.8 mL/min; plasma gas injection at 13 L/min | IAEA-S-1, IAEA-S-2, and IAEA-S-3 (Ag2S powder) | 100.0004 |  |  |  | 800.025601 | [15 empty] | 700.019601 | [5 empty] | 0 | [5 empty] | 900.032401 | [9 empty] | 0 |  | 0 |  |  |  | 0 | [7 empty] | 600.0144 | [13 empty] | 800.025601 | [15 empty] | 1400.078404 | [17 empty] | 1400.078404 | [9 empty] | 100.0004 | [27 empty] | 167514.9797 |  |  |  |  | 2025 | Minerals 2025, 15, 341 |  | CHN | Sichuan Province
| Chipu Pb-Zn deposit |  | Basin hydrothermal | Mississippi Valley-type (MVT) | MVT zinc-lead | Pb, Zn | Ga, Ge, In | Pb, Zn, Ga, Ge, In |  |  | 61.21884 | 61.21884-1 | underground mine |  |  |  |  | ore material | polished section | grab | mineral separate | [5 empty] | mineralisation |  |  |  | sphalerite, pyrite, galena | [6 empty] | dolomite, quartz, calcite |  | LA-ICPMS, MC-ICPMS | 193 nm excimer laser-stripping system (RESOlution M50-LR, ASI); Nu Plasma 1700 MC-ICP-MS produced by Nu Instruments, UK | Guangzhou Tuoyan Analytical Technology Co., Ltd., (Guangzhou, China) | laser energy density (fluence) of 3.6 J/cm2, frequency of 3 Hz, spot size ranging from 25 to 37 µm, single-point stripping mode; TRA mode, integration duration of 0.2 s, background capture time of 30 s, sample integration period of 50 s, purge duration of 75 s; RF power at 1300 W; Neb atomization gas injection at 0.8 mL/min; plasma gas injection at 13 L/min | IAEA-S-1, IAEA-S-2, and IAEA-S-3 (Ag2S powder) | 0 |  |  |  | 400.0064 | [15 empty] | 400.0064 | [5 empty] | 0 | [5 empty] | 500.01 | [9 empty] | 100.0004 |  | 100.0004 |  |  |  | 0 | [7 empty] | 1100.048402 | [13 empty] | 500.01 | [15 empty] | 1000.040002 | [17 empty] | 2300.211619 | [9 empty] | 0 | [27 empty] | 134014.5657 |  |  |  |  | 2025 | Minerals 2025, 15, 341 |  | CHN | Sichuan Province
| Chipu Pb-Zn deposit |  | Basin hydrothermal | Mississippi Valley-type (MVT) | MVT zinc-lead | Pb, Zn | Ga, Ge, In | Pb, Zn, Ga, Ge, In |  |  | 61.45803 | 61.45803-1 | underground mine |  |  |  |  | ore material | polished section | grab | mineral separate | [5 empty] | mineralisation |  |  |  | sphalerite, pyrite, galena | [6 empty] | dolomite, quartz, calcite |  | LA-ICPMS, MC-ICPMS | 193 nm excimer laser-stripping system (RESOlution M50-LR, ASI); Nu Plasma 1700 MC-ICP-MS produced by Nu Instruments, UK | Guangzhou Tuoyan Analytical Technology Co., Ltd., (Guangzhou, China) | laser energy density (fluence) of 3.6 J/cm2, frequency of 3 Hz, spot size ranging from 25 to 37 µm, single-point stripping mode; TRA mode, integration duration of 0.2 s, background capture time of 30 s, sample integration period of 50 s, purge duration of 75 s; RF power at 1300 W; Neb atomization gas injection at 0.8 mL/min; plasma gas injection at 13 L/min | IAEA-S-1, IAEA-S-2, and IAEA-S-3 (Ag2S powder) | 0 |  |  |  | 400.0064 | [15 empty] | 400.0064 | [5 empty] | 0 | [5 empty] | 500.01 | [9 empty] | 200.0016 |  | 100.0004 |  |  |  | 0 | [7 empty] | 500.01 | [13 empty] | 500.01 | [15 empty] | 700.019601 | [17 empty] | 3300.435658 | [9 empty] | 100.0004 | [27 empty] | 99897.59242 |  |  |  |  | 2025 | Minerals 2025, 15, 341 |  | CHN | Sichuan Province
| Chipu Pb-Zn deposit |  | Basin hydrothermal | Mississippi Valley-type (MVT) | MVT zinc-lead | Pb, Zn | Ga, Ge, In | Pb, Zn, Ga, Ge, In |  |  | 61.6972 | 61.6972-1 | underground mine |  |  |  |  | ore material | polished section | grab | mineral separate | [5 empty] | mineralisation |  |  |  | sphalerite, pyrite, galena | [6 empty] | dolomite, quartz, calcite |  | LA-ICPMS, MC-ICPMS | 193 nm excimer laser-stripping system (RESOlution M50-LR, ASI); Nu Plasma 1700 MC-ICP-MS produced by Nu Instruments, UK | Guangzhou Tuoyan Analytical Technology Co., Ltd., (Guangzhou, China) | laser energy density (fluence) of 3.6 J/cm2, frequency of 3 Hz, spot size ranging from 25 to 37 µm, single-point stripping mode; TRA mode, integration duration of 0.2 s, background capture time of 30 s, sample integration period of 50 s, purge duration of 75 s; RF power at 1300 W; Neb atomization gas injection at 0.8 mL/min; plasma gas injection at 13 L/min | IAEA-S-1, IAEA-S-2, and IAEA-S-3 (Ag2S powder) | 0 |  |  |  | 200.0016 | [15 empty] | 400.0064 | [5 empty] | 100.0004 | [5 empty] | 300.0036 | [9 empty] | 0 |  | 0 |  |  |  | 0 | [7 empty] | 500.01 | [13 empty] | 400.0064 | [15 empty] | 800.025601 | [17 empty] | 1600.102407 | [9 empty] | 100.0004 | [27 empty] | 90627.34597 |  |  |  |  | 2025 | Minerals 2025, 15, 341 |  | CHN | Sichuan Province
| Chipu Pb-Zn deposit |  | Basin hydrothermal | Mississippi Valley-type (MVT) | MVT zinc-lead | Pb, Zn | Ga, Ge, In | Pb, Zn, Ga, Ge, In |  |  | 61.93621 | 61.93621-1 | underground mine |  |  |  |  | ore material | polished section | grab | mineral separate | [5 empty] | mineralisation |  |  |  | sphalerite, pyrite, galena | [6 empty] | dolomite, quartz, calcite |  | LA-ICPMS, MC-ICPMS | 193 nm excimer laser-stripping system (RESOlution M50-LR, ASI); Nu Plasma 1700 MC-ICP-MS produced by Nu Instruments, UK | Guangzhou Tuoyan Analytical Technology Co., Ltd., (Guangzhou, China) | laser energy density (fluence) of 3.6 J/cm2, frequency of 3 Hz, spot size ranging from 25 to 37 µm, single-point stripping mode; TRA mode, integration duration of 0.2 s, background capture time of 30 s, sample integration period of 50 s, purge duration of 75 s; RF power at 1300 W; Neb atomization gas injection at 0.8 mL/min; plasma gas injection at 13 L/min | IAEA-S-1, IAEA-S-2, and IAEA-S-3 (Ag2S powder) | 0 |  |  |  | 400.0064 | [15 empty] | 200.0016 | [5 empty] | 0 | [5 empty] | 200.0016 | [9 empty] | 200.0016 |  | 0 |  |  |  | 0 | [7 empty] | 300.0036 | [13 empty] | 300.0036 | [15 empty] | 1100.048402 | [17 empty] | 800.025601 | [9 empty] | 0 | [27 empty] | 91231.71853 |  |  |  |  | 2025 | Minerals 2025, 15, 341 |  | CHN | Sichuan Province
| Chipu Pb-Zn deposit |  | Basin hydrothermal | Mississippi Valley-type (MVT) | MVT zinc-lead | Pb, Zn | Ga, Ge, In | Pb, Zn, Ga, Ge, In |  |  | 62.17534 | 62.17534-1 | underground mine |  |  |  |  | ore material | polished section | grab | mineral separate | [5 empty] | mineralisation |  |  |  | sphalerite, pyrite, galena | [6 empty] | dolomite, quartz, calcite |  | LA-ICPMS, MC-ICPMS | 193 nm excimer laser-stripping system (RESOlution M50-LR, ASI); Nu Plasma 1700 MC-ICP-MS produced by Nu Instruments, UK | Guangzhou Tuoyan Analytical Technology Co., Ltd., (Guangzhou, China) | laser energy density (fluence) of 3.6 J/cm2, frequency of 3 Hz, spot size ranging from 25 to 37 µm, single-point stripping mode; TRA mode, integration duration of 0.2 s, background capture time of 30 s, sample integration period of 50 s, purge duration of 75 s; RF power at 1300 W; Neb atomization gas injection at 0.8 mL/min; plasma gas injection at 13 L/min | IAEA-S-1, IAEA-S-2, and IAEA-S-3 (Ag2S powder) | 100.0004 |  |  |  | 400.0064 | [15 empty] | 100.0004 | [5 empty] | 0 | [5 empty] | 100.0004 | [9 empty] | 0 |  | 0 |  |  |  | 0 | [7 empty] | 500.01 | [13 empty] | 100.0004 | [15 empty] | 600.0144 | [17 empty] | 1200.057603 | [9 empty] | 100.0004 | [27 empty] | 82471.16519 |  |  |  |  | 2025 | Minerals 2025, 15, 341 |  | CHN | Sichuan Province
| Chipu Pb-Zn deposit |  | Basin hydrothermal | Mississippi Valley-type (MVT) | MVT zinc-lead | Pb, Zn | Ga, Ge, In | Pb, Zn, Ga, Ge, In |  |  | 62.41435 | 62.41435-1 | underground mine |  |  |  |  | ore material | polished section | grab | mineral separate | [5 empty] | mineralisation |  |  |  | sphalerite, pyrite, galena | [6 empty] | dolomite, quartz, calcite |  | LA-ICPMS, MC-ICPMS | 193 nm excimer laser-stripping system (RESOlution M50-LR, ASI); Nu Plasma 1700 MC-ICP-MS produced by Nu Instruments, UK | Guangzhou Tuoyan Analytical Technology Co., Ltd., (Guangzhou, China) | laser energy density (fluence) of 3.6 J/cm2, frequency of 3 Hz, spot size ranging from 25 to 37 µm, single-point stripping mode; TRA mode, integration duration of 0.2 s, background capture time of 30 s, sample integration period of 50 s, purge duration of 75 s; RF power at 1300 W; Neb atomization gas injection at 0.8 mL/min; plasma gas injection at 13 L/min | IAEA-S-1, IAEA-S-2, and IAEA-S-3 (Ag2S powder) | 0 |  |  |  | 600.0144 | [15 empty] | 200.0016 | [5 empty] | 0 | [5 empty] | 300.0036 | [9 empty] | 200.0016 |  | 0 |  |  |  | 0 | [7 empty] | 200.0016 | [13 empty] | 100.0004 | [15 empty] | 300.0036 | [17 empty] | 1000.040002 | [9 empty] | 300.0036 | [27 empty] | 54518.63254 |  |  |  |  | 2025 | Minerals 2025, 15, 341 |  | CHN | Sichuan Province
| Chipu Pb-Zn deposit |  | Basin hydrothermal | Mississippi Valley-type (MVT) | MVT zinc-lead | Pb, Zn | Ga, Ge, In | Pb, Zn, Ga, Ge, In |  |  | 62.65337 | 62.65337-1 | underground mine |  |  |  |  | ore material | polished section | grab | mineral separate | [5 empty] | mineralisation |  |  |  | sphalerite, pyrite, galena | [6 empty] | dolomite, quartz, calcite |  | LA-ICPMS, MC-ICPMS | 193 nm excimer laser-stripping system (RESOlution M50-LR, ASI); Nu Plasma 1700 MC-ICP-MS produced by Nu Instruments, UK | Guangzhou Tuoyan Analytical Technology Co., Ltd., (Guangzhou, China) | laser energy density (fluence) of 3.6 J/cm2, frequency of 3 Hz, spot size ranging from 25 to 37 µm, single-point stripping mode; TRA mode, integration duration of 0.2 s, background capture time of 30 s, sample integration period of 50 s, purge duration of 75 s; RF power at 1300 W; Neb atomization gas injection at 0.8 mL/min; plasma gas injection at 13 L/min | IAEA-S-1, IAEA-S-2, and IAEA-S-3 (Ag2S powder) | 0 |  |  |  | 600.0144 | [15 empty] | 100.0004 | [5 empty] | 300.0036 | [5 empty] | 100.0004 | [9 empty] | 0 |  | 0 |  |  |  | 0 | [7 empty] | 200.0016 | [13 empty] | 100.0004 | [15 empty] | 200.0016 | [17 empty] | 1000.040002 | [9 empty] | 0 | [27 empty] | 38760.00048 |  |  |  |  | 2025 | Minerals 2025, 15, 341 |  | CHN | Sichuan Province
| Chipu Pb-Zn deposit |  | Basin hydrothermal | Mississippi Valley-type (MVT) | MVT zinc-lead | Pb, Zn | Ga, Ge, In | Pb, Zn, Ga, Ge, In |  |  | 62.89236 | 62.89236-1 | underground mine |  |  |  |  | ore material | polished section | grab | mineral separate | [5 empty] | mineralisation |  |  |  | sphalerite, pyrite, galena | [6 empty] | dolomite, quartz, calcite |  | LA-ICPMS, MC-ICPMS | 193 nm excimer laser-stripping system (RESOlution M50-LR, ASI); Nu Plasma 1700 MC-ICP-MS produced by Nu Instruments, UK | Guangzhou Tuoyan Analytical Technology Co., Ltd., (Guangzhou, China) | laser energy density (fluence) of 3.6 J/cm2, frequency of 3 Hz, spot size ranging from 25 to 37 µm, single-point stripping mode; TRA mode, integration duration of 0.2 s, background capture time of 30 s, sample integration period of 50 s, purge duration of 75 s; RF power at 1300 W; Neb atomization gas injection at 0.8 mL/min; plasma gas injection at 13 L/min | IAEA-S-1, IAEA-S-2, and IAEA-S-3 (Ag2S powder) | 0 |  |  |  | 500.01 | [15 empty] | 0 | [5 empty] | 0 | [5 empty] | 0 | [9 empty] | 0 |  | 0 |  |  |  | 0 | [7 empty] | 600.0144 | [13 empty] | 100.0004 | [15 empty] | 500.01 | [17 empty] | 900.032401 | [9 empty] | 100.0004 | [27 empty] | 35751.0525 |  |  |  |  | 2025 | Minerals 2025, 15, 341 |  | CHN | Sichuan Province
| Chipu Pb-Zn deposit |  | Basin hydrothermal | Mississippi Valley-type (MVT) | MVT zinc-lead | Pb, Zn | Ga, Ge, In | Pb, Zn, Ga, Ge, In |  |  | 63.1315 | 63.1315-1 | underground mine |  |  |  |  | ore material | polished section | grab | mineral separate | [5 empty] | mineralisation |  |  |  | sphalerite, pyrite, galena | [6 empty] | dolomite, quartz, calcite |  | LA-ICPMS, MC-ICPMS | 193 nm excimer laser-stripping system (RESOlution M50-LR, ASI); Nu Plasma 1700 MC-ICP-MS produced by Nu Instruments, UK | Guangzhou Tuoyan Analytical Technology Co., Ltd., (Guangzhou, China) | laser energy density (fluence) of 3.6 J/cm2, frequency of 3 Hz, spot size ranging from 25 to 37 µm, single-point stripping mode; TRA mode, integration duration of 0.2 s, background capture time of 30 s, sample integration period of 50 s, purge duration of 75 s; RF power at 1300 W; Neb atomization gas injection at 0.8 mL/min; plasma gas injection at 13 L/min | IAEA-S-1, IAEA-S-2, and IAEA-S-3 (Ag2S powder) | 0 |  |  |  | 200.0016 | [15 empty] | 0 | [5 empty] | 100.0004 | [5 empty] | 0 | [9 empty] | 0 |  | 0 |  |  |  | 0 | [7 empty] | 0 | [13 empty] | 400.0064 | [15 empty] | 200.0016 | [17 empty] | 300.0036 | [9 empty] | 0 | [27 empty] | 36954.54491 |  |  |  |  | 2025 | Minerals 2025, 15, 341 |  | CHN | Sichuan Province
| Chipu Pb-Zn deposit |  | Basin hydrothermal | Mississippi Valley-type (MVT) | MVT zinc-lead | Pb, Zn | Ga, Ge, In | Pb, Zn, Ga, Ge, In |  |  | 63.37066 | 63.37066-1 | underground mine |  |  |  |  | ore material | polished section | grab | mineral separate | [5 empty] | mineralisation |  |  |  | sphalerite, pyrite, galena | [6 empty] | dolomite, quartz, calcite |  | LA-ICPMS, MC-ICPMS | 193 nm excimer laser-stripping system (RESOlution M50-LR, ASI); Nu Plasma 1700 MC-ICP-MS produced by Nu Instruments, UK | Guangzhou Tuoyan Analytical Technology Co., Ltd., (Guangzhou, China) | laser energy density (fluence) of 3.6 J/cm2, frequency of 3 Hz, spot size ranging from 25 to 37 µm, single-point stripping mode; TRA mode, integration duration of 0.2 s, background capture time of 30 s, sample integration period of 50 s, purge duration of 75 s; RF power at 1300 W; Neb atomization gas injection at 0.8 mL/min; plasma gas injection at 13 L/min | IAEA-S-1, IAEA-S-2, and IAEA-S-3 (Ag2S powder) | 0 |  |  |  | 800.025601 | [15 empty] | 200.0016 | [5 empty] | 100.0004 | [5 empty] | 0 | [9 empty] | 100.0004 |  | 0 |  |  |  | 0 | [7 empty] | 0 | [13 empty] | 600.0144 | [15 empty] | 200.0016 | [17 empty] | 700.019601 | [9 empty] | 100.0004 | [27 empty] | 32742.82762 |  |  |  |  | 2025 | Minerals 2025, 15, 341 |  | CHN | Sichuan Province
| Chipu Pb-Zn deposit |  | Basin hydrothermal | Mississippi Valley-type (MVT) | MVT zinc-lead | Pb, Zn | Ga, Ge, In | Pb, Zn, Ga, Ge, In |  |  | 63.60979 | 63.60979-1 | underground mine |  |  |  |  | ore material | polished section | grab | mineral separate | [5 empty] | mineralisation |  |  |  | sphalerite, pyrite, galena | [6 empty] | dolomite, quartz, calcite |  | LA-ICPMS, MC-ICPMS | 193 nm excimer laser-stripping system (RESOlution M50-LR, ASI); Nu Plasma 1700 MC-ICP-MS produced by Nu Instruments, UK | Guangzhou Tuoyan Analytical Technology Co., Ltd., (Guangzhou, China) | laser energy density (fluence) of 3.6 J/cm2, frequency of 3 Hz, spot size ranging from 25 to 37 µm, single-point stripping mode; TRA mode, integration duration of 0.2 s, background capture time of 30 s, sample integration period of 50 s, purge duration of 75 s; RF power at 1300 W; Neb atomization gas injection at 0.8 mL/min; plasma gas injection at 13 L/min | IAEA-S-1, IAEA-S-2, and IAEA-S-3 (Ag2S powder) | 0 |  |  |  | 600.0144 | [15 empty] | 100.0004 | [5 empty] | 0 | [5 empty] | 100.0004 | [9 empty] | 0 |  | 0 |  |  |  | 0 | [7 empty] | 100.0004 | [13 empty] | 800.025601 | [15 empty] | 100.0004 | [17 empty] | 1000.040002 | [9 empty] | 100.0004 | [27 empty] | 12005.76277 |  |  |  |  | 2025 | Minerals 2025, 15, 341 |  | CHN | Sichuan Province
| Chipu Pb-Zn deposit |  | Basin hydrothermal | Mississippi Valley-type (MVT) | MVT zinc-lead | Pb, Zn | Ga, Ge, In | Pb, Zn, Ga, Ge, In |  |  | 63.84898 | 63.84898-1 | underground mine |  |  |  |  | ore material | polished section | grab | mineral separate | [5 empty] | mineralisation |  |  |  | sphalerite, pyrite, galena | [6 empty] | dolomite, quartz, calcite |  | LA-ICPMS, MC-ICPMS | 193 nm excimer laser-stripping system (RESOlution M50-LR, ASI); Nu Plasma 1700 MC-ICP-MS produced by Nu Instruments, UK | Guangzhou Tuoyan Analytical Technology Co., Ltd., (Guangzhou, China) | laser energy density (fluence) of 3.6 J/cm2, frequency of 3 Hz, spot size ranging from 25 to 37 µm, single-point stripping mode; TRA mode, integration duration of 0.2 s, background capture time of 30 s, sample integration period of 50 s, purge duration of 75 s; RF power at 1300 W; Neb atomization gas injection at 0.8 mL/min; plasma gas injection at 13 L/min | IAEA-S-1, IAEA-S-2, and IAEA-S-3 (Ag2S powder) | 0 |  |  |  | 500.01 | [15 empty] | 300.0036 | [5 empty] | 100.0004 | [5 empty] | 100.0004 | [9 empty] | 0 |  | 0 |  |  |  | 0 | [7 empty] | 0 | [13 empty] | 0 | [15 empty] | 200.0016 | [17 empty] | 1300.067604 | [9 empty] | 100.0004 | [27 empty] | 30537.25545 |  |  |  |  | 2025 | Minerals 2025, 15, 341 |  | CHN | Sichuan Province
| Chipu Pb-Zn deposit |  | Basin hydrothermal | Mississippi Valley-type (MVT) | MVT zinc-lead | Pb, Zn | Ga, Ge, In | Pb, Zn, Ga, Ge, In |  |  | 64.08816 | 64.08816-1 | underground mine |  |  |  |  | ore material | polished section | grab | mineral separate | [5 empty] | mineralisation |  |  |  | sphalerite, pyrite, galena | [6 empty] | dolomite, quartz, calcite |  | LA-ICPMS, MC-ICPMS | 193 nm excimer laser-stripping system (RESOlution M50-LR, ASI); Nu Plasma 1700 MC-ICP-MS produced by Nu Instruments, UK | Guangzhou Tuoyan Analytical Technology Co., Ltd., (Guangzhou, China) | laser energy density (fluence) of 3.6 J/cm2, frequency of 3 Hz, spot size ranging from 25 to 37 µm, single-point stripping mode; TRA mode, integration duration of 0.2 s, background capture time of 30 s, sample integration period of 50 s, purge duration of 75 s; RF power at 1300 W; Neb atomization gas injection at 0.8 mL/min; plasma gas injection at 13 L/min | IAEA-S-1, IAEA-S-2, and IAEA-S-3 (Ag2S powder) | 0 |  |  |  | 200.0016 | [15 empty] | 0 | [5 empty] | 100.0004 | [5 empty] | 100.0004 | [9 empty] | 100.0004 |  | 0 |  |  |  | 0 | [7 empty] | 300.0036 | [13 empty] | 200.0016 | [15 empty] | 400.0064 | [17 empty] | 600.0144 | [9 empty] | 0 | [27 empty] | 20917.48702 |  |  |  |  | 2025 | Minerals 2025, 15, 341 |  | CHN | Sichuan Province
| Chipu Pb-Zn deposit |  | Basin hydrothermal | Mississippi Valley-type (MVT) | MVT zinc-lead | Pb, Zn | Ga, Ge, In | Pb, Zn, Ga, Ge, In |  |  | 64.32732 | 64.32732-1 | underground mine |  |  |  |  | ore material | polished section | grab | mineral separate | [5 empty] | mineralisation |  |  |  | sphalerite, pyrite, galena | [6 empty] | dolomite, quartz, calcite |  | LA-ICPMS, MC-ICPMS | 193 nm excimer laser-stripping system (RESOlution M50-LR, ASI); Nu Plasma 1700 MC-ICP-MS produced by Nu Instruments, UK | Guangzhou Tuoyan Analytical Technology Co., Ltd., (Guangzhou, China) | laser energy density (fluence) of 3.6 J/cm2, frequency of 3 Hz, spot size ranging from 25 to 37 µm, single-point stripping mode; TRA mode, integration duration of 0.2 s, background capture time of 30 s, sample integration period of 50 s, purge duration of 75 s; RF power at 1300 W; Neb atomization gas injection at 0.8 mL/min; plasma gas injection at 13 L/min | IAEA-S-1, IAEA-S-2, and IAEA-S-3 (Ag2S powder) | 0 |  |  |  | 500.01 | [15 empty] | 0 | [5 empty] | 0 | [5 empty] | 0 | [9 empty] | 100.0004 |  | 0 |  |  |  | 0 | [7 empty] | 100.0004 | [13 empty] | 100.0004 | [15 empty] | 300.0036 | [17 empty] | 400.0064 | [9 empty] | 0 | [27 empty] | 22119.55369 |  |  |  |  | 2025 | Minerals 2025, 15, 341 |  | CHN | Sichuan Province
| Chipu Pb-Zn deposit |  | Basin hydrothermal | Mississippi Valley-type (MVT) | MVT zinc-lead | Pb, Zn | Ga, Ge, In | Pb, Zn, Ga, Ge, In |  |  | 64.56648 | 64.56648-1 | underground mine |  |  |  |  | ore material | polished section | grab | mineral separate | [5 empty] | mineralisation |  |  |  | sphalerite, pyrite, galena | [6 empty] | dolomite, quartz, calcite |  | LA-ICPMS, MC-ICPMS | 193 nm excimer laser-stripping system (RESOlution M50-LR, ASI); Nu Plasma 1700 MC-ICP-MS produced by Nu Instruments, UK | Guangzhou Tuoyan Analytical Technology Co., Ltd., (Guangzhou, China) | laser energy density (fluence) of 3.6 J/cm2, frequency of 3 Hz, spot size ranging from 25 to 37 µm, single-point stripping mode; TRA mode, integration duration of 0.2 s, background capture time of 30 s, sample integration period of 50 s, purge duration of 75 s; RF power at 1300 W; Neb atomization gas injection at 0.8 mL/min; plasma gas injection at 13 L/min | IAEA-S-1, IAEA-S-2, and IAEA-S-3 (Ag2S powder) | 0 |  |  |  | 600.0144 | [15 empty] | 200.0016 | [5 empty] | 0 | [5 empty] | 100.0004 | [9 empty] | 0 |  | 0 |  |  |  | 0 | [7 empty] | 0 | [13 empty] | 200.0016 | [15 empty] | 300.0036 | [17 empty] | 700.019601 | [9 empty] | 0 | [27 empty] | 20316.497 |  |  |  |  | 2025 | Minerals 2025, 15, 341 |  | CHN | Sichuan Province
| Chipu Pb-Zn deposit |  | Basin hydrothermal | Mississippi Valley-type (MVT) | MVT zinc-lead | Pb, Zn | Ga, Ge, In | Pb, Zn, Ga, Ge, In |  |  | 64.80545 | 64.80545-1 | underground mine |  |  |  |  | ore material | polished section | grab | mineral separate | [5 empty] | mineralisation |  |  |  | sphalerite, pyrite, galena | [6 empty] | dolomite, quartz, calcite |  | LA-ICPMS, MC-ICPMS | 193 nm excimer laser-stripping system (RESOlution M50-LR, ASI); Nu Plasma 1700 MC-ICP-MS produced by Nu Instruments, UK | Guangzhou Tuoyan Analytical Technology Co., Ltd., (Guangzhou, China) | laser energy density (fluence) of 3.6 J/cm2, frequency of 3 Hz, spot size ranging from 25 to 37 µm, single-point stripping mode; TRA mode, integration duration of 0.2 s, background capture time of 30 s, sample integration period of 50 s, purge duration of 75 s; RF power at 1300 W; Neb atomization gas injection at 0.8 mL/min; plasma gas injection at 13 L/min | IAEA-S-1, IAEA-S-2, and IAEA-S-3 (Ag2S powder) | 0 |  |  |  | 200.0016 | [15 empty] | 100.0004 | [5 empty] | 0 | [5 empty] | 0 | [9 empty] | 0 |  | 0 |  |  |  | 0 | [7 empty] | 0 | [13 empty] | 100.0004 | [15 empty] | 0 | [17 empty] | 200.0016 | [9 empty] | 200.0016 | [27 empty] | 13006.76352 |  |  |  |  | 2025 | Minerals 2025, 15, 341 |  | CHN | Sichuan Province
| Chipu Pb-Zn deposit |  | Basin hydrothermal | Mississippi Valley-type (MVT) | MVT zinc-lead | Pb, Zn | Ga, Ge, In | Pb, Zn, Ga, Ge, In |  |  | 65.04447 | 65.04447-1 | underground mine |  |  |  |  | ore material | polished section | grab | mineral separate | [5 empty] | mineralisation |  |  |  | sphalerite, pyrite, galena | [6 empty] | dolomite, quartz, calcite |  | LA-ICPMS, MC-ICPMS | 193 nm excimer laser-stripping system (RESOlution M50-LR, ASI); Nu Plasma 1700 MC-ICP-MS produced by Nu Instruments, UK | Guangzhou Tuoyan Analytical Technology Co., Ltd., (Guangzhou, China) | laser energy density (fluence) of 3.6 J/cm2, frequency of 3 Hz, spot size ranging from 25 to 37 µm, single-point stripping mode; TRA mode, integration duration of 0.2 s, background capture time of 30 s, sample integration period of 50 s, purge duration of 75 s; RF power at 1300 W; Neb atomization gas injection at 0.8 mL/min; plasma gas injection at 13 L/min | IAEA-S-1, IAEA-S-2, and IAEA-S-3 (Ag2S powder) | 0 |  |  |  | 500.01 | [15 empty] | 100.0004 | [5 empty] | 0 | [5 empty] | 0 | [9 empty] | 100.0004 |  | 0 |  |  |  | 0 | [7 empty] | 0 | [13 empty] | 200.0016 | [15 empty] | 200.0016 | [17 empty] | 200.0016 | [9 empty] | 0 | [27 empty] | 20616.9884 |  |  |  |  | 2025 | Minerals 2025, 15, 341 |  | CHN | Sichuan Province
| Chipu Pb-Zn deposit |  | Basin hydrothermal | Mississippi Valley-type (MVT) | MVT zinc-lead | Pb, Zn | Ga, Ge, In | Pb, Zn, Ga, Ge, In |  |  | 65.28347 | 65.28347-1 | underground mine |  |  |  |  | ore material | polished section | grab | mineral separate | [5 empty] | mineralisation |  |  |  | sphalerite, pyrite, galena | [6 empty] | dolomite, quartz, calcite |  | LA-ICPMS, MC-ICPMS | 193 nm excimer laser-stripping system (RESOlution M50-LR, ASI); Nu Plasma 1700 MC-ICP-MS produced by Nu Instruments, UK | Guangzhou Tuoyan Analytical Technology Co., Ltd., (Guangzhou, China) | laser energy density (fluence) of 3.6 J/cm2, frequency of 3 Hz, spot size ranging from 25 to 37 µm, single-point stripping mode; TRA mode, integration duration of 0.2 s, background capture time of 30 s, sample integration period of 50 s, purge duration of 75 s; RF power at 1300 W; Neb atomization gas injection at 0.8 mL/min; plasma gas injection at 13 L/min | IAEA-S-1, IAEA-S-2, and IAEA-S-3 (Ag2S powder) | 0 |  |  |  | 400.0064 | [15 empty] | 100.0004 | [5 empty] | 0 | [5 empty] | 0 | [9 empty] | 0 |  | 0 |  |  |  | 0 | [7 empty] | 0 | [13 empty] | 100.0004 | [15 empty] | 0 | [17 empty] | 100.0004 | [9 empty] | 100.0004 | [27 empty] | 9103.313606 |  |  |  |  | 2025 | Minerals 2025, 15, 341 |  | CHN | Sichuan Province
| Chipu Pb-Zn deposit |  | Basin hydrothermal | Mississippi Valley-type (MVT) | MVT zinc-lead | Pb, Zn | Ga, Ge, In | Pb, Zn, Ga, Ge, In |  |  | 65.52245 | 65.52245-1 | underground mine |  |  |  |  | ore material | polished section | grab | mineral separate | [5 empty] | mineralisation |  |  |  | sphalerite, pyrite, galena | [6 empty] | dolomite, quartz, calcite |  | LA-ICPMS, MC-ICPMS | 193 nm excimer laser-stripping system (RESOlution M50-LR, ASI); Nu Plasma 1700 MC-ICP-MS produced by Nu Instruments, UK | Guangzhou Tuoyan Analytical Technology Co., Ltd., (Guangzhou, China) | laser energy density (fluence) of 3.6 J/cm2, frequency of 3 Hz, spot size ranging from 25 to 37 µm, single-point stripping mode; TRA mode, integration duration of 0.2 s, background capture time of 30 s, sample integration period of 50 s, purge duration of 75 s; RF power at 1300 W; Neb atomization gas injection at 0.8 mL/min; plasma gas injection at 13 L/min | IAEA-S-1, IAEA-S-2, and IAEA-S-3 (Ag2S powder) | 0 |  |  |  | 100.0004 | [15 empty] | 100.0004 | [5 empty] | 0 | [5 empty] | 100.0004 | [9 empty] | 100.0004 |  | 0 |  |  |  | 0 | [7 empty] | 0 | [13 empty] | 300.0036 | [15 empty] | 0 | [17 empty] | 400.0064 | [9 empty] | 100.0004 | [27 empty] | 6101.488763 |  |  |  |  | 2025 | Minerals 2025, 15, 341 |  | CHN | Sichuan Province
| Chipu Pb-Zn deposit |  | Basin hydrothermal | Mississippi Valley-type (MVT) | MVT zinc-lead | Pb, Zn | Ga, Ge, In | Pb, Zn, Ga, Ge, In |  |  | 65.76148 | 65.76148-1 | underground mine |  |  |  |  | ore material | polished section | grab | mineral separate | [5 empty] | mineralisation |  |  |  | sphalerite, pyrite, galena | [6 empty] | dolomite, quartz, calcite |  | LA-ICPMS, MC-ICPMS | 193 nm excimer laser-stripping system (RESOlution M50-LR, ASI); Nu Plasma 1700 MC-ICP-MS produced by Nu Instruments, UK | Guangzhou Tuoyan Analytical Technology Co., Ltd., (Guangzhou, China) | laser energy density (fluence) of 3.6 J/cm2, frequency of 3 Hz, spot size ranging from 25 to 37 µm, single-point stripping mode; TRA mode, integration duration of 0.2 s, background capture time of 30 s, sample integration period of 50 s, purge duration of 75 s; RF power at 1300 W; Neb atomization gas injection at 0.8 mL/min; plasma gas injection at 13 L/min | IAEA-S-1, IAEA-S-2, and IAEA-S-3 (Ag2S powder) | 0 |  |  |  | 200.0016 | [15 empty] | 0 | [5 empty] | 300.0036 | [5 empty] | 0 | [9 empty] | 0 |  | 0 |  |  |  | 0 | [7 empty] | 0 | [13 empty] | 0 | [15 empty] | 0 | [17 empty] | 300.0036 | [9 empty] | 0 | [27 empty] | 7802.43436 |  |  |  |  | 2025 | Minerals 2025, 15, 341 |  | CHN | Sichuan Province
| Chipu Pb-Zn deposit |  | Basin hydrothermal | Mississippi Valley-type (MVT) | MVT zinc-lead | Pb, Zn | Ga, Ge, In | Pb, Zn, Ga, Ge, In |  |  | 66.00063 | 66.00063-1 | underground mine |  |  |  |  | ore material | polished section | grab | mineral separate | [5 empty] | mineralisation |  |  |  | sphalerite, pyrite, galena | [6 empty] | dolomite, quartz, calcite |  | LA-ICPMS, MC-ICPMS | 193 nm excimer laser-stripping system (RESOlution M50-LR, ASI); Nu Plasma 1700 MC-ICP-MS produced by Nu Instruments, UK | Guangzhou Tuoyan Analytical Technology Co., Ltd., (Guangzhou, China) | laser energy density (fluence) of 3.6 J/cm2, frequency of 3 Hz, spot size ranging from 25 to 37 µm, single-point stripping mode; TRA mode, integration duration of 0.2 s, background capture time of 30 s, sample integration period of 50 s, purge duration of 75 s; RF power at 1300 W; Neb atomization gas injection at 0.8 mL/min; plasma gas injection at 13 L/min | IAEA-S-1, IAEA-S-2, and IAEA-S-3 (Ag2S powder) | 0 |  |  |  | 100.0004 | [15 empty] | 200.0016 | [5 empty] | 0 | [5 empty] | 0 | [9 empty] | 0 |  | 0 |  |  |  | 100.0004 | [7 empty] | 0 | [13 empty] | 500.01 | [15 empty] | 100.0004 | [17 empty] | 1000.040002 | [9 empty] | 100.0004 | [27 empty] | 4900.960588 |  |  |  |  | 2025 | Minerals 2025, 15, 341 |  | CHN | Sichuan Province
| Chipu Pb-Zn deposit |  | Basin hydrothermal | Mississippi Valley-type (MVT) | MVT zinc-lead | Pb, Zn | Ga, Ge, In | Pb, Zn, Ga, Ge, In |  |  | 66.23963 | 66.23963-1 | underground mine |  |  |  |  | ore material | polished section | grab | mineral separate | [5 empty] | mineralisation |  |  |  | sphalerite, pyrite, galena | [6 empty] | dolomite, quartz, calcite |  | LA-ICPMS, MC-ICPMS | 193 nm excimer laser-stripping system (RESOlution M50-LR, ASI); Nu Plasma 1700 MC-ICP-MS produced by Nu Instruments, UK | Guangzhou Tuoyan Analytical Technology Co., Ltd., (Guangzhou, China) | laser energy density (fluence) of 3.6 J/cm2, frequency of 3 Hz, spot size ranging from 25 to 37 µm, single-point stripping mode; TRA mode, integration duration of 0.2 s, background capture time of 30 s, sample integration period of 50 s, purge duration of 75 s; RF power at 1300 W; Neb atomization gas injection at 0.8 mL/min; plasma gas injection at 13 L/min | IAEA-S-1, IAEA-S-2, and IAEA-S-3 (Ag2S powder) | 0 |  |  |  | 700.019601 | [15 empty] | 0 | [5 empty] | 0 | [5 empty] | 100.0004 | [9 empty] | 200.0016 |  | 0 |  |  |  | 0 | [7 empty] | 0 | [13 empty] | 0 | [15 empty] | 0 | [17 empty] | 300.0036 | [9 empty] | 0 | [27 empty] | 19715.53584 |  |  |  |  | 2025 | Minerals 2025, 15, 341 |  | CHN | Sichuan Province
| Chipu Pb-Zn deposit |  | Basin hydrothermal | Mississippi Valley-type (MVT) | MVT zinc-lead | Pb, Zn | Ga, Ge, In | Pb, Zn, Ga, Ge, In |  |  | 66.47864 | 66.47864-1 | underground mine |  |  |  |  | ore material | polished section | grab | mineral separate | [5 empty] | mineralisation |  |  |  | sphalerite, pyrite, galena | [6 empty] | dolomite, quartz, calcite |  | LA-ICPMS, MC-ICPMS | 193 nm excimer laser-stripping system (RESOlution M50-LR, ASI); Nu Plasma 1700 MC-ICP-MS produced by Nu Instruments, UK | Guangzhou Tuoyan Analytical Technology Co., Ltd., (Guangzhou, China) | laser energy density (fluence) of 3.6 J/cm2, frequency of 3 Hz, spot size ranging from 25 to 37 µm, single-point stripping mode; TRA mode, integration duration of 0.2 s, background capture time of 30 s, sample integration period of 50 s, purge duration of 75 s; RF power at 1300 W; Neb atomization gas injection at 0.8 mL/min; plasma gas injection at 13 L/min | IAEA-S-1, IAEA-S-2, and IAEA-S-3 (Ag2S powder) | 0 |  |  |  | 500.01 | [15 empty] | 100.0004 | [5 empty] | 100.0004 | [5 empty] | 0 | [9 empty] | 0 |  | 0 |  |  |  | 0 | [7 empty] | 0 | [13 empty] | 400.0064 | [15 empty] | 0 | [17 empty] | 400.0064 | [9 empty] | 0 | [27 empty] | 8803.098691 |  |  |  |  | 2025 | Minerals 2025, 15, 341 |  | CHN | Sichuan Province
| Chipu Pb-Zn deposit |  | Basin hydrothermal | Mississippi Valley-type (MVT) | MVT zinc-lead | Pb, Zn | Ga, Ge, In | Pb, Zn, Ga, Ge, In |  |  | 66.71776 | 66.71776-1 | underground mine |  |  |  |  | ore material | polished section | grab | mineral separate | [5 empty] | mineralisation |  |  |  | sphalerite, pyrite, galena | [6 empty] | dolomite, quartz, calcite |  | LA-ICPMS, MC-ICPMS | 193 nm excimer laser-stripping system (RESOlution M50-LR, ASI); Nu Plasma 1700 MC-ICP-MS produced by Nu Instruments, UK | Guangzhou Tuoyan Analytical Technology Co., Ltd., (Guangzhou, China) | laser energy density (fluence) of 3.6 J/cm2, frequency of 3 Hz, spot size ranging from 25 to 37 µm, single-point stripping mode; TRA mode, integration duration of 0.2 s, background capture time of 30 s, sample integration period of 50 s, purge duration of 75 s; RF power at 1300 W; Neb atomization gas injection at 0.8 mL/min; plasma gas injection at 13 L/min | IAEA-S-1, IAEA-S-2, and IAEA-S-3 (Ag2S powder) | 0 |  |  |  | 300.0036 | [15 empty] | 0 | [5 empty] | 0 | [5 empty] | 0 | [9 empty] | 200.0016 |  | 0 |  |  |  | 0 | [7 empty] | 300.0036 | [13 empty] | 100.0004 | [15 empty] | 0 | [17 empty] | 400.0064 | [9 empty] | 200.0016 | [27 empty] | 4900.960588 |  |  |  |  | 2025 | Minerals 2025, 15, 341 |  | CHN | Sichuan Province
| Chipu Pb-Zn deposit |  | Basin hydrothermal | Mississippi Valley-type (MVT) | MVT zinc-lead | Pb, Zn | Ga, Ge, In | Pb, Zn, Ga, Ge, In |  |  | 66.95678 | 66.95678-1 | underground mine |  |  |  |  | ore material | polished section | grab | mineral separate | [5 empty] | mineralisation |  |  |  | sphalerite, pyrite, galena | [6 empty] | dolomite, quartz, calcite |  | LA-ICPMS, MC-ICPMS | 193 nm excimer laser-stripping system (RESOlution M50-LR, ASI); Nu Plasma 1700 MC-ICP-MS produced by Nu Instruments, UK | Guangzhou Tuoyan Analytical Technology Co., Ltd., (Guangzhou, China) | laser energy density (fluence) of 3.6 J/cm2, frequency of 3 Hz, spot size ranging from 25 to 37 µm, single-point stripping mode; TRA mode, integration duration of 0.2 s, background capture time of 30 s, sample integration period of 50 s, purge duration of 75 s; RF power at 1300 W; Neb atomization gas injection at 0.8 mL/min; plasma gas injection at 13 L/min | IAEA-S-1, IAEA-S-2, and IAEA-S-3 (Ag2S powder) | 0 |  |  |  | 200.0016 | [15 empty] | 0 | [5 empty] | 0 | [5 empty] | 100.0004 | [9 empty] | 0 |  | 0 |  |  |  | 0 | [7 empty] | 0 | [13 empty] | 0 | [15 empty] | 100.0004 | [17 empty] | 100.0004 | [9 empty] | 100.0004 | [27 empty] | 7102.016973 |  |  |  |  | 2025 | Minerals 2025, 15, 341 |  | CHN | Sichuan Province
| Chipu Pb-Zn deposit |  | Basin hydrothermal | Mississippi Valley-type (MVT) | MVT zinc-lead | Pb, Zn | Ga, Ge, In | Pb, Zn, Ga, Ge, In |  |  | 67.19594 | 67.19594-1 | underground mine |  |  |  |  | ore material | polished section | grab | mineral separate | [5 empty] | mineralisation |  |  |  | sphalerite, pyrite, galena | [6 empty] | dolomite, quartz, calcite |  | LA-ICPMS, MC-ICPMS | 193 nm excimer laser-stripping system (RESOlution M50-LR, ASI); Nu Plasma 1700 MC-ICP-MS produced by Nu Instruments, UK | Guangzhou Tuoyan Analytical Technology Co., Ltd., (Guangzhou, China) | laser energy density (fluence) of 3.6 J/cm2, frequency of 3 Hz, spot size ranging from 25 to 37 µm, single-point stripping mode; TRA mode, integration duration of 0.2 s, background capture time of 30 s, sample integration period of 50 s, purge duration of 75 s; RF power at 1300 W; Neb atomization gas injection at 0.8 mL/min; plasma gas injection at 13 L/min | IAEA-S-1, IAEA-S-2, and IAEA-S-3 (Ag2S powder) | 0 |  |  |  | 700.019601 | [15 empty] | 0 | [5 empty] | 0 | [5 empty] | 0 | [9 empty] | 0 |  | 0 |  |  |  | 0 | [7 empty] | 100.0004 | [13 empty] | 200.0016 | [15 empty] | 100.0004 | [17 empty] | 400.0064 | [9 empty] | 200.0016 | [27 empty] | 6201.537981 |  |  |  |  | 2025 | Minerals 2025, 15, 341 |  | CHN | Sichuan Province
| Chipu Pb-Zn deposit |  | Basin hydrothermal | Mississippi Valley-type (MVT) | MVT zinc-lead | Pb, Zn | Ga, Ge, In | Pb, Zn, Ga, Ge, In |  |  | 67.43508 | 67.43508-1 | underground mine |  |  |  |  | ore material | polished section | grab | mineral separate | [5 empty] | mineralisation |  |  |  | sphalerite, pyrite, galena | [6 empty] | dolomite, quartz, calcite |  | LA-ICPMS, MC-ICPMS | 193 nm excimer laser-stripping system (RESOlution M50-LR, ASI); Nu Plasma 1700 MC-ICP-MS produced by Nu Instruments, UK | Guangzhou Tuoyan Analytical Technology Co., Ltd., (Guangzhou, China) | laser energy density (fluence) of 3.6 J/cm2, frequency of 3 Hz, spot size ranging from 25 to 37 µm, single-point stripping mode; TRA mode, integration duration of 0.2 s, background capture time of 30 s, sample integration period of 50 s, purge duration of 75 s; RF power at 1300 W; Neb atomization gas injection at 0.8 mL/min; plasma gas injection at 13 L/min | IAEA-S-1, IAEA-S-2, and IAEA-S-3 (Ag2S powder) | 0 |  |  |  | 600.0144 | [15 empty] | 100.0004 | [5 empty] | 0 | [5 empty] | 0 | [9 empty] | 100.0004 |  | 0 |  |  |  | 0 | [7 empty] | 0 | [13 empty] | 200.0016 | [15 empty] | 100.0004 | [17 empty] | 500.01 | [9 empty] | 100.0004 | [27 empty] | 8502.890983 |  |  |  |  | 2025 | Minerals 2025, 15, 341 |  | CHN | Sichuan Province
| Chipu Pb-Zn deposit |  | Basin hydrothermal | Mississippi Valley-type (MVT) | MVT zinc-lead | Pb, Zn | Ga, Ge, In | Pb, Zn, Ga, Ge, In |  |  | 67.67409 | 67.67409-1 | underground mine |  |  |  |  | ore material | polished section | grab | mineral separate | [5 empty] | mineralisation |  |  |  | sphalerite, pyrite, galena | [6 empty] | dolomite, quartz, calcite |  | LA-ICPMS, MC-ICPMS | 193 nm excimer laser-stripping system (RESOlution M50-LR, ASI); Nu Plasma 1700 MC-ICP-MS produced by Nu Instruments, UK | Guangzhou Tuoyan Analytical Technology Co., Ltd., (Guangzhou, China) | laser energy density (fluence) of 3.6 J/cm2, frequency of 3 Hz, spot size ranging from 25 to 37 µm, single-point stripping mode; TRA mode, integration duration of 0.2 s, background capture time of 30 s, sample integration period of 50 s, purge duration of 75 s; RF power at 1300 W; Neb atomization gas injection at 0.8 mL/min; plasma gas injection at 13 L/min | IAEA-S-1, IAEA-S-2, and IAEA-S-3 (Ag2S powder) | 0 |  |  |  | 600.0144 | [15 empty] | 200.0016 | [5 empty] | 0 | [5 empty] | 0 | [9 empty] | 0 |  | 0 |  |  |  | 0 | [7 empty] | 0 | [13 empty] | 200.0016 | [15 empty] | 0 | [17 empty] | 100.0004 | [9 empty] | 100.0004 | [27 empty] | 12005.76277 |  |  |  |  | 2025 | Minerals 2025, 15, 341 |  | CHN | Sichuan Province
| Chipu Pb-Zn deposit |  | Basin hydrothermal | Mississippi Valley-type (MVT) | MVT zinc-lead | Pb, Zn | Ga, Ge, In | Pb, Zn, Ga, Ge, In |  |  | 67.91311 | 67.91311-1 | underground mine |  |  |  |  | ore material | polished section | grab | mineral separate | [5 empty] | mineralisation |  |  |  | sphalerite, pyrite, galena | [6 empty] | dolomite, quartz, calcite |  | LA-ICPMS, MC-ICPMS | 193 nm excimer laser-stripping system (RESOlution M50-LR, ASI); Nu Plasma 1700 MC-ICP-MS produced by Nu Instruments, UK | Guangzhou Tuoyan Analytical Technology Co., Ltd., (Guangzhou, China) | laser energy density (fluence) of 3.6 J/cm2, frequency of 3 Hz, spot size ranging from 25 to 37 µm, single-point stripping mode; TRA mode, integration duration of 0.2 s, background capture time of 30 s, sample integration period of 50 s, purge duration of 75 s; RF power at 1300 W; Neb atomization gas injection at 0.8 mL/min; plasma gas injection at 13 L/min | IAEA-S-1, IAEA-S-2, and IAEA-S-3 (Ag2S powder) | 0 |  |  |  | 200.0016 | [15 empty] | 100.0004 | [5 empty] | 100.0004 | [5 empty] | 0 | [9 empty] | 0 |  | 0 |  |  |  | 0 | [7 empty] | 100.0004 | [13 empty] | 300.0036 | [15 empty] | 0 | [17 empty] | 200.0016 | [9 empty] | 100.0004 | [27 empty] | 9903.921953 |  |  |  |  | 2025 | Minerals 2025, 15, 341 |  | CHN | Sichuan Province
| Chipu Pb-Zn deposit |  | Basin hydrothermal | Mississippi Valley-type (MVT) | MVT zinc-lead | Pb, Zn | Ga, Ge, In | Pb, Zn, Ga, Ge, In |  |  | 68.15228 | 68.15228-1 | underground mine |  |  |  |  | ore material | polished section | grab | mineral separate | [5 empty] | mineralisation |  |  |  | sphalerite, pyrite, galena | [6 empty] | dolomite, quartz, calcite |  | LA-ICPMS, MC-ICPMS | 193 nm excimer laser-stripping system (RESOlution M50-LR, ASI); Nu Plasma 1700 MC-ICP-MS produced by Nu Instruments, UK | Guangzhou Tuoyan Analytical Technology Co., Ltd., (Guangzhou, China) | laser energy density (fluence) of 3.6 J/cm2, frequency of 3 Hz, spot size ranging from 25 to 37 µm, single-point stripping mode; TRA mode, integration duration of 0.2 s, background capture time of 30 s, sample integration period of 50 s, purge duration of 75 s; RF power at 1300 W; Neb atomization gas injection at 0.8 mL/min; plasma gas injection at 13 L/min | IAEA-S-1, IAEA-S-2, and IAEA-S-3 (Ag2S powder) | 0 |  |  |  | 200.0016 | [15 empty] | 0 | [5 empty] | 0 | [5 empty] | 0 | [9 empty] | 0 |  | 0 |  |  |  | 0 | [7 empty] | 0 | [13 empty] | 0 | [15 empty] | 0 | [17 empty] | 200.0016 | [9 empty] | 200.0016 | [27 empty] | 11705.47816 |  |  |  |  | 2025 | Minerals 2025, 15, 341 |  | CHN | Sichuan Province
| Chipu Pb-Zn deposit |  | Basin hydrothermal | Mississippi Valley-type (MVT) | MVT zinc-lead | Pb, Zn | Ga, Ge, In | Pb, Zn, Ga, Ge, In |  |  | 68.39143 | 68.39143-1 | underground mine |  |  |  |  | ore material | polished section | grab | mineral separate | [5 empty] | mineralisation |  |  |  | sphalerite, pyrite, galena | [6 empty] | dolomite, quartz, calcite |  | LA-ICPMS, MC-ICPMS | 193 nm excimer laser-stripping system (RESOlution M50-LR, ASI); Nu Plasma 1700 MC-ICP-MS produced by Nu Instruments, UK | Guangzhou Tuoyan Analytical Technology Co., Ltd., (Guangzhou, China) | laser energy density (fluence) of 3.6 J/cm2, frequency of 3 Hz, spot size ranging from 25 to 37 µm, single-point stripping mode; TRA mode, integration duration of 0.2 s, background capture time of 30 s, sample integration period of 50 s, purge duration of 75 s; RF power at 1300 W; Neb atomization gas injection at 0.8 mL/min; plasma gas injection at 13 L/min | IAEA-S-1, IAEA-S-2, and IAEA-S-3 (Ag2S powder) | 0 |  |  |  | 200.0016 | [15 empty] | 0 | [5 empty] | 0 | [5 empty] | 0 | [9 empty] | 100.0004 |  | 0 |  |  |  | 0 | [7 empty] | 0 | [13 empty] | 100.0004 | [15 empty] | 0 | [17 empty] | 300.0036 | [9 empty] | 100.0004 | [27 empty] | 4000.640102 |  |  |  |  | 2025 | Minerals 2025, 15, 341 |  | CHN | Sichuan Province
| Chipu Pb-Zn deposit |  | Basin hydrothermal | Mississippi Valley-type (MVT) | MVT zinc-lead | Pb, Zn | Ga, Ge, In | Pb, Zn, Ga, Ge, In |  |  | 68.63042 | 68.63042-1 | underground mine |  |  |  |  | ore material | polished section | grab | mineral separate | [5 empty] | mineralisation |  |  |  | sphalerite, pyrite, galena | [6 empty] | dolomite, quartz, calcite |  | LA-ICPMS, MC-ICPMS | 193 nm excimer laser-stripping system (RESOlution M50-LR, ASI); Nu Plasma 1700 MC-ICP-MS produced by Nu Instruments, UK | Guangzhou Tuoyan Analytical Technology Co., Ltd., (Guangzhou, China) | laser energy density (fluence) of 3.6 J/cm2, frequency of 3 Hz, spot size ranging from 25 to 37 µm, single-point stripping mode; TRA mode, integration duration of 0.2 s, background capture time of 30 s, sample integration period of 50 s, purge duration of 75 s; RF power at 1300 W; Neb atomization gas injection at 0.8 mL/min; plasma gas injection at 13 L/min | IAEA-S-1, IAEA-S-2, and IAEA-S-3 (Ag2S powder) | 0 |  |  |  | 500.01 | [15 empty] | 0 | [5 empty] | 100.0004 | [5 empty] | 0 | [9 empty] | 200.0016 |  | 0 |  |  |  | 0 | [7 empty] | 0 | [13 empty] | 100.0004 | [15 empty] | 0 | [17 empty] | 500.01 | [9 empty] | 100.0004 | [27 empty] | 5501.210266 |  |  |  |  | 2025 | Minerals 2025, 15, 341 |  | CHN | Sichuan Province
| Chipu Pb-Zn deposit |  | Basin hydrothermal | Mississippi Valley-type (MVT) | MVT zinc-lead | Pb, Zn | Ga, Ge, In | Pb, Zn, Ga, Ge, In |  |  | 68.86939 | 68.86939-1 | underground mine |  |  |  |  | ore material | polished section | grab | mineral separate | [5 empty] | mineralisation |  |  |  | sphalerite, pyrite, galena | [6 empty] | dolomite, quartz, calcite |  | LA-ICPMS, MC-ICPMS | 193 nm excimer laser-stripping system (RESOlution M50-LR, ASI); Nu Plasma 1700 MC-ICP-MS produced by Nu Instruments, UK | Guangzhou Tuoyan Analytical Technology Co., Ltd., (Guangzhou, China) | laser energy density (fluence) of 3.6 J/cm2, frequency of 3 Hz, spot size ranging from 25 to 37 µm, single-point stripping mode; TRA mode, integration duration of 0.2 s, background capture time of 30 s, sample integration period of 50 s, purge duration of 75 s; RF power at 1300 W; Neb atomization gas injection at 0.8 mL/min; plasma gas injection at 13 L/min | IAEA-S-1, IAEA-S-2, and IAEA-S-3 (Ag2S powder) | 0 |  |  |  | 800.025601 | [15 empty] | 100.0004 | [5 empty] | 0 | [5 empty] | 0 | [9 empty] | 0 |  | 0 |  |  |  | 0 | [7 empty] | 0 | [13 empty] | 0 | [15 empty] | 0 | [17 empty] | 100.0004 | [9 empty] | 0 | [27 empty] | 7802.43436 |  |  |  |  | 2025 | Minerals 2025, 15, 341 |  | CHN | Sichuan Province
| Chipu Pb-Zn deposit |  | Basin hydrothermal | Mississippi Valley-type (MVT) | MVT zinc-lead | Pb, Zn | Ga, Ge, In | Pb, Zn, Ga, Ge, In |  |  | 69.10841 | 69.10841-1 | underground mine |  |  |  |  | ore material | polished section | grab | mineral separate | [5 empty] | mineralisation |  |  |  | sphalerite, pyrite, galena | [6 empty] | dolomite, quartz, calcite |  | LA-ICPMS, MC-ICPMS | 193 nm excimer laser-stripping system (RESOlution M50-LR, ASI); Nu Plasma 1700 MC-ICP-MS produced by Nu Instruments, UK | Guangzhou Tuoyan Analytical Technology Co., Ltd., (Guangzhou, China) | laser energy density (fluence) of 3.6 J/cm2, frequency of 3 Hz, spot size ranging from 25 to 37 µm, single-point stripping mode; TRA mode, integration duration of 0.2 s, background capture time of 30 s, sample integration period of 50 s, purge duration of 75 s; RF power at 1300 W; Neb atomization gas injection at 0.8 mL/min; plasma gas injection at 13 L/min | IAEA-S-1, IAEA-S-2, and IAEA-S-3 (Ag2S powder) | 0 |  |  |  | 400.0064 | [15 empty] | 0 | [5 empty] | 100.0004 | [5 empty] | 0 | [9 empty] | 0 |  | 0 |  |  |  | 0 | [7 empty] | 0 | [13 empty] | 300.0036 | [15 empty] | 100.0004 | [17 empty] | 200.0016 | [9 empty] | 100.0004 | [27 empty] | 10704.58156 |  |  |  |  | 2025 | Minerals 2025, 15, 341 |  | CHN | Sichuan Province
| Chipu Pb-Zn deposit |  | Basin hydrothermal | Mississippi Valley-type (MVT) | MVT zinc-lead | Pb, Zn | Ga, Ge, In | Pb, Zn, Ga, Ge, In |  |  | 69.34759 | 69.34759-1 | underground mine |  |  |  |  | ore material | polished section | grab | mineral separate | [5 empty] | mineralisation |  |  |  | sphalerite, pyrite, galena | [6 empty] | dolomite, quartz, calcite |  | LA-ICPMS, MC-ICPMS | 193 nm excimer laser-stripping system (RESOlution M50-LR, ASI); Nu Plasma 1700 MC-ICP-MS produced by Nu Instruments, UK | Guangzhou Tuoyan Analytical Technology Co., Ltd., (Guangzhou, China) | laser energy density (fluence) of 3.6 J/cm2, frequency of 3 Hz, spot size ranging from 25 to 37 µm, single-point stripping mode; TRA mode, integration duration of 0.2 s, background capture time of 30 s, sample integration period of 50 s, purge duration of 75 s; RF power at 1300 W; Neb atomization gas injection at 0.8 mL/min; plasma gas injection at 13 L/min | IAEA-S-1, IAEA-S-2, and IAEA-S-3 (Ag2S powder) | 0 |  |  |  | 300.0036 | [15 empty] | 100.0004 | [5 empty] | 100.0004 | [5 empty] | 0 | [9 empty] | 100.0004 |  | 0 |  |  |  | 0 | [7 empty] | 0 | [13 empty] | 300.0036 | [15 empty] | 0 | [17 empty] | 700.019601 | [9 empty] | 100.0004 | [27 empty] | 3300.435658 |  |  |  |  | 2025 | Minerals 2025, 15, 341 |  | CHN | Sichuan Province
| Chipu Pb-Zn deposit |  | Basin hydrothermal | Mississippi Valley-type (MVT) | MVT zinc-lead | Pb, Zn | Ga, Ge, In | Pb, Zn, Ga, Ge, In |  |  | 69.58672 | 69.58672-1 | underground mine |  |  |  |  | ore material | polished section | grab | mineral separate | [5 empty] | mineralisation |  |  |  | sphalerite, pyrite, galena | [6 empty] | dolomite, quartz, calcite |  | LA-ICPMS, MC-ICPMS | 193 nm excimer laser-stripping system (RESOlution M50-LR, ASI); Nu Plasma 1700 MC-ICP-MS produced by Nu Instruments, UK | Guangzhou Tuoyan Analytical Technology Co., Ltd., (Guangzhou, China) | laser energy density (fluence) of 3.6 J/cm2, frequency of 3 Hz, spot size ranging from 25 to 37 µm, single-point stripping mode; TRA mode, integration duration of 0.2 s, background capture time of 30 s, sample integration period of 50 s, purge duration of 75 s; RF power at 1300 W; Neb atomization gas injection at 0.8 mL/min; plasma gas injection at 13 L/min | IAEA-S-1, IAEA-S-2, and IAEA-S-3 (Ag2S powder) | 0 |  |  |  | 1000.040002 | [15 empty] | 100.0004 | [5 empty] | 0 | [5 empty] | 0 | [9 empty] | 0 |  | 0 |  |  |  | 0 | [7 empty] | 100.0004 | [13 empty] | 400.0064 | [15 empty] | 100.0004 | [17 empty] | 1000.040002 | [9 empty] | 200.0016 | [27 empty] | 4700.883766 |  |  |  |  | 2025 | Minerals 2025, 15, 341 |  | CHN | Sichuan Province
| Chipu Pb-Zn deposit |  | Basin hydrothermal | Mississippi Valley-type (MVT) | MVT zinc-lead | Pb, Zn | Ga, Ge, In | Pb, Zn, Ga, Ge, In |  |  | 69.82573 | 69.82573-1 | underground mine |  |  |  |  | ore material | polished section | grab | mineral separate | [5 empty] | mineralisation |  |  |  | sphalerite, pyrite, galena | [6 empty] | dolomite, quartz, calcite |  | LA-ICPMS, MC-ICPMS | 193 nm excimer laser-stripping system (RESOlution M50-LR, ASI); Nu Plasma 1700 MC-ICP-MS produced by Nu Instruments, UK | Guangzhou Tuoyan Analytical Technology Co., Ltd., (Guangzhou, China) | laser energy density (fluence) of 3.6 J/cm2, frequency of 3 Hz, spot size ranging from 25 to 37 µm, single-point stripping mode; TRA mode, integration duration of 0.2 s, background capture time of 30 s, sample integration period of 50 s, purge duration of 75 s; RF power at 1300 W; Neb atomization gas injection at 0.8 mL/min; plasma gas injection at 13 L/min | IAEA-S-1, IAEA-S-2, and IAEA-S-3 (Ag2S powder) | 0 |  |  |  | 800.025601 | [15 empty] | 400.0064 | [5 empty] | 0 | [5 empty] | 0 | [9 empty] | 100.0004 |  | 0 |  |  |  | 0 | [7 empty] | 0 | [13 empty] | 100.0004 | [15 empty] | 0 | [17 empty] | 100.0004 | [9 empty] | 200.0016 | [27 empty] | 3800.577688 |  |  |  |  | 2025 | Minerals 2025, 15, 341 |  | CHN | Sichuan Province
| Chipu Pb-Zn deposit |  | Basin hydrothermal | Mississippi Valley-type (MVT) | MVT zinc-lead | Pb, Zn | Ga, Ge, In | Pb, Zn, Ga, Ge, In |  |  | 70.06465 | 70.06465-1 | underground mine |  |  |  |  | ore material | polished section | grab | mineral separate | [5 empty] | mineralisation |  |  |  | sphalerite, pyrite, galena | [6 empty] | dolomite, quartz, calcite |  | LA-ICPMS, MC-ICPMS | 193 nm excimer laser-stripping system (RESOlution M50-LR, ASI); Nu Plasma 1700 MC-ICP-MS produced by Nu Instruments, UK | Guangzhou Tuoyan Analytical Technology Co., Ltd., (Guangzhou, China) | laser energy density (fluence) of 3.6 J/cm2, frequency of 3 Hz, spot size ranging from 25 to 37 µm, single-point stripping mode; TRA mode, integration duration of 0.2 s, background capture time of 30 s, sample integration period of 50 s, purge duration of 75 s; RF power at 1300 W; Neb atomization gas injection at 0.8 mL/min; plasma gas injection at 13 L/min | IAEA-S-1, IAEA-S-2, and IAEA-S-3 (Ag2S powder) | 0 |  |  |  | 200.0016 | [15 empty] | 0 | [5 empty] | 200.0016 | [5 empty] | 0 | [9 empty] | 100.0004 |  | 0 |  |  |  | 0 | [7 empty] | 0 | [13 empty] | 200.0016 | [15 empty] | 0 | [17 empty] | 400.0064 | [9 empty] | 0 | [27 empty] | 5701.299896 |  |  |  |  | 2025 | Minerals 2025, 15, 341 |  | CHN | Sichuan Province
| Chipu Pb-Zn deposit |  | Basin hydrothermal | Mississippi Valley-type (MVT) | MVT zinc-lead | Pb, Zn | Ga, Ge, In | Pb, Zn, Ga, Ge, In |  |  | 70.30383 | 70.30383-1 | underground mine |  |  |  |  | ore material | polished section | grab | mineral separate | [5 empty] | mineralisation |  |  |  | sphalerite, pyrite, galena | [6 empty] | dolomite, quartz, calcite |  | LA-ICPMS, MC-ICPMS | 193 nm excimer laser-stripping system (RESOlution M50-LR, ASI); Nu Plasma 1700 MC-ICP-MS produced by Nu Instruments, UK | Guangzhou Tuoyan Analytical Technology Co., Ltd., (Guangzhou, China) | laser energy density (fluence) of 3.6 J/cm2, frequency of 3 Hz, spot size ranging from 25 to 37 µm, single-point stripping mode; TRA mode, integration duration of 0.2 s, background capture time of 30 s, sample integration period of 50 s, purge duration of 75 s; RF power at 1300 W; Neb atomization gas injection at 0.8 mL/min; plasma gas injection at 13 L/min | IAEA-S-1, IAEA-S-2, and IAEA-S-3 (Ag2S powder) | 0 |  |  |  | 100.0004 | [15 empty] | 0 | [5 empty] | 100.0004 | [5 empty] | 100.0004 | [9 empty] | 100.0004 |  | 0 |  |  |  | 0 | [7 empty] | 0 | [13 empty] | 200.0016 | [15 empty] | 0 | [17 empty] | 400.0064 | [9 empty] | 0 | [27 empty] | 6101.488763 |  |  |  |  | 2025 | Minerals 2025, 15, 341 |  | CHN | Sichuan Province
| Chipu Pb-Zn deposit |  | Basin hydrothermal | Mississippi Valley-type (MVT) | MVT zinc-lead | Pb, Zn | Ga, Ge, In | Pb, Zn, Ga, Ge, In |  |  | 70.54281 | 70.54281-1 | underground mine |  |  |  |  | ore material | polished section | grab | mineral separate | [5 empty] | mineralisation |  |  |  | sphalerite, pyrite, galena | [6 empty] | dolomite, quartz, calcite |  | LA-ICPMS, MC-ICPMS | 193 nm excimer laser-stripping system (RESOlution M50-LR, ASI); Nu Plasma 1700 MC-ICP-MS produced by Nu Instruments, UK | Guangzhou Tuoyan Analytical Technology Co., Ltd., (Guangzhou, China) | laser energy density (fluence) of 3.6 J/cm2, frequency of 3 Hz, spot size ranging from 25 to 37 µm, single-point stripping mode; TRA mode, integration duration of 0.2 s, background capture time of 30 s, sample integration period of 50 s, purge duration of 75 s; RF power at 1300 W; Neb atomization gas injection at 0.8 mL/min; plasma gas injection at 13 L/min | IAEA-S-1, IAEA-S-2, and IAEA-S-3 (Ag2S powder) | 0 |  |  |  | 100.0004 | [15 empty] | 0 | [5 empty] | 0 | [5 empty] | 0 | [9 empty] | 0 |  | 0 |  |  |  | 0 | [7 empty] | 0 | [13 empty] | 0 | [15 empty] | 0 | [17 empty] | 200.0016 | [9 empty] | 0 | [27 empty] | 9403.535729 |  |  |  |  | 2025 | Minerals 2025, 15, 341 |  | CHN | Sichuan Province
| Chipu Pb-Zn deposit |  | Basin hydrothermal | Mississippi Valley-type (MVT) | MVT zinc-lead | Pb, Zn | Ga, Ge, In | Pb, Zn, Ga, Ge, In |  |  | 70.78181 | 70.78181-1 | underground mine |  |  |  |  | ore material | polished section | grab | mineral separate | [5 empty] | mineralisation |  |  |  | sphalerite, pyrite, galena | [6 empty] | dolomite, quartz, calcite |  | LA-ICPMS, MC-ICPMS | 193 nm excimer laser-stripping system (RESOlution M50-LR, ASI); Nu Plasma 1700 MC-ICP-MS produced by Nu Instruments, UK | Guangzhou Tuoyan Analytical Technology Co., Ltd., (Guangzhou, China) | laser energy density (fluence) of 3.6 J/cm2, frequency of 3 Hz, spot size ranging from 25 to 37 µm, single-point stripping mode; TRA mode, integration duration of 0.2 s, background capture time of 30 s, sample integration period of 50 s, purge duration of 75 s; RF power at 1300 W; Neb atomization gas injection at 0.8 mL/min; plasma gas injection at 13 L/min | IAEA-S-1, IAEA-S-2, and IAEA-S-3 (Ag2S powder) | 0 |  |  |  | 600.0144 | [15 empty] | 100.0004 | [5 empty] | 0 | [5 empty] | 0 | [9 empty] | 0 |  | 0 |  |  |  | 0 | [7 empty] | 0 | [13 empty] | 0 | [15 empty] | 0 | [17 empty] | 200.0016 | [9 empty] | 0 | [27 empty] | 3900.608495 |  |  |  |  | 2025 | Minerals 2025, 15, 341 |  | CHN | Sichuan Province
| Chipu Pb-Zn deposit |  | Basin hydrothermal | Mississippi Valley-type (MVT) | MVT zinc-lead | Pb, Zn | Ga, Ge, In | Pb, Zn, Ga, Ge, In |  |  | 71.02081 | 71.02081-1 | underground mine |  |  |  |  | ore material | polished section | grab | mineral separate | [5 empty] | mineralisation |  |  |  | sphalerite, pyrite, galena | [6 empty] | dolomite, quartz, calcite |  | LA-ICPMS, MC-ICPMS | 193 nm excimer laser-stripping system (RESOlution M50-LR, ASI); Nu Plasma 1700 MC-ICP-MS produced by Nu Instruments, UK | Guangzhou Tuoyan Analytical Technology Co., Ltd., (Guangzhou, China) | laser energy density (fluence) of 3.6 J/cm2, frequency of 3 Hz, spot size ranging from 25 to 37 µm, single-point stripping mode; TRA mode, integration duration of 0.2 s, background capture time of 30 s, sample integration period of 50 s, purge duration of 75 s; RF power at 1300 W; Neb atomization gas injection at 0.8 mL/min; plasma gas injection at 13 L/min | IAEA-S-1, IAEA-S-2, and IAEA-S-3 (Ag2S powder) | 0 |  |  |  | 200.0016 | [15 empty] | 100.0004 | [5 empty] | 0 | [5 empty] | 0 | [9 empty] | 100.0004 |  | 0 |  |  |  | 0 | [7 empty] | 0 | [13 empty] | 200.0016 | [15 empty] | 200.0016 | [17 empty] | 100.0004 | [9 empty] | 100.0004 | [27 empty] | 4500.810146 |  |  |  |  | 2025 | Minerals 2025, 15, 341 |  | CHN | Sichuan Province
| Chipu Pb-Zn deposit |  | Basin hydrothermal | Mississippi Valley-type (MVT) | MVT zinc-lead | Pb, Zn | Ga, Ge, In | Pb, Zn, Ga, Ge, In |  |  | 71.25993 | 71.25993-1 | underground mine |  |  |  |  | ore material | polished section | grab | mineral separate | [5 empty] | mineralisation |  |  |  | sphalerite, pyrite, galena | [6 empty] | dolomite, quartz, calcite |  | LA-ICPMS, MC-ICPMS | 193 nm excimer laser-stripping system (RESOlution M50-LR, ASI); Nu Plasma 1700 MC-ICP-MS produced by Nu Instruments, UK | Guangzhou Tuoyan Analytical Technology Co., Ltd., (Guangzhou, China) | laser energy density (fluence) of 3.6 J/cm2, frequency of 3 Hz, spot size ranging from 25 to 37 µm, single-point stripping mode; TRA mode, integration duration of 0.2 s, background capture time of 30 s, sample integration period of 50 s, purge duration of 75 s; RF power at 1300 W; Neb atomization gas injection at 0.8 mL/min; plasma gas injection at 13 L/min | IAEA-S-1, IAEA-S-2, and IAEA-S-3 (Ag2S powder) | 0 |  |  |  | 800.025601 | [15 empty] | 200.0016 | [5 empty] | 200.0016 | [5 empty] | 0 | [9 empty] | 0 |  | 0 |  |  |  | 0 | [7 empty] | 0 | [13 empty] | 100.0004 | [15 empty] | 0 | [17 empty] | 200.0016 | [9 empty] | 100.0004 | [27 empty] | 2600.270428 |  |  |  |  | 2025 | Minerals 2025, 15, 341 |  | CHN | Sichuan Province
| Chipu Pb-Zn deposit |  | Basin hydrothermal | Mississippi Valley-type (MVT) | MVT zinc-lead | Pb, Zn | Ga, Ge, In | Pb, Zn, Ga, Ge, In |  |  | 71.49894 | 71.49894-1 | underground mine |  |  |  |  | ore material | polished section | grab | mineral separate | [5 empty] | mineralisation |  |  |  | sphalerite, pyrite, galena | [6 empty] | dolomite, quartz, calcite |  | LA-ICPMS, MC-ICPMS | 193 nm excimer laser-stripping system (RESOlution M50-LR, ASI); Nu Plasma 1700 MC-ICP-MS produced by Nu Instruments, UK | Guangzhou Tuoyan Analytical Technology Co., Ltd., (Guangzhou, China) | laser energy density (fluence) of 3.6 J/cm2, frequency of 3 Hz, spot size ranging from 25 to 37 µm, single-point stripping mode; TRA mode, integration duration of 0.2 s, background capture time of 30 s, sample integration period of 50 s, purge duration of 75 s; RF power at 1300 W; Neb atomization gas injection at 0.8 mL/min; plasma gas injection at 13 L/min | IAEA-S-1, IAEA-S-2, and IAEA-S-3 (Ag2S powder) | 0 |  |  |  | 100.0004 | [15 empty] | 0 | [5 empty] | 100.0004 | [5 empty] | 0 | [9 empty] | 0 |  | 100.0004 |  |  |  | 0 | [7 empty] | 0 | [13 empty] | 300.0036 | [15 empty] | 0 | [17 empty] | 200.0016 | [9 empty] | 0 | [27 empty] | 3700.547681 |  |  |  |  | 2025 | Minerals 2025, 15, 341 |  | CHN | Sichuan Province
| Chipu Pb-Zn deposit |  | Basin hydrothermal | Mississippi Valley-type (MVT) | MVT zinc-lead | Pb, Zn | Ga, Ge, In | Pb, Zn, Ga, Ge, In |  |  | 71.73807 | 71.73807-1 | underground mine |  |  |  |  | ore material | polished section | grab | mineral separate | [5 empty] | mineralisation |  |  |  | sphalerite, pyrite, galena | [6 empty] | dolomite, quartz, calcite |  | LA-ICPMS, MC-ICPMS | 193 nm excimer laser-stripping system (RESOlution M50-LR, ASI); Nu Plasma 1700 MC-ICP-MS produced by Nu Instruments, UK | Guangzhou Tuoyan Analytical Technology Co., Ltd., (Guangzhou, China) | laser energy density (fluence) of 3.6 J/cm2, frequency of 3 Hz, spot size ranging from 25 to 37 µm, single-point stripping mode; TRA mode, integration duration of 0.2 s, background capture time of 30 s, sample integration period of 50 s, purge duration of 75 s; RF power at 1300 W; Neb atomization gas injection at 0.8 mL/min; plasma gas injection at 13 L/min | IAEA-S-1, IAEA-S-2, and IAEA-S-3 (Ag2S powder) | 0 |  |  |  | 200.0016 | [15 empty] | 0 | [5 empty] | 0 | [5 empty] | 0 | [9 empty] | 100.0004 |  | 0 |  |  |  | 0 | [7 empty] | 0 | [13 empty] | 300.0036 | [15 empty] | 0 | [17 empty] | 400.0064 | [9 empty] | 100.0004 | [27 empty] | 4300.739727 |  |  |  |  | 2025 | Minerals 2025, 15, 341 |  | CHN | Sichuan Province
| Chipu Pb-Zn deposit |  | Basin hydrothermal | Mississippi Valley-type (MVT) | MVT zinc-lead | Pb, Zn | Ga, Ge, In | Pb, Zn, Ga, Ge, In |  |  | 71.97708 | 71.97708-1 | underground mine |  |  |  |  | ore material | polished section | grab | mineral separate | [5 empty] | mineralisation |  |  |  | sphalerite, pyrite, galena | [6 empty] | dolomite, quartz, calcite |  | LA-ICPMS, MC-ICPMS | 193 nm excimer laser-stripping system (RESOlution M50-LR, ASI); Nu Plasma 1700 MC-ICP-MS produced by Nu Instruments, UK | Guangzhou Tuoyan Analytical Technology Co., Ltd., (Guangzhou, China) | laser energy density (fluence) of 3.6 J/cm2, frequency of 3 Hz, spot size ranging from 25 to 37 µm, single-point stripping mode; TRA mode, integration duration of 0.2 s, background capture time of 30 s, sample integration period of 50 s, purge duration of 75 s; RF power at 1300 W; Neb atomization gas injection at 0.8 mL/min; plasma gas injection at 13 L/min | IAEA-S-1, IAEA-S-2, and IAEA-S-3 (Ag2S powder) | 0 |  |  |  | 400.0064 | [15 empty] | 100.0004 | [5 empty] | 0 | [5 empty] | 0 | [9 empty] | 100.0004 |  | 0 |  |  |  | 0 | [7 empty] | 0 | [13 empty] | 100.0004 | [15 empty] | 0 | [17 empty] | 200.0016 | [9 empty] | 200.0016 | [27 empty] | 3900.608495 |  |  |  |  | 2025 | Minerals 2025, 15, 341 |  | CHN | Sichuan Province
| Chipu Pb-Zn deposit |  | Basin hydrothermal | Mississippi Valley-type (MVT) | MVT zinc-lead | Pb, Zn | Ga, Ge, In | Pb, Zn, Ga, Ge, In |  |  | 72.21608 | 72.21608-1 | underground mine |  |  |  |  | ore material | polished section | grab | mineral separate | [5 empty] | mineralisation |  |  |  | sphalerite, pyrite, galena | [6 empty] | dolomite, quartz, calcite |  | LA-ICPMS, MC-ICPMS | 193 nm excimer laser-stripping system (RESOlution M50-LR, ASI); Nu Plasma 1700 MC-ICP-MS produced by Nu Instruments, UK | Guangzhou Tuoyan Analytical Technology Co., Ltd., (Guangzhou, China) | laser energy density (fluence) of 3.6 J/cm2, frequency of 3 Hz, spot size ranging from 25 to 37 µm, single-point stripping mode; TRA mode, integration duration of 0.2 s, background capture time of 30 s, sample integration period of 50 s, purge duration of 75 s; RF power at 1300 W; Neb atomization gas injection at 0.8 mL/min; plasma gas injection at 13 L/min | IAEA-S-1, IAEA-S-2, and IAEA-S-3 (Ag2S powder) | 0 |  |  |  | 400.0064 | [15 empty] | 0 | [5 empty] | 100.0004 | [5 empty] | 0 | [9 empty] | 100.0004 |  | 0 |  |  |  | 0 | [7 empty] | 0 | [13 empty] | 0 | [15 empty] | 0 | [17 empty] | 300.0036 | [9 empty] | 0 | [27 empty] | 4800.921777 |  |  |  |  | 2025 | Minerals 2025, 15, 341 |  | CHN | Sichuan Province
| Chipu Pb-Zn deposit |  | Basin hydrothermal | Mississippi Valley-type (MVT) | MVT zinc-lead | Pb, Zn | Ga, Ge, In | Pb, Zn, Ga, Ge, In |  |  | 72.45527 | 72.45527-1 | underground mine |  |  |  |  | ore material | polished section | grab | mineral separate | [5 empty] | mineralisation |  |  |  | sphalerite, pyrite, galena | [6 empty] | dolomite, quartz, calcite |  | LA-ICPMS, MC-ICPMS | 193 nm excimer laser-stripping system (RESOlution M50-LR, ASI); Nu Plasma 1700 MC-ICP-MS produced by Nu Instruments, UK | Guangzhou Tuoyan Analytical Technology Co., Ltd., (Guangzhou, China) | laser energy density (fluence) of 3.6 J/cm2, frequency of 3 Hz, spot size ranging from 25 to 37 µm, single-point stripping mode; TRA mode, integration duration of 0.2 s, background capture time of 30 s, sample integration period of 50 s, purge duration of 75 s; RF power at 1300 W; Neb atomization gas injection at 0.8 mL/min; plasma gas injection at 13 L/min | IAEA-S-1, IAEA-S-2, and IAEA-S-3 (Ag2S powder) | 0 |  |  |  | 200.0016 | [15 empty] | 100.0004 | [5 empty] | 0 | [5 empty] | 0 | [9 empty] | 100.0004 |  | 0 |  |  |  | 0 | [7 empty] | 0 | [13 empty] | 500.01 | [15 empty] | 0 | [17 empty] | 600.0144 | [9 empty] | 100.0004 | [27 empty] | 5701.299896 |  |  |  |  | 2025 | Minerals 2025, 15, 341 |  | CHN | Sichuan Province
| Chipu Pb-Zn deposit |  | Basin hydrothermal | Mississippi Valley-type (MVT) | MVT zinc-lead | Pb, Zn | Ga, Ge, In | Pb, Zn, Ga, Ge, In |  |  | 72.69438 | 72.69438-1 | underground mine |  |  |  |  | ore material | polished section | grab | mineral separate | [5 empty] | mineralisation |  |  |  | sphalerite, pyrite, galena | [6 empty] | dolomite, quartz, calcite |  | LA-ICPMS, MC-ICPMS | 193 nm excimer laser-stripping system (RESOlution M50-LR, ASI); Nu Plasma 1700 MC-ICP-MS produced by Nu Instruments, UK | Guangzhou Tuoyan Analytical Technology Co., Ltd., (Guangzhou, China) | laser energy density (fluence) of 3.6 J/cm2, frequency of 3 Hz, spot size ranging from 25 to 37 µm, single-point stripping mode; TRA mode, integration duration of 0.2 s, background capture time of 30 s, sample integration period of 50 s, purge duration of 75 s; RF power at 1300 W; Neb atomization gas injection at 0.8 mL/min; plasma gas injection at 13 L/min | IAEA-S-1, IAEA-S-2, and IAEA-S-3 (Ag2S powder) | 0 |  |  |  | 0 | [15 empty] | 0 | [5 empty] | 200.0016 | [5 empty] | 0 | [9 empty] | 100.0004 |  | 0 |  |  |  | 0 | [7 empty] | 0 | [13 empty] | 0 | [15 empty] | 100.0004 | [17 empty] | 200.0016 | [9 empty] | 300.0036 | [27 empty] | 3000.360043 |  |  |  |  | 2025 | Minerals 2025, 15, 341 |  | CHN | Sichuan Province
| Chipu Pb-Zn deposit |  | Basin hydrothermal | Mississippi Valley-type (MVT) | MVT zinc-lead | Pb, Zn | Ga, Ge, In | Pb, Zn, Ga, Ge, In |  |  | 72.93338 | 72.93338-1 | underground mine |  |  |  |  | ore material | polished section | grab | mineral separate | [5 empty] | mineralisation |  |  |  | sphalerite, pyrite, galena | [6 empty] | dolomite, quartz, calcite |  | LA-ICPMS, MC-ICPMS | 193 nm excimer laser-stripping system (RESOlution M50-LR, ASI); Nu Plasma 1700 MC-ICP-MS produced by Nu Instruments, UK | Guangzhou Tuoyan Analytical Technology Co., Ltd., (Guangzhou, China) | laser energy density (fluence) of 3.6 J/cm2, frequency of 3 Hz, spot size ranging from 25 to 37 µm, single-point stripping mode; TRA mode, integration duration of 0.2 s, background capture time of 30 s, sample integration period of 50 s, purge duration of 75 s; RF power at 1300 W; Neb atomization gas injection at 0.8 mL/min; plasma gas injection at 13 L/min | IAEA-S-1, IAEA-S-2, and IAEA-S-3 (Ag2S powder) | 0 |  |  |  | 600.0144 | [15 empty] | 0 | [5 empty] | 200.0016 | [5 empty] | 0 | [9 empty] | 100.0004 |  | 0 |  |  |  | 0 | [7 empty] | 0 | [13 empty] | 100.0004 | [15 empty] | 0 | [17 empty] | 300.0036 | [9 empty] | 0 | [27 empty] | 4700.883766 |  |  |  |  | 2025 | Minerals 2025, 15, 341 |  | CHN | Sichuan Province
| Chipu Pb-Zn deposit |  | Basin hydrothermal | Mississippi Valley-type (MVT) | MVT zinc-lead | Pb, Zn | Ga, Ge, In | Pb, Zn, Ga, Ge, In |  |  | 73.17237 | 73.17237-1 | underground mine |  |  |  |  | ore material | polished section | grab | mineral separate | [5 empty] | mineralisation |  |  |  | sphalerite, pyrite, galena | [6 empty] | dolomite, quartz, calcite |  | LA-ICPMS, MC-ICPMS | 193 nm excimer laser-stripping system (RESOlution M50-LR, ASI); Nu Plasma 1700 MC-ICP-MS produced by Nu Instruments, UK | Guangzhou Tuoyan Analytical Technology Co., Ltd., (Guangzhou, China) | laser energy density (fluence) of 3.6 J/cm2, frequency of 3 Hz, spot size ranging from 25 to 37 µm, single-point stripping mode; TRA mode, integration duration of 0.2 s, background capture time of 30 s, sample integration period of 50 s, purge duration of 75 s; RF power at 1300 W; Neb atomization gas injection at 0.8 mL/min; plasma gas injection at 13 L/min | IAEA-S-1, IAEA-S-2, and IAEA-S-3 (Ag2S powder) | 0 |  |  |  | 200.0016 | [15 empty] | 0 | [5 empty] | 0 | [5 empty] | 0 | [9 empty] | 0 |  | 0 |  |  |  | 0 | [7 empty] | 0 | [13 empty] | 0 | [15 empty] | 0 | [17 empty] | 500.01 | [9 empty] | 0 | [27 empty] | 3400.462463 |  |  |  |  | 2025 | Minerals 2025, 15, 341 |  | CHN | Sichuan Province
| Chipu Pb-Zn deposit |  | Basin hydrothermal | Mississippi Valley-type (MVT) | MVT zinc-lead | Pb, Zn | Ga, Ge, In | Pb, Zn, Ga, Ge, In |  |  | 73.4114 | 73.4114-1 | underground mine |  |  |  |  | ore material | polished section | grab | mineral separate | [5 empty] | mineralisation |  |  |  | sphalerite, pyrite, galena | [6 empty] | dolomite, quartz, calcite |  | LA-ICPMS, MC-ICPMS | 193 nm excimer laser-stripping system (RESOlution M50-LR, ASI); Nu Plasma 1700 MC-ICP-MS produced by Nu Instruments, UK | Guangzhou Tuoyan Analytical Technology Co., Ltd., (Guangzhou, China) | laser energy density (fluence) of 3.6 J/cm2, frequency of 3 Hz, spot size ranging from 25 to 37 µm, single-point stripping mode; TRA mode, integration duration of 0.2 s, background capture time of 30 s, sample integration period of 50 s, purge duration of 75 s; RF power at 1300 W; Neb atomization gas injection at 0.8 mL/min; plasma gas injection at 13 L/min | IAEA-S-1, IAEA-S-2, and IAEA-S-3 (Ag2S powder) | 0 |  |  |  | 400.0064 | [15 empty] | 100.0004 | [5 empty] | 200.0016 | [5 empty] | 0 | [9 empty] | 0 |  | 0 |  |  |  | 0 | [7 empty] | 0 | [13 empty] | 0 | [15 empty] | 100.0004 | [17 empty] | 400.0064 | [9 empty] | 0 | [27 empty] | 3700.547681 |  |  |  |  | 2025 | Minerals 2025, 15, 341 |  | CHN | Sichuan Province
| Chipu Pb-Zn deposit |  | Basin hydrothermal | Mississippi Valley-type (MVT) | MVT zinc-lead | Pb, Zn | Ga, Ge, In | Pb, Zn, Ga, Ge, In |  |  | 73.65054 | 73.65054-1 | underground mine |  |  |  |  | ore material | polished section | grab | mineral separate | [5 empty] | mineralisation |  |  |  | sphalerite, pyrite, galena | [6 empty] | dolomite, quartz, calcite |  | LA-ICPMS, MC-ICPMS | 193 nm excimer laser-stripping system (RESOlution M50-LR, ASI); Nu Plasma 1700 MC-ICP-MS produced by Nu Instruments, UK | Guangzhou Tuoyan Analytical Technology Co., Ltd., (Guangzhou, China) | laser energy density (fluence) of 3.6 J/cm2, frequency of 3 Hz, spot size ranging from 25 to 37 µm, single-point stripping mode; TRA mode, integration duration of 0.2 s, background capture time of 30 s, sample integration period of 50 s, purge duration of 75 s; RF power at 1300 W; Neb atomization gas injection at 0.8 mL/min; plasma gas injection at 13 L/min | IAEA-S-1, IAEA-S-2, and IAEA-S-3 (Ag2S powder) | 0 |  |  |  | 500.01 | [15 empty] | 0 | [5 empty] | 100.0004 | [5 empty] | 0 | [9 empty] | 0 |  | 0 |  |  |  | 0 | [7 empty] | 0 | [13 empty] | 200.0016 | [15 empty] | 200.0016 | [17 empty] | 600.0144 | [9 empty] | 100.0004 | [27 empty] | 3800.577688 |  |  |  |  | 2025 | Minerals 2025, 15, 341 |  | CHN | Sichuan Province
| Chipu Pb-Zn deposit |  | Basin hydrothermal | Mississippi Valley-type (MVT) | MVT zinc-lead | Pb, Zn | Ga, Ge, In | Pb, Zn, Ga, Ge, In |  |  | 73.88954 | 73.88954-1 | underground mine |  |  |  |  | ore material | polished section | grab | mineral separate | [5 empty] | mineralisation |  |  |  | sphalerite, pyrite, galena | [6 empty] | dolomite, quartz, calcite |  | LA-ICPMS, MC-ICPMS | 193 nm excimer laser-stripping system (RESOlution M50-LR, ASI); Nu Plasma 1700 MC-ICP-MS produced by Nu Instruments, UK | Guangzhou Tuoyan Analytical Technology Co., Ltd., (Guangzhou, China) | laser energy density (fluence) of 3.6 J/cm2, frequency of 3 Hz, spot size ranging from 25 to 37 µm, single-point stripping mode; TRA mode, integration duration of 0.2 s, background capture time of 30 s, sample integration period of 50 s, purge duration of 75 s; RF power at 1300 W; Neb atomization gas injection at 0.8 mL/min; plasma gas injection at 13 L/min | IAEA-S-1, IAEA-S-2, and IAEA-S-3 (Ag2S powder) | 0 |  |  |  | 200.0016 | [15 empty] | 0 | [5 empty] | 0 | [5 empty] | 0 | [9 empty] | 300.0036 |  | 0 |  |  |  | 0 | [7 empty] | 0 | [13 empty] | 0 | [15 empty] | 0 | [17 empty] | 400.0064 | [9 empty] | 0 | [27 empty] | 4200.705719 |  |  |  |  | 2025 | Minerals 2025, 15, 341 |  | CHN | Sichuan Province
| Chipu Pb-Zn deposit |  | Basin hydrothermal | Mississippi Valley-type (MVT) | MVT zinc-lead | Pb, Zn | Ga, Ge, In | Pb, Zn, Ga, Ge, In |  |  | 74.12856 | 74.12856-1 | underground mine |  |  |  |  | ore material | polished section | grab | mineral separate | [5 empty] | mineralisation |  |  |  | sphalerite, pyrite, galena | [6 empty] | dolomite, quartz, calcite |  | LA-ICPMS, MC-ICPMS | 193 nm excimer laser-stripping system (RESOlution M50-LR, ASI); Nu Plasma 1700 MC-ICP-MS produced by Nu Instruments, UK | Guangzhou Tuoyan Analytical Technology Co., Ltd., (Guangzhou, China) | laser energy density (fluence) of 3.6 J/cm2, frequency of 3 Hz, spot size ranging from 25 to 37 µm, single-point stripping mode; TRA mode, integration duration of 0.2 s, background capture time of 30 s, sample integration period of 50 s, purge duration of 75 s; RF power at 1300 W; Neb atomization gas injection at 0.8 mL/min; plasma gas injection at 13 L/min | IAEA-S-1, IAEA-S-2, and IAEA-S-3 (Ag2S powder) | 0 |  |  |  | 500.01 | [15 empty] | 0 | [5 empty] | 200.0016 | [5 empty] | 0 | [9 empty] | 0 |  | 0 |  |  |  | 0 | [7 empty] | 0 | [13 empty] | 300.0036 | [15 empty] | 100.0004 | [17 empty] | 200.0016 | [9 empty] | 200.0016 | [27 empty] | 3800.577688 |  |  |  |  | 2025 | Minerals 2025, 15, 341 |  | CHN | Sichuan Province
| Chipu Pb-Zn deposit |  | Basin hydrothermal | Mississippi Valley-type (MVT) | MVT zinc-lead | Pb, Zn | Ga, Ge, In | Pb, Zn, Ga, Ge, In |  |  | 74.36772 | 74.36772-1 | underground mine |  |  |  |  | ore material | polished section | grab | mineral separate | [5 empty] | mineralisation |  |  |  | sphalerite, pyrite, galena | [6 empty] | dolomite, quartz, calcite |  | LA-ICPMS, MC-ICPMS | 193 nm excimer laser-stripping system (RESOlution M50-LR, ASI); Nu Plasma 1700 MC-ICP-MS produced by Nu Instruments, UK | Guangzhou Tuoyan Analytical Technology Co., Ltd., (Guangzhou, China) | laser energy density (fluence) of 3.6 J/cm2, frequency of 3 Hz, spot size ranging from 25 to 37 µm, single-point stripping mode; TRA mode, integration duration of 0.2 s, background capture time of 30 s, sample integration period of 50 s, purge duration of 75 s; RF power at 1300 W; Neb atomization gas injection at 0.8 mL/min; plasma gas injection at 13 L/min | IAEA-S-1, IAEA-S-2, and IAEA-S-3 (Ag2S powder) | 0 |  |  |  | 300.0036 | [15 empty] | 200.0016 | [5 empty] | 0 | [5 empty] | 0 | [9 empty] | 0 |  | 0 |  |  |  | 0 | [7 empty] | 0 | [13 empty] | 200.0016 | [15 empty] | 100.0004 | [17 empty] | 200.0016 | [9 empty] | 200.0016 | [27 empty] | 3800.577688 |  |  |  |  | 2025 | Minerals 2025, 15, 341 |  | CHN | Sichuan Province
| Chipu Pb-Zn deposit |  | Basin hydrothermal | Mississippi Valley-type (MVT) | MVT zinc-lead | Pb, Zn | Ga, Ge, In | Pb, Zn, Ga, Ge, In |  |  | 74.60686 | 74.60686-1 | underground mine |  |  |  |  | ore material | polished section | grab | mineral separate | [5 empty] | mineralisation |  |  |  | sphalerite, pyrite, galena | [6 empty] | dolomite, quartz, calcite |  | LA-ICPMS, MC-ICPMS | 193 nm excimer laser-stripping system (RESOlution M50-LR, ASI); Nu Plasma 1700 MC-ICP-MS produced by Nu Instruments, UK | Guangzhou Tuoyan Analytical Technology Co., Ltd., (Guangzhou, China) | laser energy density (fluence) of 3.6 J/cm2, frequency of 3 Hz, spot size ranging from 25 to 37 µm, single-point stripping mode; TRA mode, integration duration of 0.2 s, background capture time of 30 s, sample integration period of 50 s, purge duration of 75 s; RF power at 1300 W; Neb atomization gas injection at 0.8 mL/min; plasma gas injection at 13 L/min | IAEA-S-1, IAEA-S-2, and IAEA-S-3 (Ag2S powder) | 0 |  |  |  | 500.01 | [15 empty] | 100.0004 | [5 empty] | 100.0004 | [5 empty] | 0 | [9 empty] | 0 |  | 0 |  |  |  | 0 | [7 empty] | 0 | [13 empty] | 100.0004 | [15 empty] | 0 | [17 empty] | 300.0036 | [9 empty] | 100.0004 | [27 empty] | 3300.435658 |  |  |  |  | 2025 | Minerals 2025, 15, 341 |  | CHN | Sichuan Province
| Chipu Pb-Zn deposit |  | Basin hydrothermal | Mississippi Valley-type (MVT) | MVT zinc-lead | Pb, Zn | Ga, Ge, In | Pb, Zn, Ga, Ge, In |  |  | 74.84588 | 74.84588-1 | underground mine |  |  |  |  | ore material | polished section | grab | mineral separate | [5 empty] | mineralisation |  |  |  | sphalerite, pyrite, galena | [6 empty] | dolomite, quartz, calcite |  | LA-ICPMS, MC-ICPMS | 193 nm excimer laser-stripping system (RESOlution M50-LR, ASI); Nu Plasma 1700 MC-ICP-MS produced by Nu Instruments, UK | Guangzhou Tuoyan Analytical Technology Co., Ltd., (Guangzhou, China) | laser energy density (fluence) of 3.6 J/cm2, frequency of 3 Hz, spot size ranging from 25 to 37 µm, single-point stripping mode; TRA mode, integration duration of 0.2 s, background capture time of 30 s, sample integration period of 50 s, purge duration of 75 s; RF power at 1300 W; Neb atomization gas injection at 0.8 mL/min; plasma gas injection at 13 L/min | IAEA-S-1, IAEA-S-2, and IAEA-S-3 (Ag2S powder) | 0 |  |  |  | 400.0064 | [15 empty] | 0 | [5 empty] | 100.0004 | [5 empty] | 0 | [9 empty] | 100.0004 |  | 0 |  |  |  | 100.0004 | [7 empty] | 0 | [13 empty] | 200.0016 | [15 empty] | 0 | [17 empty] | 0 | [9 empty] | 0 | [27 empty] | 3700.547681 |  |  |  |  | 2025 | Minerals 2025, 15, 341 |  | CHN | Sichuan Province
| Chipu Pb-Zn deposit |  | Basin hydrothermal | Mississippi Valley-type (MVT) | MVT zinc-lead | Pb, Zn | Ga, Ge, In | Pb, Zn, Ga, Ge, In |  |  | 75.08503 | 75.08503-1 | underground mine |  |  |  |  | ore material | polished section | grab | mineral separate | [5 empty] | mineralisation |  |  |  | sphalerite, pyrite, galena | [6 empty] | dolomite, quartz, calcite |  | LA-ICPMS, MC-ICPMS | 193 nm excimer laser-stripping system (RESOlution M50-LR, ASI); Nu Plasma 1700 MC-ICP-MS produced by Nu Instruments, UK | Guangzhou Tuoyan Analytical Technology Co., Ltd., (Guangzhou, China) | laser energy density (fluence) of 3.6 J/cm2, frequency of 3 Hz, spot size ranging from 25 to 37 µm, single-point stripping mode; TRA mode, integration duration of 0.2 s, background capture time of 30 s, sample integration period of 50 s, purge duration of 75 s; RF power at 1300 W; Neb atomization gas injection at 0.8 mL/min; plasma gas injection at 13 L/min | IAEA-S-1, IAEA-S-2, and IAEA-S-3 (Ag2S powder) | 0 |  |  |  | 300.0036 | [15 empty] | 0 | [5 empty] | 0 | [5 empty] | 100.0004 | [9 empty] | 0 |  | 0 |  |  |  | 0 | [7 empty] | 0 | [13 empty] | 400.0064 | [15 empty] | 200.0016 | [17 empty] | 100.0004 | [9 empty] | 100.0004 | [27 empty] | 3800.577688 |  |  |  |  | 2025 | Minerals 2025, 15, 341 |  | CHN | Sichuan Province
| Chipu Pb-Zn deposit |  | Basin hydrothermal | Mississippi Valley-type (MVT) | MVT zinc-lead | Pb, Zn | Ga, Ge, In | Pb, Zn, Ga, Ge, In |  |  | 75.32422 | 75.32422-1 | underground mine |  |  |  |  | ore material | polished section | grab | mineral separate | [5 empty] | mineralisation |  |  |  | sphalerite, pyrite, galena | [6 empty] | dolomite, quartz, calcite |  | LA-ICPMS, MC-ICPMS | 193 nm excimer laser-stripping system (RESOlution M50-LR, ASI); Nu Plasma 1700 MC-ICP-MS produced by Nu Instruments, UK | Guangzhou Tuoyan Analytical Technology Co., Ltd., (Guangzhou, China) | laser energy density (fluence) of 3.6 J/cm2, frequency of 3 Hz, spot size ranging from 25 to 37 µm, single-point stripping mode; TRA mode, integration duration of 0.2 s, background capture time of 30 s, sample integration period of 50 s, purge duration of 75 s; RF power at 1300 W; Neb atomization gas injection at 0.8 mL/min; plasma gas injection at 13 L/min | IAEA-S-1, IAEA-S-2, and IAEA-S-3 (Ag2S powder) | 0 |  |  |  | 300.0036 | [15 empty] | 0 | [5 empty] | 100.0004 | [5 empty] | 0 | [9 empty] | 200.0016 |  | 0 |  |  |  | 0 | [7 empty] | 0 | [13 empty] | 0 | [15 empty] | 0 | [17 empty] | 400.0064 | [9 empty] | 100.0004 | [27 empty] | 3100.384448 |  |  |  |  | 2025 | Minerals 2025, 15, 341 |  | CHN | Sichuan Province
| Chipu Pb-Zn deposit |  | Basin hydrothermal | Mississippi Valley-type (MVT) | MVT zinc-lead | Pb, Zn | Ga, Ge, In | Pb, Zn, Ga, Ge, In |  |  | 75.56333 | 75.56333-1 | underground mine |  |  |  |  | ore material | polished section | grab | mineral separate | [5 empty] | mineralisation |  |  |  | sphalerite, pyrite, galena | [6 empty] | dolomite, quartz, calcite |  | LA-ICPMS, MC-ICPMS | 193 nm excimer laser-stripping system (RESOlution M50-LR, ASI); Nu Plasma 1700 MC-ICP-MS produced by Nu Instruments, UK | Guangzhou Tuoyan Analytical Technology Co., Ltd., (Guangzhou, China) | laser energy density (fluence) of 3.6 J/cm2, frequency of 3 Hz, spot size ranging from 25 to 37 µm, single-point stripping mode; TRA mode, integration duration of 0.2 s, background capture time of 30 s, sample integration period of 50 s, purge duration of 75 s; RF power at 1300 W; Neb atomization gas injection at 0.8 mL/min; plasma gas injection at 13 L/min | IAEA-S-1, IAEA-S-2, and IAEA-S-3 (Ag2S powder) | 0 |  |  |  | 900.032401 | [15 empty] | 0 | [5 empty] | 100.0004 | [5 empty] | 0 | [9 empty] | 100.0004 |  | 0 |  |  |  | 0 | [7 empty] | 0 | [13 empty] | 100.0004 | [15 empty] | 0 | [17 empty] | 600.0144 | [9 empty] | 100.0004 | [27 empty] | 4400.774536 |  |  |  |  | 2025 | Minerals 2025, 15, 341 |  | CHN | Sichuan Province
| Chipu Pb-Zn deposit |  | Basin hydrothermal | Mississippi Valley-type (MVT) | MVT zinc-lead | Pb, Zn | Ga, Ge, In | Pb, Zn, Ga, Ge, In |  |  | 75.80236 | 75.80236-1 | underground mine |  |  |  |  | ore material | polished section | grab | mineral separate | [5 empty] | mineralisation |  |  |  | sphalerite, pyrite, galena | [6 empty] | dolomite, quartz, calcite |  | LA-ICPMS, MC-ICPMS | 193 nm excimer laser-stripping system (RESOlution M50-LR, ASI); Nu Plasma 1700 MC-ICP-MS produced by Nu Instruments, UK | Guangzhou Tuoyan Analytical Technology Co., Ltd., (Guangzhou, China) | laser energy density (fluence) of 3.6 J/cm2, frequency of 3 Hz, spot size ranging from 25 to 37 µm, single-point stripping mode; TRA mode, integration duration of 0.2 s, background capture time of 30 s, sample integration period of 50 s, purge duration of 75 s; RF power at 1300 W; Neb atomization gas injection at 0.8 mL/min; plasma gas injection at 13 L/min | IAEA-S-1, IAEA-S-2, and IAEA-S-3 (Ag2S powder) | 0 |  |  |  | 500.01 | [15 empty] | 0 | [5 empty] | 0 | [5 empty] | 0 | [9 empty] | 0 |  | 0 |  |  |  | 0 | [7 empty] | 0 | [13 empty] | 0 | [15 empty] | 0 | [17 empty] | 100.0004 | [9 empty] | 100.0004 | [27 empty] | 5501.210266 |  |  |  |  | 2025 | Minerals 2025, 15, 341 |  | CHN | Sichuan Province
| Chipu Pb-Zn deposit |  | Basin hydrothermal | Mississippi Valley-type (MVT) | MVT zinc-lead | Pb, Zn | Ga, Ge, In | Pb, Zn, Ga, Ge, In |  |  | 76.04154 | 76.04154-1 | underground mine |  |  |  |  | ore material | polished section | grab | mineral separate | [5 empty] | mineralisation |  |  |  | sphalerite, pyrite, galena | [6 empty] | dolomite, quartz, calcite |  | LA-ICPMS, MC-ICPMS | 193 nm excimer laser-stripping system (RESOlution M50-LR, ASI); Nu Plasma 1700 MC-ICP-MS produced by Nu Instruments, UK | Guangzhou Tuoyan Analytical Technology Co., Ltd., (Guangzhou, China) | laser energy density (fluence) of 3.6 J/cm2, frequency of 3 Hz, spot size ranging from 25 to 37 µm, single-point stripping mode; TRA mode, integration duration of 0.2 s, background capture time of 30 s, sample integration period of 50 s, purge duration of 75 s; RF power at 1300 W; Neb atomization gas injection at 0.8 mL/min; plasma gas injection at 13 L/min | IAEA-S-1, IAEA-S-2, and IAEA-S-3 (Ag2S powder) | 0 |  |  |  | 100.0004 | [15 empty] | 0 | [5 empty] | 0 | [5 empty] | 0 | [9 empty] | 0 |  | 0 |  |  |  | 0 | [7 empty] | 0 | [13 empty] | 100.0004 | [15 empty] | 0 | [17 empty] | 200.0016 | [9 empty] | 100.0004 | [27 empty] | 4200.705719 |  |  |  |  | 2025 | Minerals 2025, 15, 341 |  | CHN | Sichuan Province
| Chipu Pb-Zn deposit |  | Basin hydrothermal | Mississippi Valley-type (MVT) | MVT zinc-lead | Pb, Zn | Ga, Ge, In | Pb, Zn, Ga, Ge, In |  |  | 76.28069 | 76.28069-1 | underground mine |  |  |  |  | ore material | polished section | grab | mineral separate | [5 empty] | mineralisation |  |  |  | sphalerite, pyrite, galena | [6 empty] | dolomite, quartz, calcite |  | LA-ICPMS, MC-ICPMS | 193 nm excimer laser-stripping system (RESOlution M50-LR, ASI); Nu Plasma 1700 MC-ICP-MS produced by Nu Instruments, UK | Guangzhou Tuoyan Analytical Technology Co., Ltd., (Guangzhou, China) | laser energy density (fluence) of 3.6 J/cm2, frequency of 3 Hz, spot size ranging from 25 to 37 µm, single-point stripping mode; TRA mode, integration duration of 0.2 s, background capture time of 30 s, sample integration period of 50 s, purge duration of 75 s; RF power at 1300 W; Neb atomization gas injection at 0.8 mL/min; plasma gas injection at 13 L/min | IAEA-S-1, IAEA-S-2, and IAEA-S-3 (Ag2S powder) | 0 |  |  |  | 200.0016 | [15 empty] | 100.0004 | [5 empty] | 0 | [5 empty] | 0 | [9 empty] | 200.0016 |  | 0 |  |  |  | 0 | [7 empty] | 0 | [13 empty] | 100.0004 | [15 empty] | 100.0004 | [17 empty] | 400.0064 | [9 empty] | 0 | [27 empty] | 2900.336439 |  |  |  |  | 2025 | Minerals 2025, 15, 341 |  | CHN | Sichuan Province
| Chipu Pb-Zn deposit |  | Basin hydrothermal | Mississippi Valley-type (MVT) | MVT zinc-lead | Pb, Zn | Ga, Ge, In | Pb, Zn, Ga, Ge, In |  |  | 76.51984 | 76.51984-1 | underground mine |  |  |  |  | ore material | polished section | grab | mineral separate | [5 empty] | mineralisation |  |  |  | sphalerite, pyrite, galena | [6 empty] | dolomite, quartz, calcite |  | LA-ICPMS, MC-ICPMS | 193 nm excimer laser-stripping system (RESOlution M50-LR, ASI); Nu Plasma 1700 MC-ICP-MS produced by Nu Instruments, UK | Guangzhou Tuoyan Analytical Technology Co., Ltd., (Guangzhou, China) | laser energy density (fluence) of 3.6 J/cm2, frequency of 3 Hz, spot size ranging from 25 to 37 µm, single-point stripping mode; TRA mode, integration duration of 0.2 s, background capture time of 30 s, sample integration period of 50 s, purge duration of 75 s; RF power at 1300 W; Neb atomization gas injection at 0.8 mL/min; plasma gas injection at 13 L/min | IAEA-S-1, IAEA-S-2, and IAEA-S-3 (Ag2S powder) | 0 |  |  |  | 800.025601 | [15 empty] | 100.0004 | [5 empty] | 0 | [5 empty] | 0 | [9 empty] | 0 |  | 0 |  |  |  | 0 | [7 empty] | 0 | [13 empty] | 200.0016 | [15 empty] | 0 | [17 empty] | 300.0036 | [9 empty] | 100.0004 | [27 empty] | 5601.254681 |  |  |  |  | 2025 | Minerals 2025, 15, 341 |  | CHN | Sichuan Province
| Chipu Pb-Zn deposit |  | Basin hydrothermal | Mississippi Valley-type (MVT) | MVT zinc-lead | Pb, Zn | Ga, Ge, In | Pb, Zn, Ga, Ge, In |  |  | 76.75902 | 76.75902-1 | underground mine |  |  |  |  | ore material | polished section | grab | mineral separate | [5 empty] | mineralisation |  |  |  | sphalerite, pyrite, galena | [6 empty] | dolomite, quartz, calcite |  | LA-ICPMS, MC-ICPMS | 193 nm excimer laser-stripping system (RESOlution M50-LR, ASI); Nu Plasma 1700 MC-ICP-MS produced by Nu Instruments, UK | Guangzhou Tuoyan Analytical Technology Co., Ltd., (Guangzhou, China) | laser energy density (fluence) of 3.6 J/cm2, frequency of 3 Hz, spot size ranging from 25 to 37 µm, single-point stripping mode; TRA mode, integration duration of 0.2 s, background capture time of 30 s, sample integration period of 50 s, purge duration of 75 s; RF power at 1300 W; Neb atomization gas injection at 0.8 mL/min; plasma gas injection at 13 L/min | IAEA-S-1, IAEA-S-2, and IAEA-S-3 (Ag2S powder) | 0 |  |  |  | 300.0036 | [15 empty] | 100.0004 | [5 empty] | 0 | [5 empty] | 0 | [9 empty] | 0 |  | 0 |  |  |  | 100.0004 | [7 empty] | 100.0004 | [13 empty] | 100.0004 | [15 empty] | 0 | [17 empty] | 200.0016 | [9 empty] | 0 | [27 empty] | 6801.850103 |  |  |  |  | 2025 | Minerals 2025, 15, 341 |  | CHN | Sichuan Province
| Chipu Pb-Zn deposit |  | Basin hydrothermal | Mississippi Valley-type (MVT) | MVT zinc-lead | Pb, Zn | Ga, Ge, In | Pb, Zn, Ga, Ge, In |  |  | 76.99814 | 76.99814-1 | underground mine |  |  |  |  | ore material | polished section | grab | mineral separate | [5 empty] | mineralisation |  |  |  | sphalerite, pyrite, galena | [6 empty] | dolomite, quartz, calcite |  | LA-ICPMS, MC-ICPMS | 193 nm excimer laser-stripping system (RESOlution M50-LR, ASI); Nu Plasma 1700 MC-ICP-MS produced by Nu Instruments, UK | Guangzhou Tuoyan Analytical Technology Co., Ltd., (Guangzhou, China) | laser energy density (fluence) of 3.6 J/cm2, frequency of 3 Hz, spot size ranging from 25 to 37 µm, single-point stripping mode; TRA mode, integration duration of 0.2 s, background capture time of 30 s, sample integration period of 50 s, purge duration of 75 s; RF power at 1300 W; Neb atomization gas injection at 0.8 mL/min; plasma gas injection at 13 L/min | IAEA-S-1, IAEA-S-2, and IAEA-S-3 (Ag2S powder) | 0 |  |  |  | 700.019601 | [15 empty] | 0 | [5 empty] | 100.0004 | [5 empty] | 0 | [9 empty] | 0 |  | 0 |  |  |  | 0 | [7 empty] | 0 | [13 empty] | 200.0016 | [15 empty] | 0 | [17 empty] | 200.0016 | [9 empty] | 400.0064 | [27 empty] | 4100.67251 |  |  |  |  | 2025 | Minerals 2025, 15, 341 |  | CHN | Sichuan Province
| Chipu Pb-Zn deposit |  | Basin hydrothermal | Mississippi Valley-type (MVT) | MVT zinc-lead | Pb, Zn | Ga, Ge, In | Pb, Zn, Ga, Ge, In |  |  | 77.23717 | 77.23717-1 | underground mine |  |  |  |  | ore material | polished section | grab | mineral separate | [5 empty] | mineralisation |  |  |  | sphalerite, pyrite, galena | [6 empty] | dolomite, quartz, calcite |  | LA-ICPMS, MC-ICPMS | 193 nm excimer laser-stripping system (RESOlution M50-LR, ASI); Nu Plasma 1700 MC-ICP-MS produced by Nu Instruments, UK | Guangzhou Tuoyan Analytical Technology Co., Ltd., (Guangzhou, China) | laser energy density (fluence) of 3.6 J/cm2, frequency of 3 Hz, spot size ranging from 25 to 37 µm, single-point stripping mode; TRA mode, integration duration of 0.2 s, background capture time of 30 s, sample integration period of 50 s, purge duration of 75 s; RF power at 1300 W; Neb atomization gas injection at 0.8 mL/min; plasma gas injection at 13 L/min | IAEA-S-1, IAEA-S-2, and IAEA-S-3 (Ag2S powder) | 0 |  |  |  | 700.019601 | [15 empty] | 100.0004 | [5 empty] | 100.0004 | [5 empty] | 0 | [9 empty] | 100.0004 |  | 0 |  |  |  | 0 | [7 empty] | 0 | [13 empty] | 300.0036 | [15 empty] | 100.0004 | [17 empty] | 200.0016 | [9 empty] | 0 | [27 empty] | 3300.435658 |  |  |  |  | 2025 | Minerals 2025, 15, 341 |  | CHN | Sichuan Province
| Chipu Pb-Zn deposit |  | Basin hydrothermal | Mississippi Valley-type (MVT) | MVT zinc-lead | Pb, Zn | Ga, Ge, In | Pb, Zn, Ga, Ge, In |  |  | 77.47635 | 77.47635-1 | underground mine |  |  |  |  | ore material | polished section | grab | mineral separate | [5 empty] | mineralisation |  |  |  | sphalerite, pyrite, galena | [6 empty] | dolomite, quartz, calcite |  | LA-ICPMS, MC-ICPMS | 193 nm excimer laser-stripping system (RESOlution M50-LR, ASI); Nu Plasma 1700 MC-ICP-MS produced by Nu Instruments, UK | Guangzhou Tuoyan Analytical Technology Co., Ltd., (Guangzhou, China) | laser energy density (fluence) of 3.6 J/cm2, frequency of 3 Hz, spot size ranging from 25 to 37 µm, single-point stripping mode; TRA mode, integration duration of 0.2 s, background capture time of 30 s, sample integration period of 50 s, purge duration of 75 s; RF power at 1300 W; Neb atomization gas injection at 0.8 mL/min; plasma gas injection at 13 L/min | IAEA-S-1, IAEA-S-2, and IAEA-S-3 (Ag2S powder) | 0 |  |  |  | 500.01 | [15 empty] | 0 | [5 empty] | 0 | [5 empty] | 0 | [9 empty] | 100.0004 |  | 0 |  |  |  | 0 | [7 empty] | 0 | [13 empty] | 300.0036 | [15 empty] | 0 | [17 empty] | 200.0016 | [9 empty] | 100.0004 | [27 empty] | 2600.270428 |  |  |  |  | 2025 | Minerals 2025, 15, 341 |  | CHN | Sichuan Province
| Chipu Pb-Zn deposit |  | Basin hydrothermal | Mississippi Valley-type (MVT) | MVT zinc-lead | Pb, Zn | Ga, Ge, In | Pb, Zn, Ga, Ge, In |  |  | 77.71547 | 77.71547-1 | underground mine |  |  |  |  | ore material | polished section | grab | mineral separate | [5 empty] | mineralisation |  |  |  | sphalerite, pyrite, galena | [6 empty] | dolomite, quartz, calcite |  | LA-ICPMS, MC-ICPMS | 193 nm excimer laser-stripping system (RESOlution M50-LR, ASI); Nu Plasma 1700 MC-ICP-MS produced by Nu Instruments, UK | Guangzhou Tuoyan Analytical Technology Co., Ltd., (Guangzhou, China) | laser energy density (fluence) of 3.6 J/cm2, frequency of 3 Hz, spot size ranging from 25 to 37 µm, single-point stripping mode; TRA mode, integration duration of 0.2 s, background capture time of 30 s, sample integration period of 50 s, purge duration of 75 s; RF power at 1300 W; Neb atomization gas injection at 0.8 mL/min; plasma gas injection at 13 L/min | IAEA-S-1, IAEA-S-2, and IAEA-S-3 (Ag2S powder) | 0 |  |  |  | 300.0036 | [15 empty] | 200.0016 | [5 empty] | 0 | [5 empty] | 0 | [9 empty] | 100.0004 |  | 0 |  |  |  | 0 | [7 empty] | 0 | [13 empty] | 0 | [15 empty] | 0 | [17 empty] | 500.01 | [9 empty] | 0 | [27 empty] | 3500.490069 |  |  |  |  | 2025 | Minerals 2025, 15, 341 |  | CHN | Sichuan Province
| Chipu Pb-Zn deposit |  | Basin hydrothermal | Mississippi Valley-type (MVT) | MVT zinc-lead | Pb, Zn | Ga, Ge, In | Pb, Zn, Ga, Ge, In |  |  | 77.95449 | 77.95449-1 | underground mine |  |  |  |  | ore material | polished section | grab | mineral separate | [5 empty] | mineralisation |  |  |  | sphalerite, pyrite, galena | [6 empty] | dolomite, quartz, calcite |  | LA-ICPMS, MC-ICPMS | 193 nm excimer laser-stripping system (RESOlution M50-LR, ASI); Nu Plasma 1700 MC-ICP-MS produced by Nu Instruments, UK | Guangzhou Tuoyan Analytical Technology Co., Ltd., (Guangzhou, China) | laser energy density (fluence) of 3.6 J/cm2, frequency of 3 Hz, spot size ranging from 25 to 37 µm, single-point stripping mode; TRA mode, integration duration of 0.2 s, background capture time of 30 s, sample integration period of 50 s, purge duration of 75 s; RF power at 1300 W; Neb atomization gas injection at 0.8 mL/min; plasma gas injection at 13 L/min | IAEA-S-1, IAEA-S-2, and IAEA-S-3 (Ag2S powder) | 0 |  |  |  | 200.0016 | [15 empty] | 0 | [5 empty] | 0 | [5 empty] | 0 | [9 empty] | 0 |  | 0 |  |  |  | 100.0004 | [7 empty] | 0 | [13 empty] | 200.0016 | [15 empty] | 0 | [17 empty] | 300.0036 | [9 empty] | 0 | [27 empty] | 4500.810146 |  |  |  |  | 2025 | Minerals 2025, 15, 341 |  | CHN | Sichuan Province
| Chipu Pb-Zn deposit |  | Basin hydrothermal | Mississippi Valley-type (MVT) | MVT zinc-lead | Pb, Zn | Ga, Ge, In | Pb, Zn, Ga, Ge, In |  |  | 78.19349 | 78.19349-1 | underground mine |  |  |  |  | ore material | polished section | grab | mineral separate | [5 empty] | mineralisation |  |  |  | sphalerite, pyrite, galena | [6 empty] | dolomite, quartz, calcite |  | LA-ICPMS, MC-ICPMS | 193 nm excimer laser-stripping system (RESOlution M50-LR, ASI); Nu Plasma 1700 MC-ICP-MS produced by Nu Instruments, UK | Guangzhou Tuoyan Analytical Technology Co., Ltd., (Guangzhou, China) | laser energy density (fluence) of 3.6 J/cm2, frequency of 3 Hz, spot size ranging from 25 to 37 µm, single-point stripping mode; TRA mode, integration duration of 0.2 s, background capture time of 30 s, sample integration period of 50 s, purge duration of 75 s; RF power at 1300 W; Neb atomization gas injection at 0.8 mL/min; plasma gas injection at 13 L/min | IAEA-S-1, IAEA-S-2, and IAEA-S-3 (Ag2S powder) | 0 |  |  |  | 500.01 | [15 empty] | 100.0004 | [5 empty] | 100.0004 | [5 empty] | 0 | [9 empty] | 0 |  | 0 |  |  |  | 0 | [7 empty] | 0 | [13 empty] | 300.0036 | [15 empty] | 0 | [17 empty] | 400.0064 | [9 empty] | 0 | [27 empty] | 3300.435658 |  |  |  |  | 2025 | Minerals 2025, 15, 341 |  | CHN | Sichuan Province
| Chipu Pb-Zn deposit |  | Basin hydrothermal | Mississippi Valley-type (MVT) | MVT zinc-lead | Pb, Zn | Ga, Ge, In | Pb, Zn, Ga, Ge, In |  |  | 78.43268 | 78.43268-1 | underground mine |  |  |  |  | ore material | polished section | grab | mineral separate | [5 empty] | mineralisation |  |  |  | sphalerite, pyrite, galena | [6 empty] | dolomite, quartz, calcite |  | LA-ICPMS, MC-ICPMS | 193 nm excimer laser-stripping system (RESOlution M50-LR, ASI); Nu Plasma 1700 MC-ICP-MS produced by Nu Instruments, UK | Guangzhou Tuoyan Analytical Technology Co., Ltd., (Guangzhou, China) | laser energy density (fluence) of 3.6 J/cm2, frequency of 3 Hz, spot size ranging from 25 to 37 µm, single-point stripping mode; TRA mode, integration duration of 0.2 s, background capture time of 30 s, sample integration period of 50 s, purge duration of 75 s; RF power at 1300 W; Neb atomization gas injection at 0.8 mL/min; plasma gas injection at 13 L/min | IAEA-S-1, IAEA-S-2, and IAEA-S-3 (Ag2S powder) | 0 |  |  |  | 100.0004 | [15 empty] | 0 | [5 empty] | 100.0004 | [5 empty] | 0 | [9 empty] | 0 |  | 0 |  |  |  | 0 | [7 empty] | 0 | [13 empty] | 400.0064 | [15 empty] | 200.0016 | [17 empty] | 100.0004 | [9 empty] | 100.0004 | [27 empty] | 4800.921777 |  |  |  |  | 2025 | Minerals 2025, 15, 341 |  | CHN | Sichuan Province
| Chipu Pb-Zn deposit |  | Basin hydrothermal | Mississippi Valley-type (MVT) | MVT zinc-lead | Pb, Zn | Ga, Ge, In | Pb, Zn, Ga, Ge, In |  |  | 78.6718 | 78.6718-1 | underground mine |  |  |  |  | ore material | polished section | grab | mineral separate | [5 empty] | mineralisation |  |  |  | sphalerite, pyrite, galena | [6 empty] | dolomite, quartz, calcite |  | LA-ICPMS, MC-ICPMS | 193 nm excimer laser-stripping system (RESOlution M50-LR, ASI); Nu Plasma 1700 MC-ICP-MS produced by Nu Instruments, UK | Guangzhou Tuoyan Analytical Technology Co., Ltd., (Guangzhou, China) | laser energy density (fluence) of 3.6 J/cm2, frequency of 3 Hz, spot size ranging from 25 to 37 µm, single-point stripping mode; TRA mode, integration duration of 0.2 s, background capture time of 30 s, sample integration period of 50 s, purge duration of 75 s; RF power at 1300 W; Neb atomization gas injection at 0.8 mL/min; plasma gas injection at 13 L/min | IAEA-S-1, IAEA-S-2, and IAEA-S-3 (Ag2S powder) | 0 |  |  |  | 500.01 | [15 empty] | 200.0016 | [5 empty] | 0 | [5 empty] | 0 | [9 empty] | 0 |  | 0 |  |  |  | 0 | [7 empty] | 0 | [13 empty] | 100.0004 | [15 empty] | 0 | [17 empty] | 200.0016 | [9 empty] | 0 | [27 empty] | 4100.67251 |  |  |  |  | 2025 | Minerals 2025, 15, 341 |  | CHN | Sichuan Province
| Chipu Pb-Zn deposit |  | Basin hydrothermal | Mississippi Valley-type (MVT) | MVT zinc-lead | Pb, Zn | Ga, Ge, In | Pb, Zn, Ga, Ge, In |  |  | 78.91082 | 78.91082-1 | underground mine |  |  |  |  | ore material | polished section | grab | mineral separate | [5 empty] | mineralisation |  |  |  | sphalerite, pyrite, galena | [6 empty] | dolomite, quartz, calcite |  | LA-ICPMS, MC-ICPMS | 193 nm excimer laser-stripping system (RESOlution M50-LR, ASI); Nu Plasma 1700 MC-ICP-MS produced by Nu Instruments, UK | Guangzhou Tuoyan Analytical Technology Co., Ltd., (Guangzhou, China) | laser energy density (fluence) of 3.6 J/cm2, frequency of 3 Hz, spot size ranging from 25 to 37 µm, single-point stripping mode; TRA mode, integration duration of 0.2 s, background capture time of 30 s, sample integration period of 50 s, purge duration of 75 s; RF power at 1300 W; Neb atomization gas injection at 0.8 mL/min; plasma gas injection at 13 L/min | IAEA-S-1, IAEA-S-2, and IAEA-S-3 (Ag2S powder) | 0 |  |  |  | 900.032401 | [15 empty] | 100.0004 | [5 empty] | 0 | [5 empty] | 0 | [9 empty] | 0 |  | 0 |  |  |  | 0 | [7 empty] | 0 | [13 empty] | 100.0004 | [15 empty] | 0 | [17 empty] | 100.0004 | [9 empty] | 0 | [27 empty] | 3100.384448 |  |  |  |  | 2025 | Minerals 2025, 15, 341 |  | CHN | Sichuan Province
| Chipu Pb-Zn deposit |  | Basin hydrothermal | Mississippi Valley-type (MVT) | MVT zinc-lead | Pb, Zn | Ga, Ge, In | Pb, Zn, Ga, Ge, In |  |  | 79.15001 | 79.15001-1 | underground mine |  |  |  |  | ore material | polished section | grab | mineral separate | [5 empty] | mineralisation |  |  |  | sphalerite, pyrite, galena | [6 empty] | dolomite, quartz, calcite |  | LA-ICPMS, MC-ICPMS | 193 nm excimer laser-stripping system (RESOlution M50-LR, ASI); Nu Plasma 1700 MC-ICP-MS produced by Nu Instruments, UK | Guangzhou Tuoyan Analytical Technology Co., Ltd., (Guangzhou, China) | laser energy density (fluence) of 3.6 J/cm2, frequency of 3 Hz, spot size ranging from 25 to 37 µm, single-point stripping mode; TRA mode, integration duration of 0.2 s, background capture time of 30 s, sample integration period of 50 s, purge duration of 75 s; RF power at 1300 W; Neb atomization gas injection at 0.8 mL/min; plasma gas injection at 13 L/min | IAEA-S-1, IAEA-S-2, and IAEA-S-3 (Ag2S powder) | 0 |  |  |  | 500.01 | [15 empty] | 0 | [5 empty] | 100.0004 | [5 empty] | 0 | [9 empty] | 0 |  | 0 |  |  |  | 0 | [7 empty] | 0 | [13 empty] | 100.0004 | [15 empty] | 0 | [17 empty] | 200.0016 | [9 empty] | 100.0004 | [27 empty] | 3000.360043 |  |  |  |  | 2025 | Minerals 2025, 15, 341 |  | CHN | Sichuan Province
| Chipu Pb-Zn deposit |  | Basin hydrothermal | Mississippi Valley-type (MVT) | MVT zinc-lead | Pb, Zn | Ga, Ge, In | Pb, Zn, Ga, Ge, In |  |  | 79.38913 | 79.38913-1 | underground mine |  |  |  |  | ore material | polished section | grab | mineral separate | [5 empty] | mineralisation |  |  |  | sphalerite, pyrite, galena | [6 empty] | dolomite, quartz, calcite |  | LA-ICPMS, MC-ICPMS | 193 nm excimer laser-stripping system (RESOlution M50-LR, ASI); Nu Plasma 1700 MC-ICP-MS produced by Nu Instruments, UK | Guangzhou Tuoyan Analytical Technology Co., Ltd., (Guangzhou, China) | laser energy density (fluence) of 3.6 J/cm2, frequency of 3 Hz, spot size ranging from 25 to 37 µm, single-point stripping mode; TRA mode, integration duration of 0.2 s, background capture time of 30 s, sample integration period of 50 s, purge duration of 75 s; RF power at 1300 W; Neb atomization gas injection at 0.8 mL/min; plasma gas injection at 13 L/min | IAEA-S-1, IAEA-S-2, and IAEA-S-3 (Ag2S powder) | 0 |  |  |  | 200.0016 | [15 empty] | 0 | [5 empty] | 0 | [5 empty] | 0 | [9 empty] | 100.0004 |  | 0 |  |  |  | 0 | [7 empty] | 0 | [13 empty] | 100.0004 | [15 empty] | 0 | [17 empty] | 200.0016 | [9 empty] | 0 | [27 empty] | 3100.384448 |  |  |  |  | 2025 | Minerals 2025, 15, 341 |  | CHN | Sichuan Province
| Chipu Pb-Zn deposit |  | Basin hydrothermal | Mississippi Valley-type (MVT) | MVT zinc-lead | Pb, Zn | Ga, Ge, In | Pb, Zn, Ga, Ge, In |  |  | 79.62816 | 79.62816-1 | underground mine |  |  |  |  | ore material | polished section | grab | mineral separate | [5 empty] | mineralisation |  |  |  | sphalerite, pyrite, galena | [6 empty] | dolomite, quartz, calcite |  | LA-ICPMS, MC-ICPMS | 193 nm excimer laser-stripping system (RESOlution M50-LR, ASI); Nu Plasma 1700 MC-ICP-MS produced by Nu Instruments, UK | Guangzhou Tuoyan Analytical Technology Co., Ltd., (Guangzhou, China) | laser energy density (fluence) of 3.6 J/cm2, frequency of 3 Hz, spot size ranging from 25 to 37 µm, single-point stripping mode; TRA mode, integration duration of 0.2 s, background capture time of 30 s, sample integration period of 50 s, purge duration of 75 s; RF power at 1300 W; Neb atomization gas injection at 0.8 mL/min; plasma gas injection at 13 L/min | IAEA-S-1, IAEA-S-2, and IAEA-S-3 (Ag2S powder) | 0 |  |  |  | 700.019601 | [15 empty] | 0 | [5 empty] | 100.0004 | [5 empty] | 0 | [9 empty] | 100.0004 |  | 0 |  |  |  | 0 | [7 empty] | 0 | [13 empty] | 100.0004 | [15 empty] | 0 | [17 empty] | 800.025601 | [9 empty] | 100.0004 | [27 empty] | 3000.360043 |  |  |  |  | 2025 | Minerals 2025, 15, 341 |  | CHN | Sichuan Province
| Chipu Pb-Zn deposit |  | Basin hydrothermal | Mississippi Valley-type (MVT) | MVT zinc-lead | Pb, Zn | Ga, Ge, In | Pb, Zn, Ga, Ge, In |  |  | 79.86716 | 79.86716-1 | underground mine |  |  |  |  | ore material | polished section | grab | mineral separate | [5 empty] | mineralisation |  |  |  | sphalerite, pyrite, galena | [6 empty] | dolomite, quartz, calcite |  | LA-ICPMS, MC-ICPMS | 193 nm excimer laser-stripping system (RESOlution M50-LR, ASI); Nu Plasma 1700 MC-ICP-MS produced by Nu Instruments, UK | Guangzhou Tuoyan Analytical Technology Co., Ltd., (Guangzhou, China) | laser energy density (fluence) of 3.6 J/cm2, frequency of 3 Hz, spot size ranging from 25 to 37 µm, single-point stripping mode; TRA mode, integration duration of 0.2 s, background capture time of 30 s, sample integration period of 50 s, purge duration of 75 s; RF power at 1300 W; Neb atomization gas injection at 0.8 mL/min; plasma gas injection at 13 L/min | IAEA-S-1, IAEA-S-2, and IAEA-S-3 (Ag2S powder) | 0 |  |  |  | 900.032401 | [15 empty] | 0 | [5 empty] | 0 | [5 empty] | 0 | [9 empty] | 200.0016 |  | 0 |  |  |  | 0 | [7 empty] | 0 | [13 empty] | 400.0064 | [15 empty] | 0 | [17 empty] | 300.0036 | [9 empty] | 200.0016 | [27 empty] | 2800.313635 |  |  |  |  | 2025 | Minerals 2025, 15, 341 |  | CHN | Sichuan Province
| Chipu Pb-Zn deposit |  | Basin hydrothermal | Mississippi Valley-type (MVT) | MVT zinc-lead | Pb, Zn | Ga, Ge, In | Pb, Zn, Ga, Ge, In |  |  | 80.10634 | 80.10634-1 | underground mine |  |  |  |  | ore material | polished section | grab | mineral separate | [5 empty] | mineralisation |  |  |  | sphalerite, pyrite, galena | [6 empty] | dolomite, quartz, calcite |  | LA-ICPMS, MC-ICPMS | 193 nm excimer laser-stripping system (RESOlution M50-LR, ASI); Nu Plasma 1700 MC-ICP-MS produced by Nu Instruments, UK | Guangzhou Tuoyan Analytical Technology Co., Ltd., (Guangzhou, China) | laser energy density (fluence) of 3.6 J/cm2, frequency of 3 Hz, spot size ranging from 25 to 37 µm, single-point stripping mode; TRA mode, integration duration of 0.2 s, background capture time of 30 s, sample integration period of 50 s, purge duration of 75 s; RF power at 1300 W; Neb atomization gas injection at 0.8 mL/min; plasma gas injection at 13 L/min | IAEA-S-1, IAEA-S-2, and IAEA-S-3 (Ag2S powder) | 0 |  |  |  | 400.0064 | [15 empty] | 0 | [5 empty] | 100.0004 | [5 empty] | 100.0004 | [9 empty] | 0 |  | 0 |  |  |  | 0 | [7 empty] | 0 | [13 empty] | 100.0004 | [15 empty] | 0 | [17 empty] | 500.01 | [9 empty] | 0 | [27 empty] | 3200.409652 |  |  |  |  | 2025 | Minerals 2025, 15, 341 |  | CHN | Sichuan Province
| Chipu Pb-Zn deposit |  | Basin hydrothermal | Mississippi Valley-type (MVT) | MVT zinc-lead | Pb, Zn | Ga, Ge, In | Pb, Zn, Ga, Ge, In |  |  | 80.34548 | 80.34548-1 | underground mine |  |  |  |  | ore material | polished section | grab | mineral separate | [5 empty] | mineralisation |  |  |  | sphalerite, pyrite, galena | [6 empty] | dolomite, quartz, calcite |  | LA-ICPMS, MC-ICPMS | 193 nm excimer laser-stripping system (RESOlution M50-LR, ASI); Nu Plasma 1700 MC-ICP-MS produced by Nu Instruments, UK | Guangzhou Tuoyan Analytical Technology Co., Ltd., (Guangzhou, China) | laser energy density (fluence) of 3.6 J/cm2, frequency of 3 Hz, spot size ranging from 25 to 37 µm, single-point stripping mode; TRA mode, integration duration of 0.2 s, background capture time of 30 s, sample integration period of 50 s, purge duration of 75 s; RF power at 1300 W; Neb atomization gas injection at 0.8 mL/min; plasma gas injection at 13 L/min | IAEA-S-1, IAEA-S-2, and IAEA-S-3 (Ag2S powder) | 0 |  |  |  | 400.0064 | [15 empty] | 100.0004 | [5 empty] | 0 | [5 empty] | 0 | [9 empty] | 0 |  | 0 |  |  |  | 0 | [7 empty] | 0 | [13 empty] | 300.0036 | [15 empty] | 0 | [17 empty] | 500.01 | [9 empty] | 0 | [27 empty] | 2000.160013 |  |  |  |  | 2025 | Minerals 2025, 15, 341 |  | CHN | Sichuan Province
| Chipu Pb-Zn deposit |  | Basin hydrothermal | Mississippi Valley-type (MVT) | MVT zinc-lead | Pb, Zn | Ga, Ge, In | Pb, Zn, Ga, Ge, In |  |  | 80.58445 | 80.58445-1 | underground mine |  |  |  |  | ore material | polished section | grab | mineral separate | [5 empty] | mineralisation |  |  |  | sphalerite, pyrite, galena | [6 empty] | dolomite, quartz, calcite |  | LA-ICPMS, MC-ICPMS | 193 nm excimer laser-stripping system (RESOlution M50-LR, ASI); Nu Plasma 1700 MC-ICP-MS produced by Nu Instruments, UK | Guangzhou Tuoyan Analytical Technology Co., Ltd., (Guangzhou, China) | laser energy density (fluence) of 3.6 J/cm2, frequency of 3 Hz, spot size ranging from 25 to 37 µm, single-point stripping mode; TRA mode, integration duration of 0.2 s, background capture time of 30 s, sample integration period of 50 s, purge duration of 75 s; RF power at 1300 W; Neb atomization gas injection at 0.8 mL/min; plasma gas injection at 13 L/min | IAEA-S-1, IAEA-S-2, and IAEA-S-3 (Ag2S powder) | 0 |  |  |  | 100.0004 | [15 empty] | 0 | [5 empty] | 200.0016 | [5 empty] | 0 | [9 empty] | 0 |  | 0 |  |  |  | 0 | [7 empty] | 0 | [13 empty] | 200.0016 | [15 empty] | 0 | [17 empty] | 200.0016 | [9 empty] | 0 | [27 empty] | 2400.230422 |  |  |  |  | 2025 | Minerals 2025, 15, 341 |  | CHN | Sichuan Province
| Chipu Pb-Zn deposit |  | Basin hydrothermal | Mississippi Valley-type (MVT) | MVT zinc-lead | Pb, Zn | Ga, Ge, In | Pb, Zn, Ga, Ge, In |  |  | 80.82348 | 80.82348-1 | underground mine |  |  |  |  | ore material | polished section | grab | mineral separate | [5 empty] | mineralisation |  |  |  | sphalerite, pyrite, galena | [6 empty] | dolomite, quartz, calcite |  | LA-ICPMS, MC-ICPMS | 193 nm excimer laser-stripping system (RESOlution M50-LR, ASI); Nu Plasma 1700 MC-ICP-MS produced by Nu Instruments, UK | Guangzhou Tuoyan Analytical Technology Co., Ltd., (Guangzhou, China) | laser energy density (fluence) of 3.6 J/cm2, frequency of 3 Hz, spot size ranging from 25 to 37 µm, single-point stripping mode; TRA mode, integration duration of 0.2 s, background capture time of 30 s, sample integration period of 50 s, purge duration of 75 s; RF power at 1300 W; Neb atomization gas injection at 0.8 mL/min; plasma gas injection at 13 L/min | IAEA-S-1, IAEA-S-2, and IAEA-S-3 (Ag2S powder) | 0 |  |  |  | 500.01 | [15 empty] | 0 | [5 empty] | 100.0004 | [5 empty] | 0 | [9 empty] | 0 |  | 100.0004 |  |  |  | 100.0004 | [7 empty] | 0 | [13 empty] | 0 | [15 empty] | 0 | [17 empty] | 300.0036 | [9 empty] | 0 | [27 empty] | 4200.705719 |  |  |  |  | 2025 | Minerals 2025, 15, 341 |  | CHN | Sichuan Province
| Chipu Pb-Zn deposit |  | Basin hydrothermal | Mississippi Valley-type (MVT) | MVT zinc-lead | Pb, Zn | Ga, Ge, In | Pb, Zn, Ga, Ge, In |  |  | 81.06248 | 81.06248-1 | underground mine |  |  |  |  | ore material | polished section | grab | mineral separate | [5 empty] | mineralisation |  |  |  | sphalerite, pyrite, galena | [6 empty] | dolomite, quartz, calcite |  | LA-ICPMS, MC-ICPMS | 193 nm excimer laser-stripping system (RESOlution M50-LR, ASI); Nu Plasma 1700 MC-ICP-MS produced by Nu Instruments, UK | Guangzhou Tuoyan Analytical Technology Co., Ltd., (Guangzhou, China) | laser energy density (fluence) of 3.6 J/cm2, frequency of 3 Hz, spot size ranging from 25 to 37 µm, single-point stripping mode; TRA mode, integration duration of 0.2 s, background capture time of 30 s, sample integration period of 50 s, purge duration of 75 s; RF power at 1300 W; Neb atomization gas injection at 0.8 mL/min; plasma gas injection at 13 L/min | IAEA-S-1, IAEA-S-2, and IAEA-S-3 (Ag2S powder) | 0 |  |  |  | 400.0064 | [15 empty] | 0 | [5 empty] | 0 | [5 empty] | 100.0004 | [9 empty] | 100.0004 |  | 0 |  |  |  | 0 | [7 empty] | 0 | [13 empty] | 0 | [15 empty] | 0 | [17 empty] | 300.0036 | [9 empty] | 300.0036 | [27 empty] | 3200.409652 |  |  |  |  | 2025 | Minerals 2025, 15, 341 |  | CHN | Sichuan Province
| Chipu Pb-Zn deposit |  | Basin hydrothermal | Mississippi Valley-type (MVT) | MVT zinc-lead | Pb, Zn | Ga, Ge, In | Pb, Zn, Ga, Ge, In |  |  | 81.30149 | 81.30149-1 | underground mine |  |  |  |  | ore material | polished section | grab | mineral separate | [5 empty] | mineralisation |  |  |  | sphalerite, pyrite, galena | [6 empty] | dolomite, quartz, calcite |  | LA-ICPMS, MC-ICPMS | 193 nm excimer laser-stripping system (RESOlution M50-LR, ASI); Nu Plasma 1700 MC-ICP-MS produced by Nu Instruments, UK | Guangzhou Tuoyan Analytical Technology Co., Ltd., (Guangzhou, China) | laser energy density (fluence) of 3.6 J/cm2, frequency of 3 Hz, spot size ranging from 25 to 37 µm, single-point stripping mode; TRA mode, integration duration of 0.2 s, background capture time of 30 s, sample integration period of 50 s, purge duration of 75 s; RF power at 1300 W; Neb atomization gas injection at 0.8 mL/min; plasma gas injection at 13 L/min | IAEA-S-1, IAEA-S-2, and IAEA-S-3 (Ag2S powder) | 0 |  |  |  | 400.0064 | [15 empty] | 0 | [5 empty] | 0 | [5 empty] | 100.0004 | [9 empty] | 0 |  | 0 |  |  |  | 0 | [7 empty] | 0 | [13 empty] | 100.0004 | [15 empty] | 0 | [17 empty] | 200.0016 | [9 empty] | 0 | [27 empty] | 3700.547681 |  |  |  |  | 2025 | Minerals 2025, 15, 341 |  | CHN | Sichuan Province
| Chipu Pb-Zn deposit |  | Basin hydrothermal | Mississippi Valley-type (MVT) | MVT zinc-lead | Pb, Zn | Ga, Ge, In | Pb, Zn, Ga, Ge, In |  |  | 81.54065 | 81.54065-1 | underground mine |  |  |  |  | ore material | polished section | grab | mineral separate | [5 empty] | mineralisation |  |  |  | sphalerite, pyrite, galena | [6 empty] | dolomite, quartz, calcite |  | LA-ICPMS, MC-ICPMS | 193 nm excimer laser-stripping system (RESOlution M50-LR, ASI); Nu Plasma 1700 MC-ICP-MS produced by Nu Instruments, UK | Guangzhou Tuoyan Analytical Technology Co., Ltd., (Guangzhou, China) | laser energy density (fluence) of 3.6 J/cm2, frequency of 3 Hz, spot size ranging from 25 to 37 µm, single-point stripping mode; TRA mode, integration duration of 0.2 s, background capture time of 30 s, sample integration period of 50 s, purge duration of 75 s; RF power at 1300 W; Neb atomization gas injection at 0.8 mL/min; plasma gas injection at 13 L/min | IAEA-S-1, IAEA-S-2, and IAEA-S-3 (Ag2S powder) | 0 |  |  |  | 200.0016 | [15 empty] | 0 | [5 empty] | 100.0004 | [5 empty] | 0 | [9 empty] | 0 |  | 0 |  |  |  | 100.0004 | [7 empty] | 0 | [13 empty] | 100.0004 | [15 empty] | 0 | [17 empty] | 100.0004 | [9 empty] | 0 | [27 empty] | 2300.211619 |  |  |  |  | 2025 | Minerals 2025, 15, 341 |  | CHN | Sichuan Province
| Chipu Pb-Zn deposit |  | Basin hydrothermal | Mississippi Valley-type (MVT) | MVT zinc-lead | Pb, Zn | Ga, Ge, In | Pb, Zn, Ga, Ge, In |  |  | 81.77978 | 81.77978-1 | underground mine |  |  |  |  | ore material | polished section | grab | mineral separate | [5 empty] | mineralisation |  |  |  | sphalerite, pyrite, galena | [6 empty] | dolomite, quartz, calcite |  | LA-ICPMS, MC-ICPMS | 193 nm excimer laser-stripping system (RESOlution M50-LR, ASI); Nu Plasma 1700 MC-ICP-MS produced by Nu Instruments, UK | Guangzhou Tuoyan Analytical Technology Co., Ltd., (Guangzhou, China) | laser energy density (fluence) of 3.6 J/cm2, frequency of 3 Hz, spot size ranging from 25 to 37 µm, single-point stripping mode; TRA mode, integration duration of 0.2 s, background capture time of 30 s, sample integration period of 50 s, purge duration of 75 s; RF power at 1300 W; Neb atomization gas injection at 0.8 mL/min; plasma gas injection at 13 L/min | IAEA-S-1, IAEA-S-2, and IAEA-S-3 (Ag2S powder) | 0 |  |  |  | 0 | [15 empty] | 0 | [5 empty] | 100.0004 | [5 empty] | 0 | [9 empty] | 100.0004 |  | 100.0004 |  |  |  | 0 | [7 empty] | 0 | [13 empty] | 0 | [15 empty] | 0 | [17 empty] | 300.0036 | [9 empty] | 100.0004 | [27 empty] | 3300.435658 |  |  |  |  | 2025 | Minerals 2025, 15, 341 |  | CHN | Sichuan Province
| Chipu Pb-Zn deposit |  | Basin hydrothermal | Mississippi Valley-type (MVT) | MVT zinc-lead | Pb, Zn | Ga, Ge, In | Pb, Zn, Ga, Ge, In |  |  | 82.0188 | 82.0188-1 | underground mine |  |  |  |  | ore material | polished section | grab | mineral separate | [5 empty] | mineralisation |  |  |  | sphalerite, pyrite, galena | [6 empty] | dolomite, quartz, calcite |  | LA-ICPMS, MC-ICPMS | 193 nm excimer laser-stripping system (RESOlution M50-LR, ASI); Nu Plasma 1700 MC-ICP-MS produced by Nu Instruments, UK | Guangzhou Tuoyan Analytical Technology Co., Ltd., (Guangzhou, China) | laser energy density (fluence) of 3.6 J/cm2, frequency of 3 Hz, spot size ranging from 25 to 37 µm, single-point stripping mode; TRA mode, integration duration of 0.2 s, background capture time of 30 s, sample integration period of 50 s, purge duration of 75 s; RF power at 1300 W; Neb atomization gas injection at 0.8 mL/min; plasma gas injection at 13 L/min | IAEA-S-1, IAEA-S-2, and IAEA-S-3 (Ag2S powder) | 0 |  |  |  | 400.0064 | [15 empty] | 100.0004 | [5 empty] | 0 | [5 empty] | 0 | [9 empty] | 0 |  | 0 |  |  |  | 0 | [7 empty] | 0 | [13 empty] | 200.0016 | [15 empty] | 0 | [17 empty] | 200.0016 | [9 empty] | 100.0004 | [27 empty] | 3900.608495 |  |  |  |  | 2025 | Minerals 2025, 15, 341 |  | CHN | Sichuan Province
| Chipu Pb-Zn deposit |  | Basin hydrothermal | Mississippi Valley-type (MVT) | MVT zinc-lead | Pb, Zn | Ga, Ge, In | Pb, Zn, Ga, Ge, In |  |  | 82.25799 | 82.25799-1 | underground mine |  |  |  |  | ore material | polished section | grab | mineral separate | [5 empty] | mineralisation |  |  |  | sphalerite, pyrite, galena | [6 empty] | dolomite, quartz, calcite |  | LA-ICPMS, MC-ICPMS | 193 nm excimer laser-stripping system (RESOlution M50-LR, ASI); Nu Plasma 1700 MC-ICP-MS produced by Nu Instruments, UK | Guangzhou Tuoyan Analytical Technology Co., Ltd., (Guangzhou, China) | laser energy density (fluence) of 3.6 J/cm2, frequency of 3 Hz, spot size ranging from 25 to 37 µm, single-point stripping mode; TRA mode, integration duration of 0.2 s, background capture time of 30 s, sample integration period of 50 s, purge duration of 75 s; RF power at 1300 W; Neb atomization gas injection at 0.8 mL/min; plasma gas injection at 13 L/min | IAEA-S-1, IAEA-S-2, and IAEA-S-3 (Ag2S powder) | 0 |  |  |  | 400.0064 | [15 empty] | 0 | [5 empty] | 0 | [5 empty] | 0 | [9 empty] | 100.0004 |  | 0 |  |  |  | 0 | [7 empty] | 0 | [13 empty] | 0 | [15 empty] | 0 | [17 empty] | 700.019601 | [9 empty] | 0 | [27 empty] | 2800.313635 |  |  |  |  | 2025 | Minerals 2025, 15, 341 |  | CHN | Sichuan Province
| Chipu Pb-Zn deposit |  | Basin hydrothermal | Mississippi Valley-type (MVT) | MVT zinc-lead | Pb, Zn | Ga, Ge, In | Pb, Zn, Ga, Ge, In |  |  | 82.49713 | 82.49713-1 | underground mine |  |  |  |  | ore material | polished section | grab | mineral separate | [5 empty] | mineralisation |  |  |  | sphalerite, pyrite, galena | [6 empty] | dolomite, quartz, calcite |  | LA-ICPMS, MC-ICPMS | 193 nm excimer laser-stripping system (RESOlution M50-LR, ASI); Nu Plasma 1700 MC-ICP-MS produced by Nu Instruments, UK | Guangzhou Tuoyan Analytical Technology Co., Ltd., (Guangzhou, China) | laser energy density (fluence) of 3.6 J/cm2, frequency of 3 Hz, spot size ranging from 25 to 37 µm, single-point stripping mode; TRA mode, integration duration of 0.2 s, background capture time of 30 s, sample integration period of 50 s, purge duration of 75 s; RF power at 1300 W; Neb atomization gas injection at 0.8 mL/min; plasma gas injection at 13 L/min | IAEA-S-1, IAEA-S-2, and IAEA-S-3 (Ag2S powder) | 0 |  |  |  | 400.0064 | [15 empty] | 200.0016 | [5 empty] | 0 | [5 empty] | 100.0004 | [9 empty] | 200.0016 |  | 0 |  |  |  | 0 | [7 empty] | 0 | [13 empty] | 100.0004 | [15 empty] | 0 | [17 empty] | 400.0064 | [9 empty] | 0 | [27 empty] | 3100.384448 |  |  |  |  | 2025 | Minerals 2025, 15, 341 |  | CHN | Sichuan Province
| Chipu Pb-Zn deposit |  | Basin hydrothermal | Mississippi Valley-type (MVT) | MVT zinc-lead | Pb, Zn | Ga, Ge, In | Pb, Zn, Ga, Ge, In |  |  | 82.7363 | 82.7363-1 | underground mine |  |  |  |  | ore material | polished section | grab | mineral separate | [5 empty] | mineralisation |  |  |  | sphalerite, pyrite, galena | [6 empty] | dolomite, quartz, calcite |  | LA-ICPMS, MC-ICPMS | 193 nm excimer laser-stripping system (RESOlution M50-LR, ASI); Nu Plasma 1700 MC-ICP-MS produced by Nu Instruments, UK | Guangzhou Tuoyan Analytical Technology Co., Ltd., (Guangzhou, China) | laser energy density (fluence) of 3.6 J/cm2, frequency of 3 Hz, spot size ranging from 25 to 37 µm, single-point stripping mode; TRA mode, integration duration of 0.2 s, background capture time of 30 s, sample integration period of 50 s, purge duration of 75 s; RF power at 1300 W; Neb atomization gas injection at 0.8 mL/min; plasma gas injection at 13 L/min | IAEA-S-1, IAEA-S-2, and IAEA-S-3 (Ag2S powder) | 0 |  |  |  | 500.01 | [15 empty] | 100.0004 | [5 empty] | 0 | [5 empty] | 0 | [9 empty] | 0 |  | 0 |  |  |  | 0 | [7 empty] | 0 | [13 empty] | 200.0016 | [15 empty] | 0 | [17 empty] | 100.0004 | [9 empty] | 100.0004 | [27 empty] | 3200.409652 |  |  |  |  | 2025 | Minerals 2025, 15, 341 |  | CHN | Sichuan Province
| Chipu Pb-Zn deposit |  | Basin hydrothermal | Mississippi Valley-type (MVT) | MVT zinc-lead | Pb, Zn | Ga, Ge, In | Pb, Zn, Ga, Ge, In |  |  | 82.97545 | 82.97545-1 | underground mine |  |  |  |  | ore material | polished section | grab | mineral separate | [5 empty] | mineralisation |  |  |  | sphalerite, pyrite, galena | [6 empty] | dolomite, quartz, calcite |  | LA-ICPMS, MC-ICPMS | 193 nm excimer laser-stripping system (RESOlution M50-LR, ASI); Nu Plasma 1700 MC-ICP-MS produced by Nu Instruments, UK | Guangzhou Tuoyan Analytical Technology Co., Ltd., (Guangzhou, China) | laser energy density (fluence) of 3.6 J/cm2, frequency of 3 Hz, spot size ranging from 25 to 37 µm, single-point stripping mode; TRA mode, integration duration of 0.2 s, background capture time of 30 s, sample integration period of 50 s, purge duration of 75 s; RF power at 1300 W; Neb atomization gas injection at 0.8 mL/min; plasma gas injection at 13 L/min | IAEA-S-1, IAEA-S-2, and IAEA-S-3 (Ag2S powder) | 0 |  |  |  | 100.0004 | [15 empty] | 100.0004 | [5 empty] | 0 | [5 empty] | 100.0004 | [9 empty] | 0 |  | 0 |  |  |  | 0 | [7 empty] | 0 | [13 empty] | 400.0064 | [15 empty] | 0 | [17 empty] | 100.0004 | [9 empty] | 200.0016 | [27 empty] | 2600.270428 |  |  |  |  | 2025 | Minerals 2025, 15, 341 |  | CHN | Sichuan Province
| Chipu Pb-Zn deposit |  | Basin hydrothermal | Mississippi Valley-type (MVT) | MVT zinc-lead | Pb, Zn | Ga, Ge, In | Pb, Zn, Ga, Ge, In |  |  | 83.21444 | 83.21444-1 | underground mine |  |  |  |  | ore material | polished section | grab | mineral separate | [5 empty] | mineralisation |  |  |  | sphalerite, pyrite, galena | [6 empty] | dolomite, quartz, calcite |  | LA-ICPMS, MC-ICPMS | 193 nm excimer laser-stripping system (RESOlution M50-LR, ASI); Nu Plasma 1700 MC-ICP-MS produced by Nu Instruments, UK | Guangzhou Tuoyan Analytical Technology Co., Ltd., (Guangzhou, China) | laser energy density (fluence) of 3.6 J/cm2, frequency of 3 Hz, spot size ranging from 25 to 37 µm, single-point stripping mode; TRA mode, integration duration of 0.2 s, background capture time of 30 s, sample integration period of 50 s, purge duration of 75 s; RF power at 1300 W; Neb atomization gas injection at 0.8 mL/min; plasma gas injection at 13 L/min | IAEA-S-1, IAEA-S-2, and IAEA-S-3 (Ag2S powder) | 0 |  |  |  | 100.0004 | [15 empty] | 100.0004 | [5 empty] | 100.0004 | [5 empty] | 0 | [9 empty] | 200.0016 |  | 0 |  |  |  | 0 | [7 empty] | 0 | [13 empty] | 100.0004 | [15 empty] | 0 | [17 empty] | 400.0064 | [9 empty] | 0 | [27 empty] | 3400.462463 |  |  |  |  | 2025 | Minerals 2025, 15, 341 |  | CHN | Sichuan Province
| Chipu Pb-Zn deposit |  | Basin hydrothermal | Mississippi Valley-type (MVT) | MVT zinc-lead | Pb, Zn | Ga, Ge, In | Pb, Zn, Ga, Ge, In |  |  | 83.45345 | 83.45345-1 | underground mine |  |  |  |  | ore material | polished section | grab | mineral separate | [5 empty] | mineralisation |  |  |  | sphalerite, pyrite, galena | [6 empty] | dolomite, quartz, calcite |  | LA-ICPMS, MC-ICPMS | 193 nm excimer laser-stripping system (RESOlution M50-LR, ASI); Nu Plasma 1700 MC-ICP-MS produced by Nu Instruments, UK | Guangzhou Tuoyan Analytical Technology Co., Ltd., (Guangzhou, China) | laser energy density (fluence) of 3.6 J/cm2, frequency of 3 Hz, spot size ranging from 25 to 37 µm, single-point stripping mode; TRA mode, integration duration of 0.2 s, background capture time of 30 s, sample integration period of 50 s, purge duration of 75 s; RF power at 1300 W; Neb atomization gas injection at 0.8 mL/min; plasma gas injection at 13 L/min | IAEA-S-1, IAEA-S-2, and IAEA-S-3 (Ag2S powder) | 0 |  |  |  | 100.0004 | [15 empty] | 0 | [5 empty] | 100.0004 | [5 empty] | 0 | [9 empty] | 0 |  | 0 |  |  |  | 0 | [7 empty] | 0 | [13 empty] | 200.0016 | [15 empty] | 0 | [17 empty] | 200.0016 | [9 empty] | 100.0004 | [27 empty] | 2800.313635 |  |  |  |  | 2025 | Minerals 2025, 15, 341 |  | CHN | Sichuan Province
| Chipu Pb-Zn deposit |  | Basin hydrothermal | Mississippi Valley-type (MVT) | MVT zinc-lead | Pb, Zn | Ga, Ge, In | Pb, Zn, Ga, Ge, In |  |  | 83.69244 | 83.69244-1 | underground mine |  |  |  |  | ore material | polished section | grab | mineral separate | [5 empty] | mineralisation |  |  |  | sphalerite, pyrite, galena | [6 empty] | dolomite, quartz, calcite |  | LA-ICPMS, MC-ICPMS | 193 nm excimer laser-stripping system (RESOlution M50-LR, ASI); Nu Plasma 1700 MC-ICP-MS produced by Nu Instruments, UK | Guangzhou Tuoyan Analytical Technology Co., Ltd., (Guangzhou, China) | laser energy density (fluence) of 3.6 J/cm2, frequency of 3 Hz, spot size ranging from 25 to 37 µm, single-point stripping mode; TRA mode, integration duration of 0.2 s, background capture time of 30 s, sample integration period of 50 s, purge duration of 75 s; RF power at 1300 W; Neb atomization gas injection at 0.8 mL/min; plasma gas injection at 13 L/min | IAEA-S-1, IAEA-S-2, and IAEA-S-3 (Ag2S powder) | 0 |  |  |  | 300.0036 | [15 empty] | 100.0004 | [5 empty] | 0 | [5 empty] | 0 | [9 empty] | 0 |  | 0 |  |  |  | 0 | [7 empty] | 0 | [13 empty] | 200.0016 | [15 empty] | 0 | [17 empty] | 100.0004 | [9 empty] | 0 | [27 empty] | 2400.230422 |  |  |  |  | 2025 | Minerals 2025, 15, 341 |  | CHN | Sichuan Province
| Chipu Pb-Zn deposit |  | Basin hydrothermal | Mississippi Valley-type (MVT) | MVT zinc-lead | Pb, Zn | Ga, Ge, In | Pb, Zn, Ga, Ge, In |  |  | 83.93144 | 83.93144-1 | underground mine |  |  |  |  | ore material | polished section | grab | mineral separate | [5 empty] | mineralisation |  |  |  | sphalerite, pyrite, galena | [6 empty] | dolomite, quartz, calcite |  | LA-ICPMS, MC-ICPMS | 193 nm excimer laser-stripping system (RESOlution M50-LR, ASI); Nu Plasma 1700 MC-ICP-MS produced by Nu Instruments, UK | Guangzhou Tuoyan Analytical Technology Co., Ltd., (Guangzhou, China) | laser energy density (fluence) of 3.6 J/cm2, frequency of 3 Hz, spot size ranging from 25 to 37 µm, single-point stripping mode; TRA mode, integration duration of 0.2 s, background capture time of 30 s, sample integration period of 50 s, purge duration of 75 s; RF power at 1300 W; Neb atomization gas injection at 0.8 mL/min; plasma gas injection at 13 L/min | IAEA-S-1, IAEA-S-2, and IAEA-S-3 (Ag2S powder) | 0 |  |  |  | 500.01 | [15 empty] | 200.0016 | [5 empty] | 0 | [5 empty] | 0 | [9 empty] | 0 |  | 0 |  |  |  | 0 | [7 empty] | 0 | [13 empty] | 100.0004 | [15 empty] | 0 | [17 empty] | 400.0064 | [9 empty] | 100.0004 | [27 empty] | 2800.313635 |  |  |  |  | 2025 | Minerals 2025, 15, 341 |  | CHN | Sichuan Province
| Chipu Pb-Zn deposit |  | Basin hydrothermal | Mississippi Valley-type (MVT) | MVT zinc-lead | Pb, Zn | Ga, Ge, In | Pb, Zn, Ga, Ge, In |  |  | 84.17061 | 84.17061-1 | underground mine |  |  |  |  | ore material | polished section | grab | mineral separate | [5 empty] | mineralisation |  |  |  | sphalerite, pyrite, galena | [6 empty] | dolomite, quartz, calcite |  | LA-ICPMS, MC-ICPMS | 193 nm excimer laser-stripping system (RESOlution M50-LR, ASI); Nu Plasma 1700 MC-ICP-MS produced by Nu Instruments, UK | Guangzhou Tuoyan Analytical Technology Co., Ltd., (Guangzhou, China) | laser energy density (fluence) of 3.6 J/cm2, frequency of 3 Hz, spot size ranging from 25 to 37 µm, single-point stripping mode; TRA mode, integration duration of 0.2 s, background capture time of 30 s, sample integration period of 50 s, purge duration of 75 s; RF power at 1300 W; Neb atomization gas injection at 0.8 mL/min; plasma gas injection at 13 L/min | IAEA-S-1, IAEA-S-2, and IAEA-S-3 (Ag2S powder) | 0 |  |  |  | 200.0016 | [15 empty] | 0 | [5 empty] | 100.0004 | [5 empty] | 0 | [9 empty] | 0 |  | 0 |  |  |  | 0 | [7 empty] | 0 | [13 empty] | 100.0004 | [15 empty] | 0 | [17 empty] | 100.0004 | [9 empty] | 200.0016 | [27 empty] | 2600.270428 |  |  |  |  | 2025 | Minerals 2025, 15, 341 |  | CHN | Sichuan Province
| Chipu Pb-Zn deposit |  | Basin hydrothermal | Mississippi Valley-type (MVT) | MVT zinc-lead | Pb, Zn | Ga, Ge, In | Pb, Zn, Ga, Ge, In |  |  | 84.40976 | 84.40976-1 | underground mine |  |  |  |  | ore material | polished section | grab | mineral separate | [5 empty] | mineralisation |  |  |  | sphalerite, pyrite, galena | [6 empty] | dolomite, quartz, calcite |  | LA-ICPMS, MC-ICPMS | 193 nm excimer laser-stripping system (RESOlution M50-LR, ASI); Nu Plasma 1700 MC-ICP-MS produced by Nu Instruments, UK | Guangzhou Tuoyan Analytical Technology Co., Ltd., (Guangzhou, China) | laser energy density (fluence) of 3.6 J/cm2, frequency of 3 Hz, spot size ranging from 25 to 37 µm, single-point stripping mode; TRA mode, integration duration of 0.2 s, background capture time of 30 s, sample integration period of 50 s, purge duration of 75 s; RF power at 1300 W; Neb atomization gas injection at 0.8 mL/min; plasma gas injection at 13 L/min | IAEA-S-1, IAEA-S-2, and IAEA-S-3 (Ag2S powder) | 0 |  |  |  | 500.01 | [15 empty] | 100.0004 | [5 empty] | 100.0004 | [5 empty] | 0 | [9 empty] | 0 |  | 0 |  |  |  | 0 | [7 empty] | 0 | [13 empty] | 300.0036 | [15 empty] | 0 | [17 empty] | 400.0064 | [9 empty] | 100.0004 | [27 empty] | 2900.336439 |  |  |  |  | 2025 | Minerals 2025, 15, 341 |  | CHN | Sichuan Province
| Chipu Pb-Zn deposit |  | Basin hydrothermal | Mississippi Valley-type (MVT) | MVT zinc-lead | Pb, Zn | Ga, Ge, In | Pb, Zn, Ga, Ge, In |  |  | 84.64877 | 84.64877-1 | underground mine |  |  |  |  | ore material | polished section | grab | mineral separate | [5 empty] | mineralisation |  |  |  | sphalerite, pyrite, galena | [6 empty] | dolomite, quartz, calcite |  | LA-ICPMS, MC-ICPMS | 193 nm excimer laser-stripping system (RESOlution M50-LR, ASI); Nu Plasma 1700 MC-ICP-MS produced by Nu Instruments, UK | Guangzhou Tuoyan Analytical Technology Co., Ltd., (Guangzhou, China) | laser energy density (fluence) of 3.6 J/cm2, frequency of 3 Hz, spot size ranging from 25 to 37 µm, single-point stripping mode; TRA mode, integration duration of 0.2 s, background capture time of 30 s, sample integration period of 50 s, purge duration of 75 s; RF power at 1300 W; Neb atomization gas injection at 0.8 mL/min; plasma gas injection at 13 L/min | IAEA-S-1, IAEA-S-2, and IAEA-S-3 (Ag2S powder) | 0 |  |  |  | 300.0036 | [15 empty] | 0 | [5 empty] | 100.0004 | [5 empty] | 0 | [9 empty] | 100.0004 |  | 0 |  |  |  | 0 | [7 empty] | 0 | [13 empty] | 400.0064 | [15 empty] | 100.0004 | [17 empty] | 300.0036 | [9 empty] | 100.0004 | [27 empty] | 2700.291631 |  |  |  |  | 2025 | Minerals 2025, 15, 341 |  | CHN | Sichuan Province
| Chipu Pb-Zn deposit |  | Basin hydrothermal | Mississippi Valley-type (MVT) | MVT zinc-lead | Pb, Zn | Ga, Ge, In | Pb, Zn, Ga, Ge, In |  |  | 84.88795 | 84.88795-1 | underground mine |  |  |  |  | ore material | polished section | grab | mineral separate | [5 empty] | mineralisation |  |  |  | sphalerite, pyrite, galena | [6 empty] | dolomite, quartz, calcite |  | LA-ICPMS, MC-ICPMS | 193 nm excimer laser-stripping system (RESOlution M50-LR, ASI); Nu Plasma 1700 MC-ICP-MS produced by Nu Instruments, UK | Guangzhou Tuoyan Analytical Technology Co., Ltd., (Guangzhou, China) | laser energy density (fluence) of 3.6 J/cm2, frequency of 3 Hz, spot size ranging from 25 to 37 µm, single-point stripping mode; TRA mode, integration duration of 0.2 s, background capture time of 30 s, sample integration period of 50 s, purge duration of 75 s; RF power at 1300 W; Neb atomization gas injection at 0.8 mL/min; plasma gas injection at 13 L/min | IAEA-S-1, IAEA-S-2, and IAEA-S-3 (Ag2S powder) | 0 |  |  |  | 400.0064 | [15 empty] | 0 | [5 empty] | 0 | [5 empty] | 0 | [9 empty] | 0 |  | 0 |  |  |  | 0 | [7 empty] | 0 | [13 empty] | 100.0004 | [15 empty] | 0 | [17 empty] | 200.0016 | [9 empty] | 100.0004 | [27 empty] | 2900.336439 |  |  |  |  | 2025 | Minerals 2025, 15, 341 |  | CHN | Sichuan Province
| Chipu Pb-Zn deposit |  | Basin hydrothermal | Mississippi Valley-type (MVT) | MVT zinc-lead | Pb, Zn | Ga, Ge, In | Pb, Zn, Ga, Ge, In |  |  | 85.12706 | 85.12706-1 | underground mine |  |  |  |  | ore material | polished section | grab | mineral separate | [5 empty] | mineralisation |  |  |  | sphalerite, pyrite, galena | [6 empty] | dolomite, quartz, calcite |  | LA-ICPMS, MC-ICPMS | 193 nm excimer laser-stripping system (RESOlution M50-LR, ASI); Nu Plasma 1700 MC-ICP-MS produced by Nu Instruments, UK | Guangzhou Tuoyan Analytical Technology Co., Ltd., (Guangzhou, China) | laser energy density (fluence) of 3.6 J/cm2, frequency of 3 Hz, spot size ranging from 25 to 37 µm, single-point stripping mode; TRA mode, integration duration of 0.2 s, background capture time of 30 s, sample integration period of 50 s, purge duration of 75 s; RF power at 1300 W; Neb atomization gas injection at 0.8 mL/min; plasma gas injection at 13 L/min | IAEA-S-1, IAEA-S-2, and IAEA-S-3 (Ag2S powder) | 0 |  |  |  | 500.01 | [15 empty] | 0 | [5 empty] | 300.0036 | [5 empty] | 0 | [9 empty] | 0 |  | 0 |  |  |  | 0 | [7 empty] | 0 | [13 empty] | 200.0016 | [15 empty] | 0 | [17 empty] | 400.0064 | [9 empty] | 0 | [27 empty] | 2900.336439 |  |  |  |  | 2025 | Minerals 2025, 15, 341 |  | CHN | Sichuan Province
| Chipu Pb-Zn deposit |  | Basin hydrothermal | Mississippi Valley-type (MVT) | MVT zinc-lead | Pb, Zn | Ga, Ge, In | Pb, Zn, Ga, Ge, In |  |  | 85.36606 | 85.36606-1 | underground mine |  |  |  |  | ore material | polished section | grab | mineral separate | [5 empty] | mineralisation |  |  |  | sphalerite, pyrite, galena | [6 empty] | dolomite, quartz, calcite |  | LA-ICPMS, MC-ICPMS | 193 nm excimer laser-stripping system (RESOlution M50-LR, ASI); Nu Plasma 1700 MC-ICP-MS produced by Nu Instruments, UK | Guangzhou Tuoyan Analytical Technology Co., Ltd., (Guangzhou, China) | laser energy density (fluence) of 3.6 J/cm2, frequency of 3 Hz, spot size ranging from 25 to 37 µm, single-point stripping mode; TRA mode, integration duration of 0.2 s, background capture time of 30 s, sample integration period of 50 s, purge duration of 75 s; RF power at 1300 W; Neb atomization gas injection at 0.8 mL/min; plasma gas injection at 13 L/min | IAEA-S-1, IAEA-S-2, and IAEA-S-3 (Ag2S powder) | 0 |  |  |  | 200.0016 | [15 empty] | 100.0004 | [5 empty] | 0 | [5 empty] | 0 | [9 empty] | 0 |  | 0 |  |  |  | 0 | [7 empty] | 0 | [13 empty] | 100.0004 | [15 empty] | 0 | [17 empty] | 400.0064 | [9 empty] | 200.0016 | [27 empty] | 2300.211619 |  |  |  |  | 2025 | Minerals 2025, 15, 341 |  | CHN | Sichuan Province
| Chipu Pb-Zn deposit |  | Basin hydrothermal | Mississippi Valley-type (MVT) | MVT zinc-lead | Pb, Zn | Ga, Ge, In | Pb, Zn, Ga, Ge, In |  |  | 85.60509 | 85.60509-1 | underground mine |  |  |  |  | ore material | polished section | grab | mineral separate | [5 empty] | mineralisation |  |  |  | sphalerite, pyrite, galena | [6 empty] | dolomite, quartz, calcite |  | LA-ICPMS, MC-ICPMS | 193 nm excimer laser-stripping system (RESOlution M50-LR, ASI); Nu Plasma 1700 MC-ICP-MS produced by Nu Instruments, UK | Guangzhou Tuoyan Analytical Technology Co., Ltd., (Guangzhou, China) | laser energy density (fluence) of 3.6 J/cm2, frequency of 3 Hz, spot size ranging from 25 to 37 µm, single-point stripping mode; TRA mode, integration duration of 0.2 s, background capture time of 30 s, sample integration period of 50 s, purge duration of 75 s; RF power at 1300 W; Neb atomization gas injection at 0.8 mL/min; plasma gas injection at 13 L/min | IAEA-S-1, IAEA-S-2, and IAEA-S-3 (Ag2S powder) | 0 |  |  |  | 400.0064 | [15 empty] | 200.0016 | [5 empty] | 100.0004 | [5 empty] | 0 | [9 empty] | 0 |  | 0 |  |  |  | 0 | [7 empty] | 0 | [13 empty] | 100.0004 | [15 empty] | 0 | [17 empty] | 200.0016 | [9 empty] | 200.0016 | [27 empty] | 1800.129609 |  |  |  |  | 2025 | Minerals 2025, 15, 341 |  | CHN | Sichuan Province
| Chipu Pb-Zn deposit |  | Basin hydrothermal | Mississippi Valley-type (MVT) | MVT zinc-lead | Pb, Zn | Ga, Ge, In | Pb, Zn, Ga, Ge, In |  |  | 85.84427 | 85.84427-1 | underground mine |  |  |  |  | ore material | polished section | grab | mineral separate | [5 empty] | mineralisation |  |  |  | sphalerite, pyrite, galena | [6 empty] | dolomite, quartz, calcite |  | LA-ICPMS, MC-ICPMS | 193 nm excimer laser-stripping system (RESOlution M50-LR, ASI); Nu Plasma 1700 MC-ICP-MS produced by Nu Instruments, UK | Guangzhou Tuoyan Analytical Technology Co., Ltd., (Guangzhou, China) | laser energy density (fluence) of 3.6 J/cm2, frequency of 3 Hz, spot size ranging from 25 to 37 µm, single-point stripping mode; TRA mode, integration duration of 0.2 s, background capture time of 30 s, sample integration period of 50 s, purge duration of 75 s; RF power at 1300 W; Neb atomization gas injection at 0.8 mL/min; plasma gas injection at 13 L/min | IAEA-S-1, IAEA-S-2, and IAEA-S-3 (Ag2S powder) | 0 |  |  |  | 500.01 | [15 empty] | 0 | [5 empty] | 0 | [5 empty] | 100.0004 | [9 empty] | 100.0004 |  | 0 |  |  |  | 0 | [7 empty] | 0 | [13 empty] | 0 | [15 empty] | 100.0004 | [17 empty] | 200.0016 | [9 empty] | 0 | [27 empty] | 3300.435658 |  |  |  |  | 2025 | Minerals 2025, 15, 341 |  | CHN | Sichuan Province
| Chipu Pb-Zn deposit |  | Basin hydrothermal | Mississippi Valley-type (MVT) | MVT zinc-lead | Pb, Zn | Ga, Ge, In | Pb, Zn, Ga, Ge, In |  |  | 86.08341 | 86.08341-1 | underground mine |  |  |  |  | ore material | polished section | grab | mineral separate | [5 empty] | mineralisation |  |  |  | sphalerite, pyrite, galena | [6 empty] | dolomite, quartz, calcite |  | LA-ICPMS, MC-ICPMS | 193 nm excimer laser-stripping system (RESOlution M50-LR, ASI); Nu Plasma 1700 MC-ICP-MS produced by Nu Instruments, UK | Guangzhou Tuoyan Analytical Technology Co., Ltd., (Guangzhou, China) | laser energy density (fluence) of 3.6 J/cm2, frequency of 3 Hz, spot size ranging from 25 to 37 µm, single-point stripping mode; TRA mode, integration duration of 0.2 s, background capture time of 30 s, sample integration period of 50 s, purge duration of 75 s; RF power at 1300 W; Neb atomization gas injection at 0.8 mL/min; plasma gas injection at 13 L/min | IAEA-S-1, IAEA-S-2, and IAEA-S-3 (Ag2S powder) | 0 |  |  |  | 700.019601 | [15 empty] | 200.0016 | [5 empty] | 0 | [5 empty] | 0 | [9 empty] | 0 |  | 0 |  |  |  | 0 | [7 empty] | 0 | [13 empty] | 200.0016 | [15 empty] | 0 | [17 empty] | 200.0016 | [9 empty] | 0 | [27 empty] | 2700.291631 |  |  |  |  | 2025 | Minerals 2025, 15, 341 |  | CHN | Sichuan Province
| Chipu Pb-Zn deposit |  | Basin hydrothermal | Mississippi Valley-type (MVT) | MVT zinc-lead | Pb, Zn | Ga, Ge, In | Pb, Zn, Ga, Ge, In |  |  | 86.32258 | 86.32258-1 | underground mine |  |  |  |  | ore material | polished section | grab | mineral separate | [5 empty] | mineralisation |  |  |  | sphalerite, pyrite, galena | [6 empty] | dolomite, quartz, calcite |  | LA-ICPMS, MC-ICPMS | 193 nm excimer laser-stripping system (RESOlution M50-LR, ASI); Nu Plasma 1700 MC-ICP-MS produced by Nu Instruments, UK | Guangzhou Tuoyan Analytical Technology Co., Ltd., (Guangzhou, China) | laser energy density (fluence) of 3.6 J/cm2, frequency of 3 Hz, spot size ranging from 25 to 37 µm, single-point stripping mode; TRA mode, integration duration of 0.2 s, background capture time of 30 s, sample integration period of 50 s, purge duration of 75 s; RF power at 1300 W; Neb atomization gas injection at 0.8 mL/min; plasma gas injection at 13 L/min | IAEA-S-1, IAEA-S-2, and IAEA-S-3 (Ag2S powder) | 0 |  |  |  | 200.0016 | [15 empty] | 0 | [5 empty] | 300.0036 | [5 empty] | 0 | [9 empty] | 0 |  | 0 |  |  |  | 0 | [7 empty] | 0 | [13 empty] | 300.0036 | [15 empty] | 0 | [17 empty] | 100.0004 | [9 empty] | 200.0016 | [27 empty] | 2300.211619 |  |  |  |  | 2025 | Minerals 2025, 15, 341 |  | CHN | Sichuan Province
| Chipu Pb-Zn deposit |  | Basin hydrothermal | Mississippi Valley-type (MVT) | MVT zinc-lead | Pb, Zn | Ga, Ge, In | Pb, Zn, Ga, Ge, In |  |  | 0.25134 | 0.25134-1 | underground mine |  |  |  |  | ore material | polished section | grab | mineral separate | [5 empty] | mineralisation |  |  |  | sphalerite, pyrite, galena | [6 empty] | dolomite, quartz, calcite |  | LA-ICPMS, MC-ICPMS | 193 nm excimer laser-stripping system (RESOlution M50-LR, ASI); Nu Plasma 1700 MC-ICP-MS produced by Nu Instruments, UK | Guangzhou Tuoyan Analytical Technology Co., Ltd., (Guangzhou, China) | laser energy density (fluence) of 3.6 J/cm2, frequency of 3 Hz, spot size ranging from 25 to 37 µm, single-point stripping mode; TRA mode, integration duration of 0.2 s, background capture time of 30 s, sample integration period of 50 s, purge duration of 75 s; RF power at 1300 W; Neb atomization gas injection at 0.8 mL/min; plasma gas injection at 13 L/min | IAEA-S-1, IAEA-S-2, and IAEA-S-3 (Ag2S powder) | 0 |  |  |  | 700.019601 | [15 empty] | 0 | [5 empty] | 0 | [5 empty] | 100.0004 | [9 empty] | 0 |  | 0 |  |  |  | 0 | [7 empty] | 0 | [13 empty] | 100.0004 | [15 empty] | 0 | [17 empty] | 0 | [9 empty] | 0 | [27 empty] | 3500.490069 |  |  |  |  | 2025 | Minerals 2025, 15, 341 |  | CHN | Sichuan Province
| Chipu Pb-Zn deposit |  | Basin hydrothermal | Mississippi Valley-type (MVT) | MVT zinc-lead | Pb, Zn | Ga, Ge, In | Pb, Zn, Ga, Ge, In |  |  | 0.49047 | 0.49047-1 | underground mine |  |  |  |  | ore material | polished section | grab | mineral separate | [5 empty] | mineralisation |  |  |  | sphalerite, pyrite, galena | [6 empty] | dolomite, quartz, calcite |  | LA-ICPMS, MC-ICPMS | 193 nm excimer laser-stripping system (RESOlution M50-LR, ASI); Nu Plasma 1700 MC-ICP-MS produced by Nu Instruments, UK | Guangzhou Tuoyan Analytical Technology Co., Ltd., (Guangzhou, China) | laser energy density (fluence) of 3.6 J/cm2, frequency of 3 Hz, spot size ranging from 25 to 37 µm, single-point stripping mode; TRA mode, integration duration of 0.2 s, background capture time of 30 s, sample integration period of 50 s, purge duration of 75 s; RF power at 1300 W; Neb atomization gas injection at 0.8 mL/min; plasma gas injection at 13 L/min | IAEA-S-1, IAEA-S-2, and IAEA-S-3 (Ag2S powder) | 0 |  |  |  | 400.0064 | [15 empty] | 0 | [5 empty] | 200.0016 | [5 empty] | 0 | [9 empty] | 0 |  | 0 |  |  |  | 0 | [7 empty] | 0 | [13 empty] | 100.0004 | [15 empty] | 0 | [17 empty] | 600.0144 | [9 empty] | 200.0016 | [27 empty] | 2000.160013 |  |  |  |  | 2025 | Minerals 2025, 15, 341 |  | CHN | Sichuan Province
| Chipu Pb-Zn deposit |  | Basin hydrothermal | Mississippi Valley-type (MVT) | MVT zinc-lead | Pb, Zn | Ga, Ge, In | Pb, Zn, Ga, Ge, In |  |  | 0.72961 | 0.72961-1 | underground mine |  |  |  |  | ore material | polished section | grab | mineral separate | [5 empty] | mineralisation |  |  |  | sphalerite, pyrite, galena | [6 empty] | dolomite, quartz, calcite |  | LA-ICPMS, MC-ICPMS | 193 nm excimer laser-stripping system (RESOlution M50-LR, ASI); Nu Plasma 1700 MC-ICP-MS produced by Nu Instruments, UK | Guangzhou Tuoyan Analytical Technology Co., Ltd., (Guangzhou, China) | laser energy density (fluence) of 3.6 J/cm2, frequency of 3 Hz, spot size ranging from 25 to 37 µm, single-point stripping mode; TRA mode, integration duration of 0.2 s, background capture time of 30 s, sample integration period of 50 s, purge duration of 75 s; RF power at 1300 W; Neb atomization gas injection at 0.8 mL/min; plasma gas injection at 13 L/min | IAEA-S-1, IAEA-S-2, and IAEA-S-3 (Ag2S powder) | 0 |  |  |  | 0 | [15 empty] | 100.0004 | [5 empty] | 0 | [5 empty] | 0 | [9 empty] | 0 |  | 0 |  |  |  | 0 | [7 empty] | 0 | [13 empty] | 300.0036 | [15 empty] | 0 | [17 empty] | 100.0004 | [9 empty] | 0 | [27 empty] | 2600.270428 |  |  |  |  | 2025 | Minerals 2025, 15, 341 |  | CHN | Sichuan Province
| Chipu Pb-Zn deposit |  | Basin hydrothermal | Mississippi Valley-type (MVT) | MVT zinc-lead | Pb, Zn | Ga, Ge, In | Pb, Zn, Ga, Ge, In |  |  | 0.96878 | 0.96878-1 | underground mine |  |  |  |  | ore material | polished section | grab | mineral separate | [5 empty] | mineralisation |  |  |  | sphalerite, pyrite, galena | [6 empty] | dolomite, quartz, calcite |  | LA-ICPMS, MC-ICPMS | 193 nm excimer laser-stripping system (RESOlution M50-LR, ASI); Nu Plasma 1700 MC-ICP-MS produced by Nu Instruments, UK | Guangzhou Tuoyan Analytical Technology Co., Ltd., (Guangzhou, China) | laser energy density (fluence) of 3.6 J/cm2, frequency of 3 Hz, spot size ranging from 25 to 37 µm, single-point stripping mode; TRA mode, integration duration of 0.2 s, background capture time of 30 s, sample integration period of 50 s, purge duration of 75 s; RF power at 1300 W; Neb atomization gas injection at 0.8 mL/min; plasma gas injection at 13 L/min | IAEA-S-1, IAEA-S-2, and IAEA-S-3 (Ag2S powder) | 0 |  |  |  | 200.0016 | [15 empty] | 0 | [5 empty] | 100.0004 | [5 empty] | 0 | [9 empty] | 0 |  | 0 |  |  |  | 0 | [7 empty] | 0 | [13 empty] | 100.0004 | [15 empty] | 0 | [17 empty] | 100.0004 | [9 empty] | 100.0004 | [27 empty] | 3000.360043 |  |  |  |  | 2025 | Minerals 2025, 15, 341 |  | CHN | Sichuan Province
| Chipu Pb-Zn deposit |  | Basin hydrothermal | Mississippi Valley-type (MVT) | MVT zinc-lead | Pb, Zn | Ga, Ge, In | Pb, Zn, Ga, Ge, In |  |  | 1.20791 | 1.20791-1 | underground mine |  |  |  |  | ore material | polished section | grab | mineral separate | [5 empty] | mineralisation |  |  |  | sphalerite, pyrite, galena | [6 empty] | dolomite, quartz, calcite |  | LA-ICPMS, MC-ICPMS | 193 nm excimer laser-stripping system (RESOlution M50-LR, ASI); Nu Plasma 1700 MC-ICP-MS produced by Nu Instruments, UK | Guangzhou Tuoyan Analytical Technology Co., Ltd., (Guangzhou, China) | laser energy density (fluence) of 3.6 J/cm2, frequency of 3 Hz, spot size ranging from 25 to 37 µm, single-point stripping mode; TRA mode, integration duration of 0.2 s, background capture time of 30 s, sample integration period of 50 s, purge duration of 75 s; RF power at 1300 W; Neb atomization gas injection at 0.8 mL/min; plasma gas injection at 13 L/min | IAEA-S-1, IAEA-S-2, and IAEA-S-3 (Ag2S powder) | 0 |  |  |  | 300.0036 | [15 empty] | 100.0004 | [5 empty] | 0 | [5 empty] | 0 | [9 empty] | 0 |  | 0 |  |  |  | 0 | [7 empty] | 0 | [13 empty] | 100.0004 | [15 empty] | 0 | [17 empty] | 400.0064 | [9 empty] | 0 | [27 empty] | 11104.93059 |  |  |  |  | 2025 | Minerals 2025, 15, 341 |  | CHN | Sichuan Province
| Chipu Pb-Zn deposit |  | Basin hydrothermal | Mississippi Valley-type (MVT) | MVT zinc-lead | Pb, Zn | Ga, Ge, In | Pb, Zn, Ga, Ge, In |  |  | 1.44693 | 1.44693-1 | underground mine |  |  |  |  | ore material | polished section | grab | mineral separate | [5 empty] | mineralisation |  |  |  | sphalerite, pyrite, galena | [6 empty] | dolomite, quartz, calcite |  | LA-ICPMS, MC-ICPMS | 193 nm excimer laser-stripping system (RESOlution M50-LR, ASI); Nu Plasma 1700 MC-ICP-MS produced by Nu Instruments, UK | Guangzhou Tuoyan Analytical Technology Co., Ltd., (Guangzhou, China) | laser energy density (fluence) of 3.6 J/cm2, frequency of 3 Hz, spot size ranging from 25 to 37 µm, single-point stripping mode; TRA mode, integration duration of 0.2 s, background capture time of 30 s, sample integration period of 50 s, purge duration of 75 s; RF power at 1300 W; Neb atomization gas injection at 0.8 mL/min; plasma gas injection at 13 L/min | IAEA-S-1, IAEA-S-2, and IAEA-S-3 (Ag2S powder) | 0 |  |  |  | 400.0064 | [15 empty] | 200.0016 | [5 empty] | 0 | [5 empty] | 0 | [9 empty] | 0 |  | 0 |  |  |  | 0 | [7 empty] | 0 | [13 empty] | 100.0004 | [15 empty] | 0 | [17 empty] | 300.0036 | [9 empty] | 0 | [27 empty] | 2800.313635 |  |  |  |  | 2025 | Minerals 2025, 15, 341 |  | CHN | Sichuan Province
| Chipu Pb-Zn deposit |  | Basin hydrothermal | Mississippi Valley-type (MVT) | MVT zinc-lead | Pb, Zn | Ga, Ge, In | Pb, Zn, Ga, Ge, In |  |  | 1.68593 | 1.68593-1 | underground mine |  |  |  |  | ore material | polished section | grab | mineral separate | [5 empty] | mineralisation |  |  |  | sphalerite, pyrite, galena | [6 empty] | dolomite, quartz, calcite |  | LA-ICPMS, MC-ICPMS | 193 nm excimer laser-stripping system (RESOlution M50-LR, ASI); Nu Plasma 1700 MC-ICP-MS produced by Nu Instruments, UK | Guangzhou Tuoyan Analytical Technology Co., Ltd., (Guangzhou, China) | laser energy density (fluence) of 3.6 J/cm2, frequency of 3 Hz, spot size ranging from 25 to 37 µm, single-point stripping mode; TRA mode, integration duration of 0.2 s, background capture time of 30 s, sample integration period of 50 s, purge duration of 75 s; RF power at 1300 W; Neb atomization gas injection at 0.8 mL/min; plasma gas injection at 13 L/min | IAEA-S-1, IAEA-S-2, and IAEA-S-3 (Ag2S powder) | 0 |  |  |  | 700.019601 | [15 empty] | 0 | [5 empty] | 0 | [5 empty] | 0 | [9 empty] | 0 |  | 0 |  |  |  | 0 | [7 empty] | 100.0004 | [13 empty] | 0 | [15 empty] | 0 | [17 empty] | 300.0036 | [9 empty] | 0 | [27 empty] | 3500.490069 |  |  |  |  | 2025 | Minerals 2025, 15, 341 |  | CHN | Sichuan Province
| Chipu Pb-Zn deposit |  | Basin hydrothermal | Mississippi Valley-type (MVT) | MVT zinc-lead | Pb, Zn | Ga, Ge, In | Pb, Zn, Ga, Ge, In |  |  | 1.9251 | 1.9251-1 | underground mine |  |  |  |  | ore material | polished section | grab | mineral separate | [5 empty] | mineralisation |  |  |  | sphalerite, pyrite, galena | [6 empty] | dolomite, quartz, calcite |  | LA-ICPMS, MC-ICPMS | 193 nm excimer laser-stripping system (RESOlution M50-LR, ASI); Nu Plasma 1700 MC-ICP-MS produced by Nu Instruments, UK | Guangzhou Tuoyan Analytical Technology Co., Ltd., (Guangzhou, China) | laser energy density (fluence) of 3.6 J/cm2, frequency of 3 Hz, spot size ranging from 25 to 37 µm, single-point stripping mode; TRA mode, integration duration of 0.2 s, background capture time of 30 s, sample integration period of 50 s, purge duration of 75 s; RF power at 1300 W; Neb atomization gas injection at 0.8 mL/min; plasma gas injection at 13 L/min | IAEA-S-1, IAEA-S-2, and IAEA-S-3 (Ag2S powder) | 0 |  |  |  | 400.0064 | [15 empty] | 0 | [5 empty] | 200.0016 | [5 empty] | 0 | [9 empty] | 100.0004 |  | 0 |  |  |  | 0 | [7 empty] | 0 | [13 empty] | 100.0004 | [15 empty] | 0 | [17 empty] | 100.0004 | [9 empty] | 300.0036 | [27 empty] | 4400.774536 |  |  |  |  | 2025 | Minerals 2025, 15, 341 |  | CHN | Sichuan Province
| Chipu Pb-Zn deposit |  | Basin hydrothermal | Mississippi Valley-type (MVT) | MVT zinc-lead | Pb, Zn | Ga, Ge, In | Pb, Zn, Ga, Ge, In |  |  | 2.16427 | 2.16427-1 | underground mine |  |  |  |  | ore material | polished section | grab | mineral separate | [5 empty] | mineralisation |  |  |  | sphalerite, pyrite, galena | [6 empty] | dolomite, quartz, calcite |  | LA-ICPMS, MC-ICPMS | 193 nm excimer laser-stripping system (RESOlution M50-LR, ASI); Nu Plasma 1700 MC-ICP-MS produced by Nu Instruments, UK | Guangzhou Tuoyan Analytical Technology Co., Ltd., (Guangzhou, China) | laser energy density (fluence) of 3.6 J/cm2, frequency of 3 Hz, spot size ranging from 25 to 37 µm, single-point stripping mode; TRA mode, integration duration of 0.2 s, background capture time of 30 s, sample integration period of 50 s, purge duration of 75 s; RF power at 1300 W; Neb atomization gas injection at 0.8 mL/min; plasma gas injection at 13 L/min | IAEA-S-1, IAEA-S-2, and IAEA-S-3 (Ag2S powder) | 0 |  |  |  | 100.0004 | [15 empty] | 100.0004 | [5 empty] | 0 | [5 empty] | 0 | [9 empty] | 100.0004 |  | 0 |  |  |  | 0 | [7 empty] | 0 | [13 empty] | 0 | [15 empty] | 0 | [17 empty] | 200.0016 | [9 empty] | 0 | [27 empty] | 3100.384448 |  |  |  |  | 2025 | Minerals 2025, 15, 341 |  | CHN | Sichuan Province
| Chipu Pb-Zn deposit |  | Basin hydrothermal | Mississippi Valley-type (MVT) | MVT zinc-lead | Pb, Zn | Ga, Ge, In | Pb, Zn, Ga, Ge, In |  |  | 2.40342 | 2.40342-1 | underground mine |  |  |  |  | ore material | polished section | grab | mineral separate | [5 empty] | mineralisation |  |  |  | sphalerite, pyrite, galena | [6 empty] | dolomite, quartz, calcite |  | LA-ICPMS, MC-ICPMS | 193 nm excimer laser-stripping system (RESOlution M50-LR, ASI); Nu Plasma 1700 MC-ICP-MS produced by Nu Instruments, UK | Guangzhou Tuoyan Analytical Technology Co., Ltd., (Guangzhou, China) | laser energy density (fluence) of 3.6 J/cm2, frequency of 3 Hz, spot size ranging from 25 to 37 µm, single-point stripping mode; TRA mode, integration duration of 0.2 s, background capture time of 30 s, sample integration period of 50 s, purge duration of 75 s; RF power at 1300 W; Neb atomization gas injection at 0.8 mL/min; plasma gas injection at 13 L/min | IAEA-S-1, IAEA-S-2, and IAEA-S-3 (Ag2S powder) | 0 |  |  |  | 1000.040002 | [15 empty] | 0 | [5 empty] | 0 | [5 empty] | 0 | [9 empty] | 0 |  | 0 |  |  |  | 0 | [7 empty] | 0 | [13 empty] | 0 | [15 empty] | 0 | [17 empty] | 200.0016 | [9 empty] | 100.0004 | [27 empty] | 2600.270428 |  |  |  |  | 2025 | Minerals 2025, 15, 341 |  | CHN | Sichuan Province
| Chipu Pb-Zn deposit |  | Basin hydrothermal | Mississippi Valley-type (MVT) | MVT zinc-lead | Pb, Zn | Ga, Ge, In | Pb, Zn, Ga, Ge, In |  |  | 2.64242 | 2.64242-1 | underground mine |  |  |  |  | ore material | polished section | grab | mineral separate | [5 empty] | mineralisation |  |  |  | sphalerite, pyrite, galena | [6 empty] | dolomite, quartz, calcite |  | LA-ICPMS, MC-ICPMS | 193 nm excimer laser-stripping system (RESOlution M50-LR, ASI); Nu Plasma 1700 MC-ICP-MS produced by Nu Instruments, UK | Guangzhou Tuoyan Analytical Technology Co., Ltd., (Guangzhou, China) | laser energy density (fluence) of 3.6 J/cm2, frequency of 3 Hz, spot size ranging from 25 to 37 µm, single-point stripping mode; TRA mode, integration duration of 0.2 s, background capture time of 30 s, sample integration period of 50 s, purge duration of 75 s; RF power at 1300 W; Neb atomization gas injection at 0.8 mL/min; plasma gas injection at 13 L/min | IAEA-S-1, IAEA-S-2, and IAEA-S-3 (Ag2S powder) | 0 |  |  |  | 300.0036 | [15 empty] | 0 | [5 empty] | 0 | [5 empty] | 0 | [9 empty] | 0 |  | 0 |  |  |  | 0 | [7 empty] | 0 | [13 empty] | 100.0004 | [15 empty] | 0 | [17 empty] | 400.0064 | [9 empty] | 100.0004 | [27 empty] | 3700.547681 |  |  |  |  | 2025 | Minerals 2025, 15, 341 |  | CHN | Sichuan Province
| Chipu Pb-Zn deposit |  | Basin hydrothermal | Mississippi Valley-type (MVT) | MVT zinc-lead | Pb, Zn | Ga, Ge, In | Pb, Zn, Ga, Ge, In |  |  | 2.88142 | 2.88142-1 | underground mine |  |  |  |  | ore material | polished section | grab | mineral separate | [5 empty] | mineralisation |  |  |  | sphalerite, pyrite, galena | [6 empty] | dolomite, quartz, calcite |  | LA-ICPMS, MC-ICPMS | 193 nm excimer laser-stripping system (RESOlution M50-LR, ASI); Nu Plasma 1700 MC-ICP-MS produced by Nu Instruments, UK | Guangzhou Tuoyan Analytical Technology Co., Ltd., (Guangzhou, China) | laser energy density (fluence) of 3.6 J/cm2, frequency of 3 Hz, spot size ranging from 25 to 37 µm, single-point stripping mode; TRA mode, integration duration of 0.2 s, background capture time of 30 s, sample integration period of 50 s, purge duration of 75 s; RF power at 1300 W; Neb atomization gas injection at 0.8 mL/min; plasma gas injection at 13 L/min | IAEA-S-1, IAEA-S-2, and IAEA-S-3 (Ag2S powder) | 0 |  |  |  | 600.0144 | [15 empty] | 0 | [5 empty] | 0 | [5 empty] | 200.0016 | [9 empty] | 0 |  | 0 |  |  |  | 0 | [7 empty] | 0 | [13 empty] | 300.0036 | [15 empty] | 0 | [17 empty] | 200.0016 | [9 empty] | 0 | [27 empty] | 3400.462463 |  |  |  |  | 2025 | Minerals 2025, 15, 341 |  | CHN | Sichuan Province
| Chipu Pb-Zn deposit |  | Basin hydrothermal | Mississippi Valley-type (MVT) | MVT zinc-lead | Pb, Zn | Ga, Ge, In | Pb, Zn, Ga, Ge, In |  |  | 3.12043 | 3.12043-1 | underground mine |  |  |  |  | ore material | polished section | grab | mineral separate | [5 empty] | mineralisation |  |  |  | sphalerite, pyrite, galena | [6 empty] | dolomite, quartz, calcite |  | LA-ICPMS, MC-ICPMS | 193 nm excimer laser-stripping system (RESOlution M50-LR, ASI); Nu Plasma 1700 MC-ICP-MS produced by Nu Instruments, UK | Guangzhou Tuoyan Analytical Technology Co., Ltd., (Guangzhou, China) | laser energy density (fluence) of 3.6 J/cm2, frequency of 3 Hz, spot size ranging from 25 to 37 µm, single-point stripping mode; TRA mode, integration duration of 0.2 s, background capture time of 30 s, sample integration period of 50 s, purge duration of 75 s; RF power at 1300 W; Neb atomization gas injection at 0.8 mL/min; plasma gas injection at 13 L/min | IAEA-S-1, IAEA-S-2, and IAEA-S-3 (Ag2S powder) | 0 |  |  |  | 500.01 | [15 empty] | 0 | [5 empty] | 100.0004 | [5 empty] | 0 | [9 empty] | 200.0016 |  | 0 |  |  |  | 0 | [7 empty] | 0 | [13 empty] | 100.0004 | [15 empty] | 0 | [17 empty] | 200.0016 | [9 empty] | 0 | [27 empty] | 4300.739727 |  |  |  |  | 2025 | Minerals 2025, 15, 341 |  | CHN | Sichuan Province
| Chipu Pb-Zn deposit |  | Basin hydrothermal | Mississippi Valley-type (MVT) | MVT zinc-lead | Pb, Zn | Ga, Ge, In | Pb, Zn, Ga, Ge, In |  |  | 3.35957 | 3.35957-1 | underground mine |  |  |  |  | ore material | polished section | grab | mineral separate | [5 empty] | mineralisation |  |  |  | sphalerite, pyrite, galena | [6 empty] | dolomite, quartz, calcite |  | LA-ICPMS, MC-ICPMS | 193 nm excimer laser-stripping system (RESOlution M50-LR, ASI); Nu Plasma 1700 MC-ICP-MS produced by Nu Instruments, UK | Guangzhou Tuoyan Analytical Technology Co., Ltd., (Guangzhou, China) | laser energy density (fluence) of 3.6 J/cm2, frequency of 3 Hz, spot size ranging from 25 to 37 µm, single-point stripping mode; TRA mode, integration duration of 0.2 s, background capture time of 30 s, sample integration period of 50 s, purge duration of 75 s; RF power at 1300 W; Neb atomization gas injection at 0.8 mL/min; plasma gas injection at 13 L/min | IAEA-S-1, IAEA-S-2, and IAEA-S-3 (Ag2S powder) | 0 |  |  |  | 500.01 | [15 empty] | 0 | [5 empty] | 200.0016 | [5 empty] | 0 | [9 empty] | 200.0016 |  | 0 |  |  |  | 0 | [7 empty] | 0 | [13 empty] | 0 | [15 empty] | 0 | [17 empty] | 400.0064 | [9 empty] | 200.0016 | [27 empty] | 2900.336439 |  |  |  |  | 2025 | Minerals 2025, 15, 341 |  | CHN | Sichuan Province
| Chipu Pb-Zn deposit |  | Basin hydrothermal | Mississippi Valley-type (MVT) | MVT zinc-lead | Pb, Zn | Ga, Ge, In | Pb, Zn, Ga, Ge, In |  |  | 3.59873 | 3.59873-1 | underground mine |  |  |  |  | ore material | polished section | grab | mineral separate | [5 empty] | mineralisation |  |  |  | sphalerite, pyrite, galena | [6 empty] | dolomite, quartz, calcite |  | LA-ICPMS, MC-ICPMS | 193 nm excimer laser-stripping system (RESOlution M50-LR, ASI); Nu Plasma 1700 MC-ICP-MS produced by Nu Instruments, UK | Guangzhou Tuoyan Analytical Technology Co., Ltd., (Guangzhou, China) | laser energy density (fluence) of 3.6 J/cm2, frequency of 3 Hz, spot size ranging from 25 to 37 µm, single-point stripping mode; TRA mode, integration duration of 0.2 s, background capture time of 30 s, sample integration period of 50 s, purge duration of 75 s; RF power at 1300 W; Neb atomization gas injection at 0.8 mL/min; plasma gas injection at 13 L/min | IAEA-S-1, IAEA-S-2, and IAEA-S-3 (Ag2S powder) | 0 |  |  |  | 200.0016 | [15 empty] | 100.0004 | [5 empty] | 100.0004 | [5 empty] | 100.0004 | [9 empty] | 200.0016 |  | 0 |  |  |  | 0 | [7 empty] | 0 | [13 empty] | 200.0016 | [15 empty] | 0 | [17 empty] | 100.0004 | [9 empty] | 0 | [27 empty] | 2800.313635 |  |  |  |  | 2025 | Minerals 2025, 15, 341 |  | CHN | Sichuan Province
| Chipu Pb-Zn deposit |  | Basin hydrothermal | Mississippi Valley-type (MVT) | MVT zinc-lead | Pb, Zn | Ga, Ge, In | Pb, Zn, Ga, Ge, In |  |  | 3.83787 | 3.83787-1 | underground mine |  |  |  |  | ore material | polished section | grab | mineral separate | [5 empty] | mineralisation |  |  |  | sphalerite, pyrite, galena | [6 empty] | dolomite, quartz, calcite |  | LA-ICPMS, MC-ICPMS | 193 nm excimer laser-stripping system (RESOlution M50-LR, ASI); Nu Plasma 1700 MC-ICP-MS produced by Nu Instruments, UK | Guangzhou Tuoyan Analytical Technology Co., Ltd., (Guangzhou, China) | laser energy density (fluence) of 3.6 J/cm2, frequency of 3 Hz, spot size ranging from 25 to 37 µm, single-point stripping mode; TRA mode, integration duration of 0.2 s, background capture time of 30 s, sample integration period of 50 s, purge duration of 75 s; RF power at 1300 W; Neb atomization gas injection at 0.8 mL/min; plasma gas injection at 13 L/min | IAEA-S-1, IAEA-S-2, and IAEA-S-3 (Ag2S powder) | 0 |  |  |  | 500.01 | [15 empty] | 0 | [5 empty] | 100.0004 | [5 empty] | 200.0016 | [9 empty] | 0 |  | 0 |  |  |  | 0 | [7 empty] | 0 | [13 empty] | 100.0004 | [15 empty] | 0 | [17 empty] | 400.0064 | [9 empty] | 0 | [27 empty] | 2700.291631 |  |  |  |  | 2025 | Minerals 2025, 15, 341 |  | CHN | Sichuan Province
| Chipu Pb-Zn deposit |  | Basin hydrothermal | Mississippi Valley-type (MVT) | MVT zinc-lead | Pb, Zn | Ga, Ge, In | Pb, Zn, Ga, Ge, In |  |  | 4.07691 | 4.07691-1 | underground mine |  |  |  |  | ore material | polished section | grab | mineral separate | [5 empty] | mineralisation |  |  |  | sphalerite, pyrite, galena | [6 empty] | dolomite, quartz, calcite |  | LA-ICPMS, MC-ICPMS | 193 nm excimer laser-stripping system (RESOlution M50-LR, ASI); Nu Plasma 1700 MC-ICP-MS produced by Nu Instruments, UK | Guangzhou Tuoyan Analytical Technology Co., Ltd., (Guangzhou, China) | laser energy density (fluence) of 3.6 J/cm2, frequency of 3 Hz, spot size ranging from 25 to 37 µm, single-point stripping mode; TRA mode, integration duration of 0.2 s, background capture time of 30 s, sample integration period of 50 s, purge duration of 75 s; RF power at 1300 W; Neb atomization gas injection at 0.8 mL/min; plasma gas injection at 13 L/min | IAEA-S-1, IAEA-S-2, and IAEA-S-3 (Ag2S powder) | 0 |  |  |  | 300.0036 | [15 empty] | 0 | [5 empty] | 100.0004 | [5 empty] | 0 | [9 empty] | 100.0004 |  | 0 |  |  |  | 0 | [7 empty] | 0 | [13 empty] | 100.0004 | [15 empty] | 100.0004 | [17 empty] | 300.0036 | [9 empty] | 0 | [27 empty] | 3200.409652 |  |  |  |  | 2025 | Minerals 2025, 15, 341 |  | CHN | Sichuan Province
| Chipu Pb-Zn deposit |  | Basin hydrothermal | Mississippi Valley-type (MVT) | MVT zinc-lead | Pb, Zn | Ga, Ge, In | Pb, Zn, Ga, Ge, In |  |  | 4.3159 | 4.3159-1 | underground mine |  |  |  |  | ore material | polished section | grab | mineral separate | [5 empty] | mineralisation |  |  |  | sphalerite, pyrite, galena | [6 empty] | dolomite, quartz, calcite |  | LA-ICPMS, MC-ICPMS | 193 nm excimer laser-stripping system (RESOlution M50-LR, ASI); Nu Plasma 1700 MC-ICP-MS produced by Nu Instruments, UK | Guangzhou Tuoyan Analytical Technology Co., Ltd., (Guangzhou, China) | laser energy density (fluence) of 3.6 J/cm2, frequency of 3 Hz, spot size ranging from 25 to 37 µm, single-point stripping mode; TRA mode, integration duration of 0.2 s, background capture time of 30 s, sample integration period of 50 s, purge duration of 75 s; RF power at 1300 W; Neb atomization gas injection at 0.8 mL/min; plasma gas injection at 13 L/min | IAEA-S-1, IAEA-S-2, and IAEA-S-3 (Ag2S powder) | 0 |  |  |  | 500.01 | [15 empty] | 0 | [5 empty] | 0 | [5 empty] | 0 | [9 empty] | 200.0016 |  | 0 |  |  |  | 0 | [7 empty] | 0 | [13 empty] | 0 | [15 empty] | 0 | [17 empty] | 200.0016 | [9 empty] | 0 | [27 empty] | 3300.435658 |  |  |  |  | 2025 | Minerals 2025, 15, 341 |  | CHN | Sichuan Province
| Chipu Pb-Zn deposit |  | Basin hydrothermal | Mississippi Valley-type (MVT) | MVT zinc-lead | Pb, Zn | Ga, Ge, In | Pb, Zn, Ga, Ge, In |  |  | 4.55506 | 4.55506-1 | underground mine |  |  |  |  | ore material | polished section | grab | mineral separate | [5 empty] | mineralisation |  |  |  | sphalerite, pyrite, galena | [6 empty] | dolomite, quartz, calcite |  | LA-ICPMS, MC-ICPMS | 193 nm excimer laser-stripping system (RESOlution M50-LR, ASI); Nu Plasma 1700 MC-ICP-MS produced by Nu Instruments, UK | Guangzhou Tuoyan Analytical Technology Co., Ltd., (Guangzhou, China) | laser energy density (fluence) of 3.6 J/cm2, frequency of 3 Hz, spot size ranging from 25 to 37 µm, single-point stripping mode; TRA mode, integration duration of 0.2 s, background capture time of 30 s, sample integration period of 50 s, purge duration of 75 s; RF power at 1300 W; Neb atomization gas injection at 0.8 mL/min; plasma gas injection at 13 L/min | IAEA-S-1, IAEA-S-2, and IAEA-S-3 (Ag2S powder) | 0 |  |  |  | 100.0004 | [15 empty] | 200.0016 | [5 empty] | 0 | [5 empty] | 0 | [9 empty] | 0 |  | 0 |  |  |  | 0 | [7 empty] | 0 | [13 empty] | 0 | [15 empty] | 0 | [17 empty] | 200.0016 | [9 empty] | 100.0004 | [27 empty] | 3000.360043 |  |  |  |  | 2025 | Minerals 2025, 15, 341 |  | CHN | Sichuan Province
| Chipu Pb-Zn deposit |  | Basin hydrothermal | Mississippi Valley-type (MVT) | MVT zinc-lead | Pb, Zn | Ga, Ge, In | Pb, Zn, Ga, Ge, In |  |  | 4.79421 | 4.79421-1 | underground mine |  |  |  |  | ore material | polished section | grab | mineral separate | [5 empty] | mineralisation |  |  |  | sphalerite, pyrite, galena | [6 empty] | dolomite, quartz, calcite |  | LA-ICPMS, MC-ICPMS | 193 nm excimer laser-stripping system (RESOlution M50-LR, ASI); Nu Plasma 1700 MC-ICP-MS produced by Nu Instruments, UK | Guangzhou Tuoyan Analytical Technology Co., Ltd., (Guangzhou, China) | laser energy density (fluence) of 3.6 J/cm2, frequency of 3 Hz, spot size ranging from 25 to 37 µm, single-point stripping mode; TRA mode, integration duration of 0.2 s, background capture time of 30 s, sample integration period of 50 s, purge duration of 75 s; RF power at 1300 W; Neb atomization gas injection at 0.8 mL/min; plasma gas injection at 13 L/min | IAEA-S-1, IAEA-S-2, and IAEA-S-3 (Ag2S powder) | 0 |  |  |  | 400.0064 | [15 empty] | 0 | [5 empty] | 0 | [5 empty] | 0 | [9 empty] | 100.0004 |  | 0 |  |  |  | 0 | [7 empty] | 0 | [13 empty] | 0 | [15 empty] | 0 | [17 empty] | 0 | [9 empty] | 0 | [27 empty] | 2500.250025 |  |  |  |  | 2025 | Minerals 2025, 15, 341 |  | CHN | Sichuan Province
| Chipu Pb-Zn deposit |  | Basin hydrothermal | Mississippi Valley-type (MVT) | MVT zinc-lead | Pb, Zn | Ga, Ge, In | Pb, Zn, Ga, Ge, In |  |  | 5.03321 | 5.03321-1 | underground mine |  |  |  |  | ore material | polished section | grab | mineral separate | [5 empty] | mineralisation |  |  |  | sphalerite, pyrite, galena | [6 empty] | dolomite, quartz, calcite |  | LA-ICPMS, MC-ICPMS | 193 nm excimer laser-stripping system (RESOlution M50-LR, ASI); Nu Plasma 1700 MC-ICP-MS produced by Nu Instruments, UK | Guangzhou Tuoyan Analytical Technology Co., Ltd., (Guangzhou, China) | laser energy density (fluence) of 3.6 J/cm2, frequency of 3 Hz, spot size ranging from 25 to 37 µm, single-point stripping mode; TRA mode, integration duration of 0.2 s, background capture time of 30 s, sample integration period of 50 s, purge duration of 75 s; RF power at 1300 W; Neb atomization gas injection at 0.8 mL/min; plasma gas injection at 13 L/min | IAEA-S-1, IAEA-S-2, and IAEA-S-3 (Ag2S powder) | 0 |  |  |  | 300.0036 | [15 empty] | 0 | [5 empty] | 0 | [5 empty] | 0 | [9 empty] | 100.0004 |  | 0 |  |  |  | 0 | [7 empty] | 0 | [13 empty] | 200.0016 | [15 empty] | 0 | [17 empty] | 400.0064 | [9 empty] | 0 | [27 empty] | 3200.409652 |  |  |  |  | 2025 | Minerals 2025, 15, 341 |  | CHN | Sichuan Province
| Chipu Pb-Zn deposit |  | Basin hydrothermal | Mississippi Valley-type (MVT) | MVT zinc-lead | Pb, Zn | Ga, Ge, In | Pb, Zn, Ga, Ge, In |  |  | 5.27222 | 5.27222-1 | underground mine |  |  |  |  | ore material | polished section | grab | mineral separate | [5 empty] | mineralisation |  |  |  | sphalerite, pyrite, galena | [6 empty] | dolomite, quartz, calcite |  | LA-ICPMS, MC-ICPMS | 193 nm excimer laser-stripping system (RESOlution M50-LR, ASI); Nu Plasma 1700 MC-ICP-MS produced by Nu Instruments, UK | Guangzhou Tuoyan Analytical Technology Co., Ltd., (Guangzhou, China) | laser energy density (fluence) of 3.6 J/cm2, frequency of 3 Hz, spot size ranging from 25 to 37 µm, single-point stripping mode; TRA mode, integration duration of 0.2 s, background capture time of 30 s, sample integration period of 50 s, purge duration of 75 s; RF power at 1300 W; Neb atomization gas injection at 0.8 mL/min; plasma gas injection at 13 L/min | IAEA-S-1, IAEA-S-2, and IAEA-S-3 (Ag2S powder) | 0 |  |  |  | 600.0144 | [15 empty] | 100.0004 | [5 empty] | 200.0016 | [5 empty] | 0 | [9 empty] | 0 |  | 0 |  |  |  | 0 | [7 empty] | 0 | [13 empty] | 300.0036 | [15 empty] | 0 | [17 empty] | 100.0004 | [9 empty] | 0 | [27 empty] | 2500.250025 |  |  |  |  | 2025 | Minerals 2025, 15, 341 |  | CHN | Sichuan Province
| Chipu Pb-Zn deposit |  | Basin hydrothermal | Mississippi Valley-type (MVT) | MVT zinc-lead | Pb, Zn | Ga, Ge, In | Pb, Zn, Ga, Ge, In |  |  | 5.51122 | 5.51122-1 | underground mine |  |  |  |  | ore material | polished section | grab | mineral separate | [5 empty] | mineralisation |  |  |  | sphalerite, pyrite, galena | [6 empty] | dolomite, quartz, calcite |  | LA-ICPMS, MC-ICPMS | 193 nm excimer laser-stripping system (RESOlution M50-LR, ASI); Nu Plasma 1700 MC-ICP-MS produced by Nu Instruments, UK | Guangzhou Tuoyan Analytical Technology Co., Ltd., (Guangzhou, China) | laser energy density (fluence) of 3.6 J/cm2, frequency of 3 Hz, spot size ranging from 25 to 37 µm, single-point stripping mode; TRA mode, integration duration of 0.2 s, background capture time of 30 s, sample integration period of 50 s, purge duration of 75 s; RF power at 1300 W; Neb atomization gas injection at 0.8 mL/min; plasma gas injection at 13 L/min | IAEA-S-1, IAEA-S-2, and IAEA-S-3 (Ag2S powder) | 0 |  |  |  | 500.01 | [15 empty] | 0 | [5 empty] | 200.0016 | [5 empty] | 0 | [9 empty] | 200.0016 |  | 0 |  |  |  | 0 | [7 empty] | 0 | [13 empty] | 300.0036 | [15 empty] | 0 | [17 empty] | 0 | [9 empty] | 100.0004 | [27 empty] | 2800.313635 |  |  |  |  | 2025 | Minerals 2025, 15, 341 |  | CHN | Sichuan Province
| Chipu Pb-Zn deposit |  | Basin hydrothermal | Mississippi Valley-type (MVT) | MVT zinc-lead | Pb, Zn | Ga, Ge, In | Pb, Zn, Ga, Ge, In |  |  | 5.75021 | 5.75021-1 | underground mine |  |  |  |  | ore material | polished section | grab | mineral separate | [5 empty] | mineralisation |  |  |  | sphalerite, pyrite, galena | [6 empty] | dolomite, quartz, calcite |  | LA-ICPMS, MC-ICPMS | 193 nm excimer laser-stripping system (RESOlution M50-LR, ASI); Nu Plasma 1700 MC-ICP-MS produced by Nu Instruments, UK | Guangzhou Tuoyan Analytical Technology Co., Ltd., (Guangzhou, China) | laser energy density (fluence) of 3.6 J/cm2, frequency of 3 Hz, spot size ranging from 25 to 37 µm, single-point stripping mode; TRA mode, integration duration of 0.2 s, background capture time of 30 s, sample integration period of 50 s, purge duration of 75 s; RF power at 1300 W; Neb atomization gas injection at 0.8 mL/min; plasma gas injection at 13 L/min | IAEA-S-1, IAEA-S-2, and IAEA-S-3 (Ag2S powder) | 0 |  |  |  | 800.025601 | [15 empty] | 0 | [5 empty] | 0 | [5 empty] | 0 | [9 empty] | 0 |  | 0 |  |  |  | 0 | [7 empty] | 0 | [13 empty] | 300.0036 | [15 empty] | 100.0004 | [17 empty] | 200.0016 | [9 empty] | 0 | [27 empty] | 5901.392729 |  |  |  |  | 2025 | Minerals 2025, 15, 341 |  | CHN | Sichuan Province
| Chipu Pb-Zn deposit |  | Basin hydrothermal | Mississippi Valley-type (MVT) | MVT zinc-lead | Pb, Zn | Ga, Ge, In | Pb, Zn, Ga, Ge, In |  |  | 5.98939 | 5.98939-1 | underground mine |  |  |  |  | ore material | polished section | grab | mineral separate | [5 empty] | mineralisation |  |  |  | sphalerite, pyrite, galena | [6 empty] | dolomite, quartz, calcite |  | LA-ICPMS, MC-ICPMS | 193 nm excimer laser-stripping system (RESOlution M50-LR, ASI); Nu Plasma 1700 MC-ICP-MS produced by Nu Instruments, UK | Guangzhou Tuoyan Analytical Technology Co., Ltd., (Guangzhou, China) | laser energy density (fluence) of 3.6 J/cm2, frequency of 3 Hz, spot size ranging from 25 to 37 µm, single-point stripping mode; TRA mode, integration duration of 0.2 s, background capture time of 30 s, sample integration period of 50 s, purge duration of 75 s; RF power at 1300 W; Neb atomization gas injection at 0.8 mL/min; plasma gas injection at 13 L/min | IAEA-S-1, IAEA-S-2, and IAEA-S-3 (Ag2S powder) | 0 |  |  |  | 500.01 | [15 empty] | 0 | [5 empty] | 0 | [5 empty] | 100.0004 | [9 empty] | 0 |  | 0 |  |  |  | 0 | [7 empty] | 0 | [13 empty] | 100.0004 | [15 empty] | 0 | [17 empty] | 200.0016 | [9 empty] | 200.0016 | [27 empty] | 3800.577688 |  |  |  |  | 2025 | Minerals 2025, 15, 341 |  | CHN | Sichuan Province
| Chipu Pb-Zn deposit |  | Basin hydrothermal | Mississippi Valley-type (MVT) | MVT zinc-lead | Pb, Zn | Ga, Ge, In | Pb, Zn, Ga, Ge, In |  |  | 6.22852 | 6.22852-1 | underground mine |  |  |  |  | ore material | polished section | grab | mineral separate | [5 empty] | mineralisation |  |  |  | sphalerite, pyrite, galena | [6 empty] | dolomite, quartz, calcite |  | LA-ICPMS, MC-ICPMS | 193 nm excimer laser-stripping system (RESOlution M50-LR, ASI); Nu Plasma 1700 MC-ICP-MS produced by Nu Instruments, UK | Guangzhou Tuoyan Analytical Technology Co., Ltd., (Guangzhou, China) | laser energy density (fluence) of 3.6 J/cm2, frequency of 3 Hz, spot size ranging from 25 to 37 µm, single-point stripping mode; TRA mode, integration duration of 0.2 s, background capture time of 30 s, sample integration period of 50 s, purge duration of 75 s; RF power at 1300 W; Neb atomization gas injection at 0.8 mL/min; plasma gas injection at 13 L/min | IAEA-S-1, IAEA-S-2, and IAEA-S-3 (Ag2S powder) | 0 |  |  |  | 400.0064 | [15 empty] | 0 | [5 empty] | 100.0004 | [5 empty] | 0 | [9 empty] | 0 |  | 0 |  |  |  | 0 | [7 empty] | 0 | [13 empty] | 0 | [15 empty] | 200.0016 | [17 empty] | 100.0004 | [9 empty] | 0 | [27 empty] | 3600.518475 |  |  |  |  | 2025 | Minerals 2025, 15, 341 |  | CHN | Sichuan Province
| Chipu Pb-Zn deposit |  | Basin hydrothermal | Mississippi Valley-type (MVT) | MVT zinc-lead | Pb, Zn | Ga, Ge, In | Pb, Zn, Ga, Ge, In |  |  | 6.46753 | 6.46753-1 | underground mine |  |  |  |  | ore material | polished section | grab | mineral separate | [5 empty] | mineralisation |  |  |  | sphalerite, pyrite, galena | [6 empty] | dolomite, quartz, calcite |  | LA-ICPMS, MC-ICPMS | 193 nm excimer laser-stripping system (RESOlution M50-LR, ASI); Nu Plasma 1700 MC-ICP-MS produced by Nu Instruments, UK | Guangzhou Tuoyan Analytical Technology Co., Ltd., (Guangzhou, China) | laser energy density (fluence) of 3.6 J/cm2, frequency of 3 Hz, spot size ranging from 25 to 37 µm, single-point stripping mode; TRA mode, integration duration of 0.2 s, background capture time of 30 s, sample integration period of 50 s, purge duration of 75 s; RF power at 1300 W; Neb atomization gas injection at 0.8 mL/min; plasma gas injection at 13 L/min | IAEA-S-1, IAEA-S-2, and IAEA-S-3 (Ag2S powder) | 0 |  |  |  | 300.0036 | [15 empty] | 0 | [5 empty] | 0 | [5 empty] | 0 | [9 empty] | 0 |  | 0 |  |  |  | 0 | [7 empty] | 0 | [13 empty] | 200.0016 | [15 empty] | 0 | [17 empty] | 500.01 | [9 empty] | 100.0004 | [27 empty] | 1800.129609 |  |  |  |  | 2025 | Minerals 2025, 15, 341 |  | CHN | Sichuan Province
| Chipu Pb-Zn deposit |  | Basin hydrothermal | Mississippi Valley-type (MVT) | MVT zinc-lead | Pb, Zn | Ga, Ge, In | Pb, Zn, Ga, Ge, In |  |  | 6.70652 | 6.70652-1 | underground mine |  |  |  |  | ore material | polished section | grab | mineral separate | [5 empty] | mineralisation |  |  |  | sphalerite, pyrite, galena | [6 empty] | dolomite, quartz, calcite |  | LA-ICPMS, MC-ICPMS | 193 nm excimer laser-stripping system (RESOlution M50-LR, ASI); Nu Plasma 1700 MC-ICP-MS produced by Nu Instruments, UK | Guangzhou Tuoyan Analytical Technology Co., Ltd., (Guangzhou, China) | laser energy density (fluence) of 3.6 J/cm2, frequency of 3 Hz, spot size ranging from 25 to 37 µm, single-point stripping mode; TRA mode, integration duration of 0.2 s, background capture time of 30 s, sample integration period of 50 s, purge duration of 75 s; RF power at 1300 W; Neb atomization gas injection at 0.8 mL/min; plasma gas injection at 13 L/min | IAEA-S-1, IAEA-S-2, and IAEA-S-3 (Ag2S powder) | 0 |  |  |  | 500.01 | [15 empty] | 0 | [5 empty] | 0 | [5 empty] | 0 | [9 empty] | 100.0004 |  | 0 |  |  |  | 0 | [7 empty] | 0 | [13 empty] | 0 | [15 empty] | 100.0004 | [17 empty] | 100.0004 | [9 empty] | 0 | [27 empty] | 2900.336439 |  |  |  |  | 2025 | Minerals 2025, 15, 341 |  | CHN | Sichuan Province
| Chipu Pb-Zn deposit |  | Basin hydrothermal | Mississippi Valley-type (MVT) | MVT zinc-lead | Pb, Zn | Ga, Ge, In | Pb, Zn, Ga, Ge, In |  |  | 6.94553 | 6.94553-1 | underground mine |  |  |  |  | ore material | polished section | grab | mineral separate | [5 empty] | mineralisation |  |  |  | sphalerite, pyrite, galena | [6 empty] | dolomite, quartz, calcite |  | LA-ICPMS, MC-ICPMS | 193 nm excimer laser-stripping system (RESOlution M50-LR, ASI); Nu Plasma 1700 MC-ICP-MS produced by Nu Instruments, UK | Guangzhou Tuoyan Analytical Technology Co., Ltd., (Guangzhou, China) | laser energy density (fluence) of 3.6 J/cm2, frequency of 3 Hz, spot size ranging from 25 to 37 µm, single-point stripping mode; TRA mode, integration duration of 0.2 s, background capture time of 30 s, sample integration period of 50 s, purge duration of 75 s; RF power at 1300 W; Neb atomization gas injection at 0.8 mL/min; plasma gas injection at 13 L/min | IAEA-S-1, IAEA-S-2, and IAEA-S-3 (Ag2S powder) | 0 |  |  |  | 300.0036 | [15 empty] | 100.0004 | [5 empty] | 200.0016 | [5 empty] | 100.0004 | [9 empty] | 0 |  | 0 |  |  |  | 0 | [7 empty] | 0 | [13 empty] | 100.0004 | [15 empty] | 0 | [17 empty] | 500.01 | [9 empty] | 100.0004 | [27 empty] | 2800.313635 |  |  |  |  | 2025 | Minerals 2025, 15, 341 |  | CHN | Sichuan Province
| Chipu Pb-Zn deposit |  | Basin hydrothermal | Mississippi Valley-type (MVT) | MVT zinc-lead | Pb, Zn | Ga, Ge, In | Pb, Zn, Ga, Ge, In |  |  | 7.18468 | 7.18468-1 | underground mine |  |  |  |  | ore material | polished section | grab | mineral separate | [5 empty] | mineralisation |  |  |  | sphalerite, pyrite, galena | [6 empty] | dolomite, quartz, calcite |  | LA-ICPMS, MC-ICPMS | 193 nm excimer laser-stripping system (RESOlution M50-LR, ASI); Nu Plasma 1700 MC-ICP-MS produced by Nu Instruments, UK | Guangzhou Tuoyan Analytical Technology Co., Ltd., (Guangzhou, China) | laser energy density (fluence) of 3.6 J/cm2, frequency of 3 Hz, spot size ranging from 25 to 37 µm, single-point stripping mode; TRA mode, integration duration of 0.2 s, background capture time of 30 s, sample integration period of 50 s, purge duration of 75 s; RF power at 1300 W; Neb atomization gas injection at 0.8 mL/min; plasma gas injection at 13 L/min | IAEA-S-1, IAEA-S-2, and IAEA-S-3 (Ag2S powder) | 0 |  |  |  | 200.0016 | [15 empty] | 0 | [5 empty] | 0 | [5 empty] | 0 | [9 empty] | 0 |  | 0 |  |  |  | 0 | [7 empty] | 0 | [13 empty] | 300.0036 | [15 empty] | 0 | [17 empty] | 200.0016 | [9 empty] | 200.0016 | [27 empty] | 3000.360043 |  |  |  |  | 2025 | Minerals 2025, 15, 341 |  | CHN | Sichuan Province
| Chipu Pb-Zn deposit |  | Basin hydrothermal | Mississippi Valley-type (MVT) | MVT zinc-lead | Pb, Zn | Ga, Ge, In | Pb, Zn, Ga, Ge, In |  |  | 7.42368 | 7.42368-1 | underground mine |  |  |  |  | ore material | polished section | grab | mineral separate | [5 empty] | mineralisation |  |  |  | sphalerite, pyrite, galena | [6 empty] | dolomite, quartz, calcite |  | LA-ICPMS, MC-ICPMS | 193 nm excimer laser-stripping system (RESOlution M50-LR, ASI); Nu Plasma 1700 MC-ICP-MS produced by Nu Instruments, UK | Guangzhou Tuoyan Analytical Technology Co., Ltd., (Guangzhou, China) | laser energy density (fluence) of 3.6 J/cm2, frequency of 3 Hz, spot size ranging from 25 to 37 µm, single-point stripping mode; TRA mode, integration duration of 0.2 s, background capture time of 30 s, sample integration period of 50 s, purge duration of 75 s; RF power at 1300 W; Neb atomization gas injection at 0.8 mL/min; plasma gas injection at 13 L/min | IAEA-S-1, IAEA-S-2, and IAEA-S-3 (Ag2S powder) | 0 |  |  |  | 100.0004 | [15 empty] | 100.0004 | [5 empty] | 200.0016 | [5 empty] | 0 | [9 empty] | 100.0004 |  | 0 |  |  |  | 0 | [7 empty] | 0 | [13 empty] | 400.0064 | [15 empty] | 0 | [17 empty] | 300.0036 | [9 empty] | 100.0004 | [27 empty] | 2800.313635 |  |  |  |  | 2025 | Minerals 2025, 15, 341 |  | CHN | Sichuan Province
| Chipu Pb-Zn deposit |  | Basin hydrothermal | Mississippi Valley-type (MVT) | MVT zinc-lead | Pb, Zn | Ga, Ge, In | Pb, Zn, Ga, Ge, In |  |  | 7.66268 | 7.66268-1 | underground mine |  |  |  |  | ore material | polished section | grab | mineral separate | [5 empty] | mineralisation |  |  |  | sphalerite, pyrite, galena | [6 empty] | dolomite, quartz, calcite |  | LA-ICPMS, MC-ICPMS | 193 nm excimer laser-stripping system (RESOlution M50-LR, ASI); Nu Plasma 1700 MC-ICP-MS produced by Nu Instruments, UK | Guangzhou Tuoyan Analytical Technology Co., Ltd., (Guangzhou, China) | laser energy density (fluence) of 3.6 J/cm2, frequency of 3 Hz, spot size ranging from 25 to 37 µm, single-point stripping mode; TRA mode, integration duration of 0.2 s, background capture time of 30 s, sample integration period of 50 s, purge duration of 75 s; RF power at 1300 W; Neb atomization gas injection at 0.8 mL/min; plasma gas injection at 13 L/min | IAEA-S-1, IAEA-S-2, and IAEA-S-3 (Ag2S powder) | 0 |  |  |  | 300.0036 | [15 empty] | 0 | [5 empty] | 0 | [5 empty] | 0 | [9 empty] | 0 |  | 0 |  |  |  | 0 | [7 empty] | 0 | [13 empty] | 200.0016 | [15 empty] | 0 | [17 empty] | 200.0016 | [9 empty] | 200.0016 | [27 empty] | 4300.739727 |  |  |  |  | 2025 | Minerals 2025, 15, 341 |  | CHN | Sichuan Province
| Chipu Pb-Zn deposit |  | Basin hydrothermal | Mississippi Valley-type (MVT) | MVT zinc-lead | Pb, Zn | Ga, Ge, In | Pb, Zn, Ga, Ge, In |  |  | 7.90168 | 7.90168-1 | underground mine |  |  |  |  | ore material | polished section | grab | mineral separate | [5 empty] | mineralisation |  |  |  | sphalerite, pyrite, galena | [6 empty] | dolomite, quartz, calcite |  | LA-ICPMS, MC-ICPMS | 193 nm excimer laser-stripping system (RESOlution M50-LR, ASI); Nu Plasma 1700 MC-ICP-MS produced by Nu Instruments, UK | Guangzhou Tuoyan Analytical Technology Co., Ltd., (Guangzhou, China) | laser energy density (fluence) of 3.6 J/cm2, frequency of 3 Hz, spot size ranging from 25 to 37 µm, single-point stripping mode; TRA mode, integration duration of 0.2 s, background capture time of 30 s, sample integration period of 50 s, purge duration of 75 s; RF power at 1300 W; Neb atomization gas injection at 0.8 mL/min; plasma gas injection at 13 L/min | IAEA-S-1, IAEA-S-2, and IAEA-S-3 (Ag2S powder) | 0 |  |  |  | 600.0144 | [15 empty] | 0 | [5 empty] | 200.0016 | [5 empty] | 0 | [9 empty] | 0 |  | 0 |  |  |  | 0 | [7 empty] | 0 | [13 empty] | 0 | [15 empty] | 0 | [17 empty] | 600.0144 | [9 empty] | 0 | [27 empty] | 2500.250025 |  |  |  |  | 2025 | Minerals 2025, 15, 341 |  | CHN | Sichuan Province
| Chipu Pb-Zn deposit |  | Basin hydrothermal | Mississippi Valley-type (MVT) | MVT zinc-lead | Pb, Zn | Ga, Ge, In | Pb, Zn, Ga, Ge, In |  |  | 8.14067 | 8.14067-1 | underground mine |  |  |  |  | ore material | polished section | grab | mineral separate | [5 empty] | mineralisation |  |  |  | sphalerite, pyrite, galena | [6 empty] | dolomite, quartz, calcite |  | LA-ICPMS, MC-ICPMS | 193 nm excimer laser-stripping system (RESOlution M50-LR, ASI); Nu Plasma 1700 MC-ICP-MS produced by Nu Instruments, UK | Guangzhou Tuoyan Analytical Technology Co., Ltd., (Guangzhou, China) | laser energy density (fluence) of 3.6 J/cm2, frequency of 3 Hz, spot size ranging from 25 to 37 µm, single-point stripping mode; TRA mode, integration duration of 0.2 s, background capture time of 30 s, sample integration period of 50 s, purge duration of 75 s; RF power at 1300 W; Neb atomization gas injection at 0.8 mL/min; plasma gas injection at 13 L/min | IAEA-S-1, IAEA-S-2, and IAEA-S-3 (Ag2S powder) | 0 |  |  |  | 400.0064 | [15 empty] | 0 | [5 empty] | 300.0036 | [5 empty] | 100.0004 | [9 empty] | 200.0016 |  | 0 |  |  |  | 0 | [7 empty] | 0 | [13 empty] | 300.0036 | [15 empty] | 0 | [17 empty] | 400.0064 | [9 empty] | 0 | [27 empty] | 3000.360043 |  |  |  |  | 2025 | Minerals 2025, 15, 341 |  | CHN | Sichuan Province
| Chipu Pb-Zn deposit |  | Basin hydrothermal | Mississippi Valley-type (MVT) | MVT zinc-lead | Pb, Zn | Ga, Ge, In | Pb, Zn, Ga, Ge, In |  |  | 8.37967 | 8.37967-1 | underground mine |  |  |  |  | ore material | polished section | grab | mineral separate | [5 empty] | mineralisation |  |  |  | sphalerite, pyrite, galena | [6 empty] | dolomite, quartz, calcite |  | LA-ICPMS, MC-ICPMS | 193 nm excimer laser-stripping system (RESOlution M50-LR, ASI); Nu Plasma 1700 MC-ICP-MS produced by Nu Instruments, UK | Guangzhou Tuoyan Analytical Technology Co., Ltd., (Guangzhou, China) | laser energy density (fluence) of 3.6 J/cm2, frequency of 3 Hz, spot size ranging from 25 to 37 µm, single-point stripping mode; TRA mode, integration duration of 0.2 s, background capture time of 30 s, sample integration period of 50 s, purge duration of 75 s; RF power at 1300 W; Neb atomization gas injection at 0.8 mL/min; plasma gas injection at 13 L/min | IAEA-S-1, IAEA-S-2, and IAEA-S-3 (Ag2S powder) | 0 |  |  |  | 500.01 | [15 empty] | 0 | [5 empty] | 0 | [5 empty] | 0 | [9 empty] | 0 |  | 0 |  |  |  | 0 | [7 empty] | 0 | [13 empty] | 100.0004 | [15 empty] | 0 | [17 empty] | 200.0016 | [9 empty] | 0 | [27 empty] | 2700.291631 |  |  |  |  | 2025 | Minerals 2025, 15, 341 |  | CHN | Sichuan Province
| Chipu Pb-Zn deposit |  | Basin hydrothermal | Mississippi Valley-type (MVT) | MVT zinc-lead | Pb, Zn | Ga, Ge, In | Pb, Zn, Ga, Ge, In |  |  | 8.61868 | 8.61868-1 | underground mine |  |  |  |  | ore material | polished section | grab | mineral separate | [5 empty] | mineralisation |  |  |  | sphalerite, pyrite, galena | [6 empty] | dolomite, quartz, calcite |  | LA-ICPMS, MC-ICPMS | 193 nm excimer laser-stripping system (RESOlution M50-LR, ASI); Nu Plasma 1700 MC-ICP-MS produced by Nu Instruments, UK | Guangzhou Tuoyan Analytical Technology Co., Ltd., (Guangzhou, China) | laser energy density (fluence) of 3.6 J/cm2, frequency of 3 Hz, spot size ranging from 25 to 37 µm, single-point stripping mode; TRA mode, integration duration of 0.2 s, background capture time of 30 s, sample integration period of 50 s, purge duration of 75 s; RF power at 1300 W; Neb atomization gas injection at 0.8 mL/min; plasma gas injection at 13 L/min | IAEA-S-1, IAEA-S-2, and IAEA-S-3 (Ag2S powder) | 0 |  |  |  | 100.0004 | [15 empty] | 0 | [5 empty] | 200.0016 | [5 empty] | 0 | [9 empty] | 100.0004 |  | 0 |  |  |  | 0 | [7 empty] | 0 | [13 empty] | 100.0004 | [15 empty] | 0 | [17 empty] | 300.0036 | [9 empty] | 0 | [27 empty] | 6201.537981 |  |  |  |  | 2025 | Minerals 2025, 15, 341 |  | CHN | Sichuan Province
| Chipu Pb-Zn deposit |  | Basin hydrothermal | Mississippi Valley-type (MVT) | MVT zinc-lead | Pb, Zn | Ga, Ge, In | Pb, Zn, Ga, Ge, In |  |  | 8.85765 | 8.85765-1 | underground mine |  |  |  |  | ore material | polished section | grab | mineral separate | [5 empty] | mineralisation |  |  |  | sphalerite, pyrite, galena | [6 empty] | dolomite, quartz, calcite |  | LA-ICPMS, MC-ICPMS | 193 nm excimer laser-stripping system (RESOlution M50-LR, ASI); Nu Plasma 1700 MC-ICP-MS produced by Nu Instruments, UK | Guangzhou Tuoyan Analytical Technology Co., Ltd., (Guangzhou, China) | laser energy density (fluence) of 3.6 J/cm2, frequency of 3 Hz, spot size ranging from 25 to 37 µm, single-point stripping mode; TRA mode, integration duration of 0.2 s, background capture time of 30 s, sample integration period of 50 s, purge duration of 75 s; RF power at 1300 W; Neb atomization gas injection at 0.8 mL/min; plasma gas injection at 13 L/min | IAEA-S-1, IAEA-S-2, and IAEA-S-3 (Ag2S powder) | 0 |  |  |  | 800.025601 | [15 empty] | 0 | [5 empty] | 100.0004 | [5 empty] | 0 | [9 empty] | 200.0016 |  | 0 |  |  |  | 0 | [7 empty] | 0 | [13 empty] | 100.0004 | [15 empty] | 0 | [17 empty] | 300.0036 | [9 empty] | 200.0016 | [27 empty] | 4000.640102 |  |  |  |  | 2025 | Minerals 2025, 15, 341 |  | CHN | Sichuan Province
| Chipu Pb-Zn deposit |  | Basin hydrothermal | Mississippi Valley-type (MVT) | MVT zinc-lead | Pb, Zn | Ga, Ge, In | Pb, Zn, Ga, Ge, In |  |  | 9.09665 | 9.09665-1 | underground mine |  |  |  |  | ore material | polished section | grab | mineral separate | [5 empty] | mineralisation |  |  |  | sphalerite, pyrite, galena | [6 empty] | dolomite, quartz, calcite |  | LA-ICPMS, MC-ICPMS | 193 nm excimer laser-stripping system (RESOlution M50-LR, ASI); Nu Plasma 1700 MC-ICP-MS produced by Nu Instruments, UK | Guangzhou Tuoyan Analytical Technology Co., Ltd., (Guangzhou, China) | laser energy density (fluence) of 3.6 J/cm2, frequency of 3 Hz, spot size ranging from 25 to 37 µm, single-point stripping mode; TRA mode, integration duration of 0.2 s, background capture time of 30 s, sample integration period of 50 s, purge duration of 75 s; RF power at 1300 W; Neb atomization gas injection at 0.8 mL/min; plasma gas injection at 13 L/min | IAEA-S-1, IAEA-S-2, and IAEA-S-3 (Ag2S powder) | 0 |  |  |  | 300.0036 | [15 empty] | 0 | [5 empty] | 0 | [5 empty] | 0 | [9 empty] | 0 |  | 0 |  |  |  | 0 | [7 empty] | 0 | [13 empty] | 100.0004 | [15 empty] | 0 | [17 empty] | 300.0036 | [9 empty] | 100.0004 | [27 empty] | 3400.462463 |  |  |  |  | 2025 | Minerals 2025, 15, 341 |  | CHN | Sichuan Province
| Chipu Pb-Zn deposit |  | Basin hydrothermal | Mississippi Valley-type (MVT) | MVT zinc-lead | Pb, Zn | Ga, Ge, In | Pb, Zn, Ga, Ge, In |  |  | 9.33566 | 9.33566-1 | underground mine |  |  |  |  | ore material | polished section | grab | mineral separate | [5 empty] | mineralisation |  |  |  | sphalerite, pyrite, galena | [6 empty] | dolomite, quartz, calcite |  | LA-ICPMS, MC-ICPMS | 193 nm excimer laser-stripping system (RESOlution M50-LR, ASI); Nu Plasma 1700 MC-ICP-MS produced by Nu Instruments, UK | Guangzhou Tuoyan Analytical Technology Co., Ltd., (Guangzhou, China) | laser energy density (fluence) of 3.6 J/cm2, frequency of 3 Hz, spot size ranging from 25 to 37 µm, single-point stripping mode; TRA mode, integration duration of 0.2 s, background capture time of 30 s, sample integration period of 50 s, purge duration of 75 s; RF power at 1300 W; Neb atomization gas injection at 0.8 mL/min; plasma gas injection at 13 L/min | IAEA-S-1, IAEA-S-2, and IAEA-S-3 (Ag2S powder) | 0 |  |  |  | 400.0064 | [15 empty] | 0 | [5 empty] | 0 | [5 empty] | 0 | [9 empty] | 0 |  | 0 |  |  |  | 0 | [7 empty] | 0 | [13 empty] | 300.0036 | [15 empty] | 0 | [17 empty] | 100.0004 | [9 empty] | 0 | [27 empty] | 2100.176415 |  |  |  |  | 2025 | Minerals 2025, 15, 341 |  | CHN | Sichuan Province
| Chipu Pb-Zn deposit |  | Basin hydrothermal | Mississippi Valley-type (MVT) | MVT zinc-lead | Pb, Zn | Ga, Ge, In | Pb, Zn, Ga, Ge, In |  |  | 9.57481 | 9.57481-1 | underground mine |  |  |  |  | ore material | polished section | grab | mineral separate | [5 empty] | mineralisation |  |  |  | sphalerite, pyrite, galena | [6 empty] | dolomite, quartz, calcite |  | LA-ICPMS, MC-ICPMS | 193 nm excimer laser-stripping system (RESOlution M50-LR, ASI); Nu Plasma 1700 MC-ICP-MS produced by Nu Instruments, UK | Guangzhou Tuoyan Analytical Technology Co., Ltd., (Guangzhou, China) | laser energy density (fluence) of 3.6 J/cm2, frequency of 3 Hz, spot size ranging from 25 to 37 µm, single-point stripping mode; TRA mode, integration duration of 0.2 s, background capture time of 30 s, sample integration period of 50 s, purge duration of 75 s; RF power at 1300 W; Neb atomization gas injection at 0.8 mL/min; plasma gas injection at 13 L/min | IAEA-S-1, IAEA-S-2, and IAEA-S-3 (Ag2S powder) | 0 |  |  |  | 700.019601 | [15 empty] | 0 | [5 empty] | 100.0004 | [5 empty] | 0 | [9 empty] | 100.0004 |  | 0 |  |  |  | 0 | [7 empty] | 0 | [13 empty] | 200.0016 | [15 empty] | 0 | [17 empty] | 400.0064 | [9 empty] | 100.0004 | [27 empty] | 3300.435658 |  |  |  |  | 2025 | Minerals 2025, 15, 341 |  | CHN | Sichuan Province
| Chipu Pb-Zn deposit |  | Basin hydrothermal | Mississippi Valley-type (MVT) | MVT zinc-lead | Pb, Zn | Ga, Ge, In | Pb, Zn, Ga, Ge, In |  |  | 9.81382 | 9.81382-1 | underground mine |  |  |  |  | ore material | polished section | grab | mineral separate | [5 empty] | mineralisation |  |  |  | sphalerite, pyrite, galena | [6 empty] | dolomite, quartz, calcite |  | LA-ICPMS, MC-ICPMS | 193 nm excimer laser-stripping system (RESOlution M50-LR, ASI); Nu Plasma 1700 MC-ICP-MS produced by Nu Instruments, UK | Guangzhou Tuoyan Analytical Technology Co., Ltd., (Guangzhou, China) | laser energy density (fluence) of 3.6 J/cm2, frequency of 3 Hz, spot size ranging from 25 to 37 µm, single-point stripping mode; TRA mode, integration duration of 0.2 s, background capture time of 30 s, sample integration period of 50 s, purge duration of 75 s; RF power at 1300 W; Neb atomization gas injection at 0.8 mL/min; plasma gas injection at 13 L/min | IAEA-S-1, IAEA-S-2, and IAEA-S-3 (Ag2S powder) | 0 |  |  |  | 300.0036 | [15 empty] | 0 | [5 empty] | 0 | [5 empty] | 0 | [9 empty] | 0 |  | 0 |  |  |  | 0 | [7 empty] | 0 | [13 empty] | 0 | [15 empty] | 0 | [17 empty] | 0 | [9 empty] | 0 | [27 empty] | 2500.250025 |  |  |  |  | 2025 | Minerals 2025, 15, 341 |  | CHN | Sichuan Province
| Chipu Pb-Zn deposit |  | Basin hydrothermal | Mississippi Valley-type (MVT) | MVT zinc-lead | Pb, Zn | Ga, Ge, In | Pb, Zn, Ga, Ge, In |  |  | 10.05295 | 10.05295-1 | underground mine |  |  |  |  | ore material | polished section | grab | mineral separate | [5 empty] | mineralisation |  |  |  | sphalerite, pyrite, galena | [6 empty] | dolomite, quartz, calcite |  | LA-ICPMS, MC-ICPMS | 193 nm excimer laser-stripping system (RESOlution M50-LR, ASI); Nu Plasma 1700 MC-ICP-MS produced by Nu Instruments, UK | Guangzhou Tuoyan Analytical Technology Co., Ltd., (Guangzhou, China) | laser energy density (fluence) of 3.6 J/cm2, frequency of 3 Hz, spot size ranging from 25 to 37 µm, single-point stripping mode; TRA mode, integration duration of 0.2 s, background capture time of 30 s, sample integration period of 50 s, purge duration of 75 s; RF power at 1300 W; Neb atomization gas injection at 0.8 mL/min; plasma gas injection at 13 L/min | IAEA-S-1, IAEA-S-2, and IAEA-S-3 (Ag2S powder) | 0 |  |  |  | 400.0064 | [15 empty] | 200.0016 | [5 empty] | 0 | [5 empty] | 0 | [9 empty] | 100.0004 |  | 0 |  |  |  | 0 | [7 empty] | 0 | [13 empty] | 0 | [15 empty] | 0 | [17 empty] | 400.0064 | [9 empty] | 100.0004 | [27 empty] | 3200.409652 |  |  |  |  | 2025 | Minerals 2025, 15, 341 |  | CHN | Sichuan Province
| Chipu Pb-Zn deposit |  | Basin hydrothermal | Mississippi Valley-type (MVT) | MVT zinc-lead | Pb, Zn | Ga, Ge, In | Pb, Zn, Ga, Ge, In |  |  | 10.29213 | 10.29213-1 | underground mine |  |  |  |  | ore material | polished section | grab | mineral separate | [5 empty] | mineralisation |  |  |  | sphalerite, pyrite, galena | [6 empty] | dolomite, quartz, calcite |  | LA-ICPMS, MC-ICPMS | 193 nm excimer laser-stripping system (RESOlution M50-LR, ASI); Nu Plasma 1700 MC-ICP-MS produced by Nu Instruments, UK | Guangzhou Tuoyan Analytical Technology Co., Ltd., (Guangzhou, China) | laser energy density (fluence) of 3.6 J/cm2, frequency of 3 Hz, spot size ranging from 25 to 37 µm, single-point stripping mode; TRA mode, integration duration of 0.2 s, background capture time of 30 s, sample integration period of 50 s, purge duration of 75 s; RF power at 1300 W; Neb atomization gas injection at 0.8 mL/min; plasma gas injection at 13 L/min | IAEA-S-1, IAEA-S-2, and IAEA-S-3 (Ag2S powder) | 0 |  |  |  | 400.0064 | [15 empty] | 0 | [5 empty] | 0 | [5 empty] | 0 | [9 empty] | 100.0004 |  | 0 |  |  |  | 0 | [7 empty] | 0 | [13 empty] | 100.0004 | [15 empty] | 0 | [17 empty] | 400.0064 | [9 empty] | 200.0016 | [27 empty] | 3800.577688 |  |  |  |  | 2025 | Minerals 2025, 15, 341 |  | CHN | Sichuan Province
| Chipu Pb-Zn deposit |  | Basin hydrothermal | Mississippi Valley-type (MVT) | MVT zinc-lead | Pb, Zn | Ga, Ge, In | Pb, Zn, Ga, Ge, In |  |  | 10.77042 | 10.77042-1 | underground mine |  |  |  |  | ore material | polished section | grab | mineral separate | [5 empty] | mineralisation |  |  |  | sphalerite, pyrite, galena | [6 empty] | dolomite, quartz, calcite |  | LA-ICPMS, MC-ICPMS | 193 nm excimer laser-stripping system (RESOlution M50-LR, ASI); Nu Plasma 1700 MC-ICP-MS produced by Nu Instruments, UK | Guangzhou Tuoyan Analytical Technology Co., Ltd., (Guangzhou, China) | laser energy density (fluence) of 3.6 J/cm2, frequency of 3 Hz, spot size ranging from 25 to 37 µm, single-point stripping mode; TRA mode, integration duration of 0.2 s, background capture time of 30 s, sample integration period of 50 s, purge duration of 75 s; RF power at 1300 W; Neb atomization gas injection at 0.8 mL/min; plasma gas injection at 13 L/min | IAEA-S-1, IAEA-S-2, and IAEA-S-3 (Ag2S powder) | 0 |  |  |  | 100.0004 | [15 empty] | 0 | [5 empty] | 0 | [5 empty] | 0 | [9 empty] | 200.0016 |  | 0 |  |  |  | 0 | [7 empty] | 0 | [13 empty] | 0 | [15 empty] | 0 | [17 empty] | 400.0064 | [9 empty] | 300.0036 | [27 empty] | 2400.230422 |  |  |  |  | 2025 | Minerals 2025, 15, 341 |  | CHN | Sichuan Province
| Chipu Pb-Zn deposit |  | Basin hydrothermal | Mississippi Valley-type (MVT) | MVT zinc-lead | Pb, Zn | Ga, Ge, In | Pb, Zn, Ga, Ge, In |  |  | 11.00942 | 11.00942-1 | underground mine |  |  |  |  | ore material | polished section | grab | mineral separate | [5 empty] | mineralisation |  |  |  | sphalerite, pyrite, galena | [6 empty] | dolomite, quartz, calcite |  | LA-ICPMS, MC-ICPMS | 193 nm excimer laser-stripping system (RESOlution M50-LR, ASI); Nu Plasma 1700 MC-ICP-MS produced by Nu Instruments, UK | Guangzhou Tuoyan Analytical Technology Co., Ltd., (Guangzhou, China) | laser energy density (fluence) of 3.6 J/cm2, frequency of 3 Hz, spot size ranging from 25 to 37 µm, single-point stripping mode; TRA mode, integration duration of 0.2 s, background capture time of 30 s, sample integration period of 50 s, purge duration of 75 s; RF power at 1300 W; Neb atomization gas injection at 0.8 mL/min; plasma gas injection at 13 L/min | IAEA-S-1, IAEA-S-2, and IAEA-S-3 (Ag2S powder) | 0 |  |  |  | 300.0036 | [15 empty] | 0 | [5 empty] | 0 | [5 empty] | 0 | [9 empty] | 0 |  | 0 |  |  |  | 0 | [7 empty] | 0 | [13 empty] | 0 | [15 empty] | 100.0004 | [17 empty] | 400.0064 | [9 empty] | 200.0016 | [27 empty] | 2800.313635 |  |  |  |  | 2025 | Minerals 2025, 15, 341 |  | CHN | Sichuan Province
| Chipu Pb-Zn deposit |  | Basin hydrothermal | Mississippi Valley-type (MVT) | MVT zinc-lead | Pb, Zn | Ga, Ge, In | Pb, Zn, Ga, Ge, In |  |  | 11.24844 | 11.24844-1 | underground mine |  |  |  |  | ore material | polished section | grab | mineral separate | [5 empty] | mineralisation |  |  |  | sphalerite, pyrite, galena | [6 empty] | dolomite, quartz, calcite |  | LA-ICPMS, MC-ICPMS | 193 nm excimer laser-stripping system (RESOlution M50-LR, ASI); Nu Plasma 1700 MC-ICP-MS produced by Nu Instruments, UK | Guangzhou Tuoyan Analytical Technology Co., Ltd., (Guangzhou, China) | laser energy density (fluence) of 3.6 J/cm2, frequency of 3 Hz, spot size ranging from 25 to 37 µm, single-point stripping mode; TRA mode, integration duration of 0.2 s, background capture time of 30 s, sample integration period of 50 s, purge duration of 75 s; RF power at 1300 W; Neb atomization gas injection at 0.8 mL/min; plasma gas injection at 13 L/min | IAEA-S-1, IAEA-S-2, and IAEA-S-3 (Ag2S powder) | 0 |  |  |  | 400.0064 | [15 empty] | 0 | [5 empty] | 0 | [5 empty] | 0 | [9 empty] | 200.0016 |  | 0 |  |  |  | 0 | [7 empty] | 0 | [13 empty] | 100.0004 | [15 empty] | 0 | [17 empty] | 200.0016 | [9 empty] | 0 | [27 empty] | 2600.270428 |  |  |  |  | 2025 | Minerals 2025, 15, 341 |  | CHN | Sichuan Province
| Chipu Pb-Zn deposit |  | Basin hydrothermal | Mississippi Valley-type (MVT) | MVT zinc-lead | Pb, Zn | Ga, Ge, In | Pb, Zn, Ga, Ge, In |  |  | 11.48761 | 11.48761-1 | underground mine |  |  |  |  | ore material | polished section | grab | mineral separate | [5 empty] | mineralisation |  |  |  | sphalerite, pyrite, galena | [6 empty] | dolomite, quartz, calcite |  | LA-ICPMS, MC-ICPMS | 193 nm excimer laser-stripping system (RESOlution M50-LR, ASI); Nu Plasma 1700 MC-ICP-MS produced by Nu Instruments, UK | Guangzhou Tuoyan Analytical Technology Co., Ltd., (Guangzhou, China) | laser energy density (fluence) of 3.6 J/cm2, frequency of 3 Hz, spot size ranging from 25 to 37 µm, single-point stripping mode; TRA mode, integration duration of 0.2 s, background capture time of 30 s, sample integration period of 50 s, purge duration of 75 s; RF power at 1300 W; Neb atomization gas injection at 0.8 mL/min; plasma gas injection at 13 L/min | IAEA-S-1, IAEA-S-2, and IAEA-S-3 (Ag2S powder) | 0 |  |  |  | 100.0004 | [15 empty] | 0 | [5 empty] | 100.0004 | [5 empty] | 200.0016 | [9 empty] | 0 |  | 0 |  |  |  | 0 | [7 empty] | 0 | [13 empty] | 100.0004 | [15 empty] | 0 | [17 empty] | 200.0016 | [9 empty] | 0 | [27 empty] | 2100.176415 |  |  |  |  | 2025 | Minerals 2025, 15, 341 |  | CHN | Sichuan Province
| Chipu Pb-Zn deposit |  | Basin hydrothermal | Mississippi Valley-type (MVT) | MVT zinc-lead | Pb, Zn | Ga, Ge, In | Pb, Zn, Ga, Ge, In |  |  | 11.72674 | 11.72674-1 | underground mine |  |  |  |  | ore material | polished section | grab | mineral separate | [5 empty] | mineralisation |  |  |  | sphalerite, pyrite, galena | [6 empty] | dolomite, quartz, calcite |  | LA-ICPMS, MC-ICPMS | 193 nm excimer laser-stripping system (RESOlution M50-LR, ASI); Nu Plasma 1700 MC-ICP-MS produced by Nu Instruments, UK | Guangzhou Tuoyan Analytical Technology Co., Ltd., (Guangzhou, China) | laser energy density (fluence) of 3.6 J/cm2, frequency of 3 Hz, spot size ranging from 25 to 37 µm, single-point stripping mode; TRA mode, integration duration of 0.2 s, background capture time of 30 s, sample integration period of 50 s, purge duration of 75 s; RF power at 1300 W; Neb atomization gas injection at 0.8 mL/min; plasma gas injection at 13 L/min | IAEA-S-1, IAEA-S-2, and IAEA-S-3 (Ag2S powder) | 0 |  |  |  | 400.0064 | [15 empty] | 100.0004 | [5 empty] | 200.0016 | [5 empty] | 0 | [9 empty] | 0 |  | 0 |  |  |  | 0 | [7 empty] | 0 | [13 empty] | 100.0004 | [15 empty] | 0 | [17 empty] | 200.0016 | [9 empty] | 0 | [27 empty] | 2800.313635 |  |  |  |  | 2025 | Minerals 2025, 15, 341 |  | CHN | Sichuan Province
| Chipu Pb-Zn deposit |  | Basin hydrothermal | Mississippi Valley-type (MVT) | MVT zinc-lead | Pb, Zn | Ga, Ge, In | Pb, Zn, Ga, Ge, In |  |  | 11.96574 | 11.96574-1 | underground mine |  |  |  |  | ore material | polished section | grab | mineral separate | [5 empty] | mineralisation |  |  |  | sphalerite, pyrite, galena | [6 empty] | dolomite, quartz, calcite |  | LA-ICPMS, MC-ICPMS | 193 nm excimer laser-stripping system (RESOlution M50-LR, ASI); Nu Plasma 1700 MC-ICP-MS produced by Nu Instruments, UK | Guangzhou Tuoyan Analytical Technology Co., Ltd., (Guangzhou, China) | laser energy density (fluence) of 3.6 J/cm2, frequency of 3 Hz, spot size ranging from 25 to 37 µm, single-point stripping mode; TRA mode, integration duration of 0.2 s, background capture time of 30 s, sample integration period of 50 s, purge duration of 75 s; RF power at 1300 W; Neb atomization gas injection at 0.8 mL/min; plasma gas injection at 13 L/min | IAEA-S-1, IAEA-S-2, and IAEA-S-3 (Ag2S powder) | 0 |  |  |  | 600.0144 | [15 empty] | 200.0016 | [5 empty] | 100.0004 | [5 empty] | 0 | [9 empty] | 100.0004 |  | 0 |  |  |  | 100.0004 | [7 empty] | 0 | [13 empty] | 300.0036 | [15 empty] | 0 | [17 empty] | 200.0016 | [9 empty] | 100.0004 | [27 empty] | 2000.160013 |  |  |  |  | 2025 | Minerals 2025, 15, 341 |  | CHN | Sichuan Province
| Chipu Pb-Zn deposit |  | Basin hydrothermal | Mississippi Valley-type (MVT) | MVT zinc-lead | Pb, Zn | Ga, Ge, In | Pb, Zn, Ga, Ge, In |  |  | 12.20473 | 12.20473-1 | underground mine |  |  |  |  | ore material | polished section | grab | mineral separate | [5 empty] | mineralisation |  |  |  | sphalerite, pyrite, galena | [6 empty] | dolomite, quartz, calcite |  | LA-ICPMS, MC-ICPMS | 193 nm excimer laser-stripping system (RESOlution M50-LR, ASI); Nu Plasma 1700 MC-ICP-MS produced by Nu Instruments, UK | Guangzhou Tuoyan Analytical Technology Co., Ltd., (Guangzhou, China) | laser energy density (fluence) of 3.6 J/cm2, frequency of 3 Hz, spot size ranging from 25 to 37 µm, single-point stripping mode; TRA mode, integration duration of 0.2 s, background capture time of 30 s, sample integration period of 50 s, purge duration of 75 s; RF power at 1300 W; Neb atomization gas injection at 0.8 mL/min; plasma gas injection at 13 L/min | IAEA-S-1, IAEA-S-2, and IAEA-S-3 (Ag2S powder) | 0 |  |  |  | 300.0036 | [15 empty] | 0 | [5 empty] | 0 | [5 empty] | 0 | [9 empty] | 100.0004 |  | 0 |  |  |  | 0 | [7 empty] | 0 | [13 empty] | 100.0004 | [15 empty] | 0 | [17 empty] | 500.01 | [9 empty] | 100.0004 | [27 empty] | 3700.547681 |  |  |  |  | 2025 | Minerals 2025, 15, 341 |  | CHN | Sichuan Province
| Chipu Pb-Zn deposit |  | Basin hydrothermal | Mississippi Valley-type (MVT) | MVT zinc-lead | Pb, Zn | Ga, Ge, In | Pb, Zn, Ga, Ge, In |  |  | 12.44391 | 12.44391-1 | underground mine |  |  |  |  | ore material | polished section | grab | mineral separate | [5 empty] | mineralisation |  |  |  | sphalerite, pyrite, galena | [6 empty] | dolomite, quartz, calcite |  | LA-ICPMS, MC-ICPMS | 193 nm excimer laser-stripping system (RESOlution M50-LR, ASI); Nu Plasma 1700 MC-ICP-MS produced by Nu Instruments, UK | Guangzhou Tuoyan Analytical Technology Co., Ltd., (Guangzhou, China) | laser energy density (fluence) of 3.6 J/cm2, frequency of 3 Hz, spot size ranging from 25 to 37 µm, single-point stripping mode; TRA mode, integration duration of 0.2 s, background capture time of 30 s, sample integration period of 50 s, purge duration of 75 s; RF power at 1300 W; Neb atomization gas injection at 0.8 mL/min; plasma gas injection at 13 L/min | IAEA-S-1, IAEA-S-2, and IAEA-S-3 (Ag2S powder) | 0 |  |  |  | 600.0144 | [15 empty] | 100.0004 | [5 empty] | 0 | [5 empty] | 0 | [9 empty] | 0 |  | 0 |  |  |  | 0 | [7 empty] | 0 | [13 empty] | 200.0016 | [15 empty] | 0 | [17 empty] | 100.0004 | [9 empty] | 0 | [27 empty] | 3000.360043 |  |  |  |  | 2025 | Minerals 2025, 15, 341 |  | CHN | Sichuan Province
| Chipu Pb-Zn deposit |  | Basin hydrothermal | Mississippi Valley-type (MVT) | MVT zinc-lead | Pb, Zn | Ga, Ge, In | Pb, Zn, Ga, Ge, In |  |  | 12.68305 | 12.68305-1 | underground mine |  |  |  |  | ore material | polished section | grab | mineral separate | [5 empty] | mineralisation |  |  |  | sphalerite, pyrite, galena | [6 empty] | dolomite, quartz, calcite |  | LA-ICPMS, MC-ICPMS | 193 nm excimer laser-stripping system (RESOlution M50-LR, ASI); Nu Plasma 1700 MC-ICP-MS produced by Nu Instruments, UK | Guangzhou Tuoyan Analytical Technology Co., Ltd., (Guangzhou, China) | laser energy density (fluence) of 3.6 J/cm2, frequency of 3 Hz, spot size ranging from 25 to 37 µm, single-point stripping mode; TRA mode, integration duration of 0.2 s, background capture time of 30 s, sample integration period of 50 s, purge duration of 75 s; RF power at 1300 W; Neb atomization gas injection at 0.8 mL/min; plasma gas injection at 13 L/min | IAEA-S-1, IAEA-S-2, and IAEA-S-3 (Ag2S powder) | 0 |  |  |  | 800.025601 | [15 empty] | 0 | [5 empty] | 300.0036 | [5 empty] | 0 | [9 empty] | 100.0004 |  | 0 |  |  |  | 0 | [7 empty] | 0 | [13 empty] | 200.0016 | [15 empty] | 0 | [17 empty] | 400.0064 | [9 empty] | 100.0004 | [27 empty] | 6901.904926 |  |  |  |  | 2025 | Minerals 2025, 15, 341 |  | CHN | Sichuan Province
| Chipu Pb-Zn deposit |  | Basin hydrothermal | Mississippi Valley-type (MVT) | MVT zinc-lead | Pb, Zn | Ga, Ge, In | Pb, Zn, Ga, Ge, In |  |  | 12.92221 | 12.92221-1 | underground mine |  |  |  |  | ore material | polished section | grab | mineral separate | [5 empty] | mineralisation |  |  |  | sphalerite, pyrite, galena | [6 empty] | dolomite, quartz, calcite |  | LA-ICPMS, MC-ICPMS | 193 nm excimer laser-stripping system (RESOlution M50-LR, ASI); Nu Plasma 1700 MC-ICP-MS produced by Nu Instruments, UK | Guangzhou Tuoyan Analytical Technology Co., Ltd., (Guangzhou, China) | laser energy density (fluence) of 3.6 J/cm2, frequency of 3 Hz, spot size ranging from 25 to 37 µm, single-point stripping mode; TRA mode, integration duration of 0.2 s, background capture time of 30 s, sample integration period of 50 s, purge duration of 75 s; RF power at 1300 W; Neb atomization gas injection at 0.8 mL/min; plasma gas injection at 13 L/min | IAEA-S-1, IAEA-S-2, and IAEA-S-3 (Ag2S powder) | 0 |  |  |  | 700.019601 | [15 empty] | 0 | [5 empty] | 0 | [5 empty] | 0 | [9 empty] | 100.0004 |  | 0 |  |  |  | 100.0004 | [7 empty] | 0 | [13 empty] | 300.0036 | [15 empty] | 0 | [17 empty] | 300.0036 | [9 empty] | 100.0004 | [27 empty] | 4200.705719 |  |  |  |  | 2025 | Minerals 2025, 15, 341 |  | CHN | Sichuan Province
| Chipu Pb-Zn deposit |  | Basin hydrothermal | Mississippi Valley-type (MVT) | MVT zinc-lead | Pb, Zn | Ga, Ge, In | Pb, Zn, Ga, Ge, In |  |  | 13.16134 | 13.16134-1 | underground mine |  |  |  |  | ore material | polished section | grab | mineral separate | [5 empty] | mineralisation |  |  |  | sphalerite, pyrite, galena | [6 empty] | dolomite, quartz, calcite |  | LA-ICPMS, MC-ICPMS | 193 nm excimer laser-stripping system (RESOlution M50-LR, ASI); Nu Plasma 1700 MC-ICP-MS produced by Nu Instruments, UK | Guangzhou Tuoyan Analytical Technology Co., Ltd., (Guangzhou, China) | laser energy density (fluence) of 3.6 J/cm2, frequency of 3 Hz, spot size ranging from 25 to 37 µm, single-point stripping mode; TRA mode, integration duration of 0.2 s, background capture time of 30 s, sample integration period of 50 s, purge duration of 75 s; RF power at 1300 W; Neb atomization gas injection at 0.8 mL/min; plasma gas injection at 13 L/min | IAEA-S-1, IAEA-S-2, and IAEA-S-3 (Ag2S powder) | 0 |  |  |  | 500.01 | [15 empty] | 0 | [5 empty] | 0 | [5 empty] | 0 | [9 empty] | 100.0004 |  | 0 |  |  |  | 0 | [7 empty] | 0 | [13 empty] | 200.0016 | [15 empty] | 0 | [17 empty] | 400.0064 | [9 empty] | 100.0004 | [27 empty] | 3100.384448 |  |  |  |  | 2025 | Minerals 2025, 15, 341 |  | CHN | Sichuan Province
| Chipu Pb-Zn deposit |  | Basin hydrothermal | Mississippi Valley-type (MVT) | MVT zinc-lead | Pb, Zn | Ga, Ge, In | Pb, Zn, Ga, Ge, In |  |  | 13.40035 | 13.40035-1 | underground mine |  |  |  |  | ore material | polished section | grab | mineral separate | [5 empty] | mineralisation |  |  |  | sphalerite, pyrite, galena | [6 empty] | dolomite, quartz, calcite |  | LA-ICPMS, MC-ICPMS | 193 nm excimer laser-stripping system (RESOlution M50-LR, ASI); Nu Plasma 1700 MC-ICP-MS produced by Nu Instruments, UK | Guangzhou Tuoyan Analytical Technology Co., Ltd., (Guangzhou, China) | laser energy density (fluence) of 3.6 J/cm2, frequency of 3 Hz, spot size ranging from 25 to 37 µm, single-point stripping mode; TRA mode, integration duration of 0.2 s, background capture time of 30 s, sample integration period of 50 s, purge duration of 75 s; RF power at 1300 W; Neb atomization gas injection at 0.8 mL/min; plasma gas injection at 13 L/min | IAEA-S-1, IAEA-S-2, and IAEA-S-3 (Ag2S powder) | 0 |  |  |  | 400.0064 | [15 empty] | 0 | [5 empty] | 0 | [5 empty] | 0 | [9 empty] | 0 |  | 0 |  |  |  | 0 | [7 empty] | 0 | [13 empty] | 0 | [15 empty] | 0 | [17 empty] | 100.0004 | [9 empty] | 0 | [27 empty] | 2500.250025 |  |  |  |  | 2025 | Minerals 2025, 15, 341 |  | CHN | Sichuan Province
| Chipu Pb-Zn deposit |  | Basin hydrothermal | Mississippi Valley-type (MVT) | MVT zinc-lead | Pb, Zn | Ga, Ge, In | Pb, Zn, Ga, Ge, In |  |  | 13.63934 | 13.63934-1 | underground mine |  |  |  |  | ore material | polished section | grab | mineral separate | [5 empty] | mineralisation |  |  |  | sphalerite, pyrite, galena | [6 empty] | dolomite, quartz, calcite |  | LA-ICPMS, MC-ICPMS | 193 nm excimer laser-stripping system (RESOlution M50-LR, ASI); Nu Plasma 1700 MC-ICP-MS produced by Nu Instruments, UK | Guangzhou Tuoyan Analytical Technology Co., Ltd., (Guangzhou, China) | laser energy density (fluence) of 3.6 J/cm2, frequency of 3 Hz, spot size ranging from 25 to 37 µm, single-point stripping mode; TRA mode, integration duration of 0.2 s, background capture time of 30 s, sample integration period of 50 s, purge duration of 75 s; RF power at 1300 W; Neb atomization gas injection at 0.8 mL/min; plasma gas injection at 13 L/min | IAEA-S-1, IAEA-S-2, and IAEA-S-3 (Ag2S powder) | 0 |  |  |  | 100.0004 | [15 empty] | 0 | [5 empty] | 0 | [5 empty] | 0 | [9 empty] | 0 |  | 0 |  |  |  | 0 | [7 empty] | 0 | [13 empty] | 0 | [15 empty] | 0 | [17 empty] | 200.0016 | [9 empty] | 100.0004 | [27 empty] | 2400.230422 |  |  |  |  | 2025 | Minerals 2025, 15, 341 |  | CHN | Sichuan Province
| Chipu Pb-Zn deposit |  | Basin hydrothermal | Mississippi Valley-type (MVT) | MVT zinc-lead | Pb, Zn | Ga, Ge, In | Pb, Zn, Ga, Ge, In |  |  | 13.87833 | 13.87833-1 | underground mine |  |  |  |  | ore material | polished section | grab | mineral separate | [5 empty] | mineralisation |  |  |  | sphalerite, pyrite, galena | [6 empty] | dolomite, quartz, calcite |  | LA-ICPMS, MC-ICPMS | 193 nm excimer laser-stripping system (RESOlution M50-LR, ASI); Nu Plasma 1700 MC-ICP-MS produced by Nu Instruments, UK | Guangzhou Tuoyan Analytical Technology Co., Ltd., (Guangzhou, China) | laser energy density (fluence) of 3.6 J/cm2, frequency of 3 Hz, spot size ranging from 25 to 37 µm, single-point stripping mode; TRA mode, integration duration of 0.2 s, background capture time of 30 s, sample integration period of 50 s, purge duration of 75 s; RF power at 1300 W; Neb atomization gas injection at 0.8 mL/min; plasma gas injection at 13 L/min | IAEA-S-1, IAEA-S-2, and IAEA-S-3 (Ag2S powder) | 0 |  |  |  | 700.019601 | [15 empty] | 0 | [5 empty] | 100.0004 | [5 empty] | 0 | [9 empty] | 200.0016 |  | 0 |  |  |  | 0 | [7 empty] | 0 | [13 empty] | 300.0036 | [15 empty] | 0 | [17 empty] | 0 | [9 empty] | 0 | [27 empty] | 1700.115608 |  |  |  |  | 2025 | Minerals 2025, 15, 341 |  | CHN | Sichuan Province
| Chipu Pb-Zn deposit |  | Basin hydrothermal | Mississippi Valley-type (MVT) | MVT zinc-lead | Pb, Zn | Ga, Ge, In | Pb, Zn, Ga, Ge, In |  |  | 14.11737 | 14.11737-1 | underground mine |  |  |  |  | ore material | polished section | grab | mineral separate | [5 empty] | mineralisation |  |  |  | sphalerite, pyrite, galena | [6 empty] | dolomite, quartz, calcite |  | LA-ICPMS, MC-ICPMS | 193 nm excimer laser-stripping system (RESOlution M50-LR, ASI); Nu Plasma 1700 MC-ICP-MS produced by Nu Instruments, UK | Guangzhou Tuoyan Analytical Technology Co., Ltd., (Guangzhou, China) | laser energy density (fluence) of 3.6 J/cm2, frequency of 3 Hz, spot size ranging from 25 to 37 µm, single-point stripping mode; TRA mode, integration duration of 0.2 s, background capture time of 30 s, sample integration period of 50 s, purge duration of 75 s; RF power at 1300 W; Neb atomization gas injection at 0.8 mL/min; plasma gas injection at 13 L/min | IAEA-S-1, IAEA-S-2, and IAEA-S-3 (Ag2S powder) | 0 |  |  |  | 200.0016 | [15 empty] | 0 | [5 empty] | 0 | [5 empty] | 0 | [9 empty] | 0 |  | 0 |  |  |  | 0 | [7 empty] | 0 | [13 empty] | 100.0004 | [15 empty] | 0 | [17 empty] | 300.0036 | [9 empty] | 100.0004 | [27 empty] | 2400.230422 |  |  |  |  | 2025 | Minerals 2025, 15, 341 |  | CHN | Sichuan Province
| Chipu Pb-Zn deposit |  | Basin hydrothermal | Mississippi Valley-type (MVT) | MVT zinc-lead | Pb, Zn | Ga, Ge, In | Pb, Zn, Ga, Ge, In |  |  | 14.3565 | 14.3565-1 | underground mine |  |  |  |  | ore material | polished section | grab | mineral separate | [5 empty] | mineralisation |  |  |  | sphalerite, pyrite, galena | [6 empty] | dolomite, quartz, calcite |  | LA-ICPMS, MC-ICPMS | 193 nm excimer laser-stripping system (RESOlution M50-LR, ASI); Nu Plasma 1700 MC-ICP-MS produced by Nu Instruments, UK | Guangzhou Tuoyan Analytical Technology Co., Ltd., (Guangzhou, China) | laser energy density (fluence) of 3.6 J/cm2, frequency of 3 Hz, spot size ranging from 25 to 37 µm, single-point stripping mode; TRA mode, integration duration of 0.2 s, background capture time of 30 s, sample integration period of 50 s, purge duration of 75 s; RF power at 1300 W; Neb atomization gas injection at 0.8 mL/min; plasma gas injection at 13 L/min | IAEA-S-1, IAEA-S-2, and IAEA-S-3 (Ag2S powder) | 0 |  |  |  | 700.019601 | [15 empty] | 0 | [5 empty] | 0 | [5 empty] | 0 | [9 empty] | 0 |  | 0 |  |  |  | 0 | [7 empty] | 0 | [13 empty] | 300.0036 | [15 empty] | 100.0004 | [17 empty] | 300.0036 | [9 empty] | 200.0016 | [27 empty] | 2900.336439 |  |  |  |  | 2025 | Minerals 2025, 15, 341 |  | CHN | Sichuan Province
| Chipu Pb-Zn deposit |  | Basin hydrothermal | Mississippi Valley-type (MVT) | MVT zinc-lead | Pb, Zn | Ga, Ge, In | Pb, Zn, Ga, Ge, In |  |  | 14.5955 | 14.5955-1 | underground mine |  |  |  |  | ore material | polished section | grab | mineral separate | [5 empty] | mineralisation |  |  |  | sphalerite, pyrite, galena | [6 empty] | dolomite, quartz, calcite |  | LA-ICPMS, MC-ICPMS | 193 nm excimer laser-stripping system (RESOlution M50-LR, ASI); Nu Plasma 1700 MC-ICP-MS produced by Nu Instruments, UK | Guangzhou Tuoyan Analytical Technology Co., Ltd., (Guangzhou, China) | laser energy density (fluence) of 3.6 J/cm2, frequency of 3 Hz, spot size ranging from 25 to 37 µm, single-point stripping mode; TRA mode, integration duration of 0.2 s, background capture time of 30 s, sample integration period of 50 s, purge duration of 75 s; RF power at 1300 W; Neb atomization gas injection at 0.8 mL/min; plasma gas injection at 13 L/min | IAEA-S-1, IAEA-S-2, and IAEA-S-3 (Ag2S powder) | 0 |  |  |  | 300.0036 | [15 empty] | 0 | [5 empty] | 100.0004 | [5 empty] | 0 | [9 empty] | 0 |  | 0 |  |  |  | 0 | [7 empty] | 0 | [13 empty] | 200.0016 | [15 empty] | 0 | [17 empty] | 200.0016 | [9 empty] | 100.0004 | [27 empty] | 2800.313635 |  |  |  |  | 2025 | Minerals 2025, 15, 341 |  | CHN | Sichuan Province
| Chipu Pb-Zn deposit |  | Basin hydrothermal | Mississippi Valley-type (MVT) | MVT zinc-lead | Pb, Zn | Ga, Ge, In | Pb, Zn, Ga, Ge, In |  |  | 14.83448 | 14.83448-1 | underground mine |  |  |  |  | ore material | polished section | grab | mineral separate | [5 empty] | mineralisation |  |  |  | sphalerite, pyrite, galena | [6 empty] | dolomite, quartz, calcite |  | LA-ICPMS, MC-ICPMS | 193 nm excimer laser-stripping system (RESOlution M50-LR, ASI); Nu Plasma 1700 MC-ICP-MS produced by Nu Instruments, UK | Guangzhou Tuoyan Analytical Technology Co., Ltd., (Guangzhou, China) | laser energy density (fluence) of 3.6 J/cm2, frequency of 3 Hz, spot size ranging from 25 to 37 µm, single-point stripping mode; TRA mode, integration duration of 0.2 s, background capture time of 30 s, sample integration period of 50 s, purge duration of 75 s; RF power at 1300 W; Neb atomization gas injection at 0.8 mL/min; plasma gas injection at 13 L/min | IAEA-S-1, IAEA-S-2, and IAEA-S-3 (Ag2S powder) | 0 |  |  |  | 400.0064 | [15 empty] | 0 | [5 empty] | 100.0004 | [5 empty] | 100.0004 | [9 empty] | 0 |  | 0 |  |  |  | 0 | [7 empty] | 0 | [13 empty] | 100.0004 | [15 empty] | 0 | [17 empty] | 400.0064 | [9 empty] | 100.0004 | [27 empty] | 2800.313635 |  |  |  |  | 2025 | Minerals 2025, 15, 341 |  | CHN | Sichuan Province
| Chipu Pb-Zn deposit |  | Basin hydrothermal | Mississippi Valley-type (MVT) | MVT zinc-lead | Pb, Zn | Ga, Ge, In | Pb, Zn, Ga, Ge, In |  |  | 15.07349 | 15.07349-1 | underground mine |  |  |  |  | ore material | polished section | grab | mineral separate | [5 empty] | mineralisation |  |  |  | sphalerite, pyrite, galena | [6 empty] | dolomite, quartz, calcite |  | LA-ICPMS, MC-ICPMS | 193 nm excimer laser-stripping system (RESOlution M50-LR, ASI); Nu Plasma 1700 MC-ICP-MS produced by Nu Instruments, UK | Guangzhou Tuoyan Analytical Technology Co., Ltd., (Guangzhou, China) | laser energy density (fluence) of 3.6 J/cm2, frequency of 3 Hz, spot size ranging from 25 to 37 µm, single-point stripping mode; TRA mode, integration duration of 0.2 s, background capture time of 30 s, sample integration period of 50 s, purge duration of 75 s; RF power at 1300 W; Neb atomization gas injection at 0.8 mL/min; plasma gas injection at 13 L/min | IAEA-S-1, IAEA-S-2, and IAEA-S-3 (Ag2S powder) | 0 |  |  |  | 300.0036 | [15 empty] | 300.0036 | [5 empty] | 200.0016 | [5 empty] | 100.0004 | [9 empty] | 0 |  | 0 |  |  |  | 0 | [7 empty] | 0 | [13 empty] | 200.0016 | [15 empty] | 0 | [17 empty] | 200.0016 | [9 empty] | 300.0036 | [27 empty] | 6701.796081 |  |  |  |  | 2025 | Minerals 2025, 15, 341 |  | CHN | Sichuan Province
| Chipu Pb-Zn deposit |  | Basin hydrothermal | Mississippi Valley-type (MVT) | MVT zinc-lead | Pb, Zn | Ga, Ge, In | Pb, Zn, Ga, Ge, In |  |  | 15.31251 | 15.31251-1 | underground mine |  |  |  |  | ore material | polished section | grab | mineral separate | [5 empty] | mineralisation |  |  |  | sphalerite, pyrite, galena | [6 empty] | dolomite, quartz, calcite |  | LA-ICPMS, MC-ICPMS | 193 nm excimer laser-stripping system (RESOlution M50-LR, ASI); Nu Plasma 1700 MC-ICP-MS produced by Nu Instruments, UK | Guangzhou Tuoyan Analytical Technology Co., Ltd., (Guangzhou, China) | laser energy density (fluence) of 3.6 J/cm2, frequency of 3 Hz, spot size ranging from 25 to 37 µm, single-point stripping mode; TRA mode, integration duration of 0.2 s, background capture time of 30 s, sample integration period of 50 s, purge duration of 75 s; RF power at 1300 W; Neb atomization gas injection at 0.8 mL/min; plasma gas injection at 13 L/min | IAEA-S-1, IAEA-S-2, and IAEA-S-3 (Ag2S powder) | 0 |  |  |  | 100.0004 | [15 empty] | 0 | [5 empty] | 0 | [5 empty] | 0 | [9 empty] | 0 |  | 0 |  |  |  | 0 | [7 empty] | 0 | [13 empty] | 200.0016 | [15 empty] | 0 | [17 empty] | 200.0016 | [9 empty] | 200.0016 | [27 empty] | 2300.211619 |  |  |  |  | 2025 | Minerals 2025, 15, 341 |  | CHN | Sichuan Province
| Chipu Pb-Zn deposit |  | Basin hydrothermal | Mississippi Valley-type (MVT) | MVT zinc-lead | Pb, Zn | Ga, Ge, In | Pb, Zn, Ga, Ge, In |  |  | 15.55169 | 15.55169-1 | underground mine |  |  |  |  | ore material | polished section | grab | mineral separate | [5 empty] | mineralisation |  |  |  | sphalerite, pyrite, galena | [6 empty] | dolomite, quartz, calcite |  | LA-ICPMS, MC-ICPMS | 193 nm excimer laser-stripping system (RESOlution M50-LR, ASI); Nu Plasma 1700 MC-ICP-MS produced by Nu Instruments, UK | Guangzhou Tuoyan Analytical Technology Co., Ltd., (Guangzhou, China) | laser energy density (fluence) of 3.6 J/cm2, frequency of 3 Hz, spot size ranging from 25 to 37 µm, single-point stripping mode; TRA mode, integration duration of 0.2 s, background capture time of 30 s, sample integration period of 50 s, purge duration of 75 s; RF power at 1300 W; Neb atomization gas injection at 0.8 mL/min; plasma gas injection at 13 L/min | IAEA-S-1, IAEA-S-2, and IAEA-S-3 (Ag2S powder) | 0 |  |  |  | 400.0064 | [15 empty] | 0 | [5 empty] | 0 | [5 empty] | 0 | [9 empty] | 0 |  | 0 |  |  |  | 0 | [7 empty] | 0 | [13 empty] | 300.0036 | [15 empty] | 0 | [17 empty] | 0 | [9 empty] | 100.0004 | [27 empty] | 2400.230422 |  |  |  |  | 2025 | Minerals 2025, 15, 341 |  | CHN | Sichuan Province
| Chipu Pb-Zn deposit |  | Basin hydrothermal | Mississippi Valley-type (MVT) | MVT zinc-lead | Pb, Zn | Ga, Ge, In | Pb, Zn, Ga, Ge, In |  |  | 15.79084 | 15.79084-1 | underground mine |  |  |  |  | ore material | polished section | grab | mineral separate | [5 empty] | mineralisation |  |  |  | sphalerite, pyrite, galena | [6 empty] | dolomite, quartz, calcite |  | LA-ICPMS, MC-ICPMS | 193 nm excimer laser-stripping system (RESOlution M50-LR, ASI); Nu Plasma 1700 MC-ICP-MS produced by Nu Instruments, UK | Guangzhou Tuoyan Analytical Technology Co., Ltd., (Guangzhou, China) | laser energy density (fluence) of 3.6 J/cm2, frequency of 3 Hz, spot size ranging from 25 to 37 µm, single-point stripping mode; TRA mode, integration duration of 0.2 s, background capture time of 30 s, sample integration period of 50 s, purge duration of 75 s; RF power at 1300 W; Neb atomization gas injection at 0.8 mL/min; plasma gas injection at 13 L/min | IAEA-S-1, IAEA-S-2, and IAEA-S-3 (Ag2S powder) | 0 |  |  |  | 400.0064 | [15 empty] | 0 | [5 empty] | 100.0004 | [5 empty] | 0 | [9 empty] | 0 |  | 0 |  |  |  | 0 | [7 empty] | 0 | [13 empty] | 300.0036 | [15 empty] | 0 | [17 empty] | 100.0004 | [9 empty] | 100.0004 | [27 empty] | 2700.291631 |  |  |  |  | 2025 | Minerals 2025, 15, 341 |  | CHN | Sichuan Province
| Chipu Pb-Zn deposit |  | Basin hydrothermal | Mississippi Valley-type (MVT) | MVT zinc-lead | Pb, Zn | Ga, Ge, In | Pb, Zn, Ga, Ge, In |  |  | 16.02984 | 16.02984-1 | underground mine |  |  |  |  | ore material | polished section | grab | mineral separate | [5 empty] | mineralisation |  |  |  | sphalerite, pyrite, galena | [6 empty] | dolomite, quartz, calcite |  | LA-ICPMS, MC-ICPMS | 193 nm excimer laser-stripping system (RESOlution M50-LR, ASI); Nu Plasma 1700 MC-ICP-MS produced by Nu Instruments, UK | Guangzhou Tuoyan Analytical Technology Co., Ltd., (Guangzhou, China) | laser energy density (fluence) of 3.6 J/cm2, frequency of 3 Hz, spot size ranging from 25 to 37 µm, single-point stripping mode; TRA mode, integration duration of 0.2 s, background capture time of 30 s, sample integration period of 50 s, purge duration of 75 s; RF power at 1300 W; Neb atomization gas injection at 0.8 mL/min; plasma gas injection at 13 L/min | IAEA-S-1, IAEA-S-2, and IAEA-S-3 (Ag2S powder) | 0 |  |  |  | 600.0144 | [15 empty] | 100.0004 | [5 empty] | 0 | [5 empty] | 0 | [9 empty] | 0 |  | 0 |  |  |  | 0 | [7 empty] | 0 | [13 empty] | 0 | [15 empty] | 10004.0016 | [17 empty] | 200.0016 | [9 empty] | 200.0016 | [27 empty] | 3000.360043 |  |  |  |  | 2025 | Minerals 2025, 15, 341 |  | CHN | Sichuan Province
| Chipu Pb-Zn deposit |  | Basin hydrothermal | Mississippi Valley-type (MVT) | MVT zinc-lead | Pb, Zn | Ga, Ge, In | Pb, Zn, Ga, Ge, In |  |  | 16.26902 | 16.26902-1 | underground mine |  |  |  |  | ore material | polished section | grab | mineral separate | [5 empty] | mineralisation |  |  |  | sphalerite, pyrite, galena | [6 empty] | dolomite, quartz, calcite |  | LA-ICPMS, MC-ICPMS | 193 nm excimer laser-stripping system (RESOlution M50-LR, ASI); Nu Plasma 1700 MC-ICP-MS produced by Nu Instruments, UK | Guangzhou Tuoyan Analytical Technology Co., Ltd., (Guangzhou, China) | laser energy density (fluence) of 3.6 J/cm2, frequency of 3 Hz, spot size ranging from 25 to 37 µm, single-point stripping mode; TRA mode, integration duration of 0.2 s, background capture time of 30 s, sample integration period of 50 s, purge duration of 75 s; RF power at 1300 W; Neb atomization gas injection at 0.8 mL/min; plasma gas injection at 13 L/min | IAEA-S-1, IAEA-S-2, and IAEA-S-3 (Ag2S powder) | 600.0144 |  |  |  | 300.0036 | [15 empty] | 26427.90787 | [5 empty] | 100.0004 | [5 empty] | 7702.372331 | [9 empty] | 100.0004 |  | 6101.488763 |  |  |  | 400.0064 | [7 empty] | 44980.78549 | [13 empty] | 8202.690482 | [15 empty] | 131083.7328 | [17 empty] | 8502.890983 | [9 empty] | 2000.160013 | [27 empty] | 6478303.504 |  |  |  |  | 2025 | Minerals 2025, 15, 341 |  | CHN | Sichuan Province
| Chipu Pb-Zn deposit |  | Basin hydrothermal | Mississippi Valley-type (MVT) | MVT zinc-lead | Pb, Zn | Ga, Ge, In | Pb, Zn, Ga, Ge, In |  |  | 16.50815 | 16.50815-1 | underground mine |  |  |  |  | ore material | polished section | grab | mineral separate | [5 empty] | mineralisation |  |  |  | sphalerite, pyrite, galena | [6 empty] | dolomite, quartz, calcite |  | LA-ICPMS, MC-ICPMS | 193 nm excimer laser-stripping system (RESOlution M50-LR, ASI); Nu Plasma 1700 MC-ICP-MS produced by Nu Instruments, UK | Guangzhou Tuoyan Analytical Technology Co., Ltd., (Guangzhou, China) | laser energy density (fluence) of 3.6 J/cm2, frequency of 3 Hz, spot size ranging from 25 to 37 µm, single-point stripping mode; TRA mode, integration duration of 0.2 s, background capture time of 30 s, sample integration period of 50 s, purge duration of 75 s; RF power at 1300 W; Neb atomization gas injection at 0.8 mL/min; plasma gas injection at 13 L/min | IAEA-S-1, IAEA-S-2, and IAEA-S-3 (Ag2S powder) | 500.01 |  |  |  | 400.0064 | [15 empty] | 51405.48405 | [5 empty] | 300.0036 | [5 empty] | 26227.48641 | [9 empty] | 1100.048402 |  | 18613.8487 |  |  |  | 700.019601 | [7 empty] | 94052.5088 | [13 empty] | 50501.81165 | [15 empty] | 93347.25178 | [17 empty] | 19915.85302 | [9 empty] | 6701.796081 | [27 empty] | 20516560.89 |  |  |  |  | 2025 | Minerals 2025, 15, 341 |  | CHN | Sichuan Province
| Chipu Pb-Zn deposit |  | Basin hydrothermal | Mississippi Valley-type (MVT) | MVT zinc-lead | Pb, Zn | Ga, Ge, In | Pb, Zn, Ga, Ge, In |  |  | 16.74713 | 16.74713-1 | underground mine |  |  |  |  | ore material | polished section | grab | mineral separate | [5 empty] | mineralisation |  |  |  | sphalerite, pyrite, galena | [6 empty] | dolomite, quartz, calcite |  | LA-ICPMS, MC-ICPMS | 193 nm excimer laser-stripping system (RESOlution M50-LR, ASI); Nu Plasma 1700 MC-ICP-MS produced by Nu Instruments, UK | Guangzhou Tuoyan Analytical Technology Co., Ltd., (Guangzhou, China) | laser energy density (fluence) of 3.6 J/cm2, frequency of 3 Hz, spot size ranging from 25 to 37 µm, single-point stripping mode; TRA mode, integration duration of 0.2 s, background capture time of 30 s, sample integration period of 50 s, purge duration of 75 s; RF power at 1300 W; Neb atomization gas injection at 0.8 mL/min; plasma gas injection at 13 L/min | IAEA-S-1, IAEA-S-2, and IAEA-S-3 (Ag2S powder) | 800.025601 |  |  |  | 300.0036 | [15 empty] | 58838.15198 | [5 empty] | 200.0016 | [5 empty] | 30938.23966 | [9 empty] | 1800.129609 |  | 24524.03355 |  |  |  | 1200.057603 | [7 empty] | 126133.1886 | [13 empty] | 79351.06678 | [15 empty] | 53715.16531 | [17 empty] | 24624.23024 | [9 empty] | 9703.765061 | [27 empty] | 31634035.13 |  |  |  |  | 2025 | Minerals 2025, 15, 341 |  | CHN | Sichuan Province
| Chipu Pb-Zn deposit |  | Basin hydrothermal | Mississippi Valley-type (MVT) | MVT zinc-lead | Pb, Zn | Ga, Ge, In | Pb, Zn, Ga, Ge, In |  |  | 16.98616 | 16.98616-1 | underground mine |  |  |  |  | ore material | polished section | grab | mineral separate | [5 empty] | mineralisation |  |  |  | sphalerite, pyrite, galena | [6 empty] | dolomite, quartz, calcite |  | LA-ICPMS, MC-ICPMS | 193 nm excimer laser-stripping system (RESOlution M50-LR, ASI); Nu Plasma 1700 MC-ICP-MS produced by Nu Instruments, UK | Guangzhou Tuoyan Analytical Technology Co., Ltd., (Guangzhou, China) | laser energy density (fluence) of 3.6 J/cm2, frequency of 3 Hz, spot size ranging from 25 to 37 µm, single-point stripping mode; TRA mode, integration duration of 0.2 s, background capture time of 30 s, sample integration period of 50 s, purge duration of 75 s; RF power at 1300 W; Neb atomization gas injection at 0.8 mL/min; plasma gas injection at 13 L/min | IAEA-S-1, IAEA-S-2, and IAEA-S-3 (Ag2S powder) | 1600.102407 |  |  |  | 700.019601 | [15 empty] | 82169.18625 | [5 empty] | 100.0004 | [5 empty] | 38057.84793 | [9 empty] | 1500.090005 |  | 28532.52708 |  |  |  | 1300.067604 | [7 empty] | 137957.1086 | [13 empty] | 95463.14179 | [15 empty] | 32141.26939 | [17 empty] | 25926.86023 | [9 empty] | 8002.560819 | [27 empty] | 36404647.6 |  |  |  |  | 2025 | Minerals 2025, 15, 341 |  | CHN | Sichuan Province
| Chipu Pb-Zn deposit |  | Basin hydrothermal | Mississippi Valley-type (MVT) | MVT zinc-lead | Pb, Zn | Ga, Ge, In | Pb, Zn, Ga, Ge, In |  |  | 17.22515 | 17.22515-1 | underground mine |  |  |  |  | ore material | polished section | grab | mineral separate | [5 empty] | mineralisation |  |  |  | sphalerite, pyrite, galena | [6 empty] | dolomite, quartz, calcite |  | LA-ICPMS, MC-ICPMS | 193 nm excimer laser-stripping system (RESOlution M50-LR, ASI); Nu Plasma 1700 MC-ICP-MS produced by Nu Instruments, UK | Guangzhou Tuoyan Analytical Technology Co., Ltd., (Guangzhou, China) | laser energy density (fluence) of 3.6 J/cm2, frequency of 3 Hz, spot size ranging from 25 to 37 µm, single-point stripping mode; TRA mode, integration duration of 0.2 s, background capture time of 30 s, sample integration period of 50 s, purge duration of 75 s; RF power at 1300 W; Neb atomization gas injection at 0.8 mL/min; plasma gas injection at 13 L/min | IAEA-S-1, IAEA-S-2, and IAEA-S-3 (Ag2S powder) | 1800.129609 |  |  |  | 1200.057603 | [15 empty] | 87908.02974 | [5 empty] | 200.0016 | [5 empty] | 47791.18558 | [9 empty] | 2000.160013 |  | 33444.6821 |  |  |  | 1600.102407 | [7 empty] | 155663.2442 | [13 empty] | 110990.5784 | [15 empty] | 20917.48702 | [17 empty] | 25125.22573 | [9 empty] | 10304.24535 | [27 empty] | 40305840.28 |  |  |  |  | 2025 | Minerals 2025, 15, 341 |  | CHN | Sichuan Province
| Chipu Pb-Zn deposit |  | Basin hydrothermal | Mississippi Valley-type (MVT) | MVT zinc-lead | Pb, Zn | Ga, Ge, In | Pb, Zn, Ga, Ge, In |  |  | 17.46434 | 17.46434-1 | underground mine |  |  |  |  | ore material | polished section | grab | mineral separate | [5 empty] | mineralisation |  |  |  | sphalerite, pyrite, galena | [6 empty] | dolomite, quartz, calcite |  | LA-ICPMS, MC-ICPMS | 193 nm excimer laser-stripping system (RESOlution M50-LR, ASI); Nu Plasma 1700 MC-ICP-MS produced by Nu Instruments, UK | Guangzhou Tuoyan Analytical Technology Co., Ltd., (Guangzhou, China) | laser energy density (fluence) of 3.6 J/cm2, frequency of 3 Hz, spot size ranging from 25 to 37 µm, single-point stripping mode; TRA mode, integration duration of 0.2 s, background capture time of 30 s, sample integration period of 50 s, purge duration of 75 s; RF power at 1300 W; Neb atomization gas injection at 0.8 mL/min; plasma gas injection at 13 L/min | IAEA-S-1, IAEA-S-2, and IAEA-S-3 (Ag2S powder) | 1100.048402 |  |  |  | 900.032401 | [15 empty] | 83075.14488 | [5 empty] | 300.0036 | [5 empty] | 48092.33729 | [9 empty] | 3100.384448 |  | 32742.82762 |  |  |  | 900.032401 | [7 empty] | 153132.2693 | [13 empty] | 114219.4702 | [15 empty] | 12406.15345 | [17 empty] | 24323.64258 | [9 empty] | 8302.756515 | [27 empty] | 39514308.05 |  |  |  |  | 2025 | Minerals 2025, 15, 341 |  | CHN | Sichuan Province
| Chipu Pb-Zn deposit |  | Basin hydrothermal | Mississippi Valley-type (MVT) | MVT zinc-lead | Pb, Zn | Ga, Ge, In | Pb, Zn, Ga, Ge, In |  |  | 17.70334 | 17.70334-1 | underground mine |  |  |  |  | ore material | polished section | grab | mineral separate | [5 empty] | mineralisation |  |  |  | sphalerite, pyrite, galena | [6 empty] | dolomite, quartz, calcite |  | LA-ICPMS, MC-ICPMS | 193 nm excimer laser-stripping system (RESOlution M50-LR, ASI); Nu Plasma 1700 MC-ICP-MS produced by Nu Instruments, UK | Guangzhou Tuoyan Analytical Technology Co., Ltd., (Guangzhou, China) | laser energy density (fluence) of 3.6 J/cm2, frequency of 3 Hz, spot size ranging from 25 to 37 µm, single-point stripping mode; TRA mode, integration duration of 0.2 s, background capture time of 30 s, sample integration period of 50 s, purge duration of 75 s; RF power at 1300 W; Neb atomization gas injection at 0.8 mL/min; plasma gas injection at 13 L/min | IAEA-S-1, IAEA-S-2, and IAEA-S-3 (Ag2S powder) | 1400.078404 |  |  |  | 1100.048402 | [15 empty] | 93145.75705 | [5 empty] | 400.0064 | [5 empty] | 44177.92987 | [9 empty] | 2300.211619 |  | 29434.61511 |  |  |  | 1800.129609 | [7 empty] | 156372.0084 | [13 empty] | 115733.299 | [15 empty] | 13106.868 | [17 empty] | 25926.86023 | [9 empty] | 7802.43436 | [27 empty] | 39636007.35 |  |  |  |  | 2025 | Minerals 2025, 15, 341 |  | CHN | Sichuan Province
| Chipu Pb-Zn deposit |  | Basin hydrothermal | Mississippi Valley-type (MVT) | MVT zinc-lead | Pb, Zn | Ga, Ge, In | Pb, Zn, Ga, Ge, In |  |  | 17.94247 | 17.94247-1 | underground mine |  |  |  |  | ore material | polished section | grab | mineral separate | [5 empty] | mineralisation |  |  |  | sphalerite, pyrite, galena | [6 empty] | dolomite, quartz, calcite |  | LA-ICPMS, MC-ICPMS | 193 nm excimer laser-stripping system (RESOlution M50-LR, ASI); Nu Plasma 1700 MC-ICP-MS produced by Nu Instruments, UK | Guangzhou Tuoyan Analytical Technology Co., Ltd., (Guangzhou, China) | laser energy density (fluence) of 3.6 J/cm2, frequency of 3 Hz, spot size ranging from 25 to 37 µm, single-point stripping mode; TRA mode, integration duration of 0.2 s, background capture time of 30 s, sample integration period of 50 s, purge duration of 75 s; RF power at 1300 W; Neb atomization gas injection at 0.8 mL/min; plasma gas injection at 13 L/min | IAEA-S-1, IAEA-S-2, and IAEA-S-3 (Ag2S powder) | 1000.040002 |  |  |  | 900.032401 | [15 empty] | 86296.8612 | [5 empty] | 500.01 | [5 empty] | 49698.60203 | [9 empty] | 2500.250025 |  | 33745.48892 |  |  |  | 1700.115608 | [7 empty] | 159207.4648 | [13 empty] | 117348.251 | [15 empty] | 9803.843106 | [17 empty] | 26027.06815 | [9 empty] | 9103.313606 | [27 empty] | 44050284.28 |  |  |  |  | 2025 | Minerals 2025, 15, 341 |  | CHN | Sichuan Province
| Chipu Pb-Zn deposit |  | Basin hydrothermal | Mississippi Valley-type (MVT) | MVT zinc-lead | Pb, Zn | Ga, Ge, In | Pb, Zn, Ga, Ge, In |  |  | 18.18149 | 18.18149-1 | underground mine |  |  |  |  | ore material | polished section | grab | mineral separate | [5 empty] | mineralisation |  |  |  | sphalerite, pyrite, galena | [6 empty] | dolomite, quartz, calcite |  | LA-ICPMS, MC-ICPMS | 193 nm excimer laser-stripping system (RESOlution M50-LR, ASI); Nu Plasma 1700 MC-ICP-MS produced by Nu Instruments, UK | Guangzhou Tuoyan Analytical Technology Co., Ltd., (Guangzhou, China) | laser energy density (fluence) of 3.6 J/cm2, frequency of 3 Hz, spot size ranging from 25 to 37 µm, single-point stripping mode; TRA mode, integration duration of 0.2 s, background capture time of 30 s, sample integration period of 50 s, purge duration of 75 s; RF power at 1300 W; Neb atomization gas injection at 0.8 mL/min; plasma gas injection at 13 L/min | IAEA-S-1, IAEA-S-2, and IAEA-S-3 (Ag2S powder) | 1000.040002 |  |  |  | 1100.048402 | [15 empty] | 94455.53062 | [5 empty] | 500.01 | [5 empty] | 50301.00442 | [9 empty] | 1600.102407 |  | 34948.78851 |  |  |  | 1500.090005 | [7 empty] | 150703.0125 | [13 empty] | 116742.6197 | [15 empty] | 5501.210266 | [17 empty] | 25626.24127 | [9 empty] | 9003.241167 | [27 empty] | 41811990.79 |  |  |  |  | 2025 | Minerals 2025, 15, 341 |  | CHN | Sichuan Province
| Chipu Pb-Zn deposit |  | Basin hydrothermal | Mississippi Valley-type (MVT) | MVT zinc-lead | Pb, Zn | Ga, Ge, In | Pb, Zn, Ga, Ge, In |  |  | 18.42049 | 18.42049-1 | underground mine |  |  |  |  | ore material | polished section | grab | mineral separate | [5 empty] | mineralisation |  |  |  | sphalerite, pyrite, galena | [6 empty] | dolomite, quartz, calcite |  | LA-ICPMS, MC-ICPMS | 193 nm excimer laser-stripping system (RESOlution M50-LR, ASI); Nu Plasma 1700 MC-ICP-MS produced by Nu Instruments, UK | Guangzhou Tuoyan Analytical Technology Co., Ltd., (Guangzhou, China) | laser energy density (fluence) of 3.6 J/cm2, frequency of 3 Hz, spot size ranging from 25 to 37 µm, single-point stripping mode; TRA mode, integration duration of 0.2 s, background capture time of 30 s, sample integration period of 50 s, purge duration of 75 s; RF power at 1300 W; Neb atomization gas injection at 0.8 mL/min; plasma gas injection at 13 L/min | IAEA-S-1, IAEA-S-2, and IAEA-S-3 (Ag2S powder) | 1400.078404 |  |  |  | 1100.048402 | [15 empty] | 91936.85664 | [5 empty] | 700.019601 | [5 empty] | 46486.27853 | [9 empty] | 3600.518475 |  | 36653.66096 |  |  |  | 1300.067604 | [7 empty] | 157485.8615 | [13 empty] | 117651.0776 | [15 empty] | 5401.166652 | [17 empty] | 26427.90787 | [9 empty] | 10004.0016 | [27 empty] | 42361098.02 |  |  |  |  | 2025 | Minerals 2025, 15, 341 |  | CHN | Sichuan Province
| Chipu Pb-Zn deposit |  | Basin hydrothermal | Mississippi Valley-type (MVT) | MVT zinc-lead | Pb, Zn | Ga, Ge, In | Pb, Zn, Ga, Ge, In |  |  | 18.65949 | 18.65949-1 | underground mine |  |  |  |  | ore material | polished section | grab | mineral separate | [5 empty] | mineralisation |  |  |  | sphalerite, pyrite, galena | [6 empty] | dolomite, quartz, calcite |  | LA-ICPMS, MC-ICPMS | 193 nm excimer laser-stripping system (RESOlution M50-LR, ASI); Nu Plasma 1700 MC-ICP-MS produced by Nu Instruments, UK | Guangzhou Tuoyan Analytical Technology Co., Ltd., (Guangzhou, China) | laser energy density (fluence) of 3.6 J/cm2, frequency of 3 Hz, spot size ranging from 25 to 37 µm, single-point stripping mode; TRA mode, integration duration of 0.2 s, background capture time of 30 s, sample integration period of 50 s, purge duration of 75 s; RF power at 1300 W; Neb atomization gas injection at 0.8 mL/min; plasma gas injection at 13 L/min | IAEA-S-1, IAEA-S-2, and IAEA-S-3 (Ag2S powder) | 1300.067604 |  |  |  | 1200.057603 | [15 empty] | 94052.5088 | [5 empty] | 100.0004 | [5 empty] | 43676.17124 | [9 empty] | 3100.384448 |  | 32742.82762 |  |  |  | 2000.160013 | [7 empty] | 146351.7673 | [13 empty] | 115430.5187 | [15 empty] | 6501.69044 | [17 empty] | 27029.19153 | [9 empty] | 11305.10991 | [27 empty] | 42891706.96 |  |  |  |  | 2025 | Minerals 2025, 15, 341 |  | CHN | Sichuan Province
| Chipu Pb-Zn deposit |  | Basin hydrothermal | Mississippi Valley-type (MVT) | MVT zinc-lead | Pb, Zn | Ga, Ge, In | Pb, Zn, Ga, Ge, In |  |  | 18.89862 | 18.89862-1 | underground mine |  |  |  |  | ore material | polished section | grab | mineral separate | [5 empty] | mineralisation |  |  |  | sphalerite, pyrite, galena | [6 empty] | dolomite, quartz, calcite |  | LA-ICPMS, MC-ICPMS | 193 nm excimer laser-stripping system (RESOlution M50-LR, ASI); Nu Plasma 1700 MC-ICP-MS produced by Nu Instruments, UK | Guangzhou Tuoyan Analytical Technology Co., Ltd., (Guangzhou, China) | laser energy density (fluence) of 3.6 J/cm2, frequency of 3 Hz, spot size ranging from 25 to 37 µm, single-point stripping mode; TRA mode, integration duration of 0.2 s, background capture time of 30 s, sample integration period of 50 s, purge duration of 75 s; RF power at 1300 W; Neb atomization gas injection at 0.8 mL/min; plasma gas injection at 13 L/min | IAEA-S-1, IAEA-S-2, and IAEA-S-3 (Ag2S powder) | 1600.102407 |  |  |  | 600.0144 | [15 empty] | 95664.67374 | [5 empty] | 200.0016 | [5 empty] | 49497.80767 | [9 empty] | 2700.291631 |  | 35349.91408 |  |  |  | 1600.102407 | [7 empty] | 152120.0219 | [13 empty] | 119872.0293 | [15 empty] | 3600.518475 | [17 empty] | 30537.25545 | [9 empty] | 10304.24535 | [27 empty] | 41978475.43 |  |  |  |  | 2025 | Minerals 2025, 15, 341 |  | CHN | Sichuan Province
| Chipu Pb-Zn deposit |  | Basin hydrothermal | Mississippi Valley-type (MVT) | MVT zinc-lead | Pb, Zn | Ga, Ge, In | Pb, Zn, Ga, Ge, In |  |  | 19.13763 | 19.13763-1 | underground mine |  |  |  |  | ore material | polished section | grab | mineral separate | [5 empty] | mineralisation |  |  |  | sphalerite, pyrite, galena | [6 empty] | dolomite, quartz, calcite |  | LA-ICPMS, MC-ICPMS | 193 nm excimer laser-stripping system (RESOlution M50-LR, ASI); Nu Plasma 1700 MC-ICP-MS produced by Nu Instruments, UK | Guangzhou Tuoyan Analytical Technology Co., Ltd., (Guangzhou, China) | laser energy density (fluence) of 3.6 J/cm2, frequency of 3 Hz, spot size ranging from 25 to 37 µm, single-point stripping mode; TRA mode, integration duration of 0.2 s, background capture time of 30 s, sample integration period of 50 s, purge duration of 75 s; RF power at 1300 W; Neb atomization gas injection at 0.8 mL/min; plasma gas injection at 13 L/min | IAEA-S-1, IAEA-S-2, and IAEA-S-3 (Ag2S powder) | 1100.048402 |  |  |  | 1100.048402 | [15 empty] | 88512.27129 | [5 empty] | 200.0016 | [5 empty] | 50200.60201 | [9 empty] | 3200.409652 |  | 32542.305 |  |  |  | 1000.040002 | [7 empty] | 152423.6875 | [13 empty] | 121184.5945 | [15 empty] | 4200.705719 | [17 empty] | 23822.67919 | [9 empty] | 11004.84213 | [27 empty] | 44719143.62 |  |  |  |  | 2025 | Minerals 2025, 15, 341 |  | CHN | Sichuan Province
| Chipu Pb-Zn deposit |  | Basin hydrothermal | Mississippi Valley-type (MVT) | MVT zinc-lead | Pb, Zn | Ga, Ge, In | Pb, Zn, Ga, Ge, In |  |  | 19.37675 | 19.37675-1 | underground mine |  |  |  |  | ore material | polished section | grab | mineral separate | [5 empty] | mineralisation |  |  |  | sphalerite, pyrite, galena | [6 empty] | dolomite, quartz, calcite |  | LA-ICPMS, MC-ICPMS | 193 nm excimer laser-stripping system (RESOlution M50-LR, ASI); Nu Plasma 1700 MC-ICP-MS produced by Nu Instruments, UK | Guangzhou Tuoyan Analytical Technology Co., Ltd., (Guangzhou, China) | laser energy density (fluence) of 3.6 J/cm2, frequency of 3 Hz, spot size ranging from 25 to 37 µm, single-point stripping mode; TRA mode, integration duration of 0.2 s, background capture time of 30 s, sample integration period of 50 s, purge duration of 75 s; RF power at 1300 W; Neb atomization gas injection at 0.8 mL/min; plasma gas injection at 13 L/min | IAEA-S-1, IAEA-S-2, and IAEA-S-3 (Ag2S powder) | 1600.102407 |  |  |  | 1600.102407 | [15 empty] | 88713.69161 | [5 empty] | 400.0064 | [5 empty] | 44679.7086 | [9 empty] | 2800.313635 |  | 34848.50912 |  |  |  | 1500.090005 | [7 empty] | 164272.37 | [13 empty] | 119064.3651 | [15 empty] | 3800.577688 | [17 empty] | 25726.44679 | [9 empty] | 9203.386846 | [27 empty] | 43050402.85 |  |  |  |  | 2025 | Minerals 2025, 15, 341 |  | CHN | Sichuan Province
| Chipu Pb-Zn deposit |  | Basin hydrothermal | Mississippi Valley-type (MVT) | MVT zinc-lead | Pb, Zn | Ga, Ge, In | Pb, Zn, Ga, Ge, In |  |  | 19.61581 | 19.61581-1 | underground mine |  |  |  |  | ore material | polished section | grab | mineral separate | [5 empty] | mineralisation |  |  |  | sphalerite, pyrite, galena | [6 empty] | dolomite, quartz, calcite |  | LA-ICPMS, MC-ICPMS | 193 nm excimer laser-stripping system (RESOlution M50-LR, ASI); Nu Plasma 1700 MC-ICP-MS produced by Nu Instruments, UK | Guangzhou Tuoyan Analytical Technology Co., Ltd., (Guangzhou, China) | laser energy density (fluence) of 3.6 J/cm2, frequency of 3 Hz, spot size ranging from 25 to 37 µm, single-point stripping mode; TRA mode, integration duration of 0.2 s, background capture time of 30 s, sample integration period of 50 s, purge duration of 75 s; RF power at 1300 W; Neb atomization gas injection at 0.8 mL/min; plasma gas injection at 13 L/min | IAEA-S-1, IAEA-S-2, and IAEA-S-3 (Ag2S powder) | 1500.090005 |  |  |  | 700.019601 | [15 empty] | 98587.25072 | [5 empty] | 800.025601 | [5 empty] | 53213.02446 | [9 empty] | 3100.384448 |  | 31238.98625 |  |  |  | 1200.057603 | [7 empty] | 149488.56 | [13 empty] | 124719.1056 | [15 empty] | 3600.518475 | [17 empty] | 25926.86023 | [9 empty] | 10004.0016 | [27 empty] | 42959858.57 |  |  |  |  | 2025 | Minerals 2025, 15, 341 |  | CHN | Sichuan Province
| Chipu Pb-Zn deposit |  | Basin hydrothermal | Mississippi Valley-type (MVT) | MVT zinc-lead | Pb, Zn | Ga, Ge, In | Pb, Zn, Ga, Ge, In |  |  | 19.85496 | 19.85496-1 | underground mine |  |  |  |  | ore material | polished section | grab | mineral separate | [5 empty] | mineralisation |  |  |  | sphalerite, pyrite, galena | [6 empty] | dolomite, quartz, calcite |  | LA-ICPMS, MC-ICPMS | 193 nm excimer laser-stripping system (RESOlution M50-LR, ASI); Nu Plasma 1700 MC-ICP-MS produced by Nu Instruments, UK | Guangzhou Tuoyan Analytical Technology Co., Ltd., (Guangzhou, China) | laser energy density (fluence) of 3.6 J/cm2, frequency of 3 Hz, spot size ranging from 25 to 37 µm, single-point stripping mode; TRA mode, integration duration of 0.2 s, background capture time of 30 s, sample integration period of 50 s, purge duration of 75 s; RF power at 1300 W; Neb atomization gas injection at 0.8 mL/min; plasma gas injection at 13 L/min | IAEA-S-1, IAEA-S-2, and IAEA-S-3 (Ag2S powder) | 1100.048402 |  |  |  | 900.032401 | [15 empty] | 92843.52103 | [5 empty] | 300.0036 | [5 empty] | 45482.5964 | [9 empty] | 3100.384448 |  | 34347.12425 |  |  |  | 1900.144411 | [7 empty] | 153334.7285 | [13 empty] | 119569.1491 | [15 empty] | 3600.518475 | [17 empty] | 28432.29909 | [9 empty] | 9803.843106 | [27 empty] | 43052350.03 |  |  |  |  | 2025 | Minerals 2025, 15, 341 |  | CHN | Sichuan Province
| Chipu Pb-Zn deposit |  | Basin hydrothermal | Mississippi Valley-type (MVT) | MVT zinc-lead | Pb, Zn | Ga, Ge, In | Pb, Zn, Ga, Ge, In |  |  | 20.09396 | 20.09396-1 | underground mine |  |  |  |  | ore material | polished section | grab | mineral separate | [5 empty] | mineralisation |  |  |  | sphalerite, pyrite, galena | [6 empty] | dolomite, quartz, calcite |  | LA-ICPMS, MC-ICPMS | 193 nm excimer laser-stripping system (RESOlution M50-LR, ASI); Nu Plasma 1700 MC-ICP-MS produced by Nu Instruments, UK | Guangzhou Tuoyan Analytical Technology Co., Ltd., (Guangzhou, China) | laser energy density (fluence) of 3.6 J/cm2, frequency of 3 Hz, spot size ranging from 25 to 37 µm, single-point stripping mode; TRA mode, integration duration of 0.2 s, background capture time of 30 s, sample integration period of 50 s, purge duration of 75 s; RF power at 1300 W; Neb atomization gas injection at 0.8 mL/min; plasma gas injection at 13 L/min | IAEA-S-1, IAEA-S-2, and IAEA-S-3 (Ag2S powder) | 1100.048402 |  |  |  | 1000.040002 | [15 empty] | 92037.59389 | [5 empty] | 100.0004 | [5 empty] | 49999.7996 | [9 empty] | 1800.129609 |  | 33645.21917 |  |  |  | 2000.160013 | [7 empty] | 159815.1458 | [13 empty] | 111797.7235 | [15 empty] | 3900.608495 | [17 empty] | 26427.90787 | [9 empty] | 11505.29243 | [27 empty] | 43812727.25 |  |  |  |  | 2025 | Minerals 2025, 15, 341 |  | CHN | Sichuan Province
| Chipu Pb-Zn deposit |  | Basin hydrothermal | Mississippi Valley-type (MVT) | MVT zinc-lead | Pb, Zn | Ga, Ge, In | Pb, Zn, Ga, Ge, In |  |  | 20.33314 | 20.33314-1 | underground mine |  |  |  |  | ore material | polished section | grab | mineral separate | [5 empty] | mineralisation |  |  |  | sphalerite, pyrite, galena | [6 empty] | dolomite, quartz, calcite |  | LA-ICPMS, MC-ICPMS | 193 nm excimer laser-stripping system (RESOlution M50-LR, ASI); Nu Plasma 1700 MC-ICP-MS produced by Nu Instruments, UK | Guangzhou Tuoyan Analytical Technology Co., Ltd., (Guangzhou, China) | laser energy density (fluence) of 3.6 J/cm2, frequency of 3 Hz, spot size ranging from 25 to 37 µm, single-point stripping mode; TRA mode, integration duration of 0.2 s, background capture time of 30 s, sample integration period of 50 s, purge duration of 75 s; RF power at 1300 W; Neb atomization gas injection at 0.8 mL/min; plasma gas injection at 13 L/min | IAEA-S-1, IAEA-S-2, and IAEA-S-3 (Ag2S powder) | 1100.048402 |  |  |  | 900.032401 | [15 empty] | 89720.84173 | [5 empty] | 900.032401 | [5 empty] | 45482.5964 | [9 empty] | 2600.270428 |  | 37355.73476 |  |  |  | 600.0144 | [7 empty] | 158295.9984 | [13 empty] | 123406.1711 | [15 empty] | 2800.313635 | [17 empty] | 25626.24127 | [9 empty] | 11405.20077 | [27 empty] | 44270316.61 |  |  |  |  | 2025 | Minerals 2025, 15, 341 |  | CHN | Sichuan Province
| Chipu Pb-Zn deposit |  | Basin hydrothermal | Mississippi Valley-type (MVT) | MVT zinc-lead | Pb, Zn | Ga, Ge, In | Pb, Zn, Ga, Ge, In |  |  | 20.57227 | 20.57227-1 | underground mine |  |  |  |  | ore material | polished section | grab | mineral separate | [5 empty] | mineralisation |  |  |  | sphalerite, pyrite, galena | [6 empty] | dolomite, quartz, calcite |  | LA-ICPMS, MC-ICPMS | 193 nm excimer laser-stripping system (RESOlution M50-LR, ASI); Nu Plasma 1700 MC-ICP-MS produced by Nu Instruments, UK | Guangzhou Tuoyan Analytical Technology Co., Ltd., (Guangzhou, China) | laser energy density (fluence) of 3.6 J/cm2, frequency of 3 Hz, spot size ranging from 25 to 37 µm, single-point stripping mode; TRA mode, integration duration of 0.2 s, background capture time of 30 s, sample integration period of 50 s, purge duration of 75 s; RF power at 1300 W; Neb atomization gas injection at 0.8 mL/min; plasma gas injection at 13 L/min | IAEA-S-1, IAEA-S-2, and IAEA-S-3 (Ag2S powder) | 1200.057603 |  |  |  | 1300.067604 | [15 empty] | 88310.85421 | [5 empty] | 100.0004 | [5 empty] | 49698.60203 | [9 empty] | 1900.144411 |  | 39462.19242 |  |  |  | 1600.102407 | [7 empty] | 152727.3605 | [13 empty] | 120376.8458 | [15 empty] | 4400.774536 | [17 empty] | 24824.62603 | [9 empty] | 11405.20077 | [27 empty] | 43507018.61 |  |  |  |  | 2025 | Minerals 2025, 15, 341 |  | CHN | Sichuan Province
| Chipu Pb-Zn deposit |  | Basin hydrothermal | Mississippi Valley-type (MVT) | MVT zinc-lead | Pb, Zn | Ga, Ge, In | Pb, Zn, Ga, Ge, In |  |  | 20.81129 | 20.81129-1 | underground mine |  |  |  |  | ore material | polished section | grab | mineral separate | [5 empty] | mineralisation |  |  |  | sphalerite, pyrite, galena | [6 empty] | dolomite, quartz, calcite |  | LA-ICPMS, MC-ICPMS | 193 nm excimer laser-stripping system (RESOlution M50-LR, ASI); Nu Plasma 1700 MC-ICP-MS produced by Nu Instruments, UK | Guangzhou Tuoyan Analytical Technology Co., Ltd., (Guangzhou, China) | laser energy density (fluence) of 3.6 J/cm2, frequency of 3 Hz, spot size ranging from 25 to 37 µm, single-point stripping mode; TRA mode, integration duration of 0.2 s, background capture time of 30 s, sample integration period of 50 s, purge duration of 75 s; RF power at 1300 W; Neb atomization gas injection at 0.8 mL/min; plasma gas injection at 13 L/min | IAEA-S-1, IAEA-S-2, and IAEA-S-3 (Ag2S powder) | 1400.078404 |  |  |  | 500.01 | [15 empty] | 95261.61308 | [5 empty] | 200.0016 | [5 empty] | 46988.14977 | [9 empty] | 2100.176415 |  | 34146.57593 |  |  |  | 1500.090005 | [7 empty] | 156169.5003 | [13 empty] | 107661.6532 | [15 empty] | 4400.774536 | [17 empty] | 22620.44889 | [9 empty] | 9903.921953 | [27 empty] | 41374846.92 |  |  |  |  | 2025 | Minerals 2025, 15, 341 |  | CHN | Sichuan Province
| Chipu Pb-Zn deposit |  | Basin hydrothermal | Mississippi Valley-type (MVT) | MVT zinc-lead | Pb, Zn | Ga, Ge, In | Pb, Zn, Ga, Ge, In |  |  | 21.05028 | 21.05028-1 | underground mine |  |  |  |  | ore material | polished section | grab | mineral separate | [5 empty] | mineralisation |  |  |  | sphalerite, pyrite, galena | [6 empty] | dolomite, quartz, calcite |  | LA-ICPMS, MC-ICPMS | 193 nm excimer laser-stripping system (RESOlution M50-LR, ASI); Nu Plasma 1700 MC-ICP-MS produced by Nu Instruments, UK | Guangzhou Tuoyan Analytical Technology Co., Ltd., (Guangzhou, China) | laser energy density (fluence) of 3.6 J/cm2, frequency of 3 Hz, spot size ranging from 25 to 37 µm, single-point stripping mode; TRA mode, integration duration of 0.2 s, background capture time of 30 s, sample integration period of 50 s, purge duration of 75 s; RF power at 1300 W; Neb atomization gas injection at 0.8 mL/min; plasma gas injection at 13 L/min | IAEA-S-1, IAEA-S-2, and IAEA-S-3 (Ag2S powder) | 1400.078404 |  |  |  | 800.025601 | [15 empty] | 92138.33195 | [5 empty] | 400.0064 | [5 empty] | 45382.23261 | [9 empty] | 2700.291631 |  | 29935.80322 |  |  |  | 1700.115608 | [7 empty] | 154144.5981 | [13 empty] | 115228.6691 | [15 empty] | 2700.291631 | [17 empty] | 26728.54609 | [9 empty] | 9203.386846 | [27 empty] | 41323246.41 |  |  |  |  | 2025 | Minerals 2025, 15, 341 |  | CHN | Sichuan Province
| Chipu Pb-Zn deposit |  | Basin hydrothermal | Mississippi Valley-type (MVT) | MVT zinc-lead | Pb, Zn | Ga, Ge, In | Pb, Zn, Ga, Ge, In |  |  | 21.28929 | 21.28929-1 | underground mine |  |  |  |  | ore material | polished section | grab | mineral separate | [5 empty] | mineralisation |  |  |  | sphalerite, pyrite, galena | [6 empty] | dolomite, quartz, calcite |  | LA-ICPMS, MC-ICPMS | 193 nm excimer laser-stripping system (RESOlution M50-LR, ASI); Nu Plasma 1700 MC-ICP-MS produced by Nu Instruments, UK | Guangzhou Tuoyan Analytical Technology Co., Ltd., (Guangzhou, China) | laser energy density (fluence) of 3.6 J/cm2, frequency of 3 Hz, spot size ranging from 25 to 37 µm, single-point stripping mode; TRA mode, integration duration of 0.2 s, background capture time of 30 s, sample integration period of 50 s, purge duration of 75 s; RF power at 1300 W; Neb atomization gas injection at 0.8 mL/min; plasma gas injection at 13 L/min | IAEA-S-1, IAEA-S-2, and IAEA-S-3 (Ag2S powder) | 1400.078404 |  |  |  | 700.019601 | [15 empty] | 93045.0109 | [5 empty] | 200.0016 | [5 empty] | 41970.34229 | [9 empty] | 2800.313635 |  | 35049.0687 |  |  |  | 2200.193617 | [7 empty] | 150095.7716 | [13 empty] | 119569.1491 | [15 empty] | 2300.211619 | [17 empty] | 30036.04325 | [9 empty] | 10504.41185 | [27 empty] | 43114660.07 |  |  |  |  | 2025 | Minerals 2025, 15, 341 |  | CHN | Sichuan Province
| Chipu Pb-Zn deposit |  | Basin hydrothermal | Mississippi Valley-type (MVT) | MVT zinc-lead | Pb, Zn | Ga, Ge, In | Pb, Zn, Ga, Ge, In |  |  | 21.52847 | 21.52847-1 | underground mine |  |  |  |  | ore material | polished section | grab | mineral separate | [5 empty] | mineralisation |  |  |  | sphalerite, pyrite, galena | [6 empty] | dolomite, quartz, calcite |  | LA-ICPMS, MC-ICPMS | 193 nm excimer laser-stripping system (RESOlution M50-LR, ASI); Nu Plasma 1700 MC-ICP-MS produced by Nu Instruments, UK | Guangzhou Tuoyan Analytical Technology Co., Ltd., (Guangzhou, China) | laser energy density (fluence) of 3.6 J/cm2, frequency of 3 Hz, spot size ranging from 25 to 37 µm, single-point stripping mode; TRA mode, integration duration of 0.2 s, background capture time of 30 s, sample integration period of 50 s, purge duration of 75 s; RF power at 1300 W; Neb atomization gas injection at 0.8 mL/min; plasma gas injection at 13 L/min | IAEA-S-1, IAEA-S-2, and IAEA-S-3 (Ag2S powder) | 800.025601 |  |  |  | 800.025601 | [15 empty] | 92541.29229 | [5 empty] | 300.0036 | [5 empty] | 47690.80329 | [9 empty] | 2800.313635 |  | 32542.305 |  |  |  | 1300.067604 | [7 empty] | 150804.2221 | [13 empty] | 116237.9492 | [15 empty] | 2400.230422 | [17 empty] | 29334.37989 | [9 empty] | 11305.10991 | [27 empty] | 42707697.62 |  |  |  |  | 2025 | Minerals 2025, 15, 341 |  | CHN | Sichuan Province
| Chipu Pb-Zn deposit |  | Basin hydrothermal | Mississippi Valley-type (MVT) | MVT zinc-lead | Pb, Zn | Ga, Ge, In | Pb, Zn, Ga, Ge, In |  |  | 21.76767 | 21.76767-1 | underground mine |  |  |  |  | ore material | polished section | grab | mineral separate | [5 empty] | mineralisation |  |  |  | sphalerite, pyrite, galena | [6 empty] | dolomite, quartz, calcite |  | LA-ICPMS, MC-ICPMS | 193 nm excimer laser-stripping system (RESOlution M50-LR, ASI); Nu Plasma 1700 MC-ICP-MS produced by Nu Instruments, UK | Guangzhou Tuoyan Analytical Technology Co., Ltd., (Guangzhou, China) | laser energy density (fluence) of 3.6 J/cm2, frequency of 3 Hz, spot size ranging from 25 to 37 µm, single-point stripping mode; TRA mode, integration duration of 0.2 s, background capture time of 30 s, sample integration period of 50 s, purge duration of 75 s; RF power at 1300 W; Neb atomization gas injection at 0.8 mL/min; plasma gas injection at 13 L/min | IAEA-S-1, IAEA-S-2, and IAEA-S-3 (Ag2S powder) | 1500.090005 |  |  |  | 800.025601 | [15 empty] | 83276.47791 | [5 empty] | 400.0064 | [5 empty] | 45984.42741 | [9 empty] | 3300.435658 |  | 35149.34969 |  |  |  | 1700.115608 | [7 empty] | 149589.7599 | [13 empty] | 116641.684 | [15 empty] | 3400.462463 | [17 empty] | 24323.64258 | [9 empty] | 10204.1633 | [27 empty] | 44215795.32 |  |  |  |  | 2025 | Minerals 2025, 15, 341 |  | CHN | Sichuan Province
| Chipu Pb-Zn deposit |  | Basin hydrothermal | Mississippi Valley-type (MVT) | MVT zinc-lead | Pb, Zn | Ga, Ge, In | Pb, Zn, Ga, Ge, In |  |  | 22.00675 | 22.00675-1 | underground mine |  |  |  |  | ore material | polished section | grab | mineral separate | [5 empty] | mineralisation |  |  |  | sphalerite, pyrite, galena | [6 empty] | dolomite, quartz, calcite |  | LA-ICPMS, MC-ICPMS | 193 nm excimer laser-stripping system (RESOlution M50-LR, ASI); Nu Plasma 1700 MC-ICP-MS produced by Nu Instruments, UK | Guangzhou Tuoyan Analytical Technology Co., Ltd., (Guangzhou, China) | laser energy density (fluence) of 3.6 J/cm2, frequency of 3 Hz, spot size ranging from 25 to 37 µm, single-point stripping mode; TRA mode, integration duration of 0.2 s, background capture time of 30 s, sample integration period of 50 s, purge duration of 75 s; RF power at 1300 W; Neb atomization gas injection at 0.8 mL/min; plasma gas injection at 13 L/min | IAEA-S-1, IAEA-S-2, and IAEA-S-3 (Ag2S powder) | 800.025601 |  |  |  | 800.025601 | [15 empty] | 84786.57864 | [5 empty] | 400.0064 | [5 empty] | 43676.17124 | [9 empty] | 3000.360043 |  | 30437.01141 |  |  |  | 1400.078404 | [7 empty] | 148274.2248 | [13 empty] | 116641.684 | [15 empty] | 2400.230422 | [17 empty] | 23221.5496 | [9 empty] | 10404.3282 | [27 empty] | 42495454.05 |  |  |  |  | 2025 | Minerals 2025, 15, 341 |  | CHN | Sichuan Province
| Chipu Pb-Zn deposit |  | Basin hydrothermal | Mississippi Valley-type (MVT) | MVT zinc-lead | Pb, Zn | Ga, Ge, In | Pb, Zn, Ga, Ge, In |  |  | 22.2458 | 22.2458-1 | underground mine |  |  |  |  | ore material | polished section | grab | mineral separate | [5 empty] | mineralisation |  |  |  | sphalerite, pyrite, galena | [6 empty] | dolomite, quartz, calcite |  | LA-ICPMS, MC-ICPMS | 193 nm excimer laser-stripping system (RESOlution M50-LR, ASI); Nu Plasma 1700 MC-ICP-MS produced by Nu Instruments, UK | Guangzhou Tuoyan Analytical Technology Co., Ltd., (Guangzhou, China) | laser energy density (fluence) of 3.6 J/cm2, frequency of 3 Hz, spot size ranging from 25 to 37 µm, single-point stripping mode; TRA mode, integration duration of 0.2 s, background capture time of 30 s, sample integration period of 50 s, purge duration of 75 s; RF power at 1300 W; Neb atomization gas injection at 0.8 mL/min; plasma gas injection at 13 L/min | IAEA-S-1, IAEA-S-2, and IAEA-S-3 (Ag2S powder) | 700.019601 |  |  |  | 700.019601 | [15 empty] | 90728.07271 | [5 empty] | 300.0036 | [5 empty] | 45081.14606 | [9 empty] | 2900.336439 |  | 34547.67579 |  |  |  | 2100.176415 | [7 empty] | 151917.5822 | [13 empty] | 112100.4163 | [15 empty] | 2300.211619 | [17 empty] | 26628.33255 | [9 empty] | 9703.765061 | [27 empty] | 41380688.48 |  |  |  |  | 2025 | Minerals 2025, 15, 341 |  | CHN | Sichuan Province
| Chipu Pb-Zn deposit |  | Basin hydrothermal | Mississippi Valley-type (MVT) | MVT zinc-lead | Pb, Zn | Ga, Ge, In | Pb, Zn, Ga, Ge, In |  |  | 22.48492 | 22.48492-1 | underground mine |  |  |  |  | ore material | polished section | grab | mineral separate | [5 empty] | mineralisation |  |  |  | sphalerite, pyrite, galena | [6 empty] | dolomite, quartz, calcite |  | LA-ICPMS, MC-ICPMS | 193 nm excimer laser-stripping system (RESOlution M50-LR, ASI); Nu Plasma 1700 MC-ICP-MS produced by Nu Instruments, UK | Guangzhou Tuoyan Analytical Technology Co., Ltd., (Guangzhou, China) | laser energy density (fluence) of 3.6 J/cm2, frequency of 3 Hz, spot size ranging from 25 to 37 µm, single-point stripping mode; TRA mode, integration duration of 0.2 s, background capture time of 30 s, sample integration period of 50 s, purge duration of 75 s; RF power at 1300 W; Neb atomization gas injection at 0.8 mL/min; plasma gas injection at 13 L/min | IAEA-S-1, IAEA-S-2, and IAEA-S-3 (Ag2S powder) | 1500.090005 |  |  |  | 400.0064 | [15 empty] | 85994.79014 | [5 empty] | 500.01 | [5 empty] | 46787.39886 | [9 empty] | 1600.102407 |  | 32943.35345 |  |  |  | 1500.090005 | [7 empty] | 149994.5676 | [13 empty] | 111696.8275 | [15 empty] | 2300.211619 | [17 empty] | 25526.03656 | [9 empty] | 12606.3536 | [27 empty] | 43063059.57 |  |  |  |  | 2025 | Minerals 2025, 15, 341 |  | CHN | Sichuan Province
| Chipu Pb-Zn deposit |  | Basin hydrothermal | Mississippi Valley-type (MVT) | MVT zinc-lead | Pb, Zn | Ga, Ge, In | Pb, Zn, Ga, Ge, In |  |  | 22.72392 | 22.72392-1 | underground mine |  |  |  |  | ore material | polished section | grab | mineral separate | [5 empty] | mineralisation |  |  |  | sphalerite, pyrite, galena | [6 empty] | dolomite, quartz, calcite |  | LA-ICPMS, MC-ICPMS | 193 nm excimer laser-stripping system (RESOlution M50-LR, ASI); Nu Plasma 1700 MC-ICP-MS produced by Nu Instruments, UK | Guangzhou Tuoyan Analytical Technology Co., Ltd., (Guangzhou, China) | laser energy density (fluence) of 3.6 J/cm2, frequency of 3 Hz, spot size ranging from 25 to 37 µm, single-point stripping mode; TRA mode, integration duration of 0.2 s, background capture time of 30 s, sample integration period of 50 s, purge duration of 75 s; RF power at 1300 W; Neb atomization gas injection at 0.8 mL/min; plasma gas injection at 13 L/min | IAEA-S-1, IAEA-S-2, and IAEA-S-3 (Ag2S powder) | 1000.040002 |  |  |  | 800.025601 | [15 empty] | 85793.41347 | [5 empty] | 300.0036 | [5 empty] | 44579.35125 | [9 empty] | 2200.193617 |  | 33544.95023 |  |  |  | 1800.129609 | [7 empty] | 139878.2828 | [13 empty] | 114421.3035 | [15 empty] | 1500.090005 | [17 empty] | 25025.02503 | [9 empty] | 7202.074197 | [27 empty] | 42873208.67 |  |  |  |  | 2025 | Minerals 2025, 15, 341 |  | CHN | Sichuan Province
| Chipu Pb-Zn deposit |  | Basin hydrothermal | Mississippi Valley-type (MVT) | MVT zinc-lead | Pb, Zn | Ga, Ge, In | Pb, Zn, Ga, Ge, In |  |  | 22.96292 | 22.96292-1 | underground mine |  |  |  |  | ore material | polished section | grab | mineral separate | [5 empty] | mineralisation |  |  |  | sphalerite, pyrite, galena | [6 empty] | dolomite, quartz, calcite |  | LA-ICPMS, MC-ICPMS | 193 nm excimer laser-stripping system (RESOlution M50-LR, ASI); Nu Plasma 1700 MC-ICP-MS produced by Nu Instruments, UK | Guangzhou Tuoyan Analytical Technology Co., Ltd., (Guangzhou, China) | laser energy density (fluence) of 3.6 J/cm2, frequency of 3 Hz, spot size ranging from 25 to 37 µm, single-point stripping mode; TRA mode, integration duration of 0.2 s, background capture time of 30 s, sample integration period of 50 s, purge duration of 75 s; RF power at 1300 W; Neb atomization gas injection at 0.8 mL/min; plasma gas injection at 13 L/min | IAEA-S-1, IAEA-S-2, and IAEA-S-3 (Ag2S powder) | 800.025601 |  |  |  | 700.019601 | [15 empty] | 88310.85421 | [5 empty] | 100.0004 | [5 empty] | 45081.14606 | [9 empty] | 2100.176415 |  | 33143.8825 |  |  |  | 1600.102407 | [7 empty] | 138563.7635 | [13 empty] | 112302.2155 | [15 empty] | 2900.336439 | [17 empty] | 21618.67854 | [9 empty] | 8803.098691 | [27 empty] | 39278698.21 |  |  |  |  | 2025 | Minerals 2025, 15, 341 |  | CHN | Sichuan Province
| Chipu Pb-Zn deposit |  | Basin hydrothermal | Mississippi Valley-type (MVT) | MVT zinc-lead | Pb, Zn | Ga, Ge, In | Pb, Zn, Ga, Ge, In |  |  | 23.20195 | 23.20195-1 | underground mine |  |  |  |  | ore material | polished section | grab | mineral separate | [5 empty] | mineralisation |  |  |  | sphalerite, pyrite, galena | [6 empty] | dolomite, quartz, calcite |  | LA-ICPMS, MC-ICPMS | 193 nm excimer laser-stripping system (RESOlution M50-LR, ASI); Nu Plasma 1700 MC-ICP-MS produced by Nu Instruments, UK | Guangzhou Tuoyan Analytical Technology Co., Ltd., (Guangzhou, China) | laser energy density (fluence) of 3.6 J/cm2, frequency of 3 Hz, spot size ranging from 25 to 37 µm, single-point stripping mode; TRA mode, integration duration of 0.2 s, background capture time of 30 s, sample integration period of 50 s, purge duration of 75 s; RF power at 1300 W; Neb atomization gas injection at 0.8 mL/min; plasma gas injection at 13 L/min | IAEA-S-1, IAEA-S-2, and IAEA-S-3 (Ag2S powder) | 700.019601 |  |  |  | 700.019601 | [15 empty] | 85592.04004 | [5 empty] | 300.0036 | [5 empty] | 41870.00665 | [9 empty] | 2400.230422 |  | 26227.48641 |  |  |  | 1100.048402 | [7 empty] | 139676.0401 | [13 empty] | 111394.1444 | [15 empty] | 2100.176415 | [17 empty] | 21318.16307 | [9 empty] | 9503.611372 | [27 empty] | 40326285.77 |  |  |  |  | 2025 | Minerals 2025, 15, 341 |  | CHN | Sichuan Province
| Chipu Pb-Zn deposit |  | Basin hydrothermal | Mississippi Valley-type (MVT) | MVT zinc-lead | Pb, Zn | Ga, Ge, In | Pb, Zn, Ga, Ge, In |  |  | 23.44112 | 23.44112-1 | underground mine |  |  |  |  | ore material | polished section | grab | mineral separate | [5 empty] | mineralisation |  |  |  | sphalerite, pyrite, galena | [6 empty] | dolomite, quartz, calcite |  | LA-ICPMS, MC-ICPMS | 193 nm excimer laser-stripping system (RESOlution M50-LR, ASI); Nu Plasma 1700 MC-ICP-MS produced by Nu Instruments, UK | Guangzhou Tuoyan Analytical Technology Co., Ltd., (Guangzhou, China) | laser energy density (fluence) of 3.6 J/cm2, frequency of 3 Hz, spot size ranging from 25 to 37 µm, single-point stripping mode; TRA mode, integration duration of 0.2 s, background capture time of 30 s, sample integration period of 50 s, purge duration of 75 s; RF power at 1300 W; Neb atomization gas injection at 0.8 mL/min; plasma gas injection at 13 L/min | IAEA-S-1, IAEA-S-2, and IAEA-S-3 (Ag2S powder) | 400.0064 |  |  |  | 900.032401 | [15 empty] | 82873.81509 | [5 empty] | 400.0064 | [5 empty] | 40264.74571 | [9 empty] | 2800.313635 |  | 30938.23966 |  |  |  | 1500.090005 | [7 empty] | 140080.5287 | [13 empty] | 110486.139 | [15 empty] | 1100.048402 | [17 empty] | 24223.4483 | [9 empty] | 8903.169528 | [27 empty] | 39431552.53 |  |  |  |  | 2025 | Minerals 2025, 15, 341 |  | CHN | Sichuan Province
| Chipu Pb-Zn deposit |  | Basin hydrothermal | Mississippi Valley-type (MVT) | MVT zinc-lead | Pb, Zn | Ga, Ge, In | Pb, Zn, Ga, Ge, In |  |  | 23.68026 | 23.68026-1 | underground mine |  |  |  |  | ore material | polished section | grab | mineral separate | [5 empty] | mineralisation |  |  |  | sphalerite, pyrite, galena | [6 empty] | dolomite, quartz, calcite |  | LA-ICPMS, MC-ICPMS | 193 nm excimer laser-stripping system (RESOlution M50-LR, ASI); Nu Plasma 1700 MC-ICP-MS produced by Nu Instruments, UK | Guangzhou Tuoyan Analytical Technology Co., Ltd., (Guangzhou, China) | laser energy density (fluence) of 3.6 J/cm2, frequency of 3 Hz, spot size ranging from 25 to 37 µm, single-point stripping mode; TRA mode, integration duration of 0.2 s, background capture time of 30 s, sample integration period of 50 s, purge duration of 75 s; RF power at 1300 W; Neb atomization gas injection at 0.8 mL/min; plasma gas injection at 13 L/min | IAEA-S-1, IAEA-S-2, and IAEA-S-3 (Ag2S powder) | 900.032401 |  |  |  | 900.032401 | [15 empty] | 84887.25848 | [5 empty] | 200.0016 | [5 empty] | 44378.63895 | [9 empty] | 1800.129609 |  | 32141.26939 |  |  |  | 2000.160013 | [7 empty] | 140990.6757 | [13 empty] | 103728.6066 | [15 empty] | 2500.250025 | [17 empty] | 22119.55369 | [9 empty] | 9503.611372 | [27 empty] | 39719736.47 |  |  |  |  | 2025 | Minerals 2025, 15, 341 |  | CHN | Sichuan Province
| Chipu Pb-Zn deposit |  | Basin hydrothermal | Mississippi Valley-type (MVT) | MVT zinc-lead | Pb, Zn | Ga, Ge, In | Pb, Zn, Ga, Ge, In |  |  | 23.91942 | 23.91942-1 | underground mine |  |  |  |  | ore material | polished section | grab | mineral separate | [5 empty] | mineralisation |  |  |  | sphalerite, pyrite, galena | [6 empty] | dolomite, quartz, calcite |  | LA-ICPMS, MC-ICPMS | 193 nm excimer laser-stripping system (RESOlution M50-LR, ASI); Nu Plasma 1700 MC-ICP-MS produced by Nu Instruments, UK | Guangzhou Tuoyan Analytical Technology Co., Ltd., (Guangzhou, China) | laser energy density (fluence) of 3.6 J/cm2, frequency of 3 Hz, spot size ranging from 25 to 37 µm, single-point stripping mode; TRA mode, integration duration of 0.2 s, background capture time of 30 s, sample integration period of 50 s, purge duration of 75 s; RF power at 1300 W; Neb atomization gas injection at 0.8 mL/min; plasma gas injection at 13 L/min | IAEA-S-1, IAEA-S-2, and IAEA-S-3 (Ag2S powder) | 900.032401 |  |  |  | 1000.040002 | [15 empty] | 87303.81728 | [5 empty] | 100.0004 | [5 empty] | 43274.77882 | [9 empty] | 2800.313635 |  | 33244.14823 |  |  |  | 1900.144411 | [7 empty] | 140586.1578 | [13 empty] | 112100.4163 | [15 empty] | 2300.211619 | [17 empty] | 21318.16307 | [9 empty] | 8803.098691 | [27 empty] | 40873445.81 |  |  |  |  | 2025 | Minerals 2025, 15, 341 |  | CHN | Sichuan Province
| Chipu Pb-Zn deposit |  | Basin hydrothermal | Mississippi Valley-type (MVT) | MVT zinc-lead | Pb, Zn | Ga, Ge, In | Pb, Zn, Ga, Ge, In |  |  | 24.15857 | 24.15857-1 | underground mine |  |  |  |  | ore material | polished section | grab | mineral separate | [5 empty] | mineralisation |  |  |  | sphalerite, pyrite, galena | [6 empty] | dolomite, quartz, calcite |  | LA-ICPMS, MC-ICPMS | 193 nm excimer laser-stripping system (RESOlution M50-LR, ASI); Nu Plasma 1700 MC-ICP-MS produced by Nu Instruments, UK | Guangzhou Tuoyan Analytical Technology Co., Ltd., (Guangzhou, China) | laser energy density (fluence) of 3.6 J/cm2, frequency of 3 Hz, spot size ranging from 25 to 37 µm, single-point stripping mode; TRA mode, integration duration of 0.2 s, background capture time of 30 s, sample integration period of 50 s, purge duration of 75 s; RF power at 1300 W; Neb atomization gas injection at 0.8 mL/min; plasma gas injection at 13 L/min | IAEA-S-1, IAEA-S-2, and IAEA-S-3 (Ag2S powder) | 400.0064 |  |  |  | 400.0064 | [15 empty] | 78948.52997 | [5 empty] | 300.0036 | [5 empty] | 41167.67967 | [9 empty] | 2700.291631 |  | 28632.75587 |  |  |  | 2200.193617 | [7 empty] | 129467.0141 | [13 empty] | 111898.6203 | [15 empty] | 2600.270428 | [17 empty] | 23221.5496 | [9 empty] | 10904.75447 | [27 empty] | 38905811.56 |  |  |  |  | 2025 | Minerals 2025, 15, 341 |  | CHN | Sichuan Province
| Chipu Pb-Zn deposit |  | Basin hydrothermal | Mississippi Valley-type (MVT) | MVT zinc-lead | Pb, Zn | Ga, Ge, In | Pb, Zn, Ga, Ge, In |  |  | 24.39756 | 24.39756-1 | underground mine |  |  |  |  | ore material | polished section | grab | mineral separate | [5 empty] | mineralisation |  |  |  | sphalerite, pyrite, galena | [6 empty] | dolomite, quartz, calcite |  | LA-ICPMS, MC-ICPMS | 193 nm excimer laser-stripping system (RESOlution M50-LR, ASI); Nu Plasma 1700 MC-ICP-MS produced by Nu Instruments, UK | Guangzhou Tuoyan Analytical Technology Co., Ltd., (Guangzhou, China) | laser energy density (fluence) of 3.6 J/cm2, frequency of 3 Hz, spot size ranging from 25 to 37 µm, single-point stripping mode; TRA mode, integration duration of 0.2 s, background capture time of 30 s, sample integration period of 50 s, purge duration of 75 s; RF power at 1300 W; Neb atomization gas injection at 0.8 mL/min; plasma gas injection at 13 L/min | IAEA-S-1, IAEA-S-2, and IAEA-S-3 (Ag2S powder) | 700.019601 |  |  |  | 1200.057603 | [15 empty] | 87908.02974 | [5 empty] | 500.01 | [5 empty] | 42672.71431 | [9 empty] | 3000.360043 |  | 32141.26939 |  |  |  | 1200.057603 | [7 empty] | 139676.0401 | [13 empty] | 100300.802 | [15 empty] | 1700.115608 | [17 empty] | 28231.84552 | [9 empty] | 10204.1633 | [27 empty] | 40209454.44 |  |  |  |  | 2025 | Minerals 2025, 15, 341 |  | CHN | Sichuan Province
| Chipu Pb-Zn deposit |  | Basin hydrothermal | Mississippi Valley-type (MVT) | MVT zinc-lead | Pb, Zn | Ga, Ge, In | Pb, Zn, Ga, Ge, In |  |  | 24.63657 | 24.63657-1 | underground mine |  |  |  |  | ore material | polished section | grab | mineral separate | [5 empty] | mineralisation |  |  |  | sphalerite, pyrite, galena | [6 empty] | dolomite, quartz, calcite |  | LA-ICPMS, MC-ICPMS | 193 nm excimer laser-stripping system (RESOlution M50-LR, ASI); Nu Plasma 1700 MC-ICP-MS produced by Nu Instruments, UK | Guangzhou Tuoyan Analytical Technology Co., Ltd., (Guangzhou, China) | laser energy density (fluence) of 3.6 J/cm2, frequency of 3 Hz, spot size ranging from 25 to 37 µm, single-point stripping mode; TRA mode, integration duration of 0.2 s, background capture time of 30 s, sample integration period of 50 s, purge duration of 75 s; RF power at 1300 W; Neb atomization gas injection at 0.8 mL/min; plasma gas injection at 13 L/min | IAEA-S-1, IAEA-S-2, and IAEA-S-3 (Ag2S powder) | 900.032401 |  |  |  | 800.025601 | [15 empty] | 86196.17004 | [5 empty] | 200.0016 | [5 empty] | 43475.47342 | [9 empty] | 2000.160013 |  | 28432.29909 |  |  |  | 1900.144411 | [7 empty] | 138765.9883 | [13 empty] | 107762.5167 | [15 empty] | 2500.250025 | [17 empty] | 26027.06815 | [9 empty] | 8402.823349 | [27 empty] | 40749799.32 |  |  |  |  | 2025 | Minerals 2025, 15, 341 |  | CHN | Sichuan Province
| Chipu Pb-Zn deposit |  | Basin hydrothermal | Mississippi Valley-type (MVT) | MVT zinc-lead | Pb, Zn | Ga, Ge, In | Pb, Zn, Ga, Ge, In |  |  | 24.87557 | 24.87557-1 | underground mine |  |  |  |  | ore material | polished section | grab | mineral separate | [5 empty] | mineralisation |  |  |  | sphalerite, pyrite, galena | [6 empty] | dolomite, quartz, calcite |  | LA-ICPMS, MC-ICPMS | 193 nm excimer laser-stripping system (RESOlution M50-LR, ASI); Nu Plasma 1700 MC-ICP-MS produced by Nu Instruments, UK | Guangzhou Tuoyan Analytical Technology Co., Ltd., (Guangzhou, China) | laser energy density (fluence) of 3.6 J/cm2, frequency of 3 Hz, spot size ranging from 25 to 37 µm, single-point stripping mode; TRA mode, integration duration of 0.2 s, background capture time of 30 s, sample integration period of 50 s, purge duration of 75 s; RF power at 1300 W; Neb atomization gas injection at 0.8 mL/min; plasma gas injection at 13 L/min | IAEA-S-1, IAEA-S-2, and IAEA-S-3 (Ag2S powder) | 600.0144 |  |  |  | 700.019601 | [15 empty] | 86800.32914 | [5 empty] | 200.0016 | [5 empty] | 42271.35405 | [9 empty] | 2800.313635 |  | 28732.98547 |  |  |  | 1100.048402 | [7 empty] | 135530.782 | [13 empty] | 109981.7199 | [15 empty] | 2400.230422 | [17 empty] | 24724.42773 | [9 empty] | 9303.460887 | [27 empty] | 39471469.9 |  |  |  |  | 2025 | Minerals 2025, 15, 341 |  | CHN | Sichuan Province
| Chipu Pb-Zn deposit |  | Basin hydrothermal | Mississippi Valley-type (MVT) | MVT zinc-lead | Pb, Zn | Ga, Ge, In | Pb, Zn, Ga, Ge, In |  |  | 25.11475 | 25.11475-1 | underground mine |  |  |  |  | ore material | polished section | grab | mineral separate | [5 empty] | mineralisation |  |  |  | sphalerite, pyrite, galena | [6 empty] | dolomite, quartz, calcite |  | LA-ICPMS, MC-ICPMS | 193 nm excimer laser-stripping system (RESOlution M50-LR, ASI); Nu Plasma 1700 MC-ICP-MS produced by Nu Instruments, UK | Guangzhou Tuoyan Analytical Technology Co., Ltd., (Guangzhou, China) | laser energy density (fluence) of 3.6 J/cm2, frequency of 3 Hz, spot size ranging from 25 to 37 µm, single-point stripping mode; TRA mode, integration duration of 0.2 s, background capture time of 30 s, sample integration period of 50 s, purge duration of 75 s; RF power at 1300 W; Neb atomization gas injection at 0.8 mL/min; plasma gas injection at 13 L/min | IAEA-S-1, IAEA-S-2, and IAEA-S-3 (Ag2S powder) | 900.032401 |  |  |  | 600.0144 | [15 empty] | 93045.0109 | [5 empty] | 200.0016 | [5 empty] | 42171.01599 | [9 empty] | 1700.115608 |  | 32141.26939 |  |  |  | 1300.067604 | [7 empty] | 137350.483 | [13 empty] | 103426.1156 | [15 empty] | 2100.176415 | [17 empty] | 23421.92292 | [9 empty] | 8903.169528 | [27 empty] | 38409278.43 |  |  |  |  | 2025 | Minerals 2025, 15, 341 |  | CHN | Sichuan Province
| Chipu Pb-Zn deposit |  | Basin hydrothermal | Mississippi Valley-type (MVT) | MVT zinc-lead | Pb, Zn | Ga, Ge, In | Pb, Zn, Ga, Ge, In |  |  | 25.35388 | 25.35388-1 | underground mine |  |  |  |  | ore material | polished section | grab | mineral separate | [5 empty] | mineralisation |  |  |  | sphalerite, pyrite, galena | [6 empty] | dolomite, quartz, calcite |  | LA-ICPMS, MC-ICPMS | 193 nm excimer laser-stripping system (RESOlution M50-LR, ASI); Nu Plasma 1700 MC-ICP-MS produced by Nu Instruments, UK | Guangzhou Tuoyan Analytical Technology Co., Ltd., (Guangzhou, China) | laser energy density (fluence) of 3.6 J/cm2, frequency of 3 Hz, spot size ranging from 25 to 37 µm, single-point stripping mode; TRA mode, integration duration of 0.2 s, background capture time of 30 s, sample integration period of 50 s, purge duration of 75 s; RF power at 1300 W; Neb atomization gas injection at 0.8 mL/min; plasma gas injection at 13 L/min | IAEA-S-1, IAEA-S-2, and IAEA-S-3 (Ag2S powder) | 1100.048402 |  |  |  | 500.01 | [15 empty] | 89116.54196 | [5 empty] | 700.019601 | [5 empty] | 36753.95481 | [9 empty] | 2200.193617 |  | 27029.19153 |  |  |  | 2400.230422 | [7 empty] | 135429.6952 | [13 empty] | 102417.8649 | [15 empty] | 2100.176415 | [17 empty] | 24123.25482 | [9 empty] | 8903.169528 | [27 empty] | 40336995.3 |  |  |  |  | 2025 | Minerals 2025, 15, 341 |  | CHN | Sichuan Province
| Chipu Pb-Zn deposit |  | Basin hydrothermal | Mississippi Valley-type (MVT) | MVT zinc-lead | Pb, Zn | Ga, Ge, In | Pb, Zn, Ga, Ge, In |  |  | 25.59292 | 25.59292-1 | underground mine |  |  |  |  | ore material | polished section | grab | mineral separate | [5 empty] | mineralisation |  |  |  | sphalerite, pyrite, galena | [6 empty] | dolomite, quartz, calcite |  | LA-ICPMS, MC-ICPMS | 193 nm excimer laser-stripping system (RESOlution M50-LR, ASI); Nu Plasma 1700 MC-ICP-MS produced by Nu Instruments, UK | Guangzhou Tuoyan Analytical Technology Co., Ltd., (Guangzhou, China) | laser energy density (fluence) of 3.6 J/cm2, frequency of 3 Hz, spot size ranging from 25 to 37 µm, single-point stripping mode; TRA mode, integration duration of 0.2 s, background capture time of 30 s, sample integration period of 50 s, purge duration of 75 s; RF power at 1300 W; Neb atomization gas injection at 0.8 mL/min; plasma gas injection at 13 L/min | IAEA-S-1, IAEA-S-2, and IAEA-S-3 (Ag2S powder) | 700.019601 |  |  |  | 700.019601 | [15 empty] | 84585.22137 | [5 empty] | 700.019601 | [5 empty] | 43274.77882 | [9 empty] | 2800.313635 |  | 28332.07191 |  |  |  | 1400.078404 | [7 empty] | 132195.3475 | [13 empty] | 95261.61308 | [15 empty] | 2000.160013 | [17 empty] | 23522.11078 | [9 empty] | 8002.560819 | [27 empty] | 39455892.39 |  |  |  |  | 2025 | Minerals 2025, 15, 341 |  | CHN | Sichuan Province
| Chipu Pb-Zn deposit |  | Basin hydrothermal | Mississippi Valley-type (MVT) | MVT zinc-lead | Pb, Zn | Ga, Ge, In | Pb, Zn, Ga, Ge, In |  |  | 25.83205 | 25.83205-1 | underground mine |  |  |  |  | ore material | polished section | grab | mineral separate | [5 empty] | mineralisation |  |  |  | sphalerite, pyrite, galena | [6 empty] | dolomite, quartz, calcite |  | LA-ICPMS, MC-ICPMS | 193 nm excimer laser-stripping system (RESOlution M50-LR, ASI); Nu Plasma 1700 MC-ICP-MS produced by Nu Instruments, UK | Guangzhou Tuoyan Analytical Technology Co., Ltd., (Guangzhou, China) | laser energy density (fluence) of 3.6 J/cm2, frequency of 3 Hz, spot size ranging from 25 to 37 µm, single-point stripping mode; TRA mode, integration duration of 0.2 s, background capture time of 30 s, sample integration period of 50 s, purge duration of 75 s; RF power at 1300 W; Neb atomization gas injection at 0.8 mL/min; plasma gas injection at 13 L/min | IAEA-S-1, IAEA-S-2, and IAEA-S-3 (Ag2S powder) | 900.032401 |  |  |  | 500.01 | [15 empty] | 81061.99236 | [5 empty] | 500.01 | [5 empty] | 39662.82592 | [9 empty] | 2900.336439 |  | 29334.37989 |  |  |  | 1400.078404 | [7 empty] | 133913.4911 | [13 empty] | 103426.1156 | [15 empty] | 2700.291631 | [17 empty] | 23822.67919 | [9 empty] | 10104.08205 | [27 empty] | 39932953.64 |  |  |  |  | 2025 | Minerals 2025, 15, 341 |  | CHN | Sichuan Province
| Chipu Pb-Zn deposit |  | Basin hydrothermal | Mississippi Valley-type (MVT) | MVT zinc-lead | Pb, Zn | Ga, Ge, In | Pb, Zn, Ga, Ge, In |  |  | 26.07117 | 26.07117-1 | underground mine |  |  |  |  | ore material | polished section | grab | mineral separate | [5 empty] | mineralisation |  |  |  | sphalerite, pyrite, galena | [6 empty] | dolomite, quartz, calcite |  | LA-ICPMS, MC-ICPMS | 193 nm excimer laser-stripping system (RESOlution M50-LR, ASI); Nu Plasma 1700 MC-ICP-MS produced by Nu Instruments, UK | Guangzhou Tuoyan Analytical Technology Co., Ltd., (Guangzhou, China) | laser energy density (fluence) of 3.6 J/cm2, frequency of 3 Hz, spot size ranging from 25 to 37 µm, single-point stripping mode; TRA mode, integration duration of 0.2 s, background capture time of 30 s, sample integration period of 50 s, purge duration of 75 s; RF power at 1300 W; Neb atomization gas injection at 0.8 mL/min; plasma gas injection at 13 L/min | IAEA-S-1, IAEA-S-2, and IAEA-S-3 (Ag2S powder) | 1600.102407 |  |  |  | 300.0036 | [15 empty] | 80760.04735 | [5 empty] | 100.0004 | [5 empty] | 42070.67874 | [9 empty] | 2000.160013 |  | 32041.0125 |  |  |  | 2300.211619 | [7 empty] | 140889.545 | [13 empty] | 101812.9533 | [15 empty] | 2400.230422 | [17 empty] | 24023.06214 | [9 empty] | 8602.959418 | [27 empty] | 39013880.54 |  |  |  |  | 2025 | Minerals 2025, 15, 341 |  | CHN | Sichuan Province
| Chipu Pb-Zn deposit |  | Basin hydrothermal | Mississippi Valley-type (MVT) | MVT zinc-lead | Pb, Zn | Ga, Ge, In | Pb, Zn, Ga, Ge, In |  |  | 26.31017 | 26.31017-1 | underground mine |  |  |  |  | ore material | polished section | grab | mineral separate | [5 empty] | mineralisation |  |  |  | sphalerite, pyrite, galena | [6 empty] | dolomite, quartz, calcite |  | LA-ICPMS, MC-ICPMS | 193 nm excimer laser-stripping system (RESOlution M50-LR, ASI); Nu Plasma 1700 MC-ICP-MS produced by Nu Instruments, UK | Guangzhou Tuoyan Analytical Technology Co., Ltd., (Guangzhou, China) | laser energy density (fluence) of 3.6 J/cm2, frequency of 3 Hz, spot size ranging from 25 to 37 µm, single-point stripping mode; TRA mode, integration duration of 0.2 s, background capture time of 30 s, sample integration period of 50 s, purge duration of 75 s; RF power at 1300 W; Neb atomization gas injection at 0.8 mL/min; plasma gas injection at 13 L/min | IAEA-S-1, IAEA-S-2, and IAEA-S-3 (Ag2S powder) | 900.032401 |  |  |  | 700.019601 | [15 empty] | 89217.25656 | [5 empty] | 200.0016 | [5 empty] | 45884.0596 | [9 empty] | 2300.211619 |  | 30036.04325 |  |  |  | 1500.090005 | [7 empty] | 129770.133 | [13 empty] | 109779.958 | [15 empty] | 2900.336439 | [17 empty] | 24524.03355 | [9 empty] | 10404.3282 | [27 empty] | 40343810.47 |  |  |  |  | 2025 | Minerals 2025, 15, 341 |  | CHN | Sichuan Province
| Chipu Pb-Zn deposit |  | Basin hydrothermal | Mississippi Valley-type (MVT) | MVT zinc-lead | Pb, Zn | Ga, Ge, In | Pb, Zn, Ga, Ge, In |  |  | 26.54918 | 26.54918-1 | underground mine |  |  |  |  | ore material | polished section | grab | mineral separate | [5 empty] | mineralisation |  |  |  | sphalerite, pyrite, galena | [6 empty] | dolomite, quartz, calcite |  | LA-ICPMS, MC-ICPMS | 193 nm excimer laser-stripping system (RESOlution M50-LR, ASI); Nu Plasma 1700 MC-ICP-MS produced by Nu Instruments, UK | Guangzhou Tuoyan Analytical Technology Co., Ltd., (Guangzhou, China) | laser energy density (fluence) of 3.6 J/cm2, frequency of 3 Hz, spot size ranging from 25 to 37 µm, single-point stripping mode; TRA mode, integration duration of 0.2 s, background capture time of 30 s, sample integration period of 50 s, purge duration of 75 s; RF power at 1300 W; Neb atomization gas injection at 0.8 mL/min; plasma gas injection at 13 L/min | IAEA-S-1, IAEA-S-2, and IAEA-S-3 (Ag2S powder) | 1300.067604 |  |  |  | 900.032401 | [15 empty] | 79451.703 | [5 empty] | 500.01 | [5 empty] | 41569.00455 | [9 empty] | 1900.144411 |  | 35049.0687 |  |  |  | 1400.078404 | [7 empty] | 133104.9237 | [13 empty] | 102720.3316 | [15 empty] | 2200.193617 | [17 empty] | 24724.42773 | [9 empty] | 8502.890983 | [27 empty] | 38535845.7 |  |  |  |  | 2025 | Minerals 2025, 15, 341 |  | CHN | Sichuan Province
| Chipu Pb-Zn deposit |  | Basin hydrothermal | Mississippi Valley-type (MVT) | MVT zinc-lead | Pb, Zn | Ga, Ge, In | Pb, Zn, Ga, Ge, In |  |  | 26.78819 | 26.78819-1 | underground mine |  |  |  |  | ore material | polished section | grab | mineral separate | [5 empty] | mineralisation |  |  |  | sphalerite, pyrite, galena | [6 empty] | dolomite, quartz, calcite |  | LA-ICPMS, MC-ICPMS | 193 nm excimer laser-stripping system (RESOlution M50-LR, ASI); Nu Plasma 1700 MC-ICP-MS produced by Nu Instruments, UK | Guangzhou Tuoyan Analytical Technology Co., Ltd., (Guangzhou, China) | laser energy density (fluence) of 3.6 J/cm2, frequency of 3 Hz, spot size ranging from 25 to 37 µm, single-point stripping mode; TRA mode, integration duration of 0.2 s, background capture time of 30 s, sample integration period of 50 s, purge duration of 75 s; RF power at 1300 W; Neb atomization gas injection at 0.8 mL/min; plasma gas injection at 13 L/min | IAEA-S-1, IAEA-S-2, and IAEA-S-3 (Ag2S powder) | 700.019601 |  |  |  | 500.01 | [15 empty] | 80961.34322 | [5 empty] | 200.0016 | [5 empty] | 40565.71646 | [9 empty] | 1900.144411 |  | 28532.52708 |  |  |  | 1000.040002 | [7 empty] | 131589 | [13 empty] | 102115.4055 | [15 empty] | 2500.250025 | [17 empty] | 27630.50408 | [9 empty] | 9403.535729 | [27 empty] | 38057810.86 |  |  |  |  | 2025 | Minerals 2025, 15, 341 |  | CHN | Sichuan Province
| Chipu Pb-Zn deposit |  | Basin hydrothermal | Mississippi Valley-type (MVT) | MVT zinc-lead | Pb, Zn | Ga, Ge, In | Pb, Zn, Ga, Ge, In |  |  | 27.02737 | 27.02737-1 | underground mine |  |  |  |  | ore material | polished section | grab | mineral separate | [5 empty] | mineralisation |  |  |  | sphalerite, pyrite, galena | [6 empty] | dolomite, quartz, calcite |  | LA-ICPMS, MC-ICPMS | 193 nm excimer laser-stripping system (RESOlution M50-LR, ASI); Nu Plasma 1700 MC-ICP-MS produced by Nu Instruments, UK | Guangzhou Tuoyan Analytical Technology Co., Ltd., (Guangzhou, China) | laser energy density (fluence) of 3.6 J/cm2, frequency of 3 Hz, spot size ranging from 25 to 37 µm, single-point stripping mode; TRA mode, integration duration of 0.2 s, background capture time of 30 s, sample integration period of 50 s, purge duration of 75 s; RF power at 1300 W; Neb atomization gas injection at 0.8 mL/min; plasma gas injection at 13 L/min | IAEA-S-1, IAEA-S-2, and IAEA-S-3 (Ag2S powder) | 700.019601 |  |  |  | 1000.040002 | [15 empty] | 79149.79676 | [5 empty] | 200.0016 | [5 empty] | 38358.76563 | [9 empty] | 2400.230422 |  | 28332.07191 |  |  |  | 1400.078404 | [7 empty] | 128153.5833 | [13 empty] | 99595.19373 | [15 empty] | 1400.078404 | [17 empty] | 22319.90936 | [9 empty] | 10404.3282 | [27 empty] | 35244123.1 |  |  |  |  | 2025 | Minerals 2025, 15, 341 |  | CHN | Sichuan Province
| Chipu Pb-Zn deposit |  | Basin hydrothermal | Mississippi Valley-type (MVT) | MVT zinc-lead | Pb, Zn | Ga, Ge, In | Pb, Zn, Ga, Ge, In |  |  | 27.26651 | 27.26651-1 | underground mine |  |  |  |  | ore material | polished section | grab | mineral separate | [5 empty] | mineralisation |  |  |  | sphalerite, pyrite, galena | [6 empty] | dolomite, quartz, calcite |  | LA-ICPMS, MC-ICPMS | 193 nm excimer laser-stripping system (RESOlution M50-LR, ASI); Nu Plasma 1700 MC-ICP-MS produced by Nu Instruments, UK | Guangzhou Tuoyan Analytical Technology Co., Ltd., (Guangzhou, China) | laser energy density (fluence) of 3.6 J/cm2, frequency of 3 Hz, spot size ranging from 25 to 37 µm, single-point stripping mode; TRA mode, integration duration of 0.2 s, background capture time of 30 s, sample integration period of 50 s, purge duration of 75 s; RF power at 1300 W; Neb atomization gas injection at 0.8 mL/min; plasma gas injection at 13 L/min | IAEA-S-1, IAEA-S-2, and IAEA-S-3 (Ag2S powder) | 400.0064 |  |  |  | 1000.040002 | [15 empty] | 78747.26642 | [5 empty] | 500.01 | [5 empty] | 36954.54491 | [9 empty] | 2300.211619 |  | 31138.73659 |  |  |  | 1300.067604 | [7 empty] | 133408.1304 | [13 empty] | 90023.00253 | [15 empty] | 1700.115608 | [17 empty] | 23221.5496 | [9 empty] | 9003.241167 | [27 empty] | 34312393.27 |  |  |  |  | 2025 | Minerals 2025, 15, 341 |  | CHN | Sichuan Province
| Chipu Pb-Zn deposit |  | Basin hydrothermal | Mississippi Valley-type (MVT) | MVT zinc-lead | Pb, Zn | Ga, Ge, In | Pb, Zn, Ga, Ge, In |  |  | 27.50569 | 27.50569-1 | underground mine |  |  |  |  | ore material | polished section | grab | mineral separate | [5 empty] | mineralisation |  |  |  | sphalerite, pyrite, galena | [6 empty] | dolomite, quartz, calcite |  | LA-ICPMS, MC-ICPMS | 193 nm excimer laser-stripping system (RESOlution M50-LR, ASI); Nu Plasma 1700 MC-ICP-MS produced by Nu Instruments, UK | Guangzhou Tuoyan Analytical Technology Co., Ltd., (Guangzhou, China) | laser energy density (fluence) of 3.6 J/cm2, frequency of 3 Hz, spot size ranging from 25 to 37 µm, single-point stripping mode; TRA mode, integration duration of 0.2 s, background capture time of 30 s, sample integration period of 50 s, purge duration of 75 s; RF power at 1300 W; Neb atomization gas injection at 0.8 mL/min; plasma gas injection at 13 L/min | IAEA-S-1, IAEA-S-2, and IAEA-S-3 (Ag2S powder) | 600.0144 |  |  |  | 600.0144 | [15 empty] | 77439.13204 | [5 empty] | 300.0036 | [5 empty] | 38258.45893 | [9 empty] | 2000.160013 |  | 28231.84552 |  |  |  | 2000.160013 | [7 empty] | 125022.11 | [13 empty] | 87404.51734 | [15 empty] | 1900.144411 | [17 empty] | 21318.16307 | [9 empty] | 9903.921953 | [27 empty] | 35198364.16 |  |  |  |  | 2025 | Minerals 2025, 15, 341 |  | CHN | Sichuan Province
| Chipu Pb-Zn deposit |  | Basin hydrothermal | Mississippi Valley-type (MVT) | MVT zinc-lead | Pb, Zn | Ga, Ge, In | Pb, Zn, Ga, Ge, In |  |  | 27.74481 | 27.74481-1 | underground mine |  |  |  |  | ore material | polished section | grab | mineral separate | [5 empty] | mineralisation |  |  |  | sphalerite, pyrite, galena | [6 empty] | dolomite, quartz, calcite |  | LA-ICPMS, MC-ICPMS | 193 nm excimer laser-stripping system (RESOlution M50-LR, ASI); Nu Plasma 1700 MC-ICP-MS produced by Nu Instruments, UK | Guangzhou Tuoyan Analytical Technology Co., Ltd., (Guangzhou, China) | laser energy density (fluence) of 3.6 J/cm2, frequency of 3 Hz, spot size ranging from 25 to 37 µm, single-point stripping mode; TRA mode, integration duration of 0.2 s, background capture time of 30 s, sample integration period of 50 s, purge duration of 75 s; RF power at 1300 W; Neb atomization gas injection at 0.8 mL/min; plasma gas injection at 13 L/min | IAEA-S-1, IAEA-S-2, and IAEA-S-3 (Ag2S powder) | 1000.040002 |  |  |  | 400.0064 | [15 empty] | 75426.88407 | [5 empty] | 0 | [5 empty] | 38960.62273 | [9 empty] | 2800.313635 |  | 29635.08794 |  |  |  | 1400.078404 | [7 empty] | 130982.6817 | [13 empty] | 95362.37703 | [15 empty] | 2200.193617 | [17 empty] | 21117.82344 | [9 empty] | 8703.028654 | [27 empty] | 36641231.03 |  |  |  |  | 2025 | Minerals 2025, 15, 341 |  | CHN | Sichuan Province
| Chipu Pb-Zn deposit |  | Basin hydrothermal | Mississippi Valley-type (MVT) | MVT zinc-lead | Pb, Zn | Ga, Ge, In | Pb, Zn, Ga, Ge, In |  |  | 27.98382 | 27.98382-1 | underground mine |  |  |  |  | ore material | polished section | grab | mineral separate | [5 empty] | mineralisation |  |  |  | sphalerite, pyrite, galena | [6 empty] | dolomite, quartz, calcite |  | LA-ICPMS, MC-ICPMS | 193 nm excimer laser-stripping system (RESOlution M50-LR, ASI); Nu Plasma 1700 MC-ICP-MS produced by Nu Instruments, UK | Guangzhou Tuoyan Analytical Technology Co., Ltd., (Guangzhou, China) | laser energy density (fluence) of 3.6 J/cm2, frequency of 3 Hz, spot size ranging from 25 to 37 µm, single-point stripping mode; TRA mode, integration duration of 0.2 s, background capture time of 30 s, sample integration period of 50 s, purge duration of 75 s; RF power at 1300 W; Neb atomization gas injection at 0.8 mL/min; plasma gas injection at 13 L/min | IAEA-S-1, IAEA-S-2, and IAEA-S-3 (Ag2S powder) | 1000.040002 |  |  |  | 900.032401 | [15 empty] | 76734.80851 | [5 empty] | 600.0144 | [5 empty] | 38960.62273 | [9 empty] | 2100.176415 |  | 32843.09013 |  |  |  | 1800.129609 | [7 empty] | 123002.2189 | [13 empty] | 90526.62005 | [15 empty] | 1900.144411 | [17 empty] | 22019.37705 | [9 empty] | 8602.959418 | [27 empty] | 35931480.73 |  |  |  |  | 2025 | Minerals 2025, 15, 341 |  | CHN | Sichuan Province
| Chipu Pb-Zn deposit |  | Basin hydrothermal | Mississippi Valley-type (MVT) | MVT zinc-lead | Pb, Zn | Ga, Ge, In | Pb, Zn, Ga, Ge, In |  |  | 28.22283 | 28.22283-1 | underground mine |  |  |  |  | ore material | polished section | grab | mineral separate | [5 empty] | mineralisation |  |  |  | sphalerite, pyrite, galena | [6 empty] | dolomite, quartz, calcite |  | LA-ICPMS, MC-ICPMS | 193 nm excimer laser-stripping system (RESOlution M50-LR, ASI); Nu Plasma 1700 MC-ICP-MS produced by Nu Instruments, UK | Guangzhou Tuoyan Analytical Technology Co., Ltd., (Guangzhou, China) | laser energy density (fluence) of 3.6 J/cm2, frequency of 3 Hz, spot size ranging from 25 to 37 µm, single-point stripping mode; TRA mode, integration duration of 0.2 s, background capture time of 30 s, sample integration period of 50 s, purge duration of 75 s; RF power at 1300 W; Neb atomization gas injection at 0.8 mL/min; plasma gas injection at 13 L/min | IAEA-S-1, IAEA-S-2, and IAEA-S-3 (Ag2S powder) | 500.01 |  |  |  | 1100.048402 | [15 empty] | 80357.46532 | [5 empty] | 400.0064 | [5 empty] | 38057.84793 | [9 empty] | 2200.193617 |  | 26127.27688 |  |  |  | 1200.057603 | [7 empty] | 122295.3337 | [13 empty] | 88210.14688 | [15 empty] | 2700.291631 | [17 empty] | 22420.0884 | [9 empty] | 9603.687816 | [27 empty] | 38271028.03 |  |  |  |  | 2025 | Minerals 2025, 15, 341 |  | CHN | Sichuan Province
| Chipu Pb-Zn deposit |  | Basin hydrothermal | Mississippi Valley-type (MVT) | MVT zinc-lead | Pb, Zn | Ga, Ge, In | Pb, Zn, Ga, Ge, In |  |  | 28.46182 | 28.46182-1 | underground mine |  |  |  |  | ore material | polished section | grab | mineral separate | [5 empty] | mineralisation |  |  |  | sphalerite, pyrite, galena | [6 empty] | dolomite, quartz, calcite |  | LA-ICPMS, MC-ICPMS | 193 nm excimer laser-stripping system (RESOlution M50-LR, ASI); Nu Plasma 1700 MC-ICP-MS produced by Nu Instruments, UK | Guangzhou Tuoyan Analytical Technology Co., Ltd., (Guangzhou, China) | laser energy density (fluence) of 3.6 J/cm2, frequency of 3 Hz, spot size ranging from 25 to 37 µm, single-point stripping mode; TRA mode, integration duration of 0.2 s, background capture time of 30 s, sample integration period of 50 s, purge duration of 75 s; RF power at 1300 W; Neb atomization gas injection at 0.8 mL/min; plasma gas injection at 13 L/min | IAEA-S-1, IAEA-S-2, and IAEA-S-3 (Ag2S powder) | 900.032401 |  |  |  | 900.032401 | [15 empty] | 77942.2445 | [5 empty] | 300.0036 | [5 empty] | 38659.69056 | [9 empty] | 2900.336439 |  | 29835.56399 |  |  |  | 1500.090005 | [7 empty] | 119165.3203 | [13 empty] | 98889.62512 | [15 empty] | 1900.144411 | [17 empty] | 22520.26824 | [9 empty] | 8402.823349 | [27 empty] | 37544726.62 |  |  |  |  | 2025 | Minerals 2025, 15, 341 |  | CHN | Sichuan Province
| Chipu Pb-Zn deposit |  | Basin hydrothermal | Mississippi Valley-type (MVT) | MVT zinc-lead | Pb, Zn | Ga, Ge, In | Pb, Zn, Ga, Ge, In |  |  | 28.70082 | 28.70082-1 | underground mine |  |  |  |  | ore material | polished section | grab | mineral separate | [5 empty] | mineralisation |  |  |  | sphalerite, pyrite, galena | [6 empty] | dolomite, quartz, calcite |  | LA-ICPMS, MC-ICPMS | 193 nm excimer laser-stripping system (RESOlution M50-LR, ASI); Nu Plasma 1700 MC-ICP-MS produced by Nu Instruments, UK | Guangzhou Tuoyan Analytical Technology Co., Ltd., (Guangzhou, China) | laser energy density (fluence) of 3.6 J/cm2, frequency of 3 Hz, spot size ranging from 25 to 37 µm, single-point stripping mode; TRA mode, integration duration of 0.2 s, background capture time of 30 s, sample integration period of 50 s, purge duration of 75 s; RF power at 1300 W; Neb atomization gas injection at 0.8 mL/min; plasma gas injection at 13 L/min | IAEA-S-1, IAEA-S-2, and IAEA-S-3 (Ag2S powder) | 800.025601 |  |  |  | 1000.040002 | [15 empty] | 78948.52997 | [5 empty] | 100.0004 | [5 empty] | 39462.19242 | [9 empty] | 2600.270428 |  | 30136.28409 |  |  |  | 2200.193617 | [7 empty] | 135530.782 | [13 empty] | 89720.84173 | [15 empty] | 1900.144411 | [17 empty] | 22620.44889 | [9 empty] | 8803.098691 | [27 empty] | 36723986.56 |  |  |  |  | 2025 | Minerals 2025, 15, 341 |  | CHN | Sichuan Province
| Chipu Pb-Zn deposit |  | Basin hydrothermal | Mississippi Valley-type (MVT) | MVT zinc-lead | Pb, Zn | Ga, Ge, In | Pb, Zn, Ga, Ge, In |  |  | 28.93999 | 28.93999-1 | underground mine |  |  |  |  | ore material | polished section | grab | mineral separate | [5 empty] | mineralisation |  |  |  | sphalerite, pyrite, galena | [6 empty] | dolomite, quartz, calcite |  | LA-ICPMS, MC-ICPMS | 193 nm excimer laser-stripping system (RESOlution M50-LR, ASI); Nu Plasma 1700 MC-ICP-MS produced by Nu Instruments, UK | Guangzhou Tuoyan Analytical Technology Co., Ltd., (Guangzhou, China) | laser energy density (fluence) of 3.6 J/cm2, frequency of 3 Hz, spot size ranging from 25 to 37 µm, single-point stripping mode; TRA mode, integration duration of 0.2 s, background capture time of 30 s, sample integration period of 50 s, purge duration of 75 s; RF power at 1300 W; Neb atomization gas injection at 0.8 mL/min; plasma gas injection at 13 L/min | IAEA-S-1, IAEA-S-2, and IAEA-S-3 (Ag2S powder) | 800.025601 |  |  |  | 900.032401 | [15 empty] | 80760.04735 | [5 empty] | 100.0004 | [5 empty] | 37756.93746 | [9 empty] | 2700.291631 |  | 28632.75587 |  |  |  | 1500.090005 | [7 empty] | 136238.4122 | [13 empty] | 106753.9177 | [15 empty] | 800.025601 | [17 empty] | 23822.67919 | [9 empty] | 10604.49631 | [27 empty] | 37555436.16 |  |  |  |  | 2025 | Minerals 2025, 15, 341 |  | CHN | Sichuan Province
| Chipu Pb-Zn deposit |  | Basin hydrothermal | Mississippi Valley-type (MVT) | MVT zinc-lead | Pb, Zn | Ga, Ge, In | Pb, Zn, Ga, Ge, In |  |  | 29.17913 | 29.17913-1 | underground mine |  |  |  |  | ore material | polished section | grab | mineral separate | [5 empty] | mineralisation |  |  |  | sphalerite, pyrite, galena | [6 empty] | dolomite, quartz, calcite |  | LA-ICPMS, MC-ICPMS | 193 nm excimer laser-stripping system (RESOlution M50-LR, ASI); Nu Plasma 1700 MC-ICP-MS produced by Nu Instruments, UK | Guangzhou Tuoyan Analytical Technology Co., Ltd., (Guangzhou, China) | laser energy density (fluence) of 3.6 J/cm2, frequency of 3 Hz, spot size ranging from 25 to 37 µm, single-point stripping mode; TRA mode, integration duration of 0.2 s, background capture time of 30 s, sample integration period of 50 s, purge duration of 75 s; RF power at 1300 W; Neb atomization gas injection at 0.8 mL/min; plasma gas injection at 13 L/min | IAEA-S-1, IAEA-S-2, and IAEA-S-3 (Ag2S powder) | 1100.048402 |  |  |  | 800.025601 | [15 empty] | 74823.27265 | [5 empty] | 700.019601 | [5 empty] | 40766.36765 | [9 empty] | 3400.462463 |  | 27530.28331 |  |  |  | 2300.211619 | [7 empty] | 133610.2722 | [13 empty] | 95463.14179 | [15 empty] | 1200.057603 | [17 empty] | 21618.67854 | [9 empty] | 7402.191049 | [27 empty] | 36218691.07 |  |  |  |  | 2025 | Minerals 2025, 15, 341 |  | CHN | Sichuan Province
| Chipu Pb-Zn deposit |  | Basin hydrothermal | Mississippi Valley-type (MVT) | MVT zinc-lead | Pb, Zn | Ga, Ge, In | Pb, Zn, Ga, Ge, In |  |  | 29.41813 | 29.41813-1 | underground mine |  |  |  |  | ore material | polished section | grab | mineral separate | [5 empty] | mineralisation |  |  |  | sphalerite, pyrite, galena | [6 empty] | dolomite, quartz, calcite |  | LA-ICPMS, MC-ICPMS | 193 nm excimer laser-stripping system (RESOlution M50-LR, ASI); Nu Plasma 1700 MC-ICP-MS produced by Nu Instruments, UK | Guangzhou Tuoyan Analytical Technology Co., Ltd., (Guangzhou, China) | laser energy density (fluence) of 3.6 J/cm2, frequency of 3 Hz, spot size ranging from 25 to 37 µm, single-point stripping mode; TRA mode, integration duration of 0.2 s, background capture time of 30 s, sample integration period of 50 s, purge duration of 75 s; RF power at 1300 W; Neb atomization gas injection at 0.8 mL/min; plasma gas injection at 13 L/min | IAEA-S-1, IAEA-S-2, and IAEA-S-3 (Ag2S powder) | 600.0144 |  |  |  | 400.0064 | [15 empty] | 79351.06678 | [5 empty] | 400.0064 | [5 empty] | 42472.03257 | [9 empty] | 1900.144411 |  | 32341.78559 |  |  |  | 600.0144 | [7 empty] | 127547.4308 | [13 empty] | 94254.01809 | [15 empty] | 2900.336439 | [17 empty] | 22019.37705 | [9 empty] | 9603.687816 | [27 empty] | 37969213.77 |  |  |  |  | 2025 | Minerals 2025, 15, 341 |  | CHN | Sichuan Province
| Chipu Pb-Zn deposit |  | Basin hydrothermal | Mississippi Valley-type (MVT) | MVT zinc-lead | Pb, Zn | Ga, Ge, In | Pb, Zn, Ga, Ge, In |  |  | 29.65712 | 29.65712-1 | underground mine |  |  |  |  | ore material | polished section | grab | mineral separate | [5 empty] | mineralisation |  |  |  | sphalerite, pyrite, galena | [6 empty] | dolomite, quartz, calcite |  | LA-ICPMS, MC-ICPMS | 193 nm excimer laser-stripping system (RESOlution M50-LR, ASI); Nu Plasma 1700 MC-ICP-MS produced by Nu Instruments, UK | Guangzhou Tuoyan Analytical Technology Co., Ltd., (Guangzhou, China) | laser energy density (fluence) of 3.6 J/cm2, frequency of 3 Hz, spot size ranging from 25 to 37 µm, single-point stripping mode; TRA mode, integration duration of 0.2 s, background capture time of 30 s, sample integration period of 50 s, purge duration of 75 s; RF power at 1300 W; Neb atomization gas injection at 0.8 mL/min; plasma gas injection at 13 L/min | IAEA-S-1, IAEA-S-2, and IAEA-S-3 (Ag2S powder) | 800.025601 |  |  |  | 1100.048402 | [15 empty] | 79149.79676 | [5 empty] | 200.0016 | [5 empty] | 41167.67967 | [9 empty] | 1800.129609 |  | 31439.488 |  |  |  | 1400.078404 | [7 empty] | 127951.5292 | [13 empty] | 98184.09618 | [15 empty] | 2800.313635 | [17 empty] | 23822.67919 | [9 empty] | 8903.169528 | [27 empty] | 37614825.41 |  |  |  |  | 2025 | Minerals 2025, 15, 341 |  | CHN | Sichuan Province
| Chipu Pb-Zn deposit |  | Basin hydrothermal | Mississippi Valley-type (MVT) | MVT zinc-lead | Pb, Zn | Ga, Ge, In | Pb, Zn, Ga, Ge, In |  |  | 29.89612 | 29.89612-1 | underground mine |  |  |  |  | ore material | polished section | grab | mineral separate | [5 empty] | mineralisation |  |  |  | sphalerite, pyrite, galena | [6 empty] | dolomite, quartz, calcite |  | LA-ICPMS, MC-ICPMS | 193 nm excimer laser-stripping system (RESOlution M50-LR, ASI); Nu Plasma 1700 MC-ICP-MS produced by Nu Instruments, UK | Guangzhou Tuoyan Analytical Technology Co., Ltd., (Guangzhou, China) | laser energy density (fluence) of 3.6 J/cm2, frequency of 3 Hz, spot size ranging from 25 to 37 µm, single-point stripping mode; TRA mode, integration duration of 0.2 s, background capture time of 30 s, sample integration period of 50 s, purge duration of 75 s; RF power at 1300 W; Neb atomization gas injection at 0.8 mL/min; plasma gas injection at 13 L/min | IAEA-S-1, IAEA-S-2, and IAEA-S-3 (Ag2S powder) | 1100.048402 |  |  |  | 1000.040002 | [15 empty] | 80961.34322 | [5 empty] | 200.0016 | [5 empty] | 37556.3345 | [9 empty] | 2200.193617 |  | 31138.73659 |  |  |  | 1800.129609 | [7 empty] | 121083.6231 | [13 empty] | 97377.82596 | [15 empty] | 1200.057603 | [17 empty] | 24123.25482 | [9 empty] | 10404.3282 | [27 empty] | 37741392.68 |  |  |  |  | 2025 | Minerals 2025, 15, 341 |  | CHN | Sichuan Province
| Chipu Pb-Zn deposit |  | Basin hydrothermal | Mississippi Valley-type (MVT) | MVT zinc-lead | Pb, Zn | Ga, Ge, In | Pb, Zn, Ga, Ge, In |  |  | 30.13514 | 30.13514-1 | underground mine |  |  |  |  | ore material | polished section | grab | mineral separate | [5 empty] | mineralisation |  |  |  | sphalerite, pyrite, galena | [6 empty] | dolomite, quartz, calcite |  | LA-ICPMS, MC-ICPMS | 193 nm excimer laser-stripping system (RESOlution M50-LR, ASI); Nu Plasma 1700 MC-ICP-MS produced by Nu Instruments, UK | Guangzhou Tuoyan Analytical Technology Co., Ltd., (Guangzhou, China) | laser energy density (fluence) of 3.6 J/cm2, frequency of 3 Hz, spot size ranging from 25 to 37 µm, single-point stripping mode; TRA mode, integration duration of 0.2 s, background capture time of 30 s, sample integration period of 50 s, purge duration of 75 s; RF power at 1300 W; Neb atomization gas injection at 0.8 mL/min; plasma gas injection at 13 L/min | IAEA-S-1, IAEA-S-2, and IAEA-S-3 (Ag2S powder) | 1300.067604 |  |  |  | 1500.090005 | [15 empty] | 76533.58049 | [5 empty] | 200.0016 | [5 empty] | 41569.00455 | [9 empty] | 2800.313635 |  | 27931.17119 |  |  |  | 1200.057603 | [7 empty] | 118357.7015 | [13 empty] | 93750.25094 | [15 empty] | 1900.144411 | [17 empty] | 22019.37705 | [9 empty] | 8302.756515 | [27 empty] | 36032734.54 |  |  |  |  | 2025 | Minerals 2025, 15, 341 |  | CHN | Sichuan Province
| Chipu Pb-Zn deposit |  | Basin hydrothermal | Mississippi Valley-type (MVT) | MVT zinc-lead | Pb, Zn | Ga, Ge, In | Pb, Zn, Ga, Ge, In |  |  | 30.3743 | 30.3743-1 | underground mine |  |  |  |  | ore material | polished section | grab | mineral separate | [5 empty] | mineralisation |  |  |  | sphalerite, pyrite, galena | [6 empty] | dolomite, quartz, calcite |  | LA-ICPMS, MC-ICPMS | 193 nm excimer laser-stripping system (RESOlution M50-LR, ASI); Nu Plasma 1700 MC-ICP-MS produced by Nu Instruments, UK | Guangzhou Tuoyan Analytical Technology Co., Ltd., (Guangzhou, China) | laser energy density (fluence) of 3.6 J/cm2, frequency of 3 Hz, spot size ranging from 25 to 37 µm, single-point stripping mode; TRA mode, integration duration of 0.2 s, background capture time of 30 s, sample integration period of 50 s, purge duration of 75 s; RF power at 1300 W; Neb atomization gas injection at 0.8 mL/min; plasma gas injection at 13 L/min | IAEA-S-1, IAEA-S-2, and IAEA-S-3 (Ag2S powder) | 1100.048402 |  |  |  | 700.019601 | [15 empty] | 75225.67703 | [5 empty] | 300.0036 | [5 empty] | 35349.91408 | [9 empty] | 3300.435658 |  | 27630.50408 |  |  |  | 1600.102407 | [7 empty] | 130073.2592 | [13 empty] | 94254.01809 | [15 empty] | 2400.230422 | [17 empty] | 23321.73586 | [9 empty] | 8402.823349 | [27 empty] | 36174879.32 |  |  |  |  | 2025 | Minerals 2025, 15, 341 |  | CHN | Sichuan Province
| Chipu Pb-Zn deposit |  | Basin hydrothermal | Mississippi Valley-type (MVT) | MVT zinc-lead | Pb, Zn | Ga, Ge, In | Pb, Zn, Ga, Ge, In |  |  | 30.61328 | 30.61328-1 | underground mine |  |  |  |  | ore material | polished section | grab | mineral separate | [5 empty] | mineralisation |  |  |  | sphalerite, pyrite, galena | [6 empty] | dolomite, quartz, calcite |  | LA-ICPMS, MC-ICPMS | 193 nm excimer laser-stripping system (RESOlution M50-LR, ASI); Nu Plasma 1700 MC-ICP-MS produced by Nu Instruments, UK | Guangzhou Tuoyan Analytical Technology Co., Ltd., (Guangzhou, China) | laser energy density (fluence) of 3.6 J/cm2, frequency of 3 Hz, spot size ranging from 25 to 37 µm, single-point stripping mode; TRA mode, integration duration of 0.2 s, background capture time of 30 s, sample integration period of 50 s, purge duration of 75 s; RF power at 1300 W; Neb atomization gas injection at 0.8 mL/min; plasma gas injection at 13 L/min | IAEA-S-1, IAEA-S-2, and IAEA-S-3 (Ag2S powder) | 600.0144 |  |  |  | 1000.040002 | [15 empty] | 75829.30783 | [5 empty] | 100.0004 | [5 empty] | 37656.63558 | [9 empty] | 2400.230422 |  | 31740.24663 |  |  |  | 1900.144411 | [7 empty] | 126032.1774 | [13 empty] | 98587.25072 | [15 empty] | 2200.193617 | [17 empty] | 21017.65483 | [9 empty] | 9903.921953 | [27 empty] | 36950834.05 |  |  |  |  | 2025 | Minerals 2025, 15, 341 |  | CHN | Sichuan Province
| Chipu Pb-Zn deposit |  | Basin hydrothermal | Mississippi Valley-type (MVT) | MVT zinc-lead | Pb, Zn | Ga, Ge, In | Pb, Zn, Ga, Ge, In |  |  | 30.85227 | 30.85227-1 | underground mine |  |  |  |  | ore material | polished section | grab | mineral separate | [5 empty] | mineralisation |  |  |  | sphalerite, pyrite, galena | [6 empty] | dolomite, quartz, calcite |  | LA-ICPMS, MC-ICPMS | 193 nm excimer laser-stripping system (RESOlution M50-LR, ASI); Nu Plasma 1700 MC-ICP-MS produced by Nu Instruments, UK | Guangzhou Tuoyan Analytical Technology Co., Ltd., (Guangzhou, China) | laser energy density (fluence) of 3.6 J/cm2, frequency of 3 Hz, spot size ranging from 25 to 37 µm, single-point stripping mode; TRA mode, integration duration of 0.2 s, background capture time of 30 s, sample integration period of 50 s, purge duration of 75 s; RF power at 1300 W; Neb atomization gas injection at 0.8 mL/min; plasma gas injection at 13 L/min | IAEA-S-1, IAEA-S-2, and IAEA-S-3 (Ag2S powder) | 600.0144 |  |  |  | 1100.048402 | [15 empty] | 70297.11311 | [5 empty] | 300.0036 | [5 empty] | 39161.24819 | [9 empty] | 2100.176415 |  | 28131.61994 |  |  |  | 1200.057603 | [7 empty] | 121285.5667 | [13 empty] | 86901.02515 | [15 empty] | 2500.250025 | [17 empty] | 19214.75693 | [9 empty] | 10204.1633 | [27 empty] | 34452590.86 |  |  |  |  | 2025 | Minerals 2025, 15, 341 |  | CHN | Sichuan Province
| Chipu Pb-Zn deposit |  | Basin hydrothermal | Mississippi Valley-type (MVT) | MVT zinc-lead | Pb, Zn | Ga, Ge, In | Pb, Zn, Ga, Ge, In |  |  | 31.09128 | 31.09128-1 | underground mine |  |  |  |  | ore material | polished section | grab | mineral separate | [5 empty] | mineralisation |  |  |  | sphalerite, pyrite, galena | [6 empty] | dolomite, quartz, calcite |  | LA-ICPMS, MC-ICPMS | 193 nm excimer laser-stripping system (RESOlution M50-LR, ASI); Nu Plasma 1700 MC-ICP-MS produced by Nu Instruments, UK | Guangzhou Tuoyan Analytical Technology Co., Ltd., (Guangzhou, China) | laser energy density (fluence) of 3.6 J/cm2, frequency of 3 Hz, spot size ranging from 25 to 37 µm, single-point stripping mode; TRA mode, integration duration of 0.2 s, background capture time of 30 s, sample integration period of 50 s, purge duration of 75 s; RF power at 1300 W; Neb atomization gas injection at 0.8 mL/min; plasma gas injection at 13 L/min | IAEA-S-1, IAEA-S-2, and IAEA-S-3 (Ag2S powder) | 700.019601 |  |  |  | 1100.048402 | [15 empty] | 77942.2445 | [5 empty] | 200.0016 | [5 empty] | 37456.03423 | [9 empty] | 2100.176415 |  | 27730.72564 |  |  |  | 1500.090005 | [7 empty] | 123305.1818 | [13 empty] | 82974.47958 | [15 empty] | 2600.270428 | [17 empty] | 19915.85302 | [9 empty] | 7902.497189 | [27 empty] | 37445419.99 |  |  |  |  | 2025 | Minerals 2025, 15, 341 |  | CHN | Sichuan Province
| Chipu Pb-Zn deposit |  | Basin hydrothermal | Mississippi Valley-type (MVT) | MVT zinc-lead | Pb, Zn | Ga, Ge, In | Pb, Zn, Ga, Ge, In |  |  | 31.33029 | 31.33029-1 | underground mine |  |  |  |  | ore material | polished section | grab | mineral separate | [5 empty] | mineralisation |  |  |  | sphalerite, pyrite, galena | [6 empty] | dolomite, quartz, calcite |  | LA-ICPMS, MC-ICPMS | 193 nm excimer laser-stripping system (RESOlution M50-LR, ASI); Nu Plasma 1700 MC-ICP-MS produced by Nu Instruments, UK | Guangzhou Tuoyan Analytical Technology Co., Ltd., (Guangzhou, China) | laser energy density (fluence) of 3.6 J/cm2, frequency of 3 Hz, spot size ranging from 25 to 37 µm, single-point stripping mode; TRA mode, integration duration of 0.2 s, background capture time of 30 s, sample integration period of 50 s, purge duration of 75 s; RF power at 1300 W; Neb atomization gas injection at 0.8 mL/min; plasma gas injection at 13 L/min | IAEA-S-1, IAEA-S-2, and IAEA-S-3 (Ag2S powder) | 600.0144 |  |  |  | 800.025601 | [15 empty] | 71604.50246 | [5 empty] | 300.0036 | [5 empty] | 38459.07314 | [9 empty] | 2000.160013 |  | 28432.29909 |  |  |  | 1200.057603 | [7 empty] | 127244.3655 | [13 empty] | 96773.15729 | [15 empty] | 1700.115608 | [17 empty] | 21819.02619 | [9 empty] | 7502.250675 | [27 empty] | 35333693.78 |  |  |  |  | 2025 | Minerals 2025, 15, 341 |  | CHN | Sichuan Province
| Chipu Pb-Zn deposit |  | Basin hydrothermal | Mississippi Valley-type (MVT) | MVT zinc-lead | Pb, Zn | Ga, Ge, In | Pb, Zn, Ga, Ge, In |  |  | 31.56929 | 31.56929-1 | underground mine |  |  |  |  | ore material | polished section | grab | mineral separate | [5 empty] | mineralisation |  |  |  | sphalerite, pyrite, galena | [6 empty] | dolomite, quartz, calcite |  | LA-ICPMS, MC-ICPMS | 193 nm excimer laser-stripping system (RESOlution M50-LR, ASI); Nu Plasma 1700 MC-ICP-MS produced by Nu Instruments, UK | Guangzhou Tuoyan Analytical Technology Co., Ltd., (Guangzhou, China) | laser energy density (fluence) of 3.6 J/cm2, frequency of 3 Hz, spot size ranging from 25 to 37 µm, single-point stripping mode; TRA mode, integration duration of 0.2 s, background capture time of 30 s, sample integration period of 50 s, purge duration of 75 s; RF power at 1300 W; Neb atomization gas injection at 0.8 mL/min; plasma gas injection at 13 L/min | IAEA-S-1, IAEA-S-2, and IAEA-S-3 (Ag2S powder) | 200.0016 |  |  |  | 900.032401 | [15 empty] | 69593.1907 | [5 empty] | 200.0016 | [5 empty] | 38860.3112 | [9 empty] | 2600.270428 |  | 29133.91187 |  |  |  | 900.032401 | [7 empty] | 118963.4107 | [13 empty] | 85793.41347 | [15 empty] | 1900.144411 | [17 empty] | 20516.8238 | [9 empty] | 7902.497189 | [27 empty] | 35691002.92 |  |  |  |  | 2025 | Minerals 2025, 15, 341 |  | CHN | Sichuan Province
| Chipu Pb-Zn deposit |  | Basin hydrothermal | Mississippi Valley-type (MVT) | MVT zinc-lead | Pb, Zn | Ga, Ge, In | Pb, Zn, Ga, Ge, In |  |  | 31.80828 | 31.80828-1 | underground mine |  |  |  |  | ore material | polished section | grab | mineral separate | [5 empty] | mineralisation |  |  |  | sphalerite, pyrite, galena | [6 empty] | dolomite, quartz, calcite |  | LA-ICPMS, MC-ICPMS | 193 nm excimer laser-stripping system (RESOlution M50-LR, ASI); Nu Plasma 1700 MC-ICP-MS produced by Nu Instruments, UK | Guangzhou Tuoyan Analytical Technology Co., Ltd., (Guangzhou, China) | laser energy density (fluence) of 3.6 J/cm2, frequency of 3 Hz, spot size ranging from 25 to 37 µm, single-point stripping mode; TRA mode, integration duration of 0.2 s, background capture time of 30 s, sample integration period of 50 s, purge duration of 75 s; RF power at 1300 W; Neb atomization gas injection at 0.8 mL/min; plasma gas injection at 13 L/min | IAEA-S-1, IAEA-S-2, and IAEA-S-3 (Ag2S powder) | 600.0144 |  |  |  | 1300.067604 | [15 empty] | 73314.37122 | [5 empty] | 200.0016 | [5 empty] | 34848.50912 | [9 empty] | 2200.193617 |  | 26327.69674 |  |  |  | 1300.067604 | [7 empty] | 116540.7491 | [13 empty] | 92742.7773 | [15 empty] | 2200.193617 | [17 empty] | 20616.9884 | [9 empty] | 8402.823349 | [27 empty] | 33830464.05 |  |  |  |  | 2025 | Minerals 2025, 15, 341 |  | CHN | Sichuan Province
| Chipu Pb-Zn deposit |  | Basin hydrothermal | Mississippi Valley-type (MVT) | MVT zinc-lead | Pb, Zn | Ga, Ge, In | Pb, Zn, Ga, Ge, In |  |  | 32.04748 | 32.04748-1 | underground mine |  |  |  |  | ore material | polished section | grab | mineral separate | [5 empty] | mineralisation |  |  |  | sphalerite, pyrite, galena | [6 empty] | dolomite, quartz, calcite |  | LA-ICPMS, MC-ICPMS | 193 nm excimer laser-stripping system (RESOlution M50-LR, ASI); Nu Plasma 1700 MC-ICP-MS produced by Nu Instruments, UK | Guangzhou Tuoyan Analytical Technology Co., Ltd., (Guangzhou, China) | laser energy density (fluence) of 3.6 J/cm2, frequency of 3 Hz, spot size ranging from 25 to 37 µm, single-point stripping mode; TRA mode, integration duration of 0.2 s, background capture time of 30 s, sample integration period of 50 s, purge duration of 75 s; RF power at 1300 W; Neb atomization gas injection at 0.8 mL/min; plasma gas injection at 13 L/min | IAEA-S-1, IAEA-S-2, and IAEA-S-3 (Ag2S powder) | 1300.067604 |  |  |  | 600.0144 | [15 empty] | 66878.43166 | [5 empty] | 200.0016 | [5 empty] | 34547.67579 | [9 empty] | 2400.230422 |  | 28833.21586 |  |  |  | 1200.057603 | [7 empty] | 123103.2057 | [13 empty] | 89620.12308 | [15 empty] | 1700.115608 | [17 empty] | 23421.92292 | [9 empty] | 7302.132223 | [27 empty] | 33193733.33 |  |  |  |  | 2025 | Minerals 2025, 15, 341 |  | CHN | Sichuan Province
| Chipu Pb-Zn deposit |  | Basin hydrothermal | Mississippi Valley-type (MVT) | MVT zinc-lead | Pb, Zn | Ga, Ge, In | Pb, Zn, Ga, Ge, In |  |  | 32.2866 | 32.2866-1 | underground mine |  |  |  |  | ore material | polished section | grab | mineral separate | [5 empty] | mineralisation |  |  |  | sphalerite, pyrite, galena | [6 empty] | dolomite, quartz, calcite |  | LA-ICPMS, MC-ICPMS | 193 nm excimer laser-stripping system (RESOlution M50-LR, ASI); Nu Plasma 1700 MC-ICP-MS produced by Nu Instruments, UK | Guangzhou Tuoyan Analytical Technology Co., Ltd., (Guangzhou, China) | laser energy density (fluence) of 3.6 J/cm2, frequency of 3 Hz, spot size ranging from 25 to 37 µm, single-point stripping mode; TRA mode, integration duration of 0.2 s, background capture time of 30 s, sample integration period of 50 s, purge duration of 75 s; RF power at 1300 W; Neb atomization gas injection at 0.8 mL/min; plasma gas injection at 13 L/min | IAEA-S-1, IAEA-S-2, and IAEA-S-3 (Ag2S powder) | 700.019601 |  |  |  | 800.025601 | [15 empty] | 66777.89632 | [5 empty] | 500.01 | [5 empty] | 35951.62654 | [9 empty] | 2100.176415 |  | 26828.76043 |  |  |  | 1100.048402 | [7 empty] | 117752.0215 | [13 empty] | 80760.04735 | [15 empty] | 800.025601 | [17 empty] | 18713.99807 | [9 empty] | 8602.959418 | [27 empty] | 32314577.6 |  |  |  |  | 2025 | Minerals 2025, 15, 341 |  | CHN | Sichuan Province
| Chipu Pb-Zn deposit |  | Basin hydrothermal | Mississippi Valley-type (MVT) | MVT zinc-lead | Pb, Zn | Ga, Ge, In | Pb, Zn, Ga, Ge, In |  |  | 32.52573 | 32.52573-1 | underground mine |  |  |  |  | ore material | polished section | grab | mineral separate | [5 empty] | mineralisation |  |  |  | sphalerite, pyrite, galena | [6 empty] | dolomite, quartz, calcite |  | LA-ICPMS, MC-ICPMS | 193 nm excimer laser-stripping system (RESOlution M50-LR, ASI); Nu Plasma 1700 MC-ICP-MS produced by Nu Instruments, UK | Guangzhou Tuoyan Analytical Technology Co., Ltd., (Guangzhou, China) | laser energy density (fluence) of 3.6 J/cm2, frequency of 3 Hz, spot size ranging from 25 to 37 µm, single-point stripping mode; TRA mode, integration duration of 0.2 s, background capture time of 30 s, sample integration period of 50 s, purge duration of 75 s; RF power at 1300 W; Neb atomization gas injection at 0.8 mL/min; plasma gas injection at 13 L/min | IAEA-S-1, IAEA-S-2, and IAEA-S-3 (Ag2S powder) | 900.032401 |  |  |  | 300.0036 | [15 empty] | 71705.07652 | [5 empty] | 0 | [5 empty] | 33344.41476 | [9 empty] | 2400.230422 |  | 25425.83265 |  |  |  | 1600.102407 | [7 empty] | 117953.9116 | [13 empty] | 84484.54394 | [15 empty] | 1600.102407 | [17 empty] | 18814.14824 | [9 empty] | 8803.098691 | [27 empty] | 32021525.69 |  |  |  |  | 2025 | Minerals 2025, 15, 341 |  | CHN | Sichuan Province
| Chipu Pb-Zn deposit |  | Basin hydrothermal | Mississippi Valley-type (MVT) | MVT zinc-lead | Pb, Zn | Ga, Ge, In | Pb, Zn, Ga, Ge, In |  |  | 32.76475 | 32.76475-1 | underground mine |  |  |  |  | ore material | polished section | grab | mineral separate | [5 empty] | mineralisation |  |  |  | sphalerite, pyrite, galena | [6 empty] | dolomite, quartz, calcite |  | LA-ICPMS, MC-ICPMS | 193 nm excimer laser-stripping system (RESOlution M50-LR, ASI); Nu Plasma 1700 MC-ICP-MS produced by Nu Instruments, UK | Guangzhou Tuoyan Analytical Technology Co., Ltd., (Guangzhou, China) | laser energy density (fluence) of 3.6 J/cm2, frequency of 3 Hz, spot size ranging from 25 to 37 µm, single-point stripping mode; TRA mode, integration duration of 0.2 s, background capture time of 30 s, sample integration period of 50 s, purge duration of 75 s; RF power at 1300 W; Neb atomization gas injection at 0.8 mL/min; plasma gas injection at 13 L/min | IAEA-S-1, IAEA-S-2, and IAEA-S-3 (Ag2S powder) | 1100.048402 |  |  |  | 700.019601 | [15 empty] | 74622.0753 | [5 empty] | 300.0036 | [5 empty] | 34046.30297 | [9 empty] | 2600.270428 |  | 28131.61994 |  |  |  | 1600.102407 | [7 empty] | 115026.8228 | [13 empty] | 92239.07082 | [15 empty] | 1200.057603 | [17 empty] | 21919.20122 | [9 empty] | 8703.028654 | [27 empty] | 34160512.55 |  |  |  |  | 2025 | Minerals 2025, 15, 341 |  | CHN | Sichuan Province
| Chipu Pb-Zn deposit |  | Basin hydrothermal | Mississippi Valley-type (MVT) | MVT zinc-lead | Pb, Zn | Ga, Ge, In | Pb, Zn, Ga, Ge, In |  |  | 33.00391 | 33.00391-1 | underground mine |  |  |  |  | ore material | polished section | grab | mineral separate | [5 empty] | mineralisation |  |  |  | sphalerite, pyrite, galena | [6 empty] | dolomite, quartz, calcite |  | LA-ICPMS, MC-ICPMS | 193 nm excimer laser-stripping system (RESOlution M50-LR, ASI); Nu Plasma 1700 MC-ICP-MS produced by Nu Instruments, UK | Guangzhou Tuoyan Analytical Technology Co., Ltd., (Guangzhou, China) | laser energy density (fluence) of 3.6 J/cm2, frequency of 3 Hz, spot size ranging from 25 to 37 µm, single-point stripping mode; TRA mode, integration duration of 0.2 s, background capture time of 30 s, sample integration period of 50 s, purge duration of 75 s; RF power at 1300 W; Neb atomization gas injection at 0.8 mL/min; plasma gas injection at 13 L/min | IAEA-S-1, IAEA-S-2, and IAEA-S-3 (Ag2S powder) | 1300.067604 |  |  |  | 1100.048402 | [15 empty] | 69392.07727 | [5 empty] | 0 | [5 empty] | 37355.73476 | [9 empty] | 3100.384448 |  | 24824.62603 |  |  |  | 1100.048402 | [7 empty] | 122699.2632 | [13 empty] | 87706.62235 | [15 empty] | 1800.129609 | [17 empty] | 20717.1538 | [9 empty] | 9303.460887 | [27 empty] | 35615062.56 |  |  |  |  | 2025 | Minerals 2025, 15, 341 |  | CHN | Sichuan Province
| Chipu Pb-Zn deposit |  | Basin hydrothermal | Mississippi Valley-type (MVT) | MVT zinc-lead | Pb, Zn | Ga, Ge, In | Pb, Zn, Ga, Ge, In |  |  | 33.24307 | 33.24307-1 | underground mine |  |  |  |  | ore material | polished section | grab | mineral separate | [5 empty] | mineralisation |  |  |  | sphalerite, pyrite, galena | [6 empty] | dolomite, quartz, calcite |  | LA-ICPMS, MC-ICPMS | 193 nm excimer laser-stripping system (RESOlution M50-LR, ASI); Nu Plasma 1700 MC-ICP-MS produced by Nu Instruments, UK | Guangzhou Tuoyan Analytical Technology Co., Ltd., (Guangzhou, China) | laser energy density (fluence) of 3.6 J/cm2, frequency of 3 Hz, spot size ranging from 25 to 37 µm, single-point stripping mode; TRA mode, integration duration of 0.2 s, background capture time of 30 s, sample integration period of 50 s, purge duration of 75 s; RF power at 1300 W; Neb atomization gas injection at 0.8 mL/min; plasma gas injection at 13 L/min | IAEA-S-1, IAEA-S-2, and IAEA-S-3 (Ag2S powder) | 300.0036 |  |  |  | 500.01 | [15 empty] | 71805.65139 | [5 empty] | 100.0004 | [5 empty] | 36954.54491 | [9 empty] | 1900.144411 |  | 30336.76816 |  |  |  | 700.019601 | [7 empty] | 125830.1574 | [13 empty] | 85289.98595 | [15 empty] | 1300.067604 | [17 empty] | 24323.64258 | [9 empty] | 8302.756515 | [27 empty] | 35022143.58 |  |  |  |  | 2025 | Minerals 2025, 15, 341 |  | CHN | Sichuan Province
| Chipu Pb-Zn deposit |  | Basin hydrothermal | Mississippi Valley-type (MVT) | MVT zinc-lead | Pb, Zn | Ga, Ge, In | Pb, Zn, Ga, Ge, In |  |  | 33.48205 | 33.48205-1 | underground mine |  |  |  |  | ore material | polished section | grab | mineral separate | [5 empty] | mineralisation |  |  |  | sphalerite, pyrite, galena | [6 empty] | dolomite, quartz, calcite |  | LA-ICPMS, MC-ICPMS | 193 nm excimer laser-stripping system (RESOlution M50-LR, ASI); Nu Plasma 1700 MC-ICP-MS produced by Nu Instruments, UK | Guangzhou Tuoyan Analytical Technology Co., Ltd., (Guangzhou, China) | laser energy density (fluence) of 3.6 J/cm2, frequency of 3 Hz, spot size ranging from 25 to 37 µm, single-point stripping mode; TRA mode, integration duration of 0.2 s, background capture time of 30 s, sample integration period of 50 s, purge duration of 75 s; RF power at 1300 W; Neb atomization gas injection at 0.8 mL/min; plasma gas injection at 13 L/min | IAEA-S-1, IAEA-S-2, and IAEA-S-3 (Ag2S powder) | 900.032401 |  |  |  | 600.0144 | [15 empty] | 67984.37362 | [5 empty] | 100.0004 | [5 empty] | 34447.39962 | [9 empty] | 2200.193617 |  | 30136.28409 |  |  |  | 1800.129609 | [7 empty] | 120881.6827 | [13 empty] | 90728.07271 | [15 empty] | 1100.048402 | [17 empty] | 22620.44889 | [9 empty] | 8402.823349 | [27 empty] | 33481917.27 |  |  |  |  | 2025 | Minerals 2025, 15, 341 |  | CHN | Sichuan Province
| Chipu Pb-Zn deposit |  | Basin hydrothermal | Mississippi Valley-type (MVT) | MVT zinc-lead | Pb, Zn | Ga, Ge, In | Pb, Zn, Ga, Ge, In |  |  | 33.72107 | 33.72107-1 | underground mine |  |  |  |  | ore material | polished section | grab | mineral separate | [5 empty] | mineralisation |  |  |  | sphalerite, pyrite, galena | [6 empty] | dolomite, quartz, calcite |  | LA-ICPMS, MC-ICPMS | 193 nm excimer laser-stripping system (RESOlution M50-LR, ASI); Nu Plasma 1700 MC-ICP-MS produced by Nu Instruments, UK | Guangzhou Tuoyan Analytical Technology Co., Ltd., (Guangzhou, China) | laser energy density (fluence) of 3.6 J/cm2, frequency of 3 Hz, spot size ranging from 25 to 37 µm, single-point stripping mode; TRA mode, integration duration of 0.2 s, background capture time of 30 s, sample integration period of 50 s, purge duration of 75 s; RF power at 1300 W; Neb atomization gas injection at 0.8 mL/min; plasma gas injection at 13 L/min | IAEA-S-1, IAEA-S-2, and IAEA-S-3 (Ag2S powder) | 800.025601 |  |  |  | 700.019601 | [15 empty] | 75628.09433 | [5 empty] | 100.0004 | [5 empty] | 37656.63558 | [9 empty] | 2000.160013 |  | 25526.03656 |  |  |  | 1100.048402 | [7 empty] | 117852.9661 | [13 empty] | 87001.72197 | [15 empty] | 1400.078404 | [17 empty] | 18413.55237 | [9 empty] | 6801.850103 | [27 empty] | 33453683.03 |  |  |  |  | 2025 | Minerals 2025, 15, 341 |  | CHN | Sichuan Province
| Chipu Pb-Zn deposit |  | Basin hydrothermal | Mississippi Valley-type (MVT) | MVT zinc-lead | Pb, Zn | Ga, Ge, In | Pb, Zn, Ga, Ge, In |  |  | 33.96022 | 33.96022-1 | underground mine |  |  |  |  | ore material | polished section | grab | mineral separate | [5 empty] | mineralisation |  |  |  | sphalerite, pyrite, galena | [6 empty] | dolomite, quartz, calcite |  | LA-ICPMS, MC-ICPMS | 193 nm excimer laser-stripping system (RESOlution M50-LR, ASI); Nu Plasma 1700 MC-ICP-MS produced by Nu Instruments, UK | Guangzhou Tuoyan Analytical Technology Co., Ltd., (Guangzhou, China) | laser energy density (fluence) of 3.6 J/cm2, frequency of 3 Hz, spot size ranging from 25 to 37 µm, single-point stripping mode; TRA mode, integration duration of 0.2 s, background capture time of 30 s, sample integration period of 50 s, purge duration of 75 s; RF power at 1300 W; Neb atomization gas injection at 0.8 mL/min; plasma gas injection at 13 L/min | IAEA-S-1, IAEA-S-2, and IAEA-S-3 (Ag2S powder) | 800.025601 |  |  |  | 700.019601 | [15 empty] | 70397.67668 | [5 empty] | 100.0004 | [5 empty] | 35149.34969 | [9 empty] | 2000.160013 |  | 28432.29909 |  |  |  | 1600.102407 | [7 empty] | 119367.2331 | [13 empty] | 84786.57864 | [15 empty] | 1800.129609 | [17 empty] | 19615.37846 | [9 empty] | 7202.074197 | [27 empty] | 33462445.38 |  |  |  |  | 2025 | Minerals 2025, 15, 341 |  | CHN | Sichuan Province
| Chipu Pb-Zn deposit |  | Basin hydrothermal | Mississippi Valley-type (MVT) | MVT zinc-lead | Pb, Zn | Ga, Ge, In | Pb, Zn, Ga, Ge, In |  |  | 34.19937 | 34.19937-1 | underground mine |  |  |  |  | ore material | polished section | grab | mineral separate | [5 empty] | mineralisation |  |  |  | sphalerite, pyrite, galena | [6 empty] | dolomite, quartz, calcite |  | LA-ICPMS, MC-ICPMS | 193 nm excimer laser-stripping system (RESOlution M50-LR, ASI); Nu Plasma 1700 MC-ICP-MS produced by Nu Instruments, UK | Guangzhou Tuoyan Analytical Technology Co., Ltd., (Guangzhou, China) | laser energy density (fluence) of 3.6 J/cm2, frequency of 3 Hz, spot size ranging from 25 to 37 µm, single-point stripping mode; TRA mode, integration duration of 0.2 s, background capture time of 30 s, sample integration period of 50 s, purge duration of 75 s; RF power at 1300 W; Neb atomization gas injection at 0.8 mL/min; plasma gas injection at 13 L/min | IAEA-S-1, IAEA-S-2, and IAEA-S-3 (Ag2S powder) | 1200.057603 |  |  |  | 1000.040002 | [15 empty] | 73414.959 | [5 empty] | 100.0004 | [5 empty] | 35550.48168 | [9 empty] | 2300.211619 |  | 28332.07191 |  |  |  | 1900.144411 | [7 empty] | 124416.1086 | [13 empty] | 92843.52103 | [15 empty] | 2000.160013 | [17 empty] | 16611.02972 | [9 empty] | 9403.535729 | [27 empty] | 34284159.04 |  |  |  |  | 2025 | Minerals 2025, 15, 341 |  | CHN | Sichuan Province
| Chipu Pb-Zn deposit |  | Basin hydrothermal | Mississippi Valley-type (MVT) | MVT zinc-lead | Pb, Zn | Ga, Ge, In | Pb, Zn, Ga, Ge, In |  |  | 34.43838 | 34.43838-1 | underground mine |  |  |  |  | ore material | polished section | grab | mineral separate | [5 empty] | mineralisation |  |  |  | sphalerite, pyrite, galena | [6 empty] | dolomite, quartz, calcite |  | LA-ICPMS, MC-ICPMS | 193 nm excimer laser-stripping system (RESOlution M50-LR, ASI); Nu Plasma 1700 MC-ICP-MS produced by Nu Instruments, UK | Guangzhou Tuoyan Analytical Technology Co., Ltd., (Guangzhou, China) | laser energy density (fluence) of 3.6 J/cm2, frequency of 3 Hz, spot size ranging from 25 to 37 µm, single-point stripping mode; TRA mode, integration duration of 0.2 s, background capture time of 30 s, sample integration period of 50 s, purge duration of 75 s; RF power at 1300 W; Neb atomization gas injection at 0.8 mL/min; plasma gas injection at 13 L/min | IAEA-S-1, IAEA-S-2, and IAEA-S-3 (Ag2S powder) | 700.019601 |  |  |  | 1200.057603 | [15 empty] | 69090.41318 | [5 empty] | 300.0036 | [5 empty] | 38158.15303 | [9 empty] | 2700.291631 |  | 26528.11981 |  |  |  | 1800.129609 | [7 empty] | 118458.651 | [13 empty] | 86296.8612 | [15 empty] | 1900.144411 | [17 empty] | 22520.26824 | [9 empty] | 8602.959418 | [27 empty] | 33249228.21 |  |  |  |  | 2025 | Minerals 2025, 15, 341 |  | CHN | Sichuan Province
| Chipu Pb-Zn deposit |  | Basin hydrothermal | Mississippi Valley-type (MVT) | MVT zinc-lead | Pb, Zn | Ga, Ge, In | Pb, Zn, Ga, Ge, In |  |  | 34.67736 | 34.67736-1 | underground mine |  |  |  |  | ore material | polished section | grab | mineral separate | [5 empty] | mineralisation |  |  |  | sphalerite, pyrite, galena | [6 empty] | dolomite, quartz, calcite |  | LA-ICPMS, MC-ICPMS | 193 nm excimer laser-stripping system (RESOlution M50-LR, ASI); Nu Plasma 1700 MC-ICP-MS produced by Nu Instruments, UK | Guangzhou Tuoyan Analytical Technology Co., Ltd., (Guangzhou, China) | laser energy density (fluence) of 3.6 J/cm2, frequency of 3 Hz, spot size ranging from 25 to 37 µm, single-point stripping mode; TRA mode, integration duration of 0.2 s, background capture time of 30 s, sample integration period of 50 s, purge duration of 75 s; RF power at 1300 W; Neb atomization gas injection at 0.8 mL/min; plasma gas injection at 13 L/min | IAEA-S-1, IAEA-S-2, and IAEA-S-3 (Ag2S powder) | 900.032401 |  |  |  | 700.019601 | [15 empty] | 65571.53514 | [5 empty] | 400.0064 | [5 empty] | 31840.50112 | [9 empty] | 2400.230422 |  | 25826.65311 |  |  |  | 1300.067604 | [7 empty] | 116137.0176 | [13 empty] | 90728.07271 | [15 empty] | 900.032401 | [17 empty] | 22520.26824 | [9 empty] | 7102.016973 | [27 empty] | 33909325.2 |  |  |  |  | 2025 | Minerals 2025, 15, 341 |  | CHN | Sichuan Province
| Chipu Pb-Zn deposit |  | Basin hydrothermal | Mississippi Valley-type (MVT) | MVT zinc-lead | Pb, Zn | Ga, Ge, In | Pb, Zn, Ga, Ge, In |  |  | 34.91638 | 34.91638-1 | underground mine |  |  |  |  | ore material | polished section | grab | mineral separate | [5 empty] | mineralisation |  |  |  | sphalerite, pyrite, galena | [6 empty] | dolomite, quartz, calcite |  | LA-ICPMS, MC-ICPMS | 193 nm excimer laser-stripping system (RESOlution M50-LR, ASI); Nu Plasma 1700 MC-ICP-MS produced by Nu Instruments, UK | Guangzhou Tuoyan Analytical Technology Co., Ltd., (Guangzhou, China) | laser energy density (fluence) of 3.6 J/cm2, frequency of 3 Hz, spot size ranging from 25 to 37 µm, single-point stripping mode; TRA mode, integration duration of 0.2 s, background capture time of 30 s, sample integration period of 50 s, purge duration of 75 s; RF power at 1300 W; Neb atomization gas injection at 0.8 mL/min; plasma gas injection at 13 L/min | IAEA-S-1, IAEA-S-2, and IAEA-S-3 (Ag2S powder) | 600.0144 |  |  |  | 400.0064 | [15 empty] | 69794.30735 | [5 empty] | 200.0016 | [5 empty] | 37255.43609 | [9 empty] | 3500.490069 |  | 27430.06335 |  |  |  | 1100.048402 | [7 empty] | 109880.8385 | [13 empty] | 90023.00253 | [15 empty] | 1600.102407 | [17 empty] | 22420.0884 | [9 empty] | 8602.959418 | [27 empty] | 34481798.7 |  |  |  |  | 2025 | Minerals 2025, 15, 341 |  | CHN | Sichuan Province
| Chipu Pb-Zn deposit |  | Basin hydrothermal | Mississippi Valley-type (MVT) | MVT zinc-lead | Pb, Zn | Ga, Ge, In | Pb, Zn, Ga, Ge, In |  |  | 35.15538 | 35.15538-1 | underground mine |  |  |  |  | ore material | polished section | grab | mineral separate | [5 empty] | mineralisation |  |  |  | sphalerite, pyrite, galena | [6 empty] | dolomite, quartz, calcite |  | LA-ICPMS, MC-ICPMS | 193 nm excimer laser-stripping system (RESOlution M50-LR, ASI); Nu Plasma 1700 MC-ICP-MS produced by Nu Instruments, UK | Guangzhou Tuoyan Analytical Technology Co., Ltd., (Guangzhou, China) | laser energy density (fluence) of 3.6 J/cm2, frequency of 3 Hz, spot size ranging from 25 to 37 µm, single-point stripping mode; TRA mode, integration duration of 0.2 s, background capture time of 30 s, sample integration period of 50 s, purge duration of 75 s; RF power at 1300 W; Neb atomization gas injection at 0.8 mL/min; plasma gas injection at 13 L/min | IAEA-S-1, IAEA-S-2, and IAEA-S-3 (Ag2S powder) | 400.0064 |  |  |  | 1000.040002 | [15 empty] | 70699.37223 | [5 empty] | 500.01 | [5 empty] | 34146.57593 | [9 empty] | 1100.048402 |  | 27029.19153 |  |  |  | 1600.102407 | [7 empty] | 121992.3951 | [13 empty] | 87404.51734 | [15 empty] | 1700.115608 | [17 empty] | 21819.02619 | [9 empty] | 7502.250675 | [27 empty] | 32879262.34 |  |  |  |  | 2025 | Minerals 2025, 15, 341 |  | CHN | Sichuan Province
| Chipu Pb-Zn deposit |  | Basin hydrothermal | Mississippi Valley-type (MVT) | MVT zinc-lead | Pb, Zn | Ga, Ge, In | Pb, Zn, Ga, Ge, In |  |  | 35.39456 | 35.39456-1 | underground mine |  |  |  |  | ore material | polished section | grab | mineral separate | [5 empty] | mineralisation |  |  |  | sphalerite, pyrite, galena | [6 empty] | dolomite, quartz, calcite |  | LA-ICPMS, MC-ICPMS | 193 nm excimer laser-stripping system (RESOlution M50-LR, ASI); Nu Plasma 1700 MC-ICP-MS produced by Nu Instruments, UK | Guangzhou Tuoyan Analytical Technology Co., Ltd., (Guangzhou, China) | laser energy density (fluence) of 3.6 J/cm2, frequency of 3 Hz, spot size ranging from 25 to 37 µm, single-point stripping mode; TRA mode, integration duration of 0.2 s, background capture time of 30 s, sample integration period of 50 s, purge duration of 75 s; RF power at 1300 W; Neb atomization gas injection at 0.8 mL/min; plasma gas injection at 13 L/min | IAEA-S-1, IAEA-S-2, and IAEA-S-3 (Ag2S powder) | 700.019601 |  |  |  | 700.019601 | [15 empty] | 70095.98838 | [5 empty] | 200.0016 | [5 empty] | 61350.18525 | [9 empty] | 1900.144411 |  | 24724.42773 |  |  |  | 1100.048402 | [7 empty] | 113311.2604 | [13 empty] | 88310.85421 | [15 empty] | 1400.078404 | [17 empty] | 20116.1734 | [9 empty] | 6501.69044 | [27 empty] | 33283304.01 |  |  |  |  | 2025 | Minerals 2025, 15, 341 |  | CHN | Sichuan Province
| Chipu Pb-Zn deposit |  | Basin hydrothermal | Mississippi Valley-type (MVT) | MVT zinc-lead | Pb, Zn | Ga, Ge, In | Pb, Zn, Ga, Ge, In |  |  | 35.63356 | 35.63356-1 | underground mine |  |  |  |  | ore material | polished section | grab | mineral separate | [5 empty] | mineralisation |  |  |  | sphalerite, pyrite, galena | [6 empty] | dolomite, quartz, calcite |  | LA-ICPMS, MC-ICPMS | 193 nm excimer laser-stripping system (RESOlution M50-LR, ASI); Nu Plasma 1700 MC-ICP-MS produced by Nu Instruments, UK | Guangzhou Tuoyan Analytical Technology Co., Ltd., (Guangzhou, China) | laser energy density (fluence) of 3.6 J/cm2, frequency of 3 Hz, spot size ranging from 25 to 37 µm, single-point stripping mode; TRA mode, integration duration of 0.2 s, background capture time of 30 s, sample integration period of 50 s, purge duration of 75 s; RF power at 1300 W; Neb atomization gas injection at 0.8 mL/min; plasma gas injection at 13 L/min | IAEA-S-1, IAEA-S-2, and IAEA-S-3 (Ag2S powder) | 600.0144 |  |  |  | 1100.048402 | [15 empty] | 65772.58727 | [5 empty] | 100.0004 | [5 empty] | 34647.95277 | [9 empty] | 2400.230422 |  | 28833.21586 |  |  |  | 900.032401 | [7 empty] | 119367.2331 | [13 empty] | 85390.66984 | [15 empty] | 2000.160013 | [17 empty] | 23221.5496 | [9 empty] | 7102.016973 | [27 empty] | 34400016.77 |  |  |  |  | 2025 | Minerals 2025, 15, 341 |  | CHN | Sichuan Province
| Chipu Pb-Zn deposit |  | Basin hydrothermal | Mississippi Valley-type (MVT) | MVT zinc-lead | Pb, Zn | Ga, Ge, In | Pb, Zn, Ga, Ge, In |  |  | 35.87271 | 35.87271-1 | underground mine |  |  |  |  | ore material | polished section | grab | mineral separate | [5 empty] | mineralisation |  |  |  | sphalerite, pyrite, galena | [6 empty] | dolomite, quartz, calcite |  | LA-ICPMS, MC-ICPMS | 193 nm excimer laser-stripping system (RESOlution M50-LR, ASI); Nu Plasma 1700 MC-ICP-MS produced by Nu Instruments, UK | Guangzhou Tuoyan Analytical Technology Co., Ltd., (Guangzhou, China) | laser energy density (fluence) of 3.6 J/cm2, frequency of 3 Hz, spot size ranging from 25 to 37 µm, single-point stripping mode; TRA mode, integration duration of 0.2 s, background capture time of 30 s, sample integration period of 50 s, purge duration of 75 s; RF power at 1300 W; Neb atomization gas injection at 0.8 mL/min; plasma gas injection at 13 L/min | IAEA-S-1, IAEA-S-2, and IAEA-S-3 (Ag2S powder) | 900.032401 |  |  |  | 700.019601 | [15 empty] | 69492.63358 | [5 empty] | 100.0004 | [5 empty] | 34146.57593 | [9 empty] | 2400.230422 |  | 28532.52708 |  |  |  | 1200.057603 | [7 empty] | 118660.5524 | [13 empty] | 91130.98775 | [15 empty] | 1600.102407 | [17 empty] | 20817.32001 | [9 empty] | 9203.386846 | [27 empty] | 32490798.19 |  |  |  |  | 2025 | Minerals 2025, 15, 341 |  | CHN | Sichuan Province
| Chipu Pb-Zn deposit |  | Basin hydrothermal | Mississippi Valley-type (MVT) | MVT zinc-lead | Pb, Zn | Ga, Ge, In | Pb, Zn, Ga, Ge, In |  |  | 36.11188 | 36.11188-1 | underground mine |  |  |  |  | ore material | polished section | grab | mineral separate | [5 empty] | mineralisation |  |  |  | sphalerite, pyrite, galena | [6 empty] | dolomite, quartz, calcite |  | LA-ICPMS, MC-ICPMS | 193 nm excimer laser-stripping system (RESOlution M50-LR, ASI); Nu Plasma 1700 MC-ICP-MS produced by Nu Instruments, UK | Guangzhou Tuoyan Analytical Technology Co., Ltd., (Guangzhou, China) | laser energy density (fluence) of 3.6 J/cm2, frequency of 3 Hz, spot size ranging from 25 to 37 µm, single-point stripping mode; TRA mode, integration duration of 0.2 s, background capture time of 30 s, sample integration period of 50 s, purge duration of 75 s; RF power at 1300 W; Neb atomization gas injection at 0.8 mL/min; plasma gas injection at 13 L/min | IAEA-S-1, IAEA-S-2, and IAEA-S-3 (Ag2S powder) | 700.019601 |  |  |  | 300.0036 | [15 empty] | 68788.75635 | [5 empty] | 500.01 | [5 empty] | 35851.33912 | [9 empty] | 1600.102407 |  | 26728.54609 |  |  |  | 1300.067604 | [7 empty] | 116237.9492 | [13 empty] | 84081.84234 | [15 empty] | 1600.102407 | [17 empty] | 20116.1734 | [9 empty] | 9403.535729 | [27 empty] | 31896905.61 |  |  |  |  | 2025 | Minerals 2025, 15, 341 |  | CHN | Sichuan Province
| Chipu Pb-Zn deposit |  | Basin hydrothermal | Mississippi Valley-type (MVT) | MVT zinc-lead | Pb, Zn | Ga, Ge, In | Pb, Zn, Ga, Ge, In |  |  | 36.35099 | 36.35099-1 | underground mine |  |  |  |  | ore material | polished section | grab | mineral separate | [5 empty] | mineralisation |  |  |  | sphalerite, pyrite, galena | [6 empty] | dolomite, quartz, calcite |  | LA-ICPMS, MC-ICPMS | 193 nm excimer laser-stripping system (RESOlution M50-LR, ASI); Nu Plasma 1700 MC-ICP-MS produced by Nu Instruments, UK | Guangzhou Tuoyan Analytical Technology Co., Ltd., (Guangzhou, China) | laser energy density (fluence) of 3.6 J/cm2, frequency of 3 Hz, spot size ranging from 25 to 37 µm, single-point stripping mode; TRA mode, integration duration of 0.2 s, background capture time of 30 s, sample integration period of 50 s, purge duration of 75 s; RF power at 1300 W; Neb atomization gas injection at 0.8 mL/min; plasma gas injection at 13 L/min | IAEA-S-1, IAEA-S-2, and IAEA-S-3 (Ag2S powder) | 700.019601 |  |  |  | 800.025601 | [15 empty] | 67682.74341 | [5 empty] | 400.0064 | [5 empty] | 30637.5003 | [9 empty] | 2400.230422 |  | 24423.83767 |  |  |  | 400.0064 | [7 empty] | 116742.6197 | [13 empty] | 76936.03977 | [15 empty] | 1400.078404 | [17 empty] | 18613.8487 | [9 empty] | 6801.850103 | [27 empty] | 32086756.52 |  |  |  |  | 2025 | Minerals 2025, 15, 341 |  | CHN | Sichuan Province
| Chipu Pb-Zn deposit |  | Basin hydrothermal | Mississippi Valley-type (MVT) | MVT zinc-lead | Pb, Zn | Ga, Ge, In | Pb, Zn, Ga, Ge, In |  |  | 36.58999 | 36.58999-1 | underground mine |  |  |  |  | ore material | polished section | grab | mineral separate | [5 empty] | mineralisation |  |  |  | sphalerite, pyrite, galena | [6 empty] | dolomite, quartz, calcite |  | LA-ICPMS, MC-ICPMS | 193 nm excimer laser-stripping system (RESOlution M50-LR, ASI); Nu Plasma 1700 MC-ICP-MS produced by Nu Instruments, UK | Guangzhou Tuoyan Analytical Technology Co., Ltd., (Guangzhou, China) | laser energy density (fluence) of 3.6 J/cm2, frequency of 3 Hz, spot size ranging from 25 to 37 µm, single-point stripping mode; TRA mode, integration duration of 0.2 s, background capture time of 30 s, sample integration period of 50 s, purge duration of 75 s; RF power at 1300 W; Neb atomization gas injection at 0.8 mL/min; plasma gas injection at 13 L/min | IAEA-S-1, IAEA-S-2, and IAEA-S-3 (Ag2S powder) | 400.0064 |  |  |  | 400.0064 | [15 empty] | 66476.29513 | [5 empty] | 300.0036 | [5 empty] | 33143.8825 | [9 empty] | 1500.090005 |  | 25125.22573 |  |  |  | 1700.115608 | [7 empty] | 115127.7456 | [13 empty] | 84887.25848 | [15 empty] | 1500.090005 | [17 empty] | 22920.99563 | [9 empty] | 8402.823349 | [27 empty] | 30829846.17 |  |  |  |  | 2025 | Minerals 2025, 15, 341 |  | CHN | Sichuan Province
| Chipu Pb-Zn deposit |  | Basin hydrothermal | Mississippi Valley-type (MVT) | MVT zinc-lead | Pb, Zn | Ga, Ge, In | Pb, Zn, Ga, Ge, In |  |  | 36.82901 | 36.82901-1 | underground mine |  |  |  |  | ore material | polished section | grab | mineral separate | [5 empty] | mineralisation |  |  |  | sphalerite, pyrite, galena | [6 empty] | dolomite, quartz, calcite |  | LA-ICPMS, MC-ICPMS | 193 nm excimer laser-stripping system (RESOlution M50-LR, ASI); Nu Plasma 1700 MC-ICP-MS produced by Nu Instruments, UK | Guangzhou Tuoyan Analytical Technology Co., Ltd., (Guangzhou, China) | laser energy density (fluence) of 3.6 J/cm2, frequency of 3 Hz, spot size ranging from 25 to 37 µm, single-point stripping mode; TRA mode, integration duration of 0.2 s, background capture time of 30 s, sample integration period of 50 s, purge duration of 75 s; RF power at 1300 W; Neb atomization gas injection at 0.8 mL/min; plasma gas injection at 13 L/min | IAEA-S-1, IAEA-S-2, and IAEA-S-3 (Ag2S powder) | 900.032401 |  |  |  | 800.025601 | [15 empty] | 66174.70121 | [5 empty] | 200.0016 | [5 empty] | 33845.75947 | [9 empty] | 2200.193617 |  | 28031.39516 |  |  |  | 1500.090005 | [7 empty] | 124214.1146 | [13 empty] | 88915.11517 | [15 empty] | 1000.040002 | [17 empty] | 19715.53584 | [9 empty] | 10004.0016 | [27 empty] | 33346587.65 |  |  |  |  | 2025 | Minerals 2025, 15, 341 |  | CHN | Sichuan Province
| Chipu Pb-Zn deposit |  | Basin hydrothermal | Mississippi Valley-type (MVT) | MVT zinc-lead | Pb, Zn | Ga, Ge, In | Pb, Zn, Ga, Ge, In |  |  | 37.06819 | 37.06819-1 | underground mine |  |  |  |  | ore material | polished section | grab | mineral separate | [5 empty] | mineralisation |  |  |  | sphalerite, pyrite, galena | [6 empty] | dolomite, quartz, calcite |  | LA-ICPMS, MC-ICPMS | 193 nm excimer laser-stripping system (RESOlution M50-LR, ASI); Nu Plasma 1700 MC-ICP-MS produced by Nu Instruments, UK | Guangzhou Tuoyan Analytical Technology Co., Ltd., (Guangzhou, China) | laser energy density (fluence) of 3.6 J/cm2, frequency of 3 Hz, spot size ranging from 25 to 37 µm, single-point stripping mode; TRA mode, integration duration of 0.2 s, background capture time of 30 s, sample integration period of 50 s, purge duration of 75 s; RF power at 1300 W; Neb atomization gas injection at 0.8 mL/min; plasma gas injection at 13 L/min | IAEA-S-1, IAEA-S-2, and IAEA-S-3 (Ag2S powder) | 500.01 |  |  |  | 500.01 | [15 empty] | 65973.64263 | [5 empty] | 200.0016 | [5 empty] | 35650.76669 | [9 empty] | 3300.435658 |  | 24724.42773 |  |  |  | 900.032401 | [7 empty] | 109679.0782 | [13 empty] | 87404.51734 | [15 empty] | 800.025601 | [17 empty] | 20717.1538 | [9 empty] | 7602.311103 | [27 empty] | 34392228.01 |  |  |  |  | 2025 | Minerals 2025, 15, 341 |  | CHN | Sichuan Province
| Chipu Pb-Zn deposit |  | Basin hydrothermal | Mississippi Valley-type (MVT) | MVT zinc-lead | Pb, Zn | Ga, Ge, In | Pb, Zn, Ga, Ge, In |  |  | 37.3073 | 37.3073-1 | underground mine |  |  |  |  | ore material | polished section | grab | mineral separate | [5 empty] | mineralisation |  |  |  | sphalerite, pyrite, galena | [6 empty] | dolomite, quartz, calcite |  | LA-ICPMS, MC-ICPMS | 193 nm excimer laser-stripping system (RESOlution M50-LR, ASI); Nu Plasma 1700 MC-ICP-MS produced by Nu Instruments, UK | Guangzhou Tuoyan Analytical Technology Co., Ltd., (Guangzhou, China) | laser energy density (fluence) of 3.6 J/cm2, frequency of 3 Hz, spot size ranging from 25 to 37 µm, single-point stripping mode; TRA mode, integration duration of 0.2 s, background capture time of 30 s, sample integration period of 50 s, purge duration of 75 s; RF power at 1300 W; Neb atomization gas injection at 0.8 mL/min; plasma gas injection at 13 L/min | IAEA-S-1, IAEA-S-2, and IAEA-S-3 (Ag2S powder) | 400.0064 |  |  |  | 800.025601 | [15 empty] | 68487.10678 | [5 empty] | 100.0004 | [5 empty] | 34647.95277 | [9 empty] | 2200.193617 |  | 28231.84552 |  |  |  | 800.025601 | [7 empty] | 109880.8385 | [13 empty] | 84081.84234 | [15 empty] | 1300.067604 | [17 empty] | 21618.67854 | [9 empty] | 7001.960549 | [27 empty] | 32222086.14 |  |  |  |  | 2025 | Minerals 2025, 15, 341 |  | CHN | Sichuan Province
| Chipu Pb-Zn deposit |  | Basin hydrothermal | Mississippi Valley-type (MVT) | MVT zinc-lead | Pb, Zn | Ga, Ge, In | Pb, Zn, Ga, Ge, In |  |  | 37.5463 | 37.5463-1 | underground mine |  |  |  |  | ore material | polished section | grab | mineral separate | [5 empty] | mineralisation |  |  |  | sphalerite, pyrite, galena | [6 empty] | dolomite, quartz, calcite |  | LA-ICPMS, MC-ICPMS | 193 nm excimer laser-stripping system (RESOlution M50-LR, ASI); Nu Plasma 1700 MC-ICP-MS produced by Nu Instruments, UK | Guangzhou Tuoyan Analytical Technology Co., Ltd., (Guangzhou, China) | laser energy density (fluence) of 3.6 J/cm2, frequency of 3 Hz, spot size ranging from 25 to 37 µm, single-point stripping mode; TRA mode, integration duration of 0.2 s, background capture time of 30 s, sample integration period of 50 s, purge duration of 75 s; RF power at 1300 W; Neb atomization gas injection at 0.8 mL/min; plasma gas injection at 13 L/min | IAEA-S-1, IAEA-S-2, and IAEA-S-3 (Ag2S powder) | 700.019601 |  |  |  | 1300.067604 | [15 empty] | 65370.48623 | [5 empty] | 200.0016 | [5 empty] | 35049.0687 | [9 empty] | 1600.102407 |  | 25125.22573 |  |  |  | 1300.067604 | [7 empty] | 106955.631 | [13 empty] | 82873.81509 | [15 empty] | 600.0144 | [17 empty] | 18313.40541 | [9 empty] | 8002.560819 | [27 empty] | 32266871.48 |  |  |  |  | 2025 | Minerals 2025, 15, 341 |  | CHN | Sichuan Province
| Chipu Pb-Zn deposit |  | Basin hydrothermal | Mississippi Valley-type (MVT) | MVT zinc-lead | Pb, Zn | Ga, Ge, In | Pb, Zn, Ga, Ge, In |  |  | 37.78533 | 37.78533-1 | underground mine |  |  |  |  | ore material | polished section | grab | mineral separate | [5 empty] | mineralisation |  |  |  | sphalerite, pyrite, galena | [6 empty] | dolomite, quartz, calcite |  | LA-ICPMS, MC-ICPMS | 193 nm excimer laser-stripping system (RESOlution M50-LR, ASI); Nu Plasma 1700 MC-ICP-MS produced by Nu Instruments, UK | Guangzhou Tuoyan Analytical Technology Co., Ltd., (Guangzhou, China) | laser energy density (fluence) of 3.6 J/cm2, frequency of 3 Hz, spot size ranging from 25 to 37 µm, single-point stripping mode; TRA mode, integration duration of 0.2 s, background capture time of 30 s, sample integration period of 50 s, purge duration of 75 s; RF power at 1300 W; Neb atomization gas injection at 0.8 mL/min; plasma gas injection at 13 L/min | IAEA-S-1, IAEA-S-2, and IAEA-S-3 (Ag2S powder) | 0 |  |  |  | 800.025601 | [15 empty] | 64566.32285 | [5 empty] | 200.0016 | [5 empty] | 33344.41476 | [9 empty] | 1500.090005 |  | 24123.25482 |  |  |  | 1500.090005 | [7 empty] | 107560.7904 | [13 empty] | 85692.72635 | [15 empty] | 1100.048402 | [17 empty] | 22920.99563 | [9 empty] | 8302.756515 | [27 empty] | 32034182.42 |  |  |  |  | 2025 | Minerals 2025, 15, 341 |  | CHN | Sichuan Province
| Chipu Pb-Zn deposit |  | Basin hydrothermal | Mississippi Valley-type (MVT) | MVT zinc-lead | Pb, Zn | Ga, Ge, In | Pb, Zn, Ga, Ge, In |  |  | 38.02451 | 38.02451-1 | underground mine |  |  |  |  | ore material | polished section | grab | mineral separate | [5 empty] | mineralisation |  |  |  | sphalerite, pyrite, galena | [6 empty] | dolomite, quartz, calcite |  | LA-ICPMS, MC-ICPMS | 193 nm excimer laser-stripping system (RESOlution M50-LR, ASI); Nu Plasma 1700 MC-ICP-MS produced by Nu Instruments, UK | Guangzhou Tuoyan Analytical Technology Co., Ltd., (Guangzhou, China) | laser energy density (fluence) of 3.6 J/cm2, frequency of 3 Hz, spot size ranging from 25 to 37 µm, single-point stripping mode; TRA mode, integration duration of 0.2 s, background capture time of 30 s, sample integration period of 50 s, purge duration of 75 s; RF power at 1300 W; Neb atomization gas injection at 0.8 mL/min; plasma gas injection at 13 L/min | IAEA-S-1, IAEA-S-2, and IAEA-S-3 (Ag2S powder) | 1200.057603 |  |  |  | 600.0144 | [15 empty] | 73113.19809 | [5 empty] | 200.0016 | [5 empty] | 36453.07568 | [9 empty] | 2600.270428 |  | 28833.21586 |  |  |  | 1200.057603 | [7 empty] | 115127.7456 | [13 empty] | 83880.49638 | [15 empty] | 1200.057603 | [17 empty] | 18012.96934 | [9 empty] | 8903.169528 | [27 empty] | 33500415.56 |  |  |  |  | 2025 | Minerals 2025, 15, 341 |  | CHN | Sichuan Province
| Chipu Pb-Zn deposit |  | Basin hydrothermal | Mississippi Valley-type (MVT) | MVT zinc-lead | Pb, Zn | Ga, Ge, In | Pb, Zn, Ga, Ge, In |  |  | 38.26363 | 38.26363-1 | underground mine |  |  |  |  | ore material | polished section | grab | mineral separate | [5 empty] | mineralisation |  |  |  | sphalerite, pyrite, galena | [6 empty] | dolomite, quartz, calcite |  | LA-ICPMS, MC-ICPMS | 193 nm excimer laser-stripping system (RESOlution M50-LR, ASI); Nu Plasma 1700 MC-ICP-MS produced by Nu Instruments, UK | Guangzhou Tuoyan Analytical Technology Co., Ltd., (Guangzhou, China) | laser energy density (fluence) of 3.6 J/cm2, frequency of 3 Hz, spot size ranging from 25 to 37 µm, single-point stripping mode; TRA mode, integration duration of 0.2 s, background capture time of 30 s, sample integration period of 50 s, purge duration of 75 s; RF power at 1300 W; Neb atomization gas injection at 0.8 mL/min; plasma gas injection at 13 L/min | IAEA-S-1, IAEA-S-2, and IAEA-S-3 (Ag2S powder) | 500.01 |  |  |  | 1200.057603 | [15 empty] | 64867.87807 | [5 empty] | 100.0004 | [5 empty] | 32241.52709 | [9 empty] | 2100.176415 |  | 25125.22573 |  |  |  | 1600.102407 | [7 empty] | 98788.83285 | [13 empty] | 85289.98595 | [15 empty] | 1600.102407 | [17 empty] | 21017.65483 | [9 empty] | 7702.372331 | [27 empty] | 31853093.87 |  |  |  |  | 2025 | Minerals 2025, 15, 341 |  | CHN | Sichuan Province
| Chipu Pb-Zn deposit |  | Basin hydrothermal | Mississippi Valley-type (MVT) | MVT zinc-lead | Pb, Zn | Ga, Ge, In | Pb, Zn, Ga, Ge, In |  |  | 38.50265 | 38.50265-1 | underground mine |  |  |  |  | ore material | polished section | grab | mineral separate | [5 empty] | mineralisation |  |  |  | sphalerite, pyrite, galena | [6 empty] | dolomite, quartz, calcite |  | LA-ICPMS, MC-ICPMS | 193 nm excimer laser-stripping system (RESOlution M50-LR, ASI); Nu Plasma 1700 MC-ICP-MS produced by Nu Instruments, UK | Guangzhou Tuoyan Analytical Technology Co., Ltd., (Guangzhou, China) | laser energy density (fluence) of 3.6 J/cm2, frequency of 3 Hz, spot size ranging from 25 to 37 µm, single-point stripping mode; TRA mode, integration duration of 0.2 s, background capture time of 30 s, sample integration period of 50 s, purge duration of 75 s; RF power at 1300 W; Neb atomization gas injection at 0.8 mL/min; plasma gas injection at 13 L/min | IAEA-S-1, IAEA-S-2, and IAEA-S-3 (Ag2S powder) | 1200.057603 |  |  |  | 700.019601 | [15 empty] | 66476.29513 | [5 empty] | 200.0016 | [5 empty] | 28031.39516 | [9 empty] | 2300.211619 |  | 25526.03656 |  |  |  | 900.032401 | [7 empty] | 113008.5384 | [13 empty] | 81766.55898 | [15 empty] | 900.032401 | [17 empty] | 19214.75693 | [9 empty] | 8602.959418 | [27 empty] | 30760720.97 |  |  |  |  | 2025 | Minerals 2025, 15, 341 |  | CHN | Sichuan Province
| Chipu Pb-Zn deposit |  | Basin hydrothermal | Mississippi Valley-type (MVT) | MVT zinc-lead | Pb, Zn | Ga, Ge, In | Pb, Zn, Ga, Ge, In |  |  | 38.74164 | 38.74164-1 | underground mine |  |  |  |  | ore material | polished section | grab | mineral separate | [5 empty] | mineralisation |  |  |  | sphalerite, pyrite, galena | [6 empty] | dolomite, quartz, calcite |  | LA-ICPMS, MC-ICPMS | 193 nm excimer laser-stripping system (RESOlution M50-LR, ASI); Nu Plasma 1700 MC-ICP-MS produced by Nu Instruments, UK | Guangzhou Tuoyan Analytical Technology Co., Ltd., (Guangzhou, China) | laser energy density (fluence) of 3.6 J/cm2, frequency of 3 Hz, spot size ranging from 25 to 37 µm, single-point stripping mode; TRA mode, integration duration of 0.2 s, background capture time of 30 s, sample integration period of 50 s, purge duration of 75 s; RF power at 1300 W; Neb atomization gas injection at 0.8 mL/min; plasma gas injection at 13 L/min | IAEA-S-1, IAEA-S-2, and IAEA-S-3 (Ag2S powder) | 600.0144 |  |  |  | 800.025601 | [15 empty] | 64465.80605 | [5 empty] | 0 | [5 empty] | 32943.35345 | [9 empty] | 1700.115608 |  | 25626.24127 |  |  |  | 1100.048402 | [7 empty] | 103123.6319 | [13 empty] | 84081.84234 | [15 empty] | 2000.160013 | [17 empty] | 17912.82558 | [9 empty] | 9803.843106 | [27 empty] | 30360573.68 |  |  |  |  | 2025 | Minerals 2025, 15, 341 |  | CHN | Sichuan Province
| Chipu Pb-Zn deposit |  | Basin hydrothermal | Mississippi Valley-type (MVT) | MVT zinc-lead | Pb, Zn | Ga, Ge, In | Pb, Zn, Ga, Ge, In |  |  | 38.98083 | 38.98083-1 | underground mine |  |  |  |  | ore material | polished section | grab | mineral separate | [5 empty] | mineralisation |  |  |  | sphalerite, pyrite, galena | [6 empty] | dolomite, quartz, calcite |  | LA-ICPMS, MC-ICPMS | 193 nm excimer laser-stripping system (RESOlution M50-LR, ASI); Nu Plasma 1700 MC-ICP-MS produced by Nu Instruments, UK | Guangzhou Tuoyan Analytical Technology Co., Ltd., (Guangzhou, China) | laser energy density (fluence) of 3.6 J/cm2, frequency of 3 Hz, spot size ranging from 25 to 37 µm, single-point stripping mode; TRA mode, integration duration of 0.2 s, background capture time of 30 s, sample integration period of 50 s, purge duration of 75 s; RF power at 1300 W; Neb atomization gas injection at 0.8 mL/min; plasma gas injection at 13 L/min | IAEA-S-1, IAEA-S-2, and IAEA-S-3 (Ag2S powder) | 1100.048402 |  |  |  | 900.032401 | [15 empty] | 62154.14227 | [5 empty] | 300.0036 | [5 empty] | 33946.03082 | [9 empty] | 2600.270428 |  | 24524.03355 |  |  |  | 2200.193617 | [7 empty] | 110385.2536 | [13 empty] | 82169.18625 | [15 empty] | 600.0144 | [17 empty] | 19615.37846 | [9 empty] | 8202.690482 | [27 empty] | 31118030.11 |  |  |  |  | 2025 | Minerals 2025, 15, 341 |  | CHN | Sichuan Province
| Chipu Pb-Zn deposit |  | Basin hydrothermal | Mississippi Valley-type (MVT) | MVT zinc-lead | Pb, Zn | Ga, Ge, In | Pb, Zn, Ga, Ge, In |  |  | 39.2198 | 39.2198-1 | underground mine |  |  |  |  | ore material | polished section | grab | mineral separate | [5 empty] | mineralisation |  |  |  | sphalerite, pyrite, galena | [6 empty] | dolomite, quartz, calcite |  | LA-ICPMS, MC-ICPMS | 193 nm excimer laser-stripping system (RESOlution M50-LR, ASI); Nu Plasma 1700 MC-ICP-MS produced by Nu Instruments, UK | Guangzhou Tuoyan Analytical Technology Co., Ltd., (Guangzhou, China) | laser energy density (fluence) of 3.6 J/cm2, frequency of 3 Hz, spot size ranging from 25 to 37 µm, single-point stripping mode; TRA mode, integration duration of 0.2 s, background capture time of 30 s, sample integration period of 50 s, purge duration of 75 s; RF power at 1300 W; Neb atomization gas injection at 0.8 mL/min; plasma gas injection at 13 L/min | IAEA-S-1, IAEA-S-2, and IAEA-S-3 (Ag2S powder) | 900.032401 |  |  |  | 600.0144 | [15 empty] | 68889.30782 | [5 empty] | 500.01 | [5 empty] | 34146.57593 | [9 empty] | 3200.409652 |  | 25025.02503 |  |  |  | 700.019601 | [7 empty] | 108972.9426 | [13 empty] | 80558.75472 | [15 empty] | 1700.115608 | [17 empty] | 17912.82558 | [9 empty] | 8002.560819 | [27 empty] | 31527913.34 |  |  |  |  | 2025 | Minerals 2025, 15, 341 |  | CHN | Sichuan Province
| Chipu Pb-Zn deposit |  | Basin hydrothermal | Mississippi Valley-type (MVT) | MVT zinc-lead | Pb, Zn | Ga, Ge, In | Pb, Zn, Ga, Ge, In |  |  | 39.4588 | 39.4588-1 | underground mine |  |  |  |  | ore material | polished section | grab | mineral separate | [5 empty] | mineralisation |  |  |  | sphalerite, pyrite, galena | [6 empty] | dolomite, quartz, calcite |  | LA-ICPMS, MC-ICPMS | 193 nm excimer laser-stripping system (RESOlution M50-LR, ASI); Nu Plasma 1700 MC-ICP-MS produced by Nu Instruments, UK | Guangzhou Tuoyan Analytical Technology Co., Ltd., (Guangzhou, China) | laser energy density (fluence) of 3.6 J/cm2, frequency of 3 Hz, spot size ranging from 25 to 37 µm, single-point stripping mode; TRA mode, integration duration of 0.2 s, background capture time of 30 s, sample integration period of 50 s, purge duration of 75 s; RF power at 1300 W; Neb atomization gas injection at 0.8 mL/min; plasma gas injection at 13 L/min | IAEA-S-1, IAEA-S-2, and IAEA-S-3 (Ag2S powder) | 1000.040002 |  |  |  | 700.019601 | [15 empty] | 56025.27251 | [5 empty] | 100.0004 | [5 empty] | 29635.08794 | [9 empty] | 1900.144411 |  | 21718.85196 |  |  |  | 1200.057603 | [7 empty] | 103325.2869 | [13 empty] | 78847.89779 | [15 empty] | 1800.129609 | [17 empty] | 19214.75693 | [9 empty] | 7802.43436 | [27 empty] | 30761694.56 |  |  |  |  | 2025 | Minerals 2025, 15, 341 |  | CHN | Sichuan Province
| Chipu Pb-Zn deposit |  | Basin hydrothermal | Mississippi Valley-type (MVT) | MVT zinc-lead | Pb, Zn | Ga, Ge, In | Pb, Zn, Ga, Ge, In |  |  | 39.69777 | 39.69777-1 | underground mine |  |  |  |  | ore material | polished section | grab | mineral separate | [5 empty] | mineralisation |  |  |  | sphalerite, pyrite, galena | [6 empty] | dolomite, quartz, calcite |  | LA-ICPMS, MC-ICPMS | 193 nm excimer laser-stripping system (RESOlution M50-LR, ASI); Nu Plasma 1700 MC-ICP-MS produced by Nu Instruments, UK | Guangzhou Tuoyan Analytical Technology Co., Ltd., (Guangzhou, China) | laser energy density (fluence) of 3.6 J/cm2, frequency of 3 Hz, spot size ranging from 25 to 37 µm, single-point stripping mode; TRA mode, integration duration of 0.2 s, background capture time of 30 s, sample integration period of 50 s, purge duration of 75 s; RF power at 1300 W; Neb atomization gas injection at 0.8 mL/min; plasma gas injection at 13 L/min | IAEA-S-1, IAEA-S-2, and IAEA-S-3 (Ag2S powder) | 300.0036 |  |  |  | 900.032401 | [15 empty] | 61551.16967 | [5 empty] | 300.0036 | [5 empty] | 31740.24663 | [9 empty] | 1100.048402 |  | 24023.06214 |  |  |  | 1700.115608 | [7 empty] | 108972.9426 | [13 empty] | 81061.99236 | [15 empty] | 900.032401 | [17 empty] | 22420.0884 | [9 empty] | 6901.904926 | [27 empty] | 30919416.85 |  |  |  |  | 2025 | Minerals 2025, 15, 341 |  | CHN | Sichuan Province
| Chipu Pb-Zn deposit |  | Basin hydrothermal | Mississippi Valley-type (MVT) | MVT zinc-lead | Pb, Zn | Ga, Ge, In | Pb, Zn, Ga, Ge, In |  |  | 39.9368 | 39.9368-1 | underground mine |  |  |  |  | ore material | polished section | grab | mineral separate | [5 empty] | mineralisation |  |  |  | sphalerite, pyrite, galena | [6 empty] | dolomite, quartz, calcite |  | LA-ICPMS, MC-ICPMS | 193 nm excimer laser-stripping system (RESOlution M50-LR, ASI); Nu Plasma 1700 MC-ICP-MS produced by Nu Instruments, UK | Guangzhou Tuoyan Analytical Technology Co., Ltd., (Guangzhou, China) | laser energy density (fluence) of 3.6 J/cm2, frequency of 3 Hz, spot size ranging from 25 to 37 µm, single-point stripping mode; TRA mode, integration duration of 0.2 s, background capture time of 30 s, sample integration period of 50 s, purge duration of 75 s; RF power at 1300 W; Neb atomization gas injection at 0.8 mL/min; plasma gas injection at 13 L/min | IAEA-S-1, IAEA-S-2, and IAEA-S-3 (Ag2S powder) | 500.01 |  |  |  | 400.0064 | [15 empty] | 64264.77488 | [5 empty] | 200.0016 | [5 empty] | 31940.75641 | [9 empty] | 2300.211619 |  | 21217.99286 |  |  |  | 1100.048402 | [7 empty] | 106653.0622 | [13 empty] | 76432.96769 | [15 empty] | 1200.057603 | [17 empty] | 19214.75693 | [9 empty] | 7102.016973 | [27 empty] | 30896050.59 |  |  |  |  | 2025 | Minerals 2025, 15, 341 |  | CHN | Sichuan Province
| Chipu Pb-Zn deposit |  | Basin hydrothermal | Mississippi Valley-type (MVT) | MVT zinc-lead | Pb, Zn | Ga, Ge, In | Pb, Zn, Ga, Ge, In |  |  | 40.1758 | 40.1758-1 | underground mine |  |  |  |  | ore material | polished section | grab | mineral separate | [5 empty] | mineralisation |  |  |  | sphalerite, pyrite, galena | [6 empty] | dolomite, quartz, calcite |  | LA-ICPMS, MC-ICPMS | 193 nm excimer laser-stripping system (RESOlution M50-LR, ASI); Nu Plasma 1700 MC-ICP-MS produced by Nu Instruments, UK | Guangzhou Tuoyan Analytical Technology Co., Ltd., (Guangzhou, China) | laser energy density (fluence) of 3.6 J/cm2, frequency of 3 Hz, spot size ranging from 25 to 37 µm, single-point stripping mode; TRA mode, integration duration of 0.2 s, background capture time of 30 s, sample integration period of 50 s, purge duration of 75 s; RF power at 1300 W; Neb atomization gas injection at 0.8 mL/min; plasma gas injection at 13 L/min | IAEA-S-1, IAEA-S-2, and IAEA-S-3 (Ag2S powder) | 800.025601 |  |  |  | 900.032401 | [15 empty] | 59641.94784 | [5 empty] | 100.0004 | [5 empty] | 29234.14548 | [9 empty] | 2400.230422 |  | 25926.86023 |  |  |  | 900.032401 | [7 empty] | 110082.6021 | [13 empty] | 80256.82183 | [15 empty] | 900.032401 | [17 empty] | 20016.01281 | [9 empty] | 8803.098691 | [27 empty] | 31258227.7 |  |  |  |  | 2025 | Minerals 2025, 15, 341 |  | CHN | Sichuan Province
| Chipu Pb-Zn deposit |  | Basin hydrothermal | Mississippi Valley-type (MVT) | MVT zinc-lead | Pb, Zn | Ga, Ge, In | Pb, Zn, Ga, Ge, In |  |  | 40.41499 | 40.41499-1 | underground mine |  |  |  |  | ore material | polished section | grab | mineral separate | [5 empty] | mineralisation |  |  |  | sphalerite, pyrite, galena | [6 empty] | dolomite, quartz, calcite |  | LA-ICPMS, MC-ICPMS | 193 nm excimer laser-stripping system (RESOlution M50-LR, ASI); Nu Plasma 1700 MC-ICP-MS produced by Nu Instruments, UK | Guangzhou Tuoyan Analytical Technology Co., Ltd., (Guangzhou, China) | laser energy density (fluence) of 3.6 J/cm2, frequency of 3 Hz, spot size ranging from 25 to 37 µm, single-point stripping mode; TRA mode, integration duration of 0.2 s, background capture time of 30 s, sample integration period of 50 s, purge duration of 75 s; RF power at 1300 W; Neb atomization gas injection at 0.8 mL/min; plasma gas injection at 13 L/min | IAEA-S-1, IAEA-S-2, and IAEA-S-3 (Ag2S powder) | 700.019601 |  |  |  | 200.0016 | [15 empty] | 61450.67706 | [5 empty] | 200.0016 | [5 empty] | 28532.52708 | [9 empty] | 1800.129609 |  | 22720.63033 |  |  |  | 500.01 | [7 empty] | 102921.9801 | [13 empty] | 74018.50262 | [15 empty] | 1300.067604 | [17 empty] | 18313.40541 | [9 empty] | 10104.08205 | [27 empty] | 30166828.4 |  |  |  |  | 2025 | Minerals 2025, 15, 341 |  | CHN | Sichuan Province
| Chipu Pb-Zn deposit |  | Basin hydrothermal | Mississippi Valley-type (MVT) | MVT zinc-lead | Pb, Zn | Ga, Ge, In | Pb, Zn, Ga, Ge, In |  |  | 40.65413 | 40.65413-1 | underground mine |  |  |  |  | ore material | polished section | grab | mineral separate | [5 empty] | mineralisation |  |  |  | sphalerite, pyrite, galena | [6 empty] | dolomite, quartz, calcite |  | LA-ICPMS, MC-ICPMS | 193 nm excimer laser-stripping system (RESOlution M50-LR, ASI); Nu Plasma 1700 MC-ICP-MS produced by Nu Instruments, UK | Guangzhou Tuoyan Analytical Technology Co., Ltd., (Guangzhou, China) | laser energy density (fluence) of 3.6 J/cm2, frequency of 3 Hz, spot size ranging from 25 to 37 µm, single-point stripping mode; TRA mode, integration duration of 0.2 s, background capture time of 30 s, sample integration period of 50 s, purge duration of 75 s; RF power at 1300 W; Neb atomization gas injection at 0.8 mL/min; plasma gas injection at 13 L/min | IAEA-S-1, IAEA-S-2, and IAEA-S-3 (Ag2S powder) | 300.0036 |  |  |  | 700.019601 | [15 empty] | 66878.43166 | [5 empty] | 200.0016 | [5 empty] | 34146.57593 | [9 empty] | 1800.129609 |  | 23722.48892 |  |  |  | 700.019601 | [7 empty] | 110284.3689 | [13 empty] | 81263.29307 | [15 empty] | 1000.040002 | [17 empty] | 18313.40541 | [9 empty] | 8202.690482 | [27 empty] | 31150158.72 |  |  |  |  | 2025 | Minerals 2025, 15, 341 |  | CHN | Sichuan Province
| Chipu Pb-Zn deposit |  | Basin hydrothermal | Mississippi Valley-type (MVT) | MVT zinc-lead | Pb, Zn | Ga, Ge, In | Pb, Zn, Ga, Ge, In |  |  | 40.89329 | 40.89329-1 | underground mine |  |  |  |  | ore material | polished section | grab | mineral separate | [5 empty] | mineralisation |  |  |  | sphalerite, pyrite, galena | [6 empty] | dolomite, quartz, calcite |  | LA-ICPMS, MC-ICPMS | 193 nm excimer laser-stripping system (RESOlution M50-LR, ASI); Nu Plasma 1700 MC-ICP-MS produced by Nu Instruments, UK | Guangzhou Tuoyan Analytical Technology Co., Ltd., (Guangzhou, China) | laser energy density (fluence) of 3.6 J/cm2, frequency of 3 Hz, spot size ranging from 25 to 37 µm, single-point stripping mode; TRA mode, integration duration of 0.2 s, background capture time of 30 s, sample integration period of 50 s, purge duration of 75 s; RF power at 1300 W; Neb atomization gas injection at 0.8 mL/min; plasma gas injection at 13 L/min | IAEA-S-1, IAEA-S-2, and IAEA-S-3 (Ag2S powder) | 400.0064 |  |  |  | 600.0144 | [15 empty] | 65973.64263 | [5 empty] | 200.0016 | [5 empty] | 34848.50912 | [9 empty] | 2900.336439 |  | 21017.65483 |  |  |  | 700.019601 | [7 empty] | 95866.20892 | [13 empty] | 78546.00609 | [15 empty] | 1200.057603 | [17 empty] | 17712.54048 | [9 empty] | 8402.823349 | [27 empty] | 30017868.46 |  |  |  |  | 2025 | Minerals 2025, 15, 341 |  | CHN | Sichuan Province
| Chipu Pb-Zn deposit |  | Basin hydrothermal | Mississippi Valley-type (MVT) | MVT zinc-lead | Pb, Zn | Ga, Ge, In | Pb, Zn, Ga, Ge, In |  |  | 41.13243 | 41.13243-1 | underground mine |  |  |  |  | ore material | polished section | grab | mineral separate | [5 empty] | mineralisation |  |  |  | sphalerite, pyrite, galena | [6 empty] | dolomite, quartz, calcite |  | LA-ICPMS, MC-ICPMS | 193 nm excimer laser-stripping system (RESOlution M50-LR, ASI); Nu Plasma 1700 MC-ICP-MS produced by Nu Instruments, UK | Guangzhou Tuoyan Analytical Technology Co., Ltd., (Guangzhou, China) | laser energy density (fluence) of 3.6 J/cm2, frequency of 3 Hz, spot size ranging from 25 to 37 µm, single-point stripping mode; TRA mode, integration duration of 0.2 s, background capture time of 30 s, sample integration period of 50 s, purge duration of 75 s; RF power at 1300 W; Neb atomization gas injection at 0.8 mL/min; plasma gas injection at 13 L/min | IAEA-S-1, IAEA-S-2, and IAEA-S-3 (Ag2S powder) | 1000.040002 |  |  |  | 300.0036 | [15 empty] | 60847.73831 | [5 empty] | 0 | [5 empty] | 33143.8825 | [9 empty] | 1600.102407 |  | 28332.07191 |  |  |  | 800.025601 | [7 empty] | 108569.4543 | [13 empty] | 84182.51653 | [15 empty] | 1000.040002 | [17 empty] | 19615.37846 | [9 empty] | 8803.098691 | [27 empty] | 30234980 |  |  |  |  | 2025 | Minerals 2025, 15, 341 |  | CHN | Sichuan Province
| Chipu Pb-Zn deposit |  | Basin hydrothermal | Mississippi Valley-type (MVT) | MVT zinc-lead | Pb, Zn | Ga, Ge, In | Pb, Zn, Ga, Ge, In |  |  | 41.37145 | 41.37145-1 | underground mine |  |  |  |  | ore material | polished section | grab | mineral separate | [5 empty] | mineralisation |  |  |  | sphalerite, pyrite, galena | [6 empty] | dolomite, quartz, calcite |  | LA-ICPMS, MC-ICPMS | 193 nm excimer laser-stripping system (RESOlution M50-LR, ASI); Nu Plasma 1700 MC-ICP-MS produced by Nu Instruments, UK | Guangzhou Tuoyan Analytical Technology Co., Ltd., (Guangzhou, China) | laser energy density (fluence) of 3.6 J/cm2, frequency of 3 Hz, spot size ranging from 25 to 37 µm, single-point stripping mode; TRA mode, integration duration of 0.2 s, background capture time of 30 s, sample integration period of 50 s, purge duration of 75 s; RF power at 1300 W; Neb atomization gas injection at 0.8 mL/min; plasma gas injection at 13 L/min | IAEA-S-1, IAEA-S-2, and IAEA-S-3 (Ag2S powder) | 500.01 |  |  |  | 800.025601 | [15 empty] | 63661.70072 | [5 empty] | 200.0016 | [5 empty] | 31539.74007 | [9 empty] | 2300.211619 |  | 24023.06214 |  |  |  | 1500.090005 | [7 empty] | 108771.1968 | [13 empty] | 80458.10962 | [15 empty] | 700.019601 | [17 empty] | 19214.75693 | [9 empty] | 6401.63882 | [27 empty] | 30704252.5 |  |  |  |  | 2025 | Minerals 2025, 15, 341 |  | CHN | Sichuan Province
| Chipu Pb-Zn deposit |  | Basin hydrothermal | Mississippi Valley-type (MVT) | MVT zinc-lead | Pb, Zn | Ga, Ge, In | Pb, Zn, Ga, Ge, In |  |  | 41.61045 | 41.61045-1 | underground mine |  |  |  |  | ore material | polished section | grab | mineral separate | [5 empty] | mineralisation |  |  |  | sphalerite, pyrite, galena | [6 empty] | dolomite, quartz, calcite |  | LA-ICPMS, MC-ICPMS | 193 nm excimer laser-stripping system (RESOlution M50-LR, ASI); Nu Plasma 1700 MC-ICP-MS produced by Nu Instruments, UK | Guangzhou Tuoyan Analytical Technology Co., Ltd., (Guangzhou, China) | laser energy density (fluence) of 3.6 J/cm2, frequency of 3 Hz, spot size ranging from 25 to 37 µm, single-point stripping mode; TRA mode, integration duration of 0.2 s, background capture time of 30 s, sample integration period of 50 s, purge duration of 75 s; RF power at 1300 W; Neb atomization gas injection at 0.8 mL/min; plasma gas injection at 13 L/min | IAEA-S-1, IAEA-S-2, and IAEA-S-3 (Ag2S powder) | 400.0064 |  |  |  | 1300.067604 | [15 empty] | 58938.62364 | [5 empty] | 500.01 | [5 empty] | 32943.35345 | [9 empty] | 2400.230422 |  | 26027.06815 |  |  |  | 700.019601 | [7 empty] | 102317.0443 | [13 empty] | 81061.99236 | [15 empty] | 700.019601 | [17 empty] | 18713.99807 | [9 empty] | 7702.372331 | [27 empty] | 30630259.32 |  |  |  |  | 2025 | Minerals 2025, 15, 341 |  | CHN | Sichuan Province
| Chipu Pb-Zn deposit |  | Basin hydrothermal | Mississippi Valley-type (MVT) | MVT zinc-lead | Pb, Zn | Ga, Ge, In | Pb, Zn, Ga, Ge, In |  |  | 41.84962 | 41.84962-1 | underground mine |  |  |  |  | ore material | polished section | grab | mineral separate | [5 empty] | mineralisation |  |  |  | sphalerite, pyrite, galena | [6 empty] | dolomite, quartz, calcite |  | LA-ICPMS, MC-ICPMS | 193 nm excimer laser-stripping system (RESOlution M50-LR, ASI); Nu Plasma 1700 MC-ICP-MS produced by Nu Instruments, UK | Guangzhou Tuoyan Analytical Technology Co., Ltd., (Guangzhou, China) | laser energy density (fluence) of 3.6 J/cm2, frequency of 3 Hz, spot size ranging from 25 to 37 µm, single-point stripping mode; TRA mode, integration duration of 0.2 s, background capture time of 30 s, sample integration period of 50 s, purge duration of 75 s; RF power at 1300 W; Neb atomization gas injection at 0.8 mL/min; plasma gas injection at 13 L/min | IAEA-S-1, IAEA-S-2, and IAEA-S-3 (Ag2S powder) | 700.019601 |  |  |  | 900.032401 | [15 empty] | 61350.18525 | [5 empty] | 100.0004 | [5 empty] | 35550.48168 | [9 empty] | 2200.193617 |  | 26628.33255 |  |  |  | 1100.048402 | [7 empty] | 106047.9465 | [13 empty] | 80055.53727 | [15 empty] | 500.01 | [17 empty] | 21919.20122 | [9 empty] | 7001.960549 | [27 empty] | 30113280.71 |  |  |  |  | 2025 | Minerals 2025, 15, 341 |  | CHN | Sichuan Province
| Chipu Pb-Zn deposit |  | Basin hydrothermal | Mississippi Valley-type (MVT) | MVT zinc-lead | Pb, Zn | Ga, Ge, In | Pb, Zn, Ga, Ge, In |  |  | 42.08876 | 42.08876-1 | underground mine |  |  |  |  | ore material | polished section | grab | mineral separate | [5 empty] | mineralisation |  |  |  | sphalerite, pyrite, galena | [6 empty] | dolomite, quartz, calcite |  | LA-ICPMS, MC-ICPMS | 193 nm excimer laser-stripping system (RESOlution M50-LR, ASI); Nu Plasma 1700 MC-ICP-MS produced by Nu Instruments, UK | Guangzhou Tuoyan Analytical Technology Co., Ltd., (Guangzhou, China) | laser energy density (fluence) of 3.6 J/cm2, frequency of 3 Hz, spot size ranging from 25 to 37 µm, single-point stripping mode; TRA mode, integration duration of 0.2 s, background capture time of 30 s, sample integration period of 50 s, purge duration of 75 s; RF power at 1300 W; Neb atomization gas injection at 0.8 mL/min; plasma gas injection at 13 L/min | IAEA-S-1, IAEA-S-2, and IAEA-S-3 (Ag2S powder) | 1200.057603 |  |  |  | 1200.057603 | [15 empty] | 57431.6333 | [5 empty] | 300.0036 | [5 empty] | 31138.73659 | [9 empty] | 2000.160013 |  | 26227.48641 |  |  |  | 500.01 | [7 empty] | 103728.6066 | [13 empty] | 78445.37714 | [15 empty] | 800.025601 | [17 empty] | 20016.01281 | [9 empty] | 8302.756515 | [27 empty] | 30286580.51 |  |  |  |  | 2025 | Minerals 2025, 15, 341 |  | CHN | Sichuan Province
| Chipu Pb-Zn deposit |  | Basin hydrothermal | Mississippi Valley-type (MVT) | MVT zinc-lead | Pb, Zn | Ga, Ge, In | Pb, Zn, Ga, Ge, In |  |  | 42.32777 | 42.32777-1 | underground mine |  |  |  |  | ore material | polished section | grab | mineral separate | [5 empty] | mineralisation |  |  |  | sphalerite, pyrite, galena | [6 empty] | dolomite, quartz, calcite |  | LA-ICPMS, MC-ICPMS | 193 nm excimer laser-stripping system (RESOlution M50-LR, ASI); Nu Plasma 1700 MC-ICP-MS produced by Nu Instruments, UK | Guangzhou Tuoyan Analytical Technology Co., Ltd., (Guangzhou, China) | laser energy density (fluence) of 3.6 J/cm2, frequency of 3 Hz, spot size ranging from 25 to 37 µm, single-point stripping mode; TRA mode, integration duration of 0.2 s, background capture time of 30 s, sample integration period of 50 s, purge duration of 75 s; RF power at 1300 W; Neb atomization gas injection at 0.8 mL/min; plasma gas injection at 13 L/min | IAEA-S-1, IAEA-S-2, and IAEA-S-3 (Ag2S powder) | 200.0016 |  |  |  | 900.032401 | [15 empty] | 57331.17373 | [5 empty] | 200.0016 | [5 empty] | 28131.61994 | [9 empty] | 1500.090005 |  | 27630.50408 |  |  |  | 1300.067604 | [7 empty] | 96067.74734 | [13 empty] | 74420.88118 | [15 empty] | 1400.078404 | [17 empty] | 20717.1538 | [9 empty] | 8602.959418 | [27 empty] | 28794060.32 |  |  |  |  | 2025 | Minerals 2025, 15, 341 |  | CHN | Sichuan Province
| Chipu Pb-Zn deposit |  | Basin hydrothermal | Mississippi Valley-type (MVT) | MVT zinc-lead | Pb, Zn | Ga, Ge, In | Pb, Zn, Ga, Ge, In |  |  | 42.56677 | 42.56677-1 | underground mine |  |  |  |  | ore material | polished section | grab | mineral separate | [5 empty] | mineralisation |  |  |  | sphalerite, pyrite, galena | [6 empty] | dolomite, quartz, calcite |  | LA-ICPMS, MC-ICPMS | 193 nm excimer laser-stripping system (RESOlution M50-LR, ASI); Nu Plasma 1700 MC-ICP-MS produced by Nu Instruments, UK | Guangzhou Tuoyan Analytical Technology Co., Ltd., (Guangzhou, China) | laser energy density (fluence) of 3.6 J/cm2, frequency of 3 Hz, spot size ranging from 25 to 37 µm, single-point stripping mode; TRA mode, integration duration of 0.2 s, background capture time of 30 s, sample integration period of 50 s, purge duration of 75 s; RF power at 1300 W; Neb atomization gas injection at 0.8 mL/min; plasma gas injection at 13 L/min | IAEA-S-1, IAEA-S-2, and IAEA-S-3 (Ag2S powder) | 900.032401 |  |  |  | 700.019601 | [15 empty] | 59641.94784 | [5 empty] | 0 | [5 empty] | 28632.75587 | [9 empty] | 1800.129609 |  | 23822.67919 |  |  |  | 1400.078404 | [7 empty] | 95362.37703 | [13 empty] | 73012.61273 | [15 empty] | 1600.102407 | [17 empty] | 17412.11883 | [9 empty] | 7302.132223 | [27 empty] | 28556503.29 |  |  |  |  | 2025 | Minerals 2025, 15, 341 |  | CHN | Sichuan Province
| Chipu Pb-Zn deposit |  | Basin hydrothermal | Mississippi Valley-type (MVT) | MVT zinc-lead | Pb, Zn | Ga, Ge, In | Pb, Zn, Ga, Ge, In |  |  | 42.80577 | 42.80577-1 | underground mine |  |  |  |  | ore material | polished section | grab | mineral separate | [5 empty] | mineralisation |  |  |  | sphalerite, pyrite, galena | [6 empty] | dolomite, quartz, calcite |  | LA-ICPMS, MC-ICPMS | 193 nm excimer laser-stripping system (RESOlution M50-LR, ASI); Nu Plasma 1700 MC-ICP-MS produced by Nu Instruments, UK | Guangzhou Tuoyan Analytical Technology Co., Ltd., (Guangzhou, China) | laser energy density (fluence) of 3.6 J/cm2, frequency of 3 Hz, spot size ranging from 25 to 37 µm, single-point stripping mode; TRA mode, integration duration of 0.2 s, background capture time of 30 s, sample integration period of 50 s, purge duration of 75 s; RF power at 1300 W; Neb atomization gas injection at 0.8 mL/min; plasma gas injection at 13 L/min | IAEA-S-1, IAEA-S-2, and IAEA-S-3 (Ag2S powder) | 900.032401 |  |  |  | 800.025601 | [15 empty] | 58938.62364 | [5 empty] | 0 | [5 empty] | 26828.76043 | [9 empty] | 2000.160013 |  | 23321.73586 |  |  |  | 900.032401 | [7 empty] | 93649.49993 | [13 empty] | 71604.50246 | [15 empty] | 1500.090005 | [17 empty] | 18012.96934 | [9 empty] | 5301.123838 | [27 empty] | 27945086.02 |  |  |  |  | 2025 | Minerals 2025, 15, 341 |  | CHN | Sichuan Province
| Chipu Pb-Zn deposit |  | Basin hydrothermal | Mississippi Valley-type (MVT) | MVT zinc-lead | Pb, Zn | Ga, Ge, In | Pb, Zn, Ga, Ge, In |  |  | 43.04495 | 43.04495-1 | underground mine |  |  |  |  | ore material | polished section | grab | mineral separate | [5 empty] | mineralisation |  |  |  | sphalerite, pyrite, galena | [6 empty] | dolomite, quartz, calcite |  | LA-ICPMS, MC-ICPMS | 193 nm excimer laser-stripping system (RESOlution M50-LR, ASI); Nu Plasma 1700 MC-ICP-MS produced by Nu Instruments, UK | Guangzhou Tuoyan Analytical Technology Co., Ltd., (Guangzhou, China) | laser energy density (fluence) of 3.6 J/cm2, frequency of 3 Hz, spot size ranging from 25 to 37 µm, single-point stripping mode; TRA mode, integration duration of 0.2 s, background capture time of 30 s, sample integration period of 50 s, purge duration of 75 s; RF power at 1300 W; Neb atomization gas injection at 0.8 mL/min; plasma gas injection at 13 L/min | IAEA-S-1, IAEA-S-2, and IAEA-S-3 (Ag2S powder) | 600.0144 |  |  |  | 200.0016 | [15 empty] | 55020.82573 | [5 empty] | 400.0064 | [5 empty] | 27931.17119 | [9 empty] | 1300.067604 |  | 20917.48702 |  |  |  | 700.019601 | [7 empty] | 102317.0443 | [13 empty] | 78847.89779 | [15 empty] | 900.032401 | [17 empty] | 17011.56787 | [9 empty] | 6901.904926 | [27 empty] | 28811585.02 |  |  |  |  | 2025 | Minerals 2025, 15, 341 |  | CHN | Sichuan Province
| Chipu Pb-Zn deposit |  | Basin hydrothermal | Mississippi Valley-type (MVT) | MVT zinc-lead | Pb, Zn | Ga, Ge, In | Pb, Zn, Ga, Ge, In |  |  | 43.28407 | 43.28407-1 | underground mine |  |  |  |  | ore material | polished section | grab | mineral separate | [5 empty] | mineralisation |  |  |  | sphalerite, pyrite, galena | [6 empty] | dolomite, quartz, calcite |  | LA-ICPMS, MC-ICPMS | 193 nm excimer laser-stripping system (RESOlution M50-LR, ASI); Nu Plasma 1700 MC-ICP-MS produced by Nu Instruments, UK | Guangzhou Tuoyan Analytical Technology Co., Ltd., (Guangzhou, China) | laser energy density (fluence) of 3.6 J/cm2, frequency of 3 Hz, spot size ranging from 25 to 37 µm, single-point stripping mode; TRA mode, integration duration of 0.2 s, background capture time of 30 s, sample integration period of 50 s, purge duration of 75 s; RF power at 1300 W; Neb atomization gas injection at 0.8 mL/min; plasma gas injection at 13 L/min | IAEA-S-1, IAEA-S-2, and IAEA-S-3 (Ag2S powder) | 700.019601 |  |  |  | 700.019601 | [15 empty] | 55623.48413 | [5 empty] | 300.0036 | [5 empty] | 31840.50112 | [9 empty] | 3400.462463 |  | 22520.26824 |  |  |  | 1200.057603 | [7 empty] | 108569.4543 | [13 empty] | 70196.55034 | [15 empty] | 1500.090005 | [17 empty] | 16711.16306 | [9 empty] | 8002.560819 | [27 empty] | 28632443.65 |  |  |  |  | 2025 | Minerals 2025, 15, 341 |  | CHN | Sichuan Province
| Chipu Pb-Zn deposit |  | Basin hydrothermal | Mississippi Valley-type (MVT) | MVT zinc-lead | Pb, Zn | Ga, Ge, In | Pb, Zn, Ga, Ge, In |  |  | 43.52309 | 43.52309-1 | underground mine |  |  |  |  | ore material | polished section | grab | mineral separate | [5 empty] | mineralisation |  |  |  | sphalerite, pyrite, galena | [6 empty] | dolomite, quartz, calcite |  | LA-ICPMS, MC-ICPMS | 193 nm excimer laser-stripping system (RESOlution M50-LR, ASI); Nu Plasma 1700 MC-ICP-MS produced by Nu Instruments, UK | Guangzhou Tuoyan Analytical Technology Co., Ltd., (Guangzhou, China) | laser energy density (fluence) of 3.6 J/cm2, frequency of 3 Hz, spot size ranging from 25 to 37 µm, single-point stripping mode; TRA mode, integration duration of 0.2 s, background capture time of 30 s, sample integration period of 50 s, purge duration of 75 s; RF power at 1300 W; Neb atomization gas injection at 0.8 mL/min; plasma gas injection at 13 L/min | IAEA-S-1, IAEA-S-2, and IAEA-S-3 (Ag2S powder) | 500.01 |  |  |  | 800.025601 | [15 empty] | 60445.79526 | [5 empty] | 300.0036 | [5 empty] | 26427.90787 | [9 empty] | 2000.160013 |  | 22319.90936 |  |  |  | 1300.067604 | [7 empty] | 99897.59242 | [13 empty] | 73616.13698 | [15 empty] | 1000.040002 | [17 empty] | 17011.56787 | [9 empty] | 6701.796081 | [27 empty] | 27957742.75 |  |  |  |  | 2025 | Minerals 2025, 15, 341 |  | CHN | Sichuan Province
| Chipu Pb-Zn deposit |  | Basin hydrothermal | Mississippi Valley-type (MVT) | MVT zinc-lead | Pb, Zn | Ga, Ge, In | Pb, Zn, Ga, Ge, In |  |  | 43.76209 | 43.76209-1 | underground mine |  |  |  |  | ore material | polished section | grab | mineral separate | [5 empty] | mineralisation |  |  |  | sphalerite, pyrite, galena | [6 empty] | dolomite, quartz, calcite |  | LA-ICPMS, MC-ICPMS | 193 nm excimer laser-stripping system (RESOlution M50-LR, ASI); Nu Plasma 1700 MC-ICP-MS produced by Nu Instruments, UK | Guangzhou Tuoyan Analytical Technology Co., Ltd., (Guangzhou, China) | laser energy density (fluence) of 3.6 J/cm2, frequency of 3 Hz, spot size ranging from 25 to 37 µm, single-point stripping mode; TRA mode, integration duration of 0.2 s, background capture time of 30 s, sample integration period of 50 s, purge duration of 75 s; RF power at 1300 W; Neb atomization gas injection at 0.8 mL/min; plasma gas injection at 13 L/min | IAEA-S-1, IAEA-S-2, and IAEA-S-3 (Ag2S powder) | 300.0036 |  |  |  | 800.025601 | [15 empty] | 59240.04346 | [5 empty] | 100.0004 | [5 empty] | 27630.50408 | [9 empty] | 2200.193617 |  | 21718.85196 |  |  |  | 800.025601 | [7 empty] | 96873.93338 | [13 empty] | 72409.11753 | [15 empty] | 500.01 | [17 empty] | 17311.97989 | [9 empty] | 8302.756515 | [27 empty] | 27181788.02 |  |  |  |  | 2025 | Minerals 2025, 15, 341 |  | CHN | Sichuan Province
| Chipu Pb-Zn deposit |  | Basin hydrothermal | Mississippi Valley-type (MVT) | MVT zinc-lead | Pb, Zn | Ga, Ge, In | Pb, Zn, Ga, Ge, In |  |  | 44.00109 | 44.00109-1 | underground mine |  |  |  |  | ore material | polished section | grab | mineral separate | [5 empty] | mineralisation |  |  |  | sphalerite, pyrite, galena | [6 empty] | dolomite, quartz, calcite |  | LA-ICPMS, MC-ICPMS | 193 nm excimer laser-stripping system (RESOlution M50-LR, ASI); Nu Plasma 1700 MC-ICP-MS produced by Nu Instruments, UK | Guangzhou Tuoyan Analytical Technology Co., Ltd., (Guangzhou, China) | laser energy density (fluence) of 3.6 J/cm2, frequency of 3 Hz, spot size ranging from 25 to 37 µm, single-point stripping mode; TRA mode, integration duration of 0.2 s, background capture time of 30 s, sample integration period of 50 s, purge duration of 75 s; RF power at 1300 W; Neb atomization gas injection at 0.8 mL/min; plasma gas injection at 13 L/min | IAEA-S-1, IAEA-S-2, and IAEA-S-3 (Ag2S powder) | 900.032401 |  |  |  | 500.01 | [15 empty] | 63460.68245 | [5 empty] | 300.0036 | [5 empty] | 29835.56399 | [9 empty] | 2100.176415 |  | 22820.81258 |  |  |  | 900.032401 | [7 empty] | 105846.2478 | [13 empty] | 77137.27426 | [15 empty] | 1600.102407 | [17 empty] | 16410.76546 | [9 empty] | 7001.960549 | [27 empty] | 28218666.04 |  |  |  |  | 2025 | Minerals 2025, 15, 341 |  | CHN | Sichuan Province
| Chipu Pb-Zn deposit |  | Basin hydrothermal | Mississippi Valley-type (MVT) | MVT zinc-lead | Pb, Zn | Ga, Ge, In | Pb, Zn, Ga, Ge, In |  |  | 44.24011 | 44.24011-1 | underground mine |  |  |  |  | ore material | polished section | grab | mineral separate | [5 empty] | mineralisation |  |  |  | sphalerite, pyrite, galena | [6 empty] | dolomite, quartz, calcite |  | LA-ICPMS, MC-ICPMS | 193 nm excimer laser-stripping system (RESOlution M50-LR, ASI); Nu Plasma 1700 MC-ICP-MS produced by Nu Instruments, UK | Guangzhou Tuoyan Analytical Technology Co., Ltd., (Guangzhou, China) | laser energy density (fluence) of 3.6 J/cm2, frequency of 3 Hz, spot size ranging from 25 to 37 µm, single-point stripping mode; TRA mode, integration duration of 0.2 s, background capture time of 30 s, sample integration period of 50 s, purge duration of 75 s; RF power at 1300 W; Neb atomization gas injection at 0.8 mL/min; plasma gas injection at 13 L/min | IAEA-S-1, IAEA-S-2, and IAEA-S-3 (Ag2S powder) | 700.019601 |  |  |  | 1000.040002 | [15 empty] | 58637.21107 | [5 empty] | 100.0004 | [5 empty] | 29033.67907 | [9 empty] | 2100.176415 |  | 23622.29945 |  |  |  | 1600.102407 | [7 empty] | 97881.73878 | [13 empty] | 72710.8615 | [15 empty] | 700.019601 | [17 empty] | 17912.82558 | [9 empty] | 7802.43436 | [27 empty] | 28750248.57 |  |  |  |  | 2025 | Minerals 2025, 15, 341 |  | CHN | Sichuan Province
| Chipu Pb-Zn deposit |  | Basin hydrothermal | Mississippi Valley-type (MVT) | MVT zinc-lead | Pb, Zn | Ga, Ge, In | Pb, Zn, Ga, Ge, In |  |  | 44.47925 | 44.47925-1 | underground mine |  |  |  |  | ore material | polished section | grab | mineral separate | [5 empty] | mineralisation |  |  |  | sphalerite, pyrite, galena | [6 empty] | dolomite, quartz, calcite |  | LA-ICPMS, MC-ICPMS | 193 nm excimer laser-stripping system (RESOlution M50-LR, ASI); Nu Plasma 1700 MC-ICP-MS produced by Nu Instruments, UK | Guangzhou Tuoyan Analytical Technology Co., Ltd., (Guangzhou, China) | laser energy density (fluence) of 3.6 J/cm2, frequency of 3 Hz, spot size ranging from 25 to 37 µm, single-point stripping mode; TRA mode, integration duration of 0.2 s, background capture time of 30 s, sample integration period of 50 s, purge duration of 75 s; RF power at 1300 W; Neb atomization gas injection at 0.8 mL/min; plasma gas injection at 13 L/min | IAEA-S-1, IAEA-S-2, and IAEA-S-3 (Ag2S powder) | 500.01 |  |  |  | 800.025601 | [15 empty] | 55824.37671 | [5 empty] | 500.01 | [5 empty] | 30938.23966 | [9 empty] | 1900.144411 |  | 20216.3348 |  |  |  | 800.025601 | [7 empty] | 97579.38866 | [13 empty] | 75728.70068 | [15 empty] | 1200.057603 | [17 empty] | 17812.68263 | [9 empty] | 5701.299896 | [27 empty] | 28409490.54 |  |  |  |  | 2025 | Minerals 2025, 15, 341 |  | CHN | Sichuan Province
| Chipu Pb-Zn deposit |  | Basin hydrothermal | Mississippi Valley-type (MVT) | MVT zinc-lead | Pb, Zn | Ga, Ge, In | Pb, Zn, Ga, Ge, In |  |  | 44.71825 | 44.71825-1 | underground mine |  |  |  |  | ore material | polished section | grab | mineral separate | [5 empty] | mineralisation |  |  |  | sphalerite, pyrite, galena | [6 empty] | dolomite, quartz, calcite |  | LA-ICPMS, MC-ICPMS | 193 nm excimer laser-stripping system (RESOlution M50-LR, ASI); Nu Plasma 1700 MC-ICP-MS produced by Nu Instruments, UK | Guangzhou Tuoyan Analytical Technology Co., Ltd., (Guangzhou, China) | laser energy density (fluence) of 3.6 J/cm2, frequency of 3 Hz, spot size ranging from 25 to 37 µm, single-point stripping mode; TRA mode, integration duration of 0.2 s, background capture time of 30 s, sample integration period of 50 s, purge duration of 75 s; RF power at 1300 W; Neb atomization gas injection at 0.8 mL/min; plasma gas injection at 13 L/min | IAEA-S-1, IAEA-S-2, and IAEA-S-3 (Ag2S powder) | 600.0144 |  |  |  | 500.01 | [15 empty] | 62656.6416 | [5 empty] | 200.0016 | [5 empty] | 28732.98547 | [9 empty] | 1600.102407 |  | 22019.37705 |  |  |  | 1000.040002 | [7 empty] | 95463.14179 | [13 empty] | 64465.80605 | [15 empty] | 1000.040002 | [17 empty] | 17412.11883 | [9 empty] | 8402.823349 | [27 empty] | 28372493.95 |  |  |  |  | 2025 | Minerals 2025, 15, 341 |  | CHN | Sichuan Province
| Chipu Pb-Zn deposit |  | Basin hydrothermal | Mississippi Valley-type (MVT) | MVT zinc-lead | Pb, Zn | Ga, Ge, In | Pb, Zn, Ga, Ge, In |  |  | 44.95742 | 44.95742-1 | underground mine |  |  |  |  | ore material | polished section | grab | mineral separate | [5 empty] | mineralisation |  |  |  | sphalerite, pyrite, galena | [6 empty] | dolomite, quartz, calcite |  | LA-ICPMS, MC-ICPMS | 193 nm excimer laser-stripping system (RESOlution M50-LR, ASI); Nu Plasma 1700 MC-ICP-MS produced by Nu Instruments, UK | Guangzhou Tuoyan Analytical Technology Co., Ltd., (Guangzhou, China) | laser energy density (fluence) of 3.6 J/cm2, frequency of 3 Hz, spot size ranging from 25 to 37 µm, single-point stripping mode; TRA mode, integration duration of 0.2 s, background capture time of 30 s, sample integration period of 50 s, purge duration of 75 s; RF power at 1300 W; Neb atomization gas injection at 0.8 mL/min; plasma gas injection at 13 L/min | IAEA-S-1, IAEA-S-2, and IAEA-S-3 (Ag2S powder) | 1200.057603 |  |  |  | 500.01 | [15 empty] | 59139.56938 | [5 empty] | 100.0004 | [5 empty] | 30136.28409 | [9 empty] | 1900.144411 |  | 20917.48702 |  |  |  | 1000.040002 | [7 empty] | 97680.17123 | [13 empty] | 80055.53727 | [15 empty] | 800.025601 | [17 empty] | 16310.63453 | [9 empty] | 6901.904926 | [27 empty] | 27299592.94 |  |  |  |  | 2025 | Minerals 2025, 15, 341 |  | CHN | Sichuan Province
| Chipu Pb-Zn deposit |  | Basin hydrothermal | Mississippi Valley-type (MVT) | MVT zinc-lead | Pb, Zn | Ga, Ge, In | Pb, Zn, Ga, Ge, In |  |  | 45.19655 | 45.19655-1 | underground mine |  |  |  |  | ore material | polished section | grab | mineral separate | [5 empty] | mineralisation |  |  |  | sphalerite, pyrite, galena | [6 empty] | dolomite, quartz, calcite |  | LA-ICPMS, MC-ICPMS | 193 nm excimer laser-stripping system (RESOlution M50-LR, ASI); Nu Plasma 1700 MC-ICP-MS produced by Nu Instruments, UK | Guangzhou Tuoyan Analytical Technology Co., Ltd., (Guangzhou, China) | laser energy density (fluence) of 3.6 J/cm2, frequency of 3 Hz, spot size ranging from 25 to 37 µm, single-point stripping mode; TRA mode, integration duration of 0.2 s, background capture time of 30 s, sample integration period of 50 s, purge duration of 75 s; RF power at 1300 W; Neb atomization gas injection at 0.8 mL/min; plasma gas injection at 13 L/min | IAEA-S-1, IAEA-S-2, and IAEA-S-3 (Ag2S powder) | 500.01 |  |  |  | 500.01 | [15 empty] | 54116.89249 | [5 empty] | 100.0004 | [5 empty] | 27830.94801 | [9 empty] | 1700.115608 |  | 24423.83767 |  |  |  | 600.0144 | [7 empty] | 94153.26304 | [13 empty] | 65873.11455 | [15 empty] | 900.032401 | [17 empty] | 17712.54048 | [9 empty] | 8703.028654 | [27 empty] | 27136029.09 |  |  |  |  | 2025 | Minerals 2025, 15, 341 |  | CHN | Sichuan Province
| Chipu Pb-Zn deposit |  | Basin hydrothermal | Mississippi Valley-type (MVT) | MVT zinc-lead | Pb, Zn | Ga, Ge, In | Pb, Zn, Ga, Ge, In |  |  | 45.43558 | 45.43558-1 | underground mine |  |  |  |  | ore material | polished section | grab | mineral separate | [5 empty] | mineralisation |  |  |  | sphalerite, pyrite, galena | [6 empty] | dolomite, quartz, calcite |  | LA-ICPMS, MC-ICPMS | 193 nm excimer laser-stripping system (RESOlution M50-LR, ASI); Nu Plasma 1700 MC-ICP-MS produced by Nu Instruments, UK | Guangzhou Tuoyan Analytical Technology Co., Ltd., (Guangzhou, China) | laser energy density (fluence) of 3.6 J/cm2, frequency of 3 Hz, spot size ranging from 25 to 37 µm, single-point stripping mode; TRA mode, integration duration of 0.2 s, background capture time of 30 s, sample integration period of 50 s, purge duration of 75 s; RF power at 1300 W; Neb atomization gas injection at 0.8 mL/min; plasma gas injection at 13 L/min | IAEA-S-1, IAEA-S-2, and IAEA-S-3 (Ag2S powder) | 600.0144 |  |  |  | 900.032401 | [15 empty] | 54217.32629 | [5 empty] | 100.0004 | [5 empty] | 27830.94801 | [9 empty] | 1200.057603 |  | 23622.29945 |  |  |  | 1200.057603 | [7 empty] | 94556.28809 | [13 empty] | 72811.44443 | [15 empty] | 700.019601 | [17 empty] | 16911.43213 | [9 empty] | 7102.016973 | [27 empty] | 27112662.82 |  |  |  |  | 2025 | Minerals 2025, 15, 341 |  | CHN | Sichuan Province
| Chipu Pb-Zn deposit |  | Basin hydrothermal | Mississippi Valley-type (MVT) | MVT zinc-lead | Pb, Zn | Ga, Ge, In | Pb, Zn, Ga, Ge, In |  |  | 45.67473 | 45.67473-1 | underground mine |  |  |  |  | ore material | polished section | grab | mineral separate | [5 empty] | mineralisation |  |  |  | sphalerite, pyrite, galena | [6 empty] | dolomite, quartz, calcite |  | LA-ICPMS, MC-ICPMS | 193 nm excimer laser-stripping system (RESOlution M50-LR, ASI); Nu Plasma 1700 MC-ICP-MS produced by Nu Instruments, UK | Guangzhou Tuoyan Analytical Technology Co., Ltd., (Guangzhou, China) | laser energy density (fluence) of 3.6 J/cm2, frequency of 3 Hz, spot size ranging from 25 to 37 µm, single-point stripping mode; TRA mode, integration duration of 0.2 s, background capture time of 30 s, sample integration period of 50 s, purge duration of 75 s; RF power at 1300 W; Neb atomization gas injection at 0.8 mL/min; plasma gas injection at 13 L/min | IAEA-S-1, IAEA-S-2, and IAEA-S-3 (Ag2S powder) | 900.032401 |  |  |  | 500.01 | [15 empty] | 55221.70865 | [5 empty] | 200.0016 | [5 empty] | 27530.28331 | [9 empty] | 1600.102407 |  | 23822.67919 |  |  |  | 600.0144 | [7 empty] | 99494.39578 | [13 empty] | 74923.87253 | [15 empty] | 400.0064 | [17 empty] | 18713.99807 | [9 empty] | 6501.69044 | [27 empty] | 28273187.33 |  |  |  |  | 2025 | Minerals 2025, 15, 341 |  | CHN | Sichuan Province
| Chipu Pb-Zn deposit |  | Basin hydrothermal | Mississippi Valley-type (MVT) | MVT zinc-lead | Pb, Zn | Ga, Ge, In | Pb, Zn, Ga, Ge, In |  |  | 45.91391 | 45.91391-1 | underground mine |  |  |  |  | ore material | polished section | grab | mineral separate | [5 empty] | mineralisation |  |  |  | sphalerite, pyrite, galena | [6 empty] | dolomite, quartz, calcite |  | LA-ICPMS, MC-ICPMS | 193 nm excimer laser-stripping system (RESOlution M50-LR, ASI); Nu Plasma 1700 MC-ICP-MS produced by Nu Instruments, UK | Guangzhou Tuoyan Analytical Technology Co., Ltd., (Guangzhou, China) | laser energy density (fluence) of 3.6 J/cm2, frequency of 3 Hz, spot size ranging from 25 to 37 µm, single-point stripping mode; TRA mode, integration duration of 0.2 s, background capture time of 30 s, sample integration period of 50 s, purge duration of 75 s; RF power at 1300 W; Neb atomization gas injection at 0.8 mL/min; plasma gas injection at 13 L/min | IAEA-S-1, IAEA-S-2, and IAEA-S-3 (Ag2S powder) | 800.025601 |  |  |  | 800.025601 | [15 empty] | 53514.30656 | [5 empty] | 200.0016 | [5 empty] | 30136.28409 | [9 empty] | 900.032401 |  | 25225.42723 |  |  |  | 1000.040002 | [7 empty] | 101409.6952 | [13 empty] | 76131.13412 | [15 empty] | 400.0064 | [17 empty] | 17111.70441 | [9 empty] | 7502.250675 | [27 empty] | 28882657.41 |  |  |  |  | 2025 | Minerals 2025, 15, 341 |  | CHN | Sichuan Province
| Chipu Pb-Zn deposit |  | Basin hydrothermal | Mississippi Valley-type (MVT) | MVT zinc-lead | Pb, Zn | Ga, Ge, In | Pb, Zn, Ga, Ge, In |  |  | 46.15304 | 46.15304-1 | underground mine |  |  |  |  | ore material | polished section | grab | mineral separate | [5 empty] | mineralisation |  |  |  | sphalerite, pyrite, galena | [6 empty] | dolomite, quartz, calcite |  | LA-ICPMS, MC-ICPMS | 193 nm excimer laser-stripping system (RESOlution M50-LR, ASI); Nu Plasma 1700 MC-ICP-MS produced by Nu Instruments, UK | Guangzhou Tuoyan Analytical Technology Co., Ltd., (Guangzhou, China) | laser energy density (fluence) of 3.6 J/cm2, frequency of 3 Hz, spot size ranging from 25 to 37 µm, single-point stripping mode; TRA mode, integration duration of 0.2 s, background capture time of 30 s, sample integration period of 50 s, purge duration of 75 s; RF power at 1300 W; Neb atomization gas injection at 0.8 mL/min; plasma gas injection at 13 L/min | IAEA-S-1, IAEA-S-2, and IAEA-S-3 (Ag2S powder) | 400.0064 |  |  |  | 500.01 | [15 empty] | 61651.66309 | [5 empty] | 300.0036 | [5 empty] | 31038.48772 | [9 empty] | 1800.129609 |  | 21217.99286 |  |  |  | 1500.090005 | [7 empty] | 95765.44092 | [13 empty] | 70799.93903 | [15 empty] | 700.019601 | [17 empty] | 17211.84175 | [9 empty] | 6301.588 | [27 empty] | 28164144.75 |  |  |  |  | 2025 | Minerals 2025, 15, 341 |  | CHN | Sichuan Province
| Chipu Pb-Zn deposit |  | Basin hydrothermal | Mississippi Valley-type (MVT) | MVT zinc-lead | Pb, Zn | Ga, Ge, In | Pb, Zn, Ga, Ge, In |  |  | 46.39202 | 46.39202-1 | underground mine |  |  |  |  | ore material | polished section | grab | mineral separate | [5 empty] | mineralisation |  |  |  | sphalerite, pyrite, galena | [6 empty] | dolomite, quartz, calcite |  | LA-ICPMS, MC-ICPMS | 193 nm excimer laser-stripping system (RESOlution M50-LR, ASI); Nu Plasma 1700 MC-ICP-MS produced by Nu Instruments, UK | Guangzhou Tuoyan Analytical Technology Co., Ltd., (Guangzhou, China) | laser energy density (fluence) of 3.6 J/cm2, frequency of 3 Hz, spot size ranging from 25 to 37 µm, single-point stripping mode; TRA mode, integration duration of 0.2 s, background capture time of 30 s, sample integration period of 50 s, purge duration of 75 s; RF power at 1300 W; Neb atomization gas injection at 0.8 mL/min; plasma gas injection at 13 L/min | IAEA-S-1, IAEA-S-2, and IAEA-S-3 (Ag2S powder) | 200.0016 |  |  |  | 800.025601 | [15 empty] | 58436.27339 | [5 empty] | 0 | [5 empty] | 26628.33255 | [9 empty] | 1300.067604 |  | 24423.83767 |  |  |  | 1200.057603 | [7 empty] | 101409.6952 | [13 empty] | 77036.65661 | [15 empty] | 500.01 | [17 empty] | 17011.56787 | [9 empty] | 7302.132223 | [27 empty] | 28807690.64 |  |  |  |  | 2025 | Minerals 2025, 15, 341 |  | CHN | Sichuan Province
| Chipu Pb-Zn deposit |  | Basin hydrothermal | Mississippi Valley-type (MVT) | MVT zinc-lead | Pb, Zn | Ga, Ge, In | Pb, Zn, Ga, Ge, In |  |  | 46.63108 | 46.63108-1 | underground mine |  |  |  |  | ore material | polished section | grab | mineral separate | [5 empty] | mineralisation |  |  |  | sphalerite, pyrite, galena | [6 empty] | dolomite, quartz, calcite |  | LA-ICPMS, MC-ICPMS | 193 nm excimer laser-stripping system (RESOlution M50-LR, ASI); Nu Plasma 1700 MC-ICP-MS produced by Nu Instruments, UK | Guangzhou Tuoyan Analytical Technology Co., Ltd., (Guangzhou, China) | laser energy density (fluence) of 3.6 J/cm2, frequency of 3 Hz, spot size ranging from 25 to 37 µm, single-point stripping mode; TRA mode, integration duration of 0.2 s, background capture time of 30 s, sample integration period of 50 s, purge duration of 75 s; RF power at 1300 W; Neb atomization gas injection at 0.8 mL/min; plasma gas injection at 13 L/min | IAEA-S-1, IAEA-S-2, and IAEA-S-3 (Ag2S powder) | 300.0036 |  |  |  | 400.0064 | [15 empty] | 60546.27981 | [5 empty] | 500.01 | [5 empty] | 25726.44679 | [9 empty] | 1800.129609 |  | 24524.03355 |  |  |  | 1100.048402 | [7 empty] | 101208.0709 | [13 empty] | 80860.69488 | [15 empty] | 500.01 | [17 empty] | 15209.24722 | [9 empty] | 7702.372331 | [27 empty] | 27824360.32 |  |  |  |  | 2025 | Minerals 2025, 15, 341 |  | CHN | Sichuan Province
| Chipu Pb-Zn deposit |  | Basin hydrothermal | Mississippi Valley-type (MVT) | MVT zinc-lead | Pb, Zn | Ga, Ge, In | Pb, Zn, Ga, Ge, In |  |  | 46.8702 | 46.8702-1 | underground mine |  |  |  |  | ore material | polished section | grab | mineral separate | [5 empty] | mineralisation |  |  |  | sphalerite, pyrite, galena | [6 empty] | dolomite, quartz, calcite |  | LA-ICPMS, MC-ICPMS | 193 nm excimer laser-stripping system (RESOlution M50-LR, ASI); Nu Plasma 1700 MC-ICP-MS produced by Nu Instruments, UK | Guangzhou Tuoyan Analytical Technology Co., Ltd., (Guangzhou, China) | laser energy density (fluence) of 3.6 J/cm2, frequency of 3 Hz, spot size ranging from 25 to 37 µm, single-point stripping mode; TRA mode, integration duration of 0.2 s, background capture time of 30 s, sample integration period of 50 s, purge duration of 75 s; RF power at 1300 W; Neb atomization gas injection at 0.8 mL/min; plasma gas injection at 13 L/min | IAEA-S-1, IAEA-S-2, and IAEA-S-3 (Ag2S powder) | 400.0064 |  |  |  | 900.032401 | [15 empty] | 57431.6333 | [5 empty] | 500.01 | [5 empty] | 29234.14548 | [9 empty] | 2100.176415 |  | 25325.62954 |  |  |  | 1000.040002 | [7 empty] | 101611.3226 | [13 empty] | 70196.55034 | [15 empty] | 300.0036 | [17 empty] | 17412.11883 | [9 empty] | 6901.904926 | [27 empty] | 29033564.54 |  |  |  |  | 2025 | Minerals 2025, 15, 341 |  | CHN | Sichuan Province
| Chipu Pb-Zn deposit |  | Basin hydrothermal | Mississippi Valley-type (MVT) | MVT zinc-lead | Pb, Zn | Ga, Ge, In | Pb, Zn, Ga, Ge, In |  |  | 47.1092 | 47.1092-1 | underground mine |  |  |  |  | ore material | polished section | grab | mineral separate | [5 empty] | mineralisation |  |  |  | sphalerite, pyrite, galena | [6 empty] | dolomite, quartz, calcite |  | LA-ICPMS, MC-ICPMS | 193 nm excimer laser-stripping system (RESOlution M50-LR, ASI); Nu Plasma 1700 MC-ICP-MS produced by Nu Instruments, UK | Guangzhou Tuoyan Analytical Technology Co., Ltd., (Guangzhou, China) | laser energy density (fluence) of 3.6 J/cm2, frequency of 3 Hz, spot size ranging from 25 to 37 µm, single-point stripping mode; TRA mode, integration duration of 0.2 s, background capture time of 30 s, sample integration period of 50 s, purge duration of 75 s; RF power at 1300 W; Neb atomization gas injection at 0.8 mL/min; plasma gas injection at 13 L/min | IAEA-S-1, IAEA-S-2, and IAEA-S-3 (Ag2S powder) | 500.01 |  |  |  | 1000.040002 | [15 empty] | 59039.09611 | [5 empty] | 200.0016 | [5 empty] | 30136.28409 | [9 empty] | 1800.129609 |  | 23722.48892 |  |  |  | 600.0144 | [7 empty] | 96067.74734 | [13 empty] | 69693.74862 | [15 empty] | 1000.040002 | [17 empty] | 18313.40541 | [9 empty] | 7502.250675 | [27 empty] | 27321012.02 |  |  |  |  | 2025 | Minerals 2025, 15, 341 |  | CHN | Sichuan Province
| Chipu Pb-Zn deposit |  | Basin hydrothermal | Mississippi Valley-type (MVT) | MVT zinc-lead | Pb, Zn | Ga, Ge, In | Pb, Zn, Ga, Ge, In |  |  | 47.34834 | 47.34834-1 | underground mine |  |  |  |  | ore material | polished section | grab | mineral separate | [5 empty] | mineralisation |  |  |  | sphalerite, pyrite, galena | [6 empty] | dolomite, quartz, calcite |  | LA-ICPMS, MC-ICPMS | 193 nm excimer laser-stripping system (RESOlution M50-LR, ASI); Nu Plasma 1700 MC-ICP-MS produced by Nu Instruments, UK | Guangzhou Tuoyan Analytical Technology Co., Ltd., (Guangzhou, China) | laser energy density (fluence) of 3.6 J/cm2, frequency of 3 Hz, spot size ranging from 25 to 37 µm, single-point stripping mode; TRA mode, integration duration of 0.2 s, background capture time of 30 s, sample integration period of 50 s, purge duration of 75 s; RF power at 1300 W; Neb atomization gas injection at 0.8 mL/min; plasma gas injection at 13 L/min | IAEA-S-1, IAEA-S-2, and IAEA-S-3 (Ag2S powder) | 500.01 |  |  |  | 800.025601 | [15 empty] | 57933.94328 | [5 empty] | 100.0004 | [5 empty] | 26628.33255 | [9 empty] | 2200.193617 |  | 22820.81258 |  |  |  | 1200.057603 | [7 empty] | 93347.25178 | [13 empty] | 69392.07727 | [15 empty] | 1200.057603 | [17 empty] | 15209.24722 | [9 empty] | 6401.63882 | [27 empty] | 27817545.15 |  |  |  |  | 2025 | Minerals 2025, 15, 341 |  | CHN | Sichuan Province
| Chipu Pb-Zn deposit |  | Basin hydrothermal | Mississippi Valley-type (MVT) | MVT zinc-lead | Pb, Zn | Ga, Ge, In | Pb, Zn, Ga, Ge, In |  |  | 47.58734 | 47.58734-1 | underground mine |  |  |  |  | ore material | polished section | grab | mineral separate | [5 empty] | mineralisation |  |  |  | sphalerite, pyrite, galena | [6 empty] | dolomite, quartz, calcite |  | LA-ICPMS, MC-ICPMS | 193 nm excimer laser-stripping system (RESOlution M50-LR, ASI); Nu Plasma 1700 MC-ICP-MS produced by Nu Instruments, UK | Guangzhou Tuoyan Analytical Technology Co., Ltd., (Guangzhou, China) | laser energy density (fluence) of 3.6 J/cm2, frequency of 3 Hz, spot size ranging from 25 to 37 µm, single-point stripping mode; TRA mode, integration duration of 0.2 s, background capture time of 30 s, sample integration period of 50 s, purge duration of 75 s; RF power at 1300 W; Neb atomization gas injection at 0.8 mL/min; plasma gas injection at 13 L/min | IAEA-S-1, IAEA-S-2, and IAEA-S-3 (Ag2S powder) | 700.019601 |  |  |  | 200.0016 | [15 empty] | 64063.74694 | [5 empty] | 200.0016 | [5 empty] | 29033.67907 | [9 empty] | 1700.115608 |  | 23321.73586 |  |  |  | 1000.040002 | [7 empty] | 96974.71028 | [13 empty] | 76835.42374 | [15 empty] | 1500.090005 | [17 empty] | 15509.61596 | [9 empty] | 9003.241167 | [27 empty] | 28389045.06 |  |  |  |  | 2025 | Minerals 2025, 15, 341 |  | CHN | Sichuan Province
| Chipu Pb-Zn deposit |  | Basin hydrothermal | Mississippi Valley-type (MVT) | MVT zinc-lead | Pb, Zn | Ga, Ge, In | Pb, Zn, Ga, Ge, In |  |  | 47.82635 | 47.82635-1 | underground mine |  |  |  |  | ore material | polished section | grab | mineral separate | [5 empty] | mineralisation |  |  |  | sphalerite, pyrite, galena | [6 empty] | dolomite, quartz, calcite |  | LA-ICPMS, MC-ICPMS | 193 nm excimer laser-stripping system (RESOlution M50-LR, ASI); Nu Plasma 1700 MC-ICP-MS produced by Nu Instruments, UK | Guangzhou Tuoyan Analytical Technology Co., Ltd., (Guangzhou, China) | laser energy density (fluence) of 3.6 J/cm2, frequency of 3 Hz, spot size ranging from 25 to 37 µm, single-point stripping mode; TRA mode, integration duration of 0.2 s, background capture time of 30 s, sample integration period of 50 s, purge duration of 75 s; RF power at 1300 W; Neb atomization gas injection at 0.8 mL/min; plasma gas injection at 13 L/min | IAEA-S-1, IAEA-S-2, and IAEA-S-3 (Ag2S powder) | 1200.057603 |  |  |  | 600.0144 | [15 empty] | 57833.47967 | [5 empty] | 0 | [5 empty] | 26227.48641 | [9 empty] | 2200.193617 |  | 21919.20122 |  |  |  | 1300.067604 | [7 empty] | 97579.38866 | [13 empty] | 70498.24105 | [15 empty] | 800.025601 | [17 empty] | 14608.53138 | [9 empty] | 7602.311103 | [27 empty] | 26960782.1 |  |  |  |  | 2025 | Minerals 2025, 15, 341 |  | CHN | Sichuan Province
| Chipu Pb-Zn deposit |  | Basin hydrothermal | Mississippi Valley-type (MVT) | MVT zinc-lead | Pb, Zn | Ga, Ge, In | Pb, Zn, Ga, Ge, In |  |  | 48.0655 | 48.0655-1 | underground mine |  |  |  |  | ore material | polished section | grab | mineral separate | [5 empty] | mineralisation |  |  |  | sphalerite, pyrite, galena | [6 empty] | dolomite, quartz, calcite |  | LA-ICPMS, MC-ICPMS | 193 nm excimer laser-stripping system (RESOlution M50-LR, ASI); Nu Plasma 1700 MC-ICP-MS produced by Nu Instruments, UK | Guangzhou Tuoyan Analytical Technology Co., Ltd., (Guangzhou, China) | laser energy density (fluence) of 3.6 J/cm2, frequency of 3 Hz, spot size ranging from 25 to 37 µm, single-point stripping mode; TRA mode, integration duration of 0.2 s, background capture time of 30 s, sample integration period of 50 s, purge duration of 75 s; RF power at 1300 W; Neb atomization gas injection at 0.8 mL/min; plasma gas injection at 13 L/min | IAEA-S-1, IAEA-S-2, and IAEA-S-3 (Ag2S powder) | 200.0016 |  |  |  | 600.0144 | [15 empty] | 58838.15198 | [5 empty] | 300.0036 | [5 empty] | 25125.22573 | [9 empty] | 1400.078404 |  | 20616.9884 |  |  |  | 1600.102407 | [7 empty] | 91433.18252 | [13 empty] | 67883.82941 | [15 empty] | 1000.040002 | [17 empty] | 16911.43213 | [9 empty] | 6301.588 | [27 empty] | 27098058.91 |  |  |  |  | 2025 | Minerals 2025, 15, 341 |  | CHN | Sichuan Province
| Chipu Pb-Zn deposit |  | Basin hydrothermal | Mississippi Valley-type (MVT) | MVT zinc-lead | Pb, Zn | Ga, Ge, In | Pb, Zn, Ga, Ge, In |  |  | 48.3045 | 48.3045-1 | underground mine |  |  |  |  | ore material | polished section | grab | mineral separate | [5 empty] | mineralisation |  |  |  | sphalerite, pyrite, galena | [6 empty] | dolomite, quartz, calcite |  | LA-ICPMS, MC-ICPMS | 193 nm excimer laser-stripping system (RESOlution M50-LR, ASI); Nu Plasma 1700 MC-ICP-MS produced by Nu Instruments, UK | Guangzhou Tuoyan Analytical Technology Co., Ltd., (Guangzhou, China) | laser energy density (fluence) of 3.6 J/cm2, frequency of 3 Hz, spot size ranging from 25 to 37 µm, single-point stripping mode; TRA mode, integration duration of 0.2 s, background capture time of 30 s, sample integration period of 50 s, purge duration of 75 s; RF power at 1300 W; Neb atomization gas injection at 0.8 mL/min; plasma gas injection at 13 L/min | IAEA-S-1, IAEA-S-2, and IAEA-S-3 (Ag2S powder) | 500.01 |  |  |  | 400.0064 | [15 empty] | 53514.30656 | [5 empty] | 500.01 | [5 empty] | 29234.14548 | [9 empty] | 2500.250025 |  | 22620.44889 |  |  |  | 1200.057603 | [7 empty] | 98889.62512 | [13 empty] | 69392.07727 | [15 empty] | 1100.048402 | [17 empty] | 16711.16306 | [9 empty] | 7502.250675 | [27 empty] | 27955795.56 |  |  |  |  | 2025 | Minerals 2025, 15, 341 |  | CHN | Sichuan Province
| Chipu Pb-Zn deposit |  | Basin hydrothermal | Mississippi Valley-type (MVT) | MVT zinc-lead | Pb, Zn | Ga, Ge, In | Pb, Zn, Ga, Ge, In |  |  | 48.54372 | 48.54372-1 | underground mine |  |  |  |  | ore material | polished section | grab | mineral separate | [5 empty] | mineralisation |  |  |  | sphalerite, pyrite, galena | [6 empty] | dolomite, quartz, calcite |  | LA-ICPMS, MC-ICPMS | 193 nm excimer laser-stripping system (RESOlution M50-LR, ASI); Nu Plasma 1700 MC-ICP-MS produced by Nu Instruments, UK | Guangzhou Tuoyan Analytical Technology Co., Ltd., (Guangzhou, China) | laser energy density (fluence) of 3.6 J/cm2, frequency of 3 Hz, spot size ranging from 25 to 37 µm, single-point stripping mode; TRA mode, integration duration of 0.2 s, background capture time of 30 s, sample integration period of 50 s, purge duration of 75 s; RF power at 1300 W; Neb atomization gas injection at 0.8 mL/min; plasma gas injection at 13 L/min | IAEA-S-1, IAEA-S-2, and IAEA-S-3 (Ag2S powder) | 400.0064 |  |  |  | 700.019601 | [15 empty] | 57230.71495 | [5 empty] | 100.0004 | [5 empty] | 28332.07191 | [9 empty] | 800.025601 |  | 21217.99286 |  |  |  | 500.01 | [7 empty] | 95261.61308 | [13 empty] | 72509.69805 | [15 empty] | 600.0144 | [17 empty] | 17612.39913 | [9 empty] | 7102.016973 | [27 empty] | 27464130.39 |  |  |  |  | 2025 | Minerals 2025, 15, 341 |  | CHN | Sichuan Province
| Chipu Pb-Zn deposit |  | Basin hydrothermal | Mississippi Valley-type (MVT) | MVT zinc-lead | Pb, Zn | Ga, Ge, In | Pb, Zn, Ga, Ge, In |  |  | 48.7828 | 48.7828-1 | underground mine |  |  |  |  | ore material | polished section | grab | mineral separate | [5 empty] | mineralisation |  |  |  | sphalerite, pyrite, galena | [6 empty] | dolomite, quartz, calcite |  | LA-ICPMS, MC-ICPMS | 193 nm excimer laser-stripping system (RESOlution M50-LR, ASI); Nu Plasma 1700 MC-ICP-MS produced by Nu Instruments, UK | Guangzhou Tuoyan Analytical Technology Co., Ltd., (Guangzhou, China) | laser energy density (fluence) of 3.6 J/cm2, frequency of 3 Hz, spot size ranging from 25 to 37 µm, single-point stripping mode; TRA mode, integration duration of 0.2 s, background capture time of 30 s, sample integration period of 50 s, purge duration of 75 s; RF power at 1300 W; Neb atomization gas injection at 0.8 mL/min; plasma gas injection at 13 L/min | IAEA-S-1, IAEA-S-2, and IAEA-S-3 (Ag2S powder) | 500.01 |  |  |  | 200.0016 | [15 empty] | 52309.22165 | [5 empty] | 300.0036 | [5 empty] | 26928.97558 | [9 empty] | 2800.313635 |  | 23622.29945 |  |  |  | 700.019601 | [7 empty] | 97881.73878 | [13 empty] | 68587.65583 | [15 empty] | 1100.048402 | [17 empty] | 15709.8658 | [9 empty] | 5301.123838 | [27 empty] | 26958834.91 |  |  |  |  | 2025 | Minerals 2025, 15, 341 |  | CHN | Sichuan Province
| Chipu Pb-Zn deposit |  | Basin hydrothermal | Mississippi Valley-type (MVT) | MVT zinc-lead | Pb, Zn | Ga, Ge, In | Pb, Zn, Ga, Ge, In |  |  | 49.02181 | 49.02181-1 | underground mine |  |  |  |  | ore material | polished section | grab | mineral separate | [5 empty] | mineralisation |  |  |  | sphalerite, pyrite, galena | [6 empty] | dolomite, quartz, calcite |  | LA-ICPMS, MC-ICPMS | 193 nm excimer laser-stripping system (RESOlution M50-LR, ASI); Nu Plasma 1700 MC-ICP-MS produced by Nu Instruments, UK | Guangzhou Tuoyan Analytical Technology Co., Ltd., (Guangzhou, China) | laser energy density (fluence) of 3.6 J/cm2, frequency of 3 Hz, spot size ranging from 25 to 37 µm, single-point stripping mode; TRA mode, integration duration of 0.2 s, background capture time of 30 s, sample integration period of 50 s, purge duration of 75 s; RF power at 1300 W; Neb atomization gas injection at 0.8 mL/min; plasma gas injection at 13 L/min | IAEA-S-1, IAEA-S-2, and IAEA-S-3 (Ag2S powder) | 600.0144 |  |  |  | 600.0144 | [15 empty] | 56728.43317 | [5 empty] | 0 | [5 empty] | 28432.29909 | [9 empty] | 2000.160013 |  | 26027.06815 |  |  |  | 1200.057603 | [7 empty] | 95261.61308 | [13 empty] | 73414.959 | [15 empty] | 1500.090005 | [17 empty] | 15809.99191 | [9 empty] | 8102.625251 | [27 empty] | 26657994.25 |  |  |  |  | 2025 | Minerals 2025, 15, 341 |  | CHN | Sichuan Province
| Chipu Pb-Zn deposit |  | Basin hydrothermal | Mississippi Valley-type (MVT) | MVT zinc-lead | Pb, Zn | Ga, Ge, In | Pb, Zn, Ga, Ge, In |  |  | 49.2608 | 49.2608-1 | underground mine |  |  |  |  | ore material | polished section | grab | mineral separate | [5 empty] | mineralisation |  |  |  | sphalerite, pyrite, galena | [6 empty] | dolomite, quartz, calcite |  | LA-ICPMS, MC-ICPMS | 193 nm excimer laser-stripping system (RESOlution M50-LR, ASI); Nu Plasma 1700 MC-ICP-MS produced by Nu Instruments, UK | Guangzhou Tuoyan Analytical Technology Co., Ltd., (Guangzhou, China) | laser energy density (fluence) of 3.6 J/cm2, frequency of 3 Hz, spot size ranging from 25 to 37 µm, single-point stripping mode; TRA mode, integration duration of 0.2 s, background capture time of 30 s, sample integration period of 50 s, purge duration of 75 s; RF power at 1300 W; Neb atomization gas injection at 0.8 mL/min; plasma gas injection at 13 L/min | IAEA-S-1, IAEA-S-2, and IAEA-S-3 (Ag2S powder) | 600.0144 |  |  |  | 500.01 | [15 empty] | 55322.15131 | [5 empty] | 300.0036 | [5 empty] | 24624.23024 | [9 empty] | 1900.144411 |  | 20416.65999 |  |  |  | 600.0144 | [7 empty] | 101208.0709 | [13 empty] | 74420.88118 | [15 empty] | 600.0144 | [17 empty] | 16911.43213 | [9 empty] | 5901.392729 | [27 empty] | 26873158.6 |  |  |  |  | 2025 | Minerals 2025, 15, 341 |  | CHN | Sichuan Province
| Chipu Pb-Zn deposit |  | Basin hydrothermal | Mississippi Valley-type (MVT) | MVT zinc-lead | Pb, Zn | Ga, Ge, In | Pb, Zn, Ga, Ge, In |  |  | 49.49979 | 49.49979-1 | underground mine |  |  |  |  | ore material | polished section | grab | mineral separate | [5 empty] | mineralisation |  |  |  | sphalerite, pyrite, galena | [6 empty] | dolomite, quartz, calcite |  | LA-ICPMS, MC-ICPMS | 193 nm excimer laser-stripping system (RESOlution M50-LR, ASI); Nu Plasma 1700 MC-ICP-MS produced by Nu Instruments, UK | Guangzhou Tuoyan Analytical Technology Co., Ltd., (Guangzhou, China) | laser energy density (fluence) of 3.6 J/cm2, frequency of 3 Hz, spot size ranging from 25 to 37 µm, single-point stripping mode; TRA mode, integration duration of 0.2 s, background capture time of 30 s, sample integration period of 50 s, purge duration of 75 s; RF power at 1300 W; Neb atomization gas injection at 0.8 mL/min; plasma gas injection at 13 L/min | IAEA-S-1, IAEA-S-2, and IAEA-S-3 (Ag2S powder) | 700.019601 |  |  |  | 700.019601 | [15 empty] | 57532.09369 | [5 empty] | 200.0016 | [5 empty] | 26928.97558 | [9 empty] | 2000.160013 |  | 21718.85196 |  |  |  | 1200.057603 | [7 empty] | 99595.19373 | [13 empty] | 68989.86009 | [15 empty] | 900.032401 | [17 empty] | 15209.24722 | [9 empty] | 6601.74286 | [27 empty] | 26611261.72 |  |  |  |  | 2025 | Minerals 2025, 15, 341 |  | CHN | Sichuan Province
| Chipu Pb-Zn deposit |  | Basin hydrothermal | Mississippi Valley-type (MVT) | MVT zinc-lead | Pb, Zn | Ga, Ge, In | Pb, Zn, Ga, Ge, In |  |  | 49.73882 | 49.73882-1 | underground mine |  |  |  |  | ore material | polished section | grab | mineral separate | [5 empty] | mineralisation |  |  |  | sphalerite, pyrite, galena | [6 empty] | dolomite, quartz, calcite |  | LA-ICPMS, MC-ICPMS | 193 nm excimer laser-stripping system (RESOlution M50-LR, ASI); Nu Plasma 1700 MC-ICP-MS produced by Nu Instruments, UK | Guangzhou Tuoyan Analytical Technology Co., Ltd., (Guangzhou, China) | laser energy density (fluence) of 3.6 J/cm2, frequency of 3 Hz, spot size ranging from 25 to 37 µm, single-point stripping mode; TRA mode, integration duration of 0.2 s, background capture time of 30 s, sample integration period of 50 s, purge duration of 75 s; RF power at 1300 W; Neb atomization gas injection at 0.8 mL/min; plasma gas injection at 13 L/min | IAEA-S-1, IAEA-S-2, and IAEA-S-3 (Ag2S powder) | 400.0064 |  |  |  | 500.01 | [15 empty] | 53815.5959 | [5 empty] | 100.0004 | [5 empty] | 29033.67907 | [9 empty] | 1000.040002 |  | 19815.69403 |  |  |  | 400.0064 | [7 empty] | 95160.84994 | [13 empty] | 74119.09605 | [15 empty] | 1100.048402 | [17 empty] | 13907.7327 | [9 empty] | 7102.016973 | [27 empty] | 26099151.07 |  |  |  |  | 2025 | Minerals 2025, 15, 341 |  | CHN | Sichuan Province
| Chipu Pb-Zn deposit |  | Basin hydrothermal | Mississippi Valley-type (MVT) | MVT zinc-lead | Pb, Zn | Ga, Ge, In | Pb, Zn, Ga, Ge, In |  |  | 49.97799 | 49.97799-1 | underground mine |  |  |  |  | ore material | polished section | grab | mineral separate | [5 empty] | mineralisation |  |  |  | sphalerite, pyrite, galena | [6 empty] | dolomite, quartz, calcite |  | LA-ICPMS, MC-ICPMS | 193 nm excimer laser-stripping system (RESOlution M50-LR, ASI); Nu Plasma 1700 MC-ICP-MS produced by Nu Instruments, UK | Guangzhou Tuoyan Analytical Technology Co., Ltd., (Guangzhou, China) | laser energy density (fluence) of 3.6 J/cm2, frequency of 3 Hz, spot size ranging from 25 to 37 µm, single-point stripping mode; TRA mode, integration duration of 0.2 s, background capture time of 30 s, sample integration period of 50 s, purge duration of 75 s; RF power at 1300 W; Neb atomization gas injection at 0.8 mL/min; plasma gas injection at 13 L/min | IAEA-S-1, IAEA-S-2, and IAEA-S-3 (Ag2S powder) | 600.0144 |  |  |  | 500.01 | [15 empty] | 53213.02446 | [5 empty] | 400.0064 | [5 empty] | 25325.62954 | [9 empty] | 1500.090005 |  | 24423.83767 |  |  |  | 1200.057603 | [7 empty] | 94556.28809 | [13 empty] | 66074.17152 | [15 empty] | 900.032401 | [17 empty] | 13407.18625 | [9 empty] | 7702.372331 | [27 empty] | 26587895.45 |  |  |  |  | 2025 | Minerals 2025, 15, 341 |  | CHN | Sichuan Province
| Chipu Pb-Zn deposit |  | Basin hydrothermal | Mississippi Valley-type (MVT) | MVT zinc-lead | Pb, Zn | Ga, Ge, In | Pb, Zn, Ga, Ge, In |  |  | 50.21714 | 50.21714-1 | underground mine |  |  |  |  | ore material | polished section | grab | mineral separate | [5 empty] | mineralisation |  |  |  | sphalerite, pyrite, galena | [6 empty] | dolomite, quartz, calcite |  | LA-ICPMS, MC-ICPMS | 193 nm excimer laser-stripping system (RESOlution M50-LR, ASI); Nu Plasma 1700 MC-ICP-MS produced by Nu Instruments, UK | Guangzhou Tuoyan Analytical Technology Co., Ltd., (Guangzhou, China) | laser energy density (fluence) of 3.6 J/cm2, frequency of 3 Hz, spot size ranging from 25 to 37 µm, single-point stripping mode; TRA mode, integration duration of 0.2 s, background capture time of 30 s, sample integration period of 50 s, purge duration of 75 s; RF power at 1300 W; Neb atomization gas injection at 0.8 mL/min; plasma gas injection at 13 L/min | IAEA-S-1, IAEA-S-2, and IAEA-S-3 (Ag2S powder) | 1000.040002 |  |  |  | 500.01 | [15 empty] | 51505.89612 | [5 empty] | 100.0004 | [5 empty] | 25225.42723 | [9 empty] | 1800.129609 |  | 23421.92292 |  |  |  | 1500.090005 | [7 empty] | 83981.16895 | [13 empty] | 70297.11311 | [15 empty] | 700.019601 | [17 empty] | 14608.53138 | [9 empty] | 6801.850103 | [27 empty] | 27530334.81 |  |  |  |  | 2025 | Minerals 2025, 15, 341 |  | CHN | Sichuan Province
| Chipu Pb-Zn deposit |  | Basin hydrothermal | Mississippi Valley-type (MVT) | MVT zinc-lead | Pb, Zn | Ga, Ge, In | Pb, Zn, Ga, Ge, In |  |  | 50.4563 | 50.4563-1 | underground mine |  |  |  |  | ore material | polished section | grab | mineral separate | [5 empty] | mineralisation |  |  |  | sphalerite, pyrite, galena | [6 empty] | dolomite, quartz, calcite |  | LA-ICPMS, MC-ICPMS | 193 nm excimer laser-stripping system (RESOlution M50-LR, ASI); Nu Plasma 1700 MC-ICP-MS produced by Nu Instruments, UK | Guangzhou Tuoyan Analytical Technology Co., Ltd., (Guangzhou, China) | laser energy density (fluence) of 3.6 J/cm2, frequency of 3 Hz, spot size ranging from 25 to 37 µm, single-point stripping mode; TRA mode, integration duration of 0.2 s, background capture time of 30 s, sample integration period of 50 s, purge duration of 75 s; RF power at 1300 W; Neb atomization gas injection at 0.8 mL/min; plasma gas injection at 13 L/min | IAEA-S-1, IAEA-S-2, and IAEA-S-3 (Ag2S powder) | 400.0064 |  |  |  | 500.01 | [15 empty] | 55422.59478 | [5 empty] | 300.0036 | [5 empty] | 25125.22573 | [9 empty] | 1000.040002 |  | 20717.1538 |  |  |  | 1000.040002 | [7 empty] | 95563.90736 | [13 empty] | 62958.15087 | [15 empty] | 600.0144 | [17 empty] | 15209.24722 | [9 empty] | 6501.69044 | [27 empty] | 26127385.31 |  |  |  |  | 2025 | Minerals 2025, 15, 341 |  | CHN | Sichuan Province
| Chipu Pb-Zn deposit |  | Basin hydrothermal | Mississippi Valley-type (MVT) | MVT zinc-lead | Pb, Zn | Ga, Ge, In | Pb, Zn, Ga, Ge, In |  |  | 50.69544 | 50.69544-1 | underground mine |  |  |  |  | ore material | polished section | grab | mineral separate | [5 empty] | mineralisation |  |  |  | sphalerite, pyrite, galena | [6 empty] | dolomite, quartz, calcite |  | LA-ICPMS, MC-ICPMS | 193 nm excimer laser-stripping system (RESOlution M50-LR, ASI); Nu Plasma 1700 MC-ICP-MS produced by Nu Instruments, UK | Guangzhou Tuoyan Analytical Technology Co., Ltd., (Guangzhou, China) | laser energy density (fluence) of 3.6 J/cm2, frequency of 3 Hz, spot size ranging from 25 to 37 µm, single-point stripping mode; TRA mode, integration duration of 0.2 s, background capture time of 30 s, sample integration period of 50 s, purge duration of 75 s; RF power at 1300 W; Neb atomization gas injection at 0.8 mL/min; plasma gas injection at 13 L/min | IAEA-S-1, IAEA-S-2, and IAEA-S-3 (Ag2S powder) | 500.01 |  |  |  | 800.025601 | [15 empty] | 52007.96854 | [5 empty] | 500.01 | [5 empty] | 26427.90787 | [9 empty] | 1500.090005 |  | 22820.81258 |  |  |  | 800.025601 | [7 empty] | 95160.84994 | [13 empty] | 63661.70072 | [15 empty] | 300.0036 | [17 empty] | 13407.18625 | [9 empty] | 7001.960549 | [27 empty] | 26229612.72 |  |  |  |  | 2025 | Minerals 2025, 15, 341 |  | CHN | Sichuan Province
| Chipu Pb-Zn deposit |  | Basin hydrothermal | Mississippi Valley-type (MVT) | MVT zinc-lead | Pb, Zn | Ga, Ge, In | Pb, Zn, Ga, Ge, In |  |  | 50.93445 | 50.93445-1 | underground mine |  |  |  |  | ore material | polished section | grab | mineral separate | [5 empty] | mineralisation |  |  |  | sphalerite, pyrite, galena | [6 empty] | dolomite, quartz, calcite |  | LA-ICPMS, MC-ICPMS | 193 nm excimer laser-stripping system (RESOlution M50-LR, ASI); Nu Plasma 1700 MC-ICP-MS produced by Nu Instruments, UK | Guangzhou Tuoyan Analytical Technology Co., Ltd., (Guangzhou, China) | laser energy density (fluence) of 3.6 J/cm2, frequency of 3 Hz, spot size ranging from 25 to 37 µm, single-point stripping mode; TRA mode, integration duration of 0.2 s, background capture time of 30 s, sample integration period of 50 s, purge duration of 75 s; RF power at 1300 W; Neb atomization gas injection at 0.8 mL/min; plasma gas injection at 13 L/min | IAEA-S-1, IAEA-S-2, and IAEA-S-3 (Ag2S powder) | 400.0064 |  |  |  | 600.0144 | [15 empty] | 54920.38548 | [5 empty] | 200.0016 | [5 empty] | 26628.33255 | [9 empty] | 1800.129609 |  | 22019.37705 |  |  |  | 1000.040002 | [7 empty] | 89116.54196 | [13 empty] | 68788.75635 | [15 empty] | 1000.040002 | [17 empty] | 15409.49225 | [9 empty] | 7602.311103 | [27 empty] | 25809993.54 |  |  |  |  | 2025 | Minerals 2025, 15, 341 |  | CHN | Sichuan Province
| Chipu Pb-Zn deposit |  | Basin hydrothermal | Mississippi Valley-type (MVT) | MVT zinc-lead | Pb, Zn | Ga, Ge, In | Pb, Zn, Ga, Ge, In |  |  | 51.17345 | 51.17345-1 | underground mine |  |  |  |  | ore material | polished section | grab | mineral separate | [5 empty] | mineralisation |  |  |  | sphalerite, pyrite, galena | [6 empty] | dolomite, quartz, calcite |  | LA-ICPMS, MC-ICPMS | 193 nm excimer laser-stripping system (RESOlution M50-LR, ASI); Nu Plasma 1700 MC-ICP-MS produced by Nu Instruments, UK | Guangzhou Tuoyan Analytical Technology Co., Ltd., (Guangzhou, China) | laser energy density (fluence) of 3.6 J/cm2, frequency of 3 Hz, spot size ranging from 25 to 37 µm, single-point stripping mode; TRA mode, integration duration of 0.2 s, background capture time of 30 s, sample integration period of 50 s, purge duration of 75 s; RF power at 1300 W; Neb atomization gas injection at 0.8 mL/min; plasma gas injection at 13 L/min | IAEA-S-1, IAEA-S-2, and IAEA-S-3 (Ag2S powder) | 400.0064 |  |  |  | 500.01 | [15 empty] | 50301.00442 | [5 empty] | 400.0064 | [5 empty] | 26127.27688 | [9 empty] | 2100.176415 |  | 22019.37705 |  |  |  | 1100.048402 | [7 empty] | 88512.27129 | [13 empty] | 60345.31151 | [15 empty] | 600.0144 | [17 empty] | 14808.76679 | [9 empty] | 6501.69044 | [27 empty] | 27248966.04 |  |  |  |  | 2025 | Minerals 2025, 15, 341 |  | CHN | Sichuan Province
| Chipu Pb-Zn deposit |  | Basin hydrothermal | Mississippi Valley-type (MVT) | MVT zinc-lead | Pb, Zn | Ga, Ge, In | Pb, Zn, Ga, Ge, In |  |  | 51.41242 | 51.41242-1 | underground mine |  |  |  |  | ore material | polished section | grab | mineral separate | [5 empty] | mineralisation |  |  |  | sphalerite, pyrite, galena | [6 empty] | dolomite, quartz, calcite |  | LA-ICPMS, MC-ICPMS | 193 nm excimer laser-stripping system (RESOlution M50-LR, ASI); Nu Plasma 1700 MC-ICP-MS produced by Nu Instruments, UK | Guangzhou Tuoyan Analytical Technology Co., Ltd., (Guangzhou, China) | laser energy density (fluence) of 3.6 J/cm2, frequency of 3 Hz, spot size ranging from 25 to 37 µm, single-point stripping mode; TRA mode, integration duration of 0.2 s, background capture time of 30 s, sample integration period of 50 s, purge duration of 75 s; RF power at 1300 W; Neb atomization gas injection at 0.8 mL/min; plasma gas injection at 13 L/min | IAEA-S-1, IAEA-S-2, and IAEA-S-3 (Ag2S powder) | 500.01 |  |  |  | 1100.048402 | [15 empty] | 59240.04346 | [5 empty] | 300.0036 | [5 empty] | 25726.44679 | [9 empty] | 900.032401 |  | 19214.75693 |  |  |  | 1000.040002 | [7 empty] | 86095.47969 | [13 empty] | 69693.74862 | [15 empty] | 200.0016 | [17 empty] | 13407.18625 | [9 empty] | 7602.311103 | [27 empty] | 26804033.4 |  |  |  |  | 2025 | Minerals 2025, 15, 341 |  | CHN | Sichuan Province
| Chipu Pb-Zn deposit |  | Basin hydrothermal | Mississippi Valley-type (MVT) | MVT zinc-lead | Pb, Zn | Ga, Ge, In | Pb, Zn, Ga, Ge, In |  |  | 51.65145 | 51.65145-1 | underground mine |  |  |  |  | ore material | polished section | grab | mineral separate | [5 empty] | mineralisation |  |  |  | sphalerite, pyrite, galena | [6 empty] | dolomite, quartz, calcite |  | LA-ICPMS, MC-ICPMS | 193 nm excimer laser-stripping system (RESOlution M50-LR, ASI); Nu Plasma 1700 MC-ICP-MS produced by Nu Instruments, UK | Guangzhou Tuoyan Analytical Technology Co., Ltd., (Guangzhou, China) | laser energy density (fluence) of 3.6 J/cm2, frequency of 3 Hz, spot size ranging from 25 to 37 µm, single-point stripping mode; TRA mode, integration duration of 0.2 s, background capture time of 30 s, sample integration period of 50 s, purge duration of 75 s; RF power at 1300 W; Neb atomization gas injection at 0.8 mL/min; plasma gas injection at 13 L/min | IAEA-S-1, IAEA-S-2, and IAEA-S-3 (Ag2S powder) | 300.0036 |  |  |  | 400.0064 | [15 empty] | 58034.40769 | [5 empty] | 200.0016 | [5 empty] | 23522.11078 | [9 empty] | 1500.090005 |  | 19815.69403 |  |  |  | 600.0144 | [7 empty] | 90425.89493 | [13 empty] | 62656.6416 | [15 empty] | 800.025601 | [17 empty] | 14007.84439 | [9 empty] | 7001.960549 | [27 empty] | 25198576.27 |  |  |  |  | 2025 | Minerals 2025, 15, 341 |  | CHN | Sichuan Province
| Chipu Pb-Zn deposit |  | Basin hydrothermal | Mississippi Valley-type (MVT) | MVT zinc-lead | Pb, Zn | Ga, Ge, In | Pb, Zn, Ga, Ge, In |  |  | 51.89045 | 51.89045-1 | underground mine |  |  |  |  | ore material | polished section | grab | mineral separate | [5 empty] | mineralisation |  |  |  | sphalerite, pyrite, galena | [6 empty] | dolomite, quartz, calcite |  | LA-ICPMS, MC-ICPMS | 193 nm excimer laser-stripping system (RESOlution M50-LR, ASI); Nu Plasma 1700 MC-ICP-MS produced by Nu Instruments, UK | Guangzhou Tuoyan Analytical Technology Co., Ltd., (Guangzhou, China) | laser energy density (fluence) of 3.6 J/cm2, frequency of 3 Hz, spot size ranging from 25 to 37 µm, single-point stripping mode; TRA mode, integration duration of 0.2 s, background capture time of 30 s, sample integration period of 50 s, purge duration of 75 s; RF power at 1300 W; Neb atomization gas injection at 0.8 mL/min; plasma gas injection at 13 L/min | IAEA-S-1, IAEA-S-2, and IAEA-S-3 (Ag2S powder) | 500.01 |  |  |  | 500.01 | [15 empty] | 54719.5074 | [5 empty] | 100.0004 | [5 empty] | 24423.83767 | [9 empty] | 1300.067604 |  | 23121.36414 |  |  |  | 1400.078404 | [7 empty] | 94254.01809 | [13 empty] | 64867.87807 | [15 empty] | 200.0016 | [17 empty] | 15109.12591 | [9 empty] | 6201.537981 | [27 empty] | 26099151.07 |  |  |  |  | 2025 | Minerals 2025, 15, 341 |  | CHN | Sichuan Province
| Chipu Pb-Zn deposit |  | Basin hydrothermal | Mississippi Valley-type (MVT) | MVT zinc-lead | Pb, Zn | Ga, Ge, In | Pb, Zn, Ga, Ge, In |  |  | 52.1296 | 52.1296-1 | underground mine |  |  |  |  | ore material | polished section | grab | mineral separate | [5 empty] | mineralisation |  |  |  | sphalerite, pyrite, galena | [6 empty] | dolomite, quartz, calcite |  | LA-ICPMS, MC-ICPMS | 193 nm excimer laser-stripping system (RESOlution M50-LR, ASI); Nu Plasma 1700 MC-ICP-MS produced by Nu Instruments, UK | Guangzhou Tuoyan Analytical Technology Co., Ltd., (Guangzhou, China) | laser energy density (fluence) of 3.6 J/cm2, frequency of 3 Hz, spot size ranging from 25 to 37 µm, single-point stripping mode; TRA mode, integration duration of 0.2 s, background capture time of 30 s, sample integration period of 50 s, purge duration of 75 s; RF power at 1300 W; Neb atomization gas injection at 0.8 mL/min; plasma gas injection at 13 L/min | IAEA-S-1, IAEA-S-2, and IAEA-S-3 (Ag2S powder) | 500.01 |  |  |  | 400.0064 | [15 empty] | 50501.81165 | [5 empty] | 100.0004 | [5 empty] | 26628.33255 | [9 empty] | 1300.067604 |  | 20616.9884 |  |  |  | 1000.040002 | [7 empty] | 88008.73464 | [13 empty] | 61149.20406 | [15 empty] | 800.025601 | [17 empty] | 12706.45488 | [9 empty] | 5501.210266 | [27 empty] | 26133226.88 |  |  |  |  | 2025 | Minerals 2025, 15, 341 |  | CHN | Sichuan Province
| Chipu Pb-Zn deposit |  | Basin hydrothermal | Mississippi Valley-type (MVT) | MVT zinc-lead | Pb, Zn | Ga, Ge, In | Pb, Zn, Ga, Ge, In |  |  | 52.36865 | 52.36865-1 | underground mine |  |  |  |  | ore material | polished section | grab | mineral separate | [5 empty] | mineralisation |  |  |  | sphalerite, pyrite, galena | [6 empty] | dolomite, quartz, calcite |  | LA-ICPMS, MC-ICPMS | 193 nm excimer laser-stripping system (RESOlution M50-LR, ASI); Nu Plasma 1700 MC-ICP-MS produced by Nu Instruments, UK | Guangzhou Tuoyan Analytical Technology Co., Ltd., (Guangzhou, China) | laser energy density (fluence) of 3.6 J/cm2, frequency of 3 Hz, spot size ranging from 25 to 37 µm, single-point stripping mode; TRA mode, integration duration of 0.2 s, background capture time of 30 s, sample integration period of 50 s, purge duration of 75 s; RF power at 1300 W; Neb atomization gas injection at 0.8 mL/min; plasma gas injection at 13 L/min | IAEA-S-1, IAEA-S-2, and IAEA-S-3 (Ag2S powder) | 900.032401 |  |  |  | 800.025601 | [15 empty] | 56025.27251 | [5 empty] | 400.0064 | [5 empty] | 24824.62603 | [9 empty] | 1900.144411 |  | 19815.69403 |  |  |  | 900.032401 | [7 empty] | 84081.84234 | [13 empty] | 70397.67668 | [15 empty] | 700.019601 | [17 empty] | 14007.84439 | [9 empty] | 7902.497189 | [27 empty] | 25770076.17 |  |  |  |  | 2025 | Minerals 2025, 15, 341 |  | CHN | Sichuan Province
| Chipu Pb-Zn deposit |  | Basin hydrothermal | Mississippi Valley-type (MVT) | MVT zinc-lead | Pb, Zn | Ga, Ge, In | Pb, Zn, Ga, Ge, In |  |  | 52.60776 | 52.60776-1 | underground mine |  |  |  |  | ore material | polished section | grab | mineral separate | [5 empty] | mineralisation |  |  |  | sphalerite, pyrite, galena | [6 empty] | dolomite, quartz, calcite |  | LA-ICPMS, MC-ICPMS | 193 nm excimer laser-stripping system (RESOlution M50-LR, ASI); Nu Plasma 1700 MC-ICP-MS produced by Nu Instruments, UK | Guangzhou Tuoyan Analytical Technology Co., Ltd., (Guangzhou, China) | laser energy density (fluence) of 3.6 J/cm2, frequency of 3 Hz, spot size ranging from 25 to 37 µm, single-point stripping mode; TRA mode, integration duration of 0.2 s, background capture time of 30 s, sample integration period of 50 s, purge duration of 75 s; RF power at 1300 W; Neb atomization gas injection at 0.8 mL/min; plasma gas injection at 13 L/min | IAEA-S-1, IAEA-S-2, and IAEA-S-3 (Ag2S powder) | 500.01 |  |  |  | 500.01 | [15 empty] | 52510.06109 | [5 empty] | 0 | [5 empty] | 24624.23024 | [9 empty] | 1400.078404 |  | 20116.1734 |  |  |  | 900.032401 | [7 empty] | 89015.82816 | [13 empty] | 64164.26051 | [15 empty] | 300.0036 | [17 empty] | 13807.62181 | [9 empty] | 6101.488763 | [27 empty] | 25830439.02 |  |  |  |  | 2025 | Minerals 2025, 15, 341 |  | CHN | Sichuan Province
| Chipu Pb-Zn deposit |  | Basin hydrothermal | Mississippi Valley-type (MVT) | MVT zinc-lead | Pb, Zn | Ga, Ge, In | Pb, Zn, Ga, Ge, In |  |  | 52.84677 | 52.84677-1 | underground mine |  |  |  |  | ore material | polished section | grab | mineral separate | [5 empty] | mineralisation |  |  |  | sphalerite, pyrite, galena | [6 empty] | dolomite, quartz, calcite |  | LA-ICPMS, MC-ICPMS | 193 nm excimer laser-stripping system (RESOlution M50-LR, ASI); Nu Plasma 1700 MC-ICP-MS produced by Nu Instruments, UK | Guangzhou Tuoyan Analytical Technology Co., Ltd., (Guangzhou, China) | laser energy density (fluence) of 3.6 J/cm2, frequency of 3 Hz, spot size ranging from 25 to 37 µm, single-point stripping mode; TRA mode, integration duration of 0.2 s, background capture time of 30 s, sample integration period of 50 s, purge duration of 75 s; RF power at 1300 W; Neb atomization gas injection at 0.8 mL/min; plasma gas injection at 13 L/min | IAEA-S-1, IAEA-S-2, and IAEA-S-3 (Ag2S powder) | 300.0036 |  |  |  | 600.0144 | [15 empty] | 53012.17376 | [5 empty] | 100.0004 | [5 empty] | 23221.5496 | [9 empty] | 1400.078404 |  | 21518.50592 |  |  |  | 900.032401 | [7 empty] | 90325.17061 | [13 empty] | 63460.68245 | [15 empty] | 1100.048402 | [17 empty] | 13307.07937 | [9 empty] | 6701.796081 | [27 empty] | 25337800.27 |  |  |  |  | 2025 | Minerals 2025, 15, 341 |  | CHN | Sichuan Province
| Chipu Pb-Zn deposit |  | Basin hydrothermal | Mississippi Valley-type (MVT) | MVT zinc-lead | Pb, Zn | Ga, Ge, In | Pb, Zn, Ga, Ge, In |  |  | 53.08577 | 53.08577-1 | underground mine |  |  |  |  | ore material | polished section | grab | mineral separate | [5 empty] | mineralisation |  |  |  | sphalerite, pyrite, galena | [6 empty] | dolomite, quartz, calcite |  | LA-ICPMS, MC-ICPMS | 193 nm excimer laser-stripping system (RESOlution M50-LR, ASI); Nu Plasma 1700 MC-ICP-MS produced by Nu Instruments, UK | Guangzhou Tuoyan Analytical Technology Co., Ltd., (Guangzhou, China) | laser energy density (fluence) of 3.6 J/cm2, frequency of 3 Hz, spot size ranging from 25 to 37 µm, single-point stripping mode; TRA mode, integration duration of 0.2 s, background capture time of 30 s, sample integration period of 50 s, purge duration of 75 s; RF power at 1300 W; Neb atomization gas injection at 0.8 mL/min; plasma gas injection at 13 L/min | IAEA-S-1, IAEA-S-2, and IAEA-S-3 (Ag2S powder) | 400.0064 |  |  |  | 600.0144 | [15 empty] | 52710.90374 | [5 empty] | 100.0004 | [5 empty] | 22820.81258 | [9 empty] | 1400.078404 |  | 19815.69403 |  |  |  | 900.032401 | [7 empty] | 80659.40063 | [13 empty] | 57632.55488 | [15 empty] | 1100.048402 | [17 empty] | 12306.05458 | [9 empty] | 6401.63882 | [27 empty] | 24585211.81 |  |  |  |  | 2025 | Minerals 2025, 15, 341 |  | CHN | Sichuan Province
| Chipu Pb-Zn deposit |  | Basin hydrothermal | Mississippi Valley-type (MVT) | MVT zinc-lead | Pb, Zn | Ga, Ge, In | Pb, Zn, Ga, Ge, In |  |  | 53.32477 | 53.32477-1 | underground mine |  |  |  |  | ore material | polished section | grab | mineral separate | [5 empty] | mineralisation |  |  |  | sphalerite, pyrite, galena | [6 empty] | dolomite, quartz, calcite |  | LA-ICPMS, MC-ICPMS | 193 nm excimer laser-stripping system (RESOlution M50-LR, ASI); Nu Plasma 1700 MC-ICP-MS produced by Nu Instruments, UK | Guangzhou Tuoyan Analytical Technology Co., Ltd., (Guangzhou, China) | laser energy density (fluence) of 3.6 J/cm2, frequency of 3 Hz, spot size ranging from 25 to 37 µm, single-point stripping mode; TRA mode, integration duration of 0.2 s, background capture time of 30 s, sample integration period of 50 s, purge duration of 75 s; RF power at 1300 W; Neb atomization gas injection at 0.8 mL/min; plasma gas injection at 13 L/min | IAEA-S-1, IAEA-S-2, and IAEA-S-3 (Ag2S powder) | 1000.040002 |  |  |  | 600.0144 | [15 empty] | 52510.06109 | [5 empty] | 100.0004 | [5 empty] | 22219.73112 | [9 empty] | 1500.090005 |  | 18713.99807 |  |  |  | 500.01 | [7 empty] | 93851.00275 | [13 empty] | 58637.21107 | [15 empty] | 1400.078404 | [17 empty] | 13006.76352 | [9 empty] | 6701.796081 | [27 empty] | 24851976.67 |  |  |  |  | 2025 | Minerals 2025, 15, 341 |  | CHN | Sichuan Province
| Chipu Pb-Zn deposit |  | Basin hydrothermal | Mississippi Valley-type (MVT) | MVT zinc-lead | Pb, Zn | Ga, Ge, In | Pb, Zn, Ga, Ge, In |  |  | 53.56392 | 53.56392-1 | underground mine |  |  |  |  | ore material | polished section | grab | mineral separate | [5 empty] | mineralisation |  |  |  | sphalerite, pyrite, galena | [6 empty] | dolomite, quartz, calcite |  | LA-ICPMS, MC-ICPMS | 193 nm excimer laser-stripping system (RESOlution M50-LR, ASI); Nu Plasma 1700 MC-ICP-MS produced by Nu Instruments, UK | Guangzhou Tuoyan Analytical Technology Co., Ltd., (Guangzhou, China) | laser energy density (fluence) of 3.6 J/cm2, frequency of 3 Hz, spot size ranging from 25 to 37 µm, single-point stripping mode; TRA mode, integration duration of 0.2 s, background capture time of 30 s, sample integration period of 50 s, purge duration of 75 s; RF power at 1300 W; Neb atomization gas injection at 0.8 mL/min; plasma gas injection at 13 L/min | IAEA-S-1, IAEA-S-2, and IAEA-S-3 (Ag2S powder) | 1000.040002 |  |  |  | 900.032401 | [15 empty] | 48694.66242 | [5 empty] | 200.0016 | [5 empty] | 27029.19153 | [9 empty] | 1700.115608 |  | 21017.65483 |  |  |  | 1000.040002 | [7 empty] | 84887.25848 | [13 empty] | 61450.67706 | [15 empty] | 100.0004 | [17 empty] | 11705.47816 | [9 empty] | 7202.074197 | [27 empty] | 25740868.34 |  |  |  |  | 2025 | Minerals 2025, 15, 341 |  | CHN | Sichuan Province
| Chipu Pb-Zn deposit |  | Basin hydrothermal | Mississippi Valley-type (MVT) | MVT zinc-lead | Pb, Zn | Ga, Ge, In | Pb, Zn, Ga, Ge, In |  |  | 53.80309 | 53.80309-1 | underground mine |  |  |  |  | ore material | polished section | grab | mineral separate | [5 empty] | mineralisation |  |  |  | sphalerite, pyrite, galena | [6 empty] | dolomite, quartz, calcite |  | LA-ICPMS, MC-ICPMS | 193 nm excimer laser-stripping system (RESOlution M50-LR, ASI); Nu Plasma 1700 MC-ICP-MS produced by Nu Instruments, UK | Guangzhou Tuoyan Analytical Technology Co., Ltd., (Guangzhou, China) | laser energy density (fluence) of 3.6 J/cm2, frequency of 3 Hz, spot size ranging from 25 to 37 µm, single-point stripping mode; TRA mode, integration duration of 0.2 s, background capture time of 30 s, sample integration period of 50 s, purge duration of 75 s; RF power at 1300 W; Neb atomization gas injection at 0.8 mL/min; plasma gas injection at 13 L/min | IAEA-S-1, IAEA-S-2, and IAEA-S-3 (Ag2S powder) | 600.0144 |  |  |  | 400.0064 | [15 empty] | 52610.48201 | [5 empty] | 0 | [5 empty] | 26427.90787 | [9 empty] | 1000.040002 |  | 20717.1538 |  |  |  | 700.019601 | [7 empty] | 95563.90736 | [13 empty] | 65068.91891 | [15 empty] | 800.025601 | [17 empty] | 15209.24722 | [9 empty] | 6701.796081 | [27 empty] | 25321249.16 |  |  |  |  | 2025 | Minerals 2025, 15, 341 |  | CHN | Sichuan Province
| Chipu Pb-Zn deposit |  | Basin hydrothermal | Mississippi Valley-type (MVT) | MVT zinc-lead | Pb, Zn | Ga, Ge, In | Pb, Zn, Ga, Ge, In |  |  | 54.04222 | 54.04222-1 | underground mine |  |  |  |  | ore material | polished section | grab | mineral separate | [5 empty] | mineralisation |  |  |  | sphalerite, pyrite, galena | [6 empty] | dolomite, quartz, calcite |  | LA-ICPMS, MC-ICPMS | 193 nm excimer laser-stripping system (RESOlution M50-LR, ASI); Nu Plasma 1700 MC-ICP-MS produced by Nu Instruments, UK | Guangzhou Tuoyan Analytical Technology Co., Ltd., (Guangzhou, China) | laser energy density (fluence) of 3.6 J/cm2, frequency of 3 Hz, spot size ranging from 25 to 37 µm, single-point stripping mode; TRA mode, integration duration of 0.2 s, background capture time of 30 s, sample integration period of 50 s, purge duration of 75 s; RF power at 1300 W; Neb atomization gas injection at 0.8 mL/min; plasma gas injection at 13 L/min | IAEA-S-1, IAEA-S-2, and IAEA-S-3 (Ag2S powder) | 600.0144 |  |  |  | 700.019601 | [15 empty] | 47389.66124 | [5 empty] | 0 | [5 empty] | 27730.72564 | [9 empty] | 1400.078404 |  | 21618.67854 |  |  |  | 1300.067604 | [7 empty] | 86598.93954 | [13 empty] | 62757.14389 | [15 empty] | 500.01 | [17 empty] | 12906.65984 | [9 empty] | 5901.392729 | [27 empty] | 25769102.58 |  |  |  |  | 2025 | Minerals 2025, 15, 341 |  | CHN | Sichuan Province
| Chipu Pb-Zn deposit |  | Basin hydrothermal | Mississippi Valley-type (MVT) | MVT zinc-lead | Pb, Zn | Ga, Ge, In | Pb, Zn, Ga, Ge, In |  |  | 54.28121 | 54.28121-1 | underground mine |  |  |  |  | ore material | polished section | grab | mineral separate | [5 empty] | mineralisation |  |  |  | sphalerite, pyrite, galena | [6 empty] | dolomite, quartz, calcite |  | LA-ICPMS, MC-ICPMS | 193 nm excimer laser-stripping system (RESOlution M50-LR, ASI); Nu Plasma 1700 MC-ICP-MS produced by Nu Instruments, UK | Guangzhou Tuoyan Analytical Technology Co., Ltd., (Guangzhou, China) | laser energy density (fluence) of 3.6 J/cm2, frequency of 3 Hz, spot size ranging from 25 to 37 µm, single-point stripping mode; TRA mode, integration duration of 0.2 s, background capture time of 30 s, sample integration period of 50 s, purge duration of 75 s; RF power at 1300 W; Neb atomization gas injection at 0.8 mL/min; plasma gas injection at 13 L/min | IAEA-S-1, IAEA-S-2, and IAEA-S-3 (Ag2S powder) | 100.0004 |  |  |  | 600.0144 | [15 empty] | 52710.90374 | [5 empty] | 0 | [5 empty] | 24323.64258 | [9 empty] | 1400.078404 |  | 20817.32001 |  |  |  | 700.019601 | [7 empty] | 88008.73464 | [13 empty] | 62355.13959 | [15 empty] | 800.025601 | [17 empty] | 14508.41488 | [9 empty] | 5301.123838 | [27 empty] | 25069088.22 |  |  |  |  | 2025 | Minerals 2025, 15, 341 |  | CHN | Sichuan Province
| Chipu Pb-Zn deposit |  | Basin hydrothermal | Mississippi Valley-type (MVT) | MVT zinc-lead | Pb, Zn | Ga, Ge, In | Pb, Zn, Ga, Ge, In |  |  | 54.52021 | 54.52021-1 | underground mine |  |  |  |  | ore material | polished section | grab | mineral separate | [5 empty] | mineralisation |  |  |  | sphalerite, pyrite, galena | [6 empty] | dolomite, quartz, calcite |  | LA-ICPMS, MC-ICPMS | 193 nm excimer laser-stripping system (RESOlution M50-LR, ASI); Nu Plasma 1700 MC-ICP-MS produced by Nu Instruments, UK | Guangzhou Tuoyan Analytical Technology Co., Ltd., (Guangzhou, China) | laser energy density (fluence) of 3.6 J/cm2, frequency of 3 Hz, spot size ranging from 25 to 37 µm, single-point stripping mode; TRA mode, integration duration of 0.2 s, background capture time of 30 s, sample integration period of 50 s, purge duration of 75 s; RF power at 1300 W; Neb atomization gas injection at 0.8 mL/min; plasma gas injection at 13 L/min | IAEA-S-1, IAEA-S-2, and IAEA-S-3 (Ag2S powder) | 500.01 |  |  |  | 300.0036 | [15 empty] | 49598.20444 | [5 empty] | 100.0004 | [5 empty] | 23822.67919 | [9 empty] | 1400.078404 |  | 19114.60356 |  |  |  | 500.01 | [7 empty] | 89317.97198 | [13 empty] | 63661.70072 | [15 empty] | 500.01 | [17 empty] | 13206.97328 | [9 empty] | 6101.488763 | [27 empty] | 25518888.82 |  |  |  |  | 2025 | Minerals 2025, 15, 341 |  | CHN | Sichuan Province
| Chipu Pb-Zn deposit |  | Basin hydrothermal | Mississippi Valley-type (MVT) | MVT zinc-lead | Pb, Zn | Ga, Ge, In | Pb, Zn, Ga, Ge, In |  |  | 54.75923 | 54.75923-1 | underground mine |  |  |  |  | ore material | polished section | grab | mineral separate | [5 empty] | mineralisation |  |  |  | sphalerite, pyrite, galena | [6 empty] | dolomite, quartz, calcite |  | LA-ICPMS, MC-ICPMS | 193 nm excimer laser-stripping system (RESOlution M50-LR, ASI); Nu Plasma 1700 MC-ICP-MS produced by Nu Instruments, UK | Guangzhou Tuoyan Analytical Technology Co., Ltd., (Guangzhou, China) | laser energy density (fluence) of 3.6 J/cm2, frequency of 3 Hz, spot size ranging from 25 to 37 µm, single-point stripping mode; TRA mode, integration duration of 0.2 s, background capture time of 30 s, sample integration period of 50 s, purge duration of 75 s; RF power at 1300 W; Neb atomization gas injection at 0.8 mL/min; plasma gas injection at 13 L/min | IAEA-S-1, IAEA-S-2, and IAEA-S-3 (Ag2S powder) | 600.0144 |  |  |  | 500.01 | [15 empty] | 54217.32629 | [5 empty] | 300.0036 | [5 empty] | 25325.62954 | [9 empty] | 1400.078404 |  | 15709.8658 |  |  |  | 800.025601 | [7 empty] | 80055.53727 | [13 empty] | 66476.29513 | [15 empty] | 300.0036 | [17 empty] | 11705.47816 | [9 empty] | 5601.254681 | [27 empty] | 24913313.12 |  |  |  |  | 2025 | Minerals 2025, 15, 341 |  | CHN | Sichuan Province
| Chipu Pb-Zn deposit |  | Basin hydrothermal | Mississippi Valley-type (MVT) | MVT zinc-lead | Pb, Zn | Ga, Ge, In | Pb, Zn, Ga, Ge, In |  |  | 54.99841 | 54.99841-1 | underground mine |  |  |  |  | ore material | polished section | grab | mineral separate | [5 empty] | mineralisation |  |  |  | sphalerite, pyrite, galena | [6 empty] | dolomite, quartz, calcite |  | LA-ICPMS, MC-ICPMS | 193 nm excimer laser-stripping system (RESOlution M50-LR, ASI); Nu Plasma 1700 MC-ICP-MS produced by Nu Instruments, UK | Guangzhou Tuoyan Analytical Technology Co., Ltd., (Guangzhou, China) | laser energy density (fluence) of 3.6 J/cm2, frequency of 3 Hz, spot size ranging from 25 to 37 µm, single-point stripping mode; TRA mode, integration duration of 0.2 s, background capture time of 30 s, sample integration period of 50 s, purge duration of 75 s; RF power at 1300 W; Neb atomization gas injection at 0.8 mL/min; plasma gas injection at 13 L/min | IAEA-S-1, IAEA-S-2, and IAEA-S-3 (Ag2S powder) | 600.0144 |  |  |  | 700.019601 | [15 empty] | 47289.28216 | [5 empty] | 100.0004 | [5 empty] | 21418.33409 | [9 empty] | 1700.115608 |  | 18213.25925 |  |  |  | 700.019601 | [7 empty] | 90325.17061 | [13 empty] | 63259.6674 | [15 empty] | 800.025601 | [17 empty] | 11705.47816 | [9 empty] | 8002.560819 | [27 empty] | 24919154.68 |  |  |  |  | 2025 | Minerals 2025, 15, 341 |  | CHN | Sichuan Province
| Chipu Pb-Zn deposit |  | Basin hydrothermal | Mississippi Valley-type (MVT) | MVT zinc-lead | Pb, Zn | Ga, Ge, In | Pb, Zn, Ga, Ge, In |  |  | 55.23755 | 55.23755-1 | underground mine |  |  |  |  | ore material | polished section | grab | mineral separate | [5 empty] | mineralisation |  |  |  | sphalerite, pyrite, galena | [6 empty] | dolomite, quartz, calcite |  | LA-ICPMS, MC-ICPMS | 193 nm excimer laser-stripping system (RESOlution M50-LR, ASI); Nu Plasma 1700 MC-ICP-MS produced by Nu Instruments, UK | Guangzhou Tuoyan Analytical Technology Co., Ltd., (Guangzhou, China) | laser energy density (fluence) of 3.6 J/cm2, frequency of 3 Hz, spot size ranging from 25 to 37 µm, single-point stripping mode; TRA mode, integration duration of 0.2 s, background capture time of 30 s, sample integration period of 50 s, purge duration of 75 s; RF power at 1300 W; Neb atomization gas injection at 0.8 mL/min; plasma gas injection at 13 L/min | IAEA-S-1, IAEA-S-2, and IAEA-S-3 (Ag2S powder) | 400.0064 |  |  |  | 900.032401 | [15 empty] | 53514.30656 | [5 empty] | 500.01 | [5 empty] | 20917.48702 | [9 empty] | 1600.102407 |  | 21217.99286 |  |  |  | 1200.057603 | [7 empty] | 93145.75705 | [13 empty] | 56527.5261 | [15 empty] | 200.0016 | [17 empty] | 14908.8857 | [9 empty] | 6301.588 | [27 empty] | 25497469.74 |  |  |  |  | 2025 | Minerals 2025, 15, 341 |  | CHN | Sichuan Province
| Chipu Pb-Zn deposit |  | Basin hydrothermal | Mississippi Valley-type (MVT) | MVT zinc-lead | Pb, Zn | Ga, Ge, In | Pb, Zn, Ga, Ge, In |  |  | 55.47671 | 55.47671-1 | underground mine |  |  |  |  | ore material | polished section | grab | mineral separate | [5 empty] | mineralisation |  |  |  | sphalerite, pyrite, galena | [6 empty] | dolomite, quartz, calcite |  | LA-ICPMS, MC-ICPMS | 193 nm excimer laser-stripping system (RESOlution M50-LR, ASI); Nu Plasma 1700 MC-ICP-MS produced by Nu Instruments, UK | Guangzhou Tuoyan Analytical Technology Co., Ltd., (Guangzhou, China) | laser energy density (fluence) of 3.6 J/cm2, frequency of 3 Hz, spot size ranging from 25 to 37 µm, single-point stripping mode; TRA mode, integration duration of 0.2 s, background capture time of 30 s, sample integration period of 50 s, purge duration of 75 s; RF power at 1300 W; Neb atomization gas injection at 0.8 mL/min; plasma gas injection at 13 L/min | IAEA-S-1, IAEA-S-2, and IAEA-S-3 (Ag2S powder) | 300.0036 |  |  |  | 400.0064 | [15 empty] | 52610.48201 | [5 empty] | 500.01 | [5 empty] | 25325.62954 | [9 empty] | 800.025601 |  | 19915.85302 |  |  |  | 800.025601 | [7 empty] | 88512.27129 | [13 empty] | 65068.91891 | [15 empty] | 900.032401 | [17 empty] | 13006.76352 | [9 empty] | 5101.040612 | [27 empty] | 25663954.38 |  |  |  |  | 2025 | Minerals 2025, 15, 341 |  | CHN | Sichuan Province
| Chipu Pb-Zn deposit |  | Basin hydrothermal | Mississippi Valley-type (MVT) | MVT zinc-lead | Pb, Zn | Ga, Ge, In | Pb, Zn, Ga, Ge, In |  |  | 55.71585 | 55.71585-1 | underground mine |  |  |  |  | ore material | polished section | grab | mineral separate | [5 empty] | mineralisation |  |  |  | sphalerite, pyrite, galena | [6 empty] | dolomite, quartz, calcite |  | LA-ICPMS, MC-ICPMS | 193 nm excimer laser-stripping system (RESOlution M50-LR, ASI); Nu Plasma 1700 MC-ICP-MS produced by Nu Instruments, UK | Guangzhou Tuoyan Analytical Technology Co., Ltd., (Guangzhou, China) | laser energy density (fluence) of 3.6 J/cm2, frequency of 3 Hz, spot size ranging from 25 to 37 µm, single-point stripping mode; TRA mode, integration duration of 0.2 s, background capture time of 30 s, sample integration period of 50 s, purge duration of 75 s; RF power at 1300 W; Neb atomization gas injection at 0.8 mL/min; plasma gas injection at 13 L/min | IAEA-S-1, IAEA-S-2, and IAEA-S-3 (Ag2S powder) | 300.0036 |  |  |  | 600.0144 | [15 empty] | 51104.25268 | [5 empty] | 0 | [5 empty] | 25325.62954 | [9 empty] | 1600.102407 |  | 20216.3348 |  |  |  | 800.025601 | [7 empty] | 83276.47791 | [13 empty] | 60345.31151 | [15 empty] | 800.025601 | [17 empty] | 10804.66762 | [9 empty] | 6801.850103 | [27 empty] | 25511100.07 |  |  |  |  | 2025 | Minerals 2025, 15, 341 |  | CHN | Sichuan Province
| Chipu Pb-Zn deposit |  | Basin hydrothermal | Mississippi Valley-type (MVT) | MVT zinc-lead | Pb, Zn | Ga, Ge, In | Pb, Zn, Ga, Ge, In |  |  | 55.95486 | 55.95486-1 | underground mine |  |  |  |  | ore material | polished section | grab | mineral separate | [5 empty] | mineralisation |  |  |  | sphalerite, pyrite, galena | [6 empty] | dolomite, quartz, calcite |  | LA-ICPMS, MC-ICPMS | 193 nm excimer laser-stripping system (RESOlution M50-LR, ASI); Nu Plasma 1700 MC-ICP-MS produced by Nu Instruments, UK | Guangzhou Tuoyan Analytical Technology Co., Ltd., (Guangzhou, China) | laser energy density (fluence) of 3.6 J/cm2, frequency of 3 Hz, spot size ranging from 25 to 37 µm, single-point stripping mode; TRA mode, integration duration of 0.2 s, background capture time of 30 s, sample integration period of 50 s, purge duration of 75 s; RF power at 1300 W; Neb atomization gas injection at 0.8 mL/min; plasma gas injection at 13 L/min | IAEA-S-1, IAEA-S-2, and IAEA-S-3 (Ag2S powder) | 300.0036 |  |  |  | 400.0064 | [15 empty] | 48393.49623 | [5 empty] | 200.0016 | [5 empty] | 22820.81258 | [9 empty] | 1500.090005 |  | 20416.65999 |  |  |  | 1100.048402 | [7 empty] | 83175.81099 | [13 empty] | 51706.72268 | [15 empty] | 500.01 | [17 empty] | 9603.687816 | [9 empty] | 6201.537981 | [27 empty] | 23278648.15 |  |  |  |  | 2025 | Minerals 2025, 15, 341 |  | CHN | Sichuan Province
| Chipu Pb-Zn deposit |  | Basin hydrothermal | Mississippi Valley-type (MVT) | MVT zinc-lead | Pb, Zn | Ga, Ge, In | Pb, Zn, Ga, Ge, In |  |  | 56.19384 | 56.19384-1 | underground mine |  |  |  |  | ore material | polished section | grab | mineral separate | [5 empty] | mineralisation |  |  |  | sphalerite, pyrite, galena | [6 empty] | dolomite, quartz, calcite |  | LA-ICPMS, MC-ICPMS | 193 nm excimer laser-stripping system (RESOlution M50-LR, ASI); Nu Plasma 1700 MC-ICP-MS produced by Nu Instruments, UK | Guangzhou Tuoyan Analytical Technology Co., Ltd., (Guangzhou, China) | laser energy density (fluence) of 3.6 J/cm2, frequency of 3 Hz, spot size ranging from 25 to 37 µm, single-point stripping mode; TRA mode, integration duration of 0.2 s, background capture time of 30 s, sample integration period of 50 s, purge duration of 75 s; RF power at 1300 W; Neb atomization gas injection at 0.8 mL/min; plasma gas injection at 13 L/min | IAEA-S-1, IAEA-S-2, and IAEA-S-3 (Ag2S powder) | 500.01 |  |  |  | 600.0144 | [15 empty] | 41569.00455 | [5 empty] | 300.0036 | [5 empty] | 22219.73112 | [9 empty] | 1900.144411 |  | 17512.25858 |  |  |  | 800.025601 | [7 empty] | 74521.47783 | [13 empty] | 60043.8651 | [15 empty] | 400.0064 | [17 empty] | 8402.823349 | [9 empty] | 5201.081825 | [27 empty] | 23861831.18 |  |  |  |  | 2025 | Minerals 2025, 15, 341 |  | CHN | Sichuan Province
| Chipu Pb-Zn deposit |  | Basin hydrothermal | Mississippi Valley-type (MVT) | MVT zinc-lead | Pb, Zn | Ga, Ge, In | Pb, Zn, Ga, Ge, In |  |  | 56.43287 | 56.43287-1 | underground mine |  |  |  |  | ore material | polished section | grab | mineral separate | [5 empty] | mineralisation |  |  |  | sphalerite, pyrite, galena | [6 empty] | dolomite, quartz, calcite |  | LA-ICPMS, MC-ICPMS | 193 nm excimer laser-stripping system (RESOlution M50-LR, ASI); Nu Plasma 1700 MC-ICP-MS produced by Nu Instruments, UK | Guangzhou Tuoyan Analytical Technology Co., Ltd., (Guangzhou, China) | laser energy density (fluence) of 3.6 J/cm2, frequency of 3 Hz, spot size ranging from 25 to 37 µm, single-point stripping mode; TRA mode, integration duration of 0.2 s, background capture time of 30 s, sample integration period of 50 s, purge duration of 75 s; RF power at 1300 W; Neb atomization gas injection at 0.8 mL/min; plasma gas injection at 13 L/min | IAEA-S-1, IAEA-S-2, and IAEA-S-3 (Ag2S powder) | 0 |  |  |  | 500.01 | [15 empty] | 27029.19153 | [5 empty] | 200.0016 | [5 empty] | 14007.84439 | [9 empty] | 1300.067604 |  | 10104.08205 |  |  |  | 700.019601 | [7 empty] | 40365.06849 | [13 empty] | 42070.67874 | [15 empty] | 200.0016 | [17 empty] | 4400.774536 | [9 empty] | 3200.409652 | [27 empty] | 14022686.37 |  |  |  |  | 2025 | Minerals 2025, 15, 341 |  | CHN | Sichuan Province
| Chipu Pb-Zn deposit |  | Basin hydrothermal | Mississippi Valley-type (MVT) | MVT zinc-lead | Pb, Zn | Ga, Ge, In | Pb, Zn, Ga, Ge, In |  |  | 56.67187 | 56.67187-1 | underground mine |  |  |  |  | ore material | polished section | grab | mineral separate | [5 empty] | mineralisation |  |  |  | sphalerite, pyrite, galena | [6 empty] | dolomite, quartz, calcite |  | LA-ICPMS, MC-ICPMS | 193 nm excimer laser-stripping system (RESOlution M50-LR, ASI); Nu Plasma 1700 MC-ICP-MS produced by Nu Instruments, UK | Guangzhou Tuoyan Analytical Technology Co., Ltd., (Guangzhou, China) | laser energy density (fluence) of 3.6 J/cm2, frequency of 3 Hz, spot size ranging from 25 to 37 µm, single-point stripping mode; TRA mode, integration duration of 0.2 s, background capture time of 30 s, sample integration period of 50 s, purge duration of 75 s; RF power at 1300 W; Neb atomization gas injection at 0.8 mL/min; plasma gas injection at 13 L/min | IAEA-S-1, IAEA-S-2, and IAEA-S-3 (Ag2S powder) | 200.0016 |  |  |  | 200.0016 | [15 empty] | 16611.02972 | [5 empty] | 0 | [5 empty] | 8602.959418 | [9 empty] | 300.0036 |  | 6901.904926 |  |  |  | 400.0064 | [7 empty] | 24724.42773 | [13 empty] | 22319.90936 | [15 empty] | 100.0004 | [17 empty] | 4800.921777 | [9 empty] | 2000.160013 | [27 empty] | 8976546.687 |  |  |  |  | 2025 | Minerals 2025, 15, 341 |  | CHN | Sichuan Province
| Chipu Pb-Zn deposit |  | Basin hydrothermal | Mississippi Valley-type (MVT) | MVT zinc-lead | Pb, Zn | Ga, Ge, In | Pb, Zn, Ga, Ge, In |  |  | 56.91104 | 56.91104-1 | underground mine |  |  |  |  | ore material | polished section | grab | mineral separate | [5 empty] | mineralisation |  |  |  | sphalerite, pyrite, galena | [6 empty] | dolomite, quartz, calcite |  | LA-ICPMS, MC-ICPMS | 193 nm excimer laser-stripping system (RESOlution M50-LR, ASI); Nu Plasma 1700 MC-ICP-MS produced by Nu Instruments, UK | Guangzhou Tuoyan Analytical Technology Co., Ltd., (Guangzhou, China) | laser energy density (fluence) of 3.6 J/cm2, frequency of 3 Hz, spot size ranging from 25 to 37 µm, single-point stripping mode; TRA mode, integration duration of 0.2 s, background capture time of 30 s, sample integration period of 50 s, purge duration of 75 s; RF power at 1300 W; Neb atomization gas injection at 0.8 mL/min; plasma gas injection at 13 L/min | IAEA-S-1, IAEA-S-2, and IAEA-S-3 (Ag2S powder) | 100.0004 |  |  |  | 700.019601 | [15 empty] | 10904.75447 | [5 empty] | 0 | [5 empty] | 4500.810146 | [9 empty] | 500.01 |  | 3400.462463 |  |  |  | 300.0036 | [7 empty] | 16911.43213 | [13 empty] | 13807.62181 | [15 empty] | 100.0004 | [17 empty] | 1800.129609 | [9 empty] | 1300.067604 | [27 empty] | 5057829.302 |  |  |  |  | 2025 | Minerals 2025, 15, 341 |  | CHN | Sichuan Province
| Chipu Pb-Zn deposit |  | Basin hydrothermal | Mississippi Valley-type (MVT) | MVT zinc-lead | Pb, Zn | Ga, Ge, In | Pb, Zn, Ga, Ge, In |  |  | 57.15004 | 57.15004-1 | underground mine |  |  |  |  | ore material | polished section | grab | mineral separate | [5 empty] | mineralisation |  |  |  | sphalerite, pyrite, galena | [6 empty] | dolomite, quartz, calcite |  | LA-ICPMS, MC-ICPMS | 193 nm excimer laser-stripping system (RESOlution M50-LR, ASI); Nu Plasma 1700 MC-ICP-MS produced by Nu Instruments, UK | Guangzhou Tuoyan Analytical Technology Co., Ltd., (Guangzhou, China) | laser energy density (fluence) of 3.6 J/cm2, frequency of 3 Hz, spot size ranging from 25 to 37 µm, single-point stripping mode; TRA mode, integration duration of 0.2 s, background capture time of 30 s, sample integration period of 50 s, purge duration of 75 s; RF power at 1300 W; Neb atomization gas injection at 0.8 mL/min; plasma gas injection at 13 L/min | IAEA-S-1, IAEA-S-2, and IAEA-S-3 (Ag2S powder) | 200.0016 |  |  |  | 200.0016 | [15 empty] | 6401.63882 | [5 empty] | 100.0004 | [5 empty] | 4100.67251 | [9 empty] | 100.0004 |  | 4600.846556 |  |  |  | 100.0004 | [7 empty] | 10904.75447 | [13 empty] | 12005.76277 | [15 empty] | 100.0004 | [17 empty] | 1300.067604 | [9 empty] | 900.032401 | [27 empty] | 3585754.597 |  |  |  |  | 2025 | Minerals 2025, 15, 341 |  | CHN | Sichuan Province
| Chipu Pb-Zn deposit |  | Basin hydrothermal | Mississippi Valley-type (MVT) | MVT zinc-lead | Pb, Zn | Ga, Ge, In | Pb, Zn, Ga, Ge, In |  |  | 57.38918 | 57.38918-1 | underground mine |  |  |  |  | ore material | polished section | grab | mineral separate | [5 empty] | mineralisation |  |  |  | sphalerite, pyrite, galena | [6 empty] | dolomite, quartz, calcite |  | LA-ICPMS, MC-ICPMS | 193 nm excimer laser-stripping system (RESOlution M50-LR, ASI); Nu Plasma 1700 MC-ICP-MS produced by Nu Instruments, UK | Guangzhou Tuoyan Analytical Technology Co., Ltd., (Guangzhou, China) | laser energy density (fluence) of 3.6 J/cm2, frequency of 3 Hz, spot size ranging from 25 to 37 µm, single-point stripping mode; TRA mode, integration duration of 0.2 s, background capture time of 30 s, sample integration period of 50 s, purge duration of 75 s; RF power at 1300 W; Neb atomization gas injection at 0.8 mL/min; plasma gas injection at 13 L/min | IAEA-S-1, IAEA-S-2, and IAEA-S-3 (Ag2S powder) | 0 |  |  |  | 200.0016 | [15 empty] | 4700.883766 | [5 empty] | 100.0004 | [5 empty] | 3100.384448 | [9 empty] | 300.0036 |  | 1300.067604 |  |  |  | 0 | [7 empty] | 7302.132223 | [13 empty] | 7302.132223 | [15 empty] | 0 | [17 empty] | 1400.078404 | [9 empty] | 700.019601 | [27 empty] | 2769882.506 |  |  |  |  | 2025 | Minerals 2025, 15, 341 |  | CHN | Sichuan Province
| Chipu Pb-Zn deposit |  | Basin hydrothermal | Mississippi Valley-type (MVT) | MVT zinc-lead | Pb, Zn | Ga, Ge, In | Pb, Zn, Ga, Ge, In |  |  | 57.62819 | 57.62819-1 | underground mine |  |  |  |  | ore material | polished section | grab | mineral separate | [5 empty] | mineralisation |  |  |  | sphalerite, pyrite, galena | [6 empty] | dolomite, quartz, calcite |  | LA-ICPMS, MC-ICPMS | 193 nm excimer laser-stripping system (RESOlution M50-LR, ASI); Nu Plasma 1700 MC-ICP-MS produced by Nu Instruments, UK | Guangzhou Tuoyan Analytical Technology Co., Ltd., (Guangzhou, China) | laser energy density (fluence) of 3.6 J/cm2, frequency of 3 Hz, spot size ranging from 25 to 37 µm, single-point stripping mode; TRA mode, integration duration of 0.2 s, background capture time of 30 s, sample integration period of 50 s, purge duration of 75 s; RF power at 1300 W; Neb atomization gas injection at 0.8 mL/min; plasma gas injection at 13 L/min | IAEA-S-1, IAEA-S-2, and IAEA-S-3 (Ag2S powder) | 0 |  |  |  | 600.0144 | [15 empty] | 4900.960588 | [5 empty] | 100.0004 | [5 empty] | 1900.144411 | [9 empty] | 100.0004 |  | 1600.102407 |  |  |  | 100.0004 | [7 empty] | 7902.497189 | [13 empty] | 5301.123838 | [15 empty] | 0 | [17 empty] | 1100.048402 | [9 empty] | 300.0036 | [27 empty] | 1904357.101 |  |  |  |  | 2025 | Minerals 2025, 15, 341 |  | CHN | Sichuan Province
| Chipu Pb-Zn deposit |  | Basin hydrothermal | Mississippi Valley-type (MVT) | MVT zinc-lead | Pb, Zn | Ga, Ge, In | Pb, Zn, Ga, Ge, In |  |  | 57.86721 | 57.86721-1 | underground mine |  |  |  |  | ore material | polished section | grab | mineral separate | [5 empty] | mineralisation |  |  |  | sphalerite, pyrite, galena | [6 empty] | dolomite, quartz, calcite |  | LA-ICPMS, MC-ICPMS | 193 nm excimer laser-stripping system (RESOlution M50-LR, ASI); Nu Plasma 1700 MC-ICP-MS produced by Nu Instruments, UK | Guangzhou Tuoyan Analytical Technology Co., Ltd., (Guangzhou, China) | laser energy density (fluence) of 3.6 J/cm2, frequency of 3 Hz, spot size ranging from 25 to 37 µm, single-point stripping mode; TRA mode, integration duration of 0.2 s, background capture time of 30 s, sample integration period of 50 s, purge duration of 75 s; RF power at 1300 W; Neb atomization gas injection at 0.8 mL/min; plasma gas injection at 13 L/min | IAEA-S-1, IAEA-S-2, and IAEA-S-3 (Ag2S powder) | 0 |  |  |  | 300.0036 | [15 empty] | 3800.577688 | [5 empty] | 100.0004 | [5 empty] | 1800.129609 | [9 empty] | 200.0016 |  | 2200.193617 |  |  |  | 100.0004 | [7 empty] | 7102.016973 | [13 empty] | 5401.166652 | [15 empty] | 100.0004 | [17 empty] | 700.019601 | [9 empty] | 200.0016 | [27 empty] | 1975429.49 |  |  |  |  | 2025 | Minerals 2025, 15, 341 |  | CHN | Sichuan Province
| Chipu Pb-Zn deposit |  | Basin hydrothermal | Mississippi Valley-type (MVT) | MVT zinc-lead | Pb, Zn | Ga, Ge, In | Pb, Zn, Ga, Ge, In |  |  | 58.1062 | 58.1062-1 | underground mine |  |  |  |  | ore material | polished section | grab | mineral separate | [5 empty] | mineralisation |  |  |  | sphalerite, pyrite, galena | [6 empty] | dolomite, quartz, calcite |  | LA-ICPMS, MC-ICPMS | 193 nm excimer laser-stripping system (RESOlution M50-LR, ASI); Nu Plasma 1700 MC-ICP-MS produced by Nu Instruments, UK | Guangzhou Tuoyan Analytical Technology Co., Ltd., (Guangzhou, China) | laser energy density (fluence) of 3.6 J/cm2, frequency of 3 Hz, spot size ranging from 25 to 37 µm, single-point stripping mode; TRA mode, integration duration of 0.2 s, background capture time of 30 s, sample integration period of 50 s, purge duration of 75 s; RF power at 1300 W; Neb atomization gas injection at 0.8 mL/min; plasma gas injection at 13 L/min | IAEA-S-1, IAEA-S-2, and IAEA-S-3 (Ag2S powder) | 100.0004 |  |  |  | 200.0016 | [15 empty] | 2700.291631 | [5 empty] | 0 | [5 empty] | 1100.048402 | [9 empty] | 100.0004 |  | 1600.102407 |  |  |  | 0 | [7 empty] | 4400.774536 | [13 empty] | 3800.577688 | [15 empty] | 0 | [17 empty] | 200.0016 | [9 empty] | 200.0016 | [27 empty] | 1330910.01 |  |  |  |  | 2025 | Minerals 2025, 15, 341 |  | CHN | Sichuan Province
| Chipu Pb-Zn deposit |  | Basin hydrothermal | Mississippi Valley-type (MVT) | MVT zinc-lead | Pb, Zn | Ga, Ge, In | Pb, Zn, Ga, Ge, In |  |  | 58.34532 | 58.34532-1 | underground mine |  |  |  |  | ore material | polished section | grab | mineral separate | [5 empty] | mineralisation |  |  |  | sphalerite, pyrite, galena | [6 empty] | dolomite, quartz, calcite |  | LA-ICPMS, MC-ICPMS | 193 nm excimer laser-stripping system (RESOlution M50-LR, ASI); Nu Plasma 1700 MC-ICP-MS produced by Nu Instruments, UK | Guangzhou Tuoyan Analytical Technology Co., Ltd., (Guangzhou, China) | laser energy density (fluence) of 3.6 J/cm2, frequency of 3 Hz, spot size ranging from 25 to 37 µm, single-point stripping mode; TRA mode, integration duration of 0.2 s, background capture time of 30 s, sample integration period of 50 s, purge duration of 75 s; RF power at 1300 W; Neb atomization gas injection at 0.8 mL/min; plasma gas injection at 13 L/min | IAEA-S-1, IAEA-S-2, and IAEA-S-3 (Ag2S powder) | 0 |  |  |  | 500.01 | [15 empty] | 1800.129609 | [5 empty] | 100.0004 | [5 empty] | 500.01 | [9 empty] | 200.0016 |  | 1300.067604 |  |  |  | 0 | [7 empty] | 4900.960588 | [13 empty] | 4300.739727 | [15 empty] | 0 | [17 empty] | 900.032401 | [9 empty] | 0 | [27 empty] | 1171240.531 |  |  |  |  | 2025 | Minerals 2025, 15, 341 |  | CHN | Sichuan Province
| Chipu Pb-Zn deposit |  | Basin hydrothermal | Mississippi Valley-type (MVT) | MVT zinc-lead | Pb, Zn | Ga, Ge, In | Pb, Zn, Ga, Ge, In |  |  | 58.58435 | 58.58435-1 | underground mine |  |  |  |  | ore material | polished section | grab | mineral separate | [5 empty] | mineralisation |  |  |  | sphalerite, pyrite, galena | [6 empty] | dolomite, quartz, calcite |  | LA-ICPMS, MC-ICPMS | 193 nm excimer laser-stripping system (RESOlution M50-LR, ASI); Nu Plasma 1700 MC-ICP-MS produced by Nu Instruments, UK | Guangzhou Tuoyan Analytical Technology Co., Ltd., (Guangzhou, China) | laser energy density (fluence) of 3.6 J/cm2, frequency of 3 Hz, spot size ranging from 25 to 37 µm, single-point stripping mode; TRA mode, integration duration of 0.2 s, background capture time of 30 s, sample integration period of 50 s, purge duration of 75 s; RF power at 1300 W; Neb atomization gas injection at 0.8 mL/min; plasma gas injection at 13 L/min | IAEA-S-1, IAEA-S-2, and IAEA-S-3 (Ag2S powder) | 0 |  |  |  | 700.019601 | [15 empty] | 2200.193617 | [5 empty] | 0 | [5 empty] | 600.0144 | [9 empty] | 0 |  | 800.025601 |  |  |  | 0 | [7 empty] | 2700.291631 | [13 empty] | 2700.291631 | [15 empty] | 100.0004 | [17 empty] | 500.01 | [9 empty] | 0 | [27 empty] | 957952.2706 |  |  |  |  | 2025 | Minerals 2025, 15, 341 |  | CHN | Sichuan Province
| Chipu Pb-Zn deposit |  | Basin hydrothermal | Mississippi Valley-type (MVT) | MVT zinc-lead | Pb, Zn | Ga, Ge, In | Pb, Zn, Ga, Ge, In |  |  | 58.82351 | 58.82351-1 | underground mine |  |  |  |  | ore material | polished section | grab | mineral separate | [5 empty] | mineralisation |  |  |  | sphalerite, pyrite, galena | [6 empty] | dolomite, quartz, calcite |  | LA-ICPMS, MC-ICPMS | 193 nm excimer laser-stripping system (RESOlution M50-LR, ASI); Nu Plasma 1700 MC-ICP-MS produced by Nu Instruments, UK | Guangzhou Tuoyan Analytical Technology Co., Ltd., (Guangzhou, China) | laser energy density (fluence) of 3.6 J/cm2, frequency of 3 Hz, spot size ranging from 25 to 37 µm, single-point stripping mode; TRA mode, integration duration of 0.2 s, background capture time of 30 s, sample integration period of 50 s, purge duration of 75 s; RF power at 1300 W; Neb atomization gas injection at 0.8 mL/min; plasma gas injection at 13 L/min | IAEA-S-1, IAEA-S-2, and IAEA-S-3 (Ag2S powder) | 0 |  |  |  | 200.0016 | [15 empty] | 1800.129609 | [5 empty] | 0 | [5 empty] | 700.019601 | [9 empty] | 0 |  | 500.01 |  |  |  | 0 | [7 empty] | 2000.160013 | [13 empty] | 2000.160013 | [15 empty] | 100.0004 | [17 empty] | 500.01 | [9 empty] | 100.0004 | [27 empty] | 748031.8204 |  |  |  |  | 2025 | Minerals 2025, 15, 341 |  | CHN | Sichuan Province
| Chipu Pb-Zn deposit |  | Basin hydrothermal | Mississippi Valley-type (MVT) | MVT zinc-lead | Pb, Zn | Ga, Ge, In | Pb, Zn, Ga, Ge, In |  |  | 59.06264 | 59.06264-1 | underground mine |  |  |  |  | ore material | polished section | grab | mineral separate | [5 empty] | mineralisation |  |  |  | sphalerite, pyrite, galena | [6 empty] | dolomite, quartz, calcite |  | LA-ICPMS, MC-ICPMS | 193 nm excimer laser-stripping system (RESOlution M50-LR, ASI); Nu Plasma 1700 MC-ICP-MS produced by Nu Instruments, UK | Guangzhou Tuoyan Analytical Technology Co., Ltd., (Guangzhou, China) | laser energy density (fluence) of 3.6 J/cm2, frequency of 3 Hz, spot size ranging from 25 to 37 µm, single-point stripping mode; TRA mode, integration duration of 0.2 s, background capture time of 30 s, sample integration period of 50 s, purge duration of 75 s; RF power at 1300 W; Neb atomization gas injection at 0.8 mL/min; plasma gas injection at 13 L/min | IAEA-S-1, IAEA-S-2, and IAEA-S-3 (Ag2S powder) | 0 |  |  |  | 300.0036 | [15 empty] | 800.025601 | [5 empty] | 100.0004 | [5 empty] | 500.01 | [9 empty] | 0 |  | 1300.067604 |  |  |  | 0 | [7 empty] | 1100.048402 | [13 empty] | 2600.270428 | [15 empty] | 0 | [17 empty] | 600.0144 | [9 empty] | 300.0036 | [27 empty] | 706836.0115 |  |  |  |  | 2025 | Minerals 2025, 15, 341 |  | CHN | Sichuan Province
| Chipu Pb-Zn deposit |  | Basin hydrothermal | Mississippi Valley-type (MVT) | MVT zinc-lead | Pb, Zn | Ga, Ge, In | Pb, Zn, Ga, Ge, In |  |  | 59.30182 | 59.30182-1 | underground mine |  |  |  |  | ore material | polished section | grab | mineral separate | [5 empty] | mineralisation |  |  |  | sphalerite, pyrite, galena | [6 empty] | dolomite, quartz, calcite |  | LA-ICPMS, MC-ICPMS | 193 nm excimer laser-stripping system (RESOlution M50-LR, ASI); Nu Plasma 1700 MC-ICP-MS produced by Nu Instruments, UK | Guangzhou Tuoyan Analytical Technology Co., Ltd., (Guangzhou, China) | laser energy density (fluence) of 3.6 J/cm2, frequency of 3 Hz, spot size ranging from 25 to 37 µm, single-point stripping mode; TRA mode, integration duration of 0.2 s, background capture time of 30 s, sample integration period of 50 s, purge duration of 75 s; RF power at 1300 W; Neb atomization gas injection at 0.8 mL/min; plasma gas injection at 13 L/min | IAEA-S-1, IAEA-S-2, and IAEA-S-3 (Ag2S powder) | 0 |  |  |  | 700.019601 | [15 empty] | 1200.057603 | [5 empty] | 0 | [5 empty] | 600.0144 | [9 empty] | 400.0064 |  | 400.0064 |  |  |  | 0 | [7 empty] | 2100.176415 | [13 empty] | 800.025601 | [15 empty] | 0 | [17 empty] | 800.025601 | [9 empty] | 0 | [27 empty] | 442991.9341 |  |  |  |  | 2025 | Minerals 2025, 15, 341 |  | CHN | Sichuan Province
| Chipu Pb-Zn deposit |  | Basin hydrothermal | Mississippi Valley-type (MVT) | MVT zinc-lead | Pb, Zn | Ga, Ge, In | Pb, Zn, Ga, Ge, In |  |  | 59.54099 | 59.54099-1 | underground mine |  |  |  |  | ore material | polished section | grab | mineral separate | [5 empty] | mineralisation |  |  |  | sphalerite, pyrite, galena | [6 empty] | dolomite, quartz, calcite |  | LA-ICPMS, MC-ICPMS | 193 nm excimer laser-stripping system (RESOlution M50-LR, ASI); Nu Plasma 1700 MC-ICP-MS produced by Nu Instruments, UK | Guangzhou Tuoyan Analytical Technology Co., Ltd., (Guangzhou, China) | laser energy density (fluence) of 3.6 J/cm2, frequency of 3 Hz, spot size ranging from 25 to 37 µm, single-point stripping mode; TRA mode, integration duration of 0.2 s, background capture time of 30 s, sample integration period of 50 s, purge duration of 75 s; RF power at 1300 W; Neb atomization gas injection at 0.8 mL/min; plasma gas injection at 13 L/min | IAEA-S-1, IAEA-S-2, and IAEA-S-3 (Ag2S powder) | 0 |  |  |  | 200.0016 | [15 empty] | 1200.057603 | [5 empty] | 100.0004 | [5 empty] | 500.01 | [9 empty] | 100.0004 |  | 200.0016 |  |  |  | 0 | [7 empty] | 1300.067604 | [13 empty] | 1000.040002 | [15 empty] | 0 | [17 empty] | 700.019601 | [9 empty] | 0 | [27 empty] | 400412.0963 |  |  |  |  | 2025 | Minerals 2025, 15, 341 |  | CHN | Sichuan Province
| Chipu Pb-Zn deposit |  | Basin hydrothermal | Mississippi Valley-type (MVT) | MVT zinc-lead | Pb, Zn | Ga, Ge, In | Pb, Zn, Ga, Ge, In |  |  | 59.78013 | 59.78013-1 | underground mine |  |  |  |  | ore material | polished section | grab | mineral separate | [5 empty] | mineralisation |  |  |  | sphalerite, pyrite, galena | [6 empty] | dolomite, quartz, calcite |  | LA-ICPMS, MC-ICPMS | 193 nm excimer laser-stripping system (RESOlution M50-LR, ASI); Nu Plasma 1700 MC-ICP-MS produced by Nu Instruments, UK | Guangzhou Tuoyan Analytical Technology Co., Ltd., (Guangzhou, China) | laser energy density (fluence) of 3.6 J/cm2, frequency of 3 Hz, spot size ranging from 25 to 37 µm, single-point stripping mode; TRA mode, integration duration of 0.2 s, background capture time of 30 s, sample integration period of 50 s, purge duration of 75 s; RF power at 1300 W; Neb atomization gas injection at 0.8 mL/min; plasma gas injection at 13 L/min | IAEA-S-1, IAEA-S-2, and IAEA-S-3 (Ag2S powder) | 0 |  |  |  | 100.0004 | [15 empty] | 700.019601 | [5 empty] | 0 | [5 empty] | 400.0064 | [9 empty] | 0 |  | 200.0016 |  |  |  | 0 | [7 empty] | 1700.115608 | [13 empty] | 400.0064 | [15 empty] | 0 | [17 empty] | 100.0004 | [9 empty] | 300.0036 | [27 empty] | 360113.6133 |  |  |  |  | 2025 | Minerals 2025, 15, 341 |  | CHN | Sichuan Province
| Chipu Pb-Zn deposit |  | Basin hydrothermal | Mississippi Valley-type (MVT) | MVT zinc-lead | Pb, Zn | Ga, Ge, In | Pb, Zn, Ga, Ge, In |  |  | 60.01931 | 60.01931-1 | underground mine |  |  |  |  | ore material | polished section | grab | mineral separate | [5 empty] | mineralisation |  |  |  | sphalerite, pyrite, galena | [6 empty] | dolomite, quartz, calcite |  | LA-ICPMS, MC-ICPMS | 193 nm excimer laser-stripping system (RESOlution M50-LR, ASI); Nu Plasma 1700 MC-ICP-MS produced by Nu Instruments, UK | Guangzhou Tuoyan Analytical Technology Co., Ltd., (Guangzhou, China) | laser energy density (fluence) of 3.6 J/cm2, frequency of 3 Hz, spot size ranging from 25 to 37 µm, single-point stripping mode; TRA mode, integration duration of 0.2 s, background capture time of 30 s, sample integration period of 50 s, purge duration of 75 s; RF power at 1300 W; Neb atomization gas injection at 0.8 mL/min; plasma gas injection at 13 L/min | IAEA-S-1, IAEA-S-2, and IAEA-S-3 (Ag2S powder) | 0 |  |  |  | 500.01 | [15 empty] | 400.0064 | [5 empty] | 0 | [5 empty] | 400.0064 | [9 empty] | 100.0004 |  | 300.0036 |  |  |  | 0 | [7 empty] | 1100.048402 | [13 empty] | 1300.067604 | [15 empty] | 0 | [17 empty] | 400.0064 | [9 empty] | 100.0004 | [27 empty] | 419730.5915 |  |  |  |  | 2025 | Minerals 2025, 15, 341 |  | CHN | Sichuan Province
| Chipu Pb-Zn deposit |  | Basin hydrothermal | Mississippi Valley-type (MVT) | MVT zinc-lead | Pb, Zn | Ga, Ge, In | Pb, Zn, Ga, Ge, In |  |  | 60.25832 | 60.25832-1 | underground mine |  |  |  |  | ore material | polished section | grab | mineral separate | [5 empty] | mineralisation |  |  |  | sphalerite, pyrite, galena | [6 empty] | dolomite, quartz, calcite |  | LA-ICPMS, MC-ICPMS | 193 nm excimer laser-stripping system (RESOlution M50-LR, ASI); Nu Plasma 1700 MC-ICP-MS produced by Nu Instruments, UK | Guangzhou Tuoyan Analytical Technology Co., Ltd., (Guangzhou, China) | laser energy density (fluence) of 3.6 J/cm2, frequency of 3 Hz, spot size ranging from 25 to 37 µm, single-point stripping mode; TRA mode, integration duration of 0.2 s, background capture time of 30 s, sample integration period of 50 s, purge duration of 75 s; RF power at 1300 W; Neb atomization gas injection at 0.8 mL/min; plasma gas injection at 13 L/min | IAEA-S-1, IAEA-S-2, and IAEA-S-3 (Ag2S powder) | 0 |  |  |  | 1100.048402 | [15 empty] | 400.0064 | [5 empty] | 0 | [5 empty] | 300.0036 | [9 empty] | 200.0016 |  | 0 |  |  |  | 0 | [7 empty] | 300.0036 | [13 empty] | 500.01 | [15 empty] | 0 | [17 empty] | 300.0036 | [9 empty] | 200.0016 | [27 empty] | 220833.6192 |  |  |  |  | 2025 | Minerals 2025, 15, 341 |  | CHN | Sichuan Province
| Chipu Pb-Zn deposit |  | Basin hydrothermal | Mississippi Valley-type (MVT) | MVT zinc-lead | Pb, Zn | Ga, Ge, In | Pb, Zn, Ga, Ge, In |  |  | 60.49744 | 60.49744-1 | underground mine |  |  |  |  | ore material | polished section | grab | mineral separate | [5 empty] | mineralisation |  |  |  | sphalerite, pyrite, galena | [6 empty] | dolomite, quartz, calcite |  | LA-ICPMS, MC-ICPMS | 193 nm excimer laser-stripping system (RESOlution M50-LR, ASI); Nu Plasma 1700 MC-ICP-MS produced by Nu Instruments, UK | Guangzhou Tuoyan Analytical Technology Co., Ltd., (Guangzhou, China) | laser energy density (fluence) of 3.6 J/cm2, frequency of 3 Hz, spot size ranging from 25 to 37 µm, single-point stripping mode; TRA mode, integration duration of 0.2 s, background capture time of 30 s, sample integration period of 50 s, purge duration of 75 s; RF power at 1300 W; Neb atomization gas injection at 0.8 mL/min; plasma gas injection at 13 L/min | IAEA-S-1, IAEA-S-2, and IAEA-S-3 (Ag2S powder) | 0 |  |  |  | 300.0036 | [15 empty] | 500.01 | [5 empty] | 0 | [5 empty] | 0 | [9 empty] | 100.0004 |  | 200.0016 |  |  |  | 0 | [7 empty] | 600.0144 | [13 empty] | 800.025601 | [15 empty] | 0 | [17 empty] | 100.0004 | [9 empty] | 500.01 | [27 empty] | 172887.3906 |  |  |  |  | 2025 | Minerals 2025, 15, 341 |  | CHN | Sichuan Province
| Chipu Pb-Zn deposit |  | Basin hydrothermal | Mississippi Valley-type (MVT) | MVT zinc-lead | Pb, Zn | Ga, Ge, In | Pb, Zn, Ga, Ge, In |  |  | 60.73644 | 60.73644-1 | underground mine |  |  |  |  | ore material | polished section | grab | mineral separate | [5 empty] | mineralisation |  |  |  | sphalerite, pyrite, galena | [6 empty] | dolomite, quartz, calcite |  | LA-ICPMS, MC-ICPMS | 193 nm excimer laser-stripping system (RESOlution M50-LR, ASI); Nu Plasma 1700 MC-ICP-MS produced by Nu Instruments, UK | Guangzhou Tuoyan Analytical Technology Co., Ltd., (Guangzhou, China) | laser energy density (fluence) of 3.6 J/cm2, frequency of 3 Hz, spot size ranging from 25 to 37 µm, single-point stripping mode; TRA mode, integration duration of 0.2 s, background capture time of 30 s, sample integration period of 50 s, purge duration of 75 s; RF power at 1300 W; Neb atomization gas injection at 0.8 mL/min; plasma gas injection at 13 L/min | IAEA-S-1, IAEA-S-2, and IAEA-S-3 (Ag2S powder) | 0 |  |  |  | 400.0064 | [15 empty] | 400.0064 | [5 empty] | 100.0004 | [5 empty] | 100.0004 | [9 empty] | 0 |  | 0 |  |  |  | 0 | [7 empty] | 500.01 | [13 empty] | 300.0036 | [15 empty] | 0 | [17 empty] | 200.0016 | [9 empty] | 0 | [27 empty] | 251913.0849 |  |  |  |  | 2025 | Minerals 2025, 15, 341 |  | CHN | Sichuan Province
| Chipu Pb-Zn deposit |  | Basin hydrothermal | Mississippi Valley-type (MVT) | MVT zinc-lead | Pb, Zn | Ga, Ge, In | Pb, Zn, Ga, Ge, In |  |  | 60.97544 | 60.97544-1 | underground mine |  |  |  |  | ore material | polished section | grab | mineral separate | [5 empty] | mineralisation |  |  |  | sphalerite, pyrite, galena | [6 empty] | dolomite, quartz, calcite |  | LA-ICPMS, MC-ICPMS | 193 nm excimer laser-stripping system (RESOlution M50-LR, ASI); Nu Plasma 1700 MC-ICP-MS produced by Nu Instruments, UK | Guangzhou Tuoyan Analytical Technology Co., Ltd., (Guangzhou, China) | laser energy density (fluence) of 3.6 J/cm2, frequency of 3 Hz, spot size ranging from 25 to 37 µm, single-point stripping mode; TRA mode, integration duration of 0.2 s, background capture time of 30 s, sample integration period of 50 s, purge duration of 75 s; RF power at 1300 W; Neb atomization gas injection at 0.8 mL/min; plasma gas injection at 13 L/min | IAEA-S-1, IAEA-S-2, and IAEA-S-3 (Ag2S powder) | 0 |  |  |  | 200.0016 | [15 empty] | 200.0016 | [5 empty] | 100.0004 | [5 empty] | 0 | [9 empty] | 0 |  | 0 |  |  |  | 0 | [7 empty] | 800.025601 | [13 empty] | 900.032401 | [15 empty] | 0 | [17 empty] | 400.0064 | [9 empty] | 100.0004 | [27 empty] | 138968.2163 |  |  |  |  | 2025 | Minerals 2025, 15, 341 |  | CHN | Sichuan Province
| Chipu Pb-Zn deposit |  | Basin hydrothermal | Mississippi Valley-type (MVT) | MVT zinc-lead | Pb, Zn | Ga, Ge, In | Pb, Zn, Ga, Ge, In |  |  | 61.21445 | 61.21445-1 | underground mine |  |  |  |  | ore material | polished section | grab | mineral separate | [5 empty] | mineralisation |  |  |  | sphalerite, pyrite, galena | [6 empty] | dolomite, quartz, calcite |  | LA-ICPMS, MC-ICPMS | 193 nm excimer laser-stripping system (RESOlution M50-LR, ASI); Nu Plasma 1700 MC-ICP-MS produced by Nu Instruments, UK | Guangzhou Tuoyan Analytical Technology Co., Ltd., (Guangzhou, China) | laser energy density (fluence) of 3.6 J/cm2, frequency of 3 Hz, spot size ranging from 25 to 37 µm, single-point stripping mode; TRA mode, integration duration of 0.2 s, background capture time of 30 s, sample integration period of 50 s, purge duration of 75 s; RF power at 1300 W; Neb atomization gas injection at 0.8 mL/min; plasma gas injection at 13 L/min | IAEA-S-1, IAEA-S-2, and IAEA-S-3 (Ag2S powder) | 0 |  |  |  | 0 | [15 empty] | 200.0016 | [5 empty] | 100.0004 | [5 empty] | 200.0016 | [9 empty] | 100.0004 |  | 0 |  |  |  | 0 | [7 empty] | 200.0016 | [13 empty] | 300.0036 | [15 empty] | 0 | [17 empty] | 400.0064 | [9 empty] | 200.0016 | [27 empty] | 104837.8027 |  |  |  |  | 2025 | Minerals 2025, 15, 341 |  | CHN | Sichuan Province
| Chipu Pb-Zn deposit |  | Basin hydrothermal | Mississippi Valley-type (MVT) | MVT zinc-lead | Pb, Zn | Ga, Ge, In | Pb, Zn, Ga, Ge, In |  |  | 61.45345 | 61.45345-1 | underground mine |  |  |  |  | ore material | polished section | grab | mineral separate | [5 empty] | mineralisation |  |  |  | sphalerite, pyrite, galena | [6 empty] | dolomite, quartz, calcite |  | LA-ICPMS, MC-ICPMS | 193 nm excimer laser-stripping system (RESOlution M50-LR, ASI); Nu Plasma 1700 MC-ICP-MS produced by Nu Instruments, UK | Guangzhou Tuoyan Analytical Technology Co., Ltd., (Guangzhou, China) | laser energy density (fluence) of 3.6 J/cm2, frequency of 3 Hz, spot size ranging from 25 to 37 µm, single-point stripping mode; TRA mode, integration duration of 0.2 s, background capture time of 30 s, sample integration period of 50 s, purge duration of 75 s; RF power at 1300 W; Neb atomization gas injection at 0.8 mL/min; plasma gas injection at 13 L/min | IAEA-S-1, IAEA-S-2, and IAEA-S-3 (Ag2S powder) | 0 |  |  |  | 200.0016 | [15 empty] | 100.0004 | [5 empty] | 0 | [5 empty] | 400.0064 | [9 empty] | 100.0004 |  | 0 |  |  |  | 0 | [7 empty] | 300.0036 | [13 empty] | 600.0144 | [15 empty] | 0 | [17 empty] | 400.0064 | [9 empty] | 200.0016 | [27 empty] | 100905.6407 |  |  |  |  | 2025 | Minerals 2025, 15, 341 |  | CHN | Sichuan Province
| Chipu Pb-Zn deposit |  | Basin hydrothermal | Mississippi Valley-type (MVT) | MVT zinc-lead | Pb, Zn | Ga, Ge, In | Pb, Zn, Ga, Ge, In |  |  | 61.69246 | 61.69246-1 | underground mine |  |  |  |  | ore material | polished section | grab | mineral separate | [5 empty] | mineralisation |  |  |  | sphalerite, pyrite, galena | [6 empty] | dolomite, quartz, calcite |  | LA-ICPMS, MC-ICPMS | 193 nm excimer laser-stripping system (RESOlution M50-LR, ASI); Nu Plasma 1700 MC-ICP-MS produced by Nu Instruments, UK | Guangzhou Tuoyan Analytical Technology Co., Ltd., (Guangzhou, China) | laser energy density (fluence) of 3.6 J/cm2, frequency of 3 Hz, spot size ranging from 25 to 37 µm, single-point stripping mode; TRA mode, integration duration of 0.2 s, background capture time of 30 s, sample integration period of 50 s, purge duration of 75 s; RF power at 1300 W; Neb atomization gas injection at 0.8 mL/min; plasma gas injection at 13 L/min | IAEA-S-1, IAEA-S-2, and IAEA-S-3 (Ag2S powder) | 0 |  |  |  | 600.0144 | [15 empty] | 200.0016 | [5 empty] | 0 | [5 empty] | 100.0004 | [9 empty] | 100.0004 |  | 0 |  |  |  | 0 | [7 empty] | 100.0004 | [13 empty] | 300.0036 | [15 empty] | 0 | [17 empty] | 500.01 | [9 empty] | 100.0004 | [27 empty] | 98184.09618 |  |  |  |  | 2025 | Minerals 2025, 15, 341 |  | CHN | Sichuan Province
| Chipu Pb-Zn deposit |  | Basin hydrothermal | Mississippi Valley-type (MVT) | MVT zinc-lead | Pb, Zn | Ga, Ge, In | Pb, Zn, Ga, Ge, In |  |  | 61.93159 | 61.93159-1 | underground mine |  |  |  |  | ore material | polished section | grab | mineral separate | [5 empty] | mineralisation |  |  |  | sphalerite, pyrite, galena | [6 empty] | dolomite, quartz, calcite |  | LA-ICPMS, MC-ICPMS | 193 nm excimer laser-stripping system (RESOlution M50-LR, ASI); Nu Plasma 1700 MC-ICP-MS produced by Nu Instruments, UK | Guangzhou Tuoyan Analytical Technology Co., Ltd., (Guangzhou, China) | laser energy density (fluence) of 3.6 J/cm2, frequency of 3 Hz, spot size ranging from 25 to 37 µm, single-point stripping mode; TRA mode, integration duration of 0.2 s, background capture time of 30 s, sample integration period of 50 s, purge duration of 75 s; RF power at 1300 W; Neb atomization gas injection at 0.8 mL/min; plasma gas injection at 13 L/min | IAEA-S-1, IAEA-S-2, and IAEA-S-3 (Ag2S powder) | 0 |  |  |  | 600.0144 | [15 empty] | 200.0016 | [5 empty] | 0 | [5 empty] | 0 | [9 empty] | 0 |  | 0 |  |  |  | 0 | [7 empty] | 500.01 | [13 empty] | 600.0144 | [15 empty] | 0 | [17 empty] | 100.0004 | [9 empty] | 100.0004 | [27 empty] | 84987.93914 |  |  |  |  | 2025 | Minerals 2025, 15, 341 |  | CHN | Sichuan Province
| Chipu Pb-Zn deposit |  | Basin hydrothermal | Mississippi Valley-type (MVT) | MVT zinc-lead | Pb, Zn | Ga, Ge, In | Pb, Zn, Ga, Ge, In |  |  | 62.17061 | 62.17061-1 | underground mine |  |  |  |  | ore material | polished section | grab | mineral separate | [5 empty] | mineralisation |  |  |  | sphalerite, pyrite, galena | [6 empty] | dolomite, quartz, calcite |  | LA-ICPMS, MC-ICPMS | 193 nm excimer laser-stripping system (RESOlution M50-LR, ASI); Nu Plasma 1700 MC-ICP-MS produced by Nu Instruments, UK | Guangzhou Tuoyan Analytical Technology Co., Ltd., (Guangzhou, China) | laser energy density (fluence) of 3.6 J/cm2, frequency of 3 Hz, spot size ranging from 25 to 37 µm, single-point stripping mode; TRA mode, integration duration of 0.2 s, background capture time of 30 s, sample integration period of 50 s, purge duration of 75 s; RF power at 1300 W; Neb atomization gas injection at 0.8 mL/min; plasma gas injection at 13 L/min | IAEA-S-1, IAEA-S-2, and IAEA-S-3 (Ag2S powder) | 0 |  |  |  | 500.01 | [15 empty] | 200.0016 | [5 empty] | 300.0036 | [5 empty] | 200.0016 | [9 empty] | 100.0004 |  | 100.0004 |  |  |  | 0 | [7 empty] | 200.0016 | [13 empty] | 0 | [15 empty] | 0 | [17 empty] | 0 | [9 empty] | 200.0016 | [27 empty] | 72710.8615 |  |  |  |  | 2025 | Minerals 2025, 15, 341 |  | CHN | Sichuan Province
| Chipu Pb-Zn deposit |  | Basin hydrothermal | Mississippi Valley-type (MVT) | MVT zinc-lead | Pb, Zn | Ga, Ge, In | Pb, Zn, Ga, Ge, In |  |  | 62.40978 | 62.40978-1 | underground mine |  |  |  |  | ore material | polished section | grab | mineral separate | [5 empty] | mineralisation |  |  |  | sphalerite, pyrite, galena | [6 empty] | dolomite, quartz, calcite |  | LA-ICPMS, MC-ICPMS | 193 nm excimer laser-stripping system (RESOlution M50-LR, ASI); Nu Plasma 1700 MC-ICP-MS produced by Nu Instruments, UK | Guangzhou Tuoyan Analytical Technology Co., Ltd., (Guangzhou, China) | laser energy density (fluence) of 3.6 J/cm2, frequency of 3 Hz, spot size ranging from 25 to 37 µm, single-point stripping mode; TRA mode, integration duration of 0.2 s, background capture time of 30 s, sample integration period of 50 s, purge duration of 75 s; RF power at 1300 W; Neb atomization gas injection at 0.8 mL/min; plasma gas injection at 13 L/min | IAEA-S-1, IAEA-S-2, and IAEA-S-3 (Ag2S powder) | 0 |  |  |  | 600.0144 | [15 empty] | 200.0016 | [5 empty] | 0 | [5 empty] | 300.0036 | [9 empty] | 0 |  | 0 |  |  |  | 0 | [7 empty] | 200.0016 | [13 empty] | 300.0036 | [15 empty] | 0 | [17 empty] | 300.0036 | [9 empty] | 100.0004 | [27 empty] | 57230.71495 |  |  |  |  | 2025 | Minerals 2025, 15, 341 |  | CHN | Sichuan Province
| Chipu Pb-Zn deposit |  | Basin hydrothermal | Mississippi Valley-type (MVT) | MVT zinc-lead | Pb, Zn | Ga, Ge, In | Pb, Zn, Ga, Ge, In |  |  | 62.64891 | 62.64891-1 | underground mine |  |  |  |  | ore material | polished section | grab | mineral separate | [5 empty] | mineralisation |  |  |  | sphalerite, pyrite, galena | [6 empty] | dolomite, quartz, calcite |  | LA-ICPMS, MC-ICPMS | 193 nm excimer laser-stripping system (RESOlution M50-LR, ASI); Nu Plasma 1700 MC-ICP-MS produced by Nu Instruments, UK | Guangzhou Tuoyan Analytical Technology Co., Ltd., (Guangzhou, China) | laser energy density (fluence) of 3.6 J/cm2, frequency of 3 Hz, spot size ranging from 25 to 37 µm, single-point stripping mode; TRA mode, integration duration of 0.2 s, background capture time of 30 s, sample integration period of 50 s, purge duration of 75 s; RF power at 1300 W; Neb atomization gas injection at 0.8 mL/min; plasma gas injection at 13 L/min | IAEA-S-1, IAEA-S-2, and IAEA-S-3 (Ag2S powder) | 0 |  |  |  | 500.01 | [15 empty] | 100.0004 | [5 empty] | 0 | [5 empty] | 300.0036 | [9 empty] | 0 |  | 0 |  |  |  | 0 | [7 empty] | 100.0004 | [13 empty] | 300.0036 | [15 empty] | 0 | [17 empty] | 100.0004 | [9 empty] | 0 | [27 empty] | 23021.17949 |  |  |  |  | 2025 | Minerals 2025, 15, 341 |  | CHN | Sichuan Province
| Chipu Pb-Zn deposit |  | Basin hydrothermal | Mississippi Valley-type (MVT) | MVT zinc-lead | Pb, Zn | Ga, Ge, In | Pb, Zn, Ga, Ge, In |  |  | 62.88793 | 62.88793-1 | underground mine |  |  |  |  | ore material | polished section | grab | mineral separate | [5 empty] | mineralisation |  |  |  | sphalerite, pyrite, galena | [6 empty] | dolomite, quartz, calcite |  | LA-ICPMS, MC-ICPMS | 193 nm excimer laser-stripping system (RESOlution M50-LR, ASI); Nu Plasma 1700 MC-ICP-MS produced by Nu Instruments, UK | Guangzhou Tuoyan Analytical Technology Co., Ltd., (Guangzhou, China) | laser energy density (fluence) of 3.6 J/cm2, frequency of 3 Hz, spot size ranging from 25 to 37 µm, single-point stripping mode; TRA mode, integration duration of 0.2 s, background capture time of 30 s, sample integration period of 50 s, purge duration of 75 s; RF power at 1300 W; Neb atomization gas injection at 0.8 mL/min; plasma gas injection at 13 L/min | IAEA-S-1, IAEA-S-2, and IAEA-S-3 (Ag2S powder) | 0 |  |  |  | 100.0004 | [15 empty] | 500.01 | [5 empty] | 0 | [5 empty] | 0 | [9 empty] | 0 |  | 0 |  |  |  | 0 | [7 empty] | 0 | [13 empty] | 200.0016 | [15 empty] | 0 | [17 empty] | 200.0016 | [9 empty] | 0 | [27 empty] | 27229.62583 |  |  |  |  | 2025 | Minerals 2025, 15, 341 |  | CHN | Sichuan Province
| Chipu Pb-Zn deposit |  | Basin hydrothermal | Mississippi Valley-type (MVT) | MVT zinc-lead | Pb, Zn | Ga, Ge, In | Pb, Zn, Ga, Ge, In |  |  | 63.12694 | 63.12694-1 | underground mine |  |  |  |  | ore material | polished section | grab | mineral separate | [5 empty] | mineralisation |  |  |  | sphalerite, pyrite, galena | [6 empty] | dolomite, quartz, calcite |  | LA-ICPMS, MC-ICPMS | 193 nm excimer laser-stripping system (RESOlution M50-LR, ASI); Nu Plasma 1700 MC-ICP-MS produced by Nu Instruments, UK | Guangzhou Tuoyan Analytical Technology Co., Ltd., (Guangzhou, China) | laser energy density (fluence) of 3.6 J/cm2, frequency of 3 Hz, spot size ranging from 25 to 37 µm, single-point stripping mode; TRA mode, integration duration of 0.2 s, background capture time of 30 s, sample integration period of 50 s, purge duration of 75 s; RF power at 1300 W; Neb atomization gas injection at 0.8 mL/min; plasma gas injection at 13 L/min | IAEA-S-1, IAEA-S-2, and IAEA-S-3 (Ag2S powder) | 0 |  |  |  | 700.019601 | [15 empty] | 100.0004 | [5 empty] | 0 | [5 empty] | 0 | [9 empty] | 0 |  | 0 |  |  |  | 0 | [7 empty] | 0 | [13 empty] | 0 | [15 empty] | 0 | [17 empty] | 0 | [9 empty] | 100.0004 | [27 empty] | 20516.8238 |  |  |  |  | 2025 | Minerals 2025, 15, 341 |  | CHN | Sichuan Province
| Chipu Pb-Zn deposit |  | Basin hydrothermal | Mississippi Valley-type (MVT) | MVT zinc-lead | Pb, Zn | Ga, Ge, In | Pb, Zn, Ga, Ge, In |  |  | 63.36611 | 63.36611-1 | underground mine |  |  |  |  | ore material | polished section | grab | mineral separate | [5 empty] | mineralisation |  |  |  | sphalerite, pyrite, galena | [6 empty] | dolomite, quartz, calcite |  | LA-ICPMS, MC-ICPMS | 193 nm excimer laser-stripping system (RESOlution M50-LR, ASI); Nu Plasma 1700 MC-ICP-MS produced by Nu Instruments, UK | Guangzhou Tuoyan Analytical Technology Co., Ltd., (Guangzhou, China) | laser energy density (fluence) of 3.6 J/cm2, frequency of 3 Hz, spot size ranging from 25 to 37 µm, single-point stripping mode; TRA mode, integration duration of 0.2 s, background capture time of 30 s, sample integration period of 50 s, purge duration of 75 s; RF power at 1300 W; Neb atomization gas injection at 0.8 mL/min; plasma gas injection at 13 L/min | IAEA-S-1, IAEA-S-2, and IAEA-S-3 (Ag2S powder) | 0 |  |  |  | 300.0036 | [15 empty] | 100.0004 | [5 empty] | 0 | [5 empty] | 0 | [9 empty] | 100.0004 |  | 100.0004 |  |  |  | 0 | [7 empty] | 100.0004 | [13 empty] | 300.0036 | [15 empty] | 100.0004 | [17 empty] | 0 | [9 empty] | 200.0016 | [27 empty] | 15409.49225 |  |  |  |  | 2025 | Minerals 2025, 15, 341 |  | CHN | Sichuan Province
| Chipu Pb-Zn deposit |  | Basin hydrothermal | Mississippi Valley-type (MVT) | MVT zinc-lead | Pb, Zn | Ga, Ge, In | Pb, Zn, Ga, Ge, In |  |  | 63.60524 | 63.60524-1 | underground mine |  |  |  |  | ore material | polished section | grab | mineral separate | [5 empty] | mineralisation |  |  |  | sphalerite, pyrite, galena | [6 empty] | dolomite, quartz, calcite |  | LA-ICPMS, MC-ICPMS | 193 nm excimer laser-stripping system (RESOlution M50-LR, ASI); Nu Plasma 1700 MC-ICP-MS produced by Nu Instruments, UK | Guangzhou Tuoyan Analytical Technology Co., Ltd., (Guangzhou, China) | laser energy density (fluence) of 3.6 J/cm2, frequency of 3 Hz, spot size ranging from 25 to 37 µm, single-point stripping mode; TRA mode, integration duration of 0.2 s, background capture time of 30 s, sample integration period of 50 s, purge duration of 75 s; RF power at 1300 W; Neb atomization gas injection at 0.8 mL/min; plasma gas injection at 13 L/min | IAEA-S-1, IAEA-S-2, and IAEA-S-3 (Ag2S powder) | 0 |  |  |  | 400.0064 | [15 empty] | 200.0016 | [5 empty] | 0 | [5 empty] | 0 | [9 empty] | 0 |  | 0 |  |  |  | 0 | [7 empty] | 100.0004 | [13 empty] | 300.0036 | [15 empty] | 0 | [17 empty] | 300.0036 | [9 empty] | 200.0016 | [27 empty] | 26327.69674 |  |  |  |  | 2025 | Minerals 2025, 15, 341 |  | CHN | Sichuan Province
| Chipu Pb-Zn deposit |  | Basin hydrothermal | Mississippi Valley-type (MVT) | MVT zinc-lead | Pb, Zn | Ga, Ge, In | Pb, Zn, Ga, Ge, In |  |  | 63.84426 | 63.84426-1 | underground mine |  |  |  |  | ore material | polished section | grab | mineral separate | [5 empty] | mineralisation |  |  |  | sphalerite, pyrite, galena | [6 empty] | dolomite, quartz, calcite |  | LA-ICPMS, MC-ICPMS | 193 nm excimer laser-stripping system (RESOlution M50-LR, ASI); Nu Plasma 1700 MC-ICP-MS produced by Nu Instruments, UK | Guangzhou Tuoyan Analytical Technology Co., Ltd., (Guangzhou, China) | laser energy density (fluence) of 3.6 J/cm2, frequency of 3 Hz, spot size ranging from 25 to 37 µm, single-point stripping mode; TRA mode, integration duration of 0.2 s, background capture time of 30 s, sample integration period of 50 s, purge duration of 75 s; RF power at 1300 W; Neb atomization gas injection at 0.8 mL/min; plasma gas injection at 13 L/min | IAEA-S-1, IAEA-S-2, and IAEA-S-3 (Ag2S powder) | 0 |  |  |  | 600.0144 | [15 empty] | 200.0016 | [5 empty] | 100.0004 | [5 empty] | 0 | [9 empty] | 0 |  | 0 |  |  |  | 0 | [7 empty] | 100.0004 | [13 empty] | 200.0016 | [15 empty] | 0 | [17 empty] | 100.0004 | [9 empty] | 0 | [27 empty] | 18513.70014 |  |  |  |  | 2025 | Minerals 2025, 15, 341 |  | CHN | Sichuan Province
| Chipu Pb-Zn deposit |  | Basin hydrothermal | Mississippi Valley-type (MVT) | MVT zinc-lead | Pb, Zn | Ga, Ge, In | Pb, Zn, Ga, Ge, In |  |  | 64.08325 | 64.08325-1 | underground mine |  |  |  |  | ore material | polished section | grab | mineral separate | [5 empty] | mineralisation |  |  |  | sphalerite, pyrite, galena | [6 empty] | dolomite, quartz, calcite |  | LA-ICPMS, MC-ICPMS | 193 nm excimer laser-stripping system (RESOlution M50-LR, ASI); Nu Plasma 1700 MC-ICP-MS produced by Nu Instruments, UK | Guangzhou Tuoyan Analytical Technology Co., Ltd., (Guangzhou, China) | laser energy density (fluence) of 3.6 J/cm2, frequency of 3 Hz, spot size ranging from 25 to 37 µm, single-point stripping mode; TRA mode, integration duration of 0.2 s, background capture time of 30 s, sample integration period of 50 s, purge duration of 75 s; RF power at 1300 W; Neb atomization gas injection at 0.8 mL/min; plasma gas injection at 13 L/min | IAEA-S-1, IAEA-S-2, and IAEA-S-3 (Ag2S powder) | 0 |  |  |  | 800.025601 | [15 empty] | 100.0004 | [5 empty] | 0 | [5 empty] | 0 | [9 empty] | 0 |  | 0 |  |  |  | 0 | [7 empty] | 0 | [13 empty] | 300.0036 | [15 empty] | 0 | [17 empty] | 100.0004 | [9 empty] | 100.0004 | [27 empty] | 22620.44889 |  |  |  |  | 2025 | Minerals 2025, 15, 341 |  | CHN | Sichuan Province
| Chipu Pb-Zn deposit |  | Basin hydrothermal | Mississippi Valley-type (MVT) | MVT zinc-lead | Pb, Zn | Ga, Ge, In | Pb, Zn, Ga, Ge, In |  |  | 64.32224 | 64.32224-1 | underground mine |  |  |  |  | ore material | polished section | grab | mineral separate | [5 empty] | mineralisation |  |  |  | sphalerite, pyrite, galena | [6 empty] | dolomite, quartz, calcite |  | LA-ICPMS, MC-ICPMS | 193 nm excimer laser-stripping system (RESOlution M50-LR, ASI); Nu Plasma 1700 MC-ICP-MS produced by Nu Instruments, UK | Guangzhou Tuoyan Analytical Technology Co., Ltd., (Guangzhou, China) | laser energy density (fluence) of 3.6 J/cm2, frequency of 3 Hz, spot size ranging from 25 to 37 µm, single-point stripping mode; TRA mode, integration duration of 0.2 s, background capture time of 30 s, sample integration period of 50 s, purge duration of 75 s; RF power at 1300 W; Neb atomization gas injection at 0.8 mL/min; plasma gas injection at 13 L/min | IAEA-S-1, IAEA-S-2, and IAEA-S-3 (Ag2S powder) | 0 |  |  |  | 600.0144 | [15 empty] | 300.0036 | [5 empty] | 0 | [5 empty] | 0 | [9 empty] | 100.0004 |  | 0 |  |  |  | 0 | [7 empty] | 0 | [13 empty] | 100.0004 | [15 empty] | 0 | [17 empty] | 600.0144 | [9 empty] | 100.0004 | [27 empty] | 20416.65999 |  |  |  |  | 2025 | Minerals 2025, 15, 341 |  | CHN | Sichuan Province
| Chipu Pb-Zn deposit |  | Basin hydrothermal | Mississippi Valley-type (MVT) | MVT zinc-lead | Pb, Zn | Ga, Ge, In | Pb, Zn, Ga, Ge, In |  |  | 64.56142 | 64.56142-1 | underground mine |  |  |  |  | ore material | polished section | grab | mineral separate | [5 empty] | mineralisation |  |  |  | sphalerite, pyrite, galena | [6 empty] | dolomite, quartz, calcite |  | LA-ICPMS, MC-ICPMS | 193 nm excimer laser-stripping system (RESOlution M50-LR, ASI); Nu Plasma 1700 MC-ICP-MS produced by Nu Instruments, UK | Guangzhou Tuoyan Analytical Technology Co., Ltd., (Guangzhou, China) | laser energy density (fluence) of 3.6 J/cm2, frequency of 3 Hz, spot size ranging from 25 to 37 µm, single-point stripping mode; TRA mode, integration duration of 0.2 s, background capture time of 30 s, sample integration period of 50 s, purge duration of 75 s; RF power at 1300 W; Neb atomization gas injection at 0.8 mL/min; plasma gas injection at 13 L/min | IAEA-S-1, IAEA-S-2, and IAEA-S-3 (Ag2S powder) | 0 |  |  |  | 200.0016 | [15 empty] | 0 | [5 empty] | 200.0016 | [5 empty] | 0 | [9 empty] | 0 |  | 0 |  |  |  | 0 | [7 empty] | 0 | [13 empty] | 200.0016 | [15 empty] | 0 | [17 empty] | 200.0016 | [9 empty] | 0 | [27 empty] | 9703.765061 |  |  |  |  | 2025 | Minerals 2025, 15, 341 |  | CHN | Sichuan Province
| Chipu Pb-Zn deposit |  | Basin hydrothermal | Mississippi Valley-type (MVT) | MVT zinc-lead | Pb, Zn | Ga, Ge, In | Pb, Zn, Ga, Ge, In |  |  | 64.80053 | 64.80053-1 | underground mine |  |  |  |  | ore material | polished section | grab | mineral separate | [5 empty] | mineralisation |  |  |  | sphalerite, pyrite, galena | [6 empty] | dolomite, quartz, calcite |  | LA-ICPMS, MC-ICPMS | 193 nm excimer laser-stripping system (RESOlution M50-LR, ASI); Nu Plasma 1700 MC-ICP-MS produced by Nu Instruments, UK | Guangzhou Tuoyan Analytical Technology Co., Ltd., (Guangzhou, China) | laser energy density (fluence) of 3.6 J/cm2, frequency of 3 Hz, spot size ranging from 25 to 37 µm, single-point stripping mode; TRA mode, integration duration of 0.2 s, background capture time of 30 s, sample integration period of 50 s, purge duration of 75 s; RF power at 1300 W; Neb atomization gas injection at 0.8 mL/min; plasma gas injection at 13 L/min | IAEA-S-1, IAEA-S-2, and IAEA-S-3 (Ag2S powder) | 0 |  |  |  | 400.0064 | [15 empty] | 0 | [5 empty] | 0 | [5 empty] | 0 | [9 empty] | 0 |  | 0 |  |  |  | 0 | [7 empty] | 0 | [13 empty] | 0 | [15 empty] | 0 | [17 empty] | 400.0064 | [9 empty] | 300.0036 | [27 empty] | 21117.82344 |  |  |  |  | 2025 | Minerals 2025, 15, 341 |  | CHN | Sichuan Province
| Chipu Pb-Zn deposit |  | Basin hydrothermal | Mississippi Valley-type (MVT) | MVT zinc-lead | Pb, Zn | Ga, Ge, In | Pb, Zn, Ga, Ge, In |  |  | 65.03956 | 65.03956-1 | underground mine |  |  |  |  | ore material | polished section | grab | mineral separate | [5 empty] | mineralisation |  |  |  | sphalerite, pyrite, galena | [6 empty] | dolomite, quartz, calcite |  | LA-ICPMS, MC-ICPMS | 193 nm excimer laser-stripping system (RESOlution M50-LR, ASI); Nu Plasma 1700 MC-ICP-MS produced by Nu Instruments, UK | Guangzhou Tuoyan Analytical Technology Co., Ltd., (Guangzhou, China) | laser energy density (fluence) of 3.6 J/cm2, frequency of 3 Hz, spot size ranging from 25 to 37 µm, single-point stripping mode; TRA mode, integration duration of 0.2 s, background capture time of 30 s, sample integration period of 50 s, purge duration of 75 s; RF power at 1300 W; Neb atomization gas injection at 0.8 mL/min; plasma gas injection at 13 L/min | IAEA-S-1, IAEA-S-2, and IAEA-S-3 (Ag2S powder) | 0 |  |  |  | 300.0036 | [15 empty] | 0 | [5 empty] | 0 | [5 empty] | 0 | [9 empty] | 200.0016 |  | 0 |  |  |  | 0 | [7 empty] | 0 | [13 empty] | 400.0064 | [15 empty] | 0 | [17 empty] | 200.0016 | [9 empty] | 100.0004 | [27 empty] | 8302.756515 |  |  |  |  | 2025 | Minerals 2025, 15, 341 |  | CHN | Sichuan Province
| Chipu Pb-Zn deposit |  | Basin hydrothermal | Mississippi Valley-type (MVT) | MVT zinc-lead | Pb, Zn | Ga, Ge, In | Pb, Zn, Ga, Ge, In |  |  | 65.27873 | 65.27873-1 | underground mine |  |  |  |  | ore material | polished section | grab | mineral separate | [5 empty] | mineralisation |  |  |  | sphalerite, pyrite, galena | [6 empty] | dolomite, quartz, calcite |  | LA-ICPMS, MC-ICPMS | 193 nm excimer laser-stripping system (RESOlution M50-LR, ASI); Nu Plasma 1700 MC-ICP-MS produced by Nu Instruments, UK | Guangzhou Tuoyan Analytical Technology Co., Ltd., (Guangzhou, China) | laser energy density (fluence) of 3.6 J/cm2, frequency of 3 Hz, spot size ranging from 25 to 37 µm, single-point stripping mode; TRA mode, integration duration of 0.2 s, background capture time of 30 s, sample integration period of 50 s, purge duration of 75 s; RF power at 1300 W; Neb atomization gas injection at 0.8 mL/min; plasma gas injection at 13 L/min | IAEA-S-1, IAEA-S-2, and IAEA-S-3 (Ag2S powder) | 0 |  |  |  | 900.032401 | [15 empty] | 100.0004 | [5 empty] | 0 | [5 empty] | 0 | [9 empty] | 0 |  | 0 |  |  |  | 0 | [7 empty] | 100.0004 | [13 empty] | 0 | [15 empty] | 100.0004 | [17 empty] | 400.0064 | [9 empty] | 0 | [27 empty] | 10404.3282 |  |  |  |  | 2025 | Minerals 2025, 15, 341 |  | CHN | Sichuan Province
| Chipu Pb-Zn deposit |  | Basin hydrothermal | Mississippi Valley-type (MVT) | MVT zinc-lead | Pb, Zn | Ga, Ge, In | Pb, Zn, Ga, Ge, In |  |  | 65.51786 | 65.51786-1 | underground mine |  |  |  |  | ore material | polished section | grab | mineral separate | [5 empty] | mineralisation |  |  |  | sphalerite, pyrite, galena | [6 empty] | dolomite, quartz, calcite |  | LA-ICPMS, MC-ICPMS | 193 nm excimer laser-stripping system (RESOlution M50-LR, ASI); Nu Plasma 1700 MC-ICP-MS produced by Nu Instruments, UK | Guangzhou Tuoyan Analytical Technology Co., Ltd., (Guangzhou, China) | laser energy density (fluence) of 3.6 J/cm2, frequency of 3 Hz, spot size ranging from 25 to 37 µm, single-point stripping mode; TRA mode, integration duration of 0.2 s, background capture time of 30 s, sample integration period of 50 s, purge duration of 75 s; RF power at 1300 W; Neb atomization gas injection at 0.8 mL/min; plasma gas injection at 13 L/min | IAEA-S-1, IAEA-S-2, and IAEA-S-3 (Ag2S powder) | 0 |  |  |  | 600.0144 | [15 empty] | 100.0004 | [5 empty] | 0 | [5 empty] | 0 | [9 empty] | 0 |  | 100.0004 |  |  |  | 0 | [7 empty] | 100.0004 | [13 empty] | 100.0004 | [15 empty] | 0 | [17 empty] | 400.0064 | [9 empty] | 0 | [27 empty] | 10204.1633 |  |  |  |  | 2025 | Minerals 2025, 15, 341 |  | CHN | Sichuan Province
| Chipu Pb-Zn deposit |  | Basin hydrothermal | Mississippi Valley-type (MVT) | MVT zinc-lead | Pb, Zn | Ga, Ge, In | Pb, Zn, Ga, Ge, In |  |  | 65.75686 | 65.75686-1 | underground mine |  |  |  |  | ore material | polished section | grab | mineral separate | [5 empty] | mineralisation |  |  |  | sphalerite, pyrite, galena | [6 empty] | dolomite, quartz, calcite |  | LA-ICPMS, MC-ICPMS | 193 nm excimer laser-stripping system (RESOlution M50-LR, ASI); Nu Plasma 1700 MC-ICP-MS produced by Nu Instruments, UK | Guangzhou Tuoyan Analytical Technology Co., Ltd., (Guangzhou, China) | laser energy density (fluence) of 3.6 J/cm2, frequency of 3 Hz, spot size ranging from 25 to 37 µm, single-point stripping mode; TRA mode, integration duration of 0.2 s, background capture time of 30 s, sample integration period of 50 s, purge duration of 75 s; RF power at 1300 W; Neb atomization gas injection at 0.8 mL/min; plasma gas injection at 13 L/min | IAEA-S-1, IAEA-S-2, and IAEA-S-3 (Ag2S powder) | 0 |  |  |  | 800.025601 | [15 empty] | 0 | [5 empty] | 0 | [5 empty] | 0 | [9 empty] | 0 |  | 0 |  |  |  | 0 | [7 empty] | 0 | [13 empty] | 100.0004 | [15 empty] | 0 | [17 empty] | 300.0036 | [9 empty] | 100.0004 | [27 empty] | 14608.53138 |  |  |  |  | 2025 | Minerals 2025, 15, 341 |  | CHN | Sichuan Province
| Chipu Pb-Zn deposit |  | Basin hydrothermal | Mississippi Valley-type (MVT) | MVT zinc-lead | Pb, Zn | Ga, Ge, In | Pb, Zn, Ga, Ge, In |  |  | 65.99586 | 65.99586-1 | underground mine |  |  |  |  | ore material | polished section | grab | mineral separate | [5 empty] | mineralisation |  |  |  | sphalerite, pyrite, galena | [6 empty] | dolomite, quartz, calcite |  | LA-ICPMS, MC-ICPMS | 193 nm excimer laser-stripping system (RESOlution M50-LR, ASI); Nu Plasma 1700 MC-ICP-MS produced by Nu Instruments, UK | Guangzhou Tuoyan Analytical Technology Co., Ltd., (Guangzhou, China) | laser energy density (fluence) of 3.6 J/cm2, frequency of 3 Hz, spot size ranging from 25 to 37 µm, single-point stripping mode; TRA mode, integration duration of 0.2 s, background capture time of 30 s, sample integration period of 50 s, purge duration of 75 s; RF power at 1300 W; Neb atomization gas injection at 0.8 mL/min; plasma gas injection at 13 L/min | IAEA-S-1, IAEA-S-2, and IAEA-S-3 (Ag2S powder) | 0 |  |  |  | 500.01 | [15 empty] | 0 | [5 empty] | 0 | [5 empty] | 0 | [9 empty] | 0 |  | 0 |  |  |  | 0 | [7 empty] | 0 | [13 empty] | 300.0036 | [15 empty] | 0 | [17 empty] | 600.0144 | [9 empty] | 0 | [27 empty] | 5601.254681 |  |  |  |  | 2025 | Minerals 2025, 15, 341 |  | CHN | Sichuan Province
| Chipu Pb-Zn deposit |  | Basin hydrothermal | Mississippi Valley-type (MVT) | MVT zinc-lead | Pb, Zn | Ga, Ge, In | Pb, Zn, Ga, Ge, In |  |  | 66.23488 | 66.23488-1 | underground mine |  |  |  |  | ore material | polished section | grab | mineral separate | [5 empty] | mineralisation |  |  |  | sphalerite, pyrite, galena | [6 empty] | dolomite, quartz, calcite |  | LA-ICPMS, MC-ICPMS | 193 nm excimer laser-stripping system (RESOlution M50-LR, ASI); Nu Plasma 1700 MC-ICP-MS produced by Nu Instruments, UK | Guangzhou Tuoyan Analytical Technology Co., Ltd., (Guangzhou, China) | laser energy density (fluence) of 3.6 J/cm2, frequency of 3 Hz, spot size ranging from 25 to 37 µm, single-point stripping mode; TRA mode, integration duration of 0.2 s, background capture time of 30 s, sample integration period of 50 s, purge duration of 75 s; RF power at 1300 W; Neb atomization gas injection at 0.8 mL/min; plasma gas injection at 13 L/min | IAEA-S-1, IAEA-S-2, and IAEA-S-3 (Ag2S powder) | 0 |  |  |  | 300.0036 | [15 empty] | 100.0004 | [5 empty] | 100.0004 | [5 empty] | 0 | [9 empty] | 0 |  | 0 |  |  |  | 100.0004 | [7 empty] | 100.0004 | [13 empty] | 0 | [15 empty] | 0 | [17 empty] | 400.0064 | [9 empty] | 100.0004 | [27 empty] | 7102.016973 |  |  |  |  | 2025 | Minerals 2025, 15, 341 |  | CHN | Sichuan Province
| Chipu Pb-Zn deposit |  | Basin hydrothermal | Mississippi Valley-type (MVT) | MVT zinc-lead | Pb, Zn | Ga, Ge, In | Pb, Zn, Ga, Ge, In |  |  | 66.47405 | 66.47405-1 | underground mine |  |  |  |  | ore material | polished section | grab | mineral separate | [5 empty] | mineralisation |  |  |  | sphalerite, pyrite, galena | [6 empty] | dolomite, quartz, calcite |  | LA-ICPMS, MC-ICPMS | 193 nm excimer laser-stripping system (RESOlution M50-LR, ASI); Nu Plasma 1700 MC-ICP-MS produced by Nu Instruments, UK | Guangzhou Tuoyan Analytical Technology Co., Ltd., (Guangzhou, China) | laser energy density (fluence) of 3.6 J/cm2, frequency of 3 Hz, spot size ranging from 25 to 37 µm, single-point stripping mode; TRA mode, integration duration of 0.2 s, background capture time of 30 s, sample integration period of 50 s, purge duration of 75 s; RF power at 1300 W; Neb atomization gas injection at 0.8 mL/min; plasma gas injection at 13 L/min | IAEA-S-1, IAEA-S-2, and IAEA-S-3 (Ag2S powder) | 0 |  |  |  | 300.0036 | [15 empty] | 0 | [5 empty] | 0 | [5 empty] | 100.0004 | [9 empty] | 0 |  | 0 |  |  |  | 0 | [7 empty] | 0 | [13 empty] | 0 | [15 empty] | 0 | [17 empty] | 100.0004 | [9 empty] | 0 | [27 empty] | 6501.69044 |  |  |  |  | 2025 | Minerals 2025, 15, 341 |  | CHN | Sichuan Province
| Chipu Pb-Zn deposit |  | Basin hydrothermal | Mississippi Valley-type (MVT) | MVT zinc-lead | Pb, Zn | Ga, Ge, In | Pb, Zn, Ga, Ge, In |  |  | 66.71319 | 66.71319-1 | underground mine |  |  |  |  | ore material | polished section | grab | mineral separate | [5 empty] | mineralisation |  |  |  | sphalerite, pyrite, galena | [6 empty] | dolomite, quartz, calcite |  | LA-ICPMS, MC-ICPMS | 193 nm excimer laser-stripping system (RESOlution M50-LR, ASI); Nu Plasma 1700 MC-ICP-MS produced by Nu Instruments, UK | Guangzhou Tuoyan Analytical Technology Co., Ltd., (Guangzhou, China) | laser energy density (fluence) of 3.6 J/cm2, frequency of 3 Hz, spot size ranging from 25 to 37 µm, single-point stripping mode; TRA mode, integration duration of 0.2 s, background capture time of 30 s, sample integration period of 50 s, purge duration of 75 s; RF power at 1300 W; Neb atomization gas injection at 0.8 mL/min; plasma gas injection at 13 L/min | IAEA-S-1, IAEA-S-2, and IAEA-S-3 (Ag2S powder) | 0 |  |  |  | 600.0144 | [15 empty] | 300.0036 | [5 empty] | 200.0016 | [5 empty] | 0 | [9 empty] | 100.0004 |  | 0 |  |  |  | 0 | [7 empty] | 0 | [13 empty] | 200.0016 | [15 empty] | 0 | [17 empty] | 400.0064 | [9 empty] | 0 | [27 empty] | 6601.74286 |  |  |  |  | 2025 | Minerals 2025, 15, 341 |  | CHN | Sichuan Province
| Chipu Pb-Zn deposit |  | Basin hydrothermal | Mississippi Valley-type (MVT) | MVT zinc-lead | Pb, Zn | Ga, Ge, In | Pb, Zn, Ga, Ge, In |  |  | 66.95234 | 66.95234-1 | underground mine |  |  |  |  | ore material | polished section | grab | mineral separate | [5 empty] | mineralisation |  |  |  | sphalerite, pyrite, galena | [6 empty] | dolomite, quartz, calcite |  | LA-ICPMS, MC-ICPMS | 193 nm excimer laser-stripping system (RESOlution M50-LR, ASI); Nu Plasma 1700 MC-ICP-MS produced by Nu Instruments, UK | Guangzhou Tuoyan Analytical Technology Co., Ltd., (Guangzhou, China) | laser energy density (fluence) of 3.6 J/cm2, frequency of 3 Hz, spot size ranging from 25 to 37 µm, single-point stripping mode; TRA mode, integration duration of 0.2 s, background capture time of 30 s, sample integration period of 50 s, purge duration of 75 s; RF power at 1300 W; Neb atomization gas injection at 0.8 mL/min; plasma gas injection at 13 L/min | IAEA-S-1, IAEA-S-2, and IAEA-S-3 (Ag2S powder) | 0 |  |  |  | 400.0064 | [15 empty] | 100.0004 | [5 empty] | 100.0004 | [5 empty] | 100.0004 | [9 empty] | 0 |  | 0 |  |  |  | 100.0004 | [7 empty] | 0 | [13 empty] | 400.0064 | [15 empty] | 0 | [17 empty] | 100.0004 | [9 empty] | 300.0036 | [27 empty] | 7102.016973 |  |  |  |  | 2025 | Minerals 2025, 15, 341 |  | CHN | Sichuan Province
| Chipu Pb-Zn deposit |  | Basin hydrothermal | Mississippi Valley-type (MVT) | MVT zinc-lead | Pb, Zn | Ga, Ge, In | Pb, Zn, Ga, Ge, In |  |  | 67.19149 | 67.19149-1 | underground mine |  |  |  |  | ore material | polished section | grab | mineral separate | [5 empty] | mineralisation |  |  |  | sphalerite, pyrite, galena | [6 empty] | dolomite, quartz, calcite |  | LA-ICPMS, MC-ICPMS | 193 nm excimer laser-stripping system (RESOlution M50-LR, ASI); Nu Plasma 1700 MC-ICP-MS produced by Nu Instruments, UK | Guangzhou Tuoyan Analytical Technology Co., Ltd., (Guangzhou, China) | laser energy density (fluence) of 3.6 J/cm2, frequency of 3 Hz, spot size ranging from 25 to 37 µm, single-point stripping mode; TRA mode, integration duration of 0.2 s, background capture time of 30 s, sample integration period of 50 s, purge duration of 75 s; RF power at 1300 W; Neb atomization gas injection at 0.8 mL/min; plasma gas injection at 13 L/min | IAEA-S-1, IAEA-S-2, and IAEA-S-3 (Ag2S powder) | 0 |  |  |  | 600.0144 | [15 empty] | 100.0004 | [5 empty] | 0 | [5 empty] | 0 | [9 empty] | 0 |  | 100.0004 |  |  |  | 0 | [7 empty] | 0 | [13 empty] | 100.0004 | [15 empty] | 0 | [17 empty] | 300.0036 | [9 empty] | 100.0004 | [27 empty] | 10304.24535 |  |  |  |  | 2025 | Minerals 2025, 15, 341 |  | CHN | Sichuan Province
| Chipu Pb-Zn deposit |  | Basin hydrothermal | Mississippi Valley-type (MVT) | MVT zinc-lead | Pb, Zn | Ga, Ge, In | Pb, Zn, Ga, Ge, In |  |  | 67.43051 | 67.43051-1 | underground mine |  |  |  |  | ore material | polished section | grab | mineral separate | [5 empty] | mineralisation |  |  |  | sphalerite, pyrite, galena | [6 empty] | dolomite, quartz, calcite |  | LA-ICPMS, MC-ICPMS | 193 nm excimer laser-stripping system (RESOlution M50-LR, ASI); Nu Plasma 1700 MC-ICP-MS produced by Nu Instruments, UK | Guangzhou Tuoyan Analytical Technology Co., Ltd., (Guangzhou, China) | laser energy density (fluence) of 3.6 J/cm2, frequency of 3 Hz, spot size ranging from 25 to 37 µm, single-point stripping mode; TRA mode, integration duration of 0.2 s, background capture time of 30 s, sample integration period of 50 s, purge duration of 75 s; RF power at 1300 W; Neb atomization gas injection at 0.8 mL/min; plasma gas injection at 13 L/min | IAEA-S-1, IAEA-S-2, and IAEA-S-3 (Ag2S powder) | 0 |  |  |  | 400.0064 | [15 empty] | 100.0004 | [5 empty] | 100.0004 | [5 empty] | 0 | [9 empty] | 100.0004 |  | 100.0004 |  |  |  | 0 | [7 empty] | 0 | [13 empty] | 0 | [15 empty] | 0 | [17 empty] | 200.0016 | [9 empty] | 200.0016 | [27 empty] | 5201.081825 |  |  |  |  | 2025 | Minerals 2025, 15, 341 |  | CHN | Sichuan Province
| Chipu Pb-Zn deposit |  | Basin hydrothermal | Mississippi Valley-type (MVT) | MVT zinc-lead | Pb, Zn | Ga, Ge, In | Pb, Zn, Ga, Ge, In |  |  | 67.6695 | 67.6695-1 | underground mine |  |  |  |  | ore material | polished section | grab | mineral separate | [5 empty] | mineralisation |  |  |  | sphalerite, pyrite, galena | [6 empty] | dolomite, quartz, calcite |  | LA-ICPMS, MC-ICPMS | 193 nm excimer laser-stripping system (RESOlution M50-LR, ASI); Nu Plasma 1700 MC-ICP-MS produced by Nu Instruments, UK | Guangzhou Tuoyan Analytical Technology Co., Ltd., (Guangzhou, China) | laser energy density (fluence) of 3.6 J/cm2, frequency of 3 Hz, spot size ranging from 25 to 37 µm, single-point stripping mode; TRA mode, integration duration of 0.2 s, background capture time of 30 s, sample integration period of 50 s, purge duration of 75 s; RF power at 1300 W; Neb atomization gas injection at 0.8 mL/min; plasma gas injection at 13 L/min | IAEA-S-1, IAEA-S-2, and IAEA-S-3 (Ag2S powder) | 0 |  |  |  | 300.0036 | [15 empty] | 100.0004 | [5 empty] | 100.0004 | [5 empty] | 0 | [9 empty] | 100.0004 |  | 0 |  |  |  | 0 | [7 empty] | 0 | [13 empty] | 100.0004 | [15 empty] | 0 | [17 empty] | 200.0016 | [9 empty] | 300.0036 | [27 empty] | 16711.16306 |  |  |  |  | 2025 | Minerals 2025, 15, 341 |  | CHN | Sichuan Province
| Chipu Pb-Zn deposit |  | Basin hydrothermal | Mississippi Valley-type (MVT) | MVT zinc-lead | Pb, Zn | Ga, Ge, In | Pb, Zn, Ga, Ge, In |  |  | 67.90847 | 67.90847-1 | underground mine |  |  |  |  | ore material | polished section | grab | mineral separate | [5 empty] | mineralisation |  |  |  | sphalerite, pyrite, galena | [6 empty] | dolomite, quartz, calcite |  | LA-ICPMS, MC-ICPMS | 193 nm excimer laser-stripping system (RESOlution M50-LR, ASI); Nu Plasma 1700 MC-ICP-MS produced by Nu Instruments, UK | Guangzhou Tuoyan Analytical Technology Co., Ltd., (Guangzhou, China) | laser energy density (fluence) of 3.6 J/cm2, frequency of 3 Hz, spot size ranging from 25 to 37 µm, single-point stripping mode; TRA mode, integration duration of 0.2 s, background capture time of 30 s, sample integration period of 50 s, purge duration of 75 s; RF power at 1300 W; Neb atomization gas injection at 0.8 mL/min; plasma gas injection at 13 L/min | IAEA-S-1, IAEA-S-2, and IAEA-S-3 (Ag2S powder) | 0 |  |  |  | 300.0036 | [15 empty] | 0 | [5 empty] | 0 | [5 empty] | 0 | [9 empty] | 0 |  | 0 |  |  |  | 0 | [7 empty] | 0 | [13 empty] | 200.0016 | [15 empty] | 0 | [17 empty] | 300.0036 | [9 empty] | 0 | [27 empty] | 4500.810146 |  |  |  |  | 2025 | Minerals 2025, 15, 341 |  | CHN | Sichuan Province
| Chipu Pb-Zn deposit |  | Basin hydrothermal | Mississippi Valley-type (MVT) | MVT zinc-lead | Pb, Zn | Ga, Ge, In | Pb, Zn, Ga, Ge, In |  |  | 68.14749 | 68.14749-1 | underground mine |  |  |  |  | ore material | polished section | grab | mineral separate | [5 empty] | mineralisation |  |  |  | sphalerite, pyrite, galena | [6 empty] | dolomite, quartz, calcite |  | LA-ICPMS, MC-ICPMS | 193 nm excimer laser-stripping system (RESOlution M50-LR, ASI); Nu Plasma 1700 MC-ICP-MS produced by Nu Instruments, UK | Guangzhou Tuoyan Analytical Technology Co., Ltd., (Guangzhou, China) | laser energy density (fluence) of 3.6 J/cm2, frequency of 3 Hz, spot size ranging from 25 to 37 µm, single-point stripping mode; TRA mode, integration duration of 0.2 s, background capture time of 30 s, sample integration period of 50 s, purge duration of 75 s; RF power at 1300 W; Neb atomization gas injection at 0.8 mL/min; plasma gas injection at 13 L/min | IAEA-S-1, IAEA-S-2, and IAEA-S-3 (Ag2S powder) | 0 |  |  |  | 600.0144 | [15 empty] | 0 | [5 empty] | 100.0004 | [5 empty] | 0 | [9 empty] | 0 |  | 0 |  |  |  | 0 | [7 empty] | 0 | [13 empty] | 100.0004 | [15 empty] | 100.0004 | [17 empty] | 0 | [9 empty] | 0 | [27 empty] | 8903.169528 |  |  |  |  | 2025 | Minerals 2025, 15, 341 |  | CHN | Sichuan Province
| Chipu Pb-Zn deposit |  | Basin hydrothermal | Mississippi Valley-type (MVT) | MVT zinc-lead | Pb, Zn | Ga, Ge, In | Pb, Zn, Ga, Ge, In |  |  | 68.38667 | 68.38667-1 | underground mine |  |  |  |  | ore material | polished section | grab | mineral separate | [5 empty] | mineralisation |  |  |  | sphalerite, pyrite, galena | [6 empty] | dolomite, quartz, calcite |  | LA-ICPMS, MC-ICPMS | 193 nm excimer laser-stripping system (RESOlution M50-LR, ASI); Nu Plasma 1700 MC-ICP-MS produced by Nu Instruments, UK | Guangzhou Tuoyan Analytical Technology Co., Ltd., (Guangzhou, China) | laser energy density (fluence) of 3.6 J/cm2, frequency of 3 Hz, spot size ranging from 25 to 37 µm, single-point stripping mode; TRA mode, integration duration of 0.2 s, background capture time of 30 s, sample integration period of 50 s, purge duration of 75 s; RF power at 1300 W; Neb atomization gas injection at 0.8 mL/min; plasma gas injection at 13 L/min | IAEA-S-1, IAEA-S-2, and IAEA-S-3 (Ag2S powder) | 0 |  |  |  | 300.0036 | [15 empty] | 0 | [5 empty] | 100.0004 | [5 empty] | 0 | [9 empty] | 0 |  | 0 |  |  |  | 0 | [7 empty] | 0 | [13 empty] | 0 | [15 empty] | 0 | [17 empty] | 300.0036 | [9 empty] | 200.0016 | [27 empty] | 7102.016973 |  |  |  |  | 2025 | Minerals 2025, 15, 341 |  | CHN | Sichuan Province
| Chipu Pb-Zn deposit |  | Basin hydrothermal | Mississippi Valley-type (MVT) | MVT zinc-lead | Pb, Zn | Ga, Ge, In | Pb, Zn, Ga, Ge, In |  |  | 68.62581 | 68.62581-1 | underground mine |  |  |  |  | ore material | polished section | grab | mineral separate | [5 empty] | mineralisation |  |  |  | sphalerite, pyrite, galena | [6 empty] | dolomite, quartz, calcite |  | LA-ICPMS, MC-ICPMS | 193 nm excimer laser-stripping system (RESOlution M50-LR, ASI); Nu Plasma 1700 MC-ICP-MS produced by Nu Instruments, UK | Guangzhou Tuoyan Analytical Technology Co., Ltd., (Guangzhou, China) | laser energy density (fluence) of 3.6 J/cm2, frequency of 3 Hz, spot size ranging from 25 to 37 µm, single-point stripping mode; TRA mode, integration duration of 0.2 s, background capture time of 30 s, sample integration period of 50 s, purge duration of 75 s; RF power at 1300 W; Neb atomization gas injection at 0.8 mL/min; plasma gas injection at 13 L/min | IAEA-S-1, IAEA-S-2, and IAEA-S-3 (Ag2S powder) | 0 |  |  |  | 200.0016 | [15 empty] | 200.0016 | [5 empty] | 100.0004 | [5 empty] | 0 | [9 empty] | 0 |  | 0 |  |  |  | 0 | [7 empty] | 0 | [13 empty] | 100.0004 | [15 empty] | 0 | [17 empty] | 200.0016 | [9 empty] | 100.0004 | [27 empty] | 6701.796081 |  |  |  |  | 2025 | Minerals 2025, 15, 341 |  | CHN | Sichuan Province
| Chipu Pb-Zn deposit |  | Basin hydrothermal | Mississippi Valley-type (MVT) | MVT zinc-lead | Pb, Zn | Ga, Ge, In | Pb, Zn, Ga, Ge, In |  |  | 68.86482 | 68.86482-1 | underground mine |  |  |  |  | ore material | polished section | grab | mineral separate | [5 empty] | mineralisation |  |  |  | sphalerite, pyrite, galena | [6 empty] | dolomite, quartz, calcite |  | LA-ICPMS, MC-ICPMS | 193 nm excimer laser-stripping system (RESOlution M50-LR, ASI); Nu Plasma 1700 MC-ICP-MS produced by Nu Instruments, UK | Guangzhou Tuoyan Analytical Technology Co., Ltd., (Guangzhou, China) | laser energy density (fluence) of 3.6 J/cm2, frequency of 3 Hz, spot size ranging from 25 to 37 µm, single-point stripping mode; TRA mode, integration duration of 0.2 s, background capture time of 30 s, sample integration period of 50 s, purge duration of 75 s; RF power at 1300 W; Neb atomization gas injection at 0.8 mL/min; plasma gas injection at 13 L/min | IAEA-S-1, IAEA-S-2, and IAEA-S-3 (Ag2S powder) | 0 |  |  |  | 400.0064 | [15 empty] | 200.0016 | [5 empty] | 200.0016 | [5 empty] | 0 | [9 empty] | 200.0016 |  | 0 |  |  |  | 100.0004 | [7 empty] | 0 | [13 empty] | 0 | [15 empty] | 0 | [17 empty] | 100.0004 | [9 empty] | 200.0016 | [27 empty] | 11205.01985 |  |  |  |  | 2025 | Minerals 2025, 15, 341 |  | CHN | Sichuan Province
| Chipu Pb-Zn deposit |  | Basin hydrothermal | Mississippi Valley-type (MVT) | MVT zinc-lead | Pb, Zn | Ga, Ge, In | Pb, Zn, Ga, Ge, In |  |  | 69.10382 | 69.10382-1 | underground mine |  |  |  |  | ore material | polished section | grab | mineral separate | [5 empty] | mineralisation |  |  |  | sphalerite, pyrite, galena | [6 empty] | dolomite, quartz, calcite |  | LA-ICPMS, MC-ICPMS | 193 nm excimer laser-stripping system (RESOlution M50-LR, ASI); Nu Plasma 1700 MC-ICP-MS produced by Nu Instruments, UK | Guangzhou Tuoyan Analytical Technology Co., Ltd., (Guangzhou, China) | laser energy density (fluence) of 3.6 J/cm2, frequency of 3 Hz, spot size ranging from 25 to 37 µm, single-point stripping mode; TRA mode, integration duration of 0.2 s, background capture time of 30 s, sample integration period of 50 s, purge duration of 75 s; RF power at 1300 W; Neb atomization gas injection at 0.8 mL/min; plasma gas injection at 13 L/min | IAEA-S-1, IAEA-S-2, and IAEA-S-3 (Ag2S powder) | 0 |  |  |  | 700.019601 | [15 empty] | 200.0016 | [5 empty] | 100.0004 | [5 empty] | 0 | [9 empty] | 200.0016 |  | 0 |  |  |  | 0 | [7 empty] | 0 | [13 empty] | 0 | [15 empty] | 0 | [17 empty] | 100.0004 | [9 empty] | 100.0004 | [27 empty] | 5301.123838 |  |  |  |  | 2025 | Minerals 2025, 15, 341 |  | CHN | Sichuan Province
| Chipu Pb-Zn deposit |  | Basin hydrothermal | Mississippi Valley-type (MVT) | MVT zinc-lead | Pb, Zn | Ga, Ge, In | Pb, Zn, Ga, Ge, In |  |  | 69.34283 | 69.34283-1 | underground mine |  |  |  |  | ore material | polished section | grab | mineral separate | [5 empty] | mineralisation |  |  |  | sphalerite, pyrite, galena | [6 empty] | dolomite, quartz, calcite |  | LA-ICPMS, MC-ICPMS | 193 nm excimer laser-stripping system (RESOlution M50-LR, ASI); Nu Plasma 1700 MC-ICP-MS produced by Nu Instruments, UK | Guangzhou Tuoyan Analytical Technology Co., Ltd., (Guangzhou, China) | laser energy density (fluence) of 3.6 J/cm2, frequency of 3 Hz, spot size ranging from 25 to 37 µm, single-point stripping mode; TRA mode, integration duration of 0.2 s, background capture time of 30 s, sample integration period of 50 s, purge duration of 75 s; RF power at 1300 W; Neb atomization gas injection at 0.8 mL/min; plasma gas injection at 13 L/min | IAEA-S-1, IAEA-S-2, and IAEA-S-3 (Ag2S powder) | 0 |  |  |  | 800.025601 | [15 empty] | 0 | [5 empty] | 0 | [5 empty] | 0 | [9 empty] | 200.0016 |  | 0 |  |  |  | 0 | [7 empty] | 0 | [13 empty] | 0 | [15 empty] | 0 | [17 empty] | 200.0016 | [9 empty] | 300.0036 | [27 empty] | 7102.016973 |  |  |  |  | 2025 | Minerals 2025, 15, 341 |  | CHN | Sichuan Province
| Chipu Pb-Zn deposit |  | Basin hydrothermal | Mississippi Valley-type (MVT) | MVT zinc-lead | Pb, Zn | Ga, Ge, In | Pb, Zn, Ga, Ge, In |  |  | 69.58198 | 69.58198-1 | underground mine |  |  |  |  | ore material | polished section | grab | mineral separate | [5 empty] | mineralisation |  |  |  | sphalerite, pyrite, galena | [6 empty] | dolomite, quartz, calcite |  | LA-ICPMS, MC-ICPMS | 193 nm excimer laser-stripping system (RESOlution M50-LR, ASI); Nu Plasma 1700 MC-ICP-MS produced by Nu Instruments, UK | Guangzhou Tuoyan Analytical Technology Co., Ltd., (Guangzhou, China) | laser energy density (fluence) of 3.6 J/cm2, frequency of 3 Hz, spot size ranging from 25 to 37 µm, single-point stripping mode; TRA mode, integration duration of 0.2 s, background capture time of 30 s, sample integration period of 50 s, purge duration of 75 s; RF power at 1300 W; Neb atomization gas injection at 0.8 mL/min; plasma gas injection at 13 L/min | IAEA-S-1, IAEA-S-2, and IAEA-S-3 (Ag2S powder) | 0 |  |  |  | 500.01 | [15 empty] | 0 | [5 empty] | 0 | [5 empty] | 0 | [9 empty] | 0 |  | 0 |  |  |  | 0 | [7 empty] | 0 | [13 empty] | 100.0004 | [15 empty] | 0 | [17 empty] | 500.01 | [9 empty] | 0 | [27 empty] | 4200.705719 |  |  |  |  | 2025 | Minerals 2025, 15, 341 |  | CHN | Sichuan Province
| Chipu Pb-Zn deposit |  | Basin hydrothermal | Mississippi Valley-type (MVT) | MVT zinc-lead | Pb, Zn | Ga, Ge, In | Pb, Zn, Ga, Ge, In |  |  | 69.82115 | 69.82115-1 | underground mine |  |  |  |  | ore material | polished section | grab | mineral separate | [5 empty] | mineralisation |  |  |  | sphalerite, pyrite, galena | [6 empty] | dolomite, quartz, calcite |  | LA-ICPMS, MC-ICPMS | 193 nm excimer laser-stripping system (RESOlution M50-LR, ASI); Nu Plasma 1700 MC-ICP-MS produced by Nu Instruments, UK | Guangzhou Tuoyan Analytical Technology Co., Ltd., (Guangzhou, China) | laser energy density (fluence) of 3.6 J/cm2, frequency of 3 Hz, spot size ranging from 25 to 37 µm, single-point stripping mode; TRA mode, integration duration of 0.2 s, background capture time of 30 s, sample integration period of 50 s, purge duration of 75 s; RF power at 1300 W; Neb atomization gas injection at 0.8 mL/min; plasma gas injection at 13 L/min | IAEA-S-1, IAEA-S-2, and IAEA-S-3 (Ag2S powder) | 0 |  |  |  | 300.0036 | [15 empty] | 0 | [5 empty] | 0 | [5 empty] | 0 | [9 empty] | 300.0036 |  | 0 |  |  |  | 0 | [7 empty] | 0 | [13 empty] | 500.01 | [15 empty] | 0 | [17 empty] | 100.0004 | [9 empty] | 100.0004 | [27 empty] | 3800.577688 |  |  |  |  | 2025 | Minerals 2025, 15, 341 |  | CHN | Sichuan Province
| Chipu Pb-Zn deposit |  | Basin hydrothermal | Mississippi Valley-type (MVT) | MVT zinc-lead | Pb, Zn | Ga, Ge, In | Pb, Zn, Ga, Ge, In |  |  | 70.06032 | 70.06032-1 | underground mine |  |  |  |  | ore material | polished section | grab | mineral separate | [5 empty] | mineralisation |  |  |  | sphalerite, pyrite, galena | [6 empty] | dolomite, quartz, calcite |  | LA-ICPMS, MC-ICPMS | 193 nm excimer laser-stripping system (RESOlution M50-LR, ASI); Nu Plasma 1700 MC-ICP-MS produced by Nu Instruments, UK | Guangzhou Tuoyan Analytical Technology Co., Ltd., (Guangzhou, China) | laser energy density (fluence) of 3.6 J/cm2, frequency of 3 Hz, spot size ranging from 25 to 37 µm, single-point stripping mode; TRA mode, integration duration of 0.2 s, background capture time of 30 s, sample integration period of 50 s, purge duration of 75 s; RF power at 1300 W; Neb atomization gas injection at 0.8 mL/min; plasma gas injection at 13 L/min | IAEA-S-1, IAEA-S-2, and IAEA-S-3 (Ag2S powder) | 0 |  |  |  | 200.0016 | [15 empty] | 100.0004 | [5 empty] | 0 | [5 empty] | 0 | [9 empty] | 100.0004 |  | 0 |  |  |  | 0 | [7 empty] | 0 | [13 empty] | 100.0004 | [15 empty] | 0 | [17 empty] | 300.0036 | [9 empty] | 0 | [27 empty] | 6501.69044 |  |  |  |  | 2025 | Minerals 2025, 15, 341 |  | CHN | Sichuan Province
| Chipu Pb-Zn deposit |  | Basin hydrothermal | Mississippi Valley-type (MVT) | MVT zinc-lead | Pb, Zn | Ga, Ge, In | Pb, Zn, Ga, Ge, In |  |  | 70.29946 | 70.29946-1 | underground mine |  |  |  |  | ore material | polished section | grab | mineral separate | [5 empty] | mineralisation |  |  |  | sphalerite, pyrite, galena | [6 empty] | dolomite, quartz, calcite |  | LA-ICPMS, MC-ICPMS | 193 nm excimer laser-stripping system (RESOlution M50-LR, ASI); Nu Plasma 1700 MC-ICP-MS produced by Nu Instruments, UK | Guangzhou Tuoyan Analytical Technology Co., Ltd., (Guangzhou, China) | laser energy density (fluence) of 3.6 J/cm2, frequency of 3 Hz, spot size ranging from 25 to 37 µm, single-point stripping mode; TRA mode, integration duration of 0.2 s, background capture time of 30 s, sample integration period of 50 s, purge duration of 75 s; RF power at 1300 W; Neb atomization gas injection at 0.8 mL/min; plasma gas injection at 13 L/min | IAEA-S-1, IAEA-S-2, and IAEA-S-3 (Ag2S powder) | 0 |  |  |  | 600.0144 | [15 empty] | 0 | [5 empty] | 0 | [5 empty] | 0 | [9 empty] | 0 |  | 0 |  |  |  | 0 | [7 empty] | 0 | [13 empty] | 300.0036 | [15 empty] | 0 | [17 empty] | 100.0004 | [9 empty] | 100.0004 | [27 empty] | 4600.846556 |  |  |  |  | 2025 | Minerals 2025, 15, 341 |  | CHN | Sichuan Province
| Chipu Pb-Zn deposit |  | Basin hydrothermal | Mississippi Valley-type (MVT) | MVT zinc-lead | Pb, Zn | Ga, Ge, In | Pb, Zn, Ga, Ge, In |  |  | 70.53862 | 70.53862-1 | underground mine |  |  |  |  | ore material | polished section | grab | mineral separate | [5 empty] | mineralisation |  |  |  | sphalerite, pyrite, galena | [6 empty] | dolomite, quartz, calcite |  | LA-ICPMS, MC-ICPMS | 193 nm excimer laser-stripping system (RESOlution M50-LR, ASI); Nu Plasma 1700 MC-ICP-MS produced by Nu Instruments, UK | Guangzhou Tuoyan Analytical Technology Co., Ltd., (Guangzhou, China) | laser energy density (fluence) of 3.6 J/cm2, frequency of 3 Hz, spot size ranging from 25 to 37 µm, single-point stripping mode; TRA mode, integration duration of 0.2 s, background capture time of 30 s, sample integration period of 50 s, purge duration of 75 s; RF power at 1300 W; Neb atomization gas injection at 0.8 mL/min; plasma gas injection at 13 L/min | IAEA-S-1, IAEA-S-2, and IAEA-S-3 (Ag2S powder) | 0 |  |  |  | 500.01 | [15 empty] | 0 | [5 empty] | 0 | [5 empty] | 0 | [9 empty] | 0 |  | 0 |  |  |  | 0 | [7 empty] | 100.0004 | [13 empty] | 100.0004 | [15 empty] | 0 | [17 empty] | 100.0004 | [9 empty] | 100.0004 | [27 empty] | 5001.0002 |  |  |  |  | 2025 | Minerals 2025, 15, 341 |  | CHN | Sichuan Province
| Chipu Pb-Zn deposit |  | Basin hydrothermal | Mississippi Valley-type (MVT) | MVT zinc-lead | Pb, Zn | Ga, Ge, In | Pb, Zn, Ga, Ge, In |  |  | 70.77776 | 70.77776-1 | underground mine |  |  |  |  | ore material | polished section | grab | mineral separate | [5 empty] | mineralisation |  |  |  | sphalerite, pyrite, galena | [6 empty] | dolomite, quartz, calcite |  | LA-ICPMS, MC-ICPMS | 193 nm excimer laser-stripping system (RESOlution M50-LR, ASI); Nu Plasma 1700 MC-ICP-MS produced by Nu Instruments, UK | Guangzhou Tuoyan Analytical Technology Co., Ltd., (Guangzhou, China) | laser energy density (fluence) of 3.6 J/cm2, frequency of 3 Hz, spot size ranging from 25 to 37 µm, single-point stripping mode; TRA mode, integration duration of 0.2 s, background capture time of 30 s, sample integration period of 50 s, purge duration of 75 s; RF power at 1300 W; Neb atomization gas injection at 0.8 mL/min; plasma gas injection at 13 L/min | IAEA-S-1, IAEA-S-2, and IAEA-S-3 (Ag2S powder) | 0 |  |  |  | 600.0144 | [15 empty] | 200.0016 | [5 empty] | 0 | [5 empty] | 0 | [9 empty] | 0 |  | 0 |  |  |  | 0 | [7 empty] | 0 | [13 empty] | 100.0004 | [15 empty] | 0 | [17 empty] | 200.0016 | [9 empty] | 0 | [27 empty] | 6001.440346 |  |  |  |  | 2025 | Minerals 2025, 15, 341 |  | CHN | Sichuan Province
| Chipu Pb-Zn deposit |  | Basin hydrothermal | Mississippi Valley-type (MVT) | MVT zinc-lead | Pb, Zn | Ga, Ge, In | Pb, Zn, Ga, Ge, In |  |  | 71.01676 | 71.01676-1 | underground mine |  |  |  |  | ore material | polished section | grab | mineral separate | [5 empty] | mineralisation |  |  |  | sphalerite, pyrite, galena | [6 empty] | dolomite, quartz, calcite |  | LA-ICPMS, MC-ICPMS | 193 nm excimer laser-stripping system (RESOlution M50-LR, ASI); Nu Plasma 1700 MC-ICP-MS produced by Nu Instruments, UK | Guangzhou Tuoyan Analytical Technology Co., Ltd., (Guangzhou, China) | laser energy density (fluence) of 3.6 J/cm2, frequency of 3 Hz, spot size ranging from 25 to 37 µm, single-point stripping mode; TRA mode, integration duration of 0.2 s, background capture time of 30 s, sample integration period of 50 s, purge duration of 75 s; RF power at 1300 W; Neb atomization gas injection at 0.8 mL/min; plasma gas injection at 13 L/min | IAEA-S-1, IAEA-S-2, and IAEA-S-3 (Ag2S powder) | 0 |  |  |  | 600.0144 | [15 empty] | 0 | [5 empty] | 0 | [5 empty] | 0 | [9 empty] | 0 |  | 0 |  |  |  | 0 | [7 empty] | 0 | [13 empty] | 0 | [15 empty] | 0 | [17 empty] | 600.0144 | [9 empty] | 100.0004 | [27 empty] | 5101.040612 |  |  |  |  | 2025 | Minerals 2025, 15, 341 |  | CHN | Sichuan Province
| Chipu Pb-Zn deposit |  | Basin hydrothermal | Mississippi Valley-type (MVT) | MVT zinc-lead | Pb, Zn | Ga, Ge, In | Pb, Zn, Ga, Ge, In |  |  | 71.25581 | 71.25581-1 | underground mine |  |  |  |  | ore material | polished section | grab | mineral separate | [5 empty] | mineralisation |  |  |  | sphalerite, pyrite, galena | [6 empty] | dolomite, quartz, calcite |  | LA-ICPMS, MC-ICPMS | 193 nm excimer laser-stripping system (RESOlution M50-LR, ASI); Nu Plasma 1700 MC-ICP-MS produced by Nu Instruments, UK | Guangzhou Tuoyan Analytical Technology Co., Ltd., (Guangzhou, China) | laser energy density (fluence) of 3.6 J/cm2, frequency of 3 Hz, spot size ranging from 25 to 37 µm, single-point stripping mode; TRA mode, integration duration of 0.2 s, background capture time of 30 s, sample integration period of 50 s, purge duration of 75 s; RF power at 1300 W; Neb atomization gas injection at 0.8 mL/min; plasma gas injection at 13 L/min | IAEA-S-1, IAEA-S-2, and IAEA-S-3 (Ag2S powder) | 0 |  |  |  | 300.0036 | [15 empty] | 0 | [5 empty] | 0 | [5 empty] | 0 | [9 empty] | 0 |  | 0 |  |  |  | 0 | [7 empty] | 0 | [13 empty] | 0 | [15 empty] | 0 | [17 empty] | 400.0064 | [9 empty] | 100.0004 | [27 empty] | 3100.384448 |  |  |  |  | 2025 | Minerals 2025, 15, 341 |  | CHN | Sichuan Province
| Chipu Pb-Zn deposit |  | Basin hydrothermal | Mississippi Valley-type (MVT) | MVT zinc-lead | Pb, Zn | Ga, Ge, In | Pb, Zn, Ga, Ge, In |  |  | 71.49493 | 71.49493-1 | underground mine |  |  |  |  | ore material | polished section | grab | mineral separate | [5 empty] | mineralisation |  |  |  | sphalerite, pyrite, galena | [6 empty] | dolomite, quartz, calcite |  | LA-ICPMS, MC-ICPMS | 193 nm excimer laser-stripping system (RESOlution M50-LR, ASI); Nu Plasma 1700 MC-ICP-MS produced by Nu Instruments, UK | Guangzhou Tuoyan Analytical Technology Co., Ltd., (Guangzhou, China) | laser energy density (fluence) of 3.6 J/cm2, frequency of 3 Hz, spot size ranging from 25 to 37 µm, single-point stripping mode; TRA mode, integration duration of 0.2 s, background capture time of 30 s, sample integration period of 50 s, purge duration of 75 s; RF power at 1300 W; Neb atomization gas injection at 0.8 mL/min; plasma gas injection at 13 L/min | IAEA-S-1, IAEA-S-2, and IAEA-S-3 (Ag2S powder) | 0 |  |  |  | 300.0036 | [15 empty] | 0 | [5 empty] | 100.0004 | [5 empty] | 0 | [9 empty] | 0 |  | 0 |  |  |  | 0 | [7 empty] | 0 | [13 empty] | 500.01 | [15 empty] | 0 | [17 empty] | 200.0016 | [9 empty] | 0 | [27 empty] | 5201.081825 |  |  |  |  | 2025 | Minerals 2025, 15, 341 |  | CHN | Sichuan Province
| Chipu Pb-Zn deposit |  | Basin hydrothermal | Mississippi Valley-type (MVT) | MVT zinc-lead | Pb, Zn | Ga, Ge, In | Pb, Zn, Ga, Ge, In |  |  | 71.73394 | 71.73394-1 | underground mine |  |  |  |  | ore material | polished section | grab | mineral separate | [5 empty] | mineralisation |  |  |  | sphalerite, pyrite, galena | [6 empty] | dolomite, quartz, calcite |  | LA-ICPMS, MC-ICPMS | 193 nm excimer laser-stripping system (RESOlution M50-LR, ASI); Nu Plasma 1700 MC-ICP-MS produced by Nu Instruments, UK | Guangzhou Tuoyan Analytical Technology Co., Ltd., (Guangzhou, China) | laser energy density (fluence) of 3.6 J/cm2, frequency of 3 Hz, spot size ranging from 25 to 37 µm, single-point stripping mode; TRA mode, integration duration of 0.2 s, background capture time of 30 s, sample integration period of 50 s, purge duration of 75 s; RF power at 1300 W; Neb atomization gas injection at 0.8 mL/min; plasma gas injection at 13 L/min | IAEA-S-1, IAEA-S-2, and IAEA-S-3 (Ag2S powder) | 0 |  |  |  | 400.0064 | [15 empty] | 200.0016 | [5 empty] | 0 | [5 empty] | 0 | [9 empty] | 100.0004 |  | 0 |  |  |  | 0 | [7 empty] | 0 | [13 empty] | 0 | [15 empty] | 0 | [17 empty] | 100.0004 | [9 empty] | 0 | [27 empty] | 3300.435658 |  |  |  |  | 2025 | Minerals 2025, 15, 341 |  | CHN | Sichuan Province
| Chipu Pb-Zn deposit |  | Basin hydrothermal | Mississippi Valley-type (MVT) | MVT zinc-lead | Pb, Zn | Ga, Ge, In | Pb, Zn, Ga, Ge, In |  |  | 71.97309 | 71.97309-1 | underground mine |  |  |  |  | ore material | polished section | grab | mineral separate | [5 empty] | mineralisation |  |  |  | sphalerite, pyrite, galena | [6 empty] | dolomite, quartz, calcite |  | LA-ICPMS, MC-ICPMS | 193 nm excimer laser-stripping system (RESOlution M50-LR, ASI); Nu Plasma 1700 MC-ICP-MS produced by Nu Instruments, UK | Guangzhou Tuoyan Analytical Technology Co., Ltd., (Guangzhou, China) | laser energy density (fluence) of 3.6 J/cm2, frequency of 3 Hz, spot size ranging from 25 to 37 µm, single-point stripping mode; TRA mode, integration duration of 0.2 s, background capture time of 30 s, sample integration period of 50 s, purge duration of 75 s; RF power at 1300 W; Neb atomization gas injection at 0.8 mL/min; plasma gas injection at 13 L/min | IAEA-S-1, IAEA-S-2, and IAEA-S-3 (Ag2S powder) | 0 |  |  |  | 200.0016 | [15 empty] | 0 | [5 empty] | 0 | [5 empty] | 0 | [9 empty] | 0 |  | 0 |  |  |  | 0 | [7 empty] | 0 | [13 empty] | 200.0016 | [15 empty] | 100.0004 | [17 empty] | 0 | [9 empty] | 100.0004 | [27 empty] | 4600.846556 |  |  |  |  | 2025 | Minerals 2025, 15, 341 |  | CHN | Sichuan Province
| Chipu Pb-Zn deposit |  | Basin hydrothermal | Mississippi Valley-type (MVT) | MVT zinc-lead | Pb, Zn | Ga, Ge, In | Pb, Zn, Ga, Ge, In |  |  | 72.21209 | 72.21209-1 | underground mine |  |  |  |  | ore material | polished section | grab | mineral separate | [5 empty] | mineralisation |  |  |  | sphalerite, pyrite, galena | [6 empty] | dolomite, quartz, calcite |  | LA-ICPMS, MC-ICPMS | 193 nm excimer laser-stripping system (RESOlution M50-LR, ASI); Nu Plasma 1700 MC-ICP-MS produced by Nu Instruments, UK | Guangzhou Tuoyan Analytical Technology Co., Ltd., (Guangzhou, China) | laser energy density (fluence) of 3.6 J/cm2, frequency of 3 Hz, spot size ranging from 25 to 37 µm, single-point stripping mode; TRA mode, integration duration of 0.2 s, background capture time of 30 s, sample integration period of 50 s, purge duration of 75 s; RF power at 1300 W; Neb atomization gas injection at 0.8 mL/min; plasma gas injection at 13 L/min | IAEA-S-1, IAEA-S-2, and IAEA-S-3 (Ag2S powder) | 0 |  |  |  | 600.0144 | [15 empty] | 100.0004 | [5 empty] | 0 | [5 empty] | 0 | [9 empty] | 100.0004 |  | 0 |  |  |  | 0 | [7 empty] | 0 | [13 empty] | 0 | [15 empty] | 100.0004 | [17 empty] | 0 | [9 empty] | 200.0016 | [27 empty] | 17011.56787 |  |  |  |  | 2025 | Minerals 2025, 15, 341 |  | CHN | Sichuan Province
| Chipu Pb-Zn deposit |  | Basin hydrothermal | Mississippi Valley-type (MVT) | MVT zinc-lead | Pb, Zn | Ga, Ge, In | Pb, Zn, Ga, Ge, In |  |  | 72.45109 | 72.45109-1 | underground mine |  |  |  |  | ore material | polished section | grab | mineral separate | [5 empty] | mineralisation |  |  |  | sphalerite, pyrite, galena | [6 empty] | dolomite, quartz, calcite |  | LA-ICPMS, MC-ICPMS | 193 nm excimer laser-stripping system (RESOlution M50-LR, ASI); Nu Plasma 1700 MC-ICP-MS produced by Nu Instruments, UK | Guangzhou Tuoyan Analytical Technology Co., Ltd., (Guangzhou, China) | laser energy density (fluence) of 3.6 J/cm2, frequency of 3 Hz, spot size ranging from 25 to 37 µm, single-point stripping mode; TRA mode, integration duration of 0.2 s, background capture time of 30 s, sample integration period of 50 s, purge duration of 75 s; RF power at 1300 W; Neb atomization gas injection at 0.8 mL/min; plasma gas injection at 13 L/min | IAEA-S-1, IAEA-S-2, and IAEA-S-3 (Ag2S powder) | 0 |  |  |  | 200.0016 | [15 empty] | 200.0016 | [5 empty] | 0 | [5 empty] | 0 | [9 empty] | 0 |  | 0 |  |  |  | 100.0004 | [7 empty] | 0 | [13 empty] | 100.0004 | [15 empty] | 0 | [17 empty] | 100.0004 | [9 empty] | 0 | [27 empty] | 3400.462463 |  |  |  |  | 2025 | Minerals 2025, 15, 341 |  | CHN | Sichuan Province
| Chipu Pb-Zn deposit |  | Basin hydrothermal | Mississippi Valley-type (MVT) | MVT zinc-lead | Pb, Zn | Ga, Ge, In | Pb, Zn, Ga, Ge, In |  |  | 72.6901 | 72.6901-1 | underground mine |  |  |  |  | ore material | polished section | grab | mineral separate | [5 empty] | mineralisation |  |  |  | sphalerite, pyrite, galena | [6 empty] | dolomite, quartz, calcite |  | LA-ICPMS, MC-ICPMS | 193 nm excimer laser-stripping system (RESOlution M50-LR, ASI); Nu Plasma 1700 MC-ICP-MS produced by Nu Instruments, UK | Guangzhou Tuoyan Analytical Technology Co., Ltd., (Guangzhou, China) | laser energy density (fluence) of 3.6 J/cm2, frequency of 3 Hz, spot size ranging from 25 to 37 µm, single-point stripping mode; TRA mode, integration duration of 0.2 s, background capture time of 30 s, sample integration period of 50 s, purge duration of 75 s; RF power at 1300 W; Neb atomization gas injection at 0.8 mL/min; plasma gas injection at 13 L/min | IAEA-S-1, IAEA-S-2, and IAEA-S-3 (Ag2S powder) | 0 |  |  |  | 100.0004 | [15 empty] | 100.0004 | [5 empty] | 0 | [5 empty] | 0 | [9 empty] | 0 |  | 0 |  |  |  | 0 | [7 empty] | 0 | [13 empty] | 400.0064 | [15 empty] | 0 | [17 empty] | 100.0004 | [9 empty] | 0 | [27 empty] | 4900.960588 |  |  |  |  | 2025 | Minerals 2025, 15, 341 |  | CHN | Sichuan Province
| Chipu Pb-Zn deposit |  | Basin hydrothermal | Mississippi Valley-type (MVT) | MVT zinc-lead | Pb, Zn | Ga, Ge, In | Pb, Zn, Ga, Ge, In |  |  | 72.92908 | 72.92908-1 | underground mine |  |  |  |  | ore material | polished section | grab | mineral separate | [5 empty] | mineralisation |  |  |  | sphalerite, pyrite, galena | [6 empty] | dolomite, quartz, calcite |  | LA-ICPMS, MC-ICPMS | 193 nm excimer laser-stripping system (RESOlution M50-LR, ASI); Nu Plasma 1700 MC-ICP-MS produced by Nu Instruments, UK | Guangzhou Tuoyan Analytical Technology Co., Ltd., (Guangzhou, China) | laser energy density (fluence) of 3.6 J/cm2, frequency of 3 Hz, spot size ranging from 25 to 37 µm, single-point stripping mode; TRA mode, integration duration of 0.2 s, background capture time of 30 s, sample integration period of 50 s, purge duration of 75 s; RF power at 1300 W; Neb atomization gas injection at 0.8 mL/min; plasma gas injection at 13 L/min | IAEA-S-1, IAEA-S-2, and IAEA-S-3 (Ag2S powder) | 0 |  |  |  | 100.0004 | [15 empty] | 0 | [5 empty] | 0 | [5 empty] | 0 | [9 empty] | 200.0016 |  | 0 |  |  |  | 0 | [7 empty] | 0 | [13 empty] | 0 | [15 empty] | 0 | [17 empty] | 600.0144 | [9 empty] | 0 | [27 empty] | 4000.640102 |  |  |  |  | 2025 | Minerals 2025, 15, 341 |  | CHN | Sichuan Province
| Chipu Pb-Zn deposit |  | Basin hydrothermal | Mississippi Valley-type (MVT) | MVT zinc-lead | Pb, Zn | Ga, Ge, In | Pb, Zn, Ga, Ge, In |  |  | 73.16811 | 73.16811-1 | underground mine |  |  |  |  | ore material | polished section | grab | mineral separate | [5 empty] | mineralisation |  |  |  | sphalerite, pyrite, galena | [6 empty] | dolomite, quartz, calcite |  | LA-ICPMS, MC-ICPMS | 193 nm excimer laser-stripping system (RESOlution M50-LR, ASI); Nu Plasma 1700 MC-ICP-MS produced by Nu Instruments, UK | Guangzhou Tuoyan Analytical Technology Co., Ltd., (Guangzhou, China) | laser energy density (fluence) of 3.6 J/cm2, frequency of 3 Hz, spot size ranging from 25 to 37 µm, single-point stripping mode; TRA mode, integration duration of 0.2 s, background capture time of 30 s, sample integration period of 50 s, purge duration of 75 s; RF power at 1300 W; Neb atomization gas injection at 0.8 mL/min; plasma gas injection at 13 L/min | IAEA-S-1, IAEA-S-2, and IAEA-S-3 (Ag2S powder) | 0 |  |  |  | 500.01 | [15 empty] | 200.0016 | [5 empty] | 0 | [5 empty] | 0 | [9 empty] | 0 |  | 0 |  |  |  | 0 | [7 empty] | 0 | [13 empty] | 100.0004 | [15 empty] | 0 | [17 empty] | 100.0004 | [9 empty] | 0 | [27 empty] | 4100.67251 |  |  |  |  | 2025 | Minerals 2025, 15, 341 |  | CHN | Sichuan Province
| Chipu Pb-Zn deposit |  | Basin hydrothermal | Mississippi Valley-type (MVT) | MVT zinc-lead | Pb, Zn | Ga, Ge, In | Pb, Zn, Ga, Ge, In |  |  | 73.40723 | 73.40723-1 | underground mine |  |  |  |  | ore material | polished section | grab | mineral separate | [5 empty] | mineralisation |  |  |  | sphalerite, pyrite, galena | [6 empty] | dolomite, quartz, calcite |  | LA-ICPMS, MC-ICPMS | 193 nm excimer laser-stripping system (RESOlution M50-LR, ASI); Nu Plasma 1700 MC-ICP-MS produced by Nu Instruments, UK | Guangzhou Tuoyan Analytical Technology Co., Ltd., (Guangzhou, China) | laser energy density (fluence) of 3.6 J/cm2, frequency of 3 Hz, spot size ranging from 25 to 37 µm, single-point stripping mode; TRA mode, integration duration of 0.2 s, background capture time of 30 s, sample integration period of 50 s, purge duration of 75 s; RF power at 1300 W; Neb atomization gas injection at 0.8 mL/min; plasma gas injection at 13 L/min | IAEA-S-1, IAEA-S-2, and IAEA-S-3 (Ag2S powder) | 0 |  |  |  | 500.01 | [15 empty] | 0 | [5 empty] | 0 | [5 empty] | 0 | [9 empty] | 100.0004 |  | 0 |  |  |  | 0 | [7 empty] | 0 | [13 empty] | 0 | [15 empty] | 0 | [17 empty] | 500.01 | [9 empty] | 100.0004 | [27 empty] | 5301.123838 |  |  |  |  | 2025 | Minerals 2025, 15, 341 |  | CHN | Sichuan Province
| Chipu Pb-Zn deposit |  | Basin hydrothermal | Mississippi Valley-type (MVT) | MVT zinc-lead | Pb, Zn | Ga, Ge, In | Pb, Zn, Ga, Ge, In |  |  | 73.64624 | 73.64624-1 | underground mine |  |  |  |  | ore material | polished section | grab | mineral separate | [5 empty] | mineralisation |  |  |  | sphalerite, pyrite, galena | [6 empty] | dolomite, quartz, calcite |  | LA-ICPMS, MC-ICPMS | 193 nm excimer laser-stripping system (RESOlution M50-LR, ASI); Nu Plasma 1700 MC-ICP-MS produced by Nu Instruments, UK | Guangzhou Tuoyan Analytical Technology Co., Ltd., (Guangzhou, China) | laser energy density (fluence) of 3.6 J/cm2, frequency of 3 Hz, spot size ranging from 25 to 37 µm, single-point stripping mode; TRA mode, integration duration of 0.2 s, background capture time of 30 s, sample integration period of 50 s, purge duration of 75 s; RF power at 1300 W; Neb atomization gas injection at 0.8 mL/min; plasma gas injection at 13 L/min | IAEA-S-1, IAEA-S-2, and IAEA-S-3 (Ag2S powder) | 0 |  |  |  | 400.0064 | [15 empty] | 0 | [5 empty] | 200.0016 | [5 empty] | 0 | [9 empty] | 100.0004 |  | 0 |  |  |  | 0 | [7 empty] | 0 | [13 empty] | 100.0004 | [15 empty] | 0 | [17 empty] | 200.0016 | [9 empty] | 0 | [27 empty] | 5501.210266 |  |  |  |  | 2025 | Minerals 2025, 15, 341 |  | CHN | Sichuan Province
| Chipu Pb-Zn deposit |  | Basin hydrothermal | Mississippi Valley-type (MVT) | MVT zinc-lead | Pb, Zn | Ga, Ge, In | Pb, Zn, Ga, Ge, In |  |  | 73.88536 | 73.88536-1 | underground mine |  |  |  |  | ore material | polished section | grab | mineral separate | [5 empty] | mineralisation |  |  |  | sphalerite, pyrite, galena | [6 empty] | dolomite, quartz, calcite |  | LA-ICPMS, MC-ICPMS | 193 nm excimer laser-stripping system (RESOlution M50-LR, ASI); Nu Plasma 1700 MC-ICP-MS produced by Nu Instruments, UK | Guangzhou Tuoyan Analytical Technology Co., Ltd., (Guangzhou, China) | laser energy density (fluence) of 3.6 J/cm2, frequency of 3 Hz, spot size ranging from 25 to 37 µm, single-point stripping mode; TRA mode, integration duration of 0.2 s, background capture time of 30 s, sample integration period of 50 s, purge duration of 75 s; RF power at 1300 W; Neb atomization gas injection at 0.8 mL/min; plasma gas injection at 13 L/min | IAEA-S-1, IAEA-S-2, and IAEA-S-3 (Ag2S powder) | 0 |  |  |  | 200.0016 | [15 empty] | 0 | [5 empty] | 100.0004 | [5 empty] | 0 | [9 empty] | 0 |  | 0 |  |  |  | 0 | [7 empty] | 0 | [13 empty] | 100.0004 | [15 empty] | 0 | [17 empty] | 500.01 | [9 empty] | 100.0004 | [27 empty] | 6001.440346 |  |  |  |  | 2025 | Minerals 2025, 15, 341 |  | CHN | Sichuan Province
| Chipu Pb-Zn deposit |  | Basin hydrothermal | Mississippi Valley-type (MVT) | MVT zinc-lead | Pb, Zn | Ga, Ge, In | Pb, Zn, Ga, Ge, In |  |  | 74.12442 | 74.12442-1 | underground mine |  |  |  |  | ore material | polished section | grab | mineral separate | [5 empty] | mineralisation |  |  |  | sphalerite, pyrite, galena | [6 empty] | dolomite, quartz, calcite |  | LA-ICPMS, MC-ICPMS | 193 nm excimer laser-stripping system (RESOlution M50-LR, ASI); Nu Plasma 1700 MC-ICP-MS produced by Nu Instruments, UK | Guangzhou Tuoyan Analytical Technology Co., Ltd., (Guangzhou, China) | laser energy density (fluence) of 3.6 J/cm2, frequency of 3 Hz, spot size ranging from 25 to 37 µm, single-point stripping mode; TRA mode, integration duration of 0.2 s, background capture time of 30 s, sample integration period of 50 s, purge duration of 75 s; RF power at 1300 W; Neb atomization gas injection at 0.8 mL/min; plasma gas injection at 13 L/min | IAEA-S-1, IAEA-S-2, and IAEA-S-3 (Ag2S powder) | 0 |  |  |  | 500.01 | [15 empty] | 0 | [5 empty] | 200.0016 | [5 empty] | 0 | [9 empty] | 100.0004 |  | 0 |  |  |  | 0 | [7 empty] | 0 | [13 empty] | 200.0016 | [15 empty] | 0 | [17 empty] | 100.0004 | [9 empty] | 0 | [27 empty] | 4600.846556 |  |  |  |  | 2025 | Minerals 2025, 15, 341 |  | CHN | Sichuan Province
| Chipu Pb-Zn deposit |  | Basin hydrothermal | Mississippi Valley-type (MVT) | MVT zinc-lead | Pb, Zn | Ga, Ge, In | Pb, Zn, Ga, Ge, In |  |  | 74.36352 | 74.36352-1 | underground mine |  |  |  |  | ore material | polished section | grab | mineral separate | [5 empty] | mineralisation |  |  |  | sphalerite, pyrite, galena | [6 empty] | dolomite, quartz, calcite |  | LA-ICPMS, MC-ICPMS | 193 nm excimer laser-stripping system (RESOlution M50-LR, ASI); Nu Plasma 1700 MC-ICP-MS produced by Nu Instruments, UK | Guangzhou Tuoyan Analytical Technology Co., Ltd., (Guangzhou, China) | laser energy density (fluence) of 3.6 J/cm2, frequency of 3 Hz, spot size ranging from 25 to 37 µm, single-point stripping mode; TRA mode, integration duration of 0.2 s, background capture time of 30 s, sample integration period of 50 s, purge duration of 75 s; RF power at 1300 W; Neb atomization gas injection at 0.8 mL/min; plasma gas injection at 13 L/min | IAEA-S-1, IAEA-S-2, and IAEA-S-3 (Ag2S powder) | 0 |  |  |  | 500.01 | [15 empty] | 100.0004 | [5 empty] | 0 | [5 empty] | 0 | [9 empty] | 100.0004 |  | 0 |  |  |  | 0 | [7 empty] | 100.0004 | [13 empty] | 100.0004 | [15 empty] | 0 | [17 empty] | 400.0064 | [9 empty] | 100.0004 | [27 empty] | 3400.462463 |  |  |  |  | 2025 | Minerals 2025, 15, 341 |  | CHN | Sichuan Province
| Chipu Pb-Zn deposit |  | Basin hydrothermal | Mississippi Valley-type (MVT) | MVT zinc-lead | Pb, Zn | Ga, Ge, In | Pb, Zn, Ga, Ge, In |  |  | 74.60253 | 74.60253-1 | underground mine |  |  |  |  | ore material | polished section | grab | mineral separate | [5 empty] | mineralisation |  |  |  | sphalerite, pyrite, galena | [6 empty] | dolomite, quartz, calcite |  | LA-ICPMS, MC-ICPMS | 193 nm excimer laser-stripping system (RESOlution M50-LR, ASI); Nu Plasma 1700 MC-ICP-MS produced by Nu Instruments, UK | Guangzhou Tuoyan Analytical Technology Co., Ltd., (Guangzhou, China) | laser energy density (fluence) of 3.6 J/cm2, frequency of 3 Hz, spot size ranging from 25 to 37 µm, single-point stripping mode; TRA mode, integration duration of 0.2 s, background capture time of 30 s, sample integration period of 50 s, purge duration of 75 s; RF power at 1300 W; Neb atomization gas injection at 0.8 mL/min; plasma gas injection at 13 L/min | IAEA-S-1, IAEA-S-2, and IAEA-S-3 (Ag2S powder) | 0 |  |  |  | 200.0016 | [15 empty] | 0 | [5 empty] | 0 | [5 empty] | 0 | [9 empty] | 100.0004 |  | 0 |  |  |  | 0 | [7 empty] | 0 | [13 empty] | 100.0004 | [15 empty] | 0 | [17 empty] | 0 | [9 empty] | 0 | [27 empty] | 3900.608495 |  |  |  |  | 2025 | Minerals 2025, 15, 341 |  | CHN | Sichuan Province
| Chipu Pb-Zn deposit |  | Basin hydrothermal | Mississippi Valley-type (MVT) | MVT zinc-lead | Pb, Zn | Ga, Ge, In | Pb, Zn, Ga, Ge, In |  |  | 74.84155 | 74.84155-1 | underground mine |  |  |  |  | ore material | polished section | grab | mineral separate | [5 empty] | mineralisation |  |  |  | sphalerite, pyrite, galena | [6 empty] | dolomite, quartz, calcite |  | LA-ICPMS, MC-ICPMS | 193 nm excimer laser-stripping system (RESOlution M50-LR, ASI); Nu Plasma 1700 MC-ICP-MS produced by Nu Instruments, UK | Guangzhou Tuoyan Analytical Technology Co., Ltd., (Guangzhou, China) | laser energy density (fluence) of 3.6 J/cm2, frequency of 3 Hz, spot size ranging from 25 to 37 µm, single-point stripping mode; TRA mode, integration duration of 0.2 s, background capture time of 30 s, sample integration period of 50 s, purge duration of 75 s; RF power at 1300 W; Neb atomization gas injection at 0.8 mL/min; plasma gas injection at 13 L/min | IAEA-S-1, IAEA-S-2, and IAEA-S-3 (Ag2S powder) | 0 |  |  |  | 600.0144 | [15 empty] | 0 | [5 empty] | 0 | [5 empty] | 0 | [9 empty] | 200.0016 |  | 0 |  |  |  | 0 | [7 empty] | 0 | [13 empty] | 100.0004 | [15 empty] | 0 | [17 empty] | 400.0064 | [9 empty] | 200.0016 | [27 empty] | 3800.577688 |  |  |  |  | 2025 | Minerals 2025, 15, 341 |  | CHN | Sichuan Province
| Chipu Pb-Zn deposit |  | Basin hydrothermal | Mississippi Valley-type (MVT) | MVT zinc-lead | Pb, Zn | Ga, Ge, In | Pb, Zn, Ga, Ge, In |  |  | 75.08073 | 75.08073-1 | underground mine |  |  |  |  | ore material | polished section | grab | mineral separate | [5 empty] | mineralisation |  |  |  | sphalerite, pyrite, galena | [6 empty] | dolomite, quartz, calcite |  | LA-ICPMS, MC-ICPMS | 193 nm excimer laser-stripping system (RESOlution M50-LR, ASI); Nu Plasma 1700 MC-ICP-MS produced by Nu Instruments, UK | Guangzhou Tuoyan Analytical Technology Co., Ltd., (Guangzhou, China) | laser energy density (fluence) of 3.6 J/cm2, frequency of 3 Hz, spot size ranging from 25 to 37 µm, single-point stripping mode; TRA mode, integration duration of 0.2 s, background capture time of 30 s, sample integration period of 50 s, purge duration of 75 s; RF power at 1300 W; Neb atomization gas injection at 0.8 mL/min; plasma gas injection at 13 L/min | IAEA-S-1, IAEA-S-2, and IAEA-S-3 (Ag2S powder) | 0 |  |  |  | 100.0004 | [15 empty] | 100.0004 | [5 empty] | 0 | [5 empty] | 0 | [9 empty] | 0 |  | 0 |  |  |  | 100.0004 | [7 empty] | 0 | [13 empty] | 100.0004 | [15 empty] | 0 | [17 empty] | 300.0036 | [9 empty] | 100.0004 | [27 empty] | 5201.081825 |  |  |  |  | 2025 | Minerals 2025, 15, 341 |  | CHN | Sichuan Province
| Chipu Pb-Zn deposit |  | Basin hydrothermal | Mississippi Valley-type (MVT) | MVT zinc-lead | Pb, Zn | Ga, Ge, In | Pb, Zn, Ga, Ge, In |  |  | 75.31984 | 75.31984-1 | underground mine |  |  |  |  | ore material | polished section | grab | mineral separate | [5 empty] | mineralisation |  |  |  | sphalerite, pyrite, galena | [6 empty] | dolomite, quartz, calcite |  | LA-ICPMS, MC-ICPMS | 193 nm excimer laser-stripping system (RESOlution M50-LR, ASI); Nu Plasma 1700 MC-ICP-MS produced by Nu Instruments, UK | Guangzhou Tuoyan Analytical Technology Co., Ltd., (Guangzhou, China) | laser energy density (fluence) of 3.6 J/cm2, frequency of 3 Hz, spot size ranging from 25 to 37 µm, single-point stripping mode; TRA mode, integration duration of 0.2 s, background capture time of 30 s, sample integration period of 50 s, purge duration of 75 s; RF power at 1300 W; Neb atomization gas injection at 0.8 mL/min; plasma gas injection at 13 L/min | IAEA-S-1, IAEA-S-2, and IAEA-S-3 (Ag2S powder) | 0 |  |  |  | 200.0016 | [15 empty] | 0 | [5 empty] | 300.0036 | [5 empty] | 0 | [9 empty] | 0 |  | 0 |  |  |  | 0 | [7 empty] | 0 | [13 empty] | 300.0036 | [15 empty] | 0 | [17 empty] | 0 | [9 empty] | 200.0016 | [27 empty] | 3000.360043 |  |  |  |  | 2025 | Minerals 2025, 15, 341 |  | CHN | Sichuan Province
| Chipu Pb-Zn deposit |  | Basin hydrothermal | Mississippi Valley-type (MVT) | MVT zinc-lead | Pb, Zn | Ga, Ge, In | Pb, Zn, Ga, Ge, In |  |  | 75.55887 | 75.55887-1 | underground mine |  |  |  |  | ore material | polished section | grab | mineral separate | [5 empty] | mineralisation |  |  |  | sphalerite, pyrite, galena | [6 empty] | dolomite, quartz, calcite |  | LA-ICPMS, MC-ICPMS | 193 nm excimer laser-stripping system (RESOlution M50-LR, ASI); Nu Plasma 1700 MC-ICP-MS produced by Nu Instruments, UK | Guangzhou Tuoyan Analytical Technology Co., Ltd., (Guangzhou, China) | laser energy density (fluence) of 3.6 J/cm2, frequency of 3 Hz, spot size ranging from 25 to 37 µm, single-point stripping mode; TRA mode, integration duration of 0.2 s, background capture time of 30 s, sample integration period of 50 s, purge duration of 75 s; RF power at 1300 W; Neb atomization gas injection at 0.8 mL/min; plasma gas injection at 13 L/min | IAEA-S-1, IAEA-S-2, and IAEA-S-3 (Ag2S powder) | 0 |  |  |  | 300.0036 | [15 empty] | 0 | [5 empty] | 100.0004 | [5 empty] | 0 | [9 empty] | 100.0004 |  | 0 |  |  |  | 0 | [7 empty] | 0 | [13 empty] | 100.0004 | [15 empty] | 0 | [17 empty] | 200.0016 | [9 empty] | 0 | [27 empty] | 4900.960588 |  |  |  |  | 2025 | Minerals 2025, 15, 341 |  | CHN | Sichuan Province
| Chipu Pb-Zn deposit |  | Basin hydrothermal | Mississippi Valley-type (MVT) | MVT zinc-lead | Pb, Zn | Ga, Ge, In | Pb, Zn, Ga, Ge, In |  |  | 75.79805 | 75.79805-1 | underground mine |  |  |  |  | ore material | polished section | grab | mineral separate | [5 empty] | mineralisation |  |  |  | sphalerite, pyrite, galena | [6 empty] | dolomite, quartz, calcite |  | LA-ICPMS, MC-ICPMS | 193 nm excimer laser-stripping system (RESOlution M50-LR, ASI); Nu Plasma 1700 MC-ICP-MS produced by Nu Instruments, UK | Guangzhou Tuoyan Analytical Technology Co., Ltd., (Guangzhou, China) | laser energy density (fluence) of 3.6 J/cm2, frequency of 3 Hz, spot size ranging from 25 to 37 µm, single-point stripping mode; TRA mode, integration duration of 0.2 s, background capture time of 30 s, sample integration period of 50 s, purge duration of 75 s; RF power at 1300 W; Neb atomization gas injection at 0.8 mL/min; plasma gas injection at 13 L/min | IAEA-S-1, IAEA-S-2, and IAEA-S-3 (Ag2S powder) | 0 |  |  |  | 500.01 | [15 empty] | 100.0004 | [5 empty] | 0 | [5 empty] | 0 | [9 empty] | 0 |  | 0 |  |  |  | 0 | [7 empty] | 0 | [13 empty] | 0 | [15 empty] | 0 | [17 empty] | 300.0036 | [9 empty] | 0 | [27 empty] | 4300.739727 |  |  |  |  | 2025 | Minerals 2025, 15, 341 |  | CHN | Sichuan Province
| Chipu Pb-Zn deposit |  | Basin hydrothermal | Mississippi Valley-type (MVT) | MVT zinc-lead | Pb, Zn | Ga, Ge, In | Pb, Zn, Ga, Ge, In |  |  | 76.03719 | 76.03719-1 | underground mine |  |  |  |  | ore material | polished section | grab | mineral separate | [5 empty] | mineralisation |  |  |  | sphalerite, pyrite, galena | [6 empty] | dolomite, quartz, calcite |  | LA-ICPMS, MC-ICPMS | 193 nm excimer laser-stripping system (RESOlution M50-LR, ASI); Nu Plasma 1700 MC-ICP-MS produced by Nu Instruments, UK | Guangzhou Tuoyan Analytical Technology Co., Ltd., (Guangzhou, China) | laser energy density (fluence) of 3.6 J/cm2, frequency of 3 Hz, spot size ranging from 25 to 37 µm, single-point stripping mode; TRA mode, integration duration of 0.2 s, background capture time of 30 s, sample integration period of 50 s, purge duration of 75 s; RF power at 1300 W; Neb atomization gas injection at 0.8 mL/min; plasma gas injection at 13 L/min | IAEA-S-1, IAEA-S-2, and IAEA-S-3 (Ag2S powder) | 0 |  |  |  | 500.01 | [15 empty] | 100.0004 | [5 empty] | 100.0004 | [5 empty] | 0 | [9 empty] | 0 |  | 0 |  |  |  | 0 | [7 empty] | 0 | [13 empty] | 0 | [15 empty] | 0 | [17 empty] | 200.0016 | [9 empty] | 400.0064 | [27 empty] | 2800.313635 |  |  |  |  | 2025 | Minerals 2025, 15, 341 |  | CHN | Sichuan Province
| Chipu Pb-Zn deposit |  | Basin hydrothermal | Mississippi Valley-type (MVT) | MVT zinc-lead | Pb, Zn | Ga, Ge, In | Pb, Zn, Ga, Ge, In |  |  | 76.27616 | 76.27616-1 | underground mine |  |  |  |  | ore material | polished section | grab | mineral separate | [5 empty] | mineralisation |  |  |  | sphalerite, pyrite, galena | [6 empty] | dolomite, quartz, calcite |  | LA-ICPMS, MC-ICPMS | 193 nm excimer laser-stripping system (RESOlution M50-LR, ASI); Nu Plasma 1700 MC-ICP-MS produced by Nu Instruments, UK | Guangzhou Tuoyan Analytical Technology Co., Ltd., (Guangzhou, China) | laser energy density (fluence) of 3.6 J/cm2, frequency of 3 Hz, spot size ranging from 25 to 37 µm, single-point stripping mode; TRA mode, integration duration of 0.2 s, background capture time of 30 s, sample integration period of 50 s, purge duration of 75 s; RF power at 1300 W; Neb atomization gas injection at 0.8 mL/min; plasma gas injection at 13 L/min | IAEA-S-1, IAEA-S-2, and IAEA-S-3 (Ag2S powder) | 0 |  |  |  | 300.0036 | [15 empty] | 0 | [5 empty] | 0 | [5 empty] | 0 | [9 empty] | 100.0004 |  | 0 |  |  |  | 0 | [7 empty] | 0 | [13 empty] | 0 | [15 empty] | 0 | [17 empty] | 600.0144 | [9 empty] | 100.0004 | [27 empty] | 5201.081825 |  |  |  |  | 2025 | Minerals 2025, 15, 341 |  | CHN | Sichuan Province
| Chipu Pb-Zn deposit |  | Basin hydrothermal | Mississippi Valley-type (MVT) | MVT zinc-lead | Pb, Zn | Ga, Ge, In | Pb, Zn, Ga, Ge, In |  |  | 76.51519 | 76.51519-1 | underground mine |  |  |  |  | ore material | polished section | grab | mineral separate | [5 empty] | mineralisation |  |  |  | sphalerite, pyrite, galena | [6 empty] | dolomite, quartz, calcite |  | LA-ICPMS, MC-ICPMS | 193 nm excimer laser-stripping system (RESOlution M50-LR, ASI); Nu Plasma 1700 MC-ICP-MS produced by Nu Instruments, UK | Guangzhou Tuoyan Analytical Technology Co., Ltd., (Guangzhou, China) | laser energy density (fluence) of 3.6 J/cm2, frequency of 3 Hz, spot size ranging from 25 to 37 µm, single-point stripping mode; TRA mode, integration duration of 0.2 s, background capture time of 30 s, sample integration period of 50 s, purge duration of 75 s; RF power at 1300 W; Neb atomization gas injection at 0.8 mL/min; plasma gas injection at 13 L/min | IAEA-S-1, IAEA-S-2, and IAEA-S-3 (Ag2S powder) | 0 |  |  |  | 500.01 | [15 empty] | 0 | [5 empty] | 0 | [5 empty] | 0 | [9 empty] | 0 |  | 0 |  |  |  | 0 | [7 empty] | 0 | [13 empty] | 300.0036 | [15 empty] | 0 | [17 empty] | 200.0016 | [9 empty] | 200.0016 | [27 empty] | 3100.384448 |  |  |  |  | 2025 | Minerals 2025, 15, 341 |  | CHN | Sichuan Province
| Chipu Pb-Zn deposit |  | Basin hydrothermal | Mississippi Valley-type (MVT) | MVT zinc-lead | Pb, Zn | Ga, Ge, In | Pb, Zn, Ga, Ge, In |  |  | 76.7542 | 76.7542-1 | underground mine |  |  |  |  | ore material | polished section | grab | mineral separate | [5 empty] | mineralisation |  |  |  | sphalerite, pyrite, galena | [6 empty] | dolomite, quartz, calcite |  | LA-ICPMS, MC-ICPMS | 193 nm excimer laser-stripping system (RESOlution M50-LR, ASI); Nu Plasma 1700 MC-ICP-MS produced by Nu Instruments, UK | Guangzhou Tuoyan Analytical Technology Co., Ltd., (Guangzhou, China) | laser energy density (fluence) of 3.6 J/cm2, frequency of 3 Hz, spot size ranging from 25 to 37 µm, single-point stripping mode; TRA mode, integration duration of 0.2 s, background capture time of 30 s, sample integration period of 50 s, purge duration of 75 s; RF power at 1300 W; Neb atomization gas injection at 0.8 mL/min; plasma gas injection at 13 L/min | IAEA-S-1, IAEA-S-2, and IAEA-S-3 (Ag2S powder) | 0 |  |  |  | 500.01 | [15 empty] | 100.0004 | [5 empty] | 0 | [5 empty] | 100.0004 | [9 empty] | 0 |  | 0 |  |  |  | 0 | [7 empty] | 0 | [13 empty] | 200.0016 | [15 empty] | 0 | [17 empty] | 200.0016 | [9 empty] | 100.0004 | [27 empty] | 11104.93059 |  |  |  |  | 2025 | Minerals 2025, 15, 341 |  | CHN | Sichuan Province
| Chipu Pb-Zn deposit |  | Basin hydrothermal | Mississippi Valley-type (MVT) | MVT zinc-lead | Pb, Zn | Ga, Ge, In | Pb, Zn, Ga, Ge, In |  |  | 76.99337 | 76.99337-1 | underground mine |  |  |  |  | ore material | polished section | grab | mineral separate | [5 empty] | mineralisation |  |  |  | sphalerite, pyrite, galena | [6 empty] | dolomite, quartz, calcite |  | LA-ICPMS, MC-ICPMS | 193 nm excimer laser-stripping system (RESOlution M50-LR, ASI); Nu Plasma 1700 MC-ICP-MS produced by Nu Instruments, UK | Guangzhou Tuoyan Analytical Technology Co., Ltd., (Guangzhou, China) | laser energy density (fluence) of 3.6 J/cm2, frequency of 3 Hz, spot size ranging from 25 to 37 µm, single-point stripping mode; TRA mode, integration duration of 0.2 s, background capture time of 30 s, sample integration period of 50 s, purge duration of 75 s; RF power at 1300 W; Neb atomization gas injection at 0.8 mL/min; plasma gas injection at 13 L/min | IAEA-S-1, IAEA-S-2, and IAEA-S-3 (Ag2S powder) | 0 |  |  |  | 100.0004 | [15 empty] | 100.0004 | [5 empty] | 0 | [5 empty] | 0 | [9 empty] | 0 |  | 0 |  |  |  | 0 | [7 empty] | 0 | [13 empty] | 300.0036 | [15 empty] | 0 | [17 empty] | 200.0016 | [9 empty] | 0 | [27 empty] | 4200.705719 |  |  |  |  | 2025 | Minerals 2025, 15, 341 |  | CHN | Sichuan Province
| Chipu Pb-Zn deposit |  | Basin hydrothermal | Mississippi Valley-type (MVT) | MVT zinc-lead | Pb, Zn | Ga, Ge, In | Pb, Zn, Ga, Ge, In |  |  | 77.23253 | 77.23253-1 | underground mine |  |  |  |  | ore material | polished section | grab | mineral separate | [5 empty] | mineralisation |  |  |  | sphalerite, pyrite, galena | [6 empty] | dolomite, quartz, calcite |  | LA-ICPMS, MC-ICPMS | 193 nm excimer laser-stripping system (RESOlution M50-LR, ASI); Nu Plasma 1700 MC-ICP-MS produced by Nu Instruments, UK | Guangzhou Tuoyan Analytical Technology Co., Ltd., (Guangzhou, China) | laser energy density (fluence) of 3.6 J/cm2, frequency of 3 Hz, spot size ranging from 25 to 37 µm, single-point stripping mode; TRA mode, integration duration of 0.2 s, background capture time of 30 s, sample integration period of 50 s, purge duration of 75 s; RF power at 1300 W; Neb atomization gas injection at 0.8 mL/min; plasma gas injection at 13 L/min | IAEA-S-1, IAEA-S-2, and IAEA-S-3 (Ag2S powder) | 0 |  |  |  | 300.0036 | [15 empty] | 300.0036 | [5 empty] | 200.0016 | [5 empty] | 0 | [9 empty] | 100.0004 |  | 0 |  |  |  | 0 | [7 empty] | 100.0004 | [13 empty] | 100.0004 | [15 empty] | 0 | [17 empty] | 400.0064 | [9 empty] | 0 | [27 empty] | 3700.547681 |  |  |  |  | 2025 | Minerals 2025, 15, 341 |  | CHN | Sichuan Province
| Chipu Pb-Zn deposit |  | Basin hydrothermal | Mississippi Valley-type (MVT) | MVT zinc-lead | Pb, Zn | Ga, Ge, In | Pb, Zn, Ga, Ge, In |  |  | 77.47174 | 77.47174-1 | underground mine |  |  |  |  | ore material | polished section | grab | mineral separate | [5 empty] | mineralisation |  |  |  | sphalerite, pyrite, galena | [6 empty] | dolomite, quartz, calcite |  | LA-ICPMS, MC-ICPMS | 193 nm excimer laser-stripping system (RESOlution M50-LR, ASI); Nu Plasma 1700 MC-ICP-MS produced by Nu Instruments, UK | Guangzhou Tuoyan Analytical Technology Co., Ltd., (Guangzhou, China) | laser energy density (fluence) of 3.6 J/cm2, frequency of 3 Hz, spot size ranging from 25 to 37 µm, single-point stripping mode; TRA mode, integration duration of 0.2 s, background capture time of 30 s, sample integration period of 50 s, purge duration of 75 s; RF power at 1300 W; Neb atomization gas injection at 0.8 mL/min; plasma gas injection at 13 L/min | IAEA-S-1, IAEA-S-2, and IAEA-S-3 (Ag2S powder) | 0 |  |  |  | 600.0144 | [15 empty] | 200.0016 | [5 empty] | 0 | [5 empty] | 0 | [9 empty] | 0 |  | 0 |  |  |  | 0 | [7 empty] | 0 | [13 empty] | 300.0036 | [15 empty] | 0 | [17 empty] | 0 | [9 empty] | 100.0004 | [27 empty] | 2300.211619 |  |  |  |  | 2025 | Minerals 2025, 15, 341 |  | CHN | Sichuan Province
| Chipu Pb-Zn deposit |  | Basin hydrothermal | Mississippi Valley-type (MVT) | MVT zinc-lead | Pb, Zn | Ga, Ge, In | Pb, Zn, Ga, Ge, In |  |  | 77.71083 | 77.71083-1 | underground mine |  |  |  |  | ore material | polished section | grab | mineral separate | [5 empty] | mineralisation |  |  |  | sphalerite, pyrite, galena | [6 empty] | dolomite, quartz, calcite |  | LA-ICPMS, MC-ICPMS | 193 nm excimer laser-stripping system (RESOlution M50-LR, ASI); Nu Plasma 1700 MC-ICP-MS produced by Nu Instruments, UK | Guangzhou Tuoyan Analytical Technology Co., Ltd., (Guangzhou, China) | laser energy density (fluence) of 3.6 J/cm2, frequency of 3 Hz, spot size ranging from 25 to 37 µm, single-point stripping mode; TRA mode, integration duration of 0.2 s, background capture time of 30 s, sample integration period of 50 s, purge duration of 75 s; RF power at 1300 W; Neb atomization gas injection at 0.8 mL/min; plasma gas injection at 13 L/min | IAEA-S-1, IAEA-S-2, and IAEA-S-3 (Ag2S powder) | 0 |  |  |  | 300.0036 | [15 empty] | 200.0016 | [5 empty] | 100.0004 | [5 empty] | 0 | [9 empty] | 0 |  | 0 |  |  |  | 0 | [7 empty] | 0 | [13 empty] | 100.0004 | [15 empty] | 100.0004 | [17 empty] | 200.0016 | [9 empty] | 100.0004 | [27 empty] | 3500.490069 |  |  |  |  | 2025 | Minerals 2025, 15, 341 |  | CHN | Sichuan Province
| Chipu Pb-Zn deposit |  | Basin hydrothermal | Mississippi Valley-type (MVT) | MVT zinc-lead | Pb, Zn | Ga, Ge, In | Pb, Zn, Ga, Ge, In |  |  | 77.94986 | 77.94986-1 | underground mine |  |  |  |  | ore material | polished section | grab | mineral separate | [5 empty] | mineralisation |  |  |  | sphalerite, pyrite, galena | [6 empty] | dolomite, quartz, calcite |  | LA-ICPMS, MC-ICPMS | 193 nm excimer laser-stripping system (RESOlution M50-LR, ASI); Nu Plasma 1700 MC-ICP-MS produced by Nu Instruments, UK | Guangzhou Tuoyan Analytical Technology Co., Ltd., (Guangzhou, China) | laser energy density (fluence) of 3.6 J/cm2, frequency of 3 Hz, spot size ranging from 25 to 37 µm, single-point stripping mode; TRA mode, integration duration of 0.2 s, background capture time of 30 s, sample integration period of 50 s, purge duration of 75 s; RF power at 1300 W; Neb atomization gas injection at 0.8 mL/min; plasma gas injection at 13 L/min | IAEA-S-1, IAEA-S-2, and IAEA-S-3 (Ag2S powder) | 0 |  |  |  | 200.0016 | [15 empty] | 0 | [5 empty] | 0 | [5 empty] | 0 | [9 empty] | 0 |  | 0 |  |  |  | 0 | [7 empty] | 0 | [13 empty] | 100.0004 | [15 empty] | 0 | [17 empty] | 900.032401 | [9 empty] | 200.0016 | [27 empty] | 4100.67251 |  |  |  |  | 2025 | Minerals 2025, 15, 341 |  | CHN | Sichuan Province
| Chipu Pb-Zn deposit |  | Basin hydrothermal | Mississippi Valley-type (MVT) | MVT zinc-lead | Pb, Zn | Ga, Ge, In | Pb, Zn, Ga, Ge, In |  |  | 78.18901 | 78.18901-1 | underground mine |  |  |  |  | ore material | polished section | grab | mineral separate | [5 empty] | mineralisation |  |  |  | sphalerite, pyrite, galena | [6 empty] | dolomite, quartz, calcite |  | LA-ICPMS, MC-ICPMS | 193 nm excimer laser-stripping system (RESOlution M50-LR, ASI); Nu Plasma 1700 MC-ICP-MS produced by Nu Instruments, UK | Guangzhou Tuoyan Analytical Technology Co., Ltd., (Guangzhou, China) | laser energy density (fluence) of 3.6 J/cm2, frequency of 3 Hz, spot size ranging from 25 to 37 µm, single-point stripping mode; TRA mode, integration duration of 0.2 s, background capture time of 30 s, sample integration period of 50 s, purge duration of 75 s; RF power at 1300 W; Neb atomization gas injection at 0.8 mL/min; plasma gas injection at 13 L/min | IAEA-S-1, IAEA-S-2, and IAEA-S-3 (Ag2S powder) | 0 |  |  |  | 500.01 | [15 empty] | 200.0016 | [5 empty] | 0 | [5 empty] | 0 | [9 empty] | 100.0004 |  | 0 |  |  |  | 100.0004 | [7 empty] | 0 | [13 empty] | 100.0004 | [15 empty] | 0 | [17 empty] | 500.01 | [9 empty] | 0 | [27 empty] | 3500.490069 |  |  |  |  | 2025 | Minerals 2025, 15, 341 |  | CHN | Sichuan Province
| Chipu Pb-Zn deposit |  | Basin hydrothermal | Mississippi Valley-type (MVT) | MVT zinc-lead | Pb, Zn | Ga, Ge, In | Pb, Zn, Ga, Ge, In |  |  | 78.42819 | 78.42819-1 | underground mine |  |  |  |  | ore material | polished section | grab | mineral separate | [5 empty] | mineralisation |  |  |  | sphalerite, pyrite, galena | [6 empty] | dolomite, quartz, calcite |  | LA-ICPMS, MC-ICPMS | 193 nm excimer laser-stripping system (RESOlution M50-LR, ASI); Nu Plasma 1700 MC-ICP-MS produced by Nu Instruments, UK | Guangzhou Tuoyan Analytical Technology Co., Ltd., (Guangzhou, China) | laser energy density (fluence) of 3.6 J/cm2, frequency of 3 Hz, spot size ranging from 25 to 37 µm, single-point stripping mode; TRA mode, integration duration of 0.2 s, background capture time of 30 s, sample integration period of 50 s, purge duration of 75 s; RF power at 1300 W; Neb atomization gas injection at 0.8 mL/min; plasma gas injection at 13 L/min | IAEA-S-1, IAEA-S-2, and IAEA-S-3 (Ag2S powder) | 0 |  |  |  | 300.0036 | [15 empty] | 100.0004 | [5 empty] | 200.0016 | [5 empty] | 0 | [9 empty] | 0 |  | 0 |  |  |  | 0 | [7 empty] | 0 | [13 empty] | 200.0016 | [15 empty] | 0 | [17 empty] | 100.0004 | [9 empty] | 200.0016 | [27 empty] | 27229.62583 |  |  |  |  | 2025 | Minerals 2025, 15, 341 |  | CHN | Sichuan Province
| Chipu Pb-Zn deposit |  | Basin hydrothermal | Mississippi Valley-type (MVT) | MVT zinc-lead | Pb, Zn | Ga, Ge, In | Pb, Zn, Ga, Ge, In |  |  | 78.66732 | 78.66732-1 | underground mine |  |  |  |  | ore material | polished section | grab | mineral separate | [5 empty] | mineralisation |  |  |  | sphalerite, pyrite, galena | [6 empty] | dolomite, quartz, calcite |  | LA-ICPMS, MC-ICPMS | 193 nm excimer laser-stripping system (RESOlution M50-LR, ASI); Nu Plasma 1700 MC-ICP-MS produced by Nu Instruments, UK | Guangzhou Tuoyan Analytical Technology Co., Ltd., (Guangzhou, China) | laser energy density (fluence) of 3.6 J/cm2, frequency of 3 Hz, spot size ranging from 25 to 37 µm, single-point stripping mode; TRA mode, integration duration of 0.2 s, background capture time of 30 s, sample integration period of 50 s, purge duration of 75 s; RF power at 1300 W; Neb atomization gas injection at 0.8 mL/min; plasma gas injection at 13 L/min | IAEA-S-1, IAEA-S-2, and IAEA-S-3 (Ag2S powder) | 0 |  |  |  | 500.01 | [15 empty] | 0 | [5 empty] | 100.0004 | [5 empty] | 0 | [9 empty] | 100.0004 |  | 0 |  |  |  | 0 | [7 empty] | 0 | [13 empty] | 100.0004 | [15 empty] | 0 | [17 empty] | 400.0064 | [9 empty] | 200.0016 | [27 empty] | 3400.462463 |  |  |  |  | 2025 | Minerals 2025, 15, 341 |  | CHN | Sichuan Province
| Chipu Pb-Zn deposit |  | Basin hydrothermal | Mississippi Valley-type (MVT) | MVT zinc-lead | Pb, Zn | Ga, Ge, In | Pb, Zn, Ga, Ge, In |  |  | 78.90633 | 78.90633-1 | underground mine |  |  |  |  | ore material | polished section | grab | mineral separate | [5 empty] | mineralisation |  |  |  | sphalerite, pyrite, galena | [6 empty] | dolomite, quartz, calcite |  | LA-ICPMS, MC-ICPMS | 193 nm excimer laser-stripping system (RESOlution M50-LR, ASI); Nu Plasma 1700 MC-ICP-MS produced by Nu Instruments, UK | Guangzhou Tuoyan Analytical Technology Co., Ltd., (Guangzhou, China) | laser energy density (fluence) of 3.6 J/cm2, frequency of 3 Hz, spot size ranging from 25 to 37 µm, single-point stripping mode; TRA mode, integration duration of 0.2 s, background capture time of 30 s, sample integration period of 50 s, purge duration of 75 s; RF power at 1300 W; Neb atomization gas injection at 0.8 mL/min; plasma gas injection at 13 L/min | IAEA-S-1, IAEA-S-2, and IAEA-S-3 (Ag2S powder) | 0 |  |  |  | 400.0064 | [15 empty] | 0 | [5 empty] | 100.0004 | [5 empty] | 0 | [9 empty] | 100.0004 |  | 0 |  |  |  | 100.0004 | [7 empty] | 0 | [13 empty] | 0 | [15 empty] | 0 | [17 empty] | 400.0064 | [9 empty] | 300.0036 | [27 empty] | 3400.462463 |  |  |  |  | 2025 | Minerals 2025, 15, 341 |  | CHN | Sichuan Province
| Chipu Pb-Zn deposit |  | Basin hydrothermal | Mississippi Valley-type (MVT) | MVT zinc-lead | Pb, Zn | Ga, Ge, In | Pb, Zn, Ga, Ge, In |  |  | 79.14534 | 79.14534-1 | underground mine |  |  |  |  | ore material | polished section | grab | mineral separate | [5 empty] | mineralisation |  |  |  | sphalerite, pyrite, galena | [6 empty] | dolomite, quartz, calcite |  | LA-ICPMS, MC-ICPMS | 193 nm excimer laser-stripping system (RESOlution M50-LR, ASI); Nu Plasma 1700 MC-ICP-MS produced by Nu Instruments, UK | Guangzhou Tuoyan Analytical Technology Co., Ltd., (Guangzhou, China) | laser energy density (fluence) of 3.6 J/cm2, frequency of 3 Hz, spot size ranging from 25 to 37 µm, single-point stripping mode; TRA mode, integration duration of 0.2 s, background capture time of 30 s, sample integration period of 50 s, purge duration of 75 s; RF power at 1300 W; Neb atomization gas injection at 0.8 mL/min; plasma gas injection at 13 L/min | IAEA-S-1, IAEA-S-2, and IAEA-S-3 (Ag2S powder) | 0 |  |  |  | 600.0144 | [15 empty] | 100.0004 | [5 empty] | 200.0016 | [5 empty] | 0 | [9 empty] | 100.0004 |  | 0 |  |  |  | 0 | [7 empty] | 0 | [13 empty] | 100.0004 | [15 empty] | 0 | [17 empty] | 300.0036 | [9 empty] | 100.0004 | [27 empty] | 3300.435658 |  |  |  |  | 2025 | Minerals 2025, 15, 341 |  | CHN | Sichuan Province
| Chipu Pb-Zn deposit |  | Basin hydrothermal | Mississippi Valley-type (MVT) | MVT zinc-lead | Pb, Zn | Ga, Ge, In | Pb, Zn, Ga, Ge, In |  |  | 79.3845 | 79.3845-1 | underground mine |  |  |  |  | ore material | polished section | grab | mineral separate | [5 empty] | mineralisation |  |  |  | sphalerite, pyrite, galena | [6 empty] | dolomite, quartz, calcite |  | LA-ICPMS, MC-ICPMS | 193 nm excimer laser-stripping system (RESOlution M50-LR, ASI); Nu Plasma 1700 MC-ICP-MS produced by Nu Instruments, UK | Guangzhou Tuoyan Analytical Technology Co., Ltd., (Guangzhou, China) | laser energy density (fluence) of 3.6 J/cm2, frequency of 3 Hz, spot size ranging from 25 to 37 µm, single-point stripping mode; TRA mode, integration duration of 0.2 s, background capture time of 30 s, sample integration period of 50 s, purge duration of 75 s; RF power at 1300 W; Neb atomization gas injection at 0.8 mL/min; plasma gas injection at 13 L/min | IAEA-S-1, IAEA-S-2, and IAEA-S-3 (Ag2S powder) | 0 |  |  |  | 300.0036 | [15 empty] | 100.0004 | [5 empty] | 0 | [5 empty] | 0 | [9 empty] | 0 |  | 0 |  |  |  | 0 | [7 empty] | 0 | [13 empty] | 100.0004 | [15 empty] | 0 | [17 empty] | 300.0036 | [9 empty] | 200.0016 | [27 empty] | 4800.921777 |  |  |  |  | 2025 | Minerals 2025, 15, 341 |  | CHN | Sichuan Province
| Chipu Pb-Zn deposit |  | Basin hydrothermal | Mississippi Valley-type (MVT) | MVT zinc-lead | Pb, Zn | Ga, Ge, In | Pb, Zn, Ga, Ge, In |  |  | 79.62366 | 79.62366-1 | underground mine |  |  |  |  | ore material | polished section | grab | mineral separate | [5 empty] | mineralisation |  |  |  | sphalerite, pyrite, galena | [6 empty] | dolomite, quartz, calcite |  | LA-ICPMS, MC-ICPMS | 193 nm excimer laser-stripping system (RESOlution M50-LR, ASI); Nu Plasma 1700 MC-ICP-MS produced by Nu Instruments, UK | Guangzhou Tuoyan Analytical Technology Co., Ltd., (Guangzhou, China) | laser energy density (fluence) of 3.6 J/cm2, frequency of 3 Hz, spot size ranging from 25 to 37 µm, single-point stripping mode; TRA mode, integration duration of 0.2 s, background capture time of 30 s, sample integration period of 50 s, purge duration of 75 s; RF power at 1300 W; Neb atomization gas injection at 0.8 mL/min; plasma gas injection at 13 L/min | IAEA-S-1, IAEA-S-2, and IAEA-S-3 (Ag2S powder) | 0 |  |  |  | 400.0064 | [15 empty] | 100.0004 | [5 empty] | 200.0016 | [5 empty] | 0 | [9 empty] | 0 |  | 0 |  |  |  | 0 | [7 empty] | 0 | [13 empty] | 100.0004 | [15 empty] | 0 | [17 empty] | 700.019601 | [9 empty] | 100.0004 | [27 empty] | 3500.490069 |  |  |  |  | 2025 | Minerals 2025, 15, 341 |  | CHN | Sichuan Province
| Chipu Pb-Zn deposit |  | Basin hydrothermal | Mississippi Valley-type (MVT) | MVT zinc-lead | Pb, Zn | Ga, Ge, In | Pb, Zn, Ga, Ge, In |  |  | 79.86283 | 79.86283-1 | underground mine |  |  |  |  | ore material | polished section | grab | mineral separate | [5 empty] | mineralisation |  |  |  | sphalerite, pyrite, galena | [6 empty] | dolomite, quartz, calcite |  | LA-ICPMS, MC-ICPMS | 193 nm excimer laser-stripping system (RESOlution M50-LR, ASI); Nu Plasma 1700 MC-ICP-MS produced by Nu Instruments, UK | Guangzhou Tuoyan Analytical Technology Co., Ltd., (Guangzhou, China) | laser energy density (fluence) of 3.6 J/cm2, frequency of 3 Hz, spot size ranging from 25 to 37 µm, single-point stripping mode; TRA mode, integration duration of 0.2 s, background capture time of 30 s, sample integration period of 50 s, purge duration of 75 s; RF power at 1300 W; Neb atomization gas injection at 0.8 mL/min; plasma gas injection at 13 L/min | IAEA-S-1, IAEA-S-2, and IAEA-S-3 (Ag2S powder) | 0 |  |  |  | 0 | [15 empty] | 100.0004 | [5 empty] | 0 | [5 empty] | 0 | [9 empty] | 0 |  | 0 |  |  |  | 0 | [7 empty] | 0 | [13 empty] | 0 | [15 empty] | 0 | [17 empty] | 500.01 | [9 empty] | 100.0004 | [27 empty] | 3500.490069 |  |  |  |  | 2025 | Minerals 2025, 15, 341 |  | CHN | Sichuan Province
| Chipu Pb-Zn deposit |  | Basin hydrothermal | Mississippi Valley-type (MVT) | MVT zinc-lead | Pb, Zn | Ga, Ge, In | Pb, Zn, Ga, Ge, In |  |  | 80.10184 | 80.10184-1 | underground mine |  |  |  |  | ore material | polished section | grab | mineral separate | [5 empty] | mineralisation |  |  |  | sphalerite, pyrite, galena | [6 empty] | dolomite, quartz, calcite |  | LA-ICPMS, MC-ICPMS | 193 nm excimer laser-stripping system (RESOlution M50-LR, ASI); Nu Plasma 1700 MC-ICP-MS produced by Nu Instruments, UK | Guangzhou Tuoyan Analytical Technology Co., Ltd., (Guangzhou, China) | laser energy density (fluence) of 3.6 J/cm2, frequency of 3 Hz, spot size ranging from 25 to 37 µm, single-point stripping mode; TRA mode, integration duration of 0.2 s, background capture time of 30 s, sample integration period of 50 s, purge duration of 75 s; RF power at 1300 W; Neb atomization gas injection at 0.8 mL/min; plasma gas injection at 13 L/min | IAEA-S-1, IAEA-S-2, and IAEA-S-3 (Ag2S powder) | 0 |  |  |  | 500.01 | [15 empty] | 0 | [5 empty] | 200.0016 | [5 empty] | 0 | [9 empty] | 100.0004 |  | 0 |  |  |  | 0 | [7 empty] | 0 | [13 empty] | 100.0004 | [15 empty] | 0 | [17 empty] | 300.0036 | [9 empty] | 0 | [27 empty] | 2300.211619 |  |  |  |  | 2025 | Minerals 2025, 15, 341 |  | CHN | Sichuan Province
| Chipu Pb-Zn deposit |  | Basin hydrothermal | Mississippi Valley-type (MVT) | MVT zinc-lead | Pb, Zn | Ga, Ge, In | Pb, Zn, Ga, Ge, In |  |  | 80.34097 | 80.34097-1 | underground mine |  |  |  |  | ore material | polished section | grab | mineral separate | [5 empty] | mineralisation |  |  |  | sphalerite, pyrite, galena | [6 empty] | dolomite, quartz, calcite |  | LA-ICPMS, MC-ICPMS | 193 nm excimer laser-stripping system (RESOlution M50-LR, ASI); Nu Plasma 1700 MC-ICP-MS produced by Nu Instruments, UK | Guangzhou Tuoyan Analytical Technology Co., Ltd., (Guangzhou, China) | laser energy density (fluence) of 3.6 J/cm2, frequency of 3 Hz, spot size ranging from 25 to 37 µm, single-point stripping mode; TRA mode, integration duration of 0.2 s, background capture time of 30 s, sample integration period of 50 s, purge duration of 75 s; RF power at 1300 W; Neb atomization gas injection at 0.8 mL/min; plasma gas injection at 13 L/min | IAEA-S-1, IAEA-S-2, and IAEA-S-3 (Ag2S powder) | 0 |  |  |  | 300.0036 | [15 empty] | 0 | [5 empty] | 0 | [5 empty] | 0 | [9 empty] | 0 |  | 0 |  |  |  | 100.0004 | [7 empty] | 0 | [13 empty] | 0 | [15 empty] | 0 | [17 empty] | 0 | [9 empty] | 100.0004 | [27 empty] | 3500.490069 |  |  |  |  | 2025 | Minerals 2025, 15, 341 |  | CHN | Sichuan Province
| Chipu Pb-Zn deposit |  | Basin hydrothermal | Mississippi Valley-type (MVT) | MVT zinc-lead | Pb, Zn | Ga, Ge, In | Pb, Zn, Ga, Ge, In |  |  | 80.57995 | 80.57995-1 | underground mine |  |  |  |  | ore material | polished section | grab | mineral separate | [5 empty] | mineralisation |  |  |  | sphalerite, pyrite, galena | [6 empty] | dolomite, quartz, calcite |  | LA-ICPMS, MC-ICPMS | 193 nm excimer laser-stripping system (RESOlution M50-LR, ASI); Nu Plasma 1700 MC-ICP-MS produced by Nu Instruments, UK | Guangzhou Tuoyan Analytical Technology Co., Ltd., (Guangzhou, China) | laser energy density (fluence) of 3.6 J/cm2, frequency of 3 Hz, spot size ranging from 25 to 37 µm, single-point stripping mode; TRA mode, integration duration of 0.2 s, background capture time of 30 s, sample integration period of 50 s, purge duration of 75 s; RF power at 1300 W; Neb atomization gas injection at 0.8 mL/min; plasma gas injection at 13 L/min | IAEA-S-1, IAEA-S-2, and IAEA-S-3 (Ag2S powder) | 0 |  |  |  | 400.0064 | [15 empty] | 0 | [5 empty] | 200.0016 | [5 empty] | 0 | [9 empty] | 0 |  | 0 |  |  |  | 0 | [7 empty] | 100.0004 | [13 empty] | 100.0004 | [15 empty] | 0 | [17 empty] | 500.01 | [9 empty] | 200.0016 | [27 empty] | 5801.345912 |  |  |  |  | 2025 | Minerals 2025, 15, 341 |  | CHN | Sichuan Province
| Chipu Pb-Zn deposit |  | Basin hydrothermal | Mississippi Valley-type (MVT) | MVT zinc-lead | Pb, Zn | Ga, Ge, In | Pb, Zn, Ga, Ge, In |  |  | 80.81898 | 80.81898-1 | underground mine |  |  |  |  | ore material | polished section | grab | mineral separate | [5 empty] | mineralisation |  |  |  | sphalerite, pyrite, galena | [6 empty] | dolomite, quartz, calcite |  | LA-ICPMS, MC-ICPMS | 193 nm excimer laser-stripping system (RESOlution M50-LR, ASI); Nu Plasma 1700 MC-ICP-MS produced by Nu Instruments, UK | Guangzhou Tuoyan Analytical Technology Co., Ltd., (Guangzhou, China) | laser energy density (fluence) of 3.6 J/cm2, frequency of 3 Hz, spot size ranging from 25 to 37 µm, single-point stripping mode; TRA mode, integration duration of 0.2 s, background capture time of 30 s, sample integration period of 50 s, purge duration of 75 s; RF power at 1300 W; Neb atomization gas injection at 0.8 mL/min; plasma gas injection at 13 L/min | IAEA-S-1, IAEA-S-2, and IAEA-S-3 (Ag2S powder) | 0 |  |  |  | 400.0064 | [15 empty] | 300.0036 | [5 empty] | 200.0016 | [5 empty] | 0 | [9 empty] | 100.0004 |  | 0 |  |  |  | 0 | [7 empty] | 0 | [13 empty] | 300.0036 | [15 empty] | 0 | [17 empty] | 300.0036 | [9 empty] | 0 | [27 empty] | 3900.608495 |  |  |  |  | 2025 | Minerals 2025, 15, 341 |  | CHN | Sichuan Province
| Chipu Pb-Zn deposit |  | Basin hydrothermal | Mississippi Valley-type (MVT) | MVT zinc-lead | Pb, Zn | Ga, Ge, In | Pb, Zn, Ga, Ge, In |  |  | 81.05816 | 81.05816-1 | underground mine |  |  |  |  | ore material | polished section | grab | mineral separate | [5 empty] | mineralisation |  |  |  | sphalerite, pyrite, galena | [6 empty] | dolomite, quartz, calcite |  | LA-ICPMS, MC-ICPMS | 193 nm excimer laser-stripping system (RESOlution M50-LR, ASI); Nu Plasma 1700 MC-ICP-MS produced by Nu Instruments, UK | Guangzhou Tuoyan Analytical Technology Co., Ltd., (Guangzhou, China) | laser energy density (fluence) of 3.6 J/cm2, frequency of 3 Hz, spot size ranging from 25 to 37 µm, single-point stripping mode; TRA mode, integration duration of 0.2 s, background capture time of 30 s, sample integration period of 50 s, purge duration of 75 s; RF power at 1300 W; Neb atomization gas injection at 0.8 mL/min; plasma gas injection at 13 L/min | IAEA-S-1, IAEA-S-2, and IAEA-S-3 (Ag2S powder) | 0 |  |  |  | 400.0064 | [15 empty] | 0 | [5 empty] | 0 | [5 empty] | 0 | [9 empty] | 0 |  | 0 |  |  |  | 0 | [7 empty] | 0 | [13 empty] | 0 | [15 empty] | 0 | [17 empty] | 100.0004 | [9 empty] | 0 | [27 empty] | 4000.640102 |  |  |  |  | 2025 | Minerals 2025, 15, 341 |  | CHN | Sichuan Province
| Chipu Pb-Zn deposit |  | Basin hydrothermal | Mississippi Valley-type (MVT) | MVT zinc-lead | Pb, Zn | Ga, Ge, In | Pb, Zn, Ga, Ge, In |  |  | 81.29729 | 81.29729-1 | underground mine |  |  |  |  | ore material | polished section | grab | mineral separate | [5 empty] | mineralisation |  |  |  | sphalerite, pyrite, galena | [6 empty] | dolomite, quartz, calcite |  | LA-ICPMS, MC-ICPMS | 193 nm excimer laser-stripping system (RESOlution M50-LR, ASI); Nu Plasma 1700 MC-ICP-MS produced by Nu Instruments, UK | Guangzhou Tuoyan Analytical Technology Co., Ltd., (Guangzhou, China) | laser energy density (fluence) of 3.6 J/cm2, frequency of 3 Hz, spot size ranging from 25 to 37 µm, single-point stripping mode; TRA mode, integration duration of 0.2 s, background capture time of 30 s, sample integration period of 50 s, purge duration of 75 s; RF power at 1300 W; Neb atomization gas injection at 0.8 mL/min; plasma gas injection at 13 L/min | IAEA-S-1, IAEA-S-2, and IAEA-S-3 (Ag2S powder) | 0 |  |  |  | 300.0036 | [15 empty] | 0 | [5 empty] | 0 | [5 empty] | 0 | [9 empty] | 100.0004 |  | 0 |  |  |  | 0 | [7 empty] | 0 | [13 empty] | 100.0004 | [15 empty] | 100.0004 | [17 empty] | 400.0064 | [9 empty] | 100.0004 | [27 empty] | 2900.336439 |  |  |  |  | 2025 | Minerals 2025, 15, 341 |  | CHN | Sichuan Province
| Chipu Pb-Zn deposit |  | Basin hydrothermal | Mississippi Valley-type (MVT) | MVT zinc-lead | Pb, Zn | Ga, Ge, In | Pb, Zn, Ga, Ge, In |  |  | 81.53644 | 81.53644-1 | underground mine |  |  |  |  | ore material | polished section | grab | mineral separate | [5 empty] | mineralisation |  |  |  | sphalerite, pyrite, galena | [6 empty] | dolomite, quartz, calcite |  | LA-ICPMS, MC-ICPMS | 193 nm excimer laser-stripping system (RESOlution M50-LR, ASI); Nu Plasma 1700 MC-ICP-MS produced by Nu Instruments, UK | Guangzhou Tuoyan Analytical Technology Co., Ltd., (Guangzhou, China) | laser energy density (fluence) of 3.6 J/cm2, frequency of 3 Hz, spot size ranging from 25 to 37 µm, single-point stripping mode; TRA mode, integration duration of 0.2 s, background capture time of 30 s, sample integration period of 50 s, purge duration of 75 s; RF power at 1300 W; Neb atomization gas injection at 0.8 mL/min; plasma gas injection at 13 L/min | IAEA-S-1, IAEA-S-2, and IAEA-S-3 (Ag2S powder) | 0 |  |  |  | 300.0036 | [15 empty] | 0 | [5 empty] | 0 | [5 empty] | 0 | [9 empty] | 0 |  | 0 |  |  |  | 0 | [7 empty] | 0 | [13 empty] | 100.0004 | [15 empty] | 0 | [17 empty] | 400.0064 | [9 empty] | 0 | [27 empty] | 4300.739727 |  |  |  |  | 2025 | Minerals 2025, 15, 341 |  | CHN | Sichuan Province
| Chipu Pb-Zn deposit |  | Basin hydrothermal | Mississippi Valley-type (MVT) | MVT zinc-lead | Pb, Zn | Ga, Ge, In | Pb, Zn, Ga, Ge, In |  |  | 81.77559 | 81.77559-1 | underground mine |  |  |  |  | ore material | polished section | grab | mineral separate | [5 empty] | mineralisation |  |  |  | sphalerite, pyrite, galena | [6 empty] | dolomite, quartz, calcite |  | LA-ICPMS, MC-ICPMS | 193 nm excimer laser-stripping system (RESOlution M50-LR, ASI); Nu Plasma 1700 MC-ICP-MS produced by Nu Instruments, UK | Guangzhou Tuoyan Analytical Technology Co., Ltd., (Guangzhou, China) | laser energy density (fluence) of 3.6 J/cm2, frequency of 3 Hz, spot size ranging from 25 to 37 µm, single-point stripping mode; TRA mode, integration duration of 0.2 s, background capture time of 30 s, sample integration period of 50 s, purge duration of 75 s; RF power at 1300 W; Neb atomization gas injection at 0.8 mL/min; plasma gas injection at 13 L/min | IAEA-S-1, IAEA-S-2, and IAEA-S-3 (Ag2S powder) | 0 |  |  |  | 200.0016 | [15 empty] | 100.0004 | [5 empty] | 0 | [5 empty] | 0 | [9 empty] | 100.0004 |  | 0 |  |  |  | 0 | [7 empty] | 0 | [13 empty] | 0 | [15 empty] | 0 | [17 empty] | 200.0016 | [9 empty] | 0 | [27 empty] | 2900.336439 |  |  |  |  | 2025 | Minerals 2025, 15, 341 |  | CHN | Sichuan Province
| Chipu Pb-Zn deposit |  | Basin hydrothermal | Mississippi Valley-type (MVT) | MVT zinc-lead | Pb, Zn | Ga, Ge, In | Pb, Zn, Ga, Ge, In |  |  | 82.01459 | 82.01459-1 | underground mine |  |  |  |  | ore material | polished section | grab | mineral separate | [5 empty] | mineralisation |  |  |  | sphalerite, pyrite, galena | [6 empty] | dolomite, quartz, calcite |  | LA-ICPMS, MC-ICPMS | 193 nm excimer laser-stripping system (RESOlution M50-LR, ASI); Nu Plasma 1700 MC-ICP-MS produced by Nu Instruments, UK | Guangzhou Tuoyan Analytical Technology Co., Ltd., (Guangzhou, China) | laser energy density (fluence) of 3.6 J/cm2, frequency of 3 Hz, spot size ranging from 25 to 37 µm, single-point stripping mode; TRA mode, integration duration of 0.2 s, background capture time of 30 s, sample integration period of 50 s, purge duration of 75 s; RF power at 1300 W; Neb atomization gas injection at 0.8 mL/min; plasma gas injection at 13 L/min | IAEA-S-1, IAEA-S-2, and IAEA-S-3 (Ag2S powder) | 0 |  |  |  | 400.0064 | [15 empty] | 0 | [5 empty] | 100.0004 | [5 empty] | 0 | [9 empty] | 100.0004 |  | 0 |  |  |  | 0 | [7 empty] | 0 | [13 empty] | 300.0036 | [15 empty] | 0 | [17 empty] | 300.0036 | [9 empty] | 100.0004 | [27 empty] | 4000.640102 |  |  |  |  | 2025 | Minerals 2025, 15, 341 |  | CHN | Sichuan Province
| Chipu Pb-Zn deposit |  | Basin hydrothermal | Mississippi Valley-type (MVT) | MVT zinc-lead | Pb, Zn | Ga, Ge, In | Pb, Zn, Ga, Ge, In |  |  | 82.2536 | 82.2536-1 | underground mine |  |  |  |  | ore material | polished section | grab | mineral separate | [5 empty] | mineralisation |  |  |  | sphalerite, pyrite, galena | [6 empty] | dolomite, quartz, calcite |  | LA-ICPMS, MC-ICPMS | 193 nm excimer laser-stripping system (RESOlution M50-LR, ASI); Nu Plasma 1700 MC-ICP-MS produced by Nu Instruments, UK | Guangzhou Tuoyan Analytical Technology Co., Ltd., (Guangzhou, China) | laser energy density (fluence) of 3.6 J/cm2, frequency of 3 Hz, spot size ranging from 25 to 37 µm, single-point stripping mode; TRA mode, integration duration of 0.2 s, background capture time of 30 s, sample integration period of 50 s, purge duration of 75 s; RF power at 1300 W; Neb atomization gas injection at 0.8 mL/min; plasma gas injection at 13 L/min | IAEA-S-1, IAEA-S-2, and IAEA-S-3 (Ag2S powder) | 0 |  |  |  | 700.019601 | [15 empty] | 100.0004 | [5 empty] | 0 | [5 empty] | 0 | [9 empty] | 0 |  | 0 |  |  |  | 0 | [7 empty] | 0 | [13 empty] | 300.0036 | [15 empty] | 0 | [17 empty] | 100.0004 | [9 empty] | 100.0004 | [27 empty] | 4300.739727 |  |  |  |  | 2025 | Minerals 2025, 15, 341 |  | CHN | Sichuan Province
| Chipu Pb-Zn deposit |  | Basin hydrothermal | Mississippi Valley-type (MVT) | MVT zinc-lead | Pb, Zn | Ga, Ge, In | Pb, Zn, Ga, Ge, In |  |  | 82.4926 | 82.4926-1 | underground mine |  |  |  |  | ore material | polished section | grab | mineral separate | [5 empty] | mineralisation |  |  |  | sphalerite, pyrite, galena | [6 empty] | dolomite, quartz, calcite |  | LA-ICPMS, MC-ICPMS | 193 nm excimer laser-stripping system (RESOlution M50-LR, ASI); Nu Plasma 1700 MC-ICP-MS produced by Nu Instruments, UK | Guangzhou Tuoyan Analytical Technology Co., Ltd., (Guangzhou, China) | laser energy density (fluence) of 3.6 J/cm2, frequency of 3 Hz, spot size ranging from 25 to 37 µm, single-point stripping mode; TRA mode, integration duration of 0.2 s, background capture time of 30 s, sample integration period of 50 s, purge duration of 75 s; RF power at 1300 W; Neb atomization gas injection at 0.8 mL/min; plasma gas injection at 13 L/min | IAEA-S-1, IAEA-S-2, and IAEA-S-3 (Ag2S powder) | 0 |  |  |  | 100.0004 | [15 empty] | 0 | [5 empty] | 0 | [5 empty] | 0 | [9 empty] | 0 |  | 0 |  |  |  | 0 | [7 empty] | 100.0004 | [13 empty] | 0 | [15 empty] | 0 | [17 empty] | 500.01 | [9 empty] | 100.0004 | [27 empty] | 3300.435658 |  |  |  |  | 2025 | Minerals 2025, 15, 341 |  | CHN | Sichuan Province
| Chipu Pb-Zn deposit |  | Basin hydrothermal | Mississippi Valley-type (MVT) | MVT zinc-lead | Pb, Zn | Ga, Ge, In | Pb, Zn, Ga, Ge, In |  |  | 82.73159 | 82.73159-1 | underground mine |  |  |  |  | ore material | polished section | grab | mineral separate | [5 empty] | mineralisation |  |  |  | sphalerite, pyrite, galena | [6 empty] | dolomite, quartz, calcite |  | LA-ICPMS, MC-ICPMS | 193 nm excimer laser-stripping system (RESOlution M50-LR, ASI); Nu Plasma 1700 MC-ICP-MS produced by Nu Instruments, UK | Guangzhou Tuoyan Analytical Technology Co., Ltd., (Guangzhou, China) | laser energy density (fluence) of 3.6 J/cm2, frequency of 3 Hz, spot size ranging from 25 to 37 µm, single-point stripping mode; TRA mode, integration duration of 0.2 s, background capture time of 30 s, sample integration period of 50 s, purge duration of 75 s; RF power at 1300 W; Neb atomization gas injection at 0.8 mL/min; plasma gas injection at 13 L/min | IAEA-S-1, IAEA-S-2, and IAEA-S-3 (Ag2S powder) | 0 |  |  |  | 400.0064 | [15 empty] | 100.0004 | [5 empty] | 0 | [5 empty] | 0 | [9 empty] | 100.0004 |  | 0 |  |  |  | 0 | [7 empty] | 0 | [13 empty] | 200.0016 | [15 empty] | 0 | [17 empty] | 300.0036 | [9 empty] | 100.0004 | [27 empty] | 4000.640102 |  |  |  |  | 2025 | Minerals 2025, 15, 341 |  | CHN | Sichuan Province
| Chipu Pb-Zn deposit |  | Basin hydrothermal | Mississippi Valley-type (MVT) | MVT zinc-lead | Pb, Zn | Ga, Ge, In | Pb, Zn, Ga, Ge, In |  |  | 82.97077 | 82.97077-1 | underground mine |  |  |  |  | ore material | polished section | grab | mineral separate | [5 empty] | mineralisation |  |  |  | sphalerite, pyrite, galena | [6 empty] | dolomite, quartz, calcite |  | LA-ICPMS, MC-ICPMS | 193 nm excimer laser-stripping system (RESOlution M50-LR, ASI); Nu Plasma 1700 MC-ICP-MS produced by Nu Instruments, UK | Guangzhou Tuoyan Analytical Technology Co., Ltd., (Guangzhou, China) | laser energy density (fluence) of 3.6 J/cm2, frequency of 3 Hz, spot size ranging from 25 to 37 µm, single-point stripping mode; TRA mode, integration duration of 0.2 s, background capture time of 30 s, sample integration period of 50 s, purge duration of 75 s; RF power at 1300 W; Neb atomization gas injection at 0.8 mL/min; plasma gas injection at 13 L/min | IAEA-S-1, IAEA-S-2, and IAEA-S-3 (Ag2S powder) | 0 |  |  |  | 600.0144 | [15 empty] | 100.0004 | [5 empty] | 100.0004 | [5 empty] | 0 | [9 empty] | 0 |  | 0 |  |  |  | 0 | [7 empty] | 0 | [13 empty] | 100.0004 | [15 empty] | 0 | [17 empty] | 100.0004 | [9 empty] | 100.0004 | [27 empty] | 3700.547681 |  |  |  |  | 2025 | Minerals 2025, 15, 341 |  | CHN | Sichuan Province
| Chipu Pb-Zn deposit |  | Basin hydrothermal | Mississippi Valley-type (MVT) | MVT zinc-lead | Pb, Zn | Ga, Ge, In | Pb, Zn, Ga, Ge, In |  |  | 83.20992 | 83.20992-1 | underground mine |  |  |  |  | ore material | polished section | grab | mineral separate | [5 empty] | mineralisation |  |  |  | sphalerite, pyrite, galena | [6 empty] | dolomite, quartz, calcite |  | LA-ICPMS, MC-ICPMS | 193 nm excimer laser-stripping system (RESOlution M50-LR, ASI); Nu Plasma 1700 MC-ICP-MS produced by Nu Instruments, UK | Guangzhou Tuoyan Analytical Technology Co., Ltd., (Guangzhou, China) | laser energy density (fluence) of 3.6 J/cm2, frequency of 3 Hz, spot size ranging from 25 to 37 µm, single-point stripping mode; TRA mode, integration duration of 0.2 s, background capture time of 30 s, sample integration period of 50 s, purge duration of 75 s; RF power at 1300 W; Neb atomization gas injection at 0.8 mL/min; plasma gas injection at 13 L/min | IAEA-S-1, IAEA-S-2, and IAEA-S-3 (Ag2S powder) | 0 |  |  |  | 400.0064 | [15 empty] | 0 | [5 empty] | 0 | [5 empty] | 0 | [9 empty] | 100.0004 |  | 0 |  |  |  | 0 | [7 empty] | 0 | [13 empty] | 100.0004 | [15 empty] | 0 | [17 empty] | 0 | [9 empty] | 100.0004 | [27 empty] | 2500.250025 |  |  |  |  | 2025 | Minerals 2025, 15, 341 |  | CHN | Sichuan Province
| Chipu Pb-Zn deposit |  | Basin hydrothermal | Mississippi Valley-type (MVT) | MVT zinc-lead | Pb, Zn | Ga, Ge, In | Pb, Zn, Ga, Ge, In |  |  | 83.44908 | 83.44908-1 | underground mine |  |  |  |  | ore material | polished section | grab | mineral separate | [5 empty] | mineralisation |  |  |  | sphalerite, pyrite, galena | [6 empty] | dolomite, quartz, calcite |  | LA-ICPMS, MC-ICPMS | 193 nm excimer laser-stripping system (RESOlution M50-LR, ASI); Nu Plasma 1700 MC-ICP-MS produced by Nu Instruments, UK | Guangzhou Tuoyan Analytical Technology Co., Ltd., (Guangzhou, China) | laser energy density (fluence) of 3.6 J/cm2, frequency of 3 Hz, spot size ranging from 25 to 37 µm, single-point stripping mode; TRA mode, integration duration of 0.2 s, background capture time of 30 s, sample integration period of 50 s, purge duration of 75 s; RF power at 1300 W; Neb atomization gas injection at 0.8 mL/min; plasma gas injection at 13 L/min | IAEA-S-1, IAEA-S-2, and IAEA-S-3 (Ag2S powder) | 0 |  |  |  | 0 | [15 empty] | 0 | [5 empty] | 0 | [5 empty] | 0 | [9 empty] | 100.0004 |  | 0 |  |  |  | 0 | [7 empty] | 0 | [13 empty] | 0 | [15 empty] | 0 | [17 empty] | 200.0016 | [9 empty] | 100.0004 | [27 empty] | 8602.959418 |  |  |  |  | 2025 | Minerals 2025, 15, 341 |  | CHN | Sichuan Province
| Chipu Pb-Zn deposit |  | Basin hydrothermal | Mississippi Valley-type (MVT) | MVT zinc-lead | Pb, Zn | Ga, Ge, In | Pb, Zn, Ga, Ge, In |  |  | 83.68821 | 83.68821-1 | underground mine |  |  |  |  | ore material | polished section | grab | mineral separate | [5 empty] | mineralisation |  |  |  | sphalerite, pyrite, galena | [6 empty] | dolomite, quartz, calcite |  | LA-ICPMS, MC-ICPMS | 193 nm excimer laser-stripping system (RESOlution M50-LR, ASI); Nu Plasma 1700 MC-ICP-MS produced by Nu Instruments, UK | Guangzhou Tuoyan Analytical Technology Co., Ltd., (Guangzhou, China) | laser energy density (fluence) of 3.6 J/cm2, frequency of 3 Hz, spot size ranging from 25 to 37 µm, single-point stripping mode; TRA mode, integration duration of 0.2 s, background capture time of 30 s, sample integration period of 50 s, purge duration of 75 s; RF power at 1300 W; Neb atomization gas injection at 0.8 mL/min; plasma gas injection at 13 L/min | IAEA-S-1, IAEA-S-2, and IAEA-S-3 (Ag2S powder) | 0 |  |  |  | 100.0004 | [15 empty] | 200.0016 | [5 empty] | 0 | [5 empty] | 0 | [9 empty] | 100.0004 |  | 0 |  |  |  | 0 | [7 empty] | 100.0004 | [13 empty] | 100.0004 | [15 empty] | 0 | [17 empty] | 300.0036 | [9 empty] | 0 | [27 empty] | 3200.409652 |  |  |  |  | 2025 | Minerals 2025, 15, 341 |  | CHN | Sichuan Province
| Chipu Pb-Zn deposit |  | Basin hydrothermal | Mississippi Valley-type (MVT) | MVT zinc-lead | Pb, Zn | Ga, Ge, In | Pb, Zn, Ga, Ge, In |  |  | 83.92721 | 83.92721-1 | underground mine |  |  |  |  | ore material | polished section | grab | mineral separate | [5 empty] | mineralisation |  |  |  | sphalerite, pyrite, galena | [6 empty] | dolomite, quartz, calcite |  | LA-ICPMS, MC-ICPMS | 193 nm excimer laser-stripping system (RESOlution M50-LR, ASI); Nu Plasma 1700 MC-ICP-MS produced by Nu Instruments, UK | Guangzhou Tuoyan Analytical Technology Co., Ltd., (Guangzhou, China) | laser energy density (fluence) of 3.6 J/cm2, frequency of 3 Hz, spot size ranging from 25 to 37 µm, single-point stripping mode; TRA mode, integration duration of 0.2 s, background capture time of 30 s, sample integration period of 50 s, purge duration of 75 s; RF power at 1300 W; Neb atomization gas injection at 0.8 mL/min; plasma gas injection at 13 L/min | IAEA-S-1, IAEA-S-2, and IAEA-S-3 (Ag2S powder) | 0 |  |  |  | 300.0036 | [15 empty] | 0 | [5 empty] | 100.0004 | [5 empty] | 0 | [9 empty] | 100.0004 |  | 0 |  |  |  | 0 | [7 empty] | 0 | [13 empty] | 400.0064 | [15 empty] | 0 | [17 empty] | 100.0004 | [9 empty] | 0 | [27 empty] | 4000.640102 |  |  |  |  | 2025 | Minerals 2025, 15, 341 |  | CHN | Sichuan Province
| Chipu Pb-Zn deposit |  | Basin hydrothermal | Mississippi Valley-type (MVT) | MVT zinc-lead | Pb, Zn | Ga, Ge, In | Pb, Zn, Ga, Ge, In |  |  | 84.1662 | 84.1662-1 | underground mine |  |  |  |  | ore material | polished section | grab | mineral separate | [5 empty] | mineralisation |  |  |  | sphalerite, pyrite, galena | [6 empty] | dolomite, quartz, calcite |  | LA-ICPMS, MC-ICPMS | 193 nm excimer laser-stripping system (RESOlution M50-LR, ASI); Nu Plasma 1700 MC-ICP-MS produced by Nu Instruments, UK | Guangzhou Tuoyan Analytical Technology Co., Ltd., (Guangzhou, China) | laser energy density (fluence) of 3.6 J/cm2, frequency of 3 Hz, spot size ranging from 25 to 37 µm, single-point stripping mode; TRA mode, integration duration of 0.2 s, background capture time of 30 s, sample integration period of 50 s, purge duration of 75 s; RF power at 1300 W; Neb atomization gas injection at 0.8 mL/min; plasma gas injection at 13 L/min | IAEA-S-1, IAEA-S-2, and IAEA-S-3 (Ag2S powder) | 0 |  |  |  | 300.0036 | [15 empty] | 100.0004 | [5 empty] | 200.0016 | [5 empty] | 0 | [9 empty] | 100.0004 |  | 0 |  |  |  | 0 | [7 empty] | 0 | [13 empty] | 200.0016 | [15 empty] | 0 | [17 empty] | 0 | [9 empty] | 0 | [27 empty] | 3400.462463 |  |  |  |  | 2025 | Minerals 2025, 15, 341 |  | CHN | Sichuan Province
| Chipu Pb-Zn deposit |  | Basin hydrothermal | Mississippi Valley-type (MVT) | MVT zinc-lead | Pb, Zn | Ga, Ge, In | Pb, Zn, Ga, Ge, In |  |  | 84.40521 | 84.40521-1 | underground mine |  |  |  |  | ore material | polished section | grab | mineral separate | [5 empty] | mineralisation |  |  |  | sphalerite, pyrite, galena | [6 empty] | dolomite, quartz, calcite |  | LA-ICPMS, MC-ICPMS | 193 nm excimer laser-stripping system (RESOlution M50-LR, ASI); Nu Plasma 1700 MC-ICP-MS produced by Nu Instruments, UK | Guangzhou Tuoyan Analytical Technology Co., Ltd., (Guangzhou, China) | laser energy density (fluence) of 3.6 J/cm2, frequency of 3 Hz, spot size ranging from 25 to 37 µm, single-point stripping mode; TRA mode, integration duration of 0.2 s, background capture time of 30 s, sample integration period of 50 s, purge duration of 75 s; RF power at 1300 W; Neb atomization gas injection at 0.8 mL/min; plasma gas injection at 13 L/min | IAEA-S-1, IAEA-S-2, and IAEA-S-3 (Ag2S powder) | 0 |  |  |  | 500.01 | [15 empty] | 0 | [5 empty] | 0 | [5 empty] | 0 | [9 empty] | 100.0004 |  | 0 |  |  |  | 0 | [7 empty] | 0 | [13 empty] | 100.0004 | [15 empty] | 0 | [17 empty] | 200.0016 | [9 empty] | 0 | [27 empty] | 4600.846556 |  |  |  |  | 2025 | Minerals 2025, 15, 341 |  | CHN | Sichuan Province
| Chipu Pb-Zn deposit |  | Basin hydrothermal | Mississippi Valley-type (MVT) | MVT zinc-lead | Pb, Zn | Ga, Ge, In | Pb, Zn, Ga, Ge, In |  |  | 84.64423 | 84.64423-1 | underground mine |  |  |  |  | ore material | polished section | grab | mineral separate | [5 empty] | mineralisation |  |  |  | sphalerite, pyrite, galena | [6 empty] | dolomite, quartz, calcite |  | LA-ICPMS, MC-ICPMS | 193 nm excimer laser-stripping system (RESOlution M50-LR, ASI); Nu Plasma 1700 MC-ICP-MS produced by Nu Instruments, UK | Guangzhou Tuoyan Analytical Technology Co., Ltd., (Guangzhou, China) | laser energy density (fluence) of 3.6 J/cm2, frequency of 3 Hz, spot size ranging from 25 to 37 µm, single-point stripping mode; TRA mode, integration duration of 0.2 s, background capture time of 30 s, sample integration period of 50 s, purge duration of 75 s; RF power at 1300 W; Neb atomization gas injection at 0.8 mL/min; plasma gas injection at 13 L/min | IAEA-S-1, IAEA-S-2, and IAEA-S-3 (Ag2S powder) | 0 |  |  |  | 200.0016 | [15 empty] | 100.0004 | [5 empty] | 100.0004 | [5 empty] | 0 | [9 empty] | 100.0004 |  | 0 |  |  |  | 0 | [7 empty] | 0 | [13 empty] | 100.0004 | [15 empty] | 0 | [17 empty] | 0 | [9 empty] | 100.0004 | [27 empty] | 3000.360043 |  |  |  |  | 2025 | Minerals 2025, 15, 341 |  | CHN | Sichuan Province
| Chipu Pb-Zn deposit |  | Basin hydrothermal | Mississippi Valley-type (MVT) | MVT zinc-lead | Pb, Zn | Ga, Ge, In | Pb, Zn, Ga, Ge, In |  |  | 84.88341 | 84.88341-1 | underground mine |  |  |  |  | ore material | polished section | grab | mineral separate | [5 empty] | mineralisation |  |  |  | sphalerite, pyrite, galena | [6 empty] | dolomite, quartz, calcite |  | LA-ICPMS, MC-ICPMS | 193 nm excimer laser-stripping system (RESOlution M50-LR, ASI); Nu Plasma 1700 MC-ICP-MS produced by Nu Instruments, UK | Guangzhou Tuoyan Analytical Technology Co., Ltd., (Guangzhou, China) | laser energy density (fluence) of 3.6 J/cm2, frequency of 3 Hz, spot size ranging from 25 to 37 µm, single-point stripping mode; TRA mode, integration duration of 0.2 s, background capture time of 30 s, sample integration period of 50 s, purge duration of 75 s; RF power at 1300 W; Neb atomization gas injection at 0.8 mL/min; plasma gas injection at 13 L/min | IAEA-S-1, IAEA-S-2, and IAEA-S-3 (Ag2S powder) | 0 |  |  |  | 200.0016 | [15 empty] | 0 | [5 empty] | 200.0016 | [5 empty] | 0 | [9 empty] | 200.0016 |  | 0 |  |  |  | 0 | [7 empty] | 0 | [13 empty] | 100.0004 | [15 empty] | 0 | [17 empty] | 0 | [9 empty] | 0 | [27 empty] | 3600.518475 |  |  |  |  | 2025 | Minerals 2025, 15, 341 |  | CHN | Sichuan Province
| Chipu Pb-Zn deposit |  | Basin hydrothermal | Mississippi Valley-type (MVT) | MVT zinc-lead | Pb, Zn | Ga, Ge, In | Pb, Zn, Ga, Ge, In |  |  | 85.12255 | 85.12255-1 | underground mine |  |  |  |  | ore material | polished section | grab | mineral separate | [5 empty] | mineralisation |  |  |  | sphalerite, pyrite, galena | [6 empty] | dolomite, quartz, calcite |  | LA-ICPMS, MC-ICPMS | 193 nm excimer laser-stripping system (RESOlution M50-LR, ASI); Nu Plasma 1700 MC-ICP-MS produced by Nu Instruments, UK | Guangzhou Tuoyan Analytical Technology Co., Ltd., (Guangzhou, China) | laser energy density (fluence) of 3.6 J/cm2, frequency of 3 Hz, spot size ranging from 25 to 37 µm, single-point stripping mode; TRA mode, integration duration of 0.2 s, background capture time of 30 s, sample integration period of 50 s, purge duration of 75 s; RF power at 1300 W; Neb atomization gas injection at 0.8 mL/min; plasma gas injection at 13 L/min | IAEA-S-1, IAEA-S-2, and IAEA-S-3 (Ag2S powder) | 0 |  |  |  | 400.0064 | [15 empty] | 100.0004 | [5 empty] | 100.0004 | [5 empty] | 0 | [9 empty] | 0 |  | 0 |  |  |  | 0 | [7 empty] | 0 | [13 empty] | 0 | [15 empty] | 0 | [17 empty] | 200.0016 | [9 empty] | 0 | [27 empty] | 3400.462463 |  |  |  |  | 2025 | Minerals 2025, 15, 341 |  | CHN | Sichuan Province
| Chipu Pb-Zn deposit |  | Basin hydrothermal | Mississippi Valley-type (MVT) | MVT zinc-lead | Pb, Zn | Ga, Ge, In | Pb, Zn, Ga, Ge, In |  |  | 85.36172 | 85.36172-1 | underground mine |  |  |  |  | ore material | polished section | grab | mineral separate | [5 empty] | mineralisation |  |  |  | sphalerite, pyrite, galena | [6 empty] | dolomite, quartz, calcite |  | LA-ICPMS, MC-ICPMS | 193 nm excimer laser-stripping system (RESOlution M50-LR, ASI); Nu Plasma 1700 MC-ICP-MS produced by Nu Instruments, UK | Guangzhou Tuoyan Analytical Technology Co., Ltd., (Guangzhou, China) | laser energy density (fluence) of 3.6 J/cm2, frequency of 3 Hz, spot size ranging from 25 to 37 µm, single-point stripping mode; TRA mode, integration duration of 0.2 s, background capture time of 30 s, sample integration period of 50 s, purge duration of 75 s; RF power at 1300 W; Neb atomization gas injection at 0.8 mL/min; plasma gas injection at 13 L/min | IAEA-S-1, IAEA-S-2, and IAEA-S-3 (Ag2S powder) | 0 |  |  |  | 200.0016 | [15 empty] | 0 | [5 empty] | 300.0036 | [5 empty] | 0 | [9 empty] | 0 |  | 0 |  |  |  | 0 | [7 empty] | 0 | [13 empty] | 100.0004 | [15 empty] | 0 | [17 empty] | 100.0004 | [9 empty] | 100.0004 | [27 empty] | 3400.462463 |  |  |  |  | 2025 | Minerals 2025, 15, 341 |  | CHN | Sichuan Province
| Chipu Pb-Zn deposit |  | Basin hydrothermal | Mississippi Valley-type (MVT) | MVT zinc-lead | Pb, Zn | Ga, Ge, In | Pb, Zn, Ga, Ge, In |  |  | 85.60073 | 85.60073-1 | underground mine |  |  |  |  | ore material | polished section | grab | mineral separate | [5 empty] | mineralisation |  |  |  | sphalerite, pyrite, galena | [6 empty] | dolomite, quartz, calcite |  | LA-ICPMS, MC-ICPMS | 193 nm excimer laser-stripping system (RESOlution M50-LR, ASI); Nu Plasma 1700 MC-ICP-MS produced by Nu Instruments, UK | Guangzhou Tuoyan Analytical Technology Co., Ltd., (Guangzhou, China) | laser energy density (fluence) of 3.6 J/cm2, frequency of 3 Hz, spot size ranging from 25 to 37 µm, single-point stripping mode; TRA mode, integration duration of 0.2 s, background capture time of 30 s, sample integration period of 50 s, purge duration of 75 s; RF power at 1300 W; Neb atomization gas injection at 0.8 mL/min; plasma gas injection at 13 L/min | IAEA-S-1, IAEA-S-2, and IAEA-S-3 (Ag2S powder) | 0 |  |  |  | 400.0064 | [15 empty] | 100.0004 | [5 empty] | 0 | [5 empty] | 0 | [9 empty] | 0 |  | 0 |  |  |  | 0 | [7 empty] | 0 | [13 empty] | 300.0036 | [15 empty] | 0 | [17 empty] | 300.0036 | [9 empty] | 0 | [27 empty] | 3300.435658 |  |  |  |  | 2025 | Minerals 2025, 15, 341 |  | CHN | Sichuan Province
| Chipu Pb-Zn deposit |  | Basin hydrothermal | Mississippi Valley-type (MVT) | MVT zinc-lead | Pb, Zn | Ga, Ge, In | Pb, Zn, Ga, Ge, In |  |  | 85.83985 | 85.83985-1 | underground mine |  |  |  |  | ore material | polished section | grab | mineral separate | [5 empty] | mineralisation |  |  |  | sphalerite, pyrite, galena | [6 empty] | dolomite, quartz, calcite |  | LA-ICPMS, MC-ICPMS | 193 nm excimer laser-stripping system (RESOlution M50-LR, ASI); Nu Plasma 1700 MC-ICP-MS produced by Nu Instruments, UK | Guangzhou Tuoyan Analytical Technology Co., Ltd., (Guangzhou, China) | laser energy density (fluence) of 3.6 J/cm2, frequency of 3 Hz, spot size ranging from 25 to 37 µm, single-point stripping mode; TRA mode, integration duration of 0.2 s, background capture time of 30 s, sample integration period of 50 s, purge duration of 75 s; RF power at 1300 W; Neb atomization gas injection at 0.8 mL/min; plasma gas injection at 13 L/min | IAEA-S-1, IAEA-S-2, and IAEA-S-3 (Ag2S powder) | 0 |  |  |  | 200.0016 | [15 empty] | 100.0004 | [5 empty] | 100.0004 | [5 empty] | 0 | [9 empty] | 100.0004 |  | 0 |  |  |  | 0 | [7 empty] | 0 | [13 empty] | 100.0004 | [15 empty] | 0 | [17 empty] | 200.0016 | [9 empty] | 100.0004 | [27 empty] | 3400.462463 |  |  |  |  | 2025 | Minerals 2025, 15, 341 |  | CHN | Sichuan Province
| Chipu Pb-Zn deposit |  | Basin hydrothermal | Mississippi Valley-type (MVT) | MVT zinc-lead | Pb, Zn | Ga, Ge, In | Pb, Zn, Ga, Ge, In |  |  | 86.07885 | 86.07885-1 | underground mine |  |  |  |  | ore material | polished section | grab | mineral separate | [5 empty] | mineralisation |  |  |  | sphalerite, pyrite, galena | [6 empty] | dolomite, quartz, calcite |  | LA-ICPMS, MC-ICPMS | 193 nm excimer laser-stripping system (RESOlution M50-LR, ASI); Nu Plasma 1700 MC-ICP-MS produced by Nu Instruments, UK | Guangzhou Tuoyan Analytical Technology Co., Ltd., (Guangzhou, China) | laser energy density (fluence) of 3.6 J/cm2, frequency of 3 Hz, spot size ranging from 25 to 37 µm, single-point stripping mode; TRA mode, integration duration of 0.2 s, background capture time of 30 s, sample integration period of 50 s, purge duration of 75 s; RF power at 1300 W; Neb atomization gas injection at 0.8 mL/min; plasma gas injection at 13 L/min | IAEA-S-1, IAEA-S-2, and IAEA-S-3 (Ag2S powder) | 0 |  |  |  | 700.019601 | [15 empty] | 0 | [5 empty] | 0 | [5 empty] | 0 | [9 empty] | 0 |  | 0 |  |  |  | 0 | [7 empty] | 0 | [13 empty] | 100.0004 | [15 empty] | 0 | [17 empty] | 500.01 | [9 empty] | 0 | [27 empty] | 4000.640102 |  |  |  |  | 2025 | Minerals 2025, 15, 341 |  | CHN | Sichuan Province
| Chipu Pb-Zn deposit |  | Basin hydrothermal | Mississippi Valley-type (MVT) | MVT zinc-lead | Pb, Zn | Ga, Ge, In | Pb, Zn, Ga, Ge, In |  |  | 86.31788 | 86.31788-1 | underground mine |  |  |  |  | ore material | polished section | grab | mineral separate | [5 empty] | mineralisation |  |  |  | sphalerite, pyrite, galena | [6 empty] | dolomite, quartz, calcite |  | LA-ICPMS, MC-ICPMS | 193 nm excimer laser-stripping system (RESOlution M50-LR, ASI); Nu Plasma 1700 MC-ICP-MS produced by Nu Instruments, UK | Guangzhou Tuoyan Analytical Technology Co., Ltd., (Guangzhou, China) | laser energy density (fluence) of 3.6 J/cm2, frequency of 3 Hz, spot size ranging from 25 to 37 µm, single-point stripping mode; TRA mode, integration duration of 0.2 s, background capture time of 30 s, sample integration period of 50 s, purge duration of 75 s; RF power at 1300 W; Neb atomization gas injection at 0.8 mL/min; plasma gas injection at 13 L/min | IAEA-S-1, IAEA-S-2, and IAEA-S-3 (Ag2S powder) | 0 |  |  |  | 600.0144 | [15 empty] | 0 | [5 empty] | 0 | [5 empty] | 0 | [9 empty] | 100.0004 |  | 0 |  |  |  | 0 | [7 empty] | 0 | [13 empty] | 200.0016 | [15 empty] | 0 | [17 empty] | 100.0004 | [9 empty] | 0 | [27 empty] | 2300.211619 |  |  |  |  | 2025 | Minerals 2025, 15, 341 |  | CHN | Sichuan Province
| Chipu Pb-Zn deposit |  | Basin hydrothermal | Mississippi Valley-type (MVT) | MVT zinc-lead | Pb, Zn | Ga, Ge, In | Pb, Zn, Ga, Ge, In |  |  | 0.25124 | 0.25124-1 | underground mine |  |  |  |  | ore material | polished section | grab | mineral separate | [5 empty] | mineralisation |  |  |  | sphalerite, pyrite, galena | [6 empty] | dolomite, quartz, calcite |  | LA-ICPMS, MC-ICPMS | 193 nm excimer laser-stripping system (RESOlution M50-LR, ASI); Nu Plasma 1700 MC-ICP-MS produced by Nu Instruments, UK | Guangzhou Tuoyan Analytical Technology Co., Ltd., (Guangzhou, China) | laser energy density (fluence) of 3.6 J/cm2, frequency of 3 Hz, spot size ranging from 25 to 37 µm, single-point stripping mode; TRA mode, integration duration of 0.2 s, background capture time of 30 s, sample integration period of 50 s, purge duration of 75 s; RF power at 1300 W; Neb atomization gas injection at 0.8 mL/min; plasma gas injection at 13 L/min | IAEA-S-1, IAEA-S-2, and IAEA-S-3 (Ag2S powder) | 0 |  |  |  | 500.01 | [15 empty] | 100.0004 | [5 empty] | 100.0004 | [5 empty] | 0 | [9 empty] | 300.0036 |  | 0 |  |  |  | 0 | [7 empty] | 100.0004 | [13 empty] | 200.0016 | [15 empty] | 0 | [17 empty] | 500.01 | [9 empty] | 100.0004 | [27 empty] | 3700.547681 |  |  |  |  | 2025 | Minerals 2025, 15, 341 |  | CHN | Sichuan Province
| Chipu Pb-Zn deposit |  | Basin hydrothermal | Mississippi Valley-type (MVT) | MVT zinc-lead | Pb, Zn | Ga, Ge, In | Pb, Zn, Ga, Ge, In |  |  | 0.96855 | 0.96855-1 | underground mine |  |  |  |  | ore material | polished section | grab | mineral separate | [5 empty] | mineralisation |  |  |  | sphalerite, pyrite, galena | [6 empty] | dolomite, quartz, calcite |  | LA-ICPMS, MC-ICPMS | 193 nm excimer laser-stripping system (RESOlution M50-LR, ASI); Nu Plasma 1700 MC-ICP-MS produced by Nu Instruments, UK | Guangzhou Tuoyan Analytical Technology Co., Ltd., (Guangzhou, China) | laser energy density (fluence) of 3.6 J/cm2, frequency of 3 Hz, spot size ranging from 25 to 37 µm, single-point stripping mode; TRA mode, integration duration of 0.2 s, background capture time of 30 s, sample integration period of 50 s, purge duration of 75 s; RF power at 1300 W; Neb atomization gas injection at 0.8 mL/min; plasma gas injection at 13 L/min | IAEA-S-1, IAEA-S-2, and IAEA-S-3 (Ag2S powder) | 0 |  |  |  | 500.01 | [15 empty] | 100.0004 | [5 empty] | 0 | [5 empty] | 0 | [9 empty] | 200.0016 |  | 0 |  |  |  | 100.0004 | [7 empty] | 100.0004 | [13 empty] | 300.0036 | [15 empty] | 0 | [17 empty] | 500.01 | [9 empty] | 500.01 | [27 empty] | 4800.921777 |  |  |  |  | 2025 | Minerals 2025, 15, 341 |  | CHN | Sichuan Province
| Chipu Pb-Zn deposit |  | Basin hydrothermal | Mississippi Valley-type (MVT) | MVT zinc-lead | Pb, Zn | Ga, Ge, In | Pb, Zn, Ga, Ge, In |  |  | 1.20753 | 1.20753-1 | underground mine |  |  |  |  | ore material | polished section | grab | mineral separate | [5 empty] | mineralisation |  |  |  | sphalerite, pyrite, galena | [6 empty] | dolomite, quartz, calcite |  | LA-ICPMS, MC-ICPMS | 193 nm excimer laser-stripping system (RESOlution M50-LR, ASI); Nu Plasma 1700 MC-ICP-MS produced by Nu Instruments, UK | Guangzhou Tuoyan Analytical Technology Co., Ltd., (Guangzhou, China) | laser energy density (fluence) of 3.6 J/cm2, frequency of 3 Hz, spot size ranging from 25 to 37 µm, single-point stripping mode; TRA mode, integration duration of 0.2 s, background capture time of 30 s, sample integration period of 50 s, purge duration of 75 s; RF power at 1300 W; Neb atomization gas injection at 0.8 mL/min; plasma gas injection at 13 L/min | IAEA-S-1, IAEA-S-2, and IAEA-S-3 (Ag2S powder) | 0 |  |  |  | 700.019601 | [15 empty] | 200.0016 | [5 empty] | 100.0004 | [5 empty] | 0 | [9 empty] | 200.0016 |  | 0 |  |  |  | 0 | [7 empty] | 0 | [13 empty] | 100.0004 | [15 empty] | 0 | [17 empty] | 100.0004 | [9 empty] | 400.0064 | [27 empty] | 4800.921777 |  |  |  |  | 2025 | Minerals 2025, 15, 341 |  | CHN | Sichuan Province
| Chipu Pb-Zn deposit |  | Basin hydrothermal | Mississippi Valley-type (MVT) | MVT zinc-lead | Pb, Zn | Ga, Ge, In | Pb, Zn, Ga, Ge, In |  |  | 1.44653 | 1.44653-1 | underground mine |  |  |  |  | ore material | polished section | grab | mineral separate | [5 empty] | mineralisation |  |  |  | sphalerite, pyrite, galena | [6 empty] | dolomite, quartz, calcite |  | LA-ICPMS, MC-ICPMS | 193 nm excimer laser-stripping system (RESOlution M50-LR, ASI); Nu Plasma 1700 MC-ICP-MS produced by Nu Instruments, UK | Guangzhou Tuoyan Analytical Technology Co., Ltd., (Guangzhou, China) | laser energy density (fluence) of 3.6 J/cm2, frequency of 3 Hz, spot size ranging from 25 to 37 µm, single-point stripping mode; TRA mode, integration duration of 0.2 s, background capture time of 30 s, sample integration period of 50 s, purge duration of 75 s; RF power at 1300 W; Neb atomization gas injection at 0.8 mL/min; plasma gas injection at 13 L/min | IAEA-S-1, IAEA-S-2, and IAEA-S-3 (Ag2S powder) | 0 |  |  |  | 600.0144 | [15 empty] | 100.0004 | [5 empty] | 0 | [5 empty] | 100.0004 | [9 empty] | 400.0064 |  | 0 |  |  |  | 0 | [7 empty] | 0 | [13 empty] | 100.0004 | [15 empty] | 0 | [17 empty] | 100.0004 | [9 empty] | 0 | [27 empty] | 3700.547681 |  |  |  |  | 2025 | Minerals 2025, 15, 341 |  | CHN | Sichuan Province
| Chipu Pb-Zn deposit |  | Basin hydrothermal | Mississippi Valley-type (MVT) | MVT zinc-lead | Pb, Zn | Ga, Ge, In | Pb, Zn, Ga, Ge, In |  |  | 1.68555 | 1.68555-1 | underground mine |  |  |  |  | ore material | polished section | grab | mineral separate | [5 empty] | mineralisation |  |  |  | sphalerite, pyrite, galena | [6 empty] | dolomite, quartz, calcite |  | LA-ICPMS, MC-ICPMS | 193 nm excimer laser-stripping system (RESOlution M50-LR, ASI); Nu Plasma 1700 MC-ICP-MS produced by Nu Instruments, UK | Guangzhou Tuoyan Analytical Technology Co., Ltd., (Guangzhou, China) | laser energy density (fluence) of 3.6 J/cm2, frequency of 3 Hz, spot size ranging from 25 to 37 µm, single-point stripping mode; TRA mode, integration duration of 0.2 s, background capture time of 30 s, sample integration period of 50 s, purge duration of 75 s; RF power at 1300 W; Neb atomization gas injection at 0.8 mL/min; plasma gas injection at 13 L/min | IAEA-S-1, IAEA-S-2, and IAEA-S-3 (Ag2S powder) | 0 |  |  |  | 600.0144 | [15 empty] | 0 | [5 empty] | 200.0016 | [5 empty] | 0 | [9 empty] | 100.0004 |  | 0 |  |  |  | 100.0004 | [7 empty] | 0 | [13 empty] | 100.0004 | [15 empty] | 100.0004 | [17 empty] | 200.0016 | [9 empty] | 200.0016 | [27 empty] | 5301.123838 |  |  |  |  | 2025 | Minerals 2025, 15, 341 |  | CHN | Sichuan Province
| Chipu Pb-Zn deposit |  | Basin hydrothermal | Mississippi Valley-type (MVT) | MVT zinc-lead | Pb, Zn | Ga, Ge, In | Pb, Zn, Ga, Ge, In |  |  | 1.92474 | 1.92474-1 | underground mine |  |  |  |  | ore material | polished section | grab | mineral separate | [5 empty] | mineralisation |  |  |  | sphalerite, pyrite, galena | [6 empty] | dolomite, quartz, calcite |  | LA-ICPMS, MC-ICPMS | 193 nm excimer laser-stripping system (RESOlution M50-LR, ASI); Nu Plasma 1700 MC-ICP-MS produced by Nu Instruments, UK | Guangzhou Tuoyan Analytical Technology Co., Ltd., (Guangzhou, China) | laser energy density (fluence) of 3.6 J/cm2, frequency of 3 Hz, spot size ranging from 25 to 37 µm, single-point stripping mode; TRA mode, integration duration of 0.2 s, background capture time of 30 s, sample integration period of 50 s, purge duration of 75 s; RF power at 1300 W; Neb atomization gas injection at 0.8 mL/min; plasma gas injection at 13 L/min | IAEA-S-1, IAEA-S-2, and IAEA-S-3 (Ag2S powder) | 0 |  |  |  | 600.0144 | [15 empty] | 200.0016 | [5 empty] | 100.0004 | [5 empty] | 0 | [9 empty] | 100.0004 |  | 0 |  |  |  | 0 | [7 empty] | 0 | [13 empty] | 300.0036 | [15 empty] | 0 | [17 empty] | 400.0064 | [9 empty] | 0 | [27 empty] | 5101.040612 |  |  |  |  | 2025 | Minerals 2025, 15, 341 |  | CHN | Sichuan Province
| Chipu Pb-Zn deposit |  | Basin hydrothermal | Mississippi Valley-type (MVT) | MVT zinc-lead | Pb, Zn | Ga, Ge, In | Pb, Zn, Ga, Ge, In |  |  | 2.16385 | 2.16385-1 | underground mine |  |  |  |  | ore material | polished section | grab | mineral separate | [5 empty] | mineralisation |  |  |  | sphalerite, pyrite, galena | [6 empty] | dolomite, quartz, calcite |  | LA-ICPMS, MC-ICPMS | 193 nm excimer laser-stripping system (RESOlution M50-LR, ASI); Nu Plasma 1700 MC-ICP-MS produced by Nu Instruments, UK | Guangzhou Tuoyan Analytical Technology Co., Ltd., (Guangzhou, China) | laser energy density (fluence) of 3.6 J/cm2, frequency of 3 Hz, spot size ranging from 25 to 37 µm, single-point stripping mode; TRA mode, integration duration of 0.2 s, background capture time of 30 s, sample integration period of 50 s, purge duration of 75 s; RF power at 1300 W; Neb atomization gas injection at 0.8 mL/min; plasma gas injection at 13 L/min | IAEA-S-1, IAEA-S-2, and IAEA-S-3 (Ag2S powder) | 0 |  |  |  | 400.0064 | [15 empty] | 0 | [5 empty] | 0 | [5 empty] | 0 | [9 empty] | 0 |  | 0 |  |  |  | 0 | [7 empty] | 0 | [13 empty] | 100.0004 | [15 empty] | 0 | [17 empty] | 300.0036 | [9 empty] | 100.0004 | [27 empty] | 3400.462463 |  |  |  |  | 2025 | Minerals 2025, 15, 341 |  | CHN | Sichuan Province
| Chipu Pb-Zn deposit |  | Basin hydrothermal | Mississippi Valley-type (MVT) | MVT zinc-lead | Pb, Zn | Ga, Ge, In | Pb, Zn, Ga, Ge, In |  |  | 2.40285 | 2.40285-1 | underground mine |  |  |  |  | ore material | polished section | grab | mineral separate | [5 empty] | mineralisation |  |  |  | sphalerite, pyrite, galena | [6 empty] | dolomite, quartz, calcite |  | LA-ICPMS, MC-ICPMS | 193 nm excimer laser-stripping system (RESOlution M50-LR, ASI); Nu Plasma 1700 MC-ICP-MS produced by Nu Instruments, UK | Guangzhou Tuoyan Analytical Technology Co., Ltd., (Guangzhou, China) | laser energy density (fluence) of 3.6 J/cm2, frequency of 3 Hz, spot size ranging from 25 to 37 µm, single-point stripping mode; TRA mode, integration duration of 0.2 s, background capture time of 30 s, sample integration period of 50 s, purge duration of 75 s; RF power at 1300 W; Neb atomization gas injection at 0.8 mL/min; plasma gas injection at 13 L/min | IAEA-S-1, IAEA-S-2, and IAEA-S-3 (Ag2S powder) | 0 |  |  |  | 600.0144 | [15 empty] | 300.0036 | [5 empty] | 0 | [5 empty] | 0 | [9 empty] | 0 |  | 0 |  |  |  | 0 | [7 empty] | 0 | [13 empty] | 500.01 | [15 empty] | 0 | [17 empty] | 300.0036 | [9 empty] | 200.0016 | [27 empty] | 10404.3282 |  |  |  |  | 2025 | Minerals 2025, 15, 341 |  | CHN | Sichuan Province
| Chipu Pb-Zn deposit |  | Basin hydrothermal | Mississippi Valley-type (MVT) | MVT zinc-lead | Pb, Zn | Ga, Ge, In | Pb, Zn, Ga, Ge, In |  |  | 2.64184 | 2.64184-1 | underground mine |  |  |  |  | ore material | polished section | grab | mineral separate | [5 empty] | mineralisation |  |  |  | sphalerite, pyrite, galena | [6 empty] | dolomite, quartz, calcite |  | LA-ICPMS, MC-ICPMS | 193 nm excimer laser-stripping system (RESOlution M50-LR, ASI); Nu Plasma 1700 MC-ICP-MS produced by Nu Instruments, UK | Guangzhou Tuoyan Analytical Technology Co., Ltd., (Guangzhou, China) | laser energy density (fluence) of 3.6 J/cm2, frequency of 3 Hz, spot size ranging from 25 to 37 µm, single-point stripping mode; TRA mode, integration duration of 0.2 s, background capture time of 30 s, sample integration period of 50 s, purge duration of 75 s; RF power at 1300 W; Neb atomization gas injection at 0.8 mL/min; plasma gas injection at 13 L/min | IAEA-S-1, IAEA-S-2, and IAEA-S-3 (Ag2S powder) | 0 |  |  |  | 200.0016 | [15 empty] | 100.0004 | [5 empty] | 200.0016 | [5 empty] | 0 | [9 empty] | 500.01 |  | 0 |  |  |  | 0 | [7 empty] | 0 | [13 empty] | 0 | [15 empty] | 0 | [17 empty] | 300.0036 | [9 empty] | 500.01 | [27 empty] | 3600.518475 |  |  |  |  | 2025 | Minerals 2025, 15, 341 |  | CHN | Sichuan Province
| Chipu Pb-Zn deposit |  | Basin hydrothermal | Mississippi Valley-type (MVT) | MVT zinc-lead | Pb, Zn | Ga, Ge, In | Pb, Zn, Ga, Ge, In |  |  | 2.88088 | 2.88088-1 | underground mine |  |  |  |  | ore material | polished section | grab | mineral separate | [5 empty] | mineralisation |  |  |  | sphalerite, pyrite, galena | [6 empty] | dolomite, quartz, calcite |  | LA-ICPMS, MC-ICPMS | 193 nm excimer laser-stripping system (RESOlution M50-LR, ASI); Nu Plasma 1700 MC-ICP-MS produced by Nu Instruments, UK | Guangzhou Tuoyan Analytical Technology Co., Ltd., (Guangzhou, China) | laser energy density (fluence) of 3.6 J/cm2, frequency of 3 Hz, spot size ranging from 25 to 37 µm, single-point stripping mode; TRA mode, integration duration of 0.2 s, background capture time of 30 s, sample integration period of 50 s, purge duration of 75 s; RF power at 1300 W; Neb atomization gas injection at 0.8 mL/min; plasma gas injection at 13 L/min | IAEA-S-1, IAEA-S-2, and IAEA-S-3 (Ag2S powder) | 0 |  |  |  | 800.025601 | [15 empty] | 100.0004 | [5 empty] | 0 | [5 empty] | 0 | [9 empty] | 0 |  | 0 |  |  |  | 0 | [7 empty] | 0 | [13 empty] | 100.0004 | [15 empty] | 0 | [17 empty] | 500.01 | [9 empty] | 400.0064 | [27 empty] | 3500.490069 |  |  |  |  | 2025 | Minerals 2025, 15, 341 |  | CHN | Sichuan Province
| Chipu Pb-Zn deposit |  | Basin hydrothermal | Mississippi Valley-type (MVT) | MVT zinc-lead | Pb, Zn | Ga, Ge, In | Pb, Zn, Ga, Ge, In |  |  | 3.12001 | 3.12001-1 | underground mine |  |  |  |  | ore material | polished section | grab | mineral separate | [5 empty] | mineralisation |  |  |  | sphalerite, pyrite, galena | [6 empty] | dolomite, quartz, calcite |  | LA-ICPMS, MC-ICPMS | 193 nm excimer laser-stripping system (RESOlution M50-LR, ASI); Nu Plasma 1700 MC-ICP-MS produced by Nu Instruments, UK | Guangzhou Tuoyan Analytical Technology Co., Ltd., (Guangzhou, China) | laser energy density (fluence) of 3.6 J/cm2, frequency of 3 Hz, spot size ranging from 25 to 37 µm, single-point stripping mode; TRA mode, integration duration of 0.2 s, background capture time of 30 s, sample integration period of 50 s, purge duration of 75 s; RF power at 1300 W; Neb atomization gas injection at 0.8 mL/min; plasma gas injection at 13 L/min | IAEA-S-1, IAEA-S-2, and IAEA-S-3 (Ag2S powder) | 0 |  |  |  | 600.0144 | [15 empty] | 0 | [5 empty] | 0 | [5 empty] | 0 | [9 empty] | 300.0036 |  | 0 |  |  |  | 0 | [7 empty] | 0 | [13 empty] | 100.0004 | [15 empty] | 0 | [17 empty] | 100.0004 | [9 empty] | 100.0004 | [27 empty] | 3600.518475 |  |  |  |  | 2025 | Minerals 2025, 15, 341 |  | CHN | Sichuan Province
| Chipu Pb-Zn deposit |  | Basin hydrothermal | Mississippi Valley-type (MVT) | MVT zinc-lead | Pb, Zn | Ga, Ge, In | Pb, Zn, Ga, Ge, In |  |  | 3.359 | 3.359-1 | underground mine |  |  |  |  | ore material | polished section | grab | mineral separate | [5 empty] | mineralisation |  |  |  | sphalerite, pyrite, galena | [6 empty] | dolomite, quartz, calcite |  | LA-ICPMS, MC-ICPMS | 193 nm excimer laser-stripping system (RESOlution M50-LR, ASI); Nu Plasma 1700 MC-ICP-MS produced by Nu Instruments, UK | Guangzhou Tuoyan Analytical Technology Co., Ltd., (Guangzhou, China) | laser energy density (fluence) of 3.6 J/cm2, frequency of 3 Hz, spot size ranging from 25 to 37 µm, single-point stripping mode; TRA mode, integration duration of 0.2 s, background capture time of 30 s, sample integration period of 50 s, purge duration of 75 s; RF power at 1300 W; Neb atomization gas injection at 0.8 mL/min; plasma gas injection at 13 L/min | IAEA-S-1, IAEA-S-2, and IAEA-S-3 (Ag2S powder) | 0 |  |  |  | 400.0064 | [15 empty] | 100.0004 | [5 empty] | 0 | [5 empty] | 0 | [9 empty] | 300.0036 |  | 0 |  |  |  | 100.0004 | [7 empty] | 0 | [13 empty] | 200.0016 | [15 empty] | 0 | [17 empty] | 700.019601 | [9 empty] | 200.0016 | [27 empty] | 4800.921777 |  |  |  |  | 2025 | Minerals 2025, 15, 341 |  | CHN | Sichuan Province
| Chipu Pb-Zn deposit |  | Basin hydrothermal | Mississippi Valley-type (MVT) | MVT zinc-lead | Pb, Zn | Ga, Ge, In | Pb, Zn, Ga, Ge, In |  |  | 3.59799 | 3.59799-1 | underground mine |  |  |  |  | ore material | polished section | grab | mineral separate | [5 empty] | mineralisation |  |  |  | sphalerite, pyrite, galena | [6 empty] | dolomite, quartz, calcite |  | LA-ICPMS, MC-ICPMS | 193 nm excimer laser-stripping system (RESOlution M50-LR, ASI); Nu Plasma 1700 MC-ICP-MS produced by Nu Instruments, UK | Guangzhou Tuoyan Analytical Technology Co., Ltd., (Guangzhou, China) | laser energy density (fluence) of 3.6 J/cm2, frequency of 3 Hz, spot size ranging from 25 to 37 µm, single-point stripping mode; TRA mode, integration duration of 0.2 s, background capture time of 30 s, sample integration period of 50 s, purge duration of 75 s; RF power at 1300 W; Neb atomization gas injection at 0.8 mL/min; plasma gas injection at 13 L/min | IAEA-S-1, IAEA-S-2, and IAEA-S-3 (Ag2S powder) | 0 |  |  |  | 300.0036 | [15 empty] | 200.0016 | [5 empty] | 0 | [5 empty] | 0 | [9 empty] | 300.0036 |  | 0 |  |  |  | 0 | [7 empty] | 0 | [13 empty] | 400.0064 | [15 empty] | 0 | [17 empty] | 200.0016 | [9 empty] | 100.0004 | [27 empty] | 4900.960588 |  |  |  |  | 2025 | Minerals 2025, 15, 341 |  | CHN | Sichuan Province
| Chipu Pb-Zn deposit |  | Basin hydrothermal | Mississippi Valley-type (MVT) | MVT zinc-lead | Pb, Zn | Ga, Ge, In | Pb, Zn, Ga, Ge, In |  |  | 3.83701 | 3.83701-1 | underground mine |  |  |  |  | ore material | polished section | grab | mineral separate | [5 empty] | mineralisation |  |  |  | sphalerite, pyrite, galena | [6 empty] | dolomite, quartz, calcite |  | LA-ICPMS, MC-ICPMS | 193 nm excimer laser-stripping system (RESOlution M50-LR, ASI); Nu Plasma 1700 MC-ICP-MS produced by Nu Instruments, UK | Guangzhou Tuoyan Analytical Technology Co., Ltd., (Guangzhou, China) | laser energy density (fluence) of 3.6 J/cm2, frequency of 3 Hz, spot size ranging from 25 to 37 µm, single-point stripping mode; TRA mode, integration duration of 0.2 s, background capture time of 30 s, sample integration period of 50 s, purge duration of 75 s; RF power at 1300 W; Neb atomization gas injection at 0.8 mL/min; plasma gas injection at 13 L/min | IAEA-S-1, IAEA-S-2, and IAEA-S-3 (Ag2S powder) | 0 |  |  |  | 800.025601 | [15 empty] | 100.0004 | [5 empty] | 0 | [5 empty] | 0 | [9 empty] | 200.0016 |  | 0 |  |  |  | 0 | [7 empty] | 0 | [13 empty] | 200.0016 | [15 empty] | 0 | [17 empty] | 100.0004 | [9 empty] | 300.0036 | [27 empty] | 4300.739727 |  |  |  |  | 2025 | Minerals 2025, 15, 341 |  | CHN | Sichuan Province
| Chipu Pb-Zn deposit |  | Basin hydrothermal | Mississippi Valley-type (MVT) | MVT zinc-lead | Pb, Zn | Ga, Ge, In | Pb, Zn, Ga, Ge, In |  |  | 4.07619 | 4.07619-1 | underground mine |  |  |  |  | ore material | polished section | grab | mineral separate | [5 empty] | mineralisation |  |  |  | sphalerite, pyrite, galena | [6 empty] | dolomite, quartz, calcite |  | LA-ICPMS, MC-ICPMS | 193 nm excimer laser-stripping system (RESOlution M50-LR, ASI); Nu Plasma 1700 MC-ICP-MS produced by Nu Instruments, UK | Guangzhou Tuoyan Analytical Technology Co., Ltd., (Guangzhou, China) | laser energy density (fluence) of 3.6 J/cm2, frequency of 3 Hz, spot size ranging from 25 to 37 µm, single-point stripping mode; TRA mode, integration duration of 0.2 s, background capture time of 30 s, sample integration period of 50 s, purge duration of 75 s; RF power at 1300 W; Neb atomization gas injection at 0.8 mL/min; plasma gas injection at 13 L/min | IAEA-S-1, IAEA-S-2, and IAEA-S-3 (Ag2S powder) | 0 |  |  |  | 500.01 | [15 empty] | 0 | [5 empty] | 0 | [5 empty] | 0 | [9 empty] | 200.0016 |  | 0 |  |  |  | 0 | [7 empty] | 0 | [13 empty] | 200.0016 | [15 empty] | 0 | [17 empty] | 100.0004 | [9 empty] | 400.0064 | [27 empty] | 4100.67251 |  |  |  |  | 2025 | Minerals 2025, 15, 341 |  | CHN | Sichuan Province
| Chipu Pb-Zn deposit |  | Basin hydrothermal | Mississippi Valley-type (MVT) | MVT zinc-lead | Pb, Zn | Ga, Ge, In | Pb, Zn, Ga, Ge, In |  |  | 4.3153 | 4.3153-1 | underground mine |  |  |  |  | ore material | polished section | grab | mineral separate | [5 empty] | mineralisation |  |  |  | sphalerite, pyrite, galena | [6 empty] | dolomite, quartz, calcite |  | LA-ICPMS, MC-ICPMS | 193 nm excimer laser-stripping system (RESOlution M50-LR, ASI); Nu Plasma 1700 MC-ICP-MS produced by Nu Instruments, UK | Guangzhou Tuoyan Analytical Technology Co., Ltd., (Guangzhou, China) | laser energy density (fluence) of 3.6 J/cm2, frequency of 3 Hz, spot size ranging from 25 to 37 µm, single-point stripping mode; TRA mode, integration duration of 0.2 s, background capture time of 30 s, sample integration period of 50 s, purge duration of 75 s; RF power at 1300 W; Neb atomization gas injection at 0.8 mL/min; plasma gas injection at 13 L/min | IAEA-S-1, IAEA-S-2, and IAEA-S-3 (Ag2S powder) | 0 |  |  |  | 500.01 | [15 empty] | 100.0004 | [5 empty] | 0 | [5 empty] | 0 | [9 empty] | 200.0016 |  | 0 |  |  |  | 0 | [7 empty] | 0 | [13 empty] | 200.0016 | [15 empty] | 0 | [17 empty] | 100.0004 | [9 empty] | 100.0004 | [27 empty] | 4200.705719 |  |  |  |  | 2025 | Minerals 2025, 15, 341 |  | CHN | Sichuan Province
| Chipu Pb-Zn deposit |  | Basin hydrothermal | Mississippi Valley-type (MVT) | MVT zinc-lead | Pb, Zn | Ga, Ge, In | Pb, Zn, Ga, Ge, In |  |  | 4.55433 | 4.55433-1 | underground mine |  |  |  |  | ore material | polished section | grab | mineral separate | [5 empty] | mineralisation |  |  |  | sphalerite, pyrite, galena | [6 empty] | dolomite, quartz, calcite |  | LA-ICPMS, MC-ICPMS | 193 nm excimer laser-stripping system (RESOlution M50-LR, ASI); Nu Plasma 1700 MC-ICP-MS produced by Nu Instruments, UK | Guangzhou Tuoyan Analytical Technology Co., Ltd., (Guangzhou, China) | laser energy density (fluence) of 3.6 J/cm2, frequency of 3 Hz, spot size ranging from 25 to 37 µm, single-point stripping mode; TRA mode, integration duration of 0.2 s, background capture time of 30 s, sample integration period of 50 s, purge duration of 75 s; RF power at 1300 W; Neb atomization gas injection at 0.8 mL/min; plasma gas injection at 13 L/min | IAEA-S-1, IAEA-S-2, and IAEA-S-3 (Ag2S powder) | 0 |  |  |  | 300.0036 | [15 empty] | 0 | [5 empty] | 0 | [5 empty] | 100.0004 | [9 empty] | 100.0004 |  | 0 |  |  |  | 0 | [7 empty] | 0 | [13 empty] | 300.0036 | [15 empty] | 0 | [17 empty] | 300.0036 | [9 empty] | 500.01 | [27 empty] | 4300.739727 |  |  |  |  | 2025 | Minerals 2025, 15, 341 |  | CHN | Sichuan Province
| Chipu Pb-Zn deposit |  | Basin hydrothermal | Mississippi Valley-type (MVT) | MVT zinc-lead | Pb, Zn | Ga, Ge, In | Pb, Zn, Ga, Ge, In |  |  | 4.79351 | 4.79351-1 | underground mine |  |  |  |  | ore material | polished section | grab | mineral separate | [5 empty] | mineralisation |  |  |  | sphalerite, pyrite, galena | [6 empty] | dolomite, quartz, calcite |  | LA-ICPMS, MC-ICPMS | 193 nm excimer laser-stripping system (RESOlution M50-LR, ASI); Nu Plasma 1700 MC-ICP-MS produced by Nu Instruments, UK | Guangzhou Tuoyan Analytical Technology Co., Ltd., (Guangzhou, China) | laser energy density (fluence) of 3.6 J/cm2, frequency of 3 Hz, spot size ranging from 25 to 37 µm, single-point stripping mode; TRA mode, integration duration of 0.2 s, background capture time of 30 s, sample integration period of 50 s, purge duration of 75 s; RF power at 1300 W; Neb atomization gas injection at 0.8 mL/min; plasma gas injection at 13 L/min | IAEA-S-1, IAEA-S-2, and IAEA-S-3 (Ag2S powder) | 0 |  |  |  | 600.0144 | [15 empty] | 100.0004 | [5 empty] | 0 | [5 empty] | 0 | [9 empty] | 0 |  | 0 |  |  |  | 0 | [7 empty] | 0 | [13 empty] | 200.0016 | [15 empty] | 0 | [17 empty] | 100.0004 | [9 empty] | 100.0004 | [27 empty] | 4500.810146 |  |  |  |  | 2025 | Minerals 2025, 15, 341 |  | CHN | Sichuan Province
| Chipu Pb-Zn deposit |  | Basin hydrothermal | Mississippi Valley-type (MVT) | MVT zinc-lead | Pb, Zn | Ga, Ge, In | Pb, Zn, Ga, Ge, In |  |  | 5.03265 | 5.03265-1 | underground mine |  |  |  |  | ore material | polished section | grab | mineral separate | [5 empty] | mineralisation |  |  |  | sphalerite, pyrite, galena | [6 empty] | dolomite, quartz, calcite |  | LA-ICPMS, MC-ICPMS | 193 nm excimer laser-stripping system (RESOlution M50-LR, ASI); Nu Plasma 1700 MC-ICP-MS produced by Nu Instruments, UK | Guangzhou Tuoyan Analytical Technology Co., Ltd., (Guangzhou, China) | laser energy density (fluence) of 3.6 J/cm2, frequency of 3 Hz, spot size ranging from 25 to 37 µm, single-point stripping mode; TRA mode, integration duration of 0.2 s, background capture time of 30 s, sample integration period of 50 s, purge duration of 75 s; RF power at 1300 W; Neb atomization gas injection at 0.8 mL/min; plasma gas injection at 13 L/min | IAEA-S-1, IAEA-S-2, and IAEA-S-3 (Ag2S powder) | 0 |  |  |  | 400.0064 | [15 empty] | 0 | [5 empty] | 100.0004 | [5 empty] | 0 | [9 empty] | 600.0144 |  | 0 |  |  |  | 0 | [7 empty] | 0 | [13 empty] | 200.0016 | [15 empty] | 0 | [17 empty] | 400.0064 | [9 empty] | 0 | [27 empty] | 4200.705719 |  |  |  |  | 2025 | Minerals 2025, 15, 341 |  | CHN | Sichuan Province
| Chipu Pb-Zn deposit |  | Basin hydrothermal | Mississippi Valley-type (MVT) | MVT zinc-lead | Pb, Zn | Ga, Ge, In | Pb, Zn, Ga, Ge, In |  |  | 5.27165 | 5.27165-1 | underground mine |  |  |  |  | ore material | polished section | grab | mineral separate | [5 empty] | mineralisation |  |  |  | sphalerite, pyrite, galena | [6 empty] | dolomite, quartz, calcite |  | LA-ICPMS, MC-ICPMS | 193 nm excimer laser-stripping system (RESOlution M50-LR, ASI); Nu Plasma 1700 MC-ICP-MS produced by Nu Instruments, UK | Guangzhou Tuoyan Analytical Technology Co., Ltd., (Guangzhou, China) | laser energy density (fluence) of 3.6 J/cm2, frequency of 3 Hz, spot size ranging from 25 to 37 µm, single-point stripping mode; TRA mode, integration duration of 0.2 s, background capture time of 30 s, sample integration period of 50 s, purge duration of 75 s; RF power at 1300 W; Neb atomization gas injection at 0.8 mL/min; plasma gas injection at 13 L/min | IAEA-S-1, IAEA-S-2, and IAEA-S-3 (Ag2S powder) | 0 |  |  |  | 600.0144 | [15 empty] | 0 | [5 empty] | 100.0004 | [5 empty] | 0 | [9 empty] | 100.0004 |  | 0 |  |  |  | 0 | [7 empty] | 0 | [13 empty] | 200.0016 | [15 empty] | 0 | [17 empty] | 100.0004 | [9 empty] | 200.0016 | [27 empty] | 4700.883766 |  |  |  |  | 2025 | Minerals 2025, 15, 341 |  | CHN | Sichuan Province
| Chipu Pb-Zn deposit |  | Basin hydrothermal | Mississippi Valley-type (MVT) | MVT zinc-lead | Pb, Zn | Ga, Ge, In | Pb, Zn, Ga, Ge, In |  |  | 5.51066 | 5.51066-1 | underground mine |  |  |  |  | ore material | polished section | grab | mineral separate | [5 empty] | mineralisation |  |  |  | sphalerite, pyrite, galena | [6 empty] | dolomite, quartz, calcite |  | LA-ICPMS, MC-ICPMS | 193 nm excimer laser-stripping system (RESOlution M50-LR, ASI); Nu Plasma 1700 MC-ICP-MS produced by Nu Instruments, UK | Guangzhou Tuoyan Analytical Technology Co., Ltd., (Guangzhou, China) | laser energy density (fluence) of 3.6 J/cm2, frequency of 3 Hz, spot size ranging from 25 to 37 µm, single-point stripping mode; TRA mode, integration duration of 0.2 s, background capture time of 30 s, sample integration period of 50 s, purge duration of 75 s; RF power at 1300 W; Neb atomization gas injection at 0.8 mL/min; plasma gas injection at 13 L/min | IAEA-S-1, IAEA-S-2, and IAEA-S-3 (Ag2S powder) | 0 |  |  |  | 1000.040002 | [15 empty] | 100.0004 | [5 empty] | 0 | [5 empty] | 0 | [9 empty] | 300.0036 |  | 0 |  |  |  | 0 | [7 empty] | 0 | [13 empty] | 200.0016 | [15 empty] | 0 | [17 empty] | 0 | [9 empty] | 0 | [27 empty] | 3600.518475 |  |  |  |  | 2025 | Minerals 2025, 15, 341 |  | CHN | Sichuan Province
| Chipu Pb-Zn deposit |  | Basin hydrothermal | Mississippi Valley-type (MVT) | MVT zinc-lead | Pb, Zn | Ga, Ge, In | Pb, Zn, Ga, Ge, In |  |  | 5.74965 | 5.74965-1 | underground mine |  |  |  |  | ore material | polished section | grab | mineral separate | [5 empty] | mineralisation |  |  |  | sphalerite, pyrite, galena | [6 empty] | dolomite, quartz, calcite |  | LA-ICPMS, MC-ICPMS | 193 nm excimer laser-stripping system (RESOlution M50-LR, ASI); Nu Plasma 1700 MC-ICP-MS produced by Nu Instruments, UK | Guangzhou Tuoyan Analytical Technology Co., Ltd., (Guangzhou, China) | laser energy density (fluence) of 3.6 J/cm2, frequency of 3 Hz, spot size ranging from 25 to 37 µm, single-point stripping mode; TRA mode, integration duration of 0.2 s, background capture time of 30 s, sample integration period of 50 s, purge duration of 75 s; RF power at 1300 W; Neb atomization gas injection at 0.8 mL/min; plasma gas injection at 13 L/min | IAEA-S-1, IAEA-S-2, and IAEA-S-3 (Ag2S powder) | 0 |  |  |  | 200.0016 | [15 empty] | 0 | [5 empty] | 0 | [5 empty] | 0 | [9 empty] | 100.0004 |  | 0 |  |  |  | 0 | [7 empty] | 0 | [13 empty] | 200.0016 | [15 empty] | 0 | [17 empty] | 200.0016 | [9 empty] | 300.0036 | [27 empty] | 5101.040612 |  |  |  |  | 2025 | Minerals 2025, 15, 341 |  | CHN | Sichuan Province
| Chipu Pb-Zn deposit |  | Basin hydrothermal | Mississippi Valley-type (MVT) | MVT zinc-lead | Pb, Zn | Ga, Ge, In | Pb, Zn, Ga, Ge, In |  |  | 5.98882 | 5.98882-1 | underground mine |  |  |  |  | ore material | polished section | grab | mineral separate | [5 empty] | mineralisation |  |  |  | sphalerite, pyrite, galena | [6 empty] | dolomite, quartz, calcite |  | LA-ICPMS, MC-ICPMS | 193 nm excimer laser-stripping system (RESOlution M50-LR, ASI); Nu Plasma 1700 MC-ICP-MS produced by Nu Instruments, UK | Guangzhou Tuoyan Analytical Technology Co., Ltd., (Guangzhou, China) | laser energy density (fluence) of 3.6 J/cm2, frequency of 3 Hz, spot size ranging from 25 to 37 µm, single-point stripping mode; TRA mode, integration duration of 0.2 s, background capture time of 30 s, sample integration period of 50 s, purge duration of 75 s; RF power at 1300 W; Neb atomization gas injection at 0.8 mL/min; plasma gas injection at 13 L/min | IAEA-S-1, IAEA-S-2, and IAEA-S-3 (Ag2S powder) | 0 |  |  |  | 500.01 | [15 empty] | 100.0004 | [5 empty] | 100.0004 | [5 empty] | 0 | [9 empty] | 100.0004 |  | 0 |  |  |  | 0 | [7 empty] | 0 | [13 empty] | 200.0016 | [15 empty] | 100.0004 | [17 empty] | 500.01 | [9 empty] | 200.0016 | [27 empty] | 3900.608495 |  |  |  |  | 2025 | Minerals 2025, 15, 341 |  | CHN | Sichuan Province
| Chipu Pb-Zn deposit |  | Basin hydrothermal | Mississippi Valley-type (MVT) | MVT zinc-lead | Pb, Zn | Ga, Ge, In | Pb, Zn, Ga, Ge, In |  |  | 6.22796 | 6.22796-1 | underground mine |  |  |  |  | ore material | polished section | grab | mineral separate | [5 empty] | mineralisation |  |  |  | sphalerite, pyrite, galena | [6 empty] | dolomite, quartz, calcite |  | LA-ICPMS, MC-ICPMS | 193 nm excimer laser-stripping system (RESOlution M50-LR, ASI); Nu Plasma 1700 MC-ICP-MS produced by Nu Instruments, UK | Guangzhou Tuoyan Analytical Technology Co., Ltd., (Guangzhou, China) | laser energy density (fluence) of 3.6 J/cm2, frequency of 3 Hz, spot size ranging from 25 to 37 µm, single-point stripping mode; TRA mode, integration duration of 0.2 s, background capture time of 30 s, sample integration period of 50 s, purge duration of 75 s; RF power at 1300 W; Neb atomization gas injection at 0.8 mL/min; plasma gas injection at 13 L/min | IAEA-S-1, IAEA-S-2, and IAEA-S-3 (Ag2S powder) | 0 |  |  |  | 400.0064 | [15 empty] | 200.0016 | [5 empty] | 0 | [5 empty] | 0 | [9 empty] | 200.0016 |  | 0 |  |  |  | 0 | [7 empty] | 0 | [13 empty] | 0 | [15 empty] | 0 | [17 empty] | 200.0016 | [9 empty] | 200.0016 | [27 empty] | 4300.739727 |  |  |  |  | 2025 | Minerals 2025, 15, 341 |  | CHN | Sichuan Province
| Chipu Pb-Zn deposit |  | Basin hydrothermal | Mississippi Valley-type (MVT) | MVT zinc-lead | Pb, Zn | Ga, Ge, In | Pb, Zn, Ga, Ge, In |  |  | 6.46696 | 6.46696-1 | underground mine |  |  |  |  | ore material | polished section | grab | mineral separate | [5 empty] | mineralisation |  |  |  | sphalerite, pyrite, galena | [6 empty] | dolomite, quartz, calcite |  | LA-ICPMS, MC-ICPMS | 193 nm excimer laser-stripping system (RESOlution M50-LR, ASI); Nu Plasma 1700 MC-ICP-MS produced by Nu Instruments, UK | Guangzhou Tuoyan Analytical Technology Co., Ltd., (Guangzhou, China) | laser energy density (fluence) of 3.6 J/cm2, frequency of 3 Hz, spot size ranging from 25 to 37 µm, single-point stripping mode; TRA mode, integration duration of 0.2 s, background capture time of 30 s, sample integration period of 50 s, purge duration of 75 s; RF power at 1300 W; Neb atomization gas injection at 0.8 mL/min; plasma gas injection at 13 L/min | IAEA-S-1, IAEA-S-2, and IAEA-S-3 (Ag2S powder) | 0 |  |  |  | 300.0036 | [15 empty] | 200.0016 | [5 empty] | 100.0004 | [5 empty] | 0 | [9 empty] | 200.0016 |  | 0 |  |  |  | 0 | [7 empty] | 0 | [13 empty] | 300.0036 | [15 empty] | 0 | [17 empty] | 300.0036 | [9 empty] | 200.0016 | [27 empty] | 4200.705719 |  |  |  |  | 2025 | Minerals 2025, 15, 341 |  | CHN | Sichuan Province
| Chipu Pb-Zn deposit |  | Basin hydrothermal | Mississippi Valley-type (MVT) | MVT zinc-lead | Pb, Zn | Ga, Ge, In | Pb, Zn, Ga, Ge, In |  |  | 6.70614 | 6.70614-1 | underground mine |  |  |  |  | ore material | polished section | grab | mineral separate | [5 empty] | mineralisation |  |  |  | sphalerite, pyrite, galena | [6 empty] | dolomite, quartz, calcite |  | LA-ICPMS, MC-ICPMS | 193 nm excimer laser-stripping system (RESOlution M50-LR, ASI); Nu Plasma 1700 MC-ICP-MS produced by Nu Instruments, UK | Guangzhou Tuoyan Analytical Technology Co., Ltd., (Guangzhou, China) | laser energy density (fluence) of 3.6 J/cm2, frequency of 3 Hz, spot size ranging from 25 to 37 µm, single-point stripping mode; TRA mode, integration duration of 0.2 s, background capture time of 30 s, sample integration period of 50 s, purge duration of 75 s; RF power at 1300 W; Neb atomization gas injection at 0.8 mL/min; plasma gas injection at 13 L/min | IAEA-S-1, IAEA-S-2, and IAEA-S-3 (Ag2S powder) | 0 |  |  |  | 500.01 | [15 empty] | 200.0016 | [5 empty] | 100.0004 | [5 empty] | 0 | [9 empty] | 300.0036 |  | 0 |  |  |  | 0 | [7 empty] | 0 | [13 empty] | 300.0036 | [15 empty] | 0 | [17 empty] | 300.0036 | [9 empty] | 200.0016 | [27 empty] | 4000.640102 |  |  |  |  | 2025 | Minerals 2025, 15, 341 |  | CHN | Sichuan Province
| Chipu Pb-Zn deposit |  | Basin hydrothermal | Mississippi Valley-type (MVT) | MVT zinc-lead | Pb, Zn | Ga, Ge, In | Pb, Zn, Ga, Ge, In |  |  | 6.94527 | 6.94527-1 | underground mine |  |  |  |  | ore material | polished section | grab | mineral separate | [5 empty] | mineralisation |  |  |  | sphalerite, pyrite, galena | [6 empty] | dolomite, quartz, calcite |  | LA-ICPMS, MC-ICPMS | 193 nm excimer laser-stripping system (RESOlution M50-LR, ASI); Nu Plasma 1700 MC-ICP-MS produced by Nu Instruments, UK | Guangzhou Tuoyan Analytical Technology Co., Ltd., (Guangzhou, China) | laser energy density (fluence) of 3.6 J/cm2, frequency of 3 Hz, spot size ranging from 25 to 37 µm, single-point stripping mode; TRA mode, integration duration of 0.2 s, background capture time of 30 s, sample integration period of 50 s, purge duration of 75 s; RF power at 1300 W; Neb atomization gas injection at 0.8 mL/min; plasma gas injection at 13 L/min | IAEA-S-1, IAEA-S-2, and IAEA-S-3 (Ag2S powder) | 0 |  |  |  | 400.0064 | [15 empty] | 200.0016 | [5 empty] | 0 | [5 empty] | 0 | [9 empty] | 400.0064 |  | 0 |  |  |  | 0 | [7 empty] | 0 | [13 empty] | 300.0036 | [15 empty] | 0 | [17 empty] | 300.0036 | [9 empty] | 500.01 | [27 empty] | 3200.409652 |  |  |  |  | 2025 | Minerals 2025, 15, 341 |  | CHN | Sichuan Province
| Chipu Pb-Zn deposit |  | Basin hydrothermal | Mississippi Valley-type (MVT) | MVT zinc-lead | Pb, Zn | Ga, Ge, In | Pb, Zn, Ga, Ge, In |  |  | 7.18426 | 7.18426-1 | underground mine |  |  |  |  | ore material | polished section | grab | mineral separate | [5 empty] | mineralisation |  |  |  | sphalerite, pyrite, galena | [6 empty] | dolomite, quartz, calcite |  | LA-ICPMS, MC-ICPMS | 193 nm excimer laser-stripping system (RESOlution M50-LR, ASI); Nu Plasma 1700 MC-ICP-MS produced by Nu Instruments, UK | Guangzhou Tuoyan Analytical Technology Co., Ltd., (Guangzhou, China) | laser energy density (fluence) of 3.6 J/cm2, frequency of 3 Hz, spot size ranging from 25 to 37 µm, single-point stripping mode; TRA mode, integration duration of 0.2 s, background capture time of 30 s, sample integration period of 50 s, purge duration of 75 s; RF power at 1300 W; Neb atomization gas injection at 0.8 mL/min; plasma gas injection at 13 L/min | IAEA-S-1, IAEA-S-2, and IAEA-S-3 (Ag2S powder) | 0 |  |  |  | 900.032401 | [15 empty] | 300.0036 | [5 empty] | 100.0004 | [5 empty] | 0 | [9 empty] | 100.0004 |  | 0 |  |  |  | 0 | [7 empty] | 0 | [13 empty] | 200.0016 | [15 empty] | 0 | [17 empty] | 100.0004 | [9 empty] | 0 | [27 empty] | 4600.846556 |  |  |  |  | 2025 | Minerals 2025, 15, 341 |  | CHN | Sichuan Province
| Chipu Pb-Zn deposit |  | Basin hydrothermal | Mississippi Valley-type (MVT) | MVT zinc-lead | Pb, Zn | Ga, Ge, In | Pb, Zn, Ga, Ge, In |  |  | 7.42327 | 7.42327-1 | underground mine |  |  |  |  | ore material | polished section | grab | mineral separate | [5 empty] | mineralisation |  |  |  | sphalerite, pyrite, galena | [6 empty] | dolomite, quartz, calcite |  | LA-ICPMS, MC-ICPMS | 193 nm excimer laser-stripping system (RESOlution M50-LR, ASI); Nu Plasma 1700 MC-ICP-MS produced by Nu Instruments, UK | Guangzhou Tuoyan Analytical Technology Co., Ltd., (Guangzhou, China) | laser energy density (fluence) of 3.6 J/cm2, frequency of 3 Hz, spot size ranging from 25 to 37 µm, single-point stripping mode; TRA mode, integration duration of 0.2 s, background capture time of 30 s, sample integration period of 50 s, purge duration of 75 s; RF power at 1300 W; Neb atomization gas injection at 0.8 mL/min; plasma gas injection at 13 L/min | IAEA-S-1, IAEA-S-2, and IAEA-S-3 (Ag2S powder) | 0 |  |  |  | 500.01 | [15 empty] | 200.0016 | [5 empty] | 0 | [5 empty] | 0 | [9 empty] | 100.0004 |  | 0 |  |  |  | 0 | [7 empty] | 0 | [13 empty] | 600.0144 | [15 empty] | 0 | [17 empty] | 400.0064 | [9 empty] | 300.0036 | [27 empty] | 3500.490069 |  |  |  |  | 2025 | Minerals 2025, 15, 341 |  | CHN | Sichuan Province
| Chipu Pb-Zn deposit |  | Basin hydrothermal | Mississippi Valley-type (MVT) | MVT zinc-lead | Pb, Zn | Ga, Ge, In | Pb, Zn, Ga, Ge, In |  |  | 7.66229 | 7.66229-1 | underground mine |  |  |  |  | ore material | polished section | grab | mineral separate | [5 empty] | mineralisation |  |  |  | sphalerite, pyrite, galena | [6 empty] | dolomite, quartz, calcite |  | LA-ICPMS, MC-ICPMS | 193 nm excimer laser-stripping system (RESOlution M50-LR, ASI); Nu Plasma 1700 MC-ICP-MS produced by Nu Instruments, UK | Guangzhou Tuoyan Analytical Technology Co., Ltd., (Guangzhou, China) | laser energy density (fluence) of 3.6 J/cm2, frequency of 3 Hz, spot size ranging from 25 to 37 µm, single-point stripping mode; TRA mode, integration duration of 0.2 s, background capture time of 30 s, sample integration period of 50 s, purge duration of 75 s; RF power at 1300 W; Neb atomization gas injection at 0.8 mL/min; plasma gas injection at 13 L/min | IAEA-S-1, IAEA-S-2, and IAEA-S-3 (Ag2S powder) | 0 |  |  |  | 600.0144 | [15 empty] | 100.0004 | [5 empty] | 0 | [5 empty] | 100.0004 | [9 empty] | 300.0036 |  | 0 |  |  |  | 0 | [7 empty] | 0 | [13 empty] | 100.0004 | [15 empty] | 0 | [17 empty] | 300.0036 | [9 empty] | 800.025601 | [27 empty] | 3900.608495 |  |  |  |  | 2025 | Minerals 2025, 15, 341 |  | CHN | Sichuan Province
| Chipu Pb-Zn deposit |  | Basin hydrothermal | Mississippi Valley-type (MVT) | MVT zinc-lead | Pb, Zn | Ga, Ge, In | Pb, Zn, Ga, Ge, In |  |  | 7.90148 | 7.90148-1 | underground mine |  |  |  |  | ore material | polished section | grab | mineral separate | [5 empty] | mineralisation |  |  |  | sphalerite, pyrite, galena | [6 empty] | dolomite, quartz, calcite |  | LA-ICPMS, MC-ICPMS | 193 nm excimer laser-stripping system (RESOlution M50-LR, ASI); Nu Plasma 1700 MC-ICP-MS produced by Nu Instruments, UK | Guangzhou Tuoyan Analytical Technology Co., Ltd., (Guangzhou, China) | laser energy density (fluence) of 3.6 J/cm2, frequency of 3 Hz, spot size ranging from 25 to 37 µm, single-point stripping mode; TRA mode, integration duration of 0.2 s, background capture time of 30 s, sample integration period of 50 s, purge duration of 75 s; RF power at 1300 W; Neb atomization gas injection at 0.8 mL/min; plasma gas injection at 13 L/min | IAEA-S-1, IAEA-S-2, and IAEA-S-3 (Ag2S powder) | 0 |  |  |  | 300.0036 | [15 empty] | 100.0004 | [5 empty] | 100.0004 | [5 empty] | 0 | [9 empty] | 0 |  | 0 |  |  |  | 0 | [7 empty] | 0 | [13 empty] | 200.0016 | [15 empty] | 0 | [17 empty] | 100.0004 | [9 empty] | 0 | [27 empty] | 5601.254681 |  |  |  |  | 2025 | Minerals 2025, 15, 341 |  | CHN | Sichuan Province
| Chipu Pb-Zn deposit |  | Basin hydrothermal | Mississippi Valley-type (MVT) | MVT zinc-lead | Pb, Zn | Ga, Ge, In | Pb, Zn, Ga, Ge, In |  |  | 8.14062 | 8.14062-1 | underground mine |  |  |  |  | ore material | polished section | grab | mineral separate | [5 empty] | mineralisation |  |  |  | sphalerite, pyrite, galena | [6 empty] | dolomite, quartz, calcite |  | LA-ICPMS, MC-ICPMS | 193 nm excimer laser-stripping system (RESOlution M50-LR, ASI); Nu Plasma 1700 MC-ICP-MS produced by Nu Instruments, UK | Guangzhou Tuoyan Analytical Technology Co., Ltd., (Guangzhou, China) | laser energy density (fluence) of 3.6 J/cm2, frequency of 3 Hz, spot size ranging from 25 to 37 µm, single-point stripping mode; TRA mode, integration duration of 0.2 s, background capture time of 30 s, sample integration period of 50 s, purge duration of 75 s; RF power at 1300 W; Neb atomization gas injection at 0.8 mL/min; plasma gas injection at 13 L/min | IAEA-S-1, IAEA-S-2, and IAEA-S-3 (Ag2S powder) | 0 |  |  |  | 400.0064 | [15 empty] | 0 | [5 empty] | 0 | [5 empty] | 0 | [9 empty] | 200.0016 |  | 0 |  |  |  | 0 | [7 empty] | 0 | [13 empty] | 300.0036 | [15 empty] | 100.0004 | [17 empty] | 400.0064 | [9 empty] | 200.0016 | [27 empty] | 4400.774536 |  |  |  |  | 2025 | Minerals 2025, 15, 341 |  | CHN | Sichuan Province
| Chipu Pb-Zn deposit |  | Basin hydrothermal | Mississippi Valley-type (MVT) | MVT zinc-lead | Pb, Zn | Ga, Ge, In | Pb, Zn, Ga, Ge, In |  |  | 8.37979 | 8.37979-1 | underground mine |  |  |  |  | ore material | polished section | grab | mineral separate | [5 empty] | mineralisation |  |  |  | sphalerite, pyrite, galena | [6 empty] | dolomite, quartz, calcite |  | LA-ICPMS, MC-ICPMS | 193 nm excimer laser-stripping system (RESOlution M50-LR, ASI); Nu Plasma 1700 MC-ICP-MS produced by Nu Instruments, UK | Guangzhou Tuoyan Analytical Technology Co., Ltd., (Guangzhou, China) | laser energy density (fluence) of 3.6 J/cm2, frequency of 3 Hz, spot size ranging from 25 to 37 µm, single-point stripping mode; TRA mode, integration duration of 0.2 s, background capture time of 30 s, sample integration period of 50 s, purge duration of 75 s; RF power at 1300 W; Neb atomization gas injection at 0.8 mL/min; plasma gas injection at 13 L/min | IAEA-S-1, IAEA-S-2, and IAEA-S-3 (Ag2S powder) | 0 |  |  |  | 600.0144 | [15 empty] | 100.0004 | [5 empty] | 0 | [5 empty] | 0 | [9 empty] | 0 |  | 0 |  |  |  | 0 | [7 empty] | 0 | [13 empty] | 300.0036 | [15 empty] | 100.0004 | [17 empty] | 200.0016 | [9 empty] | 200.0016 | [27 empty] | 4400.774536 |  |  |  |  | 2025 | Minerals 2025, 15, 341 |  | CHN | Sichuan Province
| Chipu Pb-Zn deposit |  | Basin hydrothermal | Mississippi Valley-type (MVT) | MVT zinc-lead | Pb, Zn | Ga, Ge, In | Pb, Zn, Ga, Ge, In |  |  | 8.61892 | 8.61892-1 | underground mine |  |  |  |  | ore material | polished section | grab | mineral separate | [5 empty] | mineralisation |  |  |  | sphalerite, pyrite, galena | [6 empty] | dolomite, quartz, calcite |  | LA-ICPMS, MC-ICPMS | 193 nm excimer laser-stripping system (RESOlution M50-LR, ASI); Nu Plasma 1700 MC-ICP-MS produced by Nu Instruments, UK | Guangzhou Tuoyan Analytical Technology Co., Ltd., (Guangzhou, China) | laser energy density (fluence) of 3.6 J/cm2, frequency of 3 Hz, spot size ranging from 25 to 37 µm, single-point stripping mode; TRA mode, integration duration of 0.2 s, background capture time of 30 s, sample integration period of 50 s, purge duration of 75 s; RF power at 1300 W; Neb atomization gas injection at 0.8 mL/min; plasma gas injection at 13 L/min | IAEA-S-1, IAEA-S-2, and IAEA-S-3 (Ag2S powder) | 0 |  |  |  | 400.0064 | [15 empty] | 0 | [5 empty] | 0 | [5 empty] | 0 | [9 empty] | 200.0016 |  | 0 |  |  |  | 0 | [7 empty] | 0 | [13 empty] | 500.01 | [15 empty] | 100.0004 | [17 empty] | 200.0016 | [9 empty] | 200.0016 | [27 empty] | 3700.547681 |  |  |  |  | 2025 | Minerals 2025, 15, 341 |  | CHN | Sichuan Province
| Chipu Pb-Zn deposit |  | Basin hydrothermal | Mississippi Valley-type (MVT) | MVT zinc-lead | Pb, Zn | Ga, Ge, In | Pb, Zn, Ga, Ge, In |  |  | 8.85793 | 8.85793-1 | underground mine |  |  |  |  | ore material | polished section | grab | mineral separate | [5 empty] | mineralisation |  |  |  | sphalerite, pyrite, galena | [6 empty] | dolomite, quartz, calcite |  | LA-ICPMS, MC-ICPMS | 193 nm excimer laser-stripping system (RESOlution M50-LR, ASI); Nu Plasma 1700 MC-ICP-MS produced by Nu Instruments, UK | Guangzhou Tuoyan Analytical Technology Co., Ltd., (Guangzhou, China) | laser energy density (fluence) of 3.6 J/cm2, frequency of 3 Hz, spot size ranging from 25 to 37 µm, single-point stripping mode; TRA mode, integration duration of 0.2 s, background capture time of 30 s, sample integration period of 50 s, purge duration of 75 s; RF power at 1300 W; Neb atomization gas injection at 0.8 mL/min; plasma gas injection at 13 L/min | IAEA-S-1, IAEA-S-2, and IAEA-S-3 (Ag2S powder) | 0 |  |  |  | 300.0036 | [15 empty] | 0 | [5 empty] | 0 | [5 empty] | 0 | [9 empty] | 400.0064 |  | 0 |  |  |  | 0 | [7 empty] | 0 | [13 empty] | 100.0004 | [15 empty] | 0 | [17 empty] | 200.0016 | [9 empty] | 600.0144 | [27 empty] | 3100.384448 |  |  |  |  | 2025 | Minerals 2025, 15, 341 |  | CHN | Sichuan Province
| Chipu Pb-Zn deposit |  | Basin hydrothermal | Mississippi Valley-type (MVT) | MVT zinc-lead | Pb, Zn | Ga, Ge, In | Pb, Zn, Ga, Ge, In |  |  | 9.0969 | 9.0969-1 | underground mine |  |  |  |  | ore material | polished section | grab | mineral separate | [5 empty] | mineralisation |  |  |  | sphalerite, pyrite, galena | [6 empty] | dolomite, quartz, calcite |  | LA-ICPMS, MC-ICPMS | 193 nm excimer laser-stripping system (RESOlution M50-LR, ASI); Nu Plasma 1700 MC-ICP-MS produced by Nu Instruments, UK | Guangzhou Tuoyan Analytical Technology Co., Ltd., (Guangzhou, China) | laser energy density (fluence) of 3.6 J/cm2, frequency of 3 Hz, spot size ranging from 25 to 37 µm, single-point stripping mode; TRA mode, integration duration of 0.2 s, background capture time of 30 s, sample integration period of 50 s, purge duration of 75 s; RF power at 1300 W; Neb atomization gas injection at 0.8 mL/min; plasma gas injection at 13 L/min | IAEA-S-1, IAEA-S-2, and IAEA-S-3 (Ag2S powder) | 0 |  |  |  | 500.01 | [15 empty] | 200.0016 | [5 empty] | 0 | [5 empty] | 0 | [9 empty] | 500.01 |  | 0 |  |  |  | 0 | [7 empty] | 0 | [13 empty] | 100.0004 | [15 empty] | 0 | [17 empty] | 100.0004 | [9 empty] | 100.0004 | [27 empty] | 4600.846556 |  |  |  |  | 2025 | Minerals 2025, 15, 341 |  | CHN | Sichuan Province
| Chipu Pb-Zn deposit |  | Basin hydrothermal | Mississippi Valley-type (MVT) | MVT zinc-lead | Pb, Zn | Ga, Ge, In | Pb, Zn, Ga, Ge, In |  |  | 9.5751 | 9.5751-1 | underground mine |  |  |  |  | ore material | polished section | grab | mineral separate | [5 empty] | mineralisation |  |  |  | sphalerite, pyrite, galena | [6 empty] | dolomite, quartz, calcite |  | LA-ICPMS, MC-ICPMS | 193 nm excimer laser-stripping system (RESOlution M50-LR, ASI); Nu Plasma 1700 MC-ICP-MS produced by Nu Instruments, UK | Guangzhou Tuoyan Analytical Technology Co., Ltd., (Guangzhou, China) | laser energy density (fluence) of 3.6 J/cm2, frequency of 3 Hz, spot size ranging from 25 to 37 µm, single-point stripping mode; TRA mode, integration duration of 0.2 s, background capture time of 30 s, sample integration period of 50 s, purge duration of 75 s; RF power at 1300 W; Neb atomization gas injection at 0.8 mL/min; plasma gas injection at 13 L/min | IAEA-S-1, IAEA-S-2, and IAEA-S-3 (Ag2S powder) | 0 |  |  |  | 300.0036 | [15 empty] | 0 | [5 empty] | 100.0004 | [5 empty] | 0 | [9 empty] | 100.0004 |  | 0 |  |  |  | 0 | [7 empty] | 0 | [13 empty] | 200.0016 | [15 empty] | 0 | [17 empty] | 300.0036 | [9 empty] | 200.0016 | [27 empty] | 3300.435658 |  |  |  |  | 2025 | Minerals 2025, 15, 341 |  | CHN | Sichuan Province
| Chipu Pb-Zn deposit |  | Basin hydrothermal | Mississippi Valley-type (MVT) | MVT zinc-lead | Pb, Zn | Ga, Ge, In | Pb, Zn, Ga, Ge, In |  |  | 9.81423 | 9.81423-1 | underground mine |  |  |  |  | ore material | polished section | grab | mineral separate | [5 empty] | mineralisation |  |  |  | sphalerite, pyrite, galena | [6 empty] | dolomite, quartz, calcite |  | LA-ICPMS, MC-ICPMS | 193 nm excimer laser-stripping system (RESOlution M50-LR, ASI); Nu Plasma 1700 MC-ICP-MS produced by Nu Instruments, UK | Guangzhou Tuoyan Analytical Technology Co., Ltd., (Guangzhou, China) | laser energy density (fluence) of 3.6 J/cm2, frequency of 3 Hz, spot size ranging from 25 to 37 µm, single-point stripping mode; TRA mode, integration duration of 0.2 s, background capture time of 30 s, sample integration period of 50 s, purge duration of 75 s; RF power at 1300 W; Neb atomization gas injection at 0.8 mL/min; plasma gas injection at 13 L/min | IAEA-S-1, IAEA-S-2, and IAEA-S-3 (Ag2S powder) | 0 |  |  |  | 400.0064 | [15 empty] | 0 | [5 empty] | 0 | [5 empty] | 0 | [9 empty] | 400.0064 |  | 0 |  |  |  | 100.0004 | [7 empty] | 0 | [13 empty] | 100.0004 | [15 empty] | 0 | [17 empty] | 100.0004 | [9 empty] | 400.0064 | [27 empty] | 3300.435658 |  |  |  |  | 2025 | Minerals 2025, 15, 341 |  | CHN | Sichuan Province
| Chipu Pb-Zn deposit |  | Basin hydrothermal | Mississippi Valley-type (MVT) | MVT zinc-lead | Pb, Zn | Ga, Ge, In | Pb, Zn, Ga, Ge, In |  |  | 10.05325 | 10.05325-1 | underground mine |  |  |  |  | ore material | polished section | grab | mineral separate | [5 empty] | mineralisation |  |  |  | sphalerite, pyrite, galena | [6 empty] | dolomite, quartz, calcite |  | LA-ICPMS, MC-ICPMS | 193 nm excimer laser-stripping system (RESOlution M50-LR, ASI); Nu Plasma 1700 MC-ICP-MS produced by Nu Instruments, UK | Guangzhou Tuoyan Analytical Technology Co., Ltd., (Guangzhou, China) | laser energy density (fluence) of 3.6 J/cm2, frequency of 3 Hz, spot size ranging from 25 to 37 µm, single-point stripping mode; TRA mode, integration duration of 0.2 s, background capture time of 30 s, sample integration period of 50 s, purge duration of 75 s; RF power at 1300 W; Neb atomization gas injection at 0.8 mL/min; plasma gas injection at 13 L/min | IAEA-S-1, IAEA-S-2, and IAEA-S-3 (Ag2S powder) | 0 |  |  |  | 400.0064 | [15 empty] | 0 | [5 empty] | 0 | [5 empty] | 0 | [9 empty] | 200.0016 |  | 0 |  |  |  | 0 | [7 empty] | 0 | [13 empty] | 300.0036 | [15 empty] | 0 | [17 empty] | 300.0036 | [9 empty] | 400.0064 | [27 empty] | 3000.360043 |  |  |  |  | 2025 | Minerals 2025, 15, 341 |  | CHN | Sichuan Province
| Chipu Pb-Zn deposit |  | Basin hydrothermal | Mississippi Valley-type (MVT) | MVT zinc-lead | Pb, Zn | Ga, Ge, In | Pb, Zn, Ga, Ge, In |  |  | 10.29243 | 10.29243-1 | underground mine |  |  |  |  | ore material | polished section | grab | mineral separate | [5 empty] | mineralisation |  |  |  | sphalerite, pyrite, galena | [6 empty] | dolomite, quartz, calcite |  | LA-ICPMS, MC-ICPMS | 193 nm excimer laser-stripping system (RESOlution M50-LR, ASI); Nu Plasma 1700 MC-ICP-MS produced by Nu Instruments, UK | Guangzhou Tuoyan Analytical Technology Co., Ltd., (Guangzhou, China) | laser energy density (fluence) of 3.6 J/cm2, frequency of 3 Hz, spot size ranging from 25 to 37 µm, single-point stripping mode; TRA mode, integration duration of 0.2 s, background capture time of 30 s, sample integration period of 50 s, purge duration of 75 s; RF power at 1300 W; Neb atomization gas injection at 0.8 mL/min; plasma gas injection at 13 L/min | IAEA-S-1, IAEA-S-2, and IAEA-S-3 (Ag2S powder) | 0 |  |  |  | 400.0064 | [15 empty] | 0 | [5 empty] | 0 | [5 empty] | 0 | [9 empty] | 400.0064 |  | 0 |  |  |  | 0 | [7 empty] | 0 | [13 empty] | 300.0036 | [15 empty] | 0 | [17 empty] | 600.0144 | [9 empty] | 300.0036 | [27 empty] | 4800.921777 |  |  |  |  | 2025 | Minerals 2025, 15, 341 |  | CHN | Sichuan Province
| Chipu Pb-Zn deposit |  | Basin hydrothermal | Mississippi Valley-type (MVT) | MVT zinc-lead | Pb, Zn | Ga, Ge, In | Pb, Zn, Ga, Ge, In |  |  | 10.53156 | 10.53156-1 | underground mine |  |  |  |  | ore material | polished section | grab | mineral separate | [5 empty] | mineralisation |  |  |  | sphalerite, pyrite, galena | [6 empty] | dolomite, quartz, calcite |  | LA-ICPMS, MC-ICPMS | 193 nm excimer laser-stripping system (RESOlution M50-LR, ASI); Nu Plasma 1700 MC-ICP-MS produced by Nu Instruments, UK | Guangzhou Tuoyan Analytical Technology Co., Ltd., (Guangzhou, China) | laser energy density (fluence) of 3.6 J/cm2, frequency of 3 Hz, spot size ranging from 25 to 37 µm, single-point stripping mode; TRA mode, integration duration of 0.2 s, background capture time of 30 s, sample integration period of 50 s, purge duration of 75 s; RF power at 1300 W; Neb atomization gas injection at 0.8 mL/min; plasma gas injection at 13 L/min | IAEA-S-1, IAEA-S-2, and IAEA-S-3 (Ag2S powder) | 0 |  |  |  | 300.0036 | [15 empty] | 300.0036 | [5 empty] | 100.0004 | [5 empty] | 0 | [9 empty] | 200.0016 |  | 0 |  |  |  | 0 | [7 empty] | 0 | [13 empty] | 300.0036 | [15 empty] | 0 | [17 empty] | 100.0004 | [9 empty] | 100.0004 | [27 empty] | 4300.739727 |  |  |  |  | 2025 | Minerals 2025, 15, 341 |  | CHN | Sichuan Province
| Chipu Pb-Zn deposit |  | Basin hydrothermal | Mississippi Valley-type (MVT) | MVT zinc-lead | Pb, Zn | Ga, Ge, In | Pb, Zn, Ga, Ge, In |  |  | 10.77055 | 10.77055-1 | underground mine |  |  |  |  | ore material | polished section | grab | mineral separate | [5 empty] | mineralisation |  |  |  | sphalerite, pyrite, galena | [6 empty] | dolomite, quartz, calcite |  | LA-ICPMS, MC-ICPMS | 193 nm excimer laser-stripping system (RESOlution M50-LR, ASI); Nu Plasma 1700 MC-ICP-MS produced by Nu Instruments, UK | Guangzhou Tuoyan Analytical Technology Co., Ltd., (Guangzhou, China) | laser energy density (fluence) of 3.6 J/cm2, frequency of 3 Hz, spot size ranging from 25 to 37 µm, single-point stripping mode; TRA mode, integration duration of 0.2 s, background capture time of 30 s, sample integration period of 50 s, purge duration of 75 s; RF power at 1300 W; Neb atomization gas injection at 0.8 mL/min; plasma gas injection at 13 L/min | IAEA-S-1, IAEA-S-2, and IAEA-S-3 (Ag2S powder) | 0 |  |  |  | 500.01 | [15 empty] | 200.0016 | [5 empty] | 100.0004 | [5 empty] | 0 | [9 empty] | 0 |  | 0 |  |  |  | 0 | [7 empty] | 0 | [13 empty] | 200.0016 | [15 empty] | 0 | [17 empty] | 300.0036 | [9 empty] | 100.0004 | [27 empty] | 4000.640102 |  |  |  |  | 2025 | Minerals 2025, 15, 341 |  | CHN | Sichuan Province
| Chipu Pb-Zn deposit |  | Basin hydrothermal | Mississippi Valley-type (MVT) | MVT zinc-lead | Pb, Zn | Ga, Ge, In | Pb, Zn, Ga, Ge, In |  |  | 11.00973 | 11.00973-1 | underground mine |  |  |  |  | ore material | polished section | grab | mineral separate | [5 empty] | mineralisation |  |  |  | sphalerite, pyrite, galena | [6 empty] | dolomite, quartz, calcite |  | LA-ICPMS, MC-ICPMS | 193 nm excimer laser-stripping system (RESOlution M50-LR, ASI); Nu Plasma 1700 MC-ICP-MS produced by Nu Instruments, UK | Guangzhou Tuoyan Analytical Technology Co., Ltd., (Guangzhou, China) | laser energy density (fluence) of 3.6 J/cm2, frequency of 3 Hz, spot size ranging from 25 to 37 µm, single-point stripping mode; TRA mode, integration duration of 0.2 s, background capture time of 30 s, sample integration period of 50 s, purge duration of 75 s; RF power at 1300 W; Neb atomization gas injection at 0.8 mL/min; plasma gas injection at 13 L/min | IAEA-S-1, IAEA-S-2, and IAEA-S-3 (Ag2S powder) | 0 |  |  |  | 900.032401 | [15 empty] | 100.0004 | [5 empty] | 0 | [5 empty] | 0 | [9 empty] | 100.0004 |  | 0 |  |  |  | 0 | [7 empty] | 0 | [13 empty] | 200.0016 | [15 empty] | 0 | [17 empty] | 700.019601 | [9 empty] | 500.01 | [27 empty] | 2900.336439 |  |  |  |  | 2025 | Minerals 2025, 15, 341 |  | CHN | Sichuan Province
| Chipu Pb-Zn deposit |  | Basin hydrothermal | Mississippi Valley-type (MVT) | MVT zinc-lead | Pb, Zn | Ga, Ge, In | Pb, Zn, Ga, Ge, In |  |  | 11.24887 | 11.24887-1 | underground mine |  |  |  |  | ore material | polished section | grab | mineral separate | [5 empty] | mineralisation |  |  |  | sphalerite, pyrite, galena | [6 empty] | dolomite, quartz, calcite |  | LA-ICPMS, MC-ICPMS | 193 nm excimer laser-stripping system (RESOlution M50-LR, ASI); Nu Plasma 1700 MC-ICP-MS produced by Nu Instruments, UK | Guangzhou Tuoyan Analytical Technology Co., Ltd., (Guangzhou, China) | laser energy density (fluence) of 3.6 J/cm2, frequency of 3 Hz, spot size ranging from 25 to 37 µm, single-point stripping mode; TRA mode, integration duration of 0.2 s, background capture time of 30 s, sample integration period of 50 s, purge duration of 75 s; RF power at 1300 W; Neb atomization gas injection at 0.8 mL/min; plasma gas injection at 13 L/min | IAEA-S-1, IAEA-S-2, and IAEA-S-3 (Ag2S powder) | 0 |  |  |  | 200.0016 | [15 empty] | 100.0004 | [5 empty] | 0 | [5 empty] | 0 | [9 empty] | 100.0004 |  | 0 |  |  |  | 0 | [7 empty] | 0 | [13 empty] | 0 | [15 empty] | 0 | [17 empty] | 200.0016 | [9 empty] | 100.0004 | [27 empty] | 4100.67251 |  |  |  |  | 2025 | Minerals 2025, 15, 341 |  | CHN | Sichuan Province
| Chipu Pb-Zn deposit |  | Basin hydrothermal | Mississippi Valley-type (MVT) | MVT zinc-lead | Pb, Zn | Ga, Ge, In | Pb, Zn, Ga, Ge, In |  |  | 11.48786 | 11.48786-1 | underground mine |  |  |  |  | ore material | polished section | grab | mineral separate | [5 empty] | mineralisation |  |  |  | sphalerite, pyrite, galena | [6 empty] | dolomite, quartz, calcite |  | LA-ICPMS, MC-ICPMS | 193 nm excimer laser-stripping system (RESOlution M50-LR, ASI); Nu Plasma 1700 MC-ICP-MS produced by Nu Instruments, UK | Guangzhou Tuoyan Analytical Technology Co., Ltd., (Guangzhou, China) | laser energy density (fluence) of 3.6 J/cm2, frequency of 3 Hz, spot size ranging from 25 to 37 µm, single-point stripping mode; TRA mode, integration duration of 0.2 s, background capture time of 30 s, sample integration period of 50 s, purge duration of 75 s; RF power at 1300 W; Neb atomization gas injection at 0.8 mL/min; plasma gas injection at 13 L/min | IAEA-S-1, IAEA-S-2, and IAEA-S-3 (Ag2S powder) | 0 |  |  |  | 700.019601 | [15 empty] | 200.0016 | [5 empty] | 0 | [5 empty] | 0 | [9 empty] | 0 |  | 0 |  |  |  | 0 | [7 empty] | 0 | [13 empty] | 400.0064 | [15 empty] | 0 | [17 empty] | 500.01 | [9 empty] | 0 | [27 empty] | 3200.409652 |  |  |  |  | 2025 | Minerals 2025, 15, 341 |  | CHN | Sichuan Province
| Chipu Pb-Zn deposit |  | Basin hydrothermal | Mississippi Valley-type (MVT) | MVT zinc-lead | Pb, Zn | Ga, Ge, In | Pb, Zn, Ga, Ge, In |  |  | 11.72694 | 11.72694-1 | underground mine |  |  |  |  | ore material | polished section | grab | mineral separate | [5 empty] | mineralisation |  |  |  | sphalerite, pyrite, galena | [6 empty] | dolomite, quartz, calcite |  | LA-ICPMS, MC-ICPMS | 193 nm excimer laser-stripping system (RESOlution M50-LR, ASI); Nu Plasma 1700 MC-ICP-MS produced by Nu Instruments, UK | Guangzhou Tuoyan Analytical Technology Co., Ltd., (Guangzhou, China) | laser energy density (fluence) of 3.6 J/cm2, frequency of 3 Hz, spot size ranging from 25 to 37 µm, single-point stripping mode; TRA mode, integration duration of 0.2 s, background capture time of 30 s, sample integration period of 50 s, purge duration of 75 s; RF power at 1300 W; Neb atomization gas injection at 0.8 mL/min; plasma gas injection at 13 L/min | IAEA-S-1, IAEA-S-2, and IAEA-S-3 (Ag2S powder) | 0 |  |  |  | 200.0016 | [15 empty] | 100.0004 | [5 empty] | 0 | [5 empty] | 0 | [9 empty] | 300.0036 |  | 0 |  |  |  | 0 | [7 empty] | 0 | [13 empty] | 0 | [15 empty] | 0 | [17 empty] | 200.0016 | [9 empty] | 300.0036 | [27 empty] | 7702.372331 |  |  |  |  | 2025 | Minerals 2025, 15, 341 |  | CHN | Sichuan Province
| Chipu Pb-Zn deposit |  | Basin hydrothermal | Mississippi Valley-type (MVT) | MVT zinc-lead | Pb, Zn | Ga, Ge, In | Pb, Zn, Ga, Ge, In |  |  | 11.96598 | 11.96598-1 | underground mine |  |  |  |  | ore material | polished section | grab | mineral separate | [5 empty] | mineralisation |  |  |  | sphalerite, pyrite, galena | [6 empty] | dolomite, quartz, calcite |  | LA-ICPMS, MC-ICPMS | 193 nm excimer laser-stripping system (RESOlution M50-LR, ASI); Nu Plasma 1700 MC-ICP-MS produced by Nu Instruments, UK | Guangzhou Tuoyan Analytical Technology Co., Ltd., (Guangzhou, China) | laser energy density (fluence) of 3.6 J/cm2, frequency of 3 Hz, spot size ranging from 25 to 37 µm, single-point stripping mode; TRA mode, integration duration of 0.2 s, background capture time of 30 s, sample integration period of 50 s, purge duration of 75 s; RF power at 1300 W; Neb atomization gas injection at 0.8 mL/min; plasma gas injection at 13 L/min | IAEA-S-1, IAEA-S-2, and IAEA-S-3 (Ag2S powder) | 0 |  |  |  | 300.0036 | [15 empty] | 300.0036 | [5 empty] | 0 | [5 empty] | 0 | [9 empty] | 300.0036 |  | 0 |  |  |  | 0 | [7 empty] | 0 | [13 empty] | 200.0016 | [15 empty] | 0 | [17 empty] | 0 | [9 empty] | 0 | [27 empty] | 3700.547681 |  |  |  |  | 2025 | Minerals 2025, 15, 341 |  | CHN | Sichuan Province
| Chipu Pb-Zn deposit |  | Basin hydrothermal | Mississippi Valley-type (MVT) | MVT zinc-lead | Pb, Zn | Ga, Ge, In | Pb, Zn, Ga, Ge, In |  |  | 12.20513 | 12.20513-1 | underground mine |  |  |  |  | ore material | polished section | grab | mineral separate | [5 empty] | mineralisation |  |  |  | sphalerite, pyrite, galena | [6 empty] | dolomite, quartz, calcite |  | LA-ICPMS, MC-ICPMS | 193 nm excimer laser-stripping system (RESOlution M50-LR, ASI); Nu Plasma 1700 MC-ICP-MS produced by Nu Instruments, UK | Guangzhou Tuoyan Analytical Technology Co., Ltd., (Guangzhou, China) | laser energy density (fluence) of 3.6 J/cm2, frequency of 3 Hz, spot size ranging from 25 to 37 µm, single-point stripping mode; TRA mode, integration duration of 0.2 s, background capture time of 30 s, sample integration period of 50 s, purge duration of 75 s; RF power at 1300 W; Neb atomization gas injection at 0.8 mL/min; plasma gas injection at 13 L/min | IAEA-S-1, IAEA-S-2, and IAEA-S-3 (Ag2S powder) | 0 |  |  |  | 400.0064 | [15 empty] | 100.0004 | [5 empty] | 0 | [5 empty] | 0 | [9 empty] | 200.0016 |  | 0 |  |  |  | 0 | [7 empty] | 0 | [13 empty] | 300.0036 | [15 empty] | 0 | [17 empty] | 0 | [9 empty] | 200.0016 | [27 empty] | 4600.846556 |  |  |  |  | 2025 | Minerals 2025, 15, 341 |  | CHN | Sichuan Province
| Chipu Pb-Zn deposit |  | Basin hydrothermal | Mississippi Valley-type (MVT) | MVT zinc-lead | Pb, Zn | Ga, Ge, In | Pb, Zn, Ga, Ge, In |  |  | 12.44413 | 12.44413-1 | underground mine |  |  |  |  | ore material | polished section | grab | mineral separate | [5 empty] | mineralisation |  |  |  | sphalerite, pyrite, galena | [6 empty] | dolomite, quartz, calcite |  | LA-ICPMS, MC-ICPMS | 193 nm excimer laser-stripping system (RESOlution M50-LR, ASI); Nu Plasma 1700 MC-ICP-MS produced by Nu Instruments, UK | Guangzhou Tuoyan Analytical Technology Co., Ltd., (Guangzhou, China) | laser energy density (fluence) of 3.6 J/cm2, frequency of 3 Hz, spot size ranging from 25 to 37 µm, single-point stripping mode; TRA mode, integration duration of 0.2 s, background capture time of 30 s, sample integration period of 50 s, purge duration of 75 s; RF power at 1300 W; Neb atomization gas injection at 0.8 mL/min; plasma gas injection at 13 L/min | IAEA-S-1, IAEA-S-2, and IAEA-S-3 (Ag2S powder) | 0 |  |  |  | 300.0036 | [15 empty] | 100.0004 | [5 empty] | 100.0004 | [5 empty] | 0 | [9 empty] | 200.0016 |  | 0 |  |  |  | 0 | [7 empty] | 100.0004 | [13 empty] | 100.0004 | [15 empty] | 0 | [17 empty] | 200.0016 | [9 empty] | 400.0064 | [27 empty] | 4600.846556 |  |  |  |  | 2025 | Minerals 2025, 15, 341 |  | CHN | Sichuan Province
| Chipu Pb-Zn deposit |  | Basin hydrothermal | Mississippi Valley-type (MVT) | MVT zinc-lead | Pb, Zn | Ga, Ge, In | Pb, Zn, Ga, Ge, In |  |  | 12.68314 | 12.68314-1 | underground mine |  |  |  |  | ore material | polished section | grab | mineral separate | [5 empty] | mineralisation |  |  |  | sphalerite, pyrite, galena | [6 empty] | dolomite, quartz, calcite |  | LA-ICPMS, MC-ICPMS | 193 nm excimer laser-stripping system (RESOlution M50-LR, ASI); Nu Plasma 1700 MC-ICP-MS produced by Nu Instruments, UK | Guangzhou Tuoyan Analytical Technology Co., Ltd., (Guangzhou, China) | laser energy density (fluence) of 3.6 J/cm2, frequency of 3 Hz, spot size ranging from 25 to 37 µm, single-point stripping mode; TRA mode, integration duration of 0.2 s, background capture time of 30 s, sample integration period of 50 s, purge duration of 75 s; RF power at 1300 W; Neb atomization gas injection at 0.8 mL/min; plasma gas injection at 13 L/min | IAEA-S-1, IAEA-S-2, and IAEA-S-3 (Ag2S powder) | 0 |  |  |  | 800.025601 | [15 empty] | 100.0004 | [5 empty] | 0 | [5 empty] | 0 | [9 empty] | 100.0004 |  | 0 |  |  |  | 0 | [7 empty] | 0 | [13 empty] | 0 | [15 empty] | 0 | [17 empty] | 200.0016 | [9 empty] | 500.01 | [27 empty] | 4000.640102 |  |  |  |  | 2025 | Minerals 2025, 15, 341 |  | CHN | Sichuan Province
| Chipu Pb-Zn deposit |  | Basin hydrothermal | Mississippi Valley-type (MVT) | MVT zinc-lead | Pb, Zn | Ga, Ge, In | Pb, Zn, Ga, Ge, In |  |  | 12.92214 | 12.92214-1 | underground mine |  |  |  |  | ore material | polished section | grab | mineral separate | [5 empty] | mineralisation |  |  |  | sphalerite, pyrite, galena | [6 empty] | dolomite, quartz, calcite |  | LA-ICPMS, MC-ICPMS | 193 nm excimer laser-stripping system (RESOlution M50-LR, ASI); Nu Plasma 1700 MC-ICP-MS produced by Nu Instruments, UK | Guangzhou Tuoyan Analytical Technology Co., Ltd., (Guangzhou, China) | laser energy density (fluence) of 3.6 J/cm2, frequency of 3 Hz, spot size ranging from 25 to 37 µm, single-point stripping mode; TRA mode, integration duration of 0.2 s, background capture time of 30 s, sample integration period of 50 s, purge duration of 75 s; RF power at 1300 W; Neb atomization gas injection at 0.8 mL/min; plasma gas injection at 13 L/min | IAEA-S-1, IAEA-S-2, and IAEA-S-3 (Ag2S powder) | 0 |  |  |  | 400.0064 | [15 empty] | 0 | [5 empty] | 100.0004 | [5 empty] | 0 | [9 empty] | 100.0004 |  | 100.0004 |  |  |  | 0 | [7 empty] | 0 | [13 empty] | 0 | [15 empty] | 0 | [17 empty] | 500.01 | [9 empty] | 300.0036 | [27 empty] | 4100.67251 |  |  |  |  | 2025 | Minerals 2025, 15, 341 |  | CHN | Sichuan Province
| Chipu Pb-Zn deposit |  | Basin hydrothermal | Mississippi Valley-type (MVT) | MVT zinc-lead | Pb, Zn | Ga, Ge, In | Pb, Zn, Ga, Ge, In |  |  | 13.16114 | 13.16114-1 | underground mine |  |  |  |  | ore material | polished section | grab | mineral separate | [5 empty] | mineralisation |  |  |  | sphalerite, pyrite, galena | [6 empty] | dolomite, quartz, calcite |  | LA-ICPMS, MC-ICPMS | 193 nm excimer laser-stripping system (RESOlution M50-LR, ASI); Nu Plasma 1700 MC-ICP-MS produced by Nu Instruments, UK | Guangzhou Tuoyan Analytical Technology Co., Ltd., (Guangzhou, China) | laser energy density (fluence) of 3.6 J/cm2, frequency of 3 Hz, spot size ranging from 25 to 37 µm, single-point stripping mode; TRA mode, integration duration of 0.2 s, background capture time of 30 s, sample integration period of 50 s, purge duration of 75 s; RF power at 1300 W; Neb atomization gas injection at 0.8 mL/min; plasma gas injection at 13 L/min | IAEA-S-1, IAEA-S-2, and IAEA-S-3 (Ag2S powder) | 0 |  |  |  | 400.0064 | [15 empty] | 0 | [5 empty] | 0 | [5 empty] | 0 | [9 empty] | 0 |  | 0 |  |  |  | 0 | [7 empty] | 0 | [13 empty] | 0 | [15 empty] | 100.0004 | [17 empty] | 300.0036 | [9 empty] | 200.0016 | [27 empty] | 3700.547681 |  |  |  |  | 2025 | Minerals 2025, 15, 341 |  | CHN | Sichuan Province
| Chipu Pb-Zn deposit |  | Basin hydrothermal | Mississippi Valley-type (MVT) | MVT zinc-lead | Pb, Zn | Ga, Ge, In | Pb, Zn, Ga, Ge, In |  |  | 13.40033 | 13.40033-1 | underground mine |  |  |  |  | ore material | polished section | grab | mineral separate | [5 empty] | mineralisation |  |  |  | sphalerite, pyrite, galena | [6 empty] | dolomite, quartz, calcite |  | LA-ICPMS, MC-ICPMS | 193 nm excimer laser-stripping system (RESOlution M50-LR, ASI); Nu Plasma 1700 MC-ICP-MS produced by Nu Instruments, UK | Guangzhou Tuoyan Analytical Technology Co., Ltd., (Guangzhou, China) | laser energy density (fluence) of 3.6 J/cm2, frequency of 3 Hz, spot size ranging from 25 to 37 µm, single-point stripping mode; TRA mode, integration duration of 0.2 s, background capture time of 30 s, sample integration period of 50 s, purge duration of 75 s; RF power at 1300 W; Neb atomization gas injection at 0.8 mL/min; plasma gas injection at 13 L/min | IAEA-S-1, IAEA-S-2, and IAEA-S-3 (Ag2S powder) | 0 |  |  |  | 400.0064 | [15 empty] | 100.0004 | [5 empty] | 100.0004 | [5 empty] | 0 | [9 empty] | 100.0004 |  | 0 |  |  |  | 0 | [7 empty] | 0 | [13 empty] | 400.0064 | [15 empty] | 0 | [17 empty] | 300.0036 | [9 empty] | 0 | [27 empty] | 3600.518475 |  |  |  |  | 2025 | Minerals 2025, 15, 341 |  | CHN | Sichuan Province
| Chipu Pb-Zn deposit |  | Basin hydrothermal | Mississippi Valley-type (MVT) | MVT zinc-lead | Pb, Zn | Ga, Ge, In | Pb, Zn, Ga, Ge, In |  |  | 13.63946 | 13.63946-1 | underground mine |  |  |  |  | ore material | polished section | grab | mineral separate | [5 empty] | mineralisation |  |  |  | sphalerite, pyrite, galena | [6 empty] | dolomite, quartz, calcite |  | LA-ICPMS, MC-ICPMS | 193 nm excimer laser-stripping system (RESOlution M50-LR, ASI); Nu Plasma 1700 MC-ICP-MS produced by Nu Instruments, UK | Guangzhou Tuoyan Analytical Technology Co., Ltd., (Guangzhou, China) | laser energy density (fluence) of 3.6 J/cm2, frequency of 3 Hz, spot size ranging from 25 to 37 µm, single-point stripping mode; TRA mode, integration duration of 0.2 s, background capture time of 30 s, sample integration period of 50 s, purge duration of 75 s; RF power at 1300 W; Neb atomization gas injection at 0.8 mL/min; plasma gas injection at 13 L/min | IAEA-S-1, IAEA-S-2, and IAEA-S-3 (Ag2S powder) | 0 |  |  |  | 500.01 | [15 empty] | 0 | [5 empty] | 0 | [5 empty] | 0 | [9 empty] | 200.0016 |  | 0 |  |  |  | 0 | [7 empty] | 0 | [13 empty] | 100.0004 | [15 empty] | 100.0004 | [17 empty] | 300.0036 | [9 empty] | 100.0004 | [27 empty] | 4200.705719 |  |  |  |  | 2025 | Minerals 2025, 15, 341 |  | CHN | Sichuan Province
| Chipu Pb-Zn deposit |  | Basin hydrothermal | Mississippi Valley-type (MVT) | MVT zinc-lead | Pb, Zn | Ga, Ge, In | Pb, Zn, Ga, Ge, In |  |  | 13.87865 | 13.87865-1 | underground mine |  |  |  |  | ore material | polished section | grab | mineral separate | [5 empty] | mineralisation |  |  |  | sphalerite, pyrite, galena | [6 empty] | dolomite, quartz, calcite |  | LA-ICPMS, MC-ICPMS | 193 nm excimer laser-stripping system (RESOlution M50-LR, ASI); Nu Plasma 1700 MC-ICP-MS produced by Nu Instruments, UK | Guangzhou Tuoyan Analytical Technology Co., Ltd., (Guangzhou, China) | laser energy density (fluence) of 3.6 J/cm2, frequency of 3 Hz, spot size ranging from 25 to 37 µm, single-point stripping mode; TRA mode, integration duration of 0.2 s, background capture time of 30 s, sample integration period of 50 s, purge duration of 75 s; RF power at 1300 W; Neb atomization gas injection at 0.8 mL/min; plasma gas injection at 13 L/min | IAEA-S-1, IAEA-S-2, and IAEA-S-3 (Ag2S powder) | 0 |  |  |  | 800.025601 | [15 empty] | 100.0004 | [5 empty] | 0 | [5 empty] | 0 | [9 empty] | 300.0036 |  | 0 |  |  |  | 0 | [7 empty] | 0 | [13 empty] | 100.0004 | [15 empty] | 0 | [17 empty] | 900.032401 | [9 empty] | 300.0036 | [27 empty] | 2900.336439 |  |  |  |  | 2025 | Minerals 2025, 15, 341 |  | CHN | Sichuan Province
| Chipu Pb-Zn deposit |  | Basin hydrothermal | Mississippi Valley-type (MVT) | MVT zinc-lead | Pb, Zn | Ga, Ge, In | Pb, Zn, Ga, Ge, In |  |  | 14.11777 | 14.11777-1 | underground mine |  |  |  |  | ore material | polished section | grab | mineral separate | [5 empty] | mineralisation |  |  |  | sphalerite, pyrite, galena | [6 empty] | dolomite, quartz, calcite |  | LA-ICPMS, MC-ICPMS | 193 nm excimer laser-stripping system (RESOlution M50-LR, ASI); Nu Plasma 1700 MC-ICP-MS produced by Nu Instruments, UK | Guangzhou Tuoyan Analytical Technology Co., Ltd., (Guangzhou, China) | laser energy density (fluence) of 3.6 J/cm2, frequency of 3 Hz, spot size ranging from 25 to 37 µm, single-point stripping mode; TRA mode, integration duration of 0.2 s, background capture time of 30 s, sample integration period of 50 s, purge duration of 75 s; RF power at 1300 W; Neb atomization gas injection at 0.8 mL/min; plasma gas injection at 13 L/min | IAEA-S-1, IAEA-S-2, and IAEA-S-3 (Ag2S powder) | 0 |  |  |  | 500.01 | [15 empty] | 100.0004 | [5 empty] | 0 | [5 empty] | 0 | [9 empty] | 400.0064 |  | 0 |  |  |  | 0 | [7 empty] | 0 | [13 empty] | 100.0004 | [15 empty] | 0 | [17 empty] | 200.0016 | [9 empty] | 100.0004 | [27 empty] | 4100.67251 |  |  |  |  | 2025 | Minerals 2025, 15, 341 |  | CHN | Sichuan Province
| Chipu Pb-Zn deposit |  | Basin hydrothermal | Mississippi Valley-type (MVT) | MVT zinc-lead | Pb, Zn | Ga, Ge, In | Pb, Zn, Ga, Ge, In |  |  | 14.35677 | 14.35677-1 | underground mine |  |  |  |  | ore material | polished section | grab | mineral separate | [5 empty] | mineralisation |  |  |  | sphalerite, pyrite, galena | [6 empty] | dolomite, quartz, calcite |  | LA-ICPMS, MC-ICPMS | 193 nm excimer laser-stripping system (RESOlution M50-LR, ASI); Nu Plasma 1700 MC-ICP-MS produced by Nu Instruments, UK | Guangzhou Tuoyan Analytical Technology Co., Ltd., (Guangzhou, China) | laser energy density (fluence) of 3.6 J/cm2, frequency of 3 Hz, spot size ranging from 25 to 37 µm, single-point stripping mode; TRA mode, integration duration of 0.2 s, background capture time of 30 s, sample integration period of 50 s, purge duration of 75 s; RF power at 1300 W; Neb atomization gas injection at 0.8 mL/min; plasma gas injection at 13 L/min | IAEA-S-1, IAEA-S-2, and IAEA-S-3 (Ag2S powder) | 0 |  |  |  | 500.01 | [15 empty] | 100.0004 | [5 empty] | 100.0004 | [5 empty] | 0 | [9 empty] | 0 |  | 0 |  |  |  | 0 | [7 empty] | 0 | [13 empty] | 500.01 | [15 empty] | 0 | [17 empty] | 100.0004 | [9 empty] | 100.0004 | [27 empty] | 3200.409652 |  |  |  |  | 2025 | Minerals 2025, 15, 341 |  | CHN | Sichuan Province
| Chipu Pb-Zn deposit |  | Basin hydrothermal | Mississippi Valley-type (MVT) | MVT zinc-lead | Pb, Zn | Ga, Ge, In | Pb, Zn, Ga, Ge, In |  |  | 14.59578 | 14.59578-1 | underground mine |  |  |  |  | ore material | polished section | grab | mineral separate | [5 empty] | mineralisation |  |  |  | sphalerite, pyrite, galena | [6 empty] | dolomite, quartz, calcite |  | LA-ICPMS, MC-ICPMS | 193 nm excimer laser-stripping system (RESOlution M50-LR, ASI); Nu Plasma 1700 MC-ICP-MS produced by Nu Instruments, UK | Guangzhou Tuoyan Analytical Technology Co., Ltd., (Guangzhou, China) | laser energy density (fluence) of 3.6 J/cm2, frequency of 3 Hz, spot size ranging from 25 to 37 µm, single-point stripping mode; TRA mode, integration duration of 0.2 s, background capture time of 30 s, sample integration period of 50 s, purge duration of 75 s; RF power at 1300 W; Neb atomization gas injection at 0.8 mL/min; plasma gas injection at 13 L/min | IAEA-S-1, IAEA-S-2, and IAEA-S-3 (Ag2S powder) | 0 |  |  |  | 500.01 | [15 empty] | 100.0004 | [5 empty] | 100.0004 | [5 empty] | 0 | [9 empty] | 200.0016 |  | 0 |  |  |  | 0 | [7 empty] | 0 | [13 empty] | 200.0016 | [15 empty] | 0 | [17 empty] | 200.0016 | [9 empty] | 100.0004 | [27 empty] | 3300.435658 |  |  |  |  | 2025 | Minerals 2025, 15, 341 |  | CHN | Sichuan Province
| Chipu Pb-Zn deposit |  | Basin hydrothermal | Mississippi Valley-type (MVT) | MVT zinc-lead | Pb, Zn | Ga, Ge, In | Pb, Zn, Ga, Ge, In |  |  | 14.83479 | 14.83479-1 | underground mine |  |  |  |  | ore material | polished section | grab | mineral separate | [5 empty] | mineralisation |  |  |  | sphalerite, pyrite, galena | [6 empty] | dolomite, quartz, calcite |  | LA-ICPMS, MC-ICPMS | 193 nm excimer laser-stripping system (RESOlution M50-LR, ASI); Nu Plasma 1700 MC-ICP-MS produced by Nu Instruments, UK | Guangzhou Tuoyan Analytical Technology Co., Ltd., (Guangzhou, China) | laser energy density (fluence) of 3.6 J/cm2, frequency of 3 Hz, spot size ranging from 25 to 37 µm, single-point stripping mode; TRA mode, integration duration of 0.2 s, background capture time of 30 s, sample integration period of 50 s, purge duration of 75 s; RF power at 1300 W; Neb atomization gas injection at 0.8 mL/min; plasma gas injection at 13 L/min | IAEA-S-1, IAEA-S-2, and IAEA-S-3 (Ag2S powder) | 0 |  |  |  | 400.0064 | [15 empty] | 100.0004 | [5 empty] | 100.0004 | [5 empty] | 0 | [9 empty] | 100.0004 |  | 0 |  |  |  | 0 | [7 empty] | 0 | [13 empty] | 100.0004 | [15 empty] | 100.0004 | [17 empty] | 200.0016 | [9 empty] | 100.0004 | [27 empty] | 4900.960588 |  |  |  |  | 2025 | Minerals 2025, 15, 341 |  | CHN | Sichuan Province
| Chipu Pb-Zn deposit |  | Basin hydrothermal | Mississippi Valley-type (MVT) | MVT zinc-lead | Pb, Zn | Ga, Ge, In | Pb, Zn, Ga, Ge, In |  |  | 15.07397 | 15.07397-1 | underground mine |  |  |  |  | ore material | polished section | grab | mineral separate | [5 empty] | mineralisation |  |  |  | sphalerite, pyrite, galena | [6 empty] | dolomite, quartz, calcite |  | LA-ICPMS, MC-ICPMS | 193 nm excimer laser-stripping system (RESOlution M50-LR, ASI); Nu Plasma 1700 MC-ICP-MS produced by Nu Instruments, UK | Guangzhou Tuoyan Analytical Technology Co., Ltd., (Guangzhou, China) | laser energy density (fluence) of 3.6 J/cm2, frequency of 3 Hz, spot size ranging from 25 to 37 µm, single-point stripping mode; TRA mode, integration duration of 0.2 s, background capture time of 30 s, sample integration period of 50 s, purge duration of 75 s; RF power at 1300 W; Neb atomization gas injection at 0.8 mL/min; plasma gas injection at 13 L/min | IAEA-S-1, IAEA-S-2, and IAEA-S-3 (Ag2S powder) | 0 |  |  |  | 800.025601 | [15 empty] | 0 | [5 empty] | 100.0004 | [5 empty] | 0 | [9 empty] | 200.0016 |  | 0 |  |  |  | 0 | [7 empty] | 0 | [13 empty] | 400.0064 | [15 empty] | 0 | [17 empty] | 0 | [9 empty] | 300.0036 | [27 empty] | 3500.490069 |  |  |  |  | 2025 | Minerals 2025, 15, 341 |  | CHN | Sichuan Province
| Chipu Pb-Zn deposit |  | Basin hydrothermal | Mississippi Valley-type (MVT) | MVT zinc-lead | Pb, Zn | Ga, Ge, In | Pb, Zn, Ga, Ge, In |  |  | 15.31308 | 15.31308-1 | underground mine |  |  |  |  | ore material | polished section | grab | mineral separate | [5 empty] | mineralisation |  |  |  | sphalerite, pyrite, galena | [6 empty] | dolomite, quartz, calcite |  | LA-ICPMS, MC-ICPMS | 193 nm excimer laser-stripping system (RESOlution M50-LR, ASI); Nu Plasma 1700 MC-ICP-MS produced by Nu Instruments, UK | Guangzhou Tuoyan Analytical Technology Co., Ltd., (Guangzhou, China) | laser energy density (fluence) of 3.6 J/cm2, frequency of 3 Hz, spot size ranging from 25 to 37 µm, single-point stripping mode; TRA mode, integration duration of 0.2 s, background capture time of 30 s, sample integration period of 50 s, purge duration of 75 s; RF power at 1300 W; Neb atomization gas injection at 0.8 mL/min; plasma gas injection at 13 L/min | IAEA-S-1, IAEA-S-2, and IAEA-S-3 (Ag2S powder) | 0 |  |  |  | 600.0144 | [15 empty] | 0 | [5 empty] | 0 | [5 empty] | 0 | [9 empty] | 100.0004 |  | 0 |  |  |  | 0 | [7 empty] | 0 | [13 empty] | 200.0016 | [15 empty] | 100.0004 | [17 empty] | 200.0016 | [9 empty] | 400.0064 | [27 empty] | 4500.810146 |  |  |  |  | 2025 | Minerals 2025, 15, 341 |  | CHN | Sichuan Province
| Chipu Pb-Zn deposit |  | Basin hydrothermal | Mississippi Valley-type (MVT) | MVT zinc-lead | Pb, Zn | Ga, Ge, In | Pb, Zn, Ga, Ge, In |  |  | 15.55211 | 15.55211-1 | underground mine |  |  |  |  | ore material | polished section | grab | mineral separate | [5 empty] | mineralisation |  |  |  | sphalerite, pyrite, galena | [6 empty] | dolomite, quartz, calcite |  | LA-ICPMS, MC-ICPMS | 193 nm excimer laser-stripping system (RESOlution M50-LR, ASI); Nu Plasma 1700 MC-ICP-MS produced by Nu Instruments, UK | Guangzhou Tuoyan Analytical Technology Co., Ltd., (Guangzhou, China) | laser energy density (fluence) of 3.6 J/cm2, frequency of 3 Hz, spot size ranging from 25 to 37 µm, single-point stripping mode; TRA mode, integration duration of 0.2 s, background capture time of 30 s, sample integration period of 50 s, purge duration of 75 s; RF power at 1300 W; Neb atomization gas injection at 0.8 mL/min; plasma gas injection at 13 L/min | IAEA-S-1, IAEA-S-2, and IAEA-S-3 (Ag2S powder) | 0 |  |  |  | 1000.040002 | [15 empty] | 200.0016 | [5 empty] | 0 | [5 empty] | 0 | [9 empty] | 100.0004 |  | 0 |  |  |  | 0 | [7 empty] | 0 | [13 empty] | 400.0064 | [15 empty] | 0 | [17 empty] | 500.01 | [9 empty] | 0 | [27 empty] | 3500.490069 |  |  |  |  | 2025 | Minerals 2025, 15, 341 |  | CHN | Sichuan Province
| Chipu Pb-Zn deposit |  | Basin hydrothermal | Mississippi Valley-type (MVT) | MVT zinc-lead | Pb, Zn | Ga, Ge, In | Pb, Zn, Ga, Ge, In |  |  | 15.79129 | 15.79129-1 | underground mine |  |  |  |  | ore material | polished section | grab | mineral separate | [5 empty] | mineralisation |  |  |  | sphalerite, pyrite, galena | [6 empty] | dolomite, quartz, calcite |  | LA-ICPMS, MC-ICPMS | 193 nm excimer laser-stripping system (RESOlution M50-LR, ASI); Nu Plasma 1700 MC-ICP-MS produced by Nu Instruments, UK | Guangzhou Tuoyan Analytical Technology Co., Ltd., (Guangzhou, China) | laser energy density (fluence) of 3.6 J/cm2, frequency of 3 Hz, spot size ranging from 25 to 37 µm, single-point stripping mode; TRA mode, integration duration of 0.2 s, background capture time of 30 s, sample integration period of 50 s, purge duration of 75 s; RF power at 1300 W; Neb atomization gas injection at 0.8 mL/min; plasma gas injection at 13 L/min | IAEA-S-1, IAEA-S-2, and IAEA-S-3 (Ag2S powder) | 0 |  |  |  | 700.019601 | [15 empty] | 200.0016 | [5 empty] | 0 | [5 empty] | 0 | [9 empty] | 100.0004 |  | 0 |  |  |  | 0 | [7 empty] | 0 | [13 empty] | 100.0004 | [15 empty] | 0 | [17 empty] | 200.0016 | [9 empty] | 600.0144 | [27 empty] | 3400.462463 |  |  |  |  | 2025 | Minerals 2025, 15, 341 |  | CHN | Sichuan Province
| Chipu Pb-Zn deposit |  | Basin hydrothermal | Mississippi Valley-type (MVT) | MVT zinc-lead | Pb, Zn | Ga, Ge, In | Pb, Zn, Ga, Ge, In |  |  | 16.03041 | 16.03041-1 | underground mine |  |  |  |  | ore material | polished section | grab | mineral separate | [5 empty] | mineralisation |  |  |  | sphalerite, pyrite, galena | [6 empty] | dolomite, quartz, calcite |  | LA-ICPMS, MC-ICPMS | 193 nm excimer laser-stripping system (RESOlution M50-LR, ASI); Nu Plasma 1700 MC-ICP-MS produced by Nu Instruments, UK | Guangzhou Tuoyan Analytical Technology Co., Ltd., (Guangzhou, China) | laser energy density (fluence) of 3.6 J/cm2, frequency of 3 Hz, spot size ranging from 25 to 37 µm, single-point stripping mode; TRA mode, integration duration of 0.2 s, background capture time of 30 s, sample integration period of 50 s, purge duration of 75 s; RF power at 1300 W; Neb atomization gas injection at 0.8 mL/min; plasma gas injection at 13 L/min | IAEA-S-1, IAEA-S-2, and IAEA-S-3 (Ag2S powder) | 100.0004 |  |  |  | 800.025601 | [15 empty] | 4100.67251 | [5 empty] | 100.0004 | [5 empty] | 0 | [9 empty] | 200.0016 |  | 0 |  |  |  | 0 | [7 empty] | 2900.336439 | [13 empty] | 0 | [15 empty] | 111495.038 | [17 empty] | 115632.3714 | [9 empty] | 600.0144 | [27 empty] | 39662.82592 |  |  |  |  | 2025 | Minerals 2025, 15, 341 |  | CHN | Sichuan Province
| Chipu Pb-Zn deposit |  | Basin hydrothermal | Mississippi Valley-type (MVT) | MVT zinc-lead | Pb, Zn | Ga, Ge, In | Pb, Zn, Ga, Ge, In |  |  | 16.2694 | 16.2694-1 | underground mine |  |  |  |  | ore material | polished section | grab | mineral separate | [5 empty] | mineralisation |  |  |  | sphalerite, pyrite, galena | [6 empty] | dolomite, quartz, calcite |  | LA-ICPMS, MC-ICPMS | 193 nm excimer laser-stripping system (RESOlution M50-LR, ASI); Nu Plasma 1700 MC-ICP-MS produced by Nu Instruments, UK | Guangzhou Tuoyan Analytical Technology Co., Ltd., (Guangzhou, China) | laser energy density (fluence) of 3.6 J/cm2, frequency of 3 Hz, spot size ranging from 25 to 37 µm, single-point stripping mode; TRA mode, integration duration of 0.2 s, background capture time of 30 s, sample integration period of 50 s, purge duration of 75 s; RF power at 1300 W; Neb atomization gas injection at 0.8 mL/min; plasma gas injection at 13 L/min | IAEA-S-1, IAEA-S-2, and IAEA-S-3 (Ag2S powder) | 7802.43436 |  |  |  | 8202.690482 | [15 empty] | 43074.08743 | [5 empty] | 0 | [5 empty] | 116944.4936 | [9 empty] | 1000.040002 |  | 700.019601 |  |  |  | 1000.040002 | [7 empty] | 39462.19242 | [13 empty] | 30637.5003 | [15 empty] | 459700.3495 | [17 empty] | 716672.2215 | [9 empty] | 2200.193617 | [27 empty] | 15745948.42 |  |  |  |  | 2025 | Minerals 2025, 15, 341 |  | CHN | Sichuan Province
| Chipu Pb-Zn deposit |  | Basin hydrothermal | Mississippi Valley-type (MVT) | MVT zinc-lead | Pb, Zn | Ga, Ge, In | Pb, Zn, Ga, Ge, In |  |  | 16.50842 | 16.50842-1 | underground mine |  |  |  |  | ore material | polished section | grab | mineral separate | [5 empty] | mineralisation |  |  |  | sphalerite, pyrite, galena | [6 empty] | dolomite, quartz, calcite |  | LA-ICPMS, MC-ICPMS | 193 nm excimer laser-stripping system (RESOlution M50-LR, ASI); Nu Plasma 1700 MC-ICP-MS produced by Nu Instruments, UK | Guangzhou Tuoyan Analytical Technology Co., Ltd., (Guangzhou, China) | laser energy density (fluence) of 3.6 J/cm2, frequency of 3 Hz, spot size ranging from 25 to 37 µm, single-point stripping mode; TRA mode, integration duration of 0.2 s, background capture time of 30 s, sample integration period of 50 s, purge duration of 75 s; RF power at 1300 W; Neb atomization gas injection at 0.8 mL/min; plasma gas injection at 13 L/min | IAEA-S-1, IAEA-S-2, and IAEA-S-3 (Ag2S powder) | 14908.8857 |  |  |  | 17011.56787 | [15 empty] | 78646.63585 | [5 empty] | 100.0004 | [5 empty] | 266000.4528 | [9 empty] | 3900.608495 |  | 1600.102407 |  |  |  | 1500.090005 | [7 empty] | 57331.17373 | [13 empty] | 89116.54196 | [15 empty] | 703452.0764 | [17 empty] | 1214243.771 | [9 empty] | 2300.211619 | [27 empty] | 34263713.55 |  |  |  |  | 2025 | Minerals 2025, 15, 341 |  | CHN | Sichuan Province
| Chipu Pb-Zn deposit |  | Basin hydrothermal | Mississippi Valley-type (MVT) | MVT zinc-lead | Pb, Zn | Ga, Ge, In | Pb, Zn, Ga, Ge, In |  |  | 16.74742 | 16.74742-1 | underground mine |  |  |  |  | ore material | polished section | grab | mineral separate | [5 empty] | mineralisation |  |  |  | sphalerite, pyrite, galena | [6 empty] | dolomite, quartz, calcite |  | LA-ICPMS, MC-ICPMS | 193 nm excimer laser-stripping system (RESOlution M50-LR, ASI); Nu Plasma 1700 MC-ICP-MS produced by Nu Instruments, UK | Guangzhou Tuoyan Analytical Technology Co., Ltd., (Guangzhou, China) | laser energy density (fluence) of 3.6 J/cm2, frequency of 3 Hz, spot size ranging from 25 to 37 µm, single-point stripping mode; TRA mode, integration duration of 0.2 s, background capture time of 30 s, sample integration period of 50 s, purge duration of 75 s; RF power at 1300 W; Neb atomization gas injection at 0.8 mL/min; plasma gas injection at 13 L/min | IAEA-S-1, IAEA-S-2, and IAEA-S-3 (Ag2S powder) | 16911.43213 |  |  |  | 21217.99286 | [15 empty] | 94657.04638 | [5 empty] | 100.0004 | [5 empty] | 354763.8559 | [9 empty] | 5101.040612 |  | 2100.176415 |  |  |  | 1600.102407 | [7 empty] | 64566.32285 | [13 empty] | 133104.9237 | [15 empty] | 827726.9947 | [17 empty] | 1376316.178 | [9 empty] | 2400.230422 | [27 empty] | 45155313.9 |  |  |  |  | 2025 | Minerals 2025, 15, 341 |  | CHN | Sichuan Province
| Chipu Pb-Zn deposit |  | Basin hydrothermal | Mississippi Valley-type (MVT) | MVT zinc-lead | Pb, Zn | Ga, Ge, In | Pb, Zn, Ga, Ge, In |  |  | 17.22574 | 17.22574-1 | underground mine |  |  |  |  | ore material | polished section | grab | mineral separate | [5 empty] | mineralisation |  |  |  | sphalerite, pyrite, galena | [6 empty] | dolomite, quartz, calcite |  | LA-ICPMS, MC-ICPMS | 193 nm excimer laser-stripping system (RESOlution M50-LR, ASI); Nu Plasma 1700 MC-ICP-MS produced by Nu Instruments, UK | Guangzhou Tuoyan Analytical Technology Co., Ltd., (Guangzhou, China) | laser energy density (fluence) of 3.6 J/cm2, frequency of 3 Hz, spot size ranging from 25 to 37 µm, single-point stripping mode; TRA mode, integration duration of 0.2 s, background capture time of 30 s, sample integration period of 50 s, purge duration of 75 s; RF power at 1300 W; Neb atomization gas injection at 0.8 mL/min; plasma gas injection at 13 L/min | IAEA-S-1, IAEA-S-2, and IAEA-S-3 (Ag2S powder) | 18914.29921 |  |  |  | 26928.97558 | [15 empty] | 114219.4702 | [5 empty] | 0 | [5 empty] | 447571.8945 | [9 empty] | 4500.810146 |  | 2600.270428 |  |  |  | 2300.211619 | [7 empty] | 88713.69161 | [13 empty] | 168021.713 | [15 empty] | 955472.8672 | [17 empty] | 1621459.878 | [9 empty] | 4200.705719 | [27 empty] | 57522883.32 |  |  |  |  | 2025 | Minerals 2025, 15, 341 |  | CHN | Sichuan Province
| Chipu Pb-Zn deposit |  | Basin hydrothermal | Mississippi Valley-type (MVT) | MVT zinc-lead | Pb, Zn | Ga, Ge, In | Pb, Zn, Ga, Ge, In |  |  | 17.46491 | 17.46491-1 | underground mine |  |  |  |  | ore material | polished section | grab | mineral separate | [5 empty] | mineralisation |  |  |  | sphalerite, pyrite, galena | [6 empty] | dolomite, quartz, calcite |  | LA-ICPMS, MC-ICPMS | 193 nm excimer laser-stripping system (RESOlution M50-LR, ASI); Nu Plasma 1700 MC-ICP-MS produced by Nu Instruments, UK | Guangzhou Tuoyan Analytical Technology Co., Ltd., (Guangzhou, China) | laser energy density (fluence) of 3.6 J/cm2, frequency of 3 Hz, spot size ranging from 25 to 37 µm, single-point stripping mode; TRA mode, integration duration of 0.2 s, background capture time of 30 s, sample integration period of 50 s, purge duration of 75 s; RF power at 1300 W; Neb atomization gas injection at 0.8 mL/min; plasma gas injection at 13 L/min | IAEA-S-1, IAEA-S-2, and IAEA-S-3 (Ag2S powder) | 23421.92292 |  |  |  | 28332.07191 | [15 empty] | 119468.1907 | [5 empty] | 200.0016 | [5 empty] | 469141.5881 | [9 empty] | 5601.254681 |  | 2400.230422 |  |  |  | 2300.211619 | [7 empty] | 82773.1514 | [13 empty] | 180290.8827 | [15 empty] | 968629.8951 | [17 empty] | 1772786.854 | [9 empty] | 2700.291631 | [27 empty] | 58863522.79 |  |  |  |  | 2025 | Minerals 2025, 15, 341 |  | CHN | Sichuan Province
| Chipu Pb-Zn deposit |  | Basin hydrothermal | Mississippi Valley-type (MVT) | MVT zinc-lead | Pb, Zn | Ga, Ge, In | Pb, Zn, Ga, Ge, In |  |  | 17.70404 | 17.70404-1 | underground mine |  |  |  |  | ore material | polished section | grab | mineral separate | [5 empty] | mineralisation |  |  |  | sphalerite, pyrite, galena | [6 empty] | dolomite, quartz, calcite |  | LA-ICPMS, MC-ICPMS | 193 nm excimer laser-stripping system (RESOlution M50-LR, ASI); Nu Plasma 1700 MC-ICP-MS produced by Nu Instruments, UK | Guangzhou Tuoyan Analytical Technology Co., Ltd., (Guangzhou, China) | laser energy density (fluence) of 3.6 J/cm2, frequency of 3 Hz, spot size ranging from 25 to 37 µm, single-point stripping mode; TRA mode, integration duration of 0.2 s, background capture time of 30 s, sample integration period of 50 s, purge duration of 75 s; RF power at 1300 W; Neb atomization gas injection at 0.8 mL/min; plasma gas injection at 13 L/min | IAEA-S-1, IAEA-S-2, and IAEA-S-3 (Ag2S powder) | 21518.50592 |  |  |  | 24624.23024 | [15 empty] | 111495.038 | [5 empty] | 200.0016 | [5 empty] | 476720.392 | [9 empty] | 5501.210266 |  | 2700.291631 |  |  |  | 1700.115608 | [7 empty] | 89620.12308 | [13 empty] | 172786.0031 | [15 empty] | 976185.0336 | [17 empty] | 1615451.441 | [9 empty] | 3900.608495 | [27 empty] | 59099132.63 |  |  |  |  | 2025 | Minerals 2025, 15, 341 |  | CHN | Sichuan Province
| Chipu Pb-Zn deposit |  | Basin hydrothermal | Mississippi Valley-type (MVT) | MVT zinc-lead | Pb, Zn | Ga, Ge, In | Pb, Zn, Ga, Ge, In |  |  | 17.94304 | 17.94304-1 | underground mine |  |  |  |  | ore material | polished section | grab | mineral separate | [5 empty] | mineralisation |  |  |  | sphalerite, pyrite, galena | [6 empty] | dolomite, quartz, calcite |  | LA-ICPMS, MC-ICPMS | 193 nm excimer laser-stripping system (RESOlution M50-LR, ASI); Nu Plasma 1700 MC-ICP-MS produced by Nu Instruments, UK | Guangzhou Tuoyan Analytical Technology Co., Ltd., (Guangzhou, China) | laser energy density (fluence) of 3.6 J/cm2, frequency of 3 Hz, spot size ranging from 25 to 37 µm, single-point stripping mode; TRA mode, integration duration of 0.2 s, background capture time of 30 s, sample integration period of 50 s, purge duration of 75 s; RF power at 1300 W; Neb atomization gas injection at 0.8 mL/min; plasma gas injection at 13 L/min | IAEA-S-1, IAEA-S-2, and IAEA-S-3 (Ag2S powder) | 22620.44889 |  |  |  | 24924.82513 | [15 empty] | 107863.3811 | [5 empty] | 200.0016 | [5 empty] | 465924.5557 | [9 empty] | 6201.537981 |  | 3300.435658 |  |  |  | 1800.129609 | [7 empty] | 88109.44035 | [13 empty] | 188612.3291 | [15 empty] | 984932.8965 | [17 empty] | 1758573.447 | [9 empty] | 3100.384448 | [27 empty] | 58645437.65 |  |  |  |  | 2025 | Minerals 2025, 15, 341 |  | CHN | Sichuan Province
| Chipu Pb-Zn deposit |  | Basin hydrothermal | Mississippi Valley-type (MVT) | MVT zinc-lead | Pb, Zn | Ga, Ge, In | Pb, Zn, Ga, Ge, In |  |  | 18.18203 | 18.18203-1 | underground mine |  |  |  |  | ore material | polished section | grab | mineral separate | [5 empty] | mineralisation |  |  |  | sphalerite, pyrite, galena | [6 empty] | dolomite, quartz, calcite |  | LA-ICPMS, MC-ICPMS | 193 nm excimer laser-stripping system (RESOlution M50-LR, ASI); Nu Plasma 1700 MC-ICP-MS produced by Nu Instruments, UK | Guangzhou Tuoyan Analytical Technology Co., Ltd., (Guangzhou, China) | laser energy density (fluence) of 3.6 J/cm2, frequency of 3 Hz, spot size ranging from 25 to 37 µm, single-point stripping mode; TRA mode, integration duration of 0.2 s, background capture time of 30 s, sample integration period of 50 s, purge duration of 75 s; RF power at 1300 W; Neb atomization gas injection at 0.8 mL/min; plasma gas injection at 13 L/min | IAEA-S-1, IAEA-S-2, and IAEA-S-3 (Ag2S powder) | 24423.83767 |  |  |  | 26728.54609 | [15 empty] | 125022.11 | [5 empty] | 100.0004 | [5 empty] | 495635.1473 | [9 empty] | 5301.123838 |  | 2800.313635 |  |  |  | 800.025601 | [7 empty] | 94254.01809 | [13 empty] | 180290.8827 | [15 empty] | 1015217.862 | [17 empty] | 1792297.536 | [9 empty] | 3200.409652 | [27 empty] | 61418234.44 |  |  |  |  | 2025 | Minerals 2025, 15, 341 |  | CHN | Sichuan Province
| Chipu Pb-Zn deposit |  | Basin hydrothermal | Mississippi Valley-type (MVT) | MVT zinc-lead | Pb, Zn | Ga, Ge, In | Pb, Zn, Ga, Ge, In |  |  | 18.42103 | 18.42103-1 | underground mine |  |  |  |  | ore material | polished section | grab | mineral separate | [5 empty] | mineralisation |  |  |  | sphalerite, pyrite, galena | [6 empty] | dolomite, quartz, calcite |  | LA-ICPMS, MC-ICPMS | 193 nm excimer laser-stripping system (RESOlution M50-LR, ASI); Nu Plasma 1700 MC-ICP-MS produced by Nu Instruments, UK | Guangzhou Tuoyan Analytical Technology Co., Ltd., (Guangzhou, China) | laser energy density (fluence) of 3.6 J/cm2, frequency of 3 Hz, spot size ranging from 25 to 37 µm, single-point stripping mode; TRA mode, integration duration of 0.2 s, background capture time of 30 s, sample integration period of 50 s, purge duration of 75 s; RF power at 1300 W; Neb atomization gas injection at 0.8 mL/min; plasma gas injection at 13 L/min | IAEA-S-1, IAEA-S-2, and IAEA-S-3 (Ag2S powder) | 23021.17949 |  |  |  | 29234.14548 | [15 empty] | 115329.5935 | [5 empty] | 0 | [5 empty] | 489812.2318 | [9 empty] | 7302.132223 |  | 2800.313635 |  |  |  | 1600.102407 | [7 empty] | 97780.9546 | [13 empty] | 184552.4 | [15 empty] | 1023016.838 | [17 empty] | 1861386.649 | [9 empty] | 4400.774536 | [27 empty] | 64141377.93 |  |  |  |  | 2025 | Minerals 2025, 15, 341 |  | CHN | Sichuan Province
| Chipu Pb-Zn deposit |  | Basin hydrothermal | Mississippi Valley-type (MVT) | MVT zinc-lead | Pb, Zn | Ga, Ge, In | Pb, Zn, Ga, Ge, In |  |  | 18.66005 | 18.66005-1 | underground mine |  |  |  |  | ore material | polished section | grab | mineral separate | [5 empty] | mineralisation |  |  |  | sphalerite, pyrite, galena | [6 empty] | dolomite, quartz, calcite |  | LA-ICPMS, MC-ICPMS | 193 nm excimer laser-stripping system (RESOlution M50-LR, ASI); Nu Plasma 1700 MC-ICP-MS produced by Nu Instruments, UK | Guangzhou Tuoyan Analytical Technology Co., Ltd., (Guangzhou, China) | laser energy density (fluence) of 3.6 J/cm2, frequency of 3 Hz, spot size ranging from 25 to 37 µm, single-point stripping mode; TRA mode, integration duration of 0.2 s, background capture time of 30 s, sample integration period of 50 s, purge duration of 75 s; RF power at 1300 W; Neb atomization gas injection at 0.8 mL/min; plasma gas injection at 13 L/min | IAEA-S-1, IAEA-S-2, and IAEA-S-3 (Ag2S powder) | 22820.81258 |  |  |  | 28833.21586 | [15 empty] | 122901.2328 | [5 empty] | 100.0004 | [5 empty] | 522704.9984 | [9 empty] | 5401.166652 |  | 3700.547681 |  |  |  | 2500.250025 | [7 empty] | 92843.52103 | [13 empty] | 192673.5674 | [15 empty] | 1072192.859 | [17 empty] | 1870394.414 | [9 empty] | 4100.67251 | [27 empty] | 62799764.87 |  |  |  |  | 2025 | Minerals 2025, 15, 341 |  | CHN | Sichuan Province
| Chipu Pb-Zn deposit |  | Basin hydrothermal | Mississippi Valley-type (MVT) | MVT zinc-lead | Pb, Zn | Ga, Ge, In | Pb, Zn, Ga, Ge, In |  |  | 18.89922 | 18.89922-1 | underground mine |  |  |  |  | ore material | polished section | grab | mineral separate | [5 empty] | mineralisation |  |  |  | sphalerite, pyrite, galena | [6 empty] | dolomite, quartz, calcite |  | LA-ICPMS, MC-ICPMS | 193 nm excimer laser-stripping system (RESOlution M50-LR, ASI); Nu Plasma 1700 MC-ICP-MS produced by Nu Instruments, UK | Guangzhou Tuoyan Analytical Technology Co., Ltd., (Guangzhou, China) | laser energy density (fluence) of 3.6 J/cm2, frequency of 3 Hz, spot size ranging from 25 to 37 µm, single-point stripping mode; TRA mode, integration duration of 0.2 s, background capture time of 30 s, sample integration period of 50 s, purge duration of 75 s; RF power at 1300 W; Neb atomization gas injection at 0.8 mL/min; plasma gas injection at 13 L/min | IAEA-S-1, IAEA-S-2, and IAEA-S-3 (Ag2S powder) | 23722.48892 |  |  |  | 27630.50408 | [15 empty] | 119771.0685 | [5 empty] | 0 | [5 empty] | 467792.411 | [9 empty] | 6701.796081 |  | 2200.193617 |  |  |  | 2200.193617 | [7 empty] | 103224.459 | [13 empty] | 204153.6445 | [15 empty] | 1065233.982 | [17 empty] | 1874207.211 | [9 empty] | 4400.774536 | [27 empty] | 64947514.08 |  |  |  |  | 2025 | Minerals 2025, 15, 341 |  | CHN | Sichuan Province
| Chipu Pb-Zn deposit |  | Basin hydrothermal | Mississippi Valley-type (MVT) | MVT zinc-lead | Pb, Zn | Ga, Ge, In | Pb, Zn, Ga, Ge, In |  |  | 19.13836 | 19.13836-1 | underground mine |  |  |  |  | ore material | polished section | grab | mineral separate | [5 empty] | mineralisation |  |  |  | sphalerite, pyrite, galena | [6 empty] | dolomite, quartz, calcite |  | LA-ICPMS, MC-ICPMS | 193 nm excimer laser-stripping system (RESOlution M50-LR, ASI); Nu Plasma 1700 MC-ICP-MS produced by Nu Instruments, UK | Guangzhou Tuoyan Analytical Technology Co., Ltd., (Guangzhou, China) | laser energy density (fluence) of 3.6 J/cm2, frequency of 3 Hz, spot size ranging from 25 to 37 µm, single-point stripping mode; TRA mode, integration duration of 0.2 s, background capture time of 30 s, sample integration period of 50 s, purge duration of 75 s; RF power at 1300 W; Neb atomization gas injection at 0.8 mL/min; plasma gas injection at 13 L/min | IAEA-S-1, IAEA-S-2, and IAEA-S-3 (Ag2S powder) | 23421.92292 |  |  |  | 29835.56399 | [15 empty] | 119468.1907 | [5 empty] | 400.0064 | [5 empty] | 506560.2873 | [9 empty] | 4000.640102 |  | 3000.360043 |  |  |  | 3100.384448 | [7 empty] | 91332.45012 | [13 empty] | 192064.2982 | [15 empty] | 1110751.363 | [17 empty] | 1956851.785 | [9 empty] | 3300.435658 | [27 empty] | 65321374.32 |  |  |  |  | 2025 | Minerals 2025, 15, 341 |  | CHN | Sichuan Province
| Chipu Pb-Zn deposit |  | Basin hydrothermal | Mississippi Valley-type (MVT) | MVT zinc-lead | Pb, Zn | Ga, Ge, In | Pb, Zn, Ga, Ge, In |  |  | 19.37753 | 19.37753-1 | underground mine |  |  |  |  | ore material | polished section | grab | mineral separate | [5 empty] | mineralisation |  |  |  | sphalerite, pyrite, galena | [6 empty] | dolomite, quartz, calcite |  | LA-ICPMS, MC-ICPMS | 193 nm excimer laser-stripping system (RESOlution M50-LR, ASI); Nu Plasma 1700 MC-ICP-MS produced by Nu Instruments, UK | Guangzhou Tuoyan Analytical Technology Co., Ltd., (Guangzhou, China) | laser energy density (fluence) of 3.6 J/cm2, frequency of 3 Hz, spot size ranging from 25 to 37 µm, single-point stripping mode; TRA mode, integration duration of 0.2 s, background capture time of 30 s, sample integration period of 50 s, purge duration of 75 s; RF power at 1300 W; Neb atomization gas injection at 0.8 mL/min; plasma gas injection at 13 L/min | IAEA-S-1, IAEA-S-2, and IAEA-S-3 (Ag2S powder) | 20316.497 |  |  |  | 23121.36414 | [15 empty] | 119569.1491 | [5 empty] | 100.0004 | [5 empty] | 506456.1942 | [9 empty] | 5801.345912 |  | 3100.384448 |  |  |  | 2300.211619 | [7 empty] | 93548.74974 | [13 empty] | 191658.1351 | [15 empty] | 1051001.609 | [17 empty] | 1816668.383 | [9 empty] | 4600.846556 | [27 empty] | 66529604.95 |  |  |  |  | 2025 | Minerals 2025, 15, 341 |  | CHN | Sichuan Province
| Chipu Pb-Zn deposit |  | Basin hydrothermal | Mississippi Valley-type (MVT) | MVT zinc-lead | Pb, Zn | Ga, Ge, In | Pb, Zn, Ga, Ge, In |  |  | 19.61668 | 19.61668-1 | underground mine |  |  |  |  | ore material | polished section | grab | mineral separate | [5 empty] | mineralisation |  |  |  | sphalerite, pyrite, galena | [6 empty] | dolomite, quartz, calcite |  | LA-ICPMS, MC-ICPMS | 193 nm excimer laser-stripping system (RESOlution M50-LR, ASI); Nu Plasma 1700 MC-ICP-MS produced by Nu Instruments, UK | Guangzhou Tuoyan Analytical Technology Co., Ltd., (Guangzhou, China) | laser energy density (fluence) of 3.6 J/cm2, frequency of 3 Hz, spot size ranging from 25 to 37 µm, single-point stripping mode; TRA mode, integration duration of 0.2 s, background capture time of 30 s, sample integration period of 50 s, purge duration of 75 s; RF power at 1300 W; Neb atomization gas injection at 0.8 mL/min; plasma gas injection at 13 L/min | IAEA-S-1, IAEA-S-2, and IAEA-S-3 (Ag2S powder) | 21518.50592 |  |  |  | 26528.11981 | [15 empty] | 120982.6525 | [5 empty] | 500.01 | [5 empty] | 496155.1798 | [9 empty] | 5501.210266 |  | 2000.160013 |  |  |  | 1500.090005 | [7 empty] | 93951.75537 | [13 empty] | 182421.4611 | [15 empty] | 1039388.22 | [17 empty] | 1922828.405 | [9 empty] | 4200.705719 | [27 empty] | 64922200.62 |  |  |  |  | 2025 | Minerals 2025, 15, 341 |  | CHN | Sichuan Province
| Chipu Pb-Zn deposit |  | Basin hydrothermal | Mississippi Valley-type (MVT) | MVT zinc-lead | Pb, Zn | Ga, Ge, In | Pb, Zn, Ga, Ge, In |  |  | 19.85566 | 19.85566-1 | underground mine |  |  |  |  | ore material | polished section | grab | mineral separate | [5 empty] | mineralisation |  |  |  | sphalerite, pyrite, galena | [6 empty] | dolomite, quartz, calcite |  | LA-ICPMS, MC-ICPMS | 193 nm excimer laser-stripping system (RESOlution M50-LR, ASI); Nu Plasma 1700 MC-ICP-MS produced by Nu Instruments, UK | Guangzhou Tuoyan Analytical Technology Co., Ltd., (Guangzhou, China) | laser energy density (fluence) of 3.6 J/cm2, frequency of 3 Hz, spot size ranging from 25 to 37 µm, single-point stripping mode; TRA mode, integration duration of 0.2 s, background capture time of 30 s, sample integration period of 50 s, purge duration of 75 s; RF power at 1300 W; Neb atomization gas injection at 0.8 mL/min; plasma gas injection at 13 L/min | IAEA-S-1, IAEA-S-2, and IAEA-S-3 (Ag2S powder) | 22920.99563 |  |  |  | 25626.24127 | [15 empty] | 115935.1567 | [5 empty] | 100.0004 | [5 empty] | 481290.6172 | [9 empty] | 5801.345912 |  | 3100.384448 |  |  |  | 2500.250025 | [7 empty] | 98587.25072 | [13 empty] | 188409.3016 | [15 empty] | 1052087.502 | [17 empty] | 1869816.812 | [9 empty] | 4600.846556 | [27 empty] | 64554181.95 |  |  |  |  | 2025 | Minerals 2025, 15, 341 |  | CHN | Sichuan Province
| Chipu Pb-Zn deposit |  | Basin hydrothermal | Mississippi Valley-type (MVT) | MVT zinc-lead | Pb, Zn | Ga, Ge, In | Pb, Zn, Ga, Ge, In |  |  | 20.09468 | 20.09468-1 | underground mine |  |  |  |  | ore material | polished section | grab | mineral separate | [5 empty] | mineralisation |  |  |  | sphalerite, pyrite, galena | [6 empty] | dolomite, quartz, calcite |  | LA-ICPMS, MC-ICPMS | 193 nm excimer laser-stripping system (RESOlution M50-LR, ASI); Nu Plasma 1700 MC-ICP-MS produced by Nu Instruments, UK | Guangzhou Tuoyan Analytical Technology Co., Ltd., (Guangzhou, China) | laser energy density (fluence) of 3.6 J/cm2, frequency of 3 Hz, spot size ranging from 25 to 37 µm, single-point stripping mode; TRA mode, integration duration of 0.2 s, background capture time of 30 s, sample integration period of 50 s, purge duration of 75 s; RF power at 1300 W; Neb atomization gas injection at 0.8 mL/min; plasma gas injection at 13 L/min | IAEA-S-1, IAEA-S-2, and IAEA-S-3 (Ag2S powder) | 20917.48702 |  |  |  | 25626.24127 | [15 empty] | 119064.3651 | [5 empty] | 100.0004 | [5 empty] | 465717.0331 | [9 empty] | 6001.440346 |  | 2000.160013 |  |  |  | 2500.250025 | [7 empty] | 95060.08761 | [13 empty] | 185668.75 | [15 empty] | 1072627.912 | [17 empty] | 1869239.235 | [9 empty] | 3700.547681 | [27 empty] | 65718600.83 |  |  |  |  | 2025 | Minerals 2025, 15, 341 |  | CHN | Sichuan Province
| Chipu Pb-Zn deposit |  | Basin hydrothermal | Mississippi Valley-type (MVT) | MVT zinc-lead | Pb, Zn | Ga, Ge, In | Pb, Zn, Ga, Ge, In |  |  | 20.33368 | 20.33368-1 | underground mine |  |  |  |  | ore material | polished section | grab | mineral separate | [5 empty] | mineralisation |  |  |  | sphalerite, pyrite, galena | [6 empty] | dolomite, quartz, calcite |  | LA-ICPMS, MC-ICPMS | 193 nm excimer laser-stripping system (RESOlution M50-LR, ASI); Nu Plasma 1700 MC-ICP-MS produced by Nu Instruments, UK | Guangzhou Tuoyan Analytical Technology Co., Ltd., (Guangzhou, China) | laser energy density (fluence) of 3.6 J/cm2, frequency of 3 Hz, spot size ranging from 25 to 37 µm, single-point stripping mode; TRA mode, integration duration of 0.2 s, background capture time of 30 s, sample integration period of 50 s, purge duration of 75 s; RF power at 1300 W; Neb atomization gas injection at 0.8 mL/min; plasma gas injection at 13 L/min | IAEA-S-1, IAEA-S-2, and IAEA-S-3 (Ag2S powder) | 22219.73112 |  |  |  | 27029.19153 | [15 empty] | 127547.4308 | [5 empty] | 200.0016 | [5 empty] | 501148.5717 | [9 empty] | 5701.299896 |  | 2800.313635 |  |  |  | 2300.211619 | [7 empty] | 97075.48799 | [13 empty] | 195821.928 | [15 empty] | 1082529.296 | [17 empty] | 1878021.09 | [9 empty] | 3100.384448 | [27 empty] | 64847233.86 |  |  |  |  | 2025 | Minerals 2025, 15, 341 |  | CHN | Sichuan Province
| Chipu Pb-Zn deposit |  | Basin hydrothermal | Mississippi Valley-type (MVT) | MVT zinc-lead | Pb, Zn | Ga, Ge, In | Pb, Zn, Ga, Ge, In |  |  | 20.57285 | 20.57285-1 | underground mine |  |  |  |  | ore material | polished section | grab | mineral separate | [5 empty] | mineralisation |  |  |  | sphalerite, pyrite, galena | [6 empty] | dolomite, quartz, calcite |  | LA-ICPMS, MC-ICPMS | 193 nm excimer laser-stripping system (RESOlution M50-LR, ASI); Nu Plasma 1700 MC-ICP-MS produced by Nu Instruments, UK | Guangzhou Tuoyan Analytical Technology Co., Ltd., (Guangzhou, China) | laser energy density (fluence) of 3.6 J/cm2, frequency of 3 Hz, spot size ranging from 25 to 37 µm, single-point stripping mode; TRA mode, integration duration of 0.2 s, background capture time of 30 s, sample integration period of 50 s, purge duration of 75 s; RF power at 1300 W; Neb atomization gas injection at 0.8 mL/min; plasma gas injection at 13 L/min | IAEA-S-1, IAEA-S-2, and IAEA-S-3 (Ag2S powder) | 20416.65999 |  |  |  | 24323.64258 | [15 empty] | 114219.4702 | [5 empty] | 100.0004 | [5 empty] | 499691.9637 | [9 empty] | 6501.69044 |  | 3400.462463 |  |  |  | 2400.230422 | [7 empty] | 91433.18252 | [13 empty] | 195009.3725 | [15 empty] | 1066647.204 | [17 empty] | 1893866.047 | [9 empty] | 5401.166652 | [27 empty] | 65457677.53 |  |  |  |  | 2025 | Minerals 2025, 15, 341 |  | CHN | Sichuan Province
| Chipu Pb-Zn deposit |  | Basin hydrothermal | Mississippi Valley-type (MVT) | MVT zinc-lead | Pb, Zn | Ga, Ge, In | Pb, Zn, Ga, Ge, In |  |  | 20.812 | 20.812-1 | underground mine |  |  |  |  | ore material | polished section | grab | mineral separate | [5 empty] | mineralisation |  |  |  | sphalerite, pyrite, galena | [6 empty] | dolomite, quartz, calcite |  | LA-ICPMS, MC-ICPMS | 193 nm excimer laser-stripping system (RESOlution M50-LR, ASI); Nu Plasma 1700 MC-ICP-MS produced by Nu Instruments, UK | Guangzhou Tuoyan Analytical Technology Co., Ltd., (Guangzhou, China) | laser energy density (fluence) of 3.6 J/cm2, frequency of 3 Hz, spot size ranging from 25 to 37 µm, single-point stripping mode; TRA mode, integration duration of 0.2 s, background capture time of 30 s, sample integration period of 50 s, purge duration of 75 s; RF power at 1300 W; Neb atomization gas injection at 0.8 mL/min; plasma gas injection at 13 L/min | IAEA-S-1, IAEA-S-2, and IAEA-S-3 (Ag2S powder) | 23722.48892 |  |  |  | 28532.52708 | [15 empty] | 113109.4449 | [5 empty] | 200.0016 | [5 empty] | 500940.4747 | [9 empty] | 6301.588 |  | 3500.490069 |  |  |  | 2200.193617 | [7 empty] | 85894.1014 | [13 empty] | 189932.0879 | [15 empty] | 1065125.279 | [17 empty] | 1915755.837 | [9 empty] | 3700.547681 | [27 empty] | 66075909.96 |  |  |  |  | 2025 | Minerals 2025, 15, 341 |  | CHN | Sichuan Province
| Chipu Pb-Zn deposit |  | Basin hydrothermal | Mississippi Valley-type (MVT) | MVT zinc-lead | Pb, Zn | Ga, Ge, In | Pb, Zn, Ga, Ge, In |  |  | 21.05117 | 21.05117-1 | underground mine |  |  |  |  | ore material | polished section | grab | mineral separate | [5 empty] | mineralisation |  |  |  | sphalerite, pyrite, galena | [6 empty] | dolomite, quartz, calcite |  | LA-ICPMS, MC-ICPMS | 193 nm excimer laser-stripping system (RESOlution M50-LR, ASI); Nu Plasma 1700 MC-ICP-MS produced by Nu Instruments, UK | Guangzhou Tuoyan Analytical Technology Co., Ltd., (Guangzhou, China) | laser energy density (fluence) of 3.6 J/cm2, frequency of 3 Hz, spot size ranging from 25 to 37 µm, single-point stripping mode; TRA mode, integration duration of 0.2 s, background capture time of 30 s, sample integration period of 50 s, purge duration of 75 s; RF power at 1300 W; Neb atomization gas injection at 0.8 mL/min; plasma gas injection at 13 L/min | IAEA-S-1, IAEA-S-2, and IAEA-S-3 (Ag2S powder) | 21718.85196 |  |  |  | 27931.17119 | [15 empty] | 120174.9168 | [5 empty] | 0 | [5 empty] | 498131.4969 | [9 empty] | 6301.588 |  | 2900.336439 |  |  |  | 2100.176415 | [7 empty] | 89217.25656 | [13 empty] | 194298.4295 | [15 empty] | 1101482.564 | [17 empty] | 1903011.415 | [9 empty] | 3800.577688 | [27 empty] | 67237408.06 |  |  |  |  | 2025 | Minerals 2025, 15, 341 |  | CHN | Sichuan Province
| Chipu Pb-Zn deposit |  | Basin hydrothermal | Mississippi Valley-type (MVT) | MVT zinc-lead | Pb, Zn | Ga, Ge, In | Pb, Zn, Ga, Ge, In |  |  | 21.2903 | 21.2903-1 | underground mine |  |  |  |  | ore material | polished section | grab | mineral separate | [5 empty] | mineralisation |  |  |  | sphalerite, pyrite, galena | [6 empty] | dolomite, quartz, calcite |  | LA-ICPMS, MC-ICPMS | 193 nm excimer laser-stripping system (RESOlution M50-LR, ASI); Nu Plasma 1700 MC-ICP-MS produced by Nu Instruments, UK | Guangzhou Tuoyan Analytical Technology Co., Ltd., (Guangzhou, China) | laser energy density (fluence) of 3.6 J/cm2, frequency of 3 Hz, spot size ranging from 25 to 37 µm, single-point stripping mode; TRA mode, integration duration of 0.2 s, background capture time of 30 s, sample integration period of 50 s, purge duration of 75 s; RF power at 1300 W; Neb atomization gas injection at 0.8 mL/min; plasma gas injection at 13 L/min | IAEA-S-1, IAEA-S-2, and IAEA-S-3 (Ag2S powder) | 21919.20122 |  |  |  | 25726.44679 | [15 empty] | 117247.3104 | [5 empty] | 300.0036 | [5 empty] | 488356.9186 | [9 empty] | 7302.132223 |  | 2500.250025 |  |  |  | 2800.313635 | [7 empty] | 78847.89779 | [13 empty] | 183943.5235 | [15 empty] | 1111733.151 | [17 empty] | 1874553.882 | [9 empty] | 4600.846556 | [27 empty] | 62604072.4 |  |  |  |  | 2025 | Minerals 2025, 15, 341 |  | CHN | Sichuan Province
| Chipu Pb-Zn deposit |  | Basin hydrothermal | Mississippi Valley-type (MVT) | MVT zinc-lead | Pb, Zn | Ga, Ge, In | Pb, Zn, Ga, Ge, In |  |  | 21.5293 | 21.5293-1 | underground mine |  |  |  |  | ore material | polished section | grab | mineral separate | [5 empty] | mineralisation |  |  |  | sphalerite, pyrite, galena | [6 empty] | dolomite, quartz, calcite |  | LA-ICPMS, MC-ICPMS | 193 nm excimer laser-stripping system (RESOlution M50-LR, ASI); Nu Plasma 1700 MC-ICP-MS produced by Nu Instruments, UK | Guangzhou Tuoyan Analytical Technology Co., Ltd., (Guangzhou, China) | laser energy density (fluence) of 3.6 J/cm2, frequency of 3 Hz, spot size ranging from 25 to 37 µm, single-point stripping mode; TRA mode, integration duration of 0.2 s, background capture time of 30 s, sample integration period of 50 s, purge duration of 75 s; RF power at 1300 W; Neb atomization gas injection at 0.8 mL/min; plasma gas injection at 13 L/min | IAEA-S-1, IAEA-S-2, and IAEA-S-3 (Ag2S powder) | 25225.42723 |  |  |  | 25125.22573 | [15 empty] | 113311.2604 | [5 empty] | 100.0004 | [5 empty] | 489708.2754 | [9 empty] | 5801.345912 |  | 3500.490069 |  |  |  | 1200.057603 | [7 empty] | 93045.0109 | [13 empty] | 185770.2413 | [15 empty] | 1161464.372 | [17 empty] | 1883570.482 | [9 empty] | 4100.67251 | [27 empty] | 63595191.48 |  |  |  |  | 2025 | Minerals 2025, 15, 341 |  | CHN | Sichuan Province
| Chipu Pb-Zn deposit |  | Basin hydrothermal | Mississippi Valley-type (MVT) | MVT zinc-lead | Pb, Zn | Ga, Ge, In | Pb, Zn, Ga, Ge, In |  |  | 21.76829 | 21.76829-1 | underground mine |  |  |  |  | ore material | polished section | grab | mineral separate | [5 empty] | mineralisation |  |  |  | sphalerite, pyrite, galena | [6 empty] | dolomite, quartz, calcite |  | LA-ICPMS, MC-ICPMS | 193 nm excimer laser-stripping system (RESOlution M50-LR, ASI); Nu Plasma 1700 MC-ICP-MS produced by Nu Instruments, UK | Guangzhou Tuoyan Analytical Technology Co., Ltd., (Guangzhou, China) | laser energy density (fluence) of 3.6 J/cm2, frequency of 3 Hz, spot size ranging from 25 to 37 µm, single-point stripping mode; TRA mode, integration duration of 0.2 s, background capture time of 30 s, sample integration period of 50 s, purge duration of 75 s; RF power at 1300 W; Neb atomization gas injection at 0.8 mL/min; plasma gas injection at 13 L/min | IAEA-S-1, IAEA-S-2, and IAEA-S-3 (Ag2S powder) | 23722.48892 |  |  |  | 27329.84419 | [15 empty] | 120477.8116 | [5 empty] | 100.0004 | [5 empty] | 504790.8199 | [9 empty] | 5401.166652 |  | 3400.462463 |  |  |  | 1900.144411 | [7 empty] | 93145.75705 | [13 empty] | 204661.8543 | [15 empty] | 1157741.645 | [17 empty] | 1972906.255 | [9 empty] | 3000.360043 | [27 empty] | 61735626.21 |  |  |  |  | 2025 | Minerals 2025, 15, 341 |  | CHN | Sichuan Province
| Chipu Pb-Zn deposit |  | Basin hydrothermal | Mississippi Valley-type (MVT) | MVT zinc-lead | Pb, Zn | Ga, Ge, In | Pb, Zn, Ga, Ge, In |  |  | 22.00729 | 22.00729-1 | underground mine |  |  |  |  | ore material | polished section | grab | mineral separate | [5 empty] | mineralisation |  |  |  | sphalerite, pyrite, galena | [6 empty] | dolomite, quartz, calcite |  | LA-ICPMS, MC-ICPMS | 193 nm excimer laser-stripping system (RESOlution M50-LR, ASI); Nu Plasma 1700 MC-ICP-MS produced by Nu Instruments, UK | Guangzhou Tuoyan Analytical Technology Co., Ltd., (Guangzhou, China) | laser energy density (fluence) of 3.6 J/cm2, frequency of 3 Hz, spot size ranging from 25 to 37 µm, single-point stripping mode; TRA mode, integration duration of 0.2 s, background capture time of 30 s, sample integration period of 50 s, purge duration of 75 s; RF power at 1300 W; Neb atomization gas injection at 0.8 mL/min; plasma gas injection at 13 L/min | IAEA-S-1, IAEA-S-2, and IAEA-S-3 (Ag2S powder) | 20116.1734 |  |  |  | 26528.11981 | [15 empty] | 118862.4571 | [5 empty] | 0 | [5 empty] | 494491.1504 | [9 empty] | 4200.705719 |  | 2500.250025 |  |  |  | 1600.102407 | [7 empty] | 93246.50401 | [13 empty] | 188307.789 | [15 empty] | 1151502.979 | [17 empty] | 1979892.426 | [9 empty] | 3600.518475 | [27 empty] | 62162060.55 |  |  |  |  | 2025 | Minerals 2025, 15, 341 |  | CHN | Sichuan Province
| Chipu Pb-Zn deposit |  | Basin hydrothermal | Mississippi Valley-type (MVT) | MVT zinc-lead | Pb, Zn | Ga, Ge, In | Pb, Zn, Ga, Ge, In |  |  | 22.24631 | 22.24631-1 | underground mine |  |  |  |  | ore material | polished section | grab | mineral separate | [5 empty] | mineralisation |  |  |  | sphalerite, pyrite, galena | [6 empty] | dolomite, quartz, calcite |  | LA-ICPMS, MC-ICPMS | 193 nm excimer laser-stripping system (RESOlution M50-LR, ASI); Nu Plasma 1700 MC-ICP-MS produced by Nu Instruments, UK | Guangzhou Tuoyan Analytical Technology Co., Ltd., (Guangzhou, China) | laser energy density (fluence) of 3.6 J/cm2, frequency of 3 Hz, spot size ranging from 25 to 37 µm, single-point stripping mode; TRA mode, integration duration of 0.2 s, background capture time of 30 s, sample integration period of 50 s, purge duration of 75 s; RF power at 1300 W; Neb atomization gas injection at 0.8 mL/min; plasma gas injection at 13 L/min | IAEA-S-1, IAEA-S-2, and IAEA-S-3 (Ag2S powder) | 21318.16307 |  |  |  | 23822.67919 | [15 empty] | 113412.1694 | [5 empty] | 200.0016 | [5 empty] | 511453.6222 | [9 empty] | 5101.040612 |  | 3200.409652 |  |  |  | 1900.144411 | [7 empty] | 86498.24595 | [13 empty] | 172583.2306 | [15 empty] | 1163873.76 | [17 empty] | 2044218.379 | [9 empty] | 3200.409652 | [27 empty] | 65304823.21 |  |  |  |  | 2025 | Minerals 2025, 15, 341 |  | CHN | Sichuan Province
| Chipu Pb-Zn deposit |  | Basin hydrothermal | Mississippi Valley-type (MVT) | MVT zinc-lead | Pb, Zn | Ga, Ge, In | Pb, Zn, Ga, Ge, In |  |  | 22.48549 | 22.48549-1 | underground mine |  |  |  |  | ore material | polished section | grab | mineral separate | [5 empty] | mineralisation |  |  |  | sphalerite, pyrite, galena | [6 empty] | dolomite, quartz, calcite |  | LA-ICPMS, MC-ICPMS | 193 nm excimer laser-stripping system (RESOlution M50-LR, ASI); Nu Plasma 1700 MC-ICP-MS produced by Nu Instruments, UK | Guangzhou Tuoyan Analytical Technology Co., Ltd., (Guangzhou, China) | laser energy density (fluence) of 3.6 J/cm2, frequency of 3 Hz, spot size ranging from 25 to 37 µm, single-point stripping mode; TRA mode, integration duration of 0.2 s, background capture time of 30 s, sample integration period of 50 s, purge duration of 75 s; RF power at 1300 W; Neb atomization gas injection at 0.8 mL/min; plasma gas injection at 13 L/min | IAEA-S-1, IAEA-S-2, and IAEA-S-3 (Ag2S powder) | 21518.50592 |  |  |  | 25125.22573 | [15 empty] | 117146.3707 | [5 empty] | 100.0004 | [5 empty] | 508954.6634 | [9 empty] | 5301.123838 |  | 3100.384448 |  |  |  | 2200.193617 | [7 empty] | 80961.34322 | [13 empty] | 179479.3287 | [15 empty] | 1141877.196 | [17 empty] | 2019198.762 | [9 empty] | 3400.462463 | [27 empty] | 62919516.98 |  |  |  |  | 2025 | Minerals 2025, 15, 341 |  | CHN | Sichuan Province
| Chipu Pb-Zn deposit |  | Basin hydrothermal | Mississippi Valley-type (MVT) | MVT zinc-lead | Pb, Zn | Ga, Ge, In | Pb, Zn, Ga, Ge, In |  |  | 22.7246 | 22.7246-1 | underground mine |  |  |  |  | ore material | polished section | grab | mineral separate | [5 empty] | mineralisation |  |  |  | sphalerite, pyrite, galena | [6 empty] | dolomite, quartz, calcite |  | LA-ICPMS, MC-ICPMS | 193 nm excimer laser-stripping system (RESOlution M50-LR, ASI); Nu Plasma 1700 MC-ICP-MS produced by Nu Instruments, UK | Guangzhou Tuoyan Analytical Technology Co., Ltd., (Guangzhou, China) | laser energy density (fluence) of 3.6 J/cm2, frequency of 3 Hz, spot size ranging from 25 to 37 µm, single-point stripping mode; TRA mode, integration duration of 0.2 s, background capture time of 30 s, sample integration period of 50 s, purge duration of 75 s; RF power at 1300 W; Neb atomization gas injection at 0.8 mL/min; plasma gas injection at 13 L/min | IAEA-S-1, IAEA-S-2, and IAEA-S-3 (Ag2S powder) | 20116.1734 |  |  |  | 24924.82513 | [15 empty] | 113513.0791 | [5 empty] | 200.0016 | [5 empty] | 535113.8458 | [9 empty] | 5801.345912 |  | 2300.211619 |  |  |  | 3400.462463 | [7 empty] | 86498.24595 | [13 empty] | 187089.7023 | [15 empty] | 1164859.547 | [17 empty] | 2041995.137 | [9 empty] | 2900.336439 | [27 empty] | 62176664.47 |  |  |  |  | 2025 | Minerals 2025, 15, 341 |  | CHN | Sichuan Province
| Chipu Pb-Zn deposit |  | Basin hydrothermal | Mississippi Valley-type (MVT) | MVT zinc-lead | Pb, Zn | Ga, Ge, In | Pb, Zn, Ga, Ge, In |  |  | 22.96363 | 22.96363-1 | underground mine |  |  |  |  | ore material | polished section | grab | mineral separate | [5 empty] | mineralisation |  |  |  | sphalerite, pyrite, galena | [6 empty] | dolomite, quartz, calcite |  | LA-ICPMS, MC-ICPMS | 193 nm excimer laser-stripping system (RESOlution M50-LR, ASI); Nu Plasma 1700 MC-ICP-MS produced by Nu Instruments, UK | Guangzhou Tuoyan Analytical Technology Co., Ltd., (Guangzhou, China) | laser energy density (fluence) of 3.6 J/cm2, frequency of 3 Hz, spot size ranging from 25 to 37 µm, single-point stripping mode; TRA mode, integration duration of 0.2 s, background capture time of 30 s, sample integration period of 50 s, purge duration of 75 s; RF power at 1300 W; Neb atomization gas injection at 0.8 mL/min; plasma gas injection at 13 L/min | IAEA-S-1, IAEA-S-2, and IAEA-S-3 (Ag2S powder) | 18513.70014 |  |  |  | 27329.84419 | [15 empty] | 119165.3203 | [5 empty] | 100.0004 | [5 empty] | 536470.1652 | [9 empty] | 5101.040612 |  | 2300.211619 |  |  |  | 2600.270428 | [7 empty] | 83276.47791 | [13 empty] | 172380.4614 | [15 empty] | 1167160.005 | [17 empty] | 1950691.016 | [9 empty] | 3300.435658 | [27 empty] | 63751940.18 |  |  |  |  | 2025 | Minerals 2025, 15, 341 |  | CHN | Sichuan Province
| Chipu Pb-Zn deposit |  | Basin hydrothermal | Mississippi Valley-type (MVT) | MVT zinc-lead | Pb, Zn | Ga, Ge, In | Pb, Zn, Ga, Ge, In |  |  | 23.2028 | 23.2028-1 | underground mine |  |  |  |  | ore material | polished section | grab | mineral separate | [5 empty] | mineralisation |  |  |  | sphalerite, pyrite, galena | [6 empty] | dolomite, quartz, calcite |  | LA-ICPMS, MC-ICPMS | 193 nm excimer laser-stripping system (RESOlution M50-LR, ASI); Nu Plasma 1700 MC-ICP-MS produced by Nu Instruments, UK | Guangzhou Tuoyan Analytical Technology Co., Ltd., (Guangzhou, China) | laser energy density (fluence) of 3.6 J/cm2, frequency of 3 Hz, spot size ranging from 25 to 37 µm, single-point stripping mode; TRA mode, integration duration of 0.2 s, background capture time of 30 s, sample integration period of 50 s, purge duration of 75 s; RF power at 1300 W; Neb atomization gas injection at 0.8 mL/min; plasma gas injection at 13 L/min | IAEA-S-1, IAEA-S-2, and IAEA-S-3 (Ag2S powder) | 20216.3348 |  |  |  | 30336.76816 | [15 empty] | 112302.2155 | [5 empty] | 100.0004 | [5 empty] | 520516.4536 | [9 empty] | 7502.250675 |  | 2800.313635 |  |  |  | 3600.518475 | [7 empty] | 87605.91987 | [13 empty] | 177552.0974 | [15 empty] | 1180642.243 | [17 empty] | 1992126.936 | [9 empty] | 2900.336439 | [27 empty] | 62142588.66 |  |  |  |  | 2025 | Minerals 2025, 15, 341 |  | CHN | Sichuan Province
| Chipu Pb-Zn deposit |  | Basin hydrothermal | Mississippi Valley-type (MVT) | MVT zinc-lead | Pb, Zn | Ga, Ge, In | Pb, Zn, Ga, Ge, In |  |  | 23.44193 | 23.44193-1 | underground mine |  |  |  |  | ore material | polished section | grab | mineral separate | [5 empty] | mineralisation |  |  |  | sphalerite, pyrite, galena | [6 empty] | dolomite, quartz, calcite |  | LA-ICPMS, MC-ICPMS | 193 nm excimer laser-stripping system (RESOlution M50-LR, ASI); Nu Plasma 1700 MC-ICP-MS produced by Nu Instruments, UK | Guangzhou Tuoyan Analytical Technology Co., Ltd., (Guangzhou, China) | laser energy density (fluence) of 3.6 J/cm2, frequency of 3 Hz, spot size ranging from 25 to 37 µm, single-point stripping mode; TRA mode, integration duration of 0.2 s, background capture time of 30 s, sample integration period of 50 s, purge duration of 75 s; RF power at 1300 W; Neb atomization gas injection at 0.8 mL/min; plasma gas injection at 13 L/min | IAEA-S-1, IAEA-S-2, and IAEA-S-3 (Ag2S powder) | 20817.32001 |  |  |  | 25526.03656 | [15 empty] | 114623.14 | [5 empty] | 0 | [5 empty] | 501564.776 | [9 empty] | 7302.132223 |  | 3100.384448 |  |  |  | 2400.230422 | [7 empty] | 90828.80026 | [13 empty] | 175219.5279 | [15 empty] | 1140674.471 | [17 empty] | 2039655.277 | [9 empty] | 2900.336439 | [27 empty] | 61466914.16 |  |  |  |  | 2025 | Minerals 2025, 15, 341 |  | CHN | Sichuan Province
| Chipu Pb-Zn deposit |  | Basin hydrothermal | Mississippi Valley-type (MVT) | MVT zinc-lead | Pb, Zn | Ga, Ge, In | Pb, Zn, Ga, Ge, In |  |  | 23.68091 | 23.68091-1 | underground mine |  |  |  |  | ore material | polished section | grab | mineral separate | [5 empty] | mineralisation |  |  |  | sphalerite, pyrite, galena | [6 empty] | dolomite, quartz, calcite |  | LA-ICPMS, MC-ICPMS | 193 nm excimer laser-stripping system (RESOlution M50-LR, ASI); Nu Plasma 1700 MC-ICP-MS produced by Nu Instruments, UK | Guangzhou Tuoyan Analytical Technology Co., Ltd., (Guangzhou, China) | laser energy density (fluence) of 3.6 J/cm2, frequency of 3 Hz, spot size ranging from 25 to 37 µm, single-point stripping mode; TRA mode, integration duration of 0.2 s, background capture time of 30 s, sample integration period of 50 s, purge duration of 75 s; RF power at 1300 W; Neb atomization gas injection at 0.8 mL/min; plasma gas injection at 13 L/min | IAEA-S-1, IAEA-S-2, and IAEA-S-3 (Ag2S powder) | 21618.67854 |  |  |  | 27029.19153 | [15 empty] | 111797.7235 | [5 empty] | 200.0016 | [5 empty] | 527396.0014 | [9 empty] | 6101.488763 |  | 2400.230422 |  |  |  | 1400.078404 | [7 empty] | 89620.12308 | [13 empty] | 170657.0548 | [15 empty] | 1155552.301 | [17 empty] | 2008573.602 | [9 empty] | 3500.490069 | [27 empty] | 61426996.79 |  |  |  |  | 2025 | Minerals 2025, 15, 341 |  | CHN | Sichuan Province
| Chipu Pb-Zn deposit |  | Basin hydrothermal | Mississippi Valley-type (MVT) | MVT zinc-lead | Pb, Zn | Ga, Ge, In | Pb, Zn, Ga, Ge, In |  |  | 23.91994 | 23.91994-1 | underground mine |  |  |  |  | ore material | polished section | grab | mineral separate | [5 empty] | mineralisation |  |  |  | sphalerite, pyrite, galena | [6 empty] | dolomite, quartz, calcite |  | LA-ICPMS, MC-ICPMS | 193 nm excimer laser-stripping system (RESOlution M50-LR, ASI); Nu Plasma 1700 MC-ICP-MS produced by Nu Instruments, UK | Guangzhou Tuoyan Analytical Technology Co., Ltd., (Guangzhou, China) | laser energy density (fluence) of 3.6 J/cm2, frequency of 3 Hz, spot size ranging from 25 to 37 µm, single-point stripping mode; TRA mode, integration duration of 0.2 s, background capture time of 30 s, sample integration period of 50 s, purge duration of 75 s; RF power at 1300 W; Neb atomization gas injection at 0.8 mL/min; plasma gas injection at 13 L/min | IAEA-S-1, IAEA-S-2, and IAEA-S-3 (Ag2S powder) | 23321.73586 |  |  |  | 27730.72564 | [15 empty] | 114219.4702 | [5 empty] | 100.0004 | [5 empty] | 523226.1358 | [9 empty] | 4400.774536 |  | 3300.435658 |  |  |  | 3300.435658 | [7 empty] | 92037.59389 | [13 empty] | 173191.5579 | [15 empty] | 1171323.766 | [17 empty] | 2101446.133 | [9 empty] | 3200.409652 | [27 empty] | 60904176.61 |  |  |  |  | 2025 | Minerals 2025, 15, 341 |  | CHN | Sichuan Province
| Chipu Pb-Zn deposit |  | Basin hydrothermal | Mississippi Valley-type (MVT) | MVT zinc-lead | Pb, Zn | Ga, Ge, In | Pb, Zn, Ga, Ge, In |  |  | 24.15893 | 24.15893-1 | underground mine |  |  |  |  | ore material | polished section | grab | mineral separate | [5 empty] | mineralisation |  |  |  | sphalerite, pyrite, galena | [6 empty] | dolomite, quartz, calcite |  | LA-ICPMS, MC-ICPMS | 193 nm excimer laser-stripping system (RESOlution M50-LR, ASI); Nu Plasma 1700 MC-ICP-MS produced by Nu Instruments, UK | Guangzhou Tuoyan Analytical Technology Co., Ltd., (Guangzhou, China) | laser energy density (fluence) of 3.6 J/cm2, frequency of 3 Hz, spot size ranging from 25 to 37 µm, single-point stripping mode; TRA mode, integration duration of 0.2 s, background capture time of 30 s, sample integration period of 50 s, purge duration of 75 s; RF power at 1300 W; Neb atomization gas injection at 0.8 mL/min; plasma gas injection at 13 L/min | IAEA-S-1, IAEA-S-2, and IAEA-S-3 (Ag2S powder) | 21618.67854 |  |  |  | 31940.75641 | [15 empty] | 116843.5562 | [5 empty] | 300.0036 | [5 empty] | 536470.1652 | [9 empty] | 4900.960588 |  | 2700.291631 |  |  |  | 3500.490069 | [7 empty] | 83075.14488 | [13 empty] | 170758.4252 | [15 empty] | 1099302.627 | [17 empty] | 1992593.232 | [9 empty] | 2800.313635 | [27 empty] | 60202215.06 |  |  |  |  | 2025 | Minerals 2025, 15, 341 |  | CHN | Sichuan Province
| Chipu Pb-Zn deposit |  | Basin hydrothermal | Mississippi Valley-type (MVT) | MVT zinc-lead | Pb, Zn | Ga, Ge, In | Pb, Zn, Ga, Ge, In |  |  | 24.39812 | 24.39812-1 | underground mine |  |  |  |  | ore material | polished section | grab | mineral separate | [5 empty] | mineralisation |  |  |  | sphalerite, pyrite, galena | [6 empty] | dolomite, quartz, calcite |  | LA-ICPMS, MC-ICPMS | 193 nm excimer laser-stripping system (RESOlution M50-LR, ASI); Nu Plasma 1700 MC-ICP-MS produced by Nu Instruments, UK | Guangzhou Tuoyan Analytical Technology Co., Ltd., (Guangzhou, China) | laser energy density (fluence) of 3.6 J/cm2, frequency of 3 Hz, spot size ranging from 25 to 37 µm, single-point stripping mode; TRA mode, integration duration of 0.2 s, background capture time of 30 s, sample integration period of 50 s, purge duration of 75 s; RF power at 1300 W; Neb atomization gas injection at 0.8 mL/min; plasma gas injection at 13 L/min | IAEA-S-1, IAEA-S-2, and IAEA-S-3 (Ag2S powder) | 24123.25482 |  |  |  | 27830.94801 | [15 empty] | 109880.8385 | [5 empty] | 100.0004 | [5 empty] | 523747.2945 | [9 empty] | 4500.810146 |  | 2000.160013 |  |  |  | 2600.270428 | [7 empty] | 87303.81728 | [13 empty] | 174205.5021 | [15 empty] | 1159821.862 | [17 empty] | 2064712.811 | [9 empty] | 2600.270428 | [27 empty] | 58265735.84 |  |  |  |  | 2025 | Minerals 2025, 15, 341 |  | CHN | Sichuan Province
| Chipu Pb-Zn deposit |  | Basin hydrothermal | Mississippi Valley-type (MVT) | MVT zinc-lead | Pb, Zn | Ga, Ge, In | Pb, Zn, Ga, Ge, In |  |  | 24.63726 | 24.63726-1 | underground mine |  |  |  |  | ore material | polished section | grab | mineral separate | [5 empty] | mineralisation |  |  |  | sphalerite, pyrite, galena | [6 empty] | dolomite, quartz, calcite |  | LA-ICPMS, MC-ICPMS | 193 nm excimer laser-stripping system (RESOlution M50-LR, ASI); Nu Plasma 1700 MC-ICP-MS produced by Nu Instruments, UK | Guangzhou Tuoyan Analytical Technology Co., Ltd., (Guangzhou, China) | laser energy density (fluence) of 3.6 J/cm2, frequency of 3 Hz, spot size ranging from 25 to 37 µm, single-point stripping mode; TRA mode, integration duration of 0.2 s, background capture time of 30 s, sample integration period of 50 s, purge duration of 75 s; RF power at 1300 W; Neb atomization gas injection at 0.8 mL/min; plasma gas injection at 13 L/min | IAEA-S-1, IAEA-S-2, and IAEA-S-3 (Ag2S powder) | 24323.64258 |  |  |  | 31639.99295 | [15 empty] | 111797.7235 | [5 empty] | 0 | [5 empty] | 528125.868 | [9 empty] | 4600.846556 |  | 2200.193617 |  |  |  | 3100.384448 | [7 empty] | 84786.57864 | [13 empty] | 162853.991 | [15 empty] | 1108897.077 | [17 empty] | 2120615.139 | [9 empty] | 2100.176415 | [27 empty] | 59439890.66 |  |  |  |  | 2025 | Minerals 2025, 15, 341 |  | CHN | Sichuan Province
| Chipu Pb-Zn deposit |  | Basin hydrothermal | Mississippi Valley-type (MVT) | MVT zinc-lead | Pb, Zn | Ga, Ge, In | Pb, Zn, Ga, Ge, In |  |  | 24.87642 | 24.87642-1 | underground mine |  |  |  |  | ore material | polished section | grab | mineral separate | [5 empty] | mineralisation |  |  |  | sphalerite, pyrite, galena | [6 empty] | dolomite, quartz, calcite |  | LA-ICPMS, MC-ICPMS | 193 nm excimer laser-stripping system (RESOlution M50-LR, ASI); Nu Plasma 1700 MC-ICP-MS produced by Nu Instruments, UK | Guangzhou Tuoyan Analytical Technology Co., Ltd., (Guangzhou, China) | laser energy density (fluence) of 3.6 J/cm2, frequency of 3 Hz, spot size ranging from 25 to 37 µm, single-point stripping mode; TRA mode, integration duration of 0.2 s, background capture time of 30 s, sample integration period of 50 s, purge duration of 75 s; RF power at 1300 W; Neb atomization gas injection at 0.8 mL/min; plasma gas injection at 13 L/min | IAEA-S-1, IAEA-S-2, and IAEA-S-3 (Ag2S powder) | 23822.67919 |  |  |  | 30036.04325 | [15 empty] | 117852.9661 | [5 empty] | 400.0064 | [5 empty] | 562790.3933 | [9 empty] | 5001.0002 |  | 3200.409652 |  |  |  | 2600.270428 | [7 empty] | 86296.8612 | [13 empty] | 180493.7794 | [15 empty] | 1172967.721 | [17 empty] | 2242968.045 | [9 empty] | 3600.518475 | [27 empty] | 59298719.48 |  |  |  |  | 2025 | Minerals 2025, 15, 341 |  | CHN | Sichuan Province
| Chipu Pb-Zn deposit |  | Basin hydrothermal | Mississippi Valley-type (MVT) | MVT zinc-lead | Pb, Zn | Ga, Ge, In | Pb, Zn, Ga, Ge, In |  |  | 25.11559 | 25.11559-1 | underground mine |  |  |  |  | ore material | polished section | grab | mineral separate | [5 empty] | mineralisation |  |  |  | sphalerite, pyrite, galena | [6 empty] | dolomite, quartz, calcite |  | LA-ICPMS, MC-ICPMS | 193 nm excimer laser-stripping system (RESOlution M50-LR, ASI); Nu Plasma 1700 MC-ICP-MS produced by Nu Instruments, UK | Guangzhou Tuoyan Analytical Technology Co., Ltd., (Guangzhou, China) | laser energy density (fluence) of 3.6 J/cm2, frequency of 3 Hz, spot size ranging from 25 to 37 µm, single-point stripping mode; TRA mode, integration duration of 0.2 s, background capture time of 30 s, sample integration period of 50 s, purge duration of 75 s; RF power at 1300 W; Neb atomization gas injection at 0.8 mL/min; plasma gas injection at 13 L/min | IAEA-S-1, IAEA-S-2, and IAEA-S-3 (Ag2S powder) | 27229.62583 |  |  |  | 37155.13823 | [15 empty] | 105039.4852 | [5 empty] | 200.0016 | [5 empty] | 583089.7823 | [9 empty] | 4900.960588 |  | 2700.291631 |  |  |  | 2900.336439 | [7 empty] | 85994.79014 | [13 empty] | 184045.0009 | [15 empty] | 1176036.99 | [17 empty] | 2174858.256 | [9 empty] | 2500.250025 | [27 empty] | 61011271.99 |  |  |  |  | 2025 | Minerals 2025, 15, 341 |  | CHN | Sichuan Province
| Chipu Pb-Zn deposit |  | Basin hydrothermal | Mississippi Valley-type (MVT) | MVT zinc-lead | Pb, Zn | Ga, Ge, In | Pb, Zn, Ga, Ge, In |  |  | 25.35473 | 25.35473-1 | underground mine |  |  |  |  | ore material | polished section | grab | mineral separate | [5 empty] | mineralisation |  |  |  | sphalerite, pyrite, galena | [6 empty] | dolomite, quartz, calcite |  | LA-ICPMS, MC-ICPMS | 193 nm excimer laser-stripping system (RESOlution M50-LR, ASI); Nu Plasma 1700 MC-ICP-MS produced by Nu Instruments, UK | Guangzhou Tuoyan Analytical Technology Co., Ltd., (Guangzhou, China) | laser energy density (fluence) of 3.6 J/cm2, frequency of 3 Hz, spot size ranging from 25 to 37 µm, single-point stripping mode; TRA mode, integration duration of 0.2 s, background capture time of 30 s, sample integration period of 50 s, purge duration of 75 s; RF power at 1300 W; Neb atomization gas injection at 0.8 mL/min; plasma gas injection at 13 L/min | IAEA-S-1, IAEA-S-2, and IAEA-S-3 (Ag2S powder) | 25726.44679 |  |  |  | 31740.24663 | [15 empty] | 121689.4638 | [5 empty] | 100.0004 | [5 empty] | 606778.2166 | [9 empty] | 6501.69044 |  | 3200.409652 |  |  |  | 1800.129609 | [7 empty] | 87001.72197 | [13 empty] | 172684.6165 | [15 empty] | 1219412.433 | [17 empty] | 2276615.43 | [9 empty] | 2200.193617 | [27 empty] | 59188703.31 |  |  |  |  | 2025 | Minerals 2025, 15, 341 |  | CHN | Sichuan Province
| Chipu Pb-Zn deposit |  | Basin hydrothermal | Mississippi Valley-type (MVT) | MVT zinc-lead | Pb, Zn | Ga, Ge, In | Pb, Zn, Ga, Ge, In |  |  | 25.59391 | 25.59391-1 | underground mine |  |  |  |  | ore material | polished section | grab | mineral separate | [5 empty] | mineralisation |  |  |  | sphalerite, pyrite, galena | [6 empty] | dolomite, quartz, calcite |  | LA-ICPMS, MC-ICPMS | 193 nm excimer laser-stripping system (RESOlution M50-LR, ASI); Nu Plasma 1700 MC-ICP-MS produced by Nu Instruments, UK | Guangzhou Tuoyan Analytical Technology Co., Ltd., (Guangzhou, China) | laser energy density (fluence) of 3.6 J/cm2, frequency of 3 Hz, spot size ranging from 25 to 37 µm, single-point stripping mode; TRA mode, integration duration of 0.2 s, background capture time of 30 s, sample integration period of 50 s, purge duration of 75 s; RF power at 1300 W; Neb atomization gas injection at 0.8 mL/min; plasma gas injection at 13 L/min | IAEA-S-1, IAEA-S-2, and IAEA-S-3 (Ag2S powder) | 26027.06815 |  |  |  | 34948.78851 | [15 empty] | 121083.6231 | [5 empty] | 200.0016 | [5 empty] | 623680.3805 | [9 empty] | 5301.123838 |  | 2100.176415 |  |  |  | 3900.608495 | [7 empty] | 91936.85664 | [13 empty] | 169237.956 | [15 empty] | 1218642.504 | [17 empty] | 2124343.237 | [9 empty] | 2500.250025 | [27 empty] | 63019797.2 |  |  |  |  | 2025 | Minerals 2025, 15, 341 |  | CHN | Sichuan Province
| Chipu Pb-Zn deposit |  | Basin hydrothermal | Mississippi Valley-type (MVT) | MVT zinc-lead | Pb, Zn | Ga, Ge, In | Pb, Zn, Ga, Ge, In |  |  | 25.83304 | 25.83304-1 | underground mine |  |  |  |  | ore material | polished section | grab | mineral separate | [5 empty] | mineralisation |  |  |  | sphalerite, pyrite, galena | [6 empty] | dolomite, quartz, calcite |  | LA-ICPMS, MC-ICPMS | 193 nm excimer laser-stripping system (RESOlution M50-LR, ASI); Nu Plasma 1700 MC-ICP-MS produced by Nu Instruments, UK | Guangzhou Tuoyan Analytical Technology Co., Ltd., (Guangzhou, China) | laser energy density (fluence) of 3.6 J/cm2, frequency of 3 Hz, spot size ranging from 25 to 37 µm, single-point stripping mode; TRA mode, integration duration of 0.2 s, background capture time of 30 s, sample integration period of 50 s, purge duration of 75 s; RF power at 1300 W; Neb atomization gas injection at 0.8 mL/min; plasma gas injection at 13 L/min | IAEA-S-1, IAEA-S-2, and IAEA-S-3 (Ag2S powder) | 22119.55369 |  |  |  | 36152.20378 | [15 empty] | 112201.3155 | [5 empty] | 100.0004 | [5 empty] | 581833.2146 | [9 empty] | 5001.0002 |  | 2900.336439 |  |  |  | 2500.250025 | [7 empty] | 84081.84234 | [13 empty] | 176335.0507 | [15 empty] | 1194138.38 | [17 empty] | 2205376.653 | [9 empty] | 2200.193617 | [27 empty] | 58642516.86 |  |  |  |  | 2025 | Minerals 2025, 15, 341 |  | CHN | Sichuan Province
| Chipu Pb-Zn deposit |  | Basin hydrothermal | Mississippi Valley-type (MVT) | MVT zinc-lead | Pb, Zn | Ga, Ge, In | Pb, Zn, Ga, Ge, In |  |  | 26.07205 | 26.07205-1 | underground mine |  |  |  |  | ore material | polished section | grab | mineral separate | [5 empty] | mineralisation |  |  |  | sphalerite, pyrite, galena | [6 empty] | dolomite, quartz, calcite |  | LA-ICPMS, MC-ICPMS | 193 nm excimer laser-stripping system (RESOlution M50-LR, ASI); Nu Plasma 1700 MC-ICP-MS produced by Nu Instruments, UK | Guangzhou Tuoyan Analytical Technology Co., Ltd., (Guangzhou, China) | laser energy density (fluence) of 3.6 J/cm2, frequency of 3 Hz, spot size ranging from 25 to 37 µm, single-point stripping mode; TRA mode, integration duration of 0.2 s, background capture time of 30 s, sample integration period of 50 s, purge duration of 75 s; RF power at 1300 W; Neb atomization gas injection at 0.8 mL/min; plasma gas injection at 13 L/min | IAEA-S-1, IAEA-S-2, and IAEA-S-3 (Ag2S powder) | 22720.63033 |  |  |  | 32442.04489 | [15 empty] | 111696.8275 | [5 empty] | 400.0064 | [5 empty] | 576284.8502 | [9 empty] | 6301.588 |  | 3100.384448 |  |  |  | 3100.384448 | [7 empty] | 91332.45012 | [13 empty] | 175929.3946 | [15 empty] | 1228985.337 | [17 empty] | 2177457.929 | [9 empty] | 2300.211619 | [27 empty] | 61163152.72 |  |  |  |  | 2025 | Minerals 2025, 15, 341 |  | CHN | Sichuan Province
| Chipu Pb-Zn deposit |  | Basin hydrothermal | Mississippi Valley-type (MVT) | MVT zinc-lead | Pb, Zn | Ga, Ge, In | Pb, Zn, Ga, Ge, In |  |  | 26.31103 | 26.31103-1 | underground mine |  |  |  |  | ore material | polished section | grab | mineral separate | [5 empty] | mineralisation |  |  |  | sphalerite, pyrite, galena | [6 empty] | dolomite, quartz, calcite |  | LA-ICPMS, MC-ICPMS | 193 nm excimer laser-stripping system (RESOlution M50-LR, ASI); Nu Plasma 1700 MC-ICP-MS produced by Nu Instruments, UK | Guangzhou Tuoyan Analytical Technology Co., Ltd., (Guangzhou, China) | laser energy density (fluence) of 3.6 J/cm2, frequency of 3 Hz, spot size ranging from 25 to 37 µm, single-point stripping mode; TRA mode, integration duration of 0.2 s, background capture time of 30 s, sample integration period of 50 s, purge duration of 75 s; RF power at 1300 W; Neb atomization gas injection at 0.8 mL/min; plasma gas injection at 13 L/min | IAEA-S-1, IAEA-S-2, and IAEA-S-3 (Ag2S powder) | 25526.03656 |  |  |  | 29935.80322 | [15 empty] | 113412.1694 | [5 empty] | 200.0016 | [5 empty] | 579948.5945 | [9 empty] | 5001.0002 |  | 2100.176415 |  |  |  | 2300.211619 | [7 empty] | 86498.24595 | [13 empty] | 176943.5593 | [15 empty] | 1228655.12 | [17 empty] | 2184077.525 | [9 empty] | 1800.129609 | [27 empty] | 61491254.02 |  |  |  |  | 2025 | Minerals 2025, 15, 341 |  | CHN | Sichuan Province
| Chipu Pb-Zn deposit |  | Basin hydrothermal | Mississippi Valley-type (MVT) | MVT zinc-lead | Pb, Zn | Ga, Ge, In | Pb, Zn, Ga, Ge, In |  |  | 26.55021 | 26.55021-1 | underground mine |  |  |  |  | ore material | polished section | grab | mineral separate | [5 empty] | mineralisation |  |  |  | sphalerite, pyrite, galena | [6 empty] | dolomite, quartz, calcite |  | LA-ICPMS, MC-ICPMS | 193 nm excimer laser-stripping system (RESOlution M50-LR, ASI); Nu Plasma 1700 MC-ICP-MS produced by Nu Instruments, UK | Guangzhou Tuoyan Analytical Technology Co., Ltd., (Guangzhou, China) | laser energy density (fluence) of 3.6 J/cm2, frequency of 3 Hz, spot size ranging from 25 to 37 µm, single-point stripping mode; TRA mode, integration duration of 0.2 s, background capture time of 30 s, sample integration period of 50 s, purge duration of 75 s; RF power at 1300 W; Neb atomization gas injection at 0.8 mL/min; plasma gas injection at 13 L/min | IAEA-S-1, IAEA-S-2, and IAEA-S-3 (Ag2S powder) | 25826.65311 |  |  |  | 32943.35345 | [15 empty] | 112604.9205 | [5 empty] | 400.0064 | [5 empty] | 589479.2439 | [9 empty] | 5001.0002 |  | 2900.336439 |  |  |  | 3000.360043 | [7 empty] | 86196.17004 | [13 empty] | 178464.9596 | [15 empty] | 1249475.01 | [17 empty] | 2174149.34 | [9 empty] | 2600.270428 | [27 empty] | 62000443.88 |  |  |  |  | 2025 | Minerals 2025, 15, 341 |  | CHN | Sichuan Province
| Chipu Pb-Zn deposit |  | Basin hydrothermal | Mississippi Valley-type (MVT) | MVT zinc-lead | Pb, Zn | Ga, Ge, In | Pb, Zn, Ga, Ge, In |  |  | 26.78935 | 26.78935-1 | underground mine |  |  |  |  | ore material | polished section | grab | mineral separate | [5 empty] | mineralisation |  |  |  | sphalerite, pyrite, galena | [6 empty] | dolomite, quartz, calcite |  | LA-ICPMS, MC-ICPMS | 193 nm excimer laser-stripping system (RESOlution M50-LR, ASI); Nu Plasma 1700 MC-ICP-MS produced by Nu Instruments, UK | Guangzhou Tuoyan Analytical Technology Co., Ltd., (Guangzhou, China) | laser energy density (fluence) of 3.6 J/cm2, frequency of 3 Hz, spot size ranging from 25 to 37 µm, single-point stripping mode; TRA mode, integration duration of 0.2 s, background capture time of 30 s, sample integration period of 50 s, purge duration of 75 s; RF power at 1300 W; Neb atomization gas injection at 0.8 mL/min; plasma gas injection at 13 L/min | IAEA-S-1, IAEA-S-2, and IAEA-S-3 (Ag2S powder) | 27430.06335 |  |  |  | 33745.48892 | [15 empty] | 108872.0693 | [5 empty] | 100.0004 | [5 empty] | 575133.6045 | [9 empty] | 5301.123838 |  | 2600.270428 |  |  |  | 3600.518475 | [7 empty] | 87505.2182 | [13 empty] | 170454.3166 | [15 empty] | 1260724.88 | [17 empty] | 2201114.158 | [9 empty] | 2600.270428 | [27 empty] | 60106802.81 |  |  |  |  | 2025 | Minerals 2025, 15, 341 |  | CHN | Sichuan Province
| Chipu Pb-Zn deposit |  | Basin hydrothermal | Mississippi Valley-type (MVT) | MVT zinc-lead | Pb, Zn | Ga, Ge, In | Pb, Zn, Ga, Ge, In |  |  | 27.02833 | 27.02833-1 | underground mine |  |  |  |  | ore material | polished section | grab | mineral separate | [5 empty] | mineralisation |  |  |  | sphalerite, pyrite, galena | [6 empty] | dolomite, quartz, calcite |  | LA-ICPMS, MC-ICPMS | 193 nm excimer laser-stripping system (RESOlution M50-LR, ASI); Nu Plasma 1700 MC-ICP-MS produced by Nu Instruments, UK | Guangzhou Tuoyan Analytical Technology Co., Ltd., (Guangzhou, China) | laser energy density (fluence) of 3.6 J/cm2, frequency of 3 Hz, spot size ranging from 25 to 37 µm, single-point stripping mode; TRA mode, integration duration of 0.2 s, background capture time of 30 s, sample integration period of 50 s, purge duration of 75 s; RF power at 1300 W; Neb atomization gas injection at 0.8 mL/min; plasma gas injection at 13 L/min | IAEA-S-1, IAEA-S-2, and IAEA-S-3 (Ag2S powder) | 23021.17949 |  |  |  | 34748.23054 | [15 empty] | 104837.8027 | [5 empty] | 0 | [5 empty] | 540226.8789 | [9 empty] | 5401.166652 |  | 2300.211619 |  |  |  | 3600.518475 | [7 empty] | 81363.94464 | [13 empty] | 162144.8615 | [15 empty] | 1309918.208 | [17 empty] | 2210114.326 | [9 empty] | 2700.291631 | [27 empty] | 57251250.49 |  |  |  |  | 2025 | Minerals 2025, 15, 341 |  | CHN | Sichuan Province
| Chipu Pb-Zn deposit |  | Basin hydrothermal | Mississippi Valley-type (MVT) | MVT zinc-lead | Pb, Zn | Ga, Ge, In | Pb, Zn, Ga, Ge, In |  |  | 27.26734 | 27.26734-1 | underground mine |  |  |  |  | ore material | polished section | grab | mineral separate | [5 empty] | mineralisation |  |  |  | sphalerite, pyrite, galena | [6 empty] | dolomite, quartz, calcite |  | LA-ICPMS, MC-ICPMS | 193 nm excimer laser-stripping system (RESOlution M50-LR, ASI); Nu Plasma 1700 MC-ICP-MS produced by Nu Instruments, UK | Guangzhou Tuoyan Analytical Technology Co., Ltd., (Guangzhou, China) | laser energy density (fluence) of 3.6 J/cm2, frequency of 3 Hz, spot size ranging from 25 to 37 µm, single-point stripping mode; TRA mode, integration duration of 0.2 s, background capture time of 30 s, sample integration period of 50 s, purge duration of 75 s; RF power at 1300 W; Neb atomization gas injection at 0.8 mL/min; plasma gas injection at 13 L/min | IAEA-S-1, IAEA-S-2, and IAEA-S-3 (Ag2S powder) | 23421.92292 |  |  |  | 28231.84552 | [15 empty] | 109981.7199 | [5 empty] | 200.0016 | [5 empty] | 554742.3469 | [9 empty] | 6001.440346 |  | 2900.336439 |  |  |  | 4200.705719 | [7 empty] | 88713.69161 | [13 empty] | 165994.9024 | [15 empty] | 1289555.265 | [17 empty] | 2207389.962 | [9 empty] | 1900.144411 | [27 empty] | 55754835.93 |  |  |  |  | 2025 | Minerals 2025, 15, 341 |  | CHN | Sichuan Province
| Chipu Pb-Zn deposit |  | Basin hydrothermal | Mississippi Valley-type (MVT) | MVT zinc-lead | Pb, Zn | Ga, Ge, In | Pb, Zn, Ga, Ge, In |  |  | 27.50634 | 27.50634-1 | underground mine |  |  |  |  | ore material | polished section | grab | mineral separate | [5 empty] | mineralisation |  |  |  | sphalerite, pyrite, galena | [6 empty] | dolomite, quartz, calcite |  | LA-ICPMS, MC-ICPMS | 193 nm excimer laser-stripping system (RESOlution M50-LR, ASI); Nu Plasma 1700 MC-ICP-MS produced by Nu Instruments, UK | Guangzhou Tuoyan Analytical Technology Co., Ltd., (Guangzhou, China) | laser energy density (fluence) of 3.6 J/cm2, frequency of 3 Hz, spot size ranging from 25 to 37 µm, single-point stripping mode; TRA mode, integration duration of 0.2 s, background capture time of 30 s, sample integration period of 50 s, purge duration of 75 s; RF power at 1300 W; Neb atomization gas injection at 0.8 mL/min; plasma gas injection at 13 L/min | IAEA-S-1, IAEA-S-2, and IAEA-S-3 (Ag2S powder) | 22119.55369 |  |  |  | 29635.08794 | [15 empty] | 106955.631 | [5 empty] | 200.0016 | [5 empty] | 566868.6108 | [9 empty] | 4800.921777 |  | 1800.129609 |  |  |  | 2100.176415 | [7 empty] | 89620.12308 | [13 empty] | 167717.6706 | [15 empty] | 1388232.115 | [17 empty] | 2074694.405 | [9 empty] | 3300.435658 | [27 empty] | 56993247.98 |  |  |  |  | 2025 | Minerals 2025, 15, 341 |  | CHN | Sichuan Province
| Chipu Pb-Zn deposit |  | Basin hydrothermal | Mississippi Valley-type (MVT) | MVT zinc-lead | Pb, Zn | Ga, Ge, In | Pb, Zn, Ga, Ge, In |  |  | 27.74535 | 27.74535-1 | underground mine |  |  |  |  | ore material | polished section | grab | mineral separate | [5 empty] | mineralisation |  |  |  | sphalerite, pyrite, galena | [6 empty] | dolomite, quartz, calcite |  | LA-ICPMS, MC-ICPMS | 193 nm excimer laser-stripping system (RESOlution M50-LR, ASI); Nu Plasma 1700 MC-ICP-MS produced by Nu Instruments, UK | Guangzhou Tuoyan Analytical Technology Co., Ltd., (Guangzhou, China) | laser energy density (fluence) of 3.6 J/cm2, frequency of 3 Hz, spot size ranging from 25 to 37 µm, single-point stripping mode; TRA mode, integration duration of 0.2 s, background capture time of 30 s, sample integration period of 50 s, purge duration of 75 s; RF power at 1300 W; Neb atomization gas injection at 0.8 mL/min; plasma gas injection at 13 L/min | IAEA-S-1, IAEA-S-2, and IAEA-S-3 (Ag2S powder) | 25125.22573 |  |  |  | 31439.488 | [15 empty] | 108468.5843 | [5 empty] | 100.0004 | [5 empty] | 592203.5911 | [9 empty] | 4500.810146 |  | 3300.435658 |  |  |  | 2600.270428 | [7 empty] | 89720.84173 | [13 empty] | 165994.9024 | [15 empty] | 1369194.031 | [17 empty] | 2272092.577 | [9 empty] | 2300.211619 | [27 empty] | 57060425.99 |  |  |  |  | 2025 | Minerals 2025, 15, 341 |  | CHN | Sichuan Province
| Chipu Pb-Zn deposit |  | Basin hydrothermal | Mississippi Valley-type (MVT) | MVT zinc-lead | Pb, Zn | Ga, Ge, In | Pb, Zn, Ga, Ge, In |  |  | 27.98449 | 27.98449-1 | underground mine |  |  |  |  | ore material | polished section | grab | mineral separate | [5 empty] | mineralisation |  |  |  | sphalerite, pyrite, galena | [6 empty] | dolomite, quartz, calcite |  | LA-ICPMS, MC-ICPMS | 193 nm excimer laser-stripping system (RESOlution M50-LR, ASI); Nu Plasma 1700 MC-ICP-MS produced by Nu Instruments, UK | Guangzhou Tuoyan Analytical Technology Co., Ltd., (Guangzhou, China) | laser energy density (fluence) of 3.6 J/cm2, frequency of 3 Hz, spot size ranging from 25 to 37 µm, single-point stripping mode; TRA mode, integration duration of 0.2 s, background capture time of 30 s, sample integration period of 50 s, purge duration of 75 s; RF power at 1300 W; Neb atomization gas injection at 0.8 mL/min; plasma gas injection at 13 L/min | IAEA-S-1, IAEA-S-2, and IAEA-S-3 (Ag2S powder) | 26227.48641 |  |  |  | 27129.40828 | [15 empty] | 112100.4163 | [5 empty] | 100.0004 | [5 empty] | 594299.6376 | [9 empty] | 6001.440346 |  | 2600.270428 |  |  |  | 4100.67251 | [7 empty] | 88915.11517 | [13 empty] | 161334.4767 | [15 empty] | 1410756.996 | [17 empty] | 2074694.405 | [9 empty] | 1900.144411 | [27 empty] | 57186993.26 |  |  |  |  | 2025 | Minerals 2025, 15, 341 |  | CHN | Sichuan Province
| Chipu Pb-Zn deposit |  | Basin hydrothermal | Mississippi Valley-type (MVT) | MVT zinc-lead | Pb, Zn | Ga, Ge, In | Pb, Zn, Ga, Ge, In |  |  | 28.22348 | 28.22348-1 | underground mine |  |  |  |  | ore material | polished section | grab | mineral separate | [5 empty] | mineralisation |  |  |  | sphalerite, pyrite, galena | [6 empty] | dolomite, quartz, calcite |  | LA-ICPMS, MC-ICPMS | 193 nm excimer laser-stripping system (RESOlution M50-LR, ASI); Nu Plasma 1700 MC-ICP-MS produced by Nu Instruments, UK | Guangzhou Tuoyan Analytical Technology Co., Ltd., (Guangzhou, China) | laser energy density (fluence) of 3.6 J/cm2, frequency of 3 Hz, spot size ranging from 25 to 37 µm, single-point stripping mode; TRA mode, integration duration of 0.2 s, background capture time of 30 s, sample integration period of 50 s, purge duration of 75 s; RF power at 1300 W; Neb atomization gas injection at 0.8 mL/min; plasma gas injection at 13 L/min | IAEA-S-1, IAEA-S-2, and IAEA-S-3 (Ag2S powder) | 23221.5496 |  |  |  | 25726.44679 | [15 empty] | 114219.4702 | [5 empty] | 100.0004 | [5 empty] | 560176.8355 | [9 empty] | 5101.040612 |  | 2500.250025 |  |  |  | 3900.608495 | [7 empty] | 84383.86733 | [13 empty] | 174509.7012 | [15 empty] | 1352849.903 | [17 empty] | 2167062.219 | [9 empty] | 2300.211619 | [27 empty] | 57313560.53 |  |  |  |  | 2025 | Minerals 2025, 15, 341 |  | CHN | Sichuan Province
| Chipu Pb-Zn deposit |  | Basin hydrothermal | Mississippi Valley-type (MVT) | MVT zinc-lead | Pb, Zn | Ga, Ge, In | Pb, Zn, Ga, Ge, In |  |  | 28.46249 | 28.46249-1 | underground mine |  |  |  |  | ore material | polished section | grab | mineral separate | [5 empty] | mineralisation |  |  |  | sphalerite, pyrite, galena | [6 empty] | dolomite, quartz, calcite |  | LA-ICPMS, MC-ICPMS | 193 nm excimer laser-stripping system (RESOlution M50-LR, ASI); Nu Plasma 1700 MC-ICP-MS produced by Nu Instruments, UK | Guangzhou Tuoyan Analytical Technology Co., Ltd., (Guangzhou, China) | laser energy density (fluence) of 3.6 J/cm2, frequency of 3 Hz, spot size ranging from 25 to 37 µm, single-point stripping mode; TRA mode, integration duration of 0.2 s, background capture time of 30 s, sample integration period of 50 s, purge duration of 75 s; RF power at 1300 W; Neb atomization gas injection at 0.8 mL/min; plasma gas injection at 13 L/min | IAEA-S-1, IAEA-S-2, and IAEA-S-3 (Ag2S powder) | 22420.0884 |  |  |  | 31940.75641 | [15 empty] | 100704.0245 | [5 empty] | 0 | [5 empty] | 531045.7516 | [9 empty] | 6701.796081 |  | 3400.462463 |  |  |  | 3800.577688 | [7 empty] | 83578.48351 | [13 empty] | 159511.3017 | [15 empty] | 1311690.389 | [17 empty] | 2085238.328 | [9 empty] | 1900.144411 | [27 empty] | 56197821.37 |  |  |  |  | 2025 | Minerals 2025, 15, 341 |  | CHN | Sichuan Province
| Chipu Pb-Zn deposit |  | Basin hydrothermal | Mississippi Valley-type (MVT) | MVT zinc-lead | Pb, Zn | Ga, Ge, In | Pb, Zn, Ga, Ge, In |  |  | 28.70148 | 28.70148-1 | underground mine |  |  |  |  | ore material | polished section | grab | mineral separate | [5 empty] | mineralisation |  |  |  | sphalerite, pyrite, galena | [6 empty] | dolomite, quartz, calcite |  | LA-ICPMS, MC-ICPMS | 193 nm excimer laser-stripping system (RESOlution M50-LR, ASI); Nu Plasma 1700 MC-ICP-MS produced by Nu Instruments, UK | Guangzhou Tuoyan Analytical Technology Co., Ltd., (Guangzhou, China) | laser energy density (fluence) of 3.6 J/cm2, frequency of 3 Hz, spot size ranging from 25 to 37 µm, single-point stripping mode; TRA mode, integration duration of 0.2 s, background capture time of 30 s, sample integration period of 50 s, purge duration of 75 s; RF power at 1300 W; Neb atomization gas injection at 0.8 mL/min; plasma gas injection at 13 L/min | IAEA-S-1, IAEA-S-2, and IAEA-S-3 (Ag2S powder) | 18413.55237 |  |  |  | 28833.21586 | [15 empty] | 105947.0967 | [5 empty] | 0 | [5 empty] | 528855.7763 | [9 empty] | 5001.0002 |  | 3600.518475 |  |  |  | 3200.409652 | [7 empty] | 79652.97786 | [13 empty] | 163563.1605 | [15 empty] | 1327872.582 | [17 empty] | 2207034.651 | [9 empty] | 2200.193617 | [27 empty] | 53692763.03 |  |  |  |  | 2025 | Minerals 2025, 15, 341 |  | CHN | Sichuan Province
| Chipu Pb-Zn deposit |  | Basin hydrothermal | Mississippi Valley-type (MVT) | MVT zinc-lead | Pb, Zn | Ga, Ge, In | Pb, Zn, Ga, Ge, In |  |  | 28.94048 | 28.94048-1 | underground mine |  |  |  |  | ore material | polished section | grab | mineral separate | [5 empty] | mineralisation |  |  |  | sphalerite, pyrite, galena | [6 empty] | dolomite, quartz, calcite |  | LA-ICPMS, MC-ICPMS | 193 nm excimer laser-stripping system (RESOlution M50-LR, ASI); Nu Plasma 1700 MC-ICP-MS produced by Nu Instruments, UK | Guangzhou Tuoyan Analytical Technology Co., Ltd., (Guangzhou, China) | laser energy density (fluence) of 3.6 J/cm2, frequency of 3 Hz, spot size ranging from 25 to 37 µm, single-point stripping mode; TRA mode, integration duration of 0.2 s, background capture time of 30 s, sample integration period of 50 s, purge duration of 75 s; RF power at 1300 W; Neb atomization gas injection at 0.8 mL/min; plasma gas injection at 13 L/min | IAEA-S-1, IAEA-S-2, and IAEA-S-3 (Ag2S powder) | 25225.42723 |  |  |  | 28432.29909 | [15 empty] | 104736.9626 | [5 empty] | 100.0004 | [5 empty] | 533861.9864 | [9 empty] | 6001.440346 |  | 3500.490069 |  |  |  | 2700.291631 | [7 empty] | 84484.54394 | [13 empty] | 154448.3126 | [15 empty] | 1344074.691 | [17 empty] | 2290431.32 | [9 empty] | 1800.129609 | [27 empty] | 55095712.53 |  |  |  |  | 2025 | Minerals 2025, 15, 341 |  | CHN | Sichuan Province
| Chipu Pb-Zn deposit |  | Basin hydrothermal | Mississippi Valley-type (MVT) | MVT zinc-lead | Pb, Zn | Ga, Ge, In | Pb, Zn, Ga, Ge, In |  |  | 29.1795 | 29.1795-1 | underground mine |  |  |  |  | ore material | polished section | grab | mineral separate | [5 empty] | mineralisation |  |  |  | sphalerite, pyrite, galena | [6 empty] | dolomite, quartz, calcite |  | LA-ICPMS, MC-ICPMS | 193 nm excimer laser-stripping system (RESOlution M50-LR, ASI); Nu Plasma 1700 MC-ICP-MS produced by Nu Instruments, UK | Guangzhou Tuoyan Analytical Technology Co., Ltd., (Guangzhou, China) | laser energy density (fluence) of 3.6 J/cm2, frequency of 3 Hz, spot size ranging from 25 to 37 µm, single-point stripping mode; TRA mode, integration duration of 0.2 s, background capture time of 30 s, sample integration period of 50 s, purge duration of 75 s; RF power at 1300 W; Neb atomization gas injection at 0.8 mL/min; plasma gas injection at 13 L/min | IAEA-S-1, IAEA-S-2, and IAEA-S-3 (Ag2S powder) | 23622.29945 |  |  |  | 29334.37989 | [15 empty] | 106350.5007 | [5 empty] | 100.0004 | [5 empty] | 535218.1729 | [9 empty] | 5701.299896 |  | 3000.360043 |  |  |  | 3600.518475 | [7 empty] | 86397.55317 | [13 empty] | 159612.5822 | [15 empty] | 1353072.136 | [17 empty] | 2252162.57 | [9 empty] | 2200.193617 | [27 empty] | 53544776.68 |  |  |  |  | 2025 | Minerals 2025, 15, 341 |  | CHN | Sichuan Province
| Chipu Pb-Zn deposit |  | Basin hydrothermal | Mississippi Valley-type (MVT) | MVT zinc-lead | Pb, Zn | Ga, Ge, In | Pb, Zn, Ga, Ge, In |  |  | 29.41851 | 29.41851-1 | underground mine |  |  |  |  | ore material | polished section | grab | mineral separate | [5 empty] | mineralisation |  |  |  | sphalerite, pyrite, galena | [6 empty] | dolomite, quartz, calcite |  | LA-ICPMS, MC-ICPMS | 193 nm excimer laser-stripping system (RESOlution M50-LR, ASI); Nu Plasma 1700 MC-ICP-MS produced by Nu Instruments, UK | Guangzhou Tuoyan Analytical Technology Co., Ltd., (Guangzhou, China) | laser energy density (fluence) of 3.6 J/cm2, frequency of 3 Hz, spot size ranging from 25 to 37 µm, single-point stripping mode; TRA mode, integration duration of 0.2 s, background capture time of 30 s, sample integration period of 50 s, purge duration of 75 s; RF power at 1300 W; Neb atomization gas injection at 0.8 mL/min; plasma gas injection at 13 L/min | IAEA-S-1, IAEA-S-2, and IAEA-S-3 (Ag2S powder) | 25325.62954 |  |  |  | 33244.14823 | [15 empty] | 105846.2478 | [5 empty] | 100.0004 | [5 empty] | 610345.7602 | [9 empty] | 5701.299896 |  | 3800.577688 |  |  |  | 3600.518475 | [7 empty] | 90828.80026 | [13 empty] | 152929.8133 | [15 empty] | 1425161.828 | [17 empty] | 2420939.946 | [9 empty] | 1700.115608 | [27 empty] | 55914505.41 |  |  |  |  | 2025 | Minerals 2025, 15, 341 |  | CHN | Sichuan Province
| Chipu Pb-Zn deposit |  | Basin hydrothermal | Mississippi Valley-type (MVT) | MVT zinc-lead | Pb, Zn | Ga, Ge, In | Pb, Zn, Ga, Ge, In |  |  | 29.65765 | 29.65765-1 | underground mine |  |  |  |  | ore material | polished section | grab | mineral separate | [5 empty] | mineralisation |  |  |  | sphalerite, pyrite, galena | [6 empty] | dolomite, quartz, calcite |  | LA-ICPMS, MC-ICPMS | 193 nm excimer laser-stripping system (RESOlution M50-LR, ASI); Nu Plasma 1700 MC-ICP-MS produced by Nu Instruments, UK | Guangzhou Tuoyan Analytical Technology Co., Ltd., (Guangzhou, China) | laser energy density (fluence) of 3.6 J/cm2, frequency of 3 Hz, spot size ranging from 25 to 37 µm, single-point stripping mode; TRA mode, integration duration of 0.2 s, background capture time of 30 s, sample integration period of 50 s, purge duration of 75 s; RF power at 1300 W; Neb atomization gas injection at 0.8 mL/min; plasma gas injection at 13 L/min | IAEA-S-1, IAEA-S-2, and IAEA-S-3 (Ag2S powder) | 25526.03656 |  |  |  | 29835.56399 | [15 empty] | 104938.6435 | [5 empty] | 100.0004 | [5 empty] | 591260.4822 | [9 empty] | 4900.960588 |  | 3500.490069 |  |  |  | 3600.518475 | [7 empty] | 84484.54394 | [13 empty] | 147060.0069 | [15 empty] | 1425497.011 | [17 empty] | 2336671.221 | [9 empty] | 1200.057603 | [27 empty] | 56865707.12 |  |  |  |  | 2025 | Minerals 2025, 15, 341 |  | CHN | Sichuan Province
| Chipu Pb-Zn deposit |  | Basin hydrothermal | Mississippi Valley-type (MVT) | MVT zinc-lead | Pb, Zn | Ga, Ge, In | Pb, Zn, Ga, Ge, In |  |  | 29.89681 | 29.89681-1 | underground mine |  |  |  |  | ore material | polished section | grab | mineral separate | [5 empty] | mineralisation |  |  |  | sphalerite, pyrite, galena | [6 empty] | dolomite, quartz, calcite |  | LA-ICPMS, MC-ICPMS | 193 nm excimer laser-stripping system (RESOlution M50-LR, ASI); Nu Plasma 1700 MC-ICP-MS produced by Nu Instruments, UK | Guangzhou Tuoyan Analytical Technology Co., Ltd., (Guangzhou, China) | laser energy density (fluence) of 3.6 J/cm2, frequency of 3 Hz, spot size ranging from 25 to 37 µm, single-point stripping mode; TRA mode, integration duration of 0.2 s, background capture time of 30 s, sample integration period of 50 s, purge duration of 75 s; RF power at 1300 W; Neb atomization gas injection at 0.8 mL/min; plasma gas injection at 13 L/min | IAEA-S-1, IAEA-S-2, and IAEA-S-3 (Ag2S powder) | 22520.26824 |  |  |  | 28532.52708 | [15 empty] | 106350.5007 | [5 empty] | 100.0004 | [5 empty] | 615383.9849 | [9 empty] | 5801.345912 |  | 2500.250025 |  |  |  | 2300.211619 | [7 empty] | 93246.50401 | [13 empty] | 163056.6068 | [15 empty] | 1451891.416 | [17 empty] | 2279627.882 | [9 empty] | 2700.291631 | [27 empty] | 53400684.71 |  |  |  |  | 2025 | Minerals 2025, 15, 341 |  | CHN | Sichuan Province
| Chipu Pb-Zn deposit |  | Basin hydrothermal | Mississippi Valley-type (MVT) | MVT zinc-lead | Pb, Zn | Ga, Ge, In | Pb, Zn, Ga, Ge, In |  |  | 30.13595 | 30.13595-1 | underground mine |  |  |  |  | ore material | polished section | grab | mineral separate | [5 empty] | mineralisation |  |  |  | sphalerite, pyrite, galena | [6 empty] | dolomite, quartz, calcite |  | LA-ICPMS, MC-ICPMS | 193 nm excimer laser-stripping system (RESOlution M50-LR, ASI); Nu Plasma 1700 MC-ICP-MS produced by Nu Instruments, UK | Guangzhou Tuoyan Analytical Technology Co., Ltd., (Guangzhou, China) | laser energy density (fluence) of 3.6 J/cm2, frequency of 3 Hz, spot size ranging from 25 to 37 µm, single-point stripping mode; TRA mode, integration duration of 0.2 s, background capture time of 30 s, sample integration period of 50 s, purge duration of 75 s; RF power at 1300 W; Neb atomization gas injection at 0.8 mL/min; plasma gas injection at 13 L/min | IAEA-S-1, IAEA-S-2, and IAEA-S-3 (Ag2S powder) | 25325.62954 |  |  |  | 32943.35345 | [15 empty] | 109779.958 | [5 empty] | 0 | [5 empty] | 609716.1214 | [9 empty] | 5401.166652 |  | 1600.102407 |  |  |  | 3900.608495 | [7 empty] | 86699.63393 | [13 empty] | 158701.0865 | [15 empty] | 1439694.23 | [17 empty] | 2363554.372 | [9 empty] | 1600.102407 | [27 empty] | 55200860.73 |  |  |  |  | 2025 | Minerals 2025, 15, 341 |  | CHN | Sichuan Province
| Chipu Pb-Zn deposit |  | Basin hydrothermal | Mississippi Valley-type (MVT) | MVT zinc-lead | Pb, Zn | Ga, Ge, In | Pb, Zn, Ga, Ge, In |  |  | 30.37494 | 30.37494-1 | underground mine |  |  |  |  | ore material | polished section | grab | mineral separate | [5 empty] | mineralisation |  |  |  | sphalerite, pyrite, galena | [6 empty] | dolomite, quartz, calcite |  | LA-ICPMS, MC-ICPMS | 193 nm excimer laser-stripping system (RESOlution M50-LR, ASI); Nu Plasma 1700 MC-ICP-MS produced by Nu Instruments, UK | Guangzhou Tuoyan Analytical Technology Co., Ltd., (Guangzhou, China) | laser energy density (fluence) of 3.6 J/cm2, frequency of 3 Hz, spot size ranging from 25 to 37 µm, single-point stripping mode; TRA mode, integration duration of 0.2 s, background capture time of 30 s, sample integration period of 50 s, purge duration of 75 s; RF power at 1300 W; Neb atomization gas injection at 0.8 mL/min; plasma gas injection at 13 L/min | IAEA-S-1, IAEA-S-2, and IAEA-S-3 (Ag2S powder) | 26828.76043 |  |  |  | 31940.75641 | [15 empty] | 106350.5007 | [5 empty] | 200.0016 | [5 empty] | 604365.4419 | [9 empty] | 5601.254681 |  | 3300.435658 |  |  |  | 3000.360043 | [7 empty] | 82370.50474 | [13 empty] | 160118.9973 | [15 empty] | 1372086.939 | [17 empty] | 2440684.217 | [9 empty] | 2100.176415 | [27 empty] | 55473467.15 |  |  |  |  | 2025 | Minerals 2025, 15, 341 |  | CHN | Sichuan Province
| Chipu Pb-Zn deposit |  | Basin hydrothermal | Mississippi Valley-type (MVT) | MVT zinc-lead | Pb, Zn | Ga, Ge, In | Pb, Zn, Ga, Ge, In |  |  | 30.61394 | 30.61394-1 | underground mine |  |  |  |  | ore material | polished section | grab | mineral separate | [5 empty] | mineralisation |  |  |  | sphalerite, pyrite, galena | [6 empty] | dolomite, quartz, calcite |  | LA-ICPMS, MC-ICPMS | 193 nm excimer laser-stripping system (RESOlution M50-LR, ASI); Nu Plasma 1700 MC-ICP-MS produced by Nu Instruments, UK | Guangzhou Tuoyan Analytical Technology Co., Ltd., (Guangzhou, China) | laser energy density (fluence) of 3.6 J/cm2, frequency of 3 Hz, spot size ranging from 25 to 37 µm, single-point stripping mode; TRA mode, integration duration of 0.2 s, background capture time of 30 s, sample integration period of 50 s, purge duration of 75 s; RF power at 1300 W; Neb atomization gas injection at 0.8 mL/min; plasma gas injection at 13 L/min | IAEA-S-1, IAEA-S-2, and IAEA-S-3 (Ag2S powder) | 26528.11981 |  |  |  | 32542.305 | [15 empty] | 101006.45 | [5 empty] | 0 | [5 empty] | 624836.001 | [9 empty] | 4400.774536 |  | 2800.313635 |  |  |  | 3400.462463 | [7 empty] | 89418.6882 | [13 empty] | 161942.2604 | [15 empty] | 1377874.661 | [17 empty] | 2214133.678 | [9 empty] | 2200.193617 | [27 empty] | 55259276.39 |  |  |  |  | 2025 | Minerals 2025, 15, 341 |  | CHN | Sichuan Province
| Chipu Pb-Zn deposit |  | Basin hydrothermal | Mississippi Valley-type (MVT) | MVT zinc-lead | Pb, Zn | Ga, Ge, In | Pb, Zn, Ga, Ge, In |  |  | 30.85297 | 30.85297-1 | underground mine |  |  |  |  | ore material | polished section | grab | mineral separate | [5 empty] | mineralisation |  |  |  | sphalerite, pyrite, galena | [6 empty] | dolomite, quartz, calcite |  | LA-ICPMS, MC-ICPMS | 193 nm excimer laser-stripping system (RESOlution M50-LR, ASI); Nu Plasma 1700 MC-ICP-MS produced by Nu Instruments, UK | Guangzhou Tuoyan Analytical Technology Co., Ltd., (Guangzhou, China) | laser energy density (fluence) of 3.6 J/cm2, frequency of 3 Hz, spot size ranging from 25 to 37 µm, single-point stripping mode; TRA mode, integration duration of 0.2 s, background capture time of 30 s, sample integration period of 50 s, purge duration of 75 s; RF power at 1300 W; Neb atomization gas injection at 0.8 mL/min; plasma gas injection at 13 L/min | IAEA-S-1, IAEA-S-2, and IAEA-S-3 (Ag2S powder) | 26227.48641 |  |  |  | 35349.91408 | [15 empty] | 103022.8056 | [5 empty] | 100.0004 | [5 empty] | 598912.1486 | [9 empty] | 5401.166652 |  | 2700.291631 |  |  |  | 3000.360043 | [7 empty] | 85088.6206 | [13 empty] | 161233.1822 | [15 empty] | 1387897.877 | [17 empty] | 2295079.461 | [9 empty] | 1600.102407 | [27 empty] | 54578733.92 |  |  |  |  | 2025 | Minerals 2025, 15, 341 |  | CHN | Sichuan Province
| Chipu Pb-Zn deposit |  | Basin hydrothermal | Mississippi Valley-type (MVT) | MVT zinc-lead | Pb, Zn | Ga, Ge, In | Pb, Zn, Ga, Ge, In |  |  | 31.09214 | 31.09214-1 | underground mine |  |  |  |  | ore material | polished section | grab | mineral separate | [5 empty] | mineralisation |  |  |  | sphalerite, pyrite, galena | [6 empty] | dolomite, quartz, calcite |  | LA-ICPMS, MC-ICPMS | 193 nm excimer laser-stripping system (RESOlution M50-LR, ASI); Nu Plasma 1700 MC-ICP-MS produced by Nu Instruments, UK | Guangzhou Tuoyan Analytical Technology Co., Ltd., (Guangzhou, China) | laser energy density (fluence) of 3.6 J/cm2, frequency of 3 Hz, spot size ranging from 25 to 37 µm, single-point stripping mode; TRA mode, integration duration of 0.2 s, background capture time of 30 s, sample integration period of 50 s, purge duration of 75 s; RF power at 1300 W; Neb atomization gas injection at 0.8 mL/min; plasma gas injection at 13 L/min | IAEA-S-1, IAEA-S-2, and IAEA-S-3 (Ag2S powder) | 23421.92292 |  |  |  | 29835.56399 | [15 empty] | 109174.6916 | [5 empty] | 100.0004 | [5 empty] | 585079.6003 | [9 empty] | 4900.960588 |  | 2500.250025 |  |  |  | 3300.435658 | [7 empty] | 87303.81728 | [13 empty] | 144935.4077 | [15 empty] | 1338856.767 | [17 empty] | 2232640.825 | [9 empty] | 1800.129609 | [27 empty] | 53817383.11 |  |  |  |  | 2025 | Minerals 2025, 15, 341 |  | CHN | Sichuan Province
| Chipu Pb-Zn deposit |  | Basin hydrothermal | Mississippi Valley-type (MVT) | MVT zinc-lead | Pb, Zn | Ga, Ge, In | Pb, Zn, Ga, Ge, In |  |  | 31.33129 | 31.33129-1 | underground mine |  |  |  |  | ore material | polished section | grab | mineral separate | [5 empty] | mineralisation |  |  |  | sphalerite, pyrite, galena | [6 empty] | dolomite, quartz, calcite |  | LA-ICPMS, MC-ICPMS | 193 nm excimer laser-stripping system (RESOlution M50-LR, ASI); Nu Plasma 1700 MC-ICP-MS produced by Nu Instruments, UK | Guangzhou Tuoyan Analytical Technology Co., Ltd., (Guangzhou, China) | laser energy density (fluence) of 3.6 J/cm2, frequency of 3 Hz, spot size ranging from 25 to 37 µm, single-point stripping mode; TRA mode, integration duration of 0.2 s, background capture time of 30 s, sample integration period of 50 s, purge duration of 75 s; RF power at 1300 W; Neb atomization gas injection at 0.8 mL/min; plasma gas injection at 13 L/min | IAEA-S-1, IAEA-S-2, and IAEA-S-3 (Ag2S powder) | 24624.23024 |  |  |  | 28532.52708 | [15 empty] | 105241.171 | [5 empty] | 0 | [5 empty] | 572412.8901 | [9 empty] | 4800.921777 |  | 2400.230422 |  |  |  | 3100.384448 | [7 empty] | 83679.15366 | [13 empty] | 137957.1086 | [15 empty] | 1359963.223 | [17 empty] | 2243711.705 | [9 empty] | 1900.144411 | [27 empty] | 52067834.01 |  |  |  |  | 2025 | Minerals 2025, 15, 341 |  | CHN | Sichuan Province
| Chipu Pb-Zn deposit |  | Basin hydrothermal | Mississippi Valley-type (MVT) | MVT zinc-lead | Pb, Zn | Ga, Ge, In | Pb, Zn, Ga, Ge, In |  |  | 31.57045 | 31.57045-1 | underground mine |  |  |  |  | ore material | polished section | grab | mineral separate | [5 empty] | mineralisation |  |  |  | sphalerite, pyrite, galena | [6 empty] | dolomite, quartz, calcite |  | LA-ICPMS, MC-ICPMS | 193 nm excimer laser-stripping system (RESOlution M50-LR, ASI); Nu Plasma 1700 MC-ICP-MS produced by Nu Instruments, UK | Guangzhou Tuoyan Analytical Technology Co., Ltd., (Guangzhou, China) | laser energy density (fluence) of 3.6 J/cm2, frequency of 3 Hz, spot size ranging from 25 to 37 µm, single-point stripping mode; TRA mode, integration duration of 0.2 s, background capture time of 30 s, sample integration period of 50 s, purge duration of 75 s; RF power at 1300 W; Neb atomization gas injection at 0.8 mL/min; plasma gas injection at 13 L/min | IAEA-S-1, IAEA-S-2, and IAEA-S-3 (Ag2S powder) | 26027.06815 |  |  |  | 31339.23672 | [15 empty] | 100401.6064 | [5 empty] | 200.0016 | [5 empty] | 587593.4971 | [9 empty] | 5101.040612 |  | 3000.360043 |  |  |  | 3700.547681 | [7 empty] | 78143.49513 | [13 empty] | 151512.7126 | [15 empty] | 1384221.813 | [17 empty] | 2258414.127 | [9 empty] | 1900.144411 | [27 empty] | 52139879.99 |  |  |  |  | 2025 | Minerals 2025, 15, 341 |  | CHN | Sichuan Province
| Chipu Pb-Zn deposit |  | Basin hydrothermal | Mississippi Valley-type (MVT) | MVT zinc-lead | Pb, Zn | Ga, Ge, In | Pb, Zn, Ga, Ge, In |  |  | 31.80959 | 31.80959-1 | underground mine |  |  |  |  | ore material | polished section | grab | mineral separate | [5 empty] | mineralisation |  |  |  | sphalerite, pyrite, galena | [6 empty] | dolomite, quartz, calcite |  | LA-ICPMS, MC-ICPMS | 193 nm excimer laser-stripping system (RESOlution M50-LR, ASI); Nu Plasma 1700 MC-ICP-MS produced by Nu Instruments, UK | Guangzhou Tuoyan Analytical Technology Co., Ltd., (Guangzhou, China) | laser energy density (fluence) of 3.6 J/cm2, frequency of 3 Hz, spot size ranging from 25 to 37 µm, single-point stripping mode; TRA mode, integration duration of 0.2 s, background capture time of 30 s, sample integration period of 50 s, purge duration of 75 s; RF power at 1300 W; Neb atomization gas injection at 0.8 mL/min; plasma gas injection at 13 L/min | IAEA-S-1, IAEA-S-2, and IAEA-S-3 (Ag2S powder) | 28131.61994 |  |  |  | 30437.01141 | [15 empty] | 97579.38866 | [5 empty] | 0 | [5 empty] | 570529.6577 | [9 empty] | 4000.640102 |  | 1600.102407 |  |  |  | 3200.409652 | [7 empty] | 83276.47791 | [13 empty] | 136036.2281 | [15 empty] | 1364967.075 | [17 empty] | 2226709.184 | [9 empty] | 1000.040002 | [27 empty] | 51327902.28 |  |  |  |  | 2025 | Minerals 2025, 15, 341 |  | CHN | Sichuan Province
| Chipu Pb-Zn deposit |  | Basin hydrothermal | Mississippi Valley-type (MVT) | MVT zinc-lead | Pb, Zn | Ga, Ge, In | Pb, Zn, Ga, Ge, In |  |  | 32.04861 | 32.04861-1 | underground mine |  |  |  |  | ore material | polished section | grab | mineral separate | [5 empty] | mineralisation |  |  |  | sphalerite, pyrite, galena | [6 empty] | dolomite, quartz, calcite |  | LA-ICPMS, MC-ICPMS | 193 nm excimer laser-stripping system (RESOlution M50-LR, ASI); Nu Plasma 1700 MC-ICP-MS produced by Nu Instruments, UK | Guangzhou Tuoyan Analytical Technology Co., Ltd., (Guangzhou, China) | laser energy density (fluence) of 3.6 J/cm2, frequency of 3 Hz, spot size ranging from 25 to 37 µm, single-point stripping mode; TRA mode, integration duration of 0.2 s, background capture time of 30 s, sample integration period of 50 s, purge duration of 75 s; RF power at 1300 W; Neb atomization gas injection at 0.8 mL/min; plasma gas injection at 13 L/min | IAEA-S-1, IAEA-S-2, and IAEA-S-3 (Ag2S powder) | 26728.54609 |  |  |  | 34347.12425 | [15 empty] | 93045.0109 | [5 empty] | 0 | [5 empty] | 580890.8699 | [9 empty] | 4800.921777 |  | 3300.435658 |  |  |  | 4200.705719 | [7 empty] | 82773.1514 | [13 empty] | 150196.9763 | [15 empty] | 1313684.379 | [17 empty] | 2236794.513 | [9 empty] | 1400.078404 | [27 empty] | 51222754.08 |  |  |  |  | 2025 | Minerals 2025, 15, 341 |  | CHN | Sichuan Province
| Chipu Pb-Zn deposit |  | Basin hydrothermal | Mississippi Valley-type (MVT) | MVT zinc-lead | Pb, Zn | Ga, Ge, In | Pb, Zn, Ga, Ge, In |  |  | 32.5266 | 32.5266-1 | underground mine |  |  |  |  | ore material | polished section | grab | mineral separate | [5 empty] | mineralisation |  |  |  | sphalerite, pyrite, galena | [6 empty] | dolomite, quartz, calcite |  | LA-ICPMS, MC-ICPMS | 193 nm excimer laser-stripping system (RESOlution M50-LR, ASI); Nu Plasma 1700 MC-ICP-MS produced by Nu Instruments, UK | Guangzhou Tuoyan Analytical Technology Co., Ltd., (Guangzhou, China) | laser energy density (fluence) of 3.6 J/cm2, frequency of 3 Hz, spot size ranging from 25 to 37 µm, single-point stripping mode; TRA mode, integration duration of 0.2 s, background capture time of 30 s, sample integration period of 50 s, purge duration of 75 s; RF power at 1300 W; Neb atomization gas injection at 0.8 mL/min; plasma gas injection at 13 L/min | IAEA-S-1, IAEA-S-2, and IAEA-S-3 (Ag2S powder) | 27229.62583 |  |  |  | 28432.29909 | [15 empty] | 102115.4055 | [5 empty] | 0 | [5 empty] | 612024.9482 | [9 empty] | 4600.846556 |  | 2300.211619 |  |  |  | 3300.435658 | [7 empty] | 87404.51734 | [13 empty] | 149994.5676 | [15 empty] | 1355516.948 | [17 empty] | 2282796.956 | [9 empty] | 1600.102407 | [27 empty] | 52024022.26 |  |  |  |  | 2025 | Minerals 2025, 15, 341 |  | CHN | Sichuan Province
| Chipu Pb-Zn deposit |  | Basin hydrothermal | Mississippi Valley-type (MVT) | MVT zinc-lead | Pb, Zn | Ga, Ge, In | Pb, Zn, Ga, Ge, In |  |  | 32.7656 | 32.7656-1 | underground mine |  |  |  |  | ore material | polished section | grab | mineral separate | [5 empty] | mineralisation |  |  |  | sphalerite, pyrite, galena | [6 empty] | dolomite, quartz, calcite |  | LA-ICPMS, MC-ICPMS | 193 nm excimer laser-stripping system (RESOlution M50-LR, ASI); Nu Plasma 1700 MC-ICP-MS produced by Nu Instruments, UK | Guangzhou Tuoyan Analytical Technology Co., Ltd., (Guangzhou, China) | laser energy density (fluence) of 3.6 J/cm2, frequency of 3 Hz, spot size ranging from 25 to 37 µm, single-point stripping mode; TRA mode, integration duration of 0.2 s, background capture time of 30 s, sample integration period of 50 s, purge duration of 75 s; RF power at 1300 W; Neb atomization gas injection at 0.8 mL/min; plasma gas injection at 13 L/min | IAEA-S-1, IAEA-S-2, and IAEA-S-3 (Ag2S powder) | 27029.19153 |  |  |  | 35951.62654 | [15 empty] | 96269.28899 | [5 empty] | 200.0016 | [5 empty] | 584137.0164 | [9 empty] | 5601.254681 |  | 3300.435658 |  |  |  | 3400.462463 | [7 empty] | 84685.8996 | [13 empty] | 159511.3017 | [15 empty] | 1285243.254 | [17 empty] | 2251106.212 | [9 empty] | 1200.057603 | [27 empty] | 51971448.16 |  |  |  |  | 2025 | Minerals 2025, 15, 341 |  | CHN | Sichuan Province
| Chipu Pb-Zn deposit |  | Basin hydrothermal | Mississippi Valley-type (MVT) | MVT zinc-lead | Pb, Zn | Ga, Ge, In | Pb, Zn, Ga, Ge, In |  |  | 33.00477 | 33.00477-1 | underground mine |  |  |  |  | ore material | polished section | grab | mineral separate | [5 empty] | mineralisation |  |  |  | sphalerite, pyrite, galena | [6 empty] | dolomite, quartz, calcite |  | LA-ICPMS, MC-ICPMS | 193 nm excimer laser-stripping system (RESOlution M50-LR, ASI); Nu Plasma 1700 MC-ICP-MS produced by Nu Instruments, UK | Guangzhou Tuoyan Analytical Technology Co., Ltd., (Guangzhou, China) | laser energy density (fluence) of 3.6 J/cm2, frequency of 3 Hz, spot size ranging from 25 to 37 µm, single-point stripping mode; TRA mode, integration duration of 0.2 s, background capture time of 30 s, sample integration period of 50 s, purge duration of 75 s; RF power at 1300 W; Neb atomization gas injection at 0.8 mL/min; plasma gas injection at 13 L/min | IAEA-S-1, IAEA-S-2, and IAEA-S-3 (Ag2S powder) | 26427.90787 |  |  |  | 33745.48892 | [15 empty] | 101812.9533 | [5 empty] | 200.0016 | [5 empty] | 611815.0376 | [9 empty] | 4800.921777 |  | 2500.250025 |  |  |  | 4600.846556 | [7 empty] | 83477.81417 | [13 empty] | 151917.5822 | [15 empty] | 1279164.617 | [17 empty] | 2253218.928 | [9 empty] | 2100.176415 | [27 empty] | 51674501.88 |  |  |  |  | 2025 | Minerals 2025, 15, 341 |  | CHN | Sichuan Province
| Chipu Pb-Zn deposit |  | Basin hydrothermal | Mississippi Valley-type (MVT) | MVT zinc-lead | Pb, Zn | Ga, Ge, In | Pb, Zn, Ga, Ge, In |  |  | 33.24377 | 33.24377-1 | underground mine |  |  |  |  | ore material | polished section | grab | mineral separate | [5 empty] | mineralisation |  |  |  | sphalerite, pyrite, galena | [6 empty] | dolomite, quartz, calcite |  | LA-ICPMS, MC-ICPMS | 193 nm excimer laser-stripping system (RESOlution M50-LR, ASI); Nu Plasma 1700 MC-ICP-MS produced by Nu Instruments, UK | Guangzhou Tuoyan Analytical Technology Co., Ltd., (Guangzhou, China) | laser energy density (fluence) of 3.6 J/cm2, frequency of 3 Hz, spot size ranging from 25 to 37 µm, single-point stripping mode; TRA mode, integration duration of 0.2 s, background capture time of 30 s, sample integration period of 50 s, purge duration of 75 s; RF power at 1300 W; Neb atomization gas injection at 0.8 mL/min; plasma gas injection at 13 L/min | IAEA-S-1, IAEA-S-2, and IAEA-S-3 (Ag2S powder) | 29033.67907 |  |  |  | 31038.48772 | [15 empty] | 95765.44092 | [5 empty] | 100.0004 | [5 empty] | 605414.4185 | [9 empty] | 4200.705719 |  | 2200.193617 |  |  |  | 4200.705719 | [7 empty] | 78042.86941 | [13 empty] | 155055.7637 | [15 empty] | 1330201.795 | [17 empty] | 2332799.797 | [9 empty] | 1600.102407 | [27 empty] | 52203163.62 |  |  |  |  | 2025 | Minerals 2025, 15, 341 |  | CHN | Sichuan Province
| Chipu Pb-Zn deposit |  | Basin hydrothermal | Mississippi Valley-type (MVT) | MVT zinc-lead | Pb, Zn | Ga, Ge, In | Pb, Zn, Ga, Ge, In |  |  | 33.48292 | 33.48292-1 | underground mine |  |  |  |  | ore material | polished section | grab | mineral separate | [5 empty] | mineralisation |  |  |  | sphalerite, pyrite, galena | [6 empty] | dolomite, quartz, calcite |  | LA-ICPMS, MC-ICPMS | 193 nm excimer laser-stripping system (RESOlution M50-LR, ASI); Nu Plasma 1700 MC-ICP-MS produced by Nu Instruments, UK | Guangzhou Tuoyan Analytical Technology Co., Ltd., (Guangzhou, China) | laser energy density (fluence) of 3.6 J/cm2, frequency of 3 Hz, spot size ranging from 25 to 37 µm, single-point stripping mode; TRA mode, integration duration of 0.2 s, background capture time of 30 s, sample integration period of 50 s, purge duration of 75 s; RF power at 1300 W; Neb atomization gas injection at 0.8 mL/min; plasma gas injection at 13 L/min | IAEA-S-1, IAEA-S-2, and IAEA-S-3 (Ag2S powder) | 27430.06335 |  |  |  | 33244.14823 | [15 empty] | 101006.45 | [5 empty] | 200.0016 | [5 empty] | 579320.4495 | [9 empty] | 6301.588 |  | 2000.160013 |  |  |  | 4000.640102 | [7 empty] | 79854.25595 | [13 empty] | 159612.5822 | [15 empty] | 1288670.635 | [17 empty] | 2261029.813 | [9 empty] | 1600.102407 | [27 empty] | 51194519.85 |  |  |  |  | 2025 | Minerals 2025, 15, 341 |  | CHN | Sichuan Province
| Chipu Pb-Zn deposit |  | Basin hydrothermal | Mississippi Valley-type (MVT) | MVT zinc-lead | Pb, Zn | Ga, Ge, In | Pb, Zn, Ga, Ge, In |  |  | 33.72192 | 33.72192-1 | underground mine |  |  |  |  | ore material | polished section | grab | mineral separate | [5 empty] | mineralisation |  |  |  | sphalerite, pyrite, galena | [6 empty] | dolomite, quartz, calcite |  | LA-ICPMS, MC-ICPMS | 193 nm excimer laser-stripping system (RESOlution M50-LR, ASI); Nu Plasma 1700 MC-ICP-MS produced by Nu Instruments, UK | Guangzhou Tuoyan Analytical Technology Co., Ltd., (Guangzhou, China) | laser energy density (fluence) of 3.6 J/cm2, frequency of 3 Hz, spot size ranging from 25 to 37 µm, single-point stripping mode; TRA mode, integration duration of 0.2 s, background capture time of 30 s, sample integration period of 50 s, purge duration of 75 s; RF power at 1300 W; Neb atomization gas injection at 0.8 mL/min; plasma gas injection at 13 L/min | IAEA-S-1, IAEA-S-2, and IAEA-S-3 (Ag2S powder) | 26528.11981 |  |  |  | 28632.75587 | [15 empty] | 91231.71853 | [5 empty] | 100.0004 | [5 empty] | 568019.1126 | [9 empty] | 5001.0002 |  | 2600.270428 |  |  |  | 3600.518475 | [7 empty] | 73917.91 | [13 empty] | 152727.3605 | [15 empty] | 1222492.605 | [17 empty] | 2244630.628 | [9 empty] | 1300.067604 | [27 empty] | 52007471.15 |  |  |  |  | 2025 | Minerals 2025, 15, 341 |  | CHN | Sichuan Province
| Chipu Pb-Zn deposit |  | Basin hydrothermal | Mississippi Valley-type (MVT) | MVT zinc-lead | Pb, Zn | Ga, Ge, In | Pb, Zn, Ga, Ge, In |  |  | 33.96093 | 33.96093-1 | underground mine |  |  |  |  | ore material | polished section | grab | mineral separate | [5 empty] | mineralisation |  |  |  | sphalerite, pyrite, galena | [6 empty] | dolomite, quartz, calcite |  | LA-ICPMS, MC-ICPMS | 193 nm excimer laser-stripping system (RESOlution M50-LR, ASI); Nu Plasma 1700 MC-ICP-MS produced by Nu Instruments, UK | Guangzhou Tuoyan Analytical Technology Co., Ltd., (Guangzhou, China) | laser energy density (fluence) of 3.6 J/cm2, frequency of 3 Hz, spot size ranging from 25 to 37 µm, single-point stripping mode; TRA mode, integration duration of 0.2 s, background capture time of 30 s, sample integration period of 50 s, purge duration of 75 s; RF power at 1300 W; Neb atomization gas injection at 0.8 mL/min; plasma gas injection at 13 L/min | IAEA-S-1, IAEA-S-2, and IAEA-S-3 (Ag2S powder) | 22820.81258 |  |  |  | 31339.23672 | [15 empty] | 95966.97772 | [5 empty] | 100.0004 | [5 empty] | 582566.1974 | [9 empty] | 4000.640102 |  | 2500.250025 |  |  |  | 2700.291631 | [7 empty] | 76936.03977 | [13 empty] | 156270.7539 | [15 empty] | 1276402.529 | [17 empty] | 2295198.665 | [9 empty] | 1200.057603 | [27 empty] | 52366727.48 |  |  |  |  | 2025 | Minerals 2025, 15, 341 |  | CHN | Sichuan Province
| Chipu Pb-Zn deposit |  | Basin hydrothermal | Mississippi Valley-type (MVT) | MVT zinc-lead | Pb, Zn | Ga, Ge, In | Pb, Zn, Ga, Ge, In |  |  | 34.19994 | 34.19994-1 | underground mine |  |  |  |  | ore material | polished section | grab | mineral separate | [5 empty] | mineralisation |  |  |  | sphalerite, pyrite, galena | [6 empty] | dolomite, quartz, calcite |  | LA-ICPMS, MC-ICPMS | 193 nm excimer laser-stripping system (RESOlution M50-LR, ASI); Nu Plasma 1700 MC-ICP-MS produced by Nu Instruments, UK | Guangzhou Tuoyan Analytical Technology Co., Ltd., (Guangzhou, China) | laser energy density (fluence) of 3.6 J/cm2, frequency of 3 Hz, spot size ranging from 25 to 37 µm, single-point stripping mode; TRA mode, integration duration of 0.2 s, background capture time of 30 s, sample integration period of 50 s, purge duration of 75 s; RF power at 1300 W; Neb atomization gas injection at 0.8 mL/min; plasma gas injection at 13 L/min | IAEA-S-1, IAEA-S-2, and IAEA-S-3 (Ag2S powder) | 27329.84419 |  |  |  | 27830.94801 | [15 empty] | 100199.9984 | [5 empty] | 0 | [5 empty] | 586231.7417 | [9 empty] | 4400.774536 |  | 2700.291631 |  |  |  | 4500.810146 | [7 empty] | 77740.99709 | [13 empty] | 147768.2865 | [15 empty] | 1331200.155 | [17 empty] | 2288524.848 | [9 empty] | 1500.090005 | [27 empty] | 51618033.4 |  |  |  |  | 2025 | Minerals 2025, 15, 341 |  | CHN | Sichuan Province
| Chipu Pb-Zn deposit |  | Basin hydrothermal | Mississippi Valley-type (MVT) | MVT zinc-lead | Pb, Zn | Ga, Ge, In | Pb, Zn, Ga, Ge, In |  |  | 34.43907 | 34.43907-1 | underground mine |  |  |  |  | ore material | polished section | grab | mineral separate | [5 empty] | mineralisation |  |  |  | sphalerite, pyrite, galena | [6 empty] | dolomite, quartz, calcite |  | LA-ICPMS, MC-ICPMS | 193 nm excimer laser-stripping system (RESOlution M50-LR, ASI); Nu Plasma 1700 MC-ICP-MS produced by Nu Instruments, UK | Guangzhou Tuoyan Analytical Technology Co., Ltd., (Guangzhou, China) | laser energy density (fluence) of 3.6 J/cm2, frequency of 3 Hz, spot size ranging from 25 to 37 µm, single-point stripping mode; TRA mode, integration duration of 0.2 s, background capture time of 30 s, sample integration period of 50 s, purge duration of 75 s; RF power at 1300 W; Neb atomization gas injection at 0.8 mL/min; plasma gas injection at 13 L/min | IAEA-S-1, IAEA-S-2, and IAEA-S-3 (Ag2S powder) | 27029.19153 |  |  |  | 31138.73659 | [15 empty] | 95765.44092 | [5 empty] | 0 | [5 empty] | 553175.1353 | [9 empty] | 5201.081825 |  | 3000.360043 |  |  |  | 3200.409652 | [7 empty] | 82370.50474 | [13 empty] | 145744.7365 | [15 empty] | 1308257.004 | [17 empty] | 2332799.797 | [9 empty] | 1400.078404 | [27 empty] | 52340440.43 |  |  |  |  | 2025 | Minerals 2025, 15, 341 |  | CHN | Sichuan Province
| Chipu Pb-Zn deposit |  | Basin hydrothermal | Mississippi Valley-type (MVT) | MVT zinc-lead | Pb, Zn | Ga, Ge, In | Pb, Zn, Ga, Ge, In |  |  | 34.67807 | 34.67807-1 | underground mine |  |  |  |  | ore material | polished section | grab | mineral separate | [5 empty] | mineralisation |  |  |  | sphalerite, pyrite, galena | [6 empty] | dolomite, quartz, calcite |  | LA-ICPMS, MC-ICPMS | 193 nm excimer laser-stripping system (RESOlution M50-LR, ASI); Nu Plasma 1700 MC-ICP-MS produced by Nu Instruments, UK | Guangzhou Tuoyan Analytical Technology Co., Ltd., (Guangzhou, China) | laser energy density (fluence) of 3.6 J/cm2, frequency of 3 Hz, spot size ranging from 25 to 37 µm, single-point stripping mode; TRA mode, integration duration of 0.2 s, background capture time of 30 s, sample integration period of 50 s, purge duration of 75 s; RF power at 1300 W; Neb atomization gas injection at 0.8 mL/min; plasma gas injection at 13 L/min | IAEA-S-1, IAEA-S-2, and IAEA-S-3 (Ag2S powder) | 29133.91187 |  |  |  | 31439.488 | [15 empty] | 100704.0245 | [5 empty] | 100.0004 | [5 empty] | 575238.2589 | [9 empty] | 4900.960588 |  | 2000.160013 |  |  |  | 4400.774536 | [7 empty] | 81565.25019 | [13 empty] | 150196.9763 | [15 empty] | 1333529.957 | [17 empty] | 2228844.277 | [9 empty] | 1800.129609 | [27 empty] | 51340559 |  |  |  |  | 2025 | Minerals 2025, 15, 341 |  | CHN | Sichuan Province
| Chipu Pb-Zn deposit |  | Basin hydrothermal | Mississippi Valley-type (MVT) | MVT zinc-lead | Pb, Zn | Ga, Ge, In | Pb, Zn, Ga, Ge, In |  |  | 34.91712 | 34.91712-1 | underground mine |  |  |  |  | ore material | polished section | grab | mineral separate | [5 empty] | mineralisation |  |  |  | sphalerite, pyrite, galena | [6 empty] | dolomite, quartz, calcite |  | LA-ICPMS, MC-ICPMS | 193 nm excimer laser-stripping system (RESOlution M50-LR, ASI); Nu Plasma 1700 MC-ICP-MS produced by Nu Instruments, UK | Guangzhou Tuoyan Analytical Technology Co., Ltd., (Guangzhou, China) | laser energy density (fluence) of 3.6 J/cm2, frequency of 3 Hz, spot size ranging from 25 to 37 µm, single-point stripping mode; TRA mode, integration duration of 0.2 s, background capture time of 30 s, sample integration period of 50 s, purge duration of 75 s; RF power at 1300 W; Neb atomization gas injection at 0.8 mL/min; plasma gas injection at 13 L/min | IAEA-S-1, IAEA-S-2, and IAEA-S-3 (Ag2S powder) | 28432.29909 |  |  |  | 27630.50408 | [15 empty] | 95160.84994 | [5 empty] | 0 | [5 empty] | 559863.2445 | [9 empty] | 4400.774536 |  | 2800.313635 |  |  |  | 3900.608495 | [7 empty] | 75426.88407 | [13 empty] | 144024.9751 | [15 empty] | 1308478.486 | [17 empty] | 2272233.375 | [9 empty] | 2100.176415 | [27 empty] | 50470165.63 |  |  |  |  | 2025 | Minerals 2025, 15, 341 |  | CHN | Sichuan Province
| Chipu Pb-Zn deposit |  | Basin hydrothermal | Mississippi Valley-type (MVT) | MVT zinc-lead | Pb, Zn | Ga, Ge, In | Pb, Zn, Ga, Ge, In |  |  | 35.15627 | 35.15627-1 | underground mine |  |  |  |  | ore material | polished section | grab | mineral separate | [5 empty] | mineralisation |  |  |  | sphalerite, pyrite, galena | [6 empty] | dolomite, quartz, calcite |  | LA-ICPMS, MC-ICPMS | 193 nm excimer laser-stripping system (RESOlution M50-LR, ASI); Nu Plasma 1700 MC-ICP-MS produced by Nu Instruments, UK | Guangzhou Tuoyan Analytical Technology Co., Ltd., (Guangzhou, China) | laser energy density (fluence) of 3.6 J/cm2, frequency of 3 Hz, spot size ranging from 25 to 37 µm, single-point stripping mode; TRA mode, integration duration of 0.2 s, background capture time of 30 s, sample integration period of 50 s, purge duration of 75 s; RF power at 1300 W; Neb atomization gas injection at 0.8 mL/min; plasma gas injection at 13 L/min | IAEA-S-1, IAEA-S-2, and IAEA-S-3 (Ag2S powder) | 25526.03656 |  |  |  | 30336.76816 | [15 empty] | 97982.52377 | [5 empty] | 200.0016 | [5 empty] | 553593.0396 | [9 empty] | 5001.0002 |  | 2100.176415 |  |  |  | 3400.462463 | [7 empty] | 77237.89271 | [13 empty] | 143418.0566 | [15 empty] | 1288891.787 | [17 empty] | 2344758.338 | [9 empty] | 500.01 | [27 empty] | 50923860.61 |  |  |  |  | 2025 | Minerals 2025, 15, 341 |  | CHN | Sichuan Province
| Chipu Pb-Zn deposit |  | Basin hydrothermal | Mississippi Valley-type (MVT) | MVT zinc-lead | Pb, Zn | Ga, Ge, In | Pb, Zn, Ga, Ge, In |  |  | 35.39541 | 35.39541-1 | underground mine |  |  |  |  | ore material | polished section | grab | mineral separate | [5 empty] | mineralisation |  |  |  | sphalerite, pyrite, galena | [6 empty] | dolomite, quartz, calcite |  | LA-ICPMS, MC-ICPMS | 193 nm excimer laser-stripping system (RESOlution M50-LR, ASI); Nu Plasma 1700 MC-ICP-MS produced by Nu Instruments, UK | Guangzhou Tuoyan Analytical Technology Co., Ltd., (Guangzhou, China) | laser energy density (fluence) of 3.6 J/cm2, frequency of 3 Hz, spot size ranging from 25 to 37 µm, single-point stripping mode; TRA mode, integration duration of 0.2 s, background capture time of 30 s, sample integration period of 50 s, purge duration of 75 s; RF power at 1300 W; Neb atomization gas injection at 0.8 mL/min; plasma gas injection at 13 L/min | IAEA-S-1, IAEA-S-2, and IAEA-S-3 (Ag2S powder) | 30036.04325 |  |  |  | 32141.26939 | [15 empty] | 87706.62235 | [5 empty] | 0 | [5 empty] | 538452.7375 | [9 empty] | 5101.040612 |  | 1900.144411 |  |  |  | 4300.739727 | [7 empty] | 79854.25595 | [13 empty] | 142507.7338 | [15 empty] | 1352849.903 | [17 empty] | 2289597.206 | [9 empty] | 800.025601 | [27 empty] | 48254264.81 |  |  |  |  | 2025 | Minerals 2025, 15, 341 |  | CHN | Sichuan Province
| Chipu Pb-Zn deposit |  | Basin hydrothermal | Mississippi Valley-type (MVT) | MVT zinc-lead | Pb, Zn | Ga, Ge, In | Pb, Zn, Ga, Ge, In |  |  | 35.63457 | 35.63457-1 | underground mine |  |  |  |  | ore material | polished section | grab | mineral separate | [5 empty] | mineralisation |  |  |  | sphalerite, pyrite, galena | [6 empty] | dolomite, quartz, calcite |  | LA-ICPMS, MC-ICPMS | 193 nm excimer laser-stripping system (RESOlution M50-LR, ASI); Nu Plasma 1700 MC-ICP-MS produced by Nu Instruments, UK | Guangzhou Tuoyan Analytical Technology Co., Ltd., (Guangzhou, China) | laser energy density (fluence) of 3.6 J/cm2, frequency of 3 Hz, spot size ranging from 25 to 37 µm, single-point stripping mode; TRA mode, integration duration of 0.2 s, background capture time of 30 s, sample integration period of 50 s, purge duration of 75 s; RF power at 1300 W; Neb atomization gas injection at 0.8 mL/min; plasma gas injection at 13 L/min | IAEA-S-1, IAEA-S-2, and IAEA-S-3 (Ag2S powder) | 24023.06214 |  |  |  | 27530.28331 | [15 empty] | 95060.08761 | [5 empty] | 200.0016 | [5 empty] | 547012.6345 | [9 empty] | 4000.640102 |  | 3200.409652 |  |  |  | 4700.883766 | [7 empty] | 77338.51197 | [13 empty] | 144834.2453 | [15 empty] | 1290550.545 | [17 empty] | 2223270.016 | [9 empty] | 1200.057603 | [27 empty] | 50028153.78 |  |  |  |  | 2025 | Minerals 2025, 15, 341 |  | CHN | Sichuan Province
| Chipu Pb-Zn deposit |  | Basin hydrothermal | Mississippi Valley-type (MVT) | MVT zinc-lead | Pb, Zn | Ga, Ge, In | Pb, Zn, Ga, Ge, In |  |  | 35.87371 | 35.87371-1 | underground mine |  |  |  |  | ore material | polished section | grab | mineral separate | [5 empty] | mineralisation |  |  |  | sphalerite, pyrite, galena | [6 empty] | dolomite, quartz, calcite |  | LA-ICPMS, MC-ICPMS | 193 nm excimer laser-stripping system (RESOlution M50-LR, ASI); Nu Plasma 1700 MC-ICP-MS produced by Nu Instruments, UK | Guangzhou Tuoyan Analytical Technology Co., Ltd., (Guangzhou, China) | laser energy density (fluence) of 3.6 J/cm2, frequency of 3 Hz, spot size ranging from 25 to 37 µm, single-point stripping mode; TRA mode, integration duration of 0.2 s, background capture time of 30 s, sample integration period of 50 s, purge duration of 75 s; RF power at 1300 W; Neb atomization gas injection at 0.8 mL/min; plasma gas injection at 13 L/min | IAEA-S-1, IAEA-S-2, and IAEA-S-3 (Ag2S powder) | 24724.42773 |  |  |  | 29334.37989 | [15 empty] | 95362.37703 | [5 empty] | 300.0036 | [5 empty] | 542523.1926 | [9 empty] | 4000.640102 |  | 2700.291631 |  |  |  | 3100.384448 | [7 empty] | 81263.29307 | [13 empty] | 140383.9037 | [15 empty] | 1341076.908 | [17 empty] | 2176104.785 | [9 empty] | 700.019601 | [27 empty] | 49151918.83 |  |  |  |  | 2025 | Minerals 2025, 15, 341 |  | CHN | Sichuan Province
| Chipu Pb-Zn deposit |  | Basin hydrothermal | Mississippi Valley-type (MVT) | MVT zinc-lead | Pb, Zn | Ga, Ge, In | Pb, Zn, Ga, Ge, In |  |  | 36.1127 | 36.1127-1 | underground mine |  |  |  |  | ore material | polished section | grab | mineral separate | [5 empty] | mineralisation |  |  |  | sphalerite, pyrite, galena | [6 empty] | dolomite, quartz, calcite |  | LA-ICPMS, MC-ICPMS | 193 nm excimer laser-stripping system (RESOlution M50-LR, ASI); Nu Plasma 1700 MC-ICP-MS produced by Nu Instruments, UK | Guangzhou Tuoyan Analytical Technology Co., Ltd., (Guangzhou, China) | laser energy density (fluence) of 3.6 J/cm2, frequency of 3 Hz, spot size ranging from 25 to 37 µm, single-point stripping mode; TRA mode, integration duration of 0.2 s, background capture time of 30 s, sample integration period of 50 s, purge duration of 75 s; RF power at 1300 W; Neb atomization gas injection at 0.8 mL/min; plasma gas injection at 13 L/min | IAEA-S-1, IAEA-S-2, and IAEA-S-3 (Ag2S powder) | 26628.33255 |  |  |  | 27430.06335 | [15 empty] | 92742.7773 | [5 empty] | 100.0004 | [5 empty] | 546594.9455 | [9 empty] | 6201.537981 |  | 3000.360043 |  |  |  | 4000.640102 | [7 empty] | 70900.50663 | [13 empty] | 145542.3994 | [15 empty] | 1346184.651 | [17 empty] | 2318582.756 | [9 empty] | 1000.040002 | [27 empty] | 50757375.97 |  |  |  |  | 2025 | Minerals 2025, 15, 341 |  | CHN | Sichuan Province
| Chipu Pb-Zn deposit |  | Basin hydrothermal | Mississippi Valley-type (MVT) | MVT zinc-lead | Pb, Zn | Ga, Ge, In | Pb, Zn, Ga, Ge, In |  |  | 36.35173 | 36.35173-1 | underground mine |  |  |  |  | ore material | polished section | grab | mineral separate | [5 empty] | mineralisation |  |  |  | sphalerite, pyrite, galena | [6 empty] | dolomite, quartz, calcite |  | LA-ICPMS, MC-ICPMS | 193 nm excimer laser-stripping system (RESOlution M50-LR, ASI); Nu Plasma 1700 MC-ICP-MS produced by Nu Instruments, UK | Guangzhou Tuoyan Analytical Technology Co., Ltd., (Guangzhou, China) | laser energy density (fluence) of 3.6 J/cm2, frequency of 3 Hz, spot size ranging from 25 to 37 µm, single-point stripping mode; TRA mode, integration duration of 0.2 s, background capture time of 30 s, sample integration period of 50 s, purge duration of 75 s; RF power at 1300 W; Neb atomization gas injection at 0.8 mL/min; plasma gas injection at 13 L/min | IAEA-S-1, IAEA-S-2, and IAEA-S-3 (Ag2S powder) | 24223.4483 |  |  |  | 28732.98547 | [15 empty] | 91030.25778 | [5 empty] | 200.0016 | [5 empty] | 560594.9689 | [9 empty] | 6101.488763 |  | 2900.336439 |  |  |  | 3900.608495 | [7 empty] | 81766.55898 | [13 empty] | 146250.5935 | [15 empty] | 1331865.771 | [17 empty] | 2285308.28 | [9 empty] | 1000.040002 | [27 empty] | 50297839.42 |  |  |  |  | 2025 | Minerals 2025, 15, 341 |  | CHN | Sichuan Province
| Chipu Pb-Zn deposit |  | Basin hydrothermal | Mississippi Valley-type (MVT) | MVT zinc-lead | Pb, Zn | Ga, Ge, In | Pb, Zn, Ga, Ge, In |  |  | 36.59073 | 36.59073-1 | underground mine |  |  |  |  | ore material | polished section | grab | mineral separate | [5 empty] | mineralisation |  |  |  | sphalerite, pyrite, galena | [6 empty] | dolomite, quartz, calcite |  | LA-ICPMS, MC-ICPMS | 193 nm excimer laser-stripping system (RESOlution M50-LR, ASI); Nu Plasma 1700 MC-ICP-MS produced by Nu Instruments, UK | Guangzhou Tuoyan Analytical Technology Co., Ltd., (Guangzhou, China) | laser energy density (fluence) of 3.6 J/cm2, frequency of 3 Hz, spot size ranging from 25 to 37 µm, single-point stripping mode; TRA mode, integration duration of 0.2 s, background capture time of 30 s, sample integration period of 50 s, purge duration of 75 s; RF power at 1300 W; Neb atomization gas injection at 0.8 mL/min; plasma gas injection at 13 L/min | IAEA-S-1, IAEA-S-2, and IAEA-S-3 (Ag2S powder) | 29635.08794 |  |  |  | 32943.35345 | [15 empty] | 90224.44711 | [5 empty] | 0 | [5 empty] | 540539.9883 | [9 empty] | 4100.67251 |  | 2000.160013 |  |  |  | 3700.547681 | [7 empty] | 76533.58049 | [13 empty] | 139878.2828 | [15 empty] | 1289444.683 | [17 empty] | 2198154.877 | [9 empty] | 1000.040002 | [27 empty] | 48272763.11 |  |  |  |  | 2025 | Minerals 2025, 15, 341 |  | CHN | Sichuan Province
| Chipu Pb-Zn deposit |  | Basin hydrothermal | Mississippi Valley-type (MVT) | MVT zinc-lead | Pb, Zn | Ga, Ge, In | Pb, Zn, Ga, Ge, In |  |  | 36.8299 | 36.8299-1 | underground mine |  |  |  |  | ore material | polished section | grab | mineral separate | [5 empty] | mineralisation |  |  |  | sphalerite, pyrite, galena | [6 empty] | dolomite, quartz, calcite |  | LA-ICPMS, MC-ICPMS | 193 nm excimer laser-stripping system (RESOlution M50-LR, ASI); Nu Plasma 1700 MC-ICP-MS produced by Nu Instruments, UK | Guangzhou Tuoyan Analytical Technology Co., Ltd., (Guangzhou, China) | laser energy density (fluence) of 3.6 J/cm2, frequency of 3 Hz, spot size ranging from 25 to 37 µm, single-point stripping mode; TRA mode, integration duration of 0.2 s, background capture time of 30 s, sample integration period of 50 s, purge duration of 75 s; RF power at 1300 W; Neb atomization gas injection at 0.8 mL/min; plasma gas injection at 13 L/min | IAEA-S-1, IAEA-S-2, and IAEA-S-3 (Ag2S powder) | 27329.84419 |  |  |  | 27229.62583 | [15 empty] | 95060.08761 | [5 empty] | 0 | [5 empty] | 568019.1126 | [9 empty] | 5401.166652 |  | 1800.129609 |  |  |  | 4200.705719 | [7 empty] | 78546.00609 | [13 empty] | 135935.1372 | [15 empty] | 1296634.452 | [17 empty] | 2340212.86 | [9 empty] | 500.01 | [27 empty] | 50227740.63 |  |  |  |  | 2025 | Minerals 2025, 15, 341 |  | CHN | Sichuan Province
| Chipu Pb-Zn deposit |  | Basin hydrothermal | Mississippi Valley-type (MVT) | MVT zinc-lead | Pb, Zn | Ga, Ge, In | Pb, Zn, Ga, Ge, In |  |  | 37.06903 | 37.06903-1 | underground mine |  |  |  |  | ore material | polished section | grab | mineral separate | [5 empty] | mineralisation |  |  |  | sphalerite, pyrite, galena | [6 empty] | dolomite, quartz, calcite |  | LA-ICPMS, MC-ICPMS | 193 nm excimer laser-stripping system (RESOlution M50-LR, ASI); Nu Plasma 1700 MC-ICP-MS produced by Nu Instruments, UK | Guangzhou Tuoyan Analytical Technology Co., Ltd., (Guangzhou, China) | laser energy density (fluence) of 3.6 J/cm2, frequency of 3 Hz, spot size ranging from 25 to 37 µm, single-point stripping mode; TRA mode, integration duration of 0.2 s, background capture time of 30 s, sample integration period of 50 s, purge duration of 75 s; RF power at 1300 W; Neb atomization gas injection at 0.8 mL/min; plasma gas injection at 13 L/min | IAEA-S-1, IAEA-S-2, and IAEA-S-3 (Ag2S powder) | 28632.75587 |  |  |  | 32442.04489 | [15 empty] | 94455.53062 | [5 empty] | 200.0016 | [5 empty] | 566659.4398 | [9 empty] | 5101.040612 |  | 1800.129609 |  |  |  | 5001.0002 | [7 empty] | 77036.65661 | [13 empty] | 140282.7779 | [15 empty] | 1324102.348 | [17 empty] | 2408794.495 | [9 empty] | 900.032401 | [27 empty] | 49159707.59 |  |  |  |  | 2025 | Minerals 2025, 15, 341 |  | CHN | Sichuan Province
| Chipu Pb-Zn deposit |  | Basin hydrothermal | Mississippi Valley-type (MVT) | MVT zinc-lead | Pb, Zn | Ga, Ge, In | Pb, Zn, Ga, Ge, In |  |  | 37.30804 | 37.30804-1 | underground mine |  |  |  |  | ore material | polished section | grab | mineral separate | [5 empty] | mineralisation |  |  |  | sphalerite, pyrite, galena | [6 empty] | dolomite, quartz, calcite |  | LA-ICPMS, MC-ICPMS | 193 nm excimer laser-stripping system (RESOlution M50-LR, ASI); Nu Plasma 1700 MC-ICP-MS produced by Nu Instruments, UK | Guangzhou Tuoyan Analytical Technology Co., Ltd., (Guangzhou, China) | laser energy density (fluence) of 3.6 J/cm2, frequency of 3 Hz, spot size ranging from 25 to 37 µm, single-point stripping mode; TRA mode, integration duration of 0.2 s, background capture time of 30 s, sample integration period of 50 s, purge duration of 75 s; RF power at 1300 W; Neb atomization gas injection at 0.8 mL/min; plasma gas injection at 13 L/min | IAEA-S-1, IAEA-S-2, and IAEA-S-3 (Ag2S powder) | 27129.40828 |  |  |  | 29133.91187 | [15 empty] | 90728.07271 | [5 empty] | 0 | [5 empty] | 560804.0407 | [9 empty] | 4500.810146 |  | 2900.336439 |  |  |  | 3900.608495 | [7 empty] | 71001.07504 | [13 empty] | 137148.281 | [15 empty] | 1300950.201 | [17 empty] | 2278996.482 | [9 empty] | 1100.048402 | [27 empty] | 50937490.93 |  |  |  |  | 2025 | Minerals 2025, 15, 341 |  | CHN | Sichuan Province
| Chipu Pb-Zn deposit |  | Basin hydrothermal | Mississippi Valley-type (MVT) | MVT zinc-lead | Pb, Zn | Ga, Ge, In | Pb, Zn, Ga, Ge, In |  |  | 37.54721 | 37.54721-1 | underground mine |  |  |  |  | ore material | polished section | grab | mineral separate | [5 empty] | mineralisation |  |  |  | sphalerite, pyrite, galena | [6 empty] | dolomite, quartz, calcite |  | LA-ICPMS, MC-ICPMS | 193 nm excimer laser-stripping system (RESOlution M50-LR, ASI); Nu Plasma 1700 MC-ICP-MS produced by Nu Instruments, UK | Guangzhou Tuoyan Analytical Technology Co., Ltd., (Guangzhou, China) | laser energy density (fluence) of 3.6 J/cm2, frequency of 3 Hz, spot size ranging from 25 to 37 µm, single-point stripping mode; TRA mode, integration duration of 0.2 s, background capture time of 30 s, sample integration period of 50 s, purge duration of 75 s; RF power at 1300 W; Neb atomization gas injection at 0.8 mL/min; plasma gas injection at 13 L/min | IAEA-S-1, IAEA-S-2, and IAEA-S-3 (Ag2S powder) | 30938.23966 |  |  |  | 32241.52709 | [15 empty] | 91533.91572 | [5 empty] | 100.0004 | [5 empty] | 548787.9655 | [9 empty] | 4200.705719 |  | 2100.176415 |  |  |  | 4500.810146 | [7 empty] | 76835.42374 | [13 empty] | 136440.5996 | [15 empty] | 1290108.189 | [17 empty] | 2291623 | [9 empty] | 900.032401 | [27 empty] | 50015497.05 |  |  |  |  | 2025 | Minerals 2025, 15, 341 |  | CHN | Sichuan Province
| Chipu Pb-Zn deposit |  | Basin hydrothermal | Mississippi Valley-type (MVT) | MVT zinc-lead | Pb, Zn | Ga, Ge, In | Pb, Zn, Ga, Ge, In |  |  | 37.78623 | 37.78623-1 | underground mine |  |  |  |  | ore material | polished section | grab | mineral separate | [5 empty] | mineralisation |  |  |  | sphalerite, pyrite, galena | [6 empty] | dolomite, quartz, calcite |  | LA-ICPMS, MC-ICPMS | 193 nm excimer laser-stripping system (RESOlution M50-LR, ASI); Nu Plasma 1700 MC-ICP-MS produced by Nu Instruments, UK | Guangzhou Tuoyan Analytical Technology Co., Ltd., (Guangzhou, China) | laser energy density (fluence) of 3.6 J/cm2, frequency of 3 Hz, spot size ranging from 25 to 37 µm, single-point stripping mode; TRA mode, integration duration of 0.2 s, background capture time of 30 s, sample integration period of 50 s, purge duration of 75 s; RF power at 1300 W; Neb atomization gas injection at 0.8 mL/min; plasma gas injection at 13 L/min | IAEA-S-1, IAEA-S-2, and IAEA-S-3 (Ag2S powder) | 27530.28331 |  |  |  | 37756.93746 | [15 empty] | 96067.74734 | [5 empty] | 400.0064 | [5 empty] | 545237.5503 | [9 empty] | 4900.960588 |  | 2500.250025 |  |  |  | 4400.774536 | [7 empty] | 74923.87253 | [13 empty] | 138462.6523 | [15 empty] | 1280932.658 | [17 empty] | 2287095.169 | [9 empty] | 1300.067604 | [27 empty] | 49074031.28 |  |  |  |  | 2025 | Minerals 2025, 15, 341 |  | CHN | Sichuan Province
| Chipu Pb-Zn deposit |  | Basin hydrothermal | Mississippi Valley-type (MVT) | MVT zinc-lead | Pb, Zn | Ga, Ge, In | Pb, Zn, Ga, Ge, In |  |  | 38.02535 | 38.02535-1 | underground mine |  |  |  |  | ore material | polished section | grab | mineral separate | [5 empty] | mineralisation |  |  |  | sphalerite, pyrite, galena | [6 empty] | dolomite, quartz, calcite |  | LA-ICPMS, MC-ICPMS | 193 nm excimer laser-stripping system (RESOlution M50-LR, ASI); Nu Plasma 1700 MC-ICP-MS produced by Nu Instruments, UK | Guangzhou Tuoyan Analytical Technology Co., Ltd., (Guangzhou, China) | laser energy density (fluence) of 3.6 J/cm2, frequency of 3 Hz, spot size ranging from 25 to 37 µm, single-point stripping mode; TRA mode, integration duration of 0.2 s, background capture time of 30 s, sample integration period of 50 s, purge duration of 75 s; RF power at 1300 W; Neb atomization gas injection at 0.8 mL/min; plasma gas injection at 13 L/min | IAEA-S-1, IAEA-S-2, and IAEA-S-3 (Ag2S powder) | 30637.5003 |  |  |  | 31740.24663 | [15 empty] | 92440.55099 | [5 empty] | 300.0036 | [5 empty] | 576494.1788 | [9 empty] | 5201.081825 |  | 2300.211619 |  |  |  | 3400.462463 | [7 empty] | 78948.52997 | [13 empty] | 142002.0275 | [15 empty] | 1241209.195 | [17 empty] | 2288405.702 | [9 empty] | 400.0064 | [27 empty] | 48450930.88 |  |  |  |  | 2025 | Minerals 2025, 15, 341 |  | CHN | Sichuan Province
| Chipu Pb-Zn deposit |  | Basin hydrothermal | Mississippi Valley-type (MVT) | MVT zinc-lead | Pb, Zn | Ga, Ge, In | Pb, Zn, Ga, Ge, In |  |  | 38.26434 | 38.26434-1 | underground mine |  |  |  |  | ore material | polished section | grab | mineral separate | [5 empty] | mineralisation |  |  |  | sphalerite, pyrite, galena | [6 empty] | dolomite, quartz, calcite |  | LA-ICPMS, MC-ICPMS | 193 nm excimer laser-stripping system (RESOlution M50-LR, ASI); Nu Plasma 1700 MC-ICP-MS produced by Nu Instruments, UK | Guangzhou Tuoyan Analytical Technology Co., Ltd., (Guangzhou, China) | laser energy density (fluence) of 3.6 J/cm2, frequency of 3 Hz, spot size ranging from 25 to 37 µm, single-point stripping mode; TRA mode, integration duration of 0.2 s, background capture time of 30 s, sample integration period of 50 s, purge duration of 75 s; RF power at 1300 W; Neb atomization gas injection at 0.8 mL/min; plasma gas injection at 13 L/min | IAEA-S-1, IAEA-S-2, and IAEA-S-3 (Ag2S powder) | 25425.83265 |  |  |  | 29635.08794 | [15 empty] | 94556.28809 | [5 empty] | 0 | [5 empty] | 562894.9467 | [9 empty] | 4300.739727 |  | 2900.336439 |  |  |  | 4200.705719 | [7 empty] | 72308.53782 | [13 empty] | 135328.6092 | [15 empty] | 1241319.372 | [17 empty] | 2292933.969 | [9 empty] | 900.032401 | [27 empty] | 48833553.47 |  |  |  |  | 2025 | Minerals 2025, 15, 341 |  | CHN | Sichuan Province
| Chipu Pb-Zn deposit |  | Basin hydrothermal | Mississippi Valley-type (MVT) | MVT zinc-lead | Pb, Zn | Ga, Ge, In | Pb, Zn, Ga, Ge, In |  |  | 38.50334 | 38.50334-1 | underground mine |  |  |  |  | ore material | polished section | grab | mineral separate | [5 empty] | mineralisation |  |  |  | sphalerite, pyrite, galena | [6 empty] | dolomite, quartz, calcite |  | LA-ICPMS, MC-ICPMS | 193 nm excimer laser-stripping system (RESOlution M50-LR, ASI); Nu Plasma 1700 MC-ICP-MS produced by Nu Instruments, UK | Guangzhou Tuoyan Analytical Technology Co., Ltd., (Guangzhou, China) | laser energy density (fluence) of 3.6 J/cm2, frequency of 3 Hz, spot size ranging from 25 to 37 µm, single-point stripping mode; TRA mode, integration duration of 0.2 s, background capture time of 30 s, sample integration period of 50 s, purge duration of 75 s; RF power at 1300 W; Neb atomization gas injection at 0.8 mL/min; plasma gas injection at 13 L/min | IAEA-S-1, IAEA-S-2, and IAEA-S-3 (Ag2S powder) | 28833.21586 |  |  |  | 30737.74595 | [15 empty] | 90828.80026 | [5 empty] | 0 | [5 empty] | 567182.3738 | [9 empty] | 4000.640102 |  | 2500.250025 |  |  |  | 3800.577688 | [7 empty] | 77036.65661 | [13 empty] | 133913.4911 | [15 empty] | 1236362.339 | [17 empty] | 2265073.223 | [9 empty] | 800.025601 | [27 empty] | 47895982.08 |  |  |  |  | 2025 | Minerals 2025, 15, 341 |  | CHN | Sichuan Province
| Chipu Pb-Zn deposit |  | Basin hydrothermal | Mississippi Valley-type (MVT) | MVT zinc-lead | Pb, Zn | Ga, Ge, In | Pb, Zn, Ga, Ge, In |  |  | 38.74236 | 38.74236-1 | underground mine |  |  |  |  | ore material | polished section | grab | mineral separate | [5 empty] | mineralisation |  |  |  | sphalerite, pyrite, galena | [6 empty] | dolomite, quartz, calcite |  | LA-ICPMS, MC-ICPMS | 193 nm excimer laser-stripping system (RESOlution M50-LR, ASI); Nu Plasma 1700 MC-ICP-MS produced by Nu Instruments, UK | Guangzhou Tuoyan Analytical Technology Co., Ltd., (Guangzhou, China) | laser energy density (fluence) of 3.6 J/cm2, frequency of 3 Hz, spot size ranging from 25 to 37 µm, single-point stripping mode; TRA mode, integration duration of 0.2 s, background capture time of 30 s, sample integration period of 50 s, purge duration of 75 s; RF power at 1300 W; Neb atomization gas injection at 0.8 mL/min; plasma gas injection at 13 L/min | IAEA-S-1, IAEA-S-2, and IAEA-S-3 (Ag2S powder) | 24824.62603 |  |  |  | 32642.56591 | [15 empty] | 87404.51734 | [5 empty] | 100.0004 | [5 empty] | 578168.9305 | [9 empty] | 5301.123838 |  | 2200.193617 |  |  |  | 4300.739727 | [7 empty] | 75326.28015 | [13 empty] | 131892.1701 | [15 empty] | 1237684.031 | [17 empty] | 2156556.462 | [9 empty] | 600.0144 | [27 empty] | 47407237.7 |  |  |  |  | 2025 | Minerals 2025, 15, 341 |  | CHN | Sichuan Province
| Chipu Pb-Zn deposit |  | Basin hydrothermal | Mississippi Valley-type (MVT) | MVT zinc-lead | Pb, Zn | Ga, Ge, In | Pb, Zn, Ga, Ge, In |  |  | 38.98154 | 38.98154-1 | underground mine |  |  |  |  | ore material | polished section | grab | mineral separate | [5 empty] | mineralisation |  |  |  | sphalerite, pyrite, galena | [6 empty] | dolomite, quartz, calcite |  | LA-ICPMS, MC-ICPMS | 193 nm excimer laser-stripping system (RESOlution M50-LR, ASI); Nu Plasma 1700 MC-ICP-MS produced by Nu Instruments, UK | Guangzhou Tuoyan Analytical Technology Co., Ltd., (Guangzhou, China) | laser energy density (fluence) of 3.6 J/cm2, frequency of 3 Hz, spot size ranging from 25 to 37 µm, single-point stripping mode; TRA mode, integration duration of 0.2 s, background capture time of 30 s, sample integration period of 50 s, purge duration of 75 s; RF power at 1300 W; Neb atomization gas injection at 0.8 mL/min; plasma gas injection at 13 L/min | IAEA-S-1, IAEA-S-2, and IAEA-S-3 (Ag2S powder) | 32241.52709 |  |  |  | 32542.305 | [15 empty] | 84182.51653 | [5 empty] | 100.0004 | [5 empty] | 555369.2853 | [9 empty] | 5301.123838 |  | 3400.462463 |  |  |  | 3500.490069 | [7 empty] | 70397.67668 | [13 empty] | 139271.5645 | [15 empty] | 1238455.08 | [17 empty] | 2056736.317 | [9 empty] | 1000.040002 | [27 empty] | 46346993.42 |  |  |  |  | 2025 | Minerals 2025, 15, 341 |  | CHN | Sichuan Province
| Chipu Pb-Zn deposit |  | Basin hydrothermal | Mississippi Valley-type (MVT) | MVT zinc-lead | Pb, Zn | Ga, Ge, In | Pb, Zn, Ga, Ge, In |  |  | 39.22065 | 39.22065-1 | underground mine |  |  |  |  | ore material | polished section | grab | mineral separate | [5 empty] | mineralisation |  |  |  | sphalerite, pyrite, galena | [6 empty] | dolomite, quartz, calcite |  | LA-ICPMS, MC-ICPMS | 193 nm excimer laser-stripping system (RESOlution M50-LR, ASI); Nu Plasma 1700 MC-ICP-MS produced by Nu Instruments, UK | Guangzhou Tuoyan Analytical Technology Co., Ltd., (Guangzhou, China) | laser energy density (fluence) of 3.6 J/cm2, frequency of 3 Hz, spot size ranging from 25 to 37 µm, single-point stripping mode; TRA mode, integration duration of 0.2 s, background capture time of 30 s, sample integration period of 50 s, purge duration of 75 s; RF power at 1300 W; Neb atomization gas injection at 0.8 mL/min; plasma gas injection at 13 L/min | IAEA-S-1, IAEA-S-2, and IAEA-S-3 (Ag2S powder) | 30537.25545 |  |  |  | 32943.35345 | [15 empty] | 88310.85421 | [5 empty] | 300.0036 | [5 empty] | 572936.0595 | [9 empty] | 3500.490069 |  | 2900.336439 |  |  |  | 3100.384448 | [7 empty] | 69693.74862 | [13 empty] | 139676.0401 | [15 empty] | 1220402.41 | [17 empty] | 2306766.398 | [9 empty] | 900.032401 | [27 empty] | 45711236.29 |  |  |  |  | 2025 | Minerals 2025, 15, 341 |  | CHN | Sichuan Province
| Chipu Pb-Zn deposit |  | Basin hydrothermal | Mississippi Valley-type (MVT) | MVT zinc-lead | Pb, Zn | Ga, Ge, In | Pb, Zn, Ga, Ge, In |  |  | 39.45966 | 39.45966-1 | underground mine |  |  |  |  | ore material | polished section | grab | mineral separate | [5 empty] | mineralisation |  |  |  | sphalerite, pyrite, galena | [6 empty] | dolomite, quartz, calcite |  | LA-ICPMS, MC-ICPMS | 193 nm excimer laser-stripping system (RESOlution M50-LR, ASI); Nu Plasma 1700 MC-ICP-MS produced by Nu Instruments, UK | Guangzhou Tuoyan Analytical Technology Co., Ltd., (Guangzhou, China) | laser energy density (fluence) of 3.6 J/cm2, frequency of 3 Hz, spot size ranging from 25 to 37 µm, single-point stripping mode; TRA mode, integration duration of 0.2 s, background capture time of 30 s, sample integration period of 50 s, purge duration of 75 s; RF power at 1300 W; Neb atomization gas injection at 0.8 mL/min; plasma gas injection at 13 L/min | IAEA-S-1, IAEA-S-2, and IAEA-S-3 (Ag2S powder) | 31840.50112 |  |  |  | 31539.74007 | [15 empty] | 91836.1202 | [5 empty] | 100.0004 | [5 empty] | 557250.2852 | [9 empty] | 5101.040612 |  | 2900.336439 |  |  |  | 5401.166652 | [7 empty] | 68889.30782 | [13 empty] | 137957.1086 | [15 empty] | 1275408.32 | [17 empty] | 2233946.133 | [9 empty] | 800.025601 | [27 empty] | 46618626.25 |  |  |  |  | 2025 | Minerals 2025, 15, 341 |  | CHN | Sichuan Province
| Chipu Pb-Zn deposit |  | Basin hydrothermal | Mississippi Valley-type (MVT) | MVT zinc-lead | Pb, Zn | Ga, Ge, In | Pb, Zn, Ga, Ge, In |  |  | 39.69886 | 39.69886-1 | underground mine |  |  |  |  | ore material | polished section | grab | mineral separate | [5 empty] | mineralisation |  |  |  | sphalerite, pyrite, galena | [6 empty] | dolomite, quartz, calcite |  | LA-ICPMS, MC-ICPMS | 193 nm excimer laser-stripping system (RESOlution M50-LR, ASI); Nu Plasma 1700 MC-ICP-MS produced by Nu Instruments, UK | Guangzhou Tuoyan Analytical Technology Co., Ltd., (Guangzhou, China) | laser energy density (fluence) of 3.6 J/cm2, frequency of 3 Hz, spot size ranging from 25 to 37 µm, single-point stripping mode; TRA mode, integration duration of 0.2 s, background capture time of 30 s, sample integration period of 50 s, purge duration of 75 s; RF power at 1300 W; Neb atomization gas injection at 0.8 mL/min; plasma gas injection at 13 L/min | IAEA-S-1, IAEA-S-2, and IAEA-S-3 (Ag2S powder) | 26628.33255 |  |  |  | 32843.09013 | [15 empty] | 85692.72635 | [5 empty] | 100.0004 | [5 empty] | 564045.0909 | [9 empty] | 4800.921777 |  | 2600.270428 |  |  |  | 4700.883766 | [7 empty] | 67582.20162 | [13 empty] | 131690.0559 | [15 empty] | 1258738.908 | [17 empty] | 2107441.507 | [9 empty] | 900.032401 | [27 empty] | 46529055.57 |  |  |  |  | 2025 | Minerals 2025, 15, 341 |  | CHN | Sichuan Province
| Chipu Pb-Zn deposit |  | Basin hydrothermal | Mississippi Valley-type (MVT) | MVT zinc-lead | Pb, Zn | Ga, Ge, In | Pb, Zn, Ga, Ge, In |  |  | 39.93798 | 39.93798-1 | underground mine |  |  |  |  | ore material | polished section | grab | mineral separate | [5 empty] | mineralisation |  |  |  | sphalerite, pyrite, galena | [6 empty] | dolomite, quartz, calcite |  | LA-ICPMS, MC-ICPMS | 193 nm excimer laser-stripping system (RESOlution M50-LR, ASI); Nu Plasma 1700 MC-ICP-MS produced by Nu Instruments, UK | Guangzhou Tuoyan Analytical Technology Co., Ltd., (Guangzhou, China) | laser energy density (fluence) of 3.6 J/cm2, frequency of 3 Hz, spot size ranging from 25 to 37 µm, single-point stripping mode; TRA mode, integration duration of 0.2 s, background capture time of 30 s, sample integration period of 50 s, purge duration of 75 s; RF power at 1300 W; Neb atomization gas injection at 0.8 mL/min; plasma gas injection at 13 L/min | IAEA-S-1, IAEA-S-2, and IAEA-S-3 (Ag2S powder) | 29635.08794 |  |  |  | 30036.04325 | [15 empty] | 84887.25848 | [5 empty] | 300.0036 | [5 empty] | 563417.7267 | [9 empty] | 4900.960588 |  | 2100.176415 |  |  |  | 5401.166652 | [7 empty] | 69593.1907 | [13 empty] | 129163.9025 | [15 empty] | 1261828.327 | [17 empty] | 2209640.484 | [9 empty] | 600.0144 | [27 empty] | 45388002.96 |  |  |  |  | 2025 | Minerals 2025, 15, 341 |  | CHN | Sichuan Province
| Chipu Pb-Zn deposit |  | Basin hydrothermal | Mississippi Valley-type (MVT) | MVT zinc-lead | Pb, Zn | Ga, Ge, In | Pb, Zn, Ga, Ge, In |  |  | 40.17697 | 40.17697-1 | underground mine |  |  |  |  | ore material | polished section | grab | mineral separate | [5 empty] | mineralisation |  |  |  | sphalerite, pyrite, galena | [6 empty] | dolomite, quartz, calcite |  | LA-ICPMS, MC-ICPMS | 193 nm excimer laser-stripping system (RESOlution M50-LR, ASI); Nu Plasma 1700 MC-ICP-MS produced by Nu Instruments, UK | Guangzhou Tuoyan Analytical Technology Co., Ltd., (Guangzhou, China) | laser energy density (fluence) of 3.6 J/cm2, frequency of 3 Hz, spot size ranging from 25 to 37 µm, single-point stripping mode; TRA mode, integration duration of 0.2 s, background capture time of 30 s, sample integration period of 50 s, purge duration of 75 s; RF power at 1300 W; Neb atomization gas injection at 0.8 mL/min; plasma gas injection at 13 L/min | IAEA-S-1, IAEA-S-2, and IAEA-S-3 (Ag2S powder) | 27229.62583 |  |  |  | 25926.86023 | [15 empty] | 84987.93914 | [5 empty] | 100.0004 | [5 empty] | 548892.4044 | [9 empty] | 3700.547681 |  | 2400.230422 |  |  |  | 4800.921777 | [7 empty] | 69090.41318 | [13 empty] | 122699.2632 | [15 empty] | 1230416.371 | [17 empty] | 2219950.264 | [9 empty] | 1000.040002 | [27 empty] | 46005261.79 |  |  |  |  | 2025 | Minerals 2025, 15, 341 |  | CHN | Sichuan Province
| Chipu Pb-Zn deposit |  | Basin hydrothermal | Mississippi Valley-type (MVT) | MVT zinc-lead | Pb, Zn | Ga, Ge, In | Pb, Zn, Ga, Ge, In |  |  | 40.41597 | 40.41597-1 | underground mine |  |  |  |  | ore material | polished section | grab | mineral separate | [5 empty] | mineralisation |  |  |  | sphalerite, pyrite, galena | [6 empty] | dolomite, quartz, calcite |  | LA-ICPMS, MC-ICPMS | 193 nm excimer laser-stripping system (RESOlution M50-LR, ASI); Nu Plasma 1700 MC-ICP-MS produced by Nu Instruments, UK | Guangzhou Tuoyan Analytical Technology Co., Ltd., (Guangzhou, China) | laser energy density (fluence) of 3.6 J/cm2, frequency of 3 Hz, spot size ranging from 25 to 37 µm, single-point stripping mode; TRA mode, integration duration of 0.2 s, background capture time of 30 s, sample integration period of 50 s, purge duration of 75 s; RF power at 1300 W; Neb atomization gas injection at 0.8 mL/min; plasma gas injection at 13 L/min | IAEA-S-1, IAEA-S-2, and IAEA-S-3 (Ag2S powder) | 27329.84419 |  |  |  | 30036.04325 | [15 empty] | 88512.27129 | [5 empty] | 200.0016 | [5 empty] | 555682.7661 | [9 empty] | 4700.883766 |  | 2600.270428 |  |  |  | 5201.081825 | [7 empty] | 72509.69805 | [13 empty] | 122497.2968 | [15 empty] | 1272978.347 | [17 empty] | 2231810.24 | [9 empty] | 400.0064 | [27 empty] | 44543896.63 |  |  |  |  | 2025 | Minerals 2025, 15, 341 |  | CHN | Sichuan Province
| Chipu Pb-Zn deposit |  | Basin hydrothermal | Mississippi Valley-type (MVT) | MVT zinc-lead | Pb, Zn | Ga, Ge, In | Pb, Zn, Ga, Ge, In |  |  | 40.655 | 40.655-1 | underground mine |  |  |  |  | ore material | polished section | grab | mineral separate | [5 empty] | mineralisation |  |  |  | sphalerite, pyrite, galena | [6 empty] | dolomite, quartz, calcite |  | LA-ICPMS, MC-ICPMS | 193 nm excimer laser-stripping system (RESOlution M50-LR, ASI); Nu Plasma 1700 MC-ICP-MS produced by Nu Instruments, UK | Guangzhou Tuoyan Analytical Technology Co., Ltd., (Guangzhou, China) | laser energy density (fluence) of 3.6 J/cm2, frequency of 3 Hz, spot size ranging from 25 to 37 µm, single-point stripping mode; TRA mode, integration duration of 0.2 s, background capture time of 30 s, sample integration period of 50 s, purge duration of 75 s; RF power at 1300 W; Neb atomization gas injection at 0.8 mL/min; plasma gas injection at 13 L/min | IAEA-S-1, IAEA-S-2, and IAEA-S-3 (Ag2S powder) | 27931.17119 |  |  |  | 30437.01141 | [15 empty] | 86095.47969 | [5 empty] | 100.0004 | [5 empty] | 579634.5182 | [9 empty] | 4300.739727 |  | 3100.384448 |  |  |  | 3700.547681 | [7 empty] | 69995.42723 | [13 empty] | 130982.6817 | [15 empty] | 1265691.124 | [17 empty] | 2238218.926 | [9 empty] | 1200.057603 | [27 empty] | 44060020.22 |  |  |  |  | 2025 | Minerals 2025, 15, 341 |  | CHN | Sichuan Province
| Chipu Pb-Zn deposit |  | Basin hydrothermal | Mississippi Valley-type (MVT) | MVT zinc-lead | Pb, Zn | Ga, Ge, In | Pb, Zn, Ga, Ge, In |  |  | 40.89418 | 40.89418-1 | underground mine |  |  |  |  | ore material | polished section | grab | mineral separate | [5 empty] | mineralisation |  |  |  | sphalerite, pyrite, galena | [6 empty] | dolomite, quartz, calcite |  | LA-ICPMS, MC-ICPMS | 193 nm excimer laser-stripping system (RESOlution M50-LR, ASI); Nu Plasma 1700 MC-ICP-MS produced by Nu Instruments, UK | Guangzhou Tuoyan Analytical Technology Co., Ltd., (Guangzhou, China) | laser energy density (fluence) of 3.6 J/cm2, frequency of 3 Hz, spot size ranging from 25 to 37 µm, single-point stripping mode; TRA mode, integration duration of 0.2 s, background capture time of 30 s, sample integration period of 50 s, purge duration of 75 s; RF power at 1300 W; Neb atomization gas injection at 0.8 mL/min; plasma gas injection at 13 L/min | IAEA-S-1, IAEA-S-2, and IAEA-S-3 (Ag2S powder) | 26728.54609 |  |  |  | 29434.61511 | [15 empty] | 84685.8996 | [5 empty] | 100.0004 | [5 empty] | 544819.9192 | [9 empty] | 5001.0002 |  | 2100.176415 |  |  |  | 3600.518475 | [7 empty] | 69190.96707 | [13 empty] | 142002.0275 | [15 empty] | 1263373.31 | [17 empty] | 2300563.92 | [9 empty] | 300.0036 | [27 empty] | 42529529.85 |  |  |  |  | 2025 | Minerals 2025, 15, 341 |  | CHN | Sichuan Province
| Chipu Pb-Zn deposit |  | Basin hydrothermal | Mississippi Valley-type (MVT) | MVT zinc-lead | Pb, Zn | Ga, Ge, In | Pb, Zn, Ga, Ge, In |  |  | 41.1333 | 41.1333-1 | underground mine |  |  |  |  | ore material | polished section | grab | mineral separate | [5 empty] | mineralisation |  |  |  | sphalerite, pyrite, galena | [6 empty] | dolomite, quartz, calcite |  | LA-ICPMS, MC-ICPMS | 193 nm excimer laser-stripping system (RESOlution M50-LR, ASI); Nu Plasma 1700 MC-ICP-MS produced by Nu Instruments, UK | Guangzhou Tuoyan Analytical Technology Co., Ltd., (Guangzhou, China) | laser energy density (fluence) of 3.6 J/cm2, frequency of 3 Hz, spot size ranging from 25 to 37 µm, single-point stripping mode; TRA mode, integration duration of 0.2 s, background capture time of 30 s, sample integration period of 50 s, purge duration of 75 s; RF power at 1300 W; Neb atomization gas injection at 0.8 mL/min; plasma gas injection at 13 L/min | IAEA-S-1, IAEA-S-2, and IAEA-S-3 (Ag2S powder) | 24524.03355 |  |  |  | 28332.07191 | [15 empty] | 84081.84234 | [5 empty] | 0 | [5 empty] | 545446.3709 | [9 empty] | 4900.960588 |  | 2400.230422 |  |  |  | 3300.435658 | [7 empty] | 69693.74862 | [13 empty] | 135328.6092 | [15 empty] | 1207318.761 | [17 empty] | 2151247.654 | [9 empty] | 900.032401 | [27 empty] | 47330323.75 |  |  |  |  | 2025 | Minerals 2025, 15, 341 |  | CHN | Sichuan Province
| Chipu Pb-Zn deposit |  | Basin hydrothermal | Mississippi Valley-type (MVT) | MVT zinc-lead | Pb, Zn | Ga, Ge, In | Pb, Zn, Ga, Ge, In |  |  | 41.37232 | 41.37232-1 | underground mine |  |  |  |  | ore material | polished section | grab | mineral separate | [5 empty] | mineralisation |  |  |  | sphalerite, pyrite, galena | [6 empty] | dolomite, quartz, calcite |  | LA-ICPMS, MC-ICPMS | 193 nm excimer laser-stripping system (RESOlution M50-LR, ASI); Nu Plasma 1700 MC-ICP-MS produced by Nu Instruments, UK | Guangzhou Tuoyan Analytical Technology Co., Ltd., (Guangzhou, China) | laser energy density (fluence) of 3.6 J/cm2, frequency of 3 Hz, spot size ranging from 25 to 37 µm, single-point stripping mode; TRA mode, integration duration of 0.2 s, background capture time of 30 s, sample integration period of 50 s, purge duration of 75 s; RF power at 1300 W; Neb atomization gas injection at 0.8 mL/min; plasma gas injection at 13 L/min | IAEA-S-1, IAEA-S-2, and IAEA-S-3 (Ag2S powder) | 29935.80322 |  |  |  | 26628.33255 | [15 empty] | 87605.91987 | [5 empty] | 200.0016 | [5 empty] | 542001.2669 | [9 empty] | 4600.846556 |  | 2000.160013 |  |  |  | 3900.608495 | [7 empty] | 74823.27265 | [13 empty] | 126739.2729 | [15 empty] | 1199848.25 | [17 empty] | 2071277.591 | [9 empty] | 700.019601 | [27 empty] | 46128908.28 |  |  |  |  | 2025 | Minerals 2025, 15, 341 |  | CHN | Sichuan Province
| Chipu Pb-Zn deposit |  | Basin hydrothermal | Mississippi Valley-type (MVT) | MVT zinc-lead | Pb, Zn | Ga, Ge, In | Pb, Zn, Ga, Ge, In |  |  | 41.61132 | 41.61132-1 | underground mine |  |  |  |  | ore material | polished section | grab | mineral separate | [5 empty] | mineralisation |  |  |  | sphalerite, pyrite, galena | [6 empty] | dolomite, quartz, calcite |  | LA-ICPMS, MC-ICPMS | 193 nm excimer laser-stripping system (RESOlution M50-LR, ASI); Nu Plasma 1700 MC-ICP-MS produced by Nu Instruments, UK | Guangzhou Tuoyan Analytical Technology Co., Ltd., (Guangzhou, China) | laser energy density (fluence) of 3.6 J/cm2, frequency of 3 Hz, spot size ranging from 25 to 37 µm, single-point stripping mode; TRA mode, integration duration of 0.2 s, background capture time of 30 s, sample integration period of 50 s, purge duration of 75 s; RF power at 1300 W; Neb atomization gas injection at 0.8 mL/min; plasma gas injection at 13 L/min | IAEA-S-1, IAEA-S-2, and IAEA-S-3 (Ag2S powder) | 25425.83265 |  |  |  | 30938.23966 | [15 empty] | 83175.81099 | [5 empty] | 0 | [5 empty] | 509995.8368 | [9 empty] | 4500.810146 |  | 1700.115608 |  |  |  | 3900.608495 | [7 empty] | 67280.58108 | [13 empty] | 123810.1364 | [15 empty] | 1181738.97 | [17 empty] | 2050304.911 | [9 empty] | 700.019601 | [27 empty] | 44620810.58 |  |  |  |  | 2025 | Minerals 2025, 15, 341 |  | CHN | Sichuan Province
| Chipu Pb-Zn deposit |  | Basin hydrothermal | Mississippi Valley-type (MVT) | MVT zinc-lead | Pb, Zn | Ga, Ge, In | Pb, Zn, Ga, Ge, In |  |  | 41.85034 | 41.85034-1 | underground mine |  |  |  |  | ore material | polished section | grab | mineral separate | [5 empty] | mineralisation |  |  |  | sphalerite, pyrite, galena | [6 empty] | dolomite, quartz, calcite |  | LA-ICPMS, MC-ICPMS | 193 nm excimer laser-stripping system (RESOlution M50-LR, ASI); Nu Plasma 1700 MC-ICP-MS produced by Nu Instruments, UK | Guangzhou Tuoyan Analytical Technology Co., Ltd., (Guangzhou, China) | laser energy density (fluence) of 3.6 J/cm2, frequency of 3 Hz, spot size ranging from 25 to 37 µm, single-point stripping mode; TRA mode, integration duration of 0.2 s, background capture time of 30 s, sample integration period of 50 s, purge duration of 75 s; RF power at 1300 W; Neb atomization gas injection at 0.8 mL/min; plasma gas injection at 13 L/min | IAEA-S-1, IAEA-S-2, and IAEA-S-3 (Ag2S powder) | 28332.07191 |  |  |  | 27530.28331 | [15 empty] | 81162.64231 | [5 empty] | 400.0064 | [5 empty] | 518640.8568 | [9 empty] | 3700.547681 |  | 1900.144411 |  |  |  | 3900.608495 | [7 empty] | 69492.63358 | [13 empty] | 139170.4476 | [15 empty] | 1203143.539 | [17 empty] | 2154904.61 | [9 empty] | 900.032401 | [27 empty] | 45721945.83 |  |  |  |  | 2025 | Minerals 2025, 15, 341 |  | CHN | Sichuan Province
| Chipu Pb-Zn deposit |  | Basin hydrothermal | Mississippi Valley-type (MVT) | MVT zinc-lead | Pb, Zn | Ga, Ge, In | Pb, Zn, Ga, Ge, In |  |  | 42.08948 | 42.08948-1 | underground mine |  |  |  |  | ore material | polished section | grab | mineral separate | [5 empty] | mineralisation |  |  |  | sphalerite, pyrite, galena | [6 empty] | dolomite, quartz, calcite |  | LA-ICPMS, MC-ICPMS | 193 nm excimer laser-stripping system (RESOlution M50-LR, ASI); Nu Plasma 1700 MC-ICP-MS produced by Nu Instruments, UK | Guangzhou Tuoyan Analytical Technology Co., Ltd., (Guangzhou, China) | laser energy density (fluence) of 3.6 J/cm2, frequency of 3 Hz, spot size ranging from 25 to 37 µm, single-point stripping mode; TRA mode, integration duration of 0.2 s, background capture time of 30 s, sample integration period of 50 s, purge duration of 75 s; RF power at 1300 W; Neb atomization gas injection at 0.8 mL/min; plasma gas injection at 13 L/min | IAEA-S-1, IAEA-S-2, and IAEA-S-3 (Ag2S powder) | 26628.33255 |  |  |  | 26928.97558 | [15 empty] | 79954.89621 | [5 empty] | 0 | [5 empty] | 510724.7087 | [9 empty] | 4100.67251 |  | 2200.193617 |  |  |  | 3900.608495 | [7 empty] | 63762.21106 | [13 empty] | 125931.167 | [15 empty] | 1190406.349 | [17 empty] | 2043048.206 | [9 empty] | 500.01 | [27 empty] | 44645150.44 |  |  |  |  | 2025 | Minerals 2025, 15, 341 |  | CHN | Sichuan Province
| Chipu Pb-Zn deposit |  | Basin hydrothermal | Mississippi Valley-type (MVT) | MVT zinc-lead | Pb, Zn | Ga, Ge, In | Pb, Zn, Ga, Ge, In |  |  | 42.32849 | 42.32849-1 | underground mine |  |  |  |  | ore material | polished section | grab | mineral separate | [5 empty] | mineralisation |  |  |  | sphalerite, pyrite, galena | [6 empty] | dolomite, quartz, calcite |  | LA-ICPMS, MC-ICPMS | 193 nm excimer laser-stripping system (RESOlution M50-LR, ASI); Nu Plasma 1700 MC-ICP-MS produced by Nu Instruments, UK | Guangzhou Tuoyan Analytical Technology Co., Ltd., (Guangzhou, China) | laser energy density (fluence) of 3.6 J/cm2, frequency of 3 Hz, spot size ranging from 25 to 37 µm, single-point stripping mode; TRA mode, integration duration of 0.2 s, background capture time of 30 s, sample integration period of 50 s, purge duration of 75 s; RF power at 1300 W; Neb atomization gas injection at 0.8 mL/min; plasma gas injection at 13 L/min | IAEA-S-1, IAEA-S-2, and IAEA-S-3 (Ag2S powder) | 27730.72564 |  |  |  | 29133.91187 | [15 empty] | 80558.75472 | [5 empty] | 0 | [5 empty] | 529481.4452 | [9 empty] | 4200.705719 |  | 2500.250025 |  |  |  | 3900.608495 | [7 empty] | 66275.23171 | [13 empty] | 124012.1238 | [15 empty] | 1166393.141 | [17 empty] | 2222795.716 | [9 empty] | 800.025601 | [27 empty] | 45751153.66 |  |  |  |  | 2025 | Minerals 2025, 15, 341 |  | CHN | Sichuan Province
| Chipu Pb-Zn deposit |  | Basin hydrothermal | Mississippi Valley-type (MVT) | MVT zinc-lead | Pb, Zn | Ga, Ge, In | Pb, Zn, Ga, Ge, In |  |  | 42.56765 | 42.56765-1 | underground mine |  |  |  |  | ore material | polished section | grab | mineral separate | [5 empty] | mineralisation |  |  |  | sphalerite, pyrite, galena | [6 empty] | dolomite, quartz, calcite |  | LA-ICPMS, MC-ICPMS | 193 nm excimer laser-stripping system (RESOlution M50-LR, ASI); Nu Plasma 1700 MC-ICP-MS produced by Nu Instruments, UK | Guangzhou Tuoyan Analytical Technology Co., Ltd., (Guangzhou, China) | laser energy density (fluence) of 3.6 J/cm2, frequency of 3 Hz, spot size ranging from 25 to 37 µm, single-point stripping mode; TRA mode, integration duration of 0.2 s, background capture time of 30 s, sample integration period of 50 s, purge duration of 75 s; RF power at 1300 W; Neb atomization gas injection at 0.8 mL/min; plasma gas injection at 13 L/min | IAEA-S-1, IAEA-S-2, and IAEA-S-3 (Ag2S powder) | 26427.90787 |  |  |  | 30136.28409 | [15 empty] | 82370.50474 | [5 empty] | 100.0004 | [5 empty] | 526874.6937 | [9 empty] | 3800.577688 |  | 3300.435658 |  |  |  | 3500.490069 | [7 empty] | 72308.53782 | [13 empty] | 125022.11 | [15 empty] | 1268230.152 | [17 empty] | 2116143.867 | [9 empty] | 1100.048402 | [27 empty] | 44258633.47 |  |  |  |  | 2025 | Minerals 2025, 15, 341 |  | CHN | Sichuan Province
| Chipu Pb-Zn deposit |  | Basin hydrothermal | Mississippi Valley-type (MVT) | MVT zinc-lead | Pb, Zn | Ga, Ge, In | Pb, Zn, Ga, Ge, In |  |  | 42.80679 | 42.80679-1 | underground mine |  |  |  |  | ore material | polished section | grab | mineral separate | [5 empty] | mineralisation |  |  |  | sphalerite, pyrite, galena | [6 empty] | dolomite, quartz, calcite |  | LA-ICPMS, MC-ICPMS | 193 nm excimer laser-stripping system (RESOlution M50-LR, ASI); Nu Plasma 1700 MC-ICP-MS produced by Nu Instruments, UK | Guangzhou Tuoyan Analytical Technology Co., Ltd., (Guangzhou, China) | laser energy density (fluence) of 3.6 J/cm2, frequency of 3 Hz, spot size ranging from 25 to 37 µm, single-point stripping mode; TRA mode, integration duration of 0.2 s, background capture time of 30 s, sample integration period of 50 s, purge duration of 75 s; RF power at 1300 W; Neb atomization gas injection at 0.8 mL/min; plasma gas injection at 13 L/min | IAEA-S-1, IAEA-S-2, and IAEA-S-3 (Ag2S powder) | 27029.19153 |  |  |  | 28732.98547 | [15 empty] | 79451.703 | [5 empty] | 200.0016 | [5 empty] | 511037.0951 | [9 empty] | 4500.810146 |  | 2700.291631 |  |  |  | 4100.67251 | [7 empty] | 61752.15732 | [13 empty] | 121386.5398 | [15 empty] | 1257084.161 | [17 empty] | 2136040.569 | [9 empty] | 600.0144 | [27 empty] | 45489256.77 |  |  |  |  | 2025 | Minerals 2025, 15, 341 |  | CHN | Sichuan Province
| Chipu Pb-Zn deposit |  | Basin hydrothermal | Mississippi Valley-type (MVT) | MVT zinc-lead | Pb, Zn | Ga, Ge, In | Pb, Zn, Ga, Ge, In |  |  | 43.04578 | 43.04578-1 | underground mine |  |  |  |  | ore material | polished section | grab | mineral separate | [5 empty] | mineralisation |  |  |  | sphalerite, pyrite, galena | [6 empty] | dolomite, quartz, calcite |  | LA-ICPMS, MC-ICPMS | 193 nm excimer laser-stripping system (RESOlution M50-LR, ASI); Nu Plasma 1700 MC-ICP-MS produced by Nu Instruments, UK | Guangzhou Tuoyan Analytical Technology Co., Ltd., (Guangzhou, China) | laser energy density (fluence) of 3.6 J/cm2, frequency of 3 Hz, spot size ranging from 25 to 37 µm, single-point stripping mode; TRA mode, integration duration of 0.2 s, background capture time of 30 s, sample integration period of 50 s, purge duration of 75 s; RF power at 1300 W; Neb atomization gas injection at 0.8 mL/min; plasma gas injection at 13 L/min | IAEA-S-1, IAEA-S-2, and IAEA-S-3 (Ag2S powder) | 25425.83265 |  |  |  | 32442.04489 | [15 empty] | 88008.73464 | [5 empty] | 200.0016 | [5 empty] | 528125.868 | [9 empty] | 4000.640102 |  | 2800.313635 |  |  |  | 4600.846556 | [7 empty] | 64063.74694 | [13 empty] | 126537.2415 | [15 empty] | 1181080.923 | [17 empty] | 2151247.654 | [9 empty] | 900.032401 | [27 empty] | 44743483.47 |  |  |  |  | 2025 | Minerals 2025, 15, 341 |  | CHN | Sichuan Province
| Chipu Pb-Zn deposit |  | Basin hydrothermal | Mississippi Valley-type (MVT) | MVT zinc-lead | Pb, Zn | Ga, Ge, In | Pb, Zn, Ga, Ge, In |  |  | 43.28478 | 43.28478-1 | underground mine |  |  |  |  | ore material | polished section | grab | mineral separate | [5 empty] | mineralisation |  |  |  | sphalerite, pyrite, galena | [6 empty] | dolomite, quartz, calcite |  | LA-ICPMS, MC-ICPMS | 193 nm excimer laser-stripping system (RESOlution M50-LR, ASI); Nu Plasma 1700 MC-ICP-MS produced by Nu Instruments, UK | Guangzhou Tuoyan Analytical Technology Co., Ltd., (Guangzhou, China) | laser energy density (fluence) of 3.6 J/cm2, frequency of 3 Hz, spot size ranging from 25 to 37 µm, single-point stripping mode; TRA mode, integration duration of 0.2 s, background capture time of 30 s, sample integration period of 50 s, purge duration of 75 s; RF power at 1300 W; Neb atomization gas injection at 0.8 mL/min; plasma gas injection at 13 L/min | IAEA-S-1, IAEA-S-2, and IAEA-S-3 (Ag2S powder) | 26027.06815 |  |  |  | 27530.28331 | [15 empty] | 82773.1514 | [5 empty] | 0 | [5 empty] | 505103.061 | [9 empty] | 4200.705719 |  | 1900.144411 |  |  |  | 3900.608495 | [7 empty] | 69392.07727 | [13 empty] | 127648.4541 | [15 empty] | 1186455.946 | [17 empty] | 2113438.288 | [9 empty] | 400.0064 | [27 empty] | 45624586.39 |  |  |  |  | 2025 | Minerals 2025, 15, 341 |  | CHN | Sichuan Province
| Chipu Pb-Zn deposit |  | Basin hydrothermal | Mississippi Valley-type (MVT) | MVT zinc-lead | Pb, Zn | Ga, Ge, In | Pb, Zn, Ga, Ge, In |  |  | 43.52377 | 43.52377-1 | underground mine |  |  |  |  | ore material | polished section | grab | mineral separate | [5 empty] | mineralisation |  |  |  | sphalerite, pyrite, galena | [6 empty] | dolomite, quartz, calcite |  | LA-ICPMS, MC-ICPMS | 193 nm excimer laser-stripping system (RESOlution M50-LR, ASI); Nu Plasma 1700 MC-ICP-MS produced by Nu Instruments, UK | Guangzhou Tuoyan Analytical Technology Co., Ltd., (Guangzhou, China) | laser energy density (fluence) of 3.6 J/cm2, frequency of 3 Hz, spot size ranging from 25 to 37 µm, single-point stripping mode; TRA mode, integration duration of 0.2 s, background capture time of 30 s, sample integration period of 50 s, purge duration of 75 s; RF power at 1300 W; Neb atomization gas injection at 0.8 mL/min; plasma gas injection at 13 L/min | IAEA-S-1, IAEA-S-2, and IAEA-S-3 (Ag2S powder) | 25526.03656 |  |  |  | 29434.61511 | [15 empty] | 83075.14488 | [5 empty] | 200.0016 | [5 empty] | 516765.5356 | [9 empty] | 4100.67251 |  | 1300.067604 |  |  |  | 5501.210266 | [7 empty] | 65068.91891 | [13 empty] | 124618.1058 | [15 empty] | 1170447.075 | [17 empty] | 2011141.556 | [9 empty] | 900.032401 | [27 empty] | 43704658.27 |  |  |  |  | 2025 | Minerals 2025, 15, 341 |  | CHN | Sichuan Province
| Chipu Pb-Zn deposit |  | Basin hydrothermal | Mississippi Valley-type (MVT) | MVT zinc-lead | Pb, Zn | Ga, Ge, In | Pb, Zn, Ga, Ge, In |  |  | 43.7628 | 43.7628-1 | underground mine |  |  |  |  | ore material | polished section | grab | mineral separate | [5 empty] | mineralisation |  |  |  | sphalerite, pyrite, galena | [6 empty] | dolomite, quartz, calcite |  | LA-ICPMS, MC-ICPMS | 193 nm excimer laser-stripping system (RESOlution M50-LR, ASI); Nu Plasma 1700 MC-ICP-MS produced by Nu Instruments, UK | Guangzhou Tuoyan Analytical Technology Co., Ltd., (Guangzhou, China) | laser energy density (fluence) of 3.6 J/cm2, frequency of 3 Hz, spot size ranging from 25 to 37 µm, single-point stripping mode; TRA mode, integration duration of 0.2 s, background capture time of 30 s, sample integration period of 50 s, purge duration of 75 s; RF power at 1300 W; Neb atomization gas injection at 0.8 mL/min; plasma gas injection at 13 L/min | IAEA-S-1, IAEA-S-2, and IAEA-S-3 (Ag2S powder) | 26628.33255 |  |  |  | 26427.90787 | [15 empty] | 78948.52997 | [5 empty] | 0 | [5 empty] | 537200.5508 | [9 empty] | 4000.640102 |  | 2000.160013 |  |  |  | 3900.608495 | [7 empty] | 67883.82941 | [13 empty] | 116843.5562 | [15 empty] | 1152706.701 | [17 empty] | 2058619.794 | [9 empty] | 400.0064 | [27 empty] | 42792400.33 |  |  |  |  | 2025 | Minerals 2025, 15, 341 |  | CHN | Sichuan Province
| Chipu Pb-Zn deposit |  | Basin hydrothermal | Mississippi Valley-type (MVT) | MVT zinc-lead | Pb, Zn | Ga, Ge, In | Pb, Zn, Ga, Ge, In |  |  | 44.00196 | 44.00196-1 | underground mine |  |  |  |  | ore material | polished section | grab | mineral separate | [5 empty] | mineralisation |  |  |  | sphalerite, pyrite, galena | [6 empty] | dolomite, quartz, calcite |  | LA-ICPMS, MC-ICPMS | 193 nm excimer laser-stripping system (RESOlution M50-LR, ASI); Nu Plasma 1700 MC-ICP-MS produced by Nu Instruments, UK | Guangzhou Tuoyan Analytical Technology Co., Ltd., (Guangzhou, China) | laser energy density (fluence) of 3.6 J/cm2, frequency of 3 Hz, spot size ranging from 25 to 37 µm, single-point stripping mode; TRA mode, integration duration of 0.2 s, background capture time of 30 s, sample integration period of 50 s, purge duration of 75 s; RF power at 1300 W; Neb atomization gas injection at 0.8 mL/min; plasma gas injection at 13 L/min | IAEA-S-1, IAEA-S-2, and IAEA-S-3 (Ag2S powder) | 26828.76043 |  |  |  | 27730.72564 | [15 empty] | 80055.53727 | [5 empty] | 100.0004 | [5 empty] | 518953.4371 | [9 empty] | 4300.739727 |  | 3000.360043 |  |  |  | 3400.462463 | [7 empty] | 67481.66063 | [13 empty] | 125931.167 | [15 empty] | 1133678.995 | [17 empty] | 2096981.18 | [9 empty] | 1100.048402 | [27 empty] | 42907284.47 |  |  |  |  | 2025 | Minerals 2025, 15, 341 |  | CHN | Sichuan Province
| Chipu Pb-Zn deposit |  | Basin hydrothermal | Mississippi Valley-type (MVT) | MVT zinc-lead | Pb, Zn | Ga, Ge, In | Pb, Zn, Ga, Ge, In |  |  | 44.24111 | 44.24111-1 | underground mine |  |  |  |  | ore material | polished section | grab | mineral separate | [5 empty] | mineralisation |  |  |  | sphalerite, pyrite, galena | [6 empty] | dolomite, quartz, calcite |  | LA-ICPMS, MC-ICPMS | 193 nm excimer laser-stripping system (RESOlution M50-LR, ASI); Nu Plasma 1700 MC-ICP-MS produced by Nu Instruments, UK | Guangzhou Tuoyan Analytical Technology Co., Ltd., (Guangzhou, China) | laser energy density (fluence) of 3.6 J/cm2, frequency of 3 Hz, spot size ranging from 25 to 37 µm, single-point stripping mode; TRA mode, integration duration of 0.2 s, background capture time of 30 s, sample integration period of 50 s, purge duration of 75 s; RF power at 1300 W; Neb atomization gas injection at 0.8 mL/min; plasma gas injection at 13 L/min | IAEA-S-1, IAEA-S-2, and IAEA-S-3 (Ag2S powder) | 26728.54609 |  |  |  | 28031.39516 | [15 empty] | 76533.58049 | [5 empty] | 200.0016 | [5 empty] | 524059.9999 | [9 empty] | 4600.846556 |  | 1800.129609 |  |  |  | 4800.921777 | [7 empty] | 66074.17152 | [13 empty] | 125325.1217 | [15 empty] | 1183274.543 | [17 empty] | 2132153.121 | [9 empty] | 800.025601 | [27 empty] | 43278223.93 |  |  |  |  | 2025 | Minerals 2025, 15, 341 |  | CHN | Sichuan Province
| Chipu Pb-Zn deposit |  | Basin hydrothermal | Mississippi Valley-type (MVT) | MVT zinc-lead | Pb, Zn | Ga, Ge, In | Pb, Zn, Ga, Ge, In |  |  | 44.48027 | 44.48027-1 | underground mine |  |  |  |  | ore material | polished section | grab | mineral separate | [5 empty] | mineralisation |  |  |  | sphalerite, pyrite, galena | [6 empty] | dolomite, quartz, calcite |  | LA-ICPMS, MC-ICPMS | 193 nm excimer laser-stripping system (RESOlution M50-LR, ASI); Nu Plasma 1700 MC-ICP-MS produced by Nu Instruments, UK | Guangzhou Tuoyan Analytical Technology Co., Ltd., (Guangzhou, China) | laser energy density (fluence) of 3.6 J/cm2, frequency of 3 Hz, spot size ranging from 25 to 37 µm, single-point stripping mode; TRA mode, integration duration of 0.2 s, background capture time of 30 s, sample integration period of 50 s, purge duration of 75 s; RF power at 1300 W; Neb atomization gas injection at 0.8 mL/min; plasma gas injection at 13 L/min | IAEA-S-1, IAEA-S-2, and IAEA-S-3 (Ag2S powder) | 25726.44679 |  |  |  | 27630.50408 | [15 empty] | 77942.2445 | [5 empty] | 100.0004 | [5 empty] | 520308.0403 | [9 empty] | 4700.883766 |  | 2200.193617 |  |  |  | 4200.705719 | [7 empty] | 66677.36178 | [13 empty] | 123810.1364 | [15 empty] | 1173186.931 | [17 empty] | 2066822.572 | [9 empty] | 300.0036 | [27 empty] | 44181719.52 |  |  |  |  | 2025 | Minerals 2025, 15, 341 |  | CHN | Sichuan Province
| Chipu Pb-Zn deposit |  | Basin hydrothermal | Mississippi Valley-type (MVT) | MVT zinc-lead | Pb, Zn | Ga, Ge, In | Pb, Zn, Ga, Ge, In |  |  | 44.71942 | 44.71942-1 | underground mine |  |  |  |  | ore material | polished section | grab | mineral separate | [5 empty] | mineralisation |  |  |  | sphalerite, pyrite, galena | [6 empty] | dolomite, quartz, calcite |  | LA-ICPMS, MC-ICPMS | 193 nm excimer laser-stripping system (RESOlution M50-LR, ASI); Nu Plasma 1700 MC-ICP-MS produced by Nu Instruments, UK | Guangzhou Tuoyan Analytical Technology Co., Ltd., (Guangzhou, China) | laser energy density (fluence) of 3.6 J/cm2, frequency of 3 Hz, spot size ranging from 25 to 37 µm, single-point stripping mode; TRA mode, integration duration of 0.2 s, background capture time of 30 s, sample integration period of 50 s, purge duration of 75 s; RF power at 1300 W; Neb atomization gas injection at 0.8 mL/min; plasma gas injection at 13 L/min | IAEA-S-1, IAEA-S-2, and IAEA-S-3 (Ag2S powder) | 24724.42773 |  |  |  | 26928.97558 | [15 empty] | 76030.52455 | [5 empty] | 0 | [5 empty] | 515098.8149 | [9 empty] | 4500.810146 |  | 2400.230422 |  |  |  | 3500.490069 | [7 empty] | 67682.74341 | [13 empty] | 125931.167 | [15 empty] | 1172638.914 | [17 empty] | 1988863.315 | [9 empty] | 700.019601 | [27 empty] | 43485599.53 |  |  |  |  | 2025 | Minerals 2025, 15, 341 |  | CHN | Sichuan Province
| Chipu Pb-Zn deposit |  | Basin hydrothermal | Mississippi Valley-type (MVT) | MVT zinc-lead | Pb, Zn | Ga, Ge, In | Pb, Zn, Ga, Ge, In |  |  | 44.95843 | 44.95843-1 | underground mine |  |  |  |  | ore material | polished section | grab | mineral separate | [5 empty] | mineralisation |  |  |  | sphalerite, pyrite, galena | [6 empty] | dolomite, quartz, calcite |  | LA-ICPMS, MC-ICPMS | 193 nm excimer laser-stripping system (RESOlution M50-LR, ASI); Nu Plasma 1700 MC-ICP-MS produced by Nu Instruments, UK | Guangzhou Tuoyan Analytical Technology Co., Ltd., (Guangzhou, China) | laser energy density (fluence) of 3.6 J/cm2, frequency of 3 Hz, spot size ranging from 25 to 37 µm, single-point stripping mode; TRA mode, integration duration of 0.2 s, background capture time of 30 s, sample integration period of 50 s, purge duration of 75 s; RF power at 1300 W; Neb atomization gas injection at 0.8 mL/min; plasma gas injection at 13 L/min | IAEA-S-1, IAEA-S-2, and IAEA-S-3 (Ag2S powder) | 24624.23024 |  |  |  | 23622.29945 | [15 empty] | 76634.1941 | [5 empty] | 0 | [5 empty] | 485135.0304 | [9 empty] | 3400.462463 |  | 2300.211619 |  |  |  | 3500.490069 | [7 empty] | 60546.27981 | [13 empty] | 119266.2763 | [15 empty] | 1127233.356 | [17 empty] | 1957898.233 | [9 empty] | 800.025601 | [27 empty] | 40659255.05 |  |  |  |  | 2025 | Minerals 2025, 15, 341 |  | CHN | Sichuan Province
| Chipu Pb-Zn deposit |  | Basin hydrothermal | Mississippi Valley-type (MVT) | MVT zinc-lead | Pb, Zn | Ga, Ge, In | Pb, Zn, Ga, Ge, In |  |  | 45.19743 | 45.19743-1 | underground mine |  |  |  |  | ore material | polished section | grab | mineral separate | [5 empty] | mineralisation |  |  |  | sphalerite, pyrite, galena | [6 empty] | dolomite, quartz, calcite |  | LA-ICPMS, MC-ICPMS | 193 nm excimer laser-stripping system (RESOlution M50-LR, ASI); Nu Plasma 1700 MC-ICP-MS produced by Nu Instruments, UK | Guangzhou Tuoyan Analytical Technology Co., Ltd., (Guangzhou, China) | laser energy density (fluence) of 3.6 J/cm2, frequency of 3 Hz, spot size ranging from 25 to 37 µm, single-point stripping mode; TRA mode, integration duration of 0.2 s, background capture time of 30 s, sample integration period of 50 s, purge duration of 75 s; RF power at 1300 W; Neb atomization gas injection at 0.8 mL/min; plasma gas injection at 13 L/min | IAEA-S-1, IAEA-S-2, and IAEA-S-3 (Ag2S powder) | 26227.48641 |  |  |  | 22119.55369 | [15 empty] | 80055.53727 | [5 empty] | 0 | [5 empty] | 457004.1383 | [9 empty] | 2900.336439 |  | 3200.409652 |  |  |  | 4400.774536 | [7 empty] | 66074.17152 | [13 empty] | 119569.1491 | [15 empty] | 1182616.418 | [17 empty] | 2021067.786 | [9 empty] | 1200.057603 | [27 empty] | 41392371.61 |  |  |  |  | 2025 | Minerals 2025, 15, 341 |  | CHN | Sichuan Province
| Chipu Pb-Zn deposit |  | Basin hydrothermal | Mississippi Valley-type (MVT) | MVT zinc-lead | Pb, Zn | Ga, Ge, In | Pb, Zn, Ga, Ge, In |  |  | 45.4364 | 45.4364-1 | underground mine |  |  |  |  | ore material | polished section | grab | mineral separate | [5 empty] | mineralisation |  |  |  | sphalerite, pyrite, galena | [6 empty] | dolomite, quartz, calcite |  | LA-ICPMS, MC-ICPMS | 193 nm excimer laser-stripping system (RESOlution M50-LR, ASI); Nu Plasma 1700 MC-ICP-MS produced by Nu Instruments, UK | Guangzhou Tuoyan Analytical Technology Co., Ltd., (Guangzhou, China) | laser energy density (fluence) of 3.6 J/cm2, frequency of 3 Hz, spot size ranging from 25 to 37 µm, single-point stripping mode; TRA mode, integration duration of 0.2 s, background capture time of 30 s, sample integration period of 50 s, purge duration of 75 s; RF power at 1300 W; Neb atomization gas injection at 0.8 mL/min; plasma gas injection at 13 L/min | IAEA-S-1, IAEA-S-2, and IAEA-S-3 (Ag2S powder) | 24323.64258 |  |  |  | 23522.11078 | [15 empty] | 81464.59701 | [5 empty] | 100.0004 | [5 empty] | 489812.2318 | [9 empty] | 4100.67251 |  | 2500.250025 |  |  |  | 4400.774536 | [7 empty] | 60747.25134 | [13 empty] | 120477.8116 | [15 empty] | 1251569.844 | [17 empty] | 1946043.243 | [9 empty] | 1000.040002 | [27 empty] | 42322154.25 |  |  |  |  | 2025 | Minerals 2025, 15, 341 |  | CHN | Sichuan Province
| Chipu Pb-Zn deposit |  | Basin hydrothermal | Mississippi Valley-type (MVT) | MVT zinc-lead | Pb, Zn | Ga, Ge, In | Pb, Zn, Ga, Ge, In |  |  | 45.67543 | 45.67543-1 | underground mine |  |  |  |  | ore material | polished section | grab | mineral separate | [5 empty] | mineralisation |  |  |  | sphalerite, pyrite, galena | [6 empty] | dolomite, quartz, calcite |  | LA-ICPMS, MC-ICPMS | 193 nm excimer laser-stripping system (RESOlution M50-LR, ASI); Nu Plasma 1700 MC-ICP-MS produced by Nu Instruments, UK | Guangzhou Tuoyan Analytical Technology Co., Ltd., (Guangzhou, China) | laser energy density (fluence) of 3.6 J/cm2, frequency of 3 Hz, spot size ranging from 25 to 37 µm, single-point stripping mode; TRA mode, integration duration of 0.2 s, background capture time of 30 s, sample integration period of 50 s, purge duration of 75 s; RF power at 1300 W; Neb atomization gas injection at 0.8 mL/min; plasma gas injection at 13 L/min | IAEA-S-1, IAEA-S-2, and IAEA-S-3 (Ag2S powder) | 28131.61994 |  |  |  | 28131.61994 | [15 empty] | 75929.91578 | [5 empty] | 0 | [5 empty] | 483680.2512 | [9 empty] | 3500.490069 |  | 1800.129609 |  |  |  | 3300.435658 | [7 empty] | 62455.63945 | [13 empty] | 115935.1567 | [15 empty] | 1253775.293 | [17 empty] | 1980008.893 | [9 empty] | 400.0064 | [27 empty] | 40839370.01 |  |  |  |  | 2025 | Minerals 2025, 15, 341 |  | CHN | Sichuan Province
| Chipu Pb-Zn deposit |  | Basin hydrothermal | Mississippi Valley-type (MVT) | MVT zinc-lead | Pb, Zn | Ga, Ge, In | Pb, Zn, Ga, Ge, In |  |  | 45.9146 | 45.9146-1 | underground mine |  |  |  |  | ore material | polished section | grab | mineral separate | [5 empty] | mineralisation |  |  |  | sphalerite, pyrite, galena | [6 empty] | dolomite, quartz, calcite |  | LA-ICPMS, MC-ICPMS | 193 nm excimer laser-stripping system (RESOlution M50-LR, ASI); Nu Plasma 1700 MC-ICP-MS produced by Nu Instruments, UK | Guangzhou Tuoyan Analytical Technology Co., Ltd., (Guangzhou, China) | laser energy density (fluence) of 3.6 J/cm2, frequency of 3 Hz, spot size ranging from 25 to 37 µm, single-point stripping mode; TRA mode, integration duration of 0.2 s, background capture time of 30 s, sample integration period of 50 s, purge duration of 75 s; RF power at 1300 W; Neb atomization gas injection at 0.8 mL/min; plasma gas injection at 13 L/min | IAEA-S-1, IAEA-S-2, and IAEA-S-3 (Ag2S powder) | 27830.94801 |  |  |  | 25425.83265 | [15 empty] | 80156.17915 | [5 empty] | 100.0004 | [5 empty] | 476824.2425 | [9 empty] | 3500.490069 |  | 3100.384448 |  |  |  | 4500.810146 | [7 empty] | 60646.76517 | [13 empty] | 103022.8056 | [15 empty] | 1258738.908 | [17 empty] | 1940468.031 | [9 empty] | 400.0064 | [27 empty] | 41004881.05 |  |  |  |  | 2025 | Minerals 2025, 15, 341 |  | CHN | Sichuan Province
| Chipu Pb-Zn deposit |  | Basin hydrothermal | Mississippi Valley-type (MVT) | MVT zinc-lead | Pb, Zn | Ga, Ge, In | Pb, Zn, Ga, Ge, In |  |  | 46.15375 | 46.15375-1 | underground mine |  |  |  |  | ore material | polished section | grab | mineral separate | [5 empty] | mineralisation |  |  |  | sphalerite, pyrite, galena | [6 empty] | dolomite, quartz, calcite |  | LA-ICPMS, MC-ICPMS | 193 nm excimer laser-stripping system (RESOlution M50-LR, ASI); Nu Plasma 1700 MC-ICP-MS produced by Nu Instruments, UK | Guangzhou Tuoyan Analytical Technology Co., Ltd., (Guangzhou, China) | laser energy density (fluence) of 3.6 J/cm2, frequency of 3 Hz, spot size ranging from 25 to 37 µm, single-point stripping mode; TRA mode, integration duration of 0.2 s, background capture time of 30 s, sample integration period of 50 s, purge duration of 75 s; RF power at 1300 W; Neb atomization gas injection at 0.8 mL/min; plasma gas injection at 13 L/min | IAEA-S-1, IAEA-S-2, and IAEA-S-3 (Ag2S powder) | 25125.22573 |  |  |  | 25626.24127 | [15 empty] | 84484.54394 | [5 empty] | 200.0016 | [5 empty] | 475681.9331 | [9 empty] | 3800.577688 |  | 1800.129609 |  |  |  | 5101.040612 | [7 empty] | 63561.19118 | [13 empty] | 113412.1694 | [15 empty] | 1197432.232 | [17 empty] | 2059557.003 | [9 empty] | 800.025601 | [27 empty] | 42003788.89 |  |  |  |  | 2025 | Minerals 2025, 15, 341 |  | CHN | Sichuan Province
| Chipu Pb-Zn deposit |  | Basin hydrothermal | Mississippi Valley-type (MVT) | MVT zinc-lead | Pb, Zn | Ga, Ge, In | Pb, Zn, Ga, Ge, In |  |  | 46.39286 | 46.39286-1 | underground mine |  |  |  |  | ore material | polished section | grab | mineral separate | [5 empty] | mineralisation |  |  |  | sphalerite, pyrite, galena | [6 empty] | dolomite, quartz, calcite |  | LA-ICPMS, MC-ICPMS | 193 nm excimer laser-stripping system (RESOlution M50-LR, ASI); Nu Plasma 1700 MC-ICP-MS produced by Nu Instruments, UK | Guangzhou Tuoyan Analytical Technology Co., Ltd., (Guangzhou, China) | laser energy density (fluence) of 3.6 J/cm2, frequency of 3 Hz, spot size ranging from 25 to 37 µm, single-point stripping mode; TRA mode, integration duration of 0.2 s, background capture time of 30 s, sample integration period of 50 s, purge duration of 75 s; RF power at 1300 W; Neb atomization gas injection at 0.8 mL/min; plasma gas injection at 13 L/min | IAEA-S-1, IAEA-S-2, and IAEA-S-3 (Ag2S powder) | 24423.83767 |  |  |  | 26628.33255 | [15 empty] | 77439.13204 | [5 empty] | 300.0036 | [5 empty] | 484927.1947 | [9 empty] | 3200.409652 |  | 1800.129609 |  |  |  | 4400.774536 | [7 empty] | 61752.15732 | [13 empty] | 118862.4571 | [15 empty] | 1161792.899 | [17 empty] | 1994108.806 | [9 empty] | 400.0064 | [27 empty] | 41493625.43 |  |  |  |  | 2025 | Minerals 2025, 15, 341 |  | CHN | Sichuan Province
| Chipu Pb-Zn deposit |  | Basin hydrothermal | Mississippi Valley-type (MVT) | MVT zinc-lead | Pb, Zn | Ga, Ge, In | Pb, Zn, Ga, Ge, In |  |  | 46.63191 | 46.63191-1 | underground mine |  |  |  |  | ore material | polished section | grab | mineral separate | [5 empty] | mineralisation |  |  |  | sphalerite, pyrite, galena | [6 empty] | dolomite, quartz, calcite |  | LA-ICPMS, MC-ICPMS | 193 nm excimer laser-stripping system (RESOlution M50-LR, ASI); Nu Plasma 1700 MC-ICP-MS produced by Nu Instruments, UK | Guangzhou Tuoyan Analytical Technology Co., Ltd., (Guangzhou, China) | laser energy density (fluence) of 3.6 J/cm2, frequency of 3 Hz, spot size ranging from 25 to 37 µm, single-point stripping mode; TRA mode, integration duration of 0.2 s, background capture time of 30 s, sample integration period of 50 s, purge duration of 75 s; RF power at 1300 W; Neb atomization gas injection at 0.8 mL/min; plasma gas injection at 13 L/min | IAEA-S-1, IAEA-S-2, and IAEA-S-3 (Ag2S powder) | 27430.06335 |  |  |  | 25025.02503 | [15 empty] | 80156.17915 | [5 empty] | 100.0004 | [5 empty] | 478382.1024 | [9 empty] | 3800.577688 |  | 2400.230422 |  |  |  | 2900.336439 | [7 empty] | 66275.23171 | [13 empty] | 119569.1491 | [15 empty] | 1093527.553 | [17 empty] | 1868661.683 | [9 empty] | 500.01 | [27 empty] | 40918231.15 |  |  |  |  | 2025 | Minerals 2025, 15, 341 |  | CHN | Sichuan Province
| Chipu Pb-Zn deposit |  | Basin hydrothermal | Mississippi Valley-type (MVT) | MVT zinc-lead | Pb, Zn | Ga, Ge, In | Pb, Zn, Ga, Ge, In |  |  | 46.87103 | 46.87103-1 | underground mine |  |  |  |  | ore material | polished section | grab | mineral separate | [5 empty] | mineralisation |  |  |  | sphalerite, pyrite, galena | [6 empty] | dolomite, quartz, calcite |  | LA-ICPMS, MC-ICPMS | 193 nm excimer laser-stripping system (RESOlution M50-LR, ASI); Nu Plasma 1700 MC-ICP-MS produced by Nu Instruments, UK | Guangzhou Tuoyan Analytical Technology Co., Ltd., (Guangzhou, China) | laser energy density (fluence) of 3.6 J/cm2, frequency of 3 Hz, spot size ranging from 25 to 37 µm, single-point stripping mode; TRA mode, integration duration of 0.2 s, background capture time of 30 s, sample integration period of 50 s, purge duration of 75 s; RF power at 1300 W; Neb atomization gas injection at 0.8 mL/min; plasma gas injection at 13 L/min | IAEA-S-1, IAEA-S-2, and IAEA-S-3 (Ag2S powder) | 24924.82513 |  |  |  | 26828.76043 | [15 empty] | 75125.07472 | [5 empty] | 100.0004 | [5 empty] | 458974.3903 | [9 empty] | 4700.883766 |  | 2100.176415 |  |  |  | 3300.435658 | [7 empty] | 59641.94784 | [13 empty] | 115531.4446 | [15 empty] | 1116752.33 | [17 empty] | 1842466.93 | [9 empty] | 500.01 | [27 empty] | 41778888.58 |  |  |  |  | 2025 | Minerals 2025, 15, 341 |  | CHN | Sichuan Province
| Chipu Pb-Zn deposit |  | Basin hydrothermal | Mississippi Valley-type (MVT) | MVT zinc-lead | Pb, Zn | Ga, Ge, In | Pb, Zn, Ga, Ge, In |  |  | 47.11002 | 47.11002-1 | underground mine |  |  |  |  | ore material | polished section | grab | mineral separate | [5 empty] | mineralisation |  |  |  | sphalerite, pyrite, galena | [6 empty] | dolomite, quartz, calcite |  | LA-ICPMS, MC-ICPMS | 193 nm excimer laser-stripping system (RESOlution M50-LR, ASI); Nu Plasma 1700 MC-ICP-MS produced by Nu Instruments, UK | Guangzhou Tuoyan Analytical Technology Co., Ltd., (Guangzhou, China) | laser energy density (fluence) of 3.6 J/cm2, frequency of 3 Hz, spot size ranging from 25 to 37 µm, single-point stripping mode; TRA mode, integration duration of 0.2 s, background capture time of 30 s, sample integration period of 50 s, purge duration of 75 s; RF power at 1300 W; Neb atomization gas injection at 0.8 mL/min; plasma gas injection at 13 L/min | IAEA-S-1, IAEA-S-2, and IAEA-S-3 (Ag2S powder) | 25025.02503 |  |  |  | 21318.16307 | [15 empty] | 78847.89779 | [5 empty] | 100.0004 | [5 empty] | 456693.0737 | [9 empty] | 4300.739727 |  | 2300.211619 |  |  |  | 4500.810146 | [7 empty] | 62154.14227 | [13 empty] | 107762.5167 | [15 empty] | 1108569.877 | [17 empty] | 1889006.483 | [9 empty] | 500.01 | [27 empty] | 39413054.24 |  |  |  |  | 2025 | Minerals 2025, 15, 341 |  | CHN | Sichuan Province
| Chipu Pb-Zn deposit |  | Basin hydrothermal | Mississippi Valley-type (MVT) | MVT zinc-lead | Pb, Zn | Ga, Ge, In | Pb, Zn, Ga, Ge, In |  |  | 47.3491 | 47.3491-1 | underground mine |  |  |  |  | ore material | polished section | grab | mineral separate | [5 empty] | mineralisation |  |  |  | sphalerite, pyrite, galena | [6 empty] | dolomite, quartz, calcite |  | LA-ICPMS, MC-ICPMS | 193 nm excimer laser-stripping system (RESOlution M50-LR, ASI); Nu Plasma 1700 MC-ICP-MS produced by Nu Instruments, UK | Guangzhou Tuoyan Analytical Technology Co., Ltd., (Guangzhou, China) | laser energy density (fluence) of 3.6 J/cm2, frequency of 3 Hz, spot size ranging from 25 to 37 µm, single-point stripping mode; TRA mode, integration duration of 0.2 s, background capture time of 30 s, sample integration period of 50 s, purge duration of 75 s; RF power at 1300 W; Neb atomization gas injection at 0.8 mL/min; plasma gas injection at 13 L/min | IAEA-S-1, IAEA-S-2, and IAEA-S-3 (Ag2S powder) | 26427.90787 |  |  |  | 23121.36414 | [15 empty] | 71705.07652 | [5 empty] | 0 | [5 empty] | 448297.2035 | [9 empty] | 3500.490069 |  | 2000.160013 |  |  |  | 4000.640102 | [7 empty] | 65471.01028 | [13 empty] | 112403.1163 | [15 empty] | 1078176.113 | [17 empty] | 1815632.87 | [9 empty] | 800.025601 | [27 empty] | 41240490.89 |  |  |  |  | 2025 | Minerals 2025, 15, 341 |  | CHN | Sichuan Province
| Chipu Pb-Zn deposit |  | Basin hydrothermal | Mississippi Valley-type (MVT) | MVT zinc-lead | Pb, Zn | Ga, Ge, In | Pb, Zn, Ga, Ge, In |  |  | 47.58823 | 47.58823-1 | underground mine |  |  |  |  | ore material | polished section | grab | mineral separate | [5 empty] | mineralisation |  |  |  | sphalerite, pyrite, galena | [6 empty] | dolomite, quartz, calcite |  | LA-ICPMS, MC-ICPMS | 193 nm excimer laser-stripping system (RESOlution M50-LR, ASI); Nu Plasma 1700 MC-ICP-MS produced by Nu Instruments, UK | Guangzhou Tuoyan Analytical Technology Co., Ltd., (Guangzhou, China) | laser energy density (fluence) of 3.6 J/cm2, frequency of 3 Hz, spot size ranging from 25 to 37 µm, single-point stripping mode; TRA mode, integration duration of 0.2 s, background capture time of 30 s, sample integration period of 50 s, purge duration of 75 s; RF power at 1300 W; Neb atomization gas injection at 0.8 mL/min; plasma gas injection at 13 L/min | IAEA-S-1, IAEA-S-2, and IAEA-S-3 (Ag2S powder) | 26227.48641 |  |  |  | 24423.83767 | [15 empty] | 72107.38083 | [5 empty] | 0 | [5 empty] | 451820.7214 | [9 empty] | 3400.462463 |  | 2300.211619 |  |  |  | 4400.774536 | [7 empty] | 62355.13959 | [13 empty] | 112302.2155 | [15 empty] | 1081767.384 | [17 empty] | 1859308.792 | [9 empty] | 500.01 | [27 empty] | 40703066.79 |  |  |  |  | 2025 | Minerals 2025, 15, 341 |  | CHN | Sichuan Province
| Chipu Pb-Zn deposit |  | Basin hydrothermal | Mississippi Valley-type (MVT) | MVT zinc-lead | Pb, Zn | Ga, Ge, In | Pb, Zn, Ga, Ge, In |  |  | 47.82736 | 47.82736-1 | underground mine |  |  |  |  | ore material | polished section | grab | mineral separate | [5 empty] | mineralisation |  |  |  | sphalerite, pyrite, galena | [6 empty] | dolomite, quartz, calcite |  | LA-ICPMS, MC-ICPMS | 193 nm excimer laser-stripping system (RESOlution M50-LR, ASI); Nu Plasma 1700 MC-ICP-MS produced by Nu Instruments, UK | Guangzhou Tuoyan Analytical Technology Co., Ltd., (Guangzhou, China) | laser energy density (fluence) of 3.6 J/cm2, frequency of 3 Hz, spot size ranging from 25 to 37 µm, single-point stripping mode; TRA mode, integration duration of 0.2 s, background capture time of 30 s, sample integration period of 50 s, purge duration of 75 s; RF power at 1300 W; Neb atomization gas injection at 0.8 mL/min; plasma gas injection at 13 L/min | IAEA-S-1, IAEA-S-2, and IAEA-S-3 (Ag2S powder) | 24824.62603 |  |  |  | 21718.85196 | [15 empty] | 74420.88118 | [5 empty] | 0 | [5 empty] | 428211.0745 | [9 empty] | 4000.640102 |  | 1200.057603 |  |  |  | 4200.705719 | [7 empty] | 56326.62225 | [13 empty] | 111595.9323 | [15 empty] | 1082420.449 | [17 empty] | 1762812.964 | [9 empty] | 400.0064 | [27 empty] | 40691383.66 |  |  |  |  | 2025 | Minerals 2025, 15, 341 |  | CHN | Sichuan Province
| Chipu Pb-Zn deposit |  | Basin hydrothermal | Mississippi Valley-type (MVT) | MVT zinc-lead | Pb, Zn | Ga, Ge, In | Pb, Zn, Ga, Ge, In |  |  | 48.06652 | 48.06652-1 | underground mine |  |  |  |  | ore material | polished section | grab | mineral separate | [5 empty] | mineralisation |  |  |  | sphalerite, pyrite, galena | [6 empty] | dolomite, quartz, calcite |  | LA-ICPMS, MC-ICPMS | 193 nm excimer laser-stripping system (RESOlution M50-LR, ASI); Nu Plasma 1700 MC-ICP-MS produced by Nu Instruments, UK | Guangzhou Tuoyan Analytical Technology Co., Ltd., (Guangzhou, China) | laser energy density (fluence) of 3.6 J/cm2, frequency of 3 Hz, spot size ranging from 25 to 37 µm, single-point stripping mode; TRA mode, integration duration of 0.2 s, background capture time of 30 s, sample integration period of 50 s, purge duration of 75 s; RF power at 1300 W; Neb atomization gas injection at 0.8 mL/min; plasma gas injection at 13 L/min | IAEA-S-1, IAEA-S-2, and IAEA-S-3 (Ag2S powder) | 24223.4483 |  |  |  | 20616.9884 | [15 empty] | 73314.37122 | [5 empty] | 100.0004 | [5 empty] | 435765.5351 | [9 empty] | 3300.435658 |  | 1700.115608 |  |  |  | 4000.640102 | [7 empty] | 57933.94328 | [13 empty] | 115228.6691 | [15 empty] | 1119590.11 | [17 empty] | 1813216.985 | [9 empty] | 600.0144 | [27 empty] | 40927967.09 |  |  |  |  | 2025 | Minerals 2025, 15, 341 |  | CHN | Sichuan Province
| Chipu Pb-Zn deposit |  | Basin hydrothermal | Mississippi Valley-type (MVT) | MVT zinc-lead | Pb, Zn | Ga, Ge, In | Pb, Zn, Ga, Ge, In |  |  | 48.30566 | 48.30566-1 | underground mine |  |  |  |  | ore material | polished section | grab | mineral separate | [5 empty] | mineralisation |  |  |  | sphalerite, pyrite, galena | [6 empty] | dolomite, quartz, calcite |  | LA-ICPMS, MC-ICPMS | 193 nm excimer laser-stripping system (RESOlution M50-LR, ASI); Nu Plasma 1700 MC-ICP-MS produced by Nu Instruments, UK | Guangzhou Tuoyan Analytical Technology Co., Ltd., (Guangzhou, China) | laser energy density (fluence) of 3.6 J/cm2, frequency of 3 Hz, spot size ranging from 25 to 37 µm, single-point stripping mode; TRA mode, integration duration of 0.2 s, background capture time of 30 s, sample integration period of 50 s, purge duration of 75 s; RF power at 1300 W; Neb atomization gas injection at 0.8 mL/min; plasma gas injection at 13 L/min | IAEA-S-1, IAEA-S-2, and IAEA-S-3 (Ag2S powder) | 26227.48641 |  |  |  | 23822.67919 | [15 empty] | 78042.86941 | [5 empty] | 100.0004 | [5 empty] | 423970.1258 | [9 empty] | 3000.360043 |  | 3000.360043 |  |  |  | 3900.608495 | [7 empty] | 61048.71467 | [13 empty] | 114219.4702 | [15 empty] | 1114788.073 | [17 empty] | 1877327.577 | [9 empty] | 600.0144 | [27 empty] | 42797268.31 |  |  |  |  | 2025 | Minerals 2025, 15, 341 |  | CHN | Sichuan Province
| Chipu Pb-Zn deposit |  | Basin hydrothermal | Mississippi Valley-type (MVT) | MVT zinc-lead | Pb, Zn | Ga, Ge, In | Pb, Zn, Ga, Ge, In |  |  | 48.54467 | 48.54467-1 | underground mine |  |  |  |  | ore material | polished section | grab | mineral separate | [5 empty] | mineralisation |  |  |  | sphalerite, pyrite, galena | [6 empty] | dolomite, quartz, calcite |  | LA-ICPMS, MC-ICPMS | 193 nm excimer laser-stripping system (RESOlution M50-LR, ASI); Nu Plasma 1700 MC-ICP-MS produced by Nu Instruments, UK | Guangzhou Tuoyan Analytical Technology Co., Ltd., (Guangzhou, China) | laser energy density (fluence) of 3.6 J/cm2, frequency of 3 Hz, spot size ranging from 25 to 37 µm, single-point stripping mode; TRA mode, integration duration of 0.2 s, background capture time of 30 s, sample integration period of 50 s, purge duration of 75 s; RF power at 1300 W; Neb atomization gas injection at 0.8 mL/min; plasma gas injection at 13 L/min | IAEA-S-1, IAEA-S-2, and IAEA-S-3 (Ag2S powder) | 28131.61994 |  |  |  | 20516.8238 | [15 empty] | 76131.13412 | [5 empty] | 500.01 | [5 empty] | 457937.3775 | [9 empty] | 4500.810146 |  | 1900.144411 |  |  |  | 5201.081825 | [7 empty] | 63963.23417 | [13 empty] | 120982.6525 | [15 empty] | 1141111.813 | [17 empty] | 1855615.617 | [9 empty] | 600.0144 | [27 empty] | 41841198.62 |  |  |  |  | 2025 | Minerals 2025, 15, 341 |  | CHN | Sichuan Province
| Chipu Pb-Zn deposit |  | Basin hydrothermal | Mississippi Valley-type (MVT) | MVT zinc-lead | Pb, Zn | Ga, Ge, In | Pb, Zn, Ga, Ge, In |  |  | 48.78368 | 48.78368-1 | underground mine |  |  |  |  | ore material | polished section | grab | mineral separate | [5 empty] | mineralisation |  |  |  | sphalerite, pyrite, galena | [6 empty] | dolomite, quartz, calcite |  | LA-ICPMS, MC-ICPMS | 193 nm excimer laser-stripping system (RESOlution M50-LR, ASI); Nu Plasma 1700 MC-ICP-MS produced by Nu Instruments, UK | Guangzhou Tuoyan Analytical Technology Co., Ltd., (Guangzhou, China) | laser energy density (fluence) of 3.6 J/cm2, frequency of 3 Hz, spot size ranging from 25 to 37 µm, single-point stripping mode; TRA mode, integration duration of 0.2 s, background capture time of 30 s, sample integration period of 50 s, purge duration of 75 s; RF power at 1300 W; Neb atomization gas injection at 0.8 mL/min; plasma gas injection at 13 L/min | IAEA-S-1, IAEA-S-2, and IAEA-S-3 (Ag2S powder) | 28131.61994 |  |  |  | 24023.06214 | [15 empty] | 81061.99236 | [5 empty] | 300.0036 | [5 empty] | 426866.2303 | [9 empty] | 4400.774536 |  | 2100.176415 |  |  |  | 2600.270428 | [7 empty] | 58637.21107 | [13 empty] | 113513.0791 | [15 empty] | 1132367.76 | [17 empty] | 1803672.746 | [9 empty] | 600.0144 | [27 empty] | 41593905.65 |  |  |  |  | 2025 | Minerals 2025, 15, 341 |  | CHN | Sichuan Province
| Chipu Pb-Zn deposit |  | Basin hydrothermal | Mississippi Valley-type (MVT) | MVT zinc-lead | Pb, Zn | Ga, Ge, In | Pb, Zn, Ga, Ge, In |  |  | 49.02265 | 49.02265-1 | underground mine |  |  |  |  | ore material | polished section | grab | mineral separate | [5 empty] | mineralisation |  |  |  | sphalerite, pyrite, galena | [6 empty] | dolomite, quartz, calcite |  | LA-ICPMS, MC-ICPMS | 193 nm excimer laser-stripping system (RESOlution M50-LR, ASI); Nu Plasma 1700 MC-ICP-MS produced by Nu Instruments, UK | Guangzhou Tuoyan Analytical Technology Co., Ltd., (Guangzhou, China) | laser energy density (fluence) of 3.6 J/cm2, frequency of 3 Hz, spot size ranging from 25 to 37 µm, single-point stripping mode; TRA mode, integration duration of 0.2 s, background capture time of 30 s, sample integration period of 50 s, purge duration of 75 s; RF power at 1300 W; Neb atomization gas injection at 0.8 mL/min; plasma gas injection at 13 L/min | IAEA-S-1, IAEA-S-2, and IAEA-S-3 (Ag2S powder) | 24323.64258 |  |  |  | 25826.65311 | [15 empty] | 71503.92921 | [5 empty] | 200.0016 | [5 empty] | 428935.2803 | [9 empty] | 4200.705719 |  | 2200.193617 |  |  |  | 4700.883766 | [7 empty] | 53614.73553 | [13 empty] | 105342.0151 | [15 empty] | 1055454.345 | [17 empty] | 1827258.211 | [9 empty] | 700.019601 | [27 empty] | 40040049.02 |  |  |  |  | 2025 | Minerals 2025, 15, 341 |  | CHN | Sichuan Province
| Chipu Pb-Zn deposit |  | Basin hydrothermal | Mississippi Valley-type (MVT) | MVT zinc-lead | Pb, Zn | Ga, Ge, In | Pb, Zn, Ga, Ge, In |  |  | 49.26168 | 49.26168-1 | underground mine |  |  |  |  | ore material | polished section | grab | mineral separate | [5 empty] | mineralisation |  |  |  | sphalerite, pyrite, galena | [6 empty] | dolomite, quartz, calcite |  | LA-ICPMS, MC-ICPMS | 193 nm excimer laser-stripping system (RESOlution M50-LR, ASI); Nu Plasma 1700 MC-ICP-MS produced by Nu Instruments, UK | Guangzhou Tuoyan Analytical Technology Co., Ltd., (Guangzhou, China) | laser energy density (fluence) of 3.6 J/cm2, frequency of 3 Hz, spot size ranging from 25 to 37 µm, single-point stripping mode; TRA mode, integration duration of 0.2 s, background capture time of 30 s, sample integration period of 50 s, purge duration of 75 s; RF power at 1300 W; Neb atomization gas injection at 0.8 mL/min; plasma gas injection at 13 L/min | IAEA-S-1, IAEA-S-2, and IAEA-S-3 (Ag2S powder) | 22019.37705 |  |  |  | 20717.1538 | [15 empty] | 69794.30735 | [5 empty] | 200.0016 | [5 empty] | 419937.3653 | [9 empty] | 4800.921777 |  | 1300.067604 |  |  |  | 3300.435658 | [7 empty] | 59541.47053 | [13 empty] | 106350.5007 | [15 empty] | 1024100.399 | [17 empty] | 1743688.49 | [9 empty] | 800.025601 | [27 empty] | 39505545.7 |  |  |  |  | 2025 | Minerals 2025, 15, 341 |  | CHN | Sichuan Province
| Chipu Pb-Zn deposit |  | Basin hydrothermal | Mississippi Valley-type (MVT) | MVT zinc-lead | Pb, Zn | Ga, Ge, In | Pb, Zn, Ga, Ge, In |  |  | 49.50086 | 49.50086-1 | underground mine |  |  |  |  | ore material | polished section | grab | mineral separate | [5 empty] | mineralisation |  |  |  | sphalerite, pyrite, galena | [6 empty] | dolomite, quartz, calcite |  | LA-ICPMS, MC-ICPMS | 193 nm excimer laser-stripping system (RESOlution M50-LR, ASI); Nu Plasma 1700 MC-ICP-MS produced by Nu Instruments, UK | Guangzhou Tuoyan Analytical Technology Co., Ltd., (Guangzhou, China) | laser energy density (fluence) of 3.6 J/cm2, frequency of 3 Hz, spot size ranging from 25 to 37 µm, single-point stripping mode; TRA mode, integration duration of 0.2 s, background capture time of 30 s, sample integration period of 50 s, purge duration of 75 s; RF power at 1300 W; Neb atomization gas injection at 0.8 mL/min; plasma gas injection at 13 L/min | IAEA-S-1, IAEA-S-2, and IAEA-S-3 (Ag2S powder) | 28332.07191 |  |  |  | 24524.03355 | [15 empty] | 70900.50663 | [5 empty] | 200.0016 | [5 empty] | 431108.1453 | [9 empty] | 3200.409652 |  | 1600.102407 |  |  |  | 4900.960588 | [7 empty] | 57632.55488 | [13 empty] | 101812.9533 | [15 empty] | 1045790.584 | [17 empty] | 1832441.065 | [9 empty] | 500.01 | [27 empty] | 36944018.89 |  |  |  |  | 2025 | Minerals 2025, 15, 341 |  | CHN | Sichuan Province
| Chipu Pb-Zn deposit |  | Basin hydrothermal | Mississippi Valley-type (MVT) | MVT zinc-lead | Pb, Zn | Ga, Ge, In | Pb, Zn, Ga, Ge, In |  |  | 49.74001 | 49.74001-1 | underground mine |  |  |  |  | ore material | polished section | grab | mineral separate | [5 empty] | mineralisation |  |  |  | sphalerite, pyrite, galena | [6 empty] | dolomite, quartz, calcite |  | LA-ICPMS, MC-ICPMS | 193 nm excimer laser-stripping system (RESOlution M50-LR, ASI); Nu Plasma 1700 MC-ICP-MS produced by Nu Instruments, UK | Guangzhou Tuoyan Analytical Technology Co., Ltd., (Guangzhou, China) | laser energy density (fluence) of 3.6 J/cm2, frequency of 3 Hz, spot size ranging from 25 to 37 µm, single-point stripping mode; TRA mode, integration duration of 0.2 s, background capture time of 30 s, sample integration period of 50 s, purge duration of 75 s; RF power at 1300 W; Neb atomization gas injection at 0.8 mL/min; plasma gas injection at 13 L/min | IAEA-S-1, IAEA-S-2, and IAEA-S-3 (Ag2S powder) | 24524.03355 |  |  |  | 24323.64258 | [15 empty] | 74018.50262 | [5 empty] | 0 | [5 empty] | 444153.1372 | [9 empty] | 3500.490069 |  | 1700.115608 |  |  |  | 3500.490069 | [7 empty] | 56025.27251 | [13 empty] | 108468.5843 | [15 empty] | 1010778.867 | [17 empty] | 1914828.563 | [9 empty] | 300.0036 | [27 empty] | 39134606.24 |  |  |  |  | 2025 | Minerals 2025, 15, 341 |  | CHN | Sichuan Province
| Chipu Pb-Zn deposit |  | Basin hydrothermal | Mississippi Valley-type (MVT) | MVT zinc-lead | Pb, Zn | Ga, Ge, In | Pb, Zn, Ga, Ge, In |  |  | 49.97918 | 49.97918-1 | underground mine |  |  |  |  | ore material | polished section | grab | mineral separate | [5 empty] | mineralisation |  |  |  | sphalerite, pyrite, galena | [6 empty] | dolomite, quartz, calcite |  | LA-ICPMS, MC-ICPMS | 193 nm excimer laser-stripping system (RESOlution M50-LR, ASI); Nu Plasma 1700 MC-ICP-MS produced by Nu Instruments, UK | Guangzhou Tuoyan Analytical Technology Co., Ltd., (Guangzhou, China) | laser energy density (fluence) of 3.6 J/cm2, frequency of 3 Hz, spot size ranging from 25 to 37 µm, single-point stripping mode; TRA mode, integration duration of 0.2 s, background capture time of 30 s, sample integration period of 50 s, purge duration of 75 s; RF power at 1300 W; Neb atomization gas injection at 0.8 mL/min; plasma gas injection at 13 L/min | IAEA-S-1, IAEA-S-2, and IAEA-S-3 (Ag2S powder) | 27229.62583 |  |  |  | 23221.5496 | [15 empty] | 70900.50663 | [5 empty] | 200.0016 | [5 empty] | 464471.9687 | [9 empty] | 2800.313635 |  | 2100.176415 |  |  |  | 4100.67251 | [7 empty] | 58536.74183 | [13 empty] | 105241.171 | [15 empty] | 1070887.787 | [17 empty] | 1994924.954 | [9 empty] | 500.01 | [27 empty] | 40263002.13 |  |  |  |  | 2025 | Minerals 2025, 15, 341 |  | CHN | Sichuan Province
| Chipu Pb-Zn deposit |  | Basin hydrothermal | Mississippi Valley-type (MVT) | MVT zinc-lead | Pb, Zn | Ga, Ge, In | Pb, Zn, Ga, Ge, In |  |  | 50.21831 | 50.21831-1 | underground mine |  |  |  |  | ore material | polished section | grab | mineral separate | [5 empty] | mineralisation |  |  |  | sphalerite, pyrite, galena | [6 empty] | dolomite, quartz, calcite |  | LA-ICPMS, MC-ICPMS | 193 nm excimer laser-stripping system (RESOlution M50-LR, ASI); Nu Plasma 1700 MC-ICP-MS produced by Nu Instruments, UK | Guangzhou Tuoyan Analytical Technology Co., Ltd., (Guangzhou, China) | laser energy density (fluence) of 3.6 J/cm2, frequency of 3 Hz, spot size ranging from 25 to 37 µm, single-point stripping mode; TRA mode, integration duration of 0.2 s, background capture time of 30 s, sample integration period of 50 s, purge duration of 75 s; RF power at 1300 W; Neb atomization gas injection at 0.8 mL/min; plasma gas injection at 13 L/min | IAEA-S-1, IAEA-S-2, and IAEA-S-3 (Ag2S powder) | 23822.67919 |  |  |  | 26127.27688 | [15 empty] | 71001.07504 | [5 empty] | 200.0016 | [5 empty] | 446121.4004 | [9 empty] | 4300.739727 |  | 2800.313635 |  |  |  | 4700.883766 | [7 empty] | 54116.89249 | [13 empty] | 106552.2076 | [15 empty] | 1044379.623 | [17 empty] | 1911699.485 | [9 empty] | 400.0064 | [27 empty] | 39922244.1 |  |  |  |  | 2025 | Minerals 2025, 15, 341 |  | CHN | Sichuan Province
| Chipu Pb-Zn deposit |  | Basin hydrothermal | Mississippi Valley-type (MVT) | MVT zinc-lead | Pb, Zn | Ga, Ge, In | Pb, Zn, Ga, Ge, In |  |  | 50.45731 | 50.45731-1 | underground mine |  |  |  |  | ore material | polished section | grab | mineral separate | [5 empty] | mineralisation |  |  |  | sphalerite, pyrite, galena | [6 empty] | dolomite, quartz, calcite |  | LA-ICPMS, MC-ICPMS | 193 nm excimer laser-stripping system (RESOlution M50-LR, ASI); Nu Plasma 1700 MC-ICP-MS produced by Nu Instruments, UK | Guangzhou Tuoyan Analytical Technology Co., Ltd., (Guangzhou, China) | laser energy density (fluence) of 3.6 J/cm2, frequency of 3 Hz, spot size ranging from 25 to 37 µm, single-point stripping mode; TRA mode, integration duration of 0.2 s, background capture time of 30 s, sample integration period of 50 s, purge duration of 75 s; RF power at 1300 W; Neb atomization gas injection at 0.8 mL/min; plasma gas injection at 13 L/min | IAEA-S-1, IAEA-S-2, and IAEA-S-3 (Ag2S powder) | 24123.25482 |  |  |  | 20616.9884 | [15 empty] | 72107.38083 | [5 empty] | 100.0004 | [5 empty] | 470387.1091 | [9 empty] | 3600.518475 |  | 2300.211619 |  |  |  | 3300.435658 | [7 empty] | 56427.07377 | [13 empty] | 103426.1156 | [15 empty] | 1023016.838 | [17 empty] | 1899653.532 | [9 empty] | 100.0004 | [27 empty] | 40311681.85 |  |  |  |  | 2025 | Minerals 2025, 15, 341 |  | CHN | Sichuan Province
| Chipu Pb-Zn deposit |  | Basin hydrothermal | Mississippi Valley-type (MVT) | MVT zinc-lead | Pb, Zn | Ga, Ge, In | Pb, Zn, Ga, Ge, In |  |  | 50.69629 | 50.69629-1 | underground mine |  |  |  |  | ore material | polished section | grab | mineral separate | [5 empty] | mineralisation |  |  |  | sphalerite, pyrite, galena | [6 empty] | dolomite, quartz, calcite |  | LA-ICPMS, MC-ICPMS | 193 nm excimer laser-stripping system (RESOlution M50-LR, ASI); Nu Plasma 1700 MC-ICP-MS produced by Nu Instruments, UK | Guangzhou Tuoyan Analytical Technology Co., Ltd., (Guangzhou, China) | laser energy density (fluence) of 3.6 J/cm2, frequency of 3 Hz, spot size ranging from 25 to 37 µm, single-point stripping mode; TRA mode, integration duration of 0.2 s, background capture time of 30 s, sample integration period of 50 s, purge duration of 75 s; RF power at 1300 W; Neb atomization gas injection at 0.8 mL/min; plasma gas injection at 13 L/min | IAEA-S-1, IAEA-S-2, and IAEA-S-3 (Ag2S powder) | 25626.24127 |  |  |  | 23722.48892 | [15 empty] | 72811.44443 | [5 empty] | 100.0004 | [5 empty] | 459285.5106 | [9 empty] | 5101.040612 |  | 1600.102407 |  |  |  | 3900.608495 | [7 empty] | 57029.79982 | [13 empty] | 108065.1122 | [15 empty] | 1017708.693 | [17 empty] | 1890626.143 | [9 empty] | 400.0064 | [27 empty] | 38769508.35 |  |  |  |  | 2025 | Minerals 2025, 15, 341 |  | CHN | Sichuan Province
| Chipu Pb-Zn deposit |  | Basin hydrothermal | Mississippi Valley-type (MVT) | MVT zinc-lead | Pb, Zn | Ga, Ge, In | Pb, Zn, Ga, Ge, In |  |  | 50.9353 | 50.9353-1 | underground mine |  |  |  |  | ore material | polished section | grab | mineral separate | [5 empty] | mineralisation |  |  |  | sphalerite, pyrite, galena | [6 empty] | dolomite, quartz, calcite |  | LA-ICPMS, MC-ICPMS | 193 nm excimer laser-stripping system (RESOlution M50-LR, ASI); Nu Plasma 1700 MC-ICP-MS produced by Nu Instruments, UK | Guangzhou Tuoyan Analytical Technology Co., Ltd., (Guangzhou, China) | laser energy density (fluence) of 3.6 J/cm2, frequency of 3 Hz, spot size ranging from 25 to 37 µm, single-point stripping mode; TRA mode, integration duration of 0.2 s, background capture time of 30 s, sample integration period of 50 s, purge duration of 75 s; RF power at 1300 W; Neb atomization gas injection at 0.8 mL/min; plasma gas injection at 13 L/min | IAEA-S-1, IAEA-S-2, and IAEA-S-3 (Ag2S powder) | 25125.22573 |  |  |  | 25025.02503 | [15 empty] | 76131.13412 | [5 empty] | 0 | [5 empty] | 444153.1372 | [9 empty] | 3100.384448 |  | 2800.313635 |  |  |  | 3400.462463 | [7 empty] | 54619.06957 | [13 empty] | 102921.9801 | [15 empty] | 1013160.578 | [17 empty] | 1852961.774 | [9 empty] | 300.0036 | [27 empty] | 39141421.4 |  |  |  |  | 2025 | Minerals 2025, 15, 341 |  | CHN | Sichuan Province
| Chipu Pb-Zn deposit |  | Basin hydrothermal | Mississippi Valley-type (MVT) | MVT zinc-lead | Pb, Zn | Ga, Ge, In | Pb, Zn, Ga, Ge, In |  |  | 51.17433 | 51.17433-1 | underground mine |  |  |  |  | ore material | polished section | grab | mineral separate | [5 empty] | mineralisation |  |  |  | sphalerite, pyrite, galena | [6 empty] | dolomite, quartz, calcite |  | LA-ICPMS, MC-ICPMS | 193 nm excimer laser-stripping system (RESOlution M50-LR, ASI); Nu Plasma 1700 MC-ICP-MS produced by Nu Instruments, UK | Guangzhou Tuoyan Analytical Technology Co., Ltd., (Guangzhou, China) | laser energy density (fluence) of 3.6 J/cm2, frequency of 3 Hz, spot size ranging from 25 to 37 µm, single-point stripping mode; TRA mode, integration duration of 0.2 s, background capture time of 30 s, sample integration period of 50 s, purge duration of 75 s; RF power at 1300 W; Neb atomization gas injection at 0.8 mL/min; plasma gas injection at 13 L/min | IAEA-S-1, IAEA-S-2, and IAEA-S-3 (Ag2S powder) | 24423.83767 |  |  |  | 25425.83265 | [15 empty] | 72207.95892 | [5 empty] | 200.0016 | [5 empty] | 449644.3158 | [9 empty] | 3900.608495 |  | 2100.176415 |  |  |  | 4700.883766 | [7 empty] | 54317.76091 | [13 empty] | 114724.0595 | [15 empty] | 1004718.296 | [17 empty] | 1780358.214 | [9 empty] | 800.025601 | [27 empty] | 38456010.96 |  |  |  |  | 2025 | Minerals 2025, 15, 341 |  | CHN | Sichuan Province
| Chipu Pb-Zn deposit |  | Basin hydrothermal | Mississippi Valley-type (MVT) | MVT zinc-lead | Pb, Zn | Ga, Ge, In | Pb, Zn, Ga, Ge, In |  |  | 51.41351 | 51.41351-1 | underground mine |  |  |  |  | ore material | polished section | grab | mineral separate | [5 empty] | mineralisation |  |  |  | sphalerite, pyrite, galena | [6 empty] | dolomite, quartz, calcite |  | LA-ICPMS, MC-ICPMS | 193 nm excimer laser-stripping system (RESOlution M50-LR, ASI); Nu Plasma 1700 MC-ICP-MS produced by Nu Instruments, UK | Guangzhou Tuoyan Analytical Technology Co., Ltd., (Guangzhou, China) | laser energy density (fluence) of 3.6 J/cm2, frequency of 3 Hz, spot size ranging from 25 to 37 µm, single-point stripping mode; TRA mode, integration duration of 0.2 s, background capture time of 30 s, sample integration period of 50 s, purge duration of 75 s; RF power at 1300 W; Neb atomization gas injection at 0.8 mL/min; plasma gas injection at 13 L/min | IAEA-S-1, IAEA-S-2, and IAEA-S-3 (Ag2S powder) | 25726.44679 |  |  |  | 26027.06815 | [15 empty] | 71906.22706 | [5 empty] | 100.0004 | [5 empty] | 448711.6844 | [9 empty] | 3600.518475 |  | 2200.193617 |  |  |  | 3900.608495 | [7 empty] | 61350.18525 | [13 empty] | 108367.7151 | [15 empty] | 1019550.049 | [17 empty] | 1754564.329 | [9 empty] | 100.0004 | [27 empty] | 38954491.28 |  |  |  |  | 2025 | Minerals 2025, 15, 341 |  | CHN | Sichuan Province
| Chipu Pb-Zn deposit |  | Basin hydrothermal | Mississippi Valley-type (MVT) | MVT zinc-lead | Pb, Zn | Ga, Ge, In | Pb, Zn, Ga, Ge, In |  |  | 51.65262 | 51.65262-1 | underground mine |  |  |  |  | ore material | polished section | grab | mineral separate | [5 empty] | mineralisation |  |  |  | sphalerite, pyrite, galena | [6 empty] | dolomite, quartz, calcite |  | LA-ICPMS, MC-ICPMS | 193 nm excimer laser-stripping system (RESOlution M50-LR, ASI); Nu Plasma 1700 MC-ICP-MS produced by Nu Instruments, UK | Guangzhou Tuoyan Analytical Technology Co., Ltd., (Guangzhou, China) | laser energy density (fluence) of 3.6 J/cm2, frequency of 3 Hz, spot size ranging from 25 to 37 µm, single-point stripping mode; TRA mode, integration duration of 0.2 s, background capture time of 30 s, sample integration period of 50 s, purge duration of 75 s; RF power at 1300 W; Neb atomization gas injection at 0.8 mL/min; plasma gas injection at 13 L/min | IAEA-S-1, IAEA-S-2, and IAEA-S-3 (Ag2S powder) | 25425.83265 |  |  |  | 25826.65311 | [15 empty] | 72610.27937 | [5 empty] | 100.0004 | [5 empty] | 431418.5849 | [9 empty] | 3200.409652 |  | 1900.144411 |  |  |  | 3900.608495 | [7 empty] | 56728.43317 | [13 empty] | 104131.9393 | [15 empty] | 1002013.596 | [17 empty] | 1723562.914 | [9 empty] | 300.0036 | [27 empty] | 38526109.76 |  |  |  |  | 2025 | Minerals 2025, 15, 341 |  | CHN | Sichuan Province
| Chipu Pb-Zn deposit |  | Basin hydrothermal | Mississippi Valley-type (MVT) | MVT zinc-lead | Pb, Zn | Ga, Ge, In | Pb, Zn, Ga, Ge, In |  |  | 51.89161 | 51.89161-1 | underground mine |  |  |  |  | ore material | polished section | grab | mineral separate | [5 empty] | mineralisation |  |  |  | sphalerite, pyrite, galena | [6 empty] | dolomite, quartz, calcite |  | LA-ICPMS, MC-ICPMS | 193 nm excimer laser-stripping system (RESOlution M50-LR, ASI); Nu Plasma 1700 MC-ICP-MS produced by Nu Instruments, UK | Guangzhou Tuoyan Analytical Technology Co., Ltd., (Guangzhou, China) | laser energy density (fluence) of 3.6 J/cm2, frequency of 3 Hz, spot size ranging from 25 to 37 µm, single-point stripping mode; TRA mode, integration duration of 0.2 s, background capture time of 30 s, sample integration period of 50 s, purge duration of 75 s; RF power at 1300 W; Neb atomization gas injection at 0.8 mL/min; plasma gas injection at 13 L/min | IAEA-S-1, IAEA-S-2, and IAEA-S-3 (Ag2S powder) | 21017.65483 |  |  |  | 19615.37846 | [15 empty] | 75628.09433 | [5 empty] | 200.0016 | [5 empty] | 408053.3366 | [9 empty] | 3100.384448 |  | 3100.384448 |  |  |  | 3300.435658 | [7 empty] | 59541.47053 | [13 empty] | 101409.6952 | [15 empty] | 1028977.54 | [17 empty] | 1755366.056 | [9 empty] | 300.0036 | [27 empty] | 37556409.75 |  |  |  |  | 2025 | Minerals 2025, 15, 341 |  | CHN | Sichuan Province
| Chipu Pb-Zn deposit |  | Basin hydrothermal | Mississippi Valley-type (MVT) | MVT zinc-lead | Pb, Zn | Ga, Ge, In | Pb, Zn, Ga, Ge, In |  |  | 52.13064 | 52.13064-1 | underground mine |  |  |  |  | ore material | polished section | grab | mineral separate | [5 empty] | mineralisation |  |  |  | sphalerite, pyrite, galena | [6 empty] | dolomite, quartz, calcite |  | LA-ICPMS, MC-ICPMS | 193 nm excimer laser-stripping system (RESOlution M50-LR, ASI); Nu Plasma 1700 MC-ICP-MS produced by Nu Instruments, UK | Guangzhou Tuoyan Analytical Technology Co., Ltd., (Guangzhou, China) | laser energy density (fluence) of 3.6 J/cm2, frequency of 3 Hz, spot size ranging from 25 to 37 µm, single-point stripping mode; TRA mode, integration duration of 0.2 s, background capture time of 30 s, sample integration period of 50 s, purge duration of 75 s; RF power at 1300 W; Neb atomization gas injection at 0.8 mL/min; plasma gas injection at 13 L/min | IAEA-S-1, IAEA-S-2, and IAEA-S-3 (Ag2S powder) | 23622.29945 |  |  |  | 20416.65999 | [15 empty] | 66878.43166 | [5 empty] | 0 | [5 empty] | 411979.0036 | [9 empty] | 3500.490069 |  | 2600.270428 |  |  |  | 2600.270428 | [7 empty] | 56427.07377 | [13 empty] | 106148.7971 | [15 empty] | 1113042.316 | [17 empty] | 1777719.224 | [9 empty] | 800.025601 | [27 empty] | 37826095.4 |  |  |  |  | 2025 | Minerals 2025, 15, 341 |  | CHN | Sichuan Province
| Chipu Pb-Zn deposit |  | Basin hydrothermal | Mississippi Valley-type (MVT) | MVT zinc-lead | Pb, Zn | Ga, Ge, In | Pb, Zn, Ga, Ge, In |  |  | 52.36978 | 52.36978-1 | underground mine |  |  |  |  | ore material | polished section | grab | mineral separate | [5 empty] | mineralisation |  |  |  | sphalerite, pyrite, galena | [6 empty] | dolomite, quartz, calcite |  | LA-ICPMS, MC-ICPMS | 193 nm excimer laser-stripping system (RESOlution M50-LR, ASI); Nu Plasma 1700 MC-ICP-MS produced by Nu Instruments, UK | Guangzhou Tuoyan Analytical Technology Co., Ltd., (Guangzhou, China) | laser energy density (fluence) of 3.6 J/cm2, frequency of 3 Hz, spot size ranging from 25 to 37 µm, single-point stripping mode; TRA mode, integration duration of 0.2 s, background capture time of 30 s, sample integration period of 50 s, purge duration of 75 s; RF power at 1300 W; Neb atomization gas injection at 0.8 mL/min; plasma gas injection at 13 L/min | IAEA-S-1, IAEA-S-2, and IAEA-S-3 (Ag2S powder) | 27129.40828 |  |  |  | 22620.44889 | [15 empty] | 71604.50246 | [5 empty] | 0 | [5 empty] | 416422.669 | [9 empty] | 4000.640102 |  | 1800.129609 |  |  |  | 3400.462463 | [7 empty] | 55924.82421 | [13 empty] | 108367.7151 | [15 empty] | 1097014.084 | [17 empty] | 1761323.251 | [9 empty] | 400.0064 | [27 empty] | 37492152.52 |  |  |  |  | 2025 | Minerals 2025, 15, 341 |  | CHN | Sichuan Province
| Chipu Pb-Zn deposit |  | Basin hydrothermal | Mississippi Valley-type (MVT) | MVT zinc-lead | Pb, Zn | Ga, Ge, In | Pb, Zn, Ga, Ge, In |  |  | 52.60896 | 52.60896-1 | underground mine |  |  |  |  | ore material | polished section | grab | mineral separate | [5 empty] | mineralisation |  |  |  | sphalerite, pyrite, galena | [6 empty] | dolomite, quartz, calcite |  | LA-ICPMS, MC-ICPMS | 193 nm excimer laser-stripping system (RESOlution M50-LR, ASI); Nu Plasma 1700 MC-ICP-MS produced by Nu Instruments, UK | Guangzhou Tuoyan Analytical Technology Co., Ltd., (Guangzhou, China) | laser energy density (fluence) of 3.6 J/cm2, frequency of 3 Hz, spot size ranging from 25 to 37 µm, single-point stripping mode; TRA mode, integration duration of 0.2 s, background capture time of 30 s, sample integration period of 50 s, purge duration of 75 s; RF power at 1300 W; Neb atomization gas injection at 0.8 mL/min; plasma gas injection at 13 L/min | IAEA-S-1, IAEA-S-2, and IAEA-S-3 (Ag2S powder) | 24924.82513 |  |  |  | 23522.11078 | [15 empty] | 73213.78425 | [5 empty] | 400.0064 | [5 empty] | 421384.8757 | [9 empty] | 3200.409652 |  | 2000.160013 |  |  |  | 3700.547681 | [7 empty] | 56025.27251 | [13 empty] | 105241.171 | [15 empty] | 1100283.553 | [17 empty] | 1809651.475 | [9 empty] | 300.0036 | [27 empty] | 39392608.75 |  |  |  |  | 2025 | Minerals 2025, 15, 341 |  | CHN | Sichuan Province
| Chipu Pb-Zn deposit |  | Basin hydrothermal | Mississippi Valley-type (MVT) | MVT zinc-lead | Pb, Zn | Ga, Ge, In | Pb, Zn, Ga, Ge, In |  |  | 52.84795 | 52.84795-1 | underground mine |  |  |  |  | ore material | polished section | grab | mineral separate | [5 empty] | mineralisation |  |  |  | sphalerite, pyrite, galena | [6 empty] | dolomite, quartz, calcite |  | LA-ICPMS, MC-ICPMS | 193 nm excimer laser-stripping system (RESOlution M50-LR, ASI); Nu Plasma 1700 MC-ICP-MS produced by Nu Instruments, UK | Guangzhou Tuoyan Analytical Technology Co., Ltd., (Guangzhou, China) | laser energy density (fluence) of 3.6 J/cm2, frequency of 3 Hz, spot size ranging from 25 to 37 µm, single-point stripping mode; TRA mode, integration duration of 0.2 s, background capture time of 30 s, sample integration period of 50 s, purge duration of 75 s; RF power at 1300 W; Neb atomization gas injection at 0.8 mL/min; plasma gas injection at 13 L/min | IAEA-S-1, IAEA-S-2, and IAEA-S-3 (Ag2S powder) | 23321.73586 |  |  |  | 24123.25482 | [15 empty] | 74018.50262 | [5 empty] | 300.0036 | [5 empty] | 452960.892 | [9 empty] | 3400.462463 |  | 1800.129609 |  |  |  | 4100.67251 | [7 empty] | 49999.7996 | [13 empty] | 107661.6532 | [15 empty] | 1077632.068 | [17 empty] | 1899421.985 | [9 empty] | 500.01 | [27 empty] | 38205797.2 |  |  |  |  | 2025 | Minerals 2025, 15, 341 |  | CHN | Sichuan Province
| Chipu Pb-Zn deposit |  | Basin hydrothermal | Mississippi Valley-type (MVT) | MVT zinc-lead | Pb, Zn | Ga, Ge, In | Pb, Zn, Ga, Ge, In |  |  | 53.08714 | 53.08714-1 | underground mine |  |  |  |  | ore material | polished section | grab | mineral separate | [5 empty] | mineralisation |  |  |  | sphalerite, pyrite, galena | [6 empty] | dolomite, quartz, calcite |  | LA-ICPMS, MC-ICPMS | 193 nm excimer laser-stripping system (RESOlution M50-LR, ASI); Nu Plasma 1700 MC-ICP-MS produced by Nu Instruments, UK | Guangzhou Tuoyan Analytical Technology Co., Ltd., (Guangzhou, China) | laser energy density (fluence) of 3.6 J/cm2, frequency of 3 Hz, spot size ranging from 25 to 37 µm, single-point stripping mode; TRA mode, integration duration of 0.2 s, background capture time of 30 s, sample integration period of 50 s, purge duration of 75 s; RF power at 1300 W; Neb atomization gas injection at 0.8 mL/min; plasma gas injection at 13 L/min | IAEA-S-1, IAEA-S-2, and IAEA-S-3 (Ag2S powder) | 23221.5496 |  |  |  | 25125.22573 | [15 empty] | 68185.46446 | [5 empty] | 400.0064 | [5 empty] | 430280.3434 | [9 empty] | 5201.081825 |  | 2100.176415 |  |  |  | 3400.462463 | [7 empty] | 53514.30656 | [13 empty] | 104131.9393 | [15 empty] | 1054368.171 | [17 empty] | 1821732.04 | [9 empty] | 200.0016 | [27 empty] | 38352809.96 |  |  |  |  | 2025 | Minerals 2025, 15, 341 |  | CHN | Sichuan Province
| Chipu Pb-Zn deposit |  | Basin hydrothermal | Mississippi Valley-type (MVT) | MVT zinc-lead | Pb, Zn | Ga, Ge, In | Pb, Zn, Ga, Ge, In |  |  | 53.32632 | 53.32632-1 | underground mine |  |  |  |  | ore material | polished section | grab | mineral separate | [5 empty] | mineralisation |  |  |  | sphalerite, pyrite, galena | [6 empty] | dolomite, quartz, calcite |  | LA-ICPMS, MC-ICPMS | 193 nm excimer laser-stripping system (RESOlution M50-LR, ASI); Nu Plasma 1700 MC-ICP-MS produced by Nu Instruments, UK | Guangzhou Tuoyan Analytical Technology Co., Ltd., (Guangzhou, China) | laser energy density (fluence) of 3.6 J/cm2, frequency of 3 Hz, spot size ranging from 25 to 37 µm, single-point stripping mode; TRA mode, integration duration of 0.2 s, background capture time of 30 s, sample integration period of 50 s, purge duration of 75 s; RF power at 1300 W; Neb atomization gas injection at 0.8 mL/min; plasma gas injection at 13 L/min | IAEA-S-1, IAEA-S-2, and IAEA-S-3 (Ag2S powder) | 22520.26824 |  |  |  | 21418.33409 | [15 empty] | 69995.42723 | [5 empty] | 100.0004 | [5 empty] | 409396.1914 | [9 empty] | 2500.250025 |  | 1800.129609 |  |  |  | 3900.608495 | [7 empty] | 51505.89612 | [13 empty] | 98385.67183 | [15 empty] | 999525.7686 | [17 empty] | 1764532.07 | [9 empty] | 700.019601 | [27 empty] | 37424974.51 |  |  |  |  | 2025 | Minerals 2025, 15, 341 |  | CHN | Sichuan Province
| Chipu Pb-Zn deposit |  | Basin hydrothermal | Mississippi Valley-type (MVT) | MVT zinc-lead | Pb, Zn | Ga, Ge, In | Pb, Zn, Ga, Ge, In |  |  | 53.56545 | 53.56545-1 | underground mine |  |  |  |  | ore material | polished section | grab | mineral separate | [5 empty] | mineralisation |  |  |  | sphalerite, pyrite, galena | [6 empty] | dolomite, quartz, calcite |  | LA-ICPMS, MC-ICPMS | 193 nm excimer laser-stripping system (RESOlution M50-LR, ASI); Nu Plasma 1700 MC-ICP-MS produced by Nu Instruments, UK | Guangzhou Tuoyan Analytical Technology Co., Ltd., (Guangzhou, China) | laser energy density (fluence) of 3.6 J/cm2, frequency of 3 Hz, spot size ranging from 25 to 37 µm, single-point stripping mode; TRA mode, integration duration of 0.2 s, background capture time of 30 s, sample integration period of 50 s, purge duration of 75 s; RF power at 1300 W; Neb atomization gas injection at 0.8 mL/min; plasma gas injection at 13 L/min | IAEA-S-1, IAEA-S-2, and IAEA-S-3 (Ag2S powder) | 23321.73586 |  |  |  | 21117.82344 | [15 empty] | 69995.42723 | [5 empty] | 100.0004 | [5 empty] | 441149.5329 | [9 empty] | 2800.313635 |  | 2400.230422 |  |  |  | 3300.435658 | [7 empty] | 54016.45949 | [13 empty] | 108569.4543 | [15 empty] | 987525.9875 | [17 empty] | 1843619.808 | [9 empty] | 900.032401 | [27 empty] | 37433736.86 |  |  |  |  | 2025 | Minerals 2025, 15, 341 |  | CHN | Sichuan Province
| Chipu Pb-Zn deposit |  | Basin hydrothermal | Mississippi Valley-type (MVT) | MVT zinc-lead | Pb, Zn | Ga, Ge, In | Pb, Zn, Ga, Ge, In |  |  | 53.80458 | 53.80458-1 | underground mine |  |  |  |  | ore material | polished section | grab | mineral separate | [5 empty] | mineralisation |  |  |  | sphalerite, pyrite, galena | [6 empty] | dolomite, quartz, calcite |  | LA-ICPMS, MC-ICPMS | 193 nm excimer laser-stripping system (RESOlution M50-LR, ASI); Nu Plasma 1700 MC-ICP-MS produced by Nu Instruments, UK | Guangzhou Tuoyan Analytical Technology Co., Ltd., (Guangzhou, China) | laser energy density (fluence) of 3.6 J/cm2, frequency of 3 Hz, spot size ranging from 25 to 37 µm, single-point stripping mode; TRA mode, integration duration of 0.2 s, background capture time of 30 s, sample integration period of 50 s, purge duration of 75 s; RF power at 1300 W; Neb atomization gas injection at 0.8 mL/min; plasma gas injection at 13 L/min | IAEA-S-1, IAEA-S-2, and IAEA-S-3 (Ag2S powder) | 22520.26824 |  |  |  | 24223.4483 | [15 empty] | 70095.98838 | [5 empty] | 100.0004 | [5 empty] | 441460.2177 | [9 empty] | 3500.490069 |  | 2800.313635 |  |  |  | 3700.547681 | [7 empty] | 53213.02446 | [13 empty] | 99695.99248 | [15 empty] | 972298.9848 | [17 empty] | 1819660.313 | [9 empty] | 400.0064 | [27 empty] | 38574789.47 |  |  |  |  | 2025 | Minerals 2025, 15, 341 |  | CHN | Sichuan Province
| Chipu Pb-Zn deposit |  | Basin hydrothermal | Mississippi Valley-type (MVT) | MVT zinc-lead | Pb, Zn | Ga, Ge, In | Pb, Zn, Ga, Ge, In |  |  | 54.0436 | 54.0436-1 | underground mine |  |  |  |  | ore material | polished section | grab | mineral separate | [5 empty] | mineralisation |  |  |  | sphalerite, pyrite, galena | [6 empty] | dolomite, quartz, calcite |  | LA-ICPMS, MC-ICPMS | 193 nm excimer laser-stripping system (RESOlution M50-LR, ASI); Nu Plasma 1700 MC-ICP-MS produced by Nu Instruments, UK | Guangzhou Tuoyan Analytical Technology Co., Ltd., (Guangzhou, China) | laser energy density (fluence) of 3.6 J/cm2, frequency of 3 Hz, spot size ranging from 25 to 37 µm, single-point stripping mode; TRA mode, integration duration of 0.2 s, background capture time of 30 s, sample integration period of 50 s, purge duration of 75 s; RF power at 1300 W; Neb atomization gas injection at 0.8 mL/min; plasma gas injection at 13 L/min | IAEA-S-1, IAEA-S-2, and IAEA-S-3 (Ag2S powder) | 22920.99563 |  |  |  | 24423.83767 | [15 empty] | 69995.42723 | [5 empty] | 100.0004 | [5 empty] | 429866.4627 | [9 empty] | 3200.409652 |  | 1900.144411 |  |  |  | 4300.739727 | [7 empty] | 56627.97923 | [13 empty] | 105442.86 | [15 empty] | 1010562.369 | [17 empty] | 1911467.73 | [9 empty] | 100.0004 | [27 empty] | 37766706.14 |  |  |  |  | 2025 | Minerals 2025, 15, 341 |  | CHN | Sichuan Province
| Chipu Pb-Zn deposit |  | Basin hydrothermal | Mississippi Valley-type (MVT) | MVT zinc-lead | Pb, Zn | Ga, Ge, In | Pb, Zn, Ga, Ge, In |  |  | 54.28275 | 54.28275-1 | underground mine |  |  |  |  | ore material | polished section | grab | mineral separate | [5 empty] | mineralisation |  |  |  | sphalerite, pyrite, galena | [6 empty] | dolomite, quartz, calcite |  | LA-ICPMS, MC-ICPMS | 193 nm excimer laser-stripping system (RESOlution M50-LR, ASI); Nu Plasma 1700 MC-ICP-MS produced by Nu Instruments, UK | Guangzhou Tuoyan Analytical Technology Co., Ltd., (Guangzhou, China) | laser energy density (fluence) of 3.6 J/cm2, frequency of 3 Hz, spot size ranging from 25 to 37 µm, single-point stripping mode; TRA mode, integration duration of 0.2 s, background capture time of 30 s, sample integration period of 50 s, purge duration of 75 s; RF power at 1300 W; Neb atomization gas injection at 0.8 mL/min; plasma gas injection at 13 L/min | IAEA-S-1, IAEA-S-2, and IAEA-S-3 (Ag2S powder) | 24824.62603 |  |  |  | 23021.17949 | [15 empty] | 76835.42374 | [5 empty] | 100.0004 | [5 empty] | 442703.0328 | [9 empty] | 3600.518475 |  | 1800.129609 |  |  |  | 3500.490069 | [7 empty] | 57431.6333 | [13 empty] | 98990.41821 | [15 empty] | 1042751.781 | [17 empty] | 1822768.024 | [9 empty] | 700.019601 | [27 empty] | 38794821.8 |  |  |  |  | 2025 | Minerals 2025, 15, 341 |  | CHN | Sichuan Province
| Chipu Pb-Zn deposit |  | Basin hydrothermal | Mississippi Valley-type (MVT) | MVT zinc-lead | Pb, Zn | Ga, Ge, In | Pb, Zn, Ga, Ge, In |  |  | 54.52193 | 54.52193-1 | underground mine |  |  |  |  | ore material | polished section | grab | mineral separate | [5 empty] | mineralisation |  |  |  | sphalerite, pyrite, galena | [6 empty] | dolomite, quartz, calcite |  | LA-ICPMS, MC-ICPMS | 193 nm excimer laser-stripping system (RESOlution M50-LR, ASI); Nu Plasma 1700 MC-ICP-MS produced by Nu Instruments, UK | Guangzhou Tuoyan Analytical Technology Co., Ltd., (Guangzhou, China) | laser energy density (fluence) of 3.6 J/cm2, frequency of 3 Hz, spot size ranging from 25 to 37 µm, single-point stripping mode; TRA mode, integration duration of 0.2 s, background capture time of 30 s, sample integration period of 50 s, purge duration of 75 s; RF power at 1300 W; Neb atomization gas injection at 0.8 mL/min; plasma gas injection at 13 L/min | IAEA-S-1, IAEA-S-2, and IAEA-S-3 (Ag2S powder) | 21819.02619 |  |  |  | 21017.65483 | [15 empty] | 64666.84045 | [5 empty] | 100.0004 | [5 empty] | 424280.3912 | [9 empty] | 4100.67251 |  | 2600.270428 |  |  |  | 2400.230422 | [7 empty] | 60144.34643 | [13 empty] | 106047.9465 | [15 empty] | 1016733.963 | [17 empty] | 1714424.935 | [9 empty] | 100.0004 | [27 empty] | 38032497.4 |  |  |  |  | 2025 | Minerals 2025, 15, 341 |  | CHN | Sichuan Province
| Chipu Pb-Zn deposit |  | Basin hydrothermal | Mississippi Valley-type (MVT) | MVT zinc-lead | Pb, Zn | Ga, Ge, In | Pb, Zn, Ga, Ge, In |  |  | 54.76107 | 54.76107-1 | underground mine |  |  |  |  | ore material | polished section | grab | mineral separate | [5 empty] | mineralisation |  |  |  | sphalerite, pyrite, galena | [6 empty] | dolomite, quartz, calcite |  | LA-ICPMS, MC-ICPMS | 193 nm excimer laser-stripping system (RESOlution M50-LR, ASI); Nu Plasma 1700 MC-ICP-MS produced by Nu Instruments, UK | Guangzhou Tuoyan Analytical Technology Co., Ltd., (Guangzhou, China) | laser energy density (fluence) of 3.6 J/cm2, frequency of 3 Hz, spot size ranging from 25 to 37 µm, single-point stripping mode; TRA mode, integration duration of 0.2 s, background capture time of 30 s, sample integration period of 50 s, purge duration of 75 s; RF power at 1300 W; Neb atomization gas injection at 0.8 mL/min; plasma gas injection at 13 L/min | IAEA-S-1, IAEA-S-2, and IAEA-S-3 (Ag2S powder) | 25526.03656 |  |  |  | 22720.63033 | [15 empty] | 72610.27937 | [5 empty] | 0 | [5 empty] | 401444.4277 | [9 empty] | 3400.462463 |  | 1900.144411 |  |  |  | 4400.774536 | [7 empty] | 51003.84383 | [13 empty] | 103930.2713 | [15 empty] | 1042209.213 | [17 empty] | 1788163.489 | [9 empty] | 300.0036 | [27 empty] | 37431789.67 |  |  |  |  | 2025 | Minerals 2025, 15, 341 |  | CHN | Sichuan Province
| Chipu Pb-Zn deposit |  | Basin hydrothermal | Mississippi Valley-type (MVT) | MVT zinc-lead | Pb, Zn | Ga, Ge, In | Pb, Zn, Ga, Ge, In |  |  | 55.00024 | 55.00024-1 | underground mine |  |  |  |  | ore material | polished section | grab | mineral separate | [5 empty] | mineralisation |  |  |  | sphalerite, pyrite, galena | [6 empty] | dolomite, quartz, calcite |  | LA-ICPMS, MC-ICPMS | 193 nm excimer laser-stripping system (RESOlution M50-LR, ASI); Nu Plasma 1700 MC-ICP-MS produced by Nu Instruments, UK | Guangzhou Tuoyan Analytical Technology Co., Ltd., (Guangzhou, China) | laser energy density (fluence) of 3.6 J/cm2, frequency of 3 Hz, spot size ranging from 25 to 37 µm, single-point stripping mode; TRA mode, integration duration of 0.2 s, background capture time of 30 s, sample integration period of 50 s, purge duration of 75 s; RF power at 1300 W; Neb atomization gas injection at 0.8 mL/min; plasma gas injection at 13 L/min | IAEA-S-1, IAEA-S-2, and IAEA-S-3 (Ag2S powder) | 23922.87026 |  |  |  | 23221.5496 | [15 empty] | 71403.35676 | [5 empty] | 100.0004 | [5 empty] | 402683.3362 | [9 empty] | 3500.490069 |  | 2200.193617 |  |  |  | 3400.462463 | [7 empty] | 54317.76091 | [13 empty] | 98486.46087 | [15 empty] | 1015651.016 | [17 empty] | 1779899.222 | [9 empty] | 500.01 | [27 empty] | 38493981.14 |  |  |  |  | 2025 | Minerals 2025, 15, 341 |  | CHN | Sichuan Province
| Chipu Pb-Zn deposit |  | Basin hydrothermal | Mississippi Valley-type (MVT) | MVT zinc-lead | Pb, Zn | Ga, Ge, In | Pb, Zn, Ga, Ge, In |  |  | 55.23925 | 55.23925-1 | underground mine |  |  |  |  | ore material | polished section | grab | mineral separate | [5 empty] | mineralisation |  |  |  | sphalerite, pyrite, galena | [6 empty] | dolomite, quartz, calcite |  | LA-ICPMS, MC-ICPMS | 193 nm excimer laser-stripping system (RESOlution M50-LR, ASI); Nu Plasma 1700 MC-ICP-MS produced by Nu Instruments, UK | Guangzhou Tuoyan Analytical Technology Co., Ltd., (Guangzhou, China) | laser energy density (fluence) of 3.6 J/cm2, frequency of 3 Hz, spot size ranging from 25 to 37 µm, single-point stripping mode; TRA mode, integration duration of 0.2 s, background capture time of 30 s, sample integration period of 50 s, purge duration of 75 s; RF power at 1300 W; Neb atomization gas injection at 0.8 mL/min; plasma gas injection at 13 L/min | IAEA-S-1, IAEA-S-2, and IAEA-S-3 (Ag2S powder) | 23221.5496 |  |  |  | 24624.23024 | [15 empty] | 70699.37223 | [5 empty] | 300.0036 | [5 empty] | 437525.4375 | [9 empty] | 4400.774536 |  | 2900.336439 |  |  |  | 4800.921777 | [7 empty] | 49397.4117 | [13 empty] | 103022.8056 | [15 empty] | 1051544.544 | [17 empty] | 1812526.813 | [9 empty] | 800.025601 | [27 empty] | 37732630.33 |  |  |  |  | 2025 | Minerals 2025, 15, 341 |  | CHN | Sichuan Province
| Chipu Pb-Zn deposit |  | Basin hydrothermal | Mississippi Valley-type (MVT) | MVT zinc-lead | Pb, Zn | Ga, Ge, In | Pb, Zn, Ga, Ge, In |  |  | 55.4784 | 55.4784-1 | underground mine |  |  |  |  | ore material | polished section | grab | mineral separate | [5 empty] | mineralisation |  |  |  | sphalerite, pyrite, galena | [6 empty] | dolomite, quartz, calcite |  | LA-ICPMS, MC-ICPMS | 193 nm excimer laser-stripping system (RESOlution M50-LR, ASI); Nu Plasma 1700 MC-ICP-MS produced by Nu Instruments, UK | Guangzhou Tuoyan Analytical Technology Co., Ltd., (Guangzhou, China) | laser energy density (fluence) of 3.6 J/cm2, frequency of 3 Hz, spot size ranging from 25 to 37 µm, single-point stripping mode; TRA mode, integration duration of 0.2 s, background capture time of 30 s, sample integration period of 50 s, purge duration of 75 s; RF power at 1300 W; Neb atomization gas injection at 0.8 mL/min; plasma gas injection at 13 L/min | IAEA-S-1, IAEA-S-2, and IAEA-S-3 (Ag2S powder) | 22319.90936 |  |  |  | 26528.11981 | [15 empty] | 63862.72222 | [5 empty] | 300.0036 | [5 empty] | 416215.9524 | [9 empty] | 4600.846556 |  | 1900.144411 |  |  |  | 4700.883766 | [7 empty] | 58335.80576 | [13 empty] | 109174.6916 | [15 empty] | 1048612.963 | [17 empty] | 1779325.504 | [9 empty] | 400.0064 | [27 empty] | 37041378.32 |  |  |  |  | 2025 | Minerals 2025, 15, 341 |  | CHN | Sichuan Province
| Chipu Pb-Zn deposit |  | Basin hydrothermal | Mississippi Valley-type (MVT) | MVT zinc-lead | Pb, Zn | Ga, Ge, In | Pb, Zn, Ga, Ge, In |  |  | 55.7174 | 55.7174-1 | underground mine |  |  |  |  | ore material | polished section | grab | mineral separate | [5 empty] | mineralisation |  |  |  | sphalerite, pyrite, galena | [6 empty] | dolomite, quartz, calcite |  | LA-ICPMS, MC-ICPMS | 193 nm excimer laser-stripping system (RESOlution M50-LR, ASI); Nu Plasma 1700 MC-ICP-MS produced by Nu Instruments, UK | Guangzhou Tuoyan Analytical Technology Co., Ltd., (Guangzhou, China) | laser energy density (fluence) of 3.6 J/cm2, frequency of 3 Hz, spot size ranging from 25 to 37 µm, single-point stripping mode; TRA mode, integration duration of 0.2 s, background capture time of 30 s, sample integration period of 50 s, purge duration of 75 s; RF power at 1300 W; Neb atomization gas injection at 0.8 mL/min; plasma gas injection at 13 L/min | IAEA-S-1, IAEA-S-2, and IAEA-S-3 (Ag2S powder) | 23221.5496 |  |  |  | 25626.24127 | [15 empty] | 66576.82806 | [5 empty] | 200.0016 | [5 empty] | 397315.6053 | [9 empty] | 3600.518475 |  | 2000.160013 |  |  |  | 2900.336439 | [7 empty] | 54619.06957 | [13 empty] | 105039.4852 | [15 empty] | 1036350.912 | [17 empty] | 1792297.536 | [9 empty] | 200.0016 | [27 empty] | 36539003.62 |  |  |  |  | 2025 | Minerals 2025, 15, 341 |  | CHN | Sichuan Province
| Chipu Pb-Zn deposit |  | Basin hydrothermal | Mississippi Valley-type (MVT) | MVT zinc-lead | Pb, Zn | Ga, Ge, In | Pb, Zn, Ga, Ge, In |  |  | 55.95656 | 55.95656-1 | underground mine |  |  |  |  | ore material | polished section | grab | mineral separate | [5 empty] | mineralisation |  |  |  | sphalerite, pyrite, galena | [6 empty] | dolomite, quartz, calcite |  | LA-ICPMS, MC-ICPMS | 193 nm excimer laser-stripping system (RESOlution M50-LR, ASI); Nu Plasma 1700 MC-ICP-MS produced by Nu Instruments, UK | Guangzhou Tuoyan Analytical Technology Co., Ltd., (Guangzhou, China) | laser energy density (fluence) of 3.6 J/cm2, frequency of 3 Hz, spot size ranging from 25 to 37 µm, single-point stripping mode; TRA mode, integration duration of 0.2 s, background capture time of 30 s, sample integration period of 50 s, purge duration of 75 s; RF power at 1300 W; Neb atomization gas injection at 0.8 mL/min; plasma gas injection at 13 L/min | IAEA-S-1, IAEA-S-2, and IAEA-S-3 (Ag2S powder) | 26027.06815 |  |  |  | 20616.9884 | [15 empty] | 63561.19118 | [5 empty] | 200.0016 | [5 empty] | 404025.6235 | [9 empty] | 3100.384448 |  | 1900.144411 |  |  |  | 3100.384448 | [7 empty] | 53614.73553 | [13 empty] | 94556.28809 | [15 empty] | 935869.9306 | [17 empty] | 1694913.444 | [9 empty] | 200.0016 | [27 empty] | 35675425.41 |  |  |  |  | 2025 | Minerals 2025, 15, 341 |  | CHN | Sichuan Province
| Chipu Pb-Zn deposit |  | Basin hydrothermal | Mississippi Valley-type (MVT) | MVT zinc-lead | Pb, Zn | Ga, Ge, In | Pb, Zn, Ga, Ge, In |  |  | 56.19569 | 56.19569-1 | underground mine |  |  |  |  | ore material | polished section | grab | mineral separate | [5 empty] | mineralisation |  |  |  | sphalerite, pyrite, galena | [6 empty] | dolomite, quartz, calcite |  | LA-ICPMS, MC-ICPMS | 193 nm excimer laser-stripping system (RESOlution M50-LR, ASI); Nu Plasma 1700 MC-ICP-MS produced by Nu Instruments, UK | Guangzhou Tuoyan Analytical Technology Co., Ltd., (Guangzhou, China) | laser energy density (fluence) of 3.6 J/cm2, frequency of 3 Hz, spot size ranging from 25 to 37 µm, single-point stripping mode; TRA mode, integration duration of 0.2 s, background capture time of 30 s, sample integration period of 50 s, purge duration of 75 s; RF power at 1300 W; Neb atomization gas injection at 0.8 mL/min; plasma gas injection at 13 L/min | IAEA-S-1, IAEA-S-2, and IAEA-S-3 (Ag2S powder) | 20316.497 |  |  |  | 16310.63453 | [15 empty] | 48895.44391 | [5 empty] | 0 | [5 empty] | 319327.3566 | [9 empty] | 3300.435658 |  | 2200.193617 |  |  |  | 3100.384448 | [7 empty] | 38258.45893 | [13 empty] | 87203.11804 | [15 empty] | 715931.5339 | [17 empty] | 1192491.765 | [9 empty] | 400.0064 | [27 empty] | 30062653.8 |  |  |  |  | 2025 | Minerals 2025, 15, 341 |  | CHN | Sichuan Province
| Chipu Pb-Zn deposit |  | Basin hydrothermal | Mississippi Valley-type (MVT) | MVT zinc-lead | Pb, Zn | Ga, Ge, In | Pb, Zn, Ga, Ge, In |  |  | 56.43469 | 56.43469-1 | underground mine |  |  |  |  | ore material | polished section | grab | mineral separate | [5 empty] | mineralisation |  |  |  | sphalerite, pyrite, galena | [6 empty] | dolomite, quartz, calcite |  | LA-ICPMS, MC-ICPMS | 193 nm excimer laser-stripping system (RESOlution M50-LR, ASI); Nu Plasma 1700 MC-ICP-MS produced by Nu Instruments, UK | Guangzhou Tuoyan Analytical Technology Co., Ltd., (Guangzhou, China) | laser energy density (fluence) of 3.6 J/cm2, frequency of 3 Hz, spot size ranging from 25 to 37 µm, single-point stripping mode; TRA mode, integration duration of 0.2 s, background capture time of 30 s, sample integration period of 50 s, purge duration of 75 s; RF power at 1300 W; Neb atomization gas injection at 0.8 mL/min; plasma gas injection at 13 L/min | IAEA-S-1, IAEA-S-2, and IAEA-S-3 (Ag2S powder) | 13607.40243 |  |  |  | 12105.85924 | [15 empty] | 32442.04489 | [5 empty] | 0 | [5 empty] | 216356.3374 | [9 empty] | 2100.176415 |  | 800.025601 |  |  |  | 2200.193617 | [7 empty] | 23622.29945 | [13 empty] | 56828.88792 | [15 empty] | 406297.5098 | [17 empty] | 755883.6741 | [9 empty] | 100.0004 | [27 empty] | 19652982.67 |  |  |  |  | 2025 | Minerals 2025, 15, 341 |  | CHN | Sichuan Province
| Chipu Pb-Zn deposit |  | Basin hydrothermal | Mississippi Valley-type (MVT) | MVT zinc-lead | Pb, Zn | Ga, Ge, In | Pb, Zn, Ga, Ge, In |  |  | 56.67369 | 56.67369-1 | underground mine |  |  |  |  | ore material | polished section | grab | mineral separate | [5 empty] | mineralisation |  |  |  | sphalerite, pyrite, galena | [6 empty] | dolomite, quartz, calcite |  | LA-ICPMS, MC-ICPMS | 193 nm excimer laser-stripping system (RESOlution M50-LR, ASI); Nu Plasma 1700 MC-ICP-MS produced by Nu Instruments, UK | Guangzhou Tuoyan Analytical Technology Co., Ltd., (Guangzhou, China) | laser energy density (fluence) of 3.6 J/cm2, frequency of 3 Hz, spot size ranging from 25 to 37 µm, single-point stripping mode; TRA mode, integration duration of 0.2 s, background capture time of 30 s, sample integration period of 50 s, purge duration of 75 s; RF power at 1300 W; Neb atomization gas injection at 0.8 mL/min; plasma gas injection at 13 L/min | IAEA-S-1, IAEA-S-2, and IAEA-S-3 (Ag2S powder) | 8402.823349 |  |  |  | 8602.959418 | [15 empty] | 21117.82344 | [5 empty] | 0 | [5 empty] | 136036.2281 | [9 empty] | 1600.102407 |  | 500.01 |  |  |  | 1500.090005 | [7 empty] | 16811.29719 | [13 empty] | 40465.39207 | [15 empty] | 283785.2051 | [17 empty] | 501876.9381 | [9 empty] | 300.0036 | [27 empty] | 12113467.78 |  |  |  |  | 2025 | Minerals 2025, 15, 341 |  | CHN | Sichuan Province
| Chipu Pb-Zn deposit |  | Basin hydrothermal | Mississippi Valley-type (MVT) | MVT zinc-lead | Pb, Zn | Ga, Ge, In | Pb, Zn, Ga, Ge, In |  |  | 56.91269 | 56.91269-1 | underground mine |  |  |  |  | ore material | polished section | grab | mineral separate | [5 empty] | mineralisation |  |  |  | sphalerite, pyrite, galena | [6 empty] | dolomite, quartz, calcite |  | LA-ICPMS, MC-ICPMS | 193 nm excimer laser-stripping system (RESOlution M50-LR, ASI); Nu Plasma 1700 MC-ICP-MS produced by Nu Instruments, UK | Guangzhou Tuoyan Analytical Technology Co., Ltd., (Guangzhou, China) | laser energy density (fluence) of 3.6 J/cm2, frequency of 3 Hz, spot size ranging from 25 to 37 µm, single-point stripping mode; TRA mode, integration duration of 0.2 s, background capture time of 30 s, sample integration period of 50 s, purge duration of 75 s; RF power at 1300 W; Neb atomization gas injection at 0.8 mL/min; plasma gas injection at 13 L/min | IAEA-S-1, IAEA-S-2, and IAEA-S-3 (Ag2S powder) | 5601.254681 |  |  |  | 4700.883766 | [15 empty] | 15209.24722 | [5 empty] | 300.0036 | [5 empty] | 92843.52103 | [9 empty] | 1100.048402 |  | 500.01 |  |  |  | 1500.090005 | [7 empty] | 10904.75447 | [13 empty] | 23121.36414 | [15 empty] | 174915.3116 | [17 empty] | 347360.2245 | [9 empty] | 400.0064 | [27 empty] | 8852900.2 |  |  |  |  | 2025 | Minerals 2025, 15, 341 |  | CHN | Sichuan Province
| Chipu Pb-Zn deposit |  | Basin hydrothermal | Mississippi Valley-type (MVT) | MVT zinc-lead | Pb, Zn | Ga, Ge, In | Pb, Zn, Ga, Ge, In |  |  | 57.15171 | 57.15171-1 | underground mine |  |  |  |  | ore material | polished section | grab | mineral separate | [5 empty] | mineralisation |  |  |  | sphalerite, pyrite, galena | [6 empty] | dolomite, quartz, calcite |  | LA-ICPMS, MC-ICPMS | 193 nm excimer laser-stripping system (RESOlution M50-LR, ASI); Nu Plasma 1700 MC-ICP-MS produced by Nu Instruments, UK | Guangzhou Tuoyan Analytical Technology Co., Ltd., (Guangzhou, China) | laser energy density (fluence) of 3.6 J/cm2, frequency of 3 Hz, spot size ranging from 25 to 37 µm, single-point stripping mode; TRA mode, integration duration of 0.2 s, background capture time of 30 s, sample integration period of 50 s, purge duration of 75 s; RF power at 1300 W; Neb atomization gas injection at 0.8 mL/min; plasma gas injection at 13 L/min | IAEA-S-1, IAEA-S-2, and IAEA-S-3 (Ag2S powder) | 3500.490069 |  |  |  | 3600.518475 | [15 empty] | 10304.24535 | [5 empty] | 100.0004 | [5 empty] | 66375.76302 | [9 empty] | 900.032401 |  | 400.0064 |  |  |  | 800.025601 | [7 empty] | 6201.537981 | [13 empty] | 17111.70441 | [15 empty] | 130477.4389 | [17 empty] | 250280.7831 | [9 empty] | 200.0016 | [27 empty] | 5608883.722 |  |  |  |  | 2025 | Minerals 2025, 15, 341 |  | CHN | Sichuan Province
| Chipu Pb-Zn deposit |  | Basin hydrothermal | Mississippi Valley-type (MVT) | MVT zinc-lead | Pb, Zn | Ga, Ge, In | Pb, Zn, Ga, Ge, In |  |  | 57.39089 | 57.39089-1 | underground mine |  |  |  |  | ore material | polished section | grab | mineral separate | [5 empty] | mineralisation |  |  |  | sphalerite, pyrite, galena | [6 empty] | dolomite, quartz, calcite |  | LA-ICPMS, MC-ICPMS | 193 nm excimer laser-stripping system (RESOlution M50-LR, ASI); Nu Plasma 1700 MC-ICP-MS produced by Nu Instruments, UK | Guangzhou Tuoyan Analytical Technology Co., Ltd., (Guangzhou, China) | laser energy density (fluence) of 3.6 J/cm2, frequency of 3 Hz, spot size ranging from 25 to 37 µm, single-point stripping mode; TRA mode, integration duration of 0.2 s, background capture time of 30 s, sample integration period of 50 s, purge duration of 75 s; RF power at 1300 W; Neb atomization gas injection at 0.8 mL/min; plasma gas injection at 13 L/min | IAEA-S-1, IAEA-S-2, and IAEA-S-3 (Ag2S powder) | 3300.435658 |  |  |  | 2800.313635 | [15 empty] | 7202.074197 | [5 empty] | 100.0004 | [5 empty] | 46285.53567 | [9 empty] | 500.01 |  | 100.0004 |  |  |  | 200.0016 | [7 empty] | 6401.63882 | [13 empty] | 11405.20077 | [15 empty] | 99494.39578 | [17 empty] | 185871.7334 | [9 empty] | 100.0004 | [27 empty] | 4004400.181 |  |  |  |  | 2025 | Minerals 2025, 15, 341 |  | CHN | Sichuan Province
| Chipu Pb-Zn deposit |  | Basin hydrothermal | Mississippi Valley-type (MVT) | MVT zinc-lead | Pb, Zn | Ga, Ge, In | Pb, Zn, Ga, Ge, In |  |  | 57.63003 | 57.63003-1 | underground mine |  |  |  |  | ore material | polished section | grab | mineral separate | [5 empty] | mineralisation |  |  |  | sphalerite, pyrite, galena | [6 empty] | dolomite, quartz, calcite |  | LA-ICPMS, MC-ICPMS | 193 nm excimer laser-stripping system (RESOlution M50-LR, ASI); Nu Plasma 1700 MC-ICP-MS produced by Nu Instruments, UK | Guangzhou Tuoyan Analytical Technology Co., Ltd., (Guangzhou, China) | laser energy density (fluence) of 3.6 J/cm2, frequency of 3 Hz, spot size ranging from 25 to 37 µm, single-point stripping mode; TRA mode, integration duration of 0.2 s, background capture time of 30 s, sample integration period of 50 s, purge duration of 75 s; RF power at 1300 W; Neb atomization gas injection at 0.8 mL/min; plasma gas injection at 13 L/min | IAEA-S-1, IAEA-S-2, and IAEA-S-3 (Ag2S powder) | 2100.176415 |  |  |  | 2100.176415 | [15 empty] | 5801.345912 | [5 empty] | 100.0004 | [5 empty] | 38760.00048 | [9 empty] | 700.019601 |  | 300.0036 |  |  |  | 100.0004 | [7 empty] | 5101.040612 | [13 empty] | 10404.3282 | [15 empty] | 81867.21459 | [17 empty] | 149690.9606 | [9 empty] | 0 | [27 empty] | 3199237.628 |  |  |  |  | 2025 | Minerals 2025, 15, 341 |  | CHN | Sichuan Province
| Chipu Pb-Zn deposit |  | Basin hydrothermal | Mississippi Valley-type (MVT) | MVT zinc-lead | Pb, Zn | Ga, Ge, In | Pb, Zn, Ga, Ge, In |  |  | 57.86921 | 57.86921-1 | underground mine |  |  |  |  | ore material | polished section | grab | mineral separate | [5 empty] | mineralisation |  |  |  | sphalerite, pyrite, galena | [6 empty] | dolomite, quartz, calcite |  | LA-ICPMS, MC-ICPMS | 193 nm excimer laser-stripping system (RESOlution M50-LR, ASI); Nu Plasma 1700 MC-ICP-MS produced by Nu Instruments, UK | Guangzhou Tuoyan Analytical Technology Co., Ltd., (Guangzhou, China) | laser energy density (fluence) of 3.6 J/cm2, frequency of 3 Hz, spot size ranging from 25 to 37 µm, single-point stripping mode; TRA mode, integration duration of 0.2 s, background capture time of 30 s, sample integration period of 50 s, purge duration of 75 s; RF power at 1300 W; Neb atomization gas injection at 0.8 mL/min; plasma gas injection at 13 L/min | IAEA-S-1, IAEA-S-2, and IAEA-S-3 (Ag2S powder) | 1300.067604 |  |  |  | 1700.115608 | [15 empty] | 4800.921777 | [5 empty] | 100.0004 | [5 empty] | 30637.5003 | [9 empty] | 600.0144 |  | 100.0004 |  |  |  | 400.0064 | [7 empty] | 2800.313635 | [13 empty] | 5601.254681 | [15 empty] | 59340.51835 | [17 empty] | 113916.7263 | [9 empty] | 0 | [27 empty] | 2731912.325 |  |  |  |  | 2025 | Minerals 2025, 15, 341 |  | CHN | Sichuan Province
| Chipu Pb-Zn deposit |  | Basin hydrothermal | Mississippi Valley-type (MVT) | MVT zinc-lead | Pb, Zn | Ga, Ge, In | Pb, Zn, Ga, Ge, In |  |  | 58.10821 | 58.10821-1 | underground mine |  |  |  |  | ore material | polished section | grab | mineral separate | [5 empty] | mineralisation |  |  |  | sphalerite, pyrite, galena | [6 empty] | dolomite, quartz, calcite |  | LA-ICPMS, MC-ICPMS | 193 nm excimer laser-stripping system (RESOlution M50-LR, ASI); Nu Plasma 1700 MC-ICP-MS produced by Nu Instruments, UK | Guangzhou Tuoyan Analytical Technology Co., Ltd., (Guangzhou, China) | laser energy density (fluence) of 3.6 J/cm2, frequency of 3 Hz, spot size ranging from 25 to 37 µm, single-point stripping mode; TRA mode, integration duration of 0.2 s, background capture time of 30 s, sample integration period of 50 s, purge duration of 75 s; RF power at 1300 W; Neb atomization gas injection at 0.8 mL/min; plasma gas injection at 13 L/min | IAEA-S-1, IAEA-S-2, and IAEA-S-3 (Ag2S powder) | 1600.102407 |  |  |  | 1900.144411 | [15 empty] | 3500.490069 | [5 empty] | 0 | [5 empty] | 23221.5496 | [9 empty] | 500.01 |  | 0 |  |  |  | 100.0004 | [7 empty] | 2500.250025 | [13 empty] | 7202.074197 | [15 empty] | 50803.02854 | [17 empty] | 83276.47791 | [9 empty] | 400.0064 | [27 empty] | 2268481.399 |  |  |  |  | 2025 | Minerals 2025, 15, 341 |  | CHN | Sichuan Province
| Chipu Pb-Zn deposit |  | Basin hydrothermal | Mississippi Valley-type (MVT) | MVT zinc-lead | Pb, Zn | Ga, Ge, In | Pb, Zn, Ga, Ge, In |  |  | 58.34733 | 58.34733-1 | underground mine |  |  |  |  | ore material | polished section | grab | mineral separate | [5 empty] | mineralisation |  |  |  | sphalerite, pyrite, galena | [6 empty] | dolomite, quartz, calcite |  | LA-ICPMS, MC-ICPMS | 193 nm excimer laser-stripping system (RESOlution M50-LR, ASI); Nu Plasma 1700 MC-ICP-MS produced by Nu Instruments, UK | Guangzhou Tuoyan Analytical Technology Co., Ltd., (Guangzhou, China) | laser energy density (fluence) of 3.6 J/cm2, frequency of 3 Hz, spot size ranging from 25 to 37 µm, single-point stripping mode; TRA mode, integration duration of 0.2 s, background capture time of 30 s, sample integration period of 50 s, purge duration of 75 s; RF power at 1300 W; Neb atomization gas injection at 0.8 mL/min; plasma gas injection at 13 L/min | IAEA-S-1, IAEA-S-2, and IAEA-S-3 (Ag2S powder) | 1900.144411 |  |  |  | 2000.160013 | [15 empty] | 2200.193617 | [5 empty] | 100.0004 | [5 empty] | 18413.55237 | [9 empty] | 300.0036 |  | 0 |  |  |  | 100.0004 | [7 empty] | 2700.291631 | [13 empty] | 5401.166652 | [15 empty] | 39863.46263 | [17 empty] | 63561.19118 | [9 empty] | 100.0004 | [27 empty] | 1562625.473 |  |  |  |  | 2025 | Minerals 2025, 15, 341 |  | CHN | Sichuan Province
| Chipu Pb-Zn deposit |  | Basin hydrothermal | Mississippi Valley-type (MVT) | MVT zinc-lead | Pb, Zn | Ga, Ge, In | Pb, Zn, Ga, Ge, In |  |  | 58.58636 | 58.58636-1 | underground mine |  |  |  |  | ore material | polished section | grab | mineral separate | [5 empty] | mineralisation |  |  |  | sphalerite, pyrite, galena | [6 empty] | dolomite, quartz, calcite |  | LA-ICPMS, MC-ICPMS | 193 nm excimer laser-stripping system (RESOlution M50-LR, ASI); Nu Plasma 1700 MC-ICP-MS produced by Nu Instruments, UK | Guangzhou Tuoyan Analytical Technology Co., Ltd., (Guangzhou, China) | laser energy density (fluence) of 3.6 J/cm2, frequency of 3 Hz, spot size ranging from 25 to 37 µm, single-point stripping mode; TRA mode, integration duration of 0.2 s, background capture time of 30 s, sample integration period of 50 s, purge duration of 75 s; RF power at 1300 W; Neb atomization gas injection at 0.8 mL/min; plasma gas injection at 13 L/min | IAEA-S-1, IAEA-S-2, and IAEA-S-3 (Ag2S powder) | 1000.040002 |  |  |  | 1400.078404 | [15 empty] | 3000.360043 | [5 empty] | 0 | [5 empty] | 13607.40243 | [9 empty] | 400.0064 |  | 200.0016 |  |  |  | 400.0064 | [7 empty] | 1400.078404 | [13 empty] | 4300.739727 | [15 empty] | 33444.6821 | [17 empty] | 65471.01028 | [9 empty] | 0 | [27 empty] | 1300728.584 |  |  |  |  | 2025 | Minerals 2025, 15, 341 |  | CHN | Sichuan Province
| Chipu Pb-Zn deposit |  | Basin hydrothermal | Mississippi Valley-type (MVT) | MVT zinc-lead | Pb, Zn | Ga, Ge, In | Pb, Zn, Ga, Ge, In |  |  | 58.82535 | 58.82535-1 | underground mine |  |  |  |  | ore material | polished section | grab | mineral separate | [5 empty] | mineralisation |  |  |  | sphalerite, pyrite, galena | [6 empty] | dolomite, quartz, calcite |  | LA-ICPMS, MC-ICPMS | 193 nm excimer laser-stripping system (RESOlution M50-LR, ASI); Nu Plasma 1700 MC-ICP-MS produced by Nu Instruments, UK | Guangzhou Tuoyan Analytical Technology Co., Ltd., (Guangzhou, China) | laser energy density (fluence) of 3.6 J/cm2, frequency of 3 Hz, spot size ranging from 25 to 37 µm, single-point stripping mode; TRA mode, integration duration of 0.2 s, background capture time of 30 s, sample integration period of 50 s, purge duration of 75 s; RF power at 1300 W; Neb atomization gas injection at 0.8 mL/min; plasma gas injection at 13 L/min | IAEA-S-1, IAEA-S-2, and IAEA-S-3 (Ag2S powder) | 700.019601 |  |  |  | 700.019601 | [15 empty] | 2300.211619 | [5 empty] | 0 | [5 empty] | 13707.51172 | [9 empty] | 400.0064 |  | 200.0016 |  |  |  | 0 | [7 empty] | 1000.040002 | [13 empty] | 3800.577688 | [15 empty] | 29735.32557 | [17 empty] | 46185.16545 | [9 empty] | 300.0036 | [27 empty] | 1096273.764 |  |  |  |  | 2025 | Minerals 2025, 15, 341 |  | CHN | Sichuan Province
| Chipu Pb-Zn deposit |  | Basin hydrothermal | Mississippi Valley-type (MVT) | MVT zinc-lead | Pb, Zn | Ga, Ge, In | Pb, Zn, Ga, Ge, In |  |  | 59.06453 | 59.06453-1 | underground mine |  |  |  |  | ore material | polished section | grab | mineral separate | [5 empty] | mineralisation |  |  |  | sphalerite, pyrite, galena | [6 empty] | dolomite, quartz, calcite |  | LA-ICPMS, MC-ICPMS | 193 nm excimer laser-stripping system (RESOlution M50-LR, ASI); Nu Plasma 1700 MC-ICP-MS produced by Nu Instruments, UK | Guangzhou Tuoyan Analytical Technology Co., Ltd., (Guangzhou, China) | laser energy density (fluence) of 3.6 J/cm2, frequency of 3 Hz, spot size ranging from 25 to 37 µm, single-point stripping mode; TRA mode, integration duration of 0.2 s, background capture time of 30 s, sample integration period of 50 s, purge duration of 75 s; RF power at 1300 W; Neb atomization gas injection at 0.8 mL/min; plasma gas injection at 13 L/min | IAEA-S-1, IAEA-S-2, and IAEA-S-3 (Ag2S powder) | 200.0016 |  |  |  | 1500.090005 | [15 empty] | 2500.250025 | [5 empty] | 200.0016 | [5 empty] | 11205.01985 | [9 empty] | 200.0016 |  | 0 |  |  |  | 100.0004 | [7 empty] | 1700.115608 | [13 empty] | 2900.336439 | [15 empty] | 20416.65999 | [17 empty] | 38158.15303 | [9 empty] | 100.0004 | [27 empty] | 948287.4181 |  |  |  |  | 2025 | Minerals 2025, 15, 341 |  | CHN | Sichuan Province
| Chipu Pb-Zn deposit |  | Basin hydrothermal | Mississippi Valley-type (MVT) | MVT zinc-lead | Pb, Zn | Ga, Ge, In | Pb, Zn, Ga, Ge, In |  |  | 59.30349 | 59.30349-1 | underground mine |  |  |  |  | ore material | polished section | grab | mineral separate | [5 empty] | mineralisation |  |  |  | sphalerite, pyrite, galena | [6 empty] | dolomite, quartz, calcite |  | LA-ICPMS, MC-ICPMS | 193 nm excimer laser-stripping system (RESOlution M50-LR, ASI); Nu Plasma 1700 MC-ICP-MS produced by Nu Instruments, UK | Guangzhou Tuoyan Analytical Technology Co., Ltd., (Guangzhou, China) | laser energy density (fluence) of 3.6 J/cm2, frequency of 3 Hz, spot size ranging from 25 to 37 µm, single-point stripping mode; TRA mode, integration duration of 0.2 s, background capture time of 30 s, sample integration period of 50 s, purge duration of 75 s; RF power at 1300 W; Neb atomization gas injection at 0.8 mL/min; plasma gas injection at 13 L/min | IAEA-S-1, IAEA-S-2, and IAEA-S-3 (Ag2S powder) | 800.025601 |  |  |  | 600.0144 | [15 empty] | 2800.313635 | [5 empty] | 0 | [5 empty] | 8803.098691 | [9 empty] | 100.0004 |  | 0 |  |  |  | 0 | [7 empty] | 1400.078404 | [13 empty] | 2000.160013 | [15 empty] | 19515.22187 | [17 empty] | 36051.91476 | [9 empty] | 200.0016 | [27 empty] | 879381.3793 |  |  |  |  | 2025 | Minerals 2025, 15, 341 |  | CHN | Sichuan Province
| Chipu Pb-Zn deposit |  | Basin hydrothermal | Mississippi Valley-type (MVT) | MVT zinc-lead | Pb, Zn | Ga, Ge, In | Pb, Zn, Ga, Ge, In |  |  | 59.54268 | 59.54268-1 | underground mine |  |  |  |  | ore material | polished section | grab | mineral separate | [5 empty] | mineralisation |  |  |  | sphalerite, pyrite, galena | [6 empty] | dolomite, quartz, calcite |  | LA-ICPMS, MC-ICPMS | 193 nm excimer laser-stripping system (RESOlution M50-LR, ASI); Nu Plasma 1700 MC-ICP-MS produced by Nu Instruments, UK | Guangzhou Tuoyan Analytical Technology Co., Ltd., (Guangzhou, China) | laser energy density (fluence) of 3.6 J/cm2, frequency of 3 Hz, spot size ranging from 25 to 37 µm, single-point stripping mode; TRA mode, integration duration of 0.2 s, background capture time of 30 s, sample integration period of 50 s, purge duration of 75 s; RF power at 1300 W; Neb atomization gas injection at 0.8 mL/min; plasma gas injection at 13 L/min | IAEA-S-1, IAEA-S-2, and IAEA-S-3 (Ag2S powder) | 200.0016 |  |  |  | 900.032401 | [15 empty] | 900.032401 | [5 empty] | 0 | [5 empty] | 7102.016973 | [9 empty] | 300.0036 |  | 0 |  |  |  | 0 | [7 empty] | 1000.040002 | [13 empty] | 1700.115608 | [15 empty] | 15609.74048 | [17 empty] | 25025.02503 | [9 empty] | 200.0016 | [27 empty] | 580472.0723 |  |  |  |  | 2025 | Minerals 2025, 15, 341 |  | CHN | Sichuan Province
| Chipu Pb-Zn deposit |  | Basin hydrothermal | Mississippi Valley-type (MVT) | MVT zinc-lead | Pb, Zn | Ga, Ge, In | Pb, Zn, Ga, Ge, In |  |  | 59.78185 | 59.78185-1 | underground mine |  |  |  |  | ore material | polished section | grab | mineral separate | [5 empty] | mineralisation |  |  |  | sphalerite, pyrite, galena | [6 empty] | dolomite, quartz, calcite |  | LA-ICPMS, MC-ICPMS | 193 nm excimer laser-stripping system (RESOlution M50-LR, ASI); Nu Plasma 1700 MC-ICP-MS produced by Nu Instruments, UK | Guangzhou Tuoyan Analytical Technology Co., Ltd., (Guangzhou, China) | laser energy density (fluence) of 3.6 J/cm2, frequency of 3 Hz, spot size ranging from 25 to 37 µm, single-point stripping mode; TRA mode, integration duration of 0.2 s, background capture time of 30 s, sample integration period of 50 s, purge duration of 75 s; RF power at 1300 W; Neb atomization gas injection at 0.8 mL/min; plasma gas injection at 13 L/min | IAEA-S-1, IAEA-S-2, and IAEA-S-3 (Ag2S powder) | 600.0144 |  |  |  | 900.032401 | [15 empty] | 1500.090005 | [5 empty] | 0 | [5 empty] | 5001.0002 | [9 empty] | 100.0004 |  | 0 |  |  |  | 100.0004 | [7 empty] | 600.0144 | [13 empty] | 2400.230422 | [15 empty] | 10204.1633 | [17 empty] | 25025.02503 | [9 empty] | 200.0016 | [27 empty] | 550145.738 |  |  |  |  | 2025 | Minerals 2025, 15, 341 |  | CHN | Sichuan Province
| Chipu Pb-Zn deposit |  | Basin hydrothermal | Mississippi Valley-type (MVT) | MVT zinc-lead | Pb, Zn | Ga, Ge, In | Pb, Zn, Ga, Ge, In |  |  | 60.02097 | 60.02097-1 | underground mine |  |  |  |  | ore material | polished section | grab | mineral separate | [5 empty] | mineralisation |  |  |  | sphalerite, pyrite, galena | [6 empty] | dolomite, quartz, calcite |  | LA-ICPMS, MC-ICPMS | 193 nm excimer laser-stripping system (RESOlution M50-LR, ASI); Nu Plasma 1700 MC-ICP-MS produced by Nu Instruments, UK | Guangzhou Tuoyan Analytical Technology Co., Ltd., (Guangzhou, China) | laser energy density (fluence) of 3.6 J/cm2, frequency of 3 Hz, spot size ranging from 25 to 37 µm, single-point stripping mode; TRA mode, integration duration of 0.2 s, background capture time of 30 s, sample integration period of 50 s, purge duration of 75 s; RF power at 1300 W; Neb atomization gas injection at 0.8 mL/min; plasma gas injection at 13 L/min | IAEA-S-1, IAEA-S-2, and IAEA-S-3 (Ag2S powder) | 200.0016 |  |  |  | 900.032401 | [15 empty] | 400.0064 | [5 empty] | 100.0004 | [5 empty] | 4000.640102 | [9 empty] | 200.0016 |  | 0 |  |  |  | 300.0036 | [7 empty] | 600.0144 | [13 empty] | 1400.078404 | [15 empty] | 9603.687816 | [17 empty] | 17412.11883 | [9 empty] | 0 | [27 empty] | 490332.0269 |  |  |  |  | 2025 | Minerals 2025, 15, 341 |  | CHN | Sichuan Province
| Chipu Pb-Zn deposit |  | Basin hydrothermal | Mississippi Valley-type (MVT) | MVT zinc-lead | Pb, Zn | Ga, Ge, In | Pb, Zn, Ga, Ge, In |  |  | 60.25996 | 60.25996-1 | underground mine |  |  |  |  | ore material | polished section | grab | mineral separate | [5 empty] | mineralisation |  |  |  | sphalerite, pyrite, galena | [6 empty] | dolomite, quartz, calcite |  | LA-ICPMS, MC-ICPMS | 193 nm excimer laser-stripping system (RESOlution M50-LR, ASI); Nu Plasma 1700 MC-ICP-MS produced by Nu Instruments, UK | Guangzhou Tuoyan Analytical Technology Co., Ltd., (Guangzhou, China) | laser energy density (fluence) of 3.6 J/cm2, frequency of 3 Hz, spot size ranging from 25 to 37 µm, single-point stripping mode; TRA mode, integration duration of 0.2 s, background capture time of 30 s, sample integration period of 50 s, purge duration of 75 s; RF power at 1300 W; Neb atomization gas injection at 0.8 mL/min; plasma gas injection at 13 L/min | IAEA-S-1, IAEA-S-2, and IAEA-S-3 (Ag2S powder) | 400.0064 |  |  |  | 700.019601 | [15 empty] | 500.01 | [5 empty] | 0 | [5 empty] | 3100.384448 | [9 empty] | 100.0004 |  | 0 |  |  |  | 0 | [7 empty] | 500.01 | [13 empty] | 1600.102407 | [15 empty] | 9303.460887 | [17 empty] | 18113.11389 | [9 empty] | 100.0004 | [27 empty] | 441253.0937 |  |  |  |  | 2025 | Minerals 2025, 15, 341 |  | CHN | Sichuan Province
| Chipu Pb-Zn deposit |  | Basin hydrothermal | Mississippi Valley-type (MVT) | MVT zinc-lead | Pb, Zn | Ga, Ge, In | Pb, Zn, Ga, Ge, In |  |  | 60.49896 | 60.49896-1 | underground mine |  |  |  |  | ore material | polished section | grab | mineral separate | [5 empty] | mineralisation |  |  |  | sphalerite, pyrite, galena | [6 empty] | dolomite, quartz, calcite |  | LA-ICPMS, MC-ICPMS | 193 nm excimer laser-stripping system (RESOlution M50-LR, ASI); Nu Plasma 1700 MC-ICP-MS produced by Nu Instruments, UK | Guangzhou Tuoyan Analytical Technology Co., Ltd., (Guangzhou, China) | laser energy density (fluence) of 3.6 J/cm2, frequency of 3 Hz, spot size ranging from 25 to 37 µm, single-point stripping mode; TRA mode, integration duration of 0.2 s, background capture time of 30 s, sample integration period of 50 s, purge duration of 75 s; RF power at 1300 W; Neb atomization gas injection at 0.8 mL/min; plasma gas injection at 13 L/min | IAEA-S-1, IAEA-S-2, and IAEA-S-3 (Ag2S powder) | 200.0016 |  |  |  | 400.0064 | [15 empty] | 700.019601 | [5 empty] | 100.0004 | [5 empty] | 5201.081825 | [9 empty] | 200.0016 |  | 0 |  |  |  | 0 | [7 empty] | 500.01 | [13 empty] | 600.0144 | [15 empty] | 7802.43436 | [17 empty] | 16911.43213 | [9 empty] | 200.0016 | [27 empty] | 265898.3139 |  |  |  |  | 2025 | Minerals 2025, 15, 341 |  | CHN | Sichuan Province
| Chipu Pb-Zn deposit |  | Basin hydrothermal | Mississippi Valley-type (MVT) | MVT zinc-lead | Pb, Zn | Ga, Ge, In | Pb, Zn, Ga, Ge, In |  |  | 60.73798 | 60.73798-1 | underground mine |  |  |  |  | ore material | polished section | grab | mineral separate | [5 empty] | mineralisation |  |  |  | sphalerite, pyrite, galena | [6 empty] | dolomite, quartz, calcite |  | LA-ICPMS, MC-ICPMS | 193 nm excimer laser-stripping system (RESOlution M50-LR, ASI); Nu Plasma 1700 MC-ICP-MS produced by Nu Instruments, UK | Guangzhou Tuoyan Analytical Technology Co., Ltd., (Guangzhou, China) | laser energy density (fluence) of 3.6 J/cm2, frequency of 3 Hz, spot size ranging from 25 to 37 µm, single-point stripping mode; TRA mode, integration duration of 0.2 s, background capture time of 30 s, sample integration period of 50 s, purge duration of 75 s; RF power at 1300 W; Neb atomization gas injection at 0.8 mL/min; plasma gas injection at 13 L/min | IAEA-S-1, IAEA-S-2, and IAEA-S-3 (Ag2S powder) | 300.0036 |  |  |  | 800.025601 | [15 empty] | 0 | [5 empty] | 0 | [5 empty] | 2300.211619 | [9 empty] | 100.0004 |  | 100.0004 |  |  |  | 200.0016 | [7 empty] | 300.0036 | [13 empty] | 600.0144 | [15 empty] | 6401.63882 | [17 empty] | 9503.611372 | [9 empty] | 100.0004 | [27 empty] | 242428.2812 |  |  |  |  | 2025 | Minerals 2025, 15, 341 |  | CHN | Sichuan Province
| Chipu Pb-Zn deposit |  | Basin hydrothermal | Mississippi Valley-type (MVT) | MVT zinc-lead | Pb, Zn | Ga, Ge, In | Pb, Zn, Ga, Ge, In |  |  | 60.97716 | 60.97716-1 | underground mine |  |  |  |  | ore material | polished section | grab | mineral separate | [5 empty] | mineralisation |  |  |  | sphalerite, pyrite, galena | [6 empty] | dolomite, quartz, calcite |  | LA-ICPMS, MC-ICPMS | 193 nm excimer laser-stripping system (RESOlution M50-LR, ASI); Nu Plasma 1700 MC-ICP-MS produced by Nu Instruments, UK | Guangzhou Tuoyan Analytical Technology Co., Ltd., (Guangzhou, China) | laser energy density (fluence) of 3.6 J/cm2, frequency of 3 Hz, spot size ranging from 25 to 37 µm, single-point stripping mode; TRA mode, integration duration of 0.2 s, background capture time of 30 s, sample integration period of 50 s, purge duration of 75 s; RF power at 1300 W; Neb atomization gas injection at 0.8 mL/min; plasma gas injection at 13 L/min | IAEA-S-1, IAEA-S-2, and IAEA-S-3 (Ag2S powder) | 300.0036 |  |  |  | 300.0036 | [15 empty] | 500.01 | [5 empty] | 0 | [5 empty] | 1500.090005 | [9 empty] | 500.01 |  | 0 |  |  |  | 100.0004 | [7 empty] | 200.0016 | [13 empty] | 500.01 | [15 empty] | 5001.0002 | [17 empty] | 7502.250675 | [9 empty] | 300.0036 | [27 empty] | 212897.7082 |  |  |  |  | 2025 | Minerals 2025, 15, 341 |  | CHN | Sichuan Province
| Chipu Pb-Zn deposit |  | Basin hydrothermal | Mississippi Valley-type (MVT) | MVT zinc-lead | Pb, Zn | Ga, Ge, In | Pb, Zn, Ga, Ge, In |  |  | 61.21627 | 61.21627-1 | underground mine |  |  |  |  | ore material | polished section | grab | mineral separate | [5 empty] | mineralisation |  |  |  | sphalerite, pyrite, galena | [6 empty] | dolomite, quartz, calcite |  | LA-ICPMS, MC-ICPMS | 193 nm excimer laser-stripping system (RESOlution M50-LR, ASI); Nu Plasma 1700 MC-ICP-MS produced by Nu Instruments, UK | Guangzhou Tuoyan Analytical Technology Co., Ltd., (Guangzhou, China) | laser energy density (fluence) of 3.6 J/cm2, frequency of 3 Hz, spot size ranging from 25 to 37 µm, single-point stripping mode; TRA mode, integration duration of 0.2 s, background capture time of 30 s, sample integration period of 50 s, purge duration of 75 s; RF power at 1300 W; Neb atomization gas injection at 0.8 mL/min; plasma gas injection at 13 L/min | IAEA-S-1, IAEA-S-2, and IAEA-S-3 (Ag2S powder) | 100.0004 |  |  |  | 400.0064 | [15 empty] | 1400.078404 | [5 empty] | 0 | [5 empty] | 1600.102407 | [9 empty] | 200.0016 |  | 0 |  |  |  | 0 | [7 empty] | 0 | [13 empty] | 900.032401 | [15 empty] | 5101.040612 | [17 empty] | 8903.169528 | [9 empty] | 0 | [27 empty] | 162448.7693 |  |  |  |  | 2025 | Minerals 2025, 15, 341 |  | CHN | Sichuan Province
| Chipu Pb-Zn deposit |  | Basin hydrothermal | Mississippi Valley-type (MVT) | MVT zinc-lead | Pb, Zn | Ga, Ge, In | Pb, Zn, Ga, Ge, In |  |  | 61.4553 | 61.4553-1 | underground mine |  |  |  |  | ore material | polished section | grab | mineral separate | [5 empty] | mineralisation |  |  |  | sphalerite, pyrite, galena | [6 empty] | dolomite, quartz, calcite |  | LA-ICPMS, MC-ICPMS | 193 nm excimer laser-stripping system (RESOlution M50-LR, ASI); Nu Plasma 1700 MC-ICP-MS produced by Nu Instruments, UK | Guangzhou Tuoyan Analytical Technology Co., Ltd., (Guangzhou, China) | laser energy density (fluence) of 3.6 J/cm2, frequency of 3 Hz, spot size ranging from 25 to 37 µm, single-point stripping mode; TRA mode, integration duration of 0.2 s, background capture time of 30 s, sample integration period of 50 s, purge duration of 75 s; RF power at 1300 W; Neb atomization gas injection at 0.8 mL/min; plasma gas injection at 13 L/min | IAEA-S-1, IAEA-S-2, and IAEA-S-3 (Ag2S powder) | 100.0004 |  |  |  | 300.0036 | [15 empty] | 700.019601 | [5 empty] | 100.0004 | [5 empty] | 1500.090005 | [9 empty] | 200.0016 |  | 0 |  |  |  | 0 | [7 empty] | 300.0036 | [13 empty] | 500.01 | [15 empty] | 2500.250025 | [17 empty] | 7902.497189 | [9 empty] | 300.0036 | [27 empty] | 121790.4401 |  |  |  |  | 2025 | Minerals 2025, 15, 341 |  | CHN | Sichuan Province
| Chipu Pb-Zn deposit |  | Basin hydrothermal | Mississippi Valley-type (MVT) | MVT zinc-lead | Pb, Zn | Ga, Ge, In | Pb, Zn, Ga, Ge, In |  |  | 61.69447 | 61.69447-1 | underground mine |  |  |  |  | ore material | polished section | grab | mineral separate | [5 empty] | mineralisation |  |  |  | sphalerite, pyrite, galena | [6 empty] | dolomite, quartz, calcite |  | LA-ICPMS, MC-ICPMS | 193 nm excimer laser-stripping system (RESOlution M50-LR, ASI); Nu Plasma 1700 MC-ICP-MS produced by Nu Instruments, UK | Guangzhou Tuoyan Analytical Technology Co., Ltd., (Guangzhou, China) | laser energy density (fluence) of 3.6 J/cm2, frequency of 3 Hz, spot size ranging from 25 to 37 µm, single-point stripping mode; TRA mode, integration duration of 0.2 s, background capture time of 30 s, sample integration period of 50 s, purge duration of 75 s; RF power at 1300 W; Neb atomization gas injection at 0.8 mL/min; plasma gas injection at 13 L/min | IAEA-S-1, IAEA-S-2, and IAEA-S-3 (Ag2S powder) | 100.0004 |  |  |  | 800.025601 | [15 empty] | 300.0036 | [5 empty] | 400.0064 | [5 empty] | 900.032401 | [9 empty] | 300.0036 |  | 0 |  |  |  | 0 | [7 empty] | 0 | [13 empty] | 800.025601 | [15 empty] | 2500.250025 | [17 empty] | 5701.299896 | [9 empty] | 300.0036 | [27 empty] | 105039.4852 |  |  |  |  | 2025 | Minerals 2025, 15, 341 |  | CHN | Sichuan Province
| Chipu Pb-Zn deposit |  | Basin hydrothermal | Mississippi Valley-type (MVT) | MVT zinc-lead | Pb, Zn | Ga, Ge, In | Pb, Zn, Ga, Ge, In |  |  | 61.93361 | 61.93361-1 | underground mine |  |  |  |  | ore material | polished section | grab | mineral separate | [5 empty] | mineralisation |  |  |  | sphalerite, pyrite, galena | [6 empty] | dolomite, quartz, calcite |  | LA-ICPMS, MC-ICPMS | 193 nm excimer laser-stripping system (RESOlution M50-LR, ASI); Nu Plasma 1700 MC-ICP-MS produced by Nu Instruments, UK | Guangzhou Tuoyan Analytical Technology Co., Ltd., (Guangzhou, China) | laser energy density (fluence) of 3.6 J/cm2, frequency of 3 Hz, spot size ranging from 25 to 37 µm, single-point stripping mode; TRA mode, integration duration of 0.2 s, background capture time of 30 s, sample integration period of 50 s, purge duration of 75 s; RF power at 1300 W; Neb atomization gas injection at 0.8 mL/min; plasma gas injection at 13 L/min | IAEA-S-1, IAEA-S-2, and IAEA-S-3 (Ag2S powder) | 0 |  |  |  | 400.0064 | [15 empty] | 100.0004 | [5 empty] | 0 | [5 empty] | 1200.057603 | [9 empty] | 100.0004 |  | 0 |  |  |  | 0 | [7 empty] | 200.0016 | [13 empty] | 1300.067604 | [15 empty] | 2100.176415 | [17 empty] | 3900.608495 | [9 empty] | 200.0016 | [27 empty] | 86598.93954 |  |  |  |  | 2025 | Minerals 2025, 15, 341 |  | CHN | Sichuan Province
| Chipu Pb-Zn deposit |  | Basin hydrothermal | Mississippi Valley-type (MVT) | MVT zinc-lead | Pb, Zn | Ga, Ge, In | Pb, Zn, Ga, Ge, In |  |  | 62.17262 | 62.17262-1 | underground mine |  |  |  |  | ore material | polished section | grab | mineral separate | [5 empty] | mineralisation |  |  |  | sphalerite, pyrite, galena | [6 empty] | dolomite, quartz, calcite |  | LA-ICPMS, MC-ICPMS | 193 nm excimer laser-stripping system (RESOlution M50-LR, ASI); Nu Plasma 1700 MC-ICP-MS produced by Nu Instruments, UK | Guangzhou Tuoyan Analytical Technology Co., Ltd., (Guangzhou, China) | laser energy density (fluence) of 3.6 J/cm2, frequency of 3 Hz, spot size ranging from 25 to 37 µm, single-point stripping mode; TRA mode, integration duration of 0.2 s, background capture time of 30 s, sample integration period of 50 s, purge duration of 75 s; RF power at 1300 W; Neb atomization gas injection at 0.8 mL/min; plasma gas injection at 13 L/min | IAEA-S-1, IAEA-S-2, and IAEA-S-3 (Ag2S powder) | 0 |  |  |  | 400.0064 | [15 empty] | 200.0016 | [5 empty] | 0 | [5 empty] | 1100.048402 | [9 empty] | 200.0016 |  | 0 |  |  |  | 0 | [7 empty] | 100.0004 | [13 empty] | 100.0004 | [15 empty] | 1800.129609 | [17 empty] | 4700.883766 | [9 empty] | 300.0036 | [27 empty] | 75225.67703 |  |  |  |  | 2025 | Minerals 2025, 15, 341 |  | CHN | Sichuan Province
| Chipu Pb-Zn deposit |  | Basin hydrothermal | Mississippi Valley-type (MVT) | MVT zinc-lead | Pb, Zn | Ga, Ge, In | Pb, Zn, Ga, Ge, In |  |  | 62.41162 | 62.41162-1 | underground mine |  |  |  |  | ore material | polished section | grab | mineral separate | [5 empty] | mineralisation |  |  |  | sphalerite, pyrite, galena | [6 empty] | dolomite, quartz, calcite |  | LA-ICPMS, MC-ICPMS | 193 nm excimer laser-stripping system (RESOlution M50-LR, ASI); Nu Plasma 1700 MC-ICP-MS produced by Nu Instruments, UK | Guangzhou Tuoyan Analytical Technology Co., Ltd., (Guangzhou, China) | laser energy density (fluence) of 3.6 J/cm2, frequency of 3 Hz, spot size ranging from 25 to 37 µm, single-point stripping mode; TRA mode, integration duration of 0.2 s, background capture time of 30 s, sample integration period of 50 s, purge duration of 75 s; RF power at 1300 W; Neb atomization gas injection at 0.8 mL/min; plasma gas injection at 13 L/min | IAEA-S-1, IAEA-S-2, and IAEA-S-3 (Ag2S powder) | 0 |  |  |  | 200.0016 | [15 empty] | 300.0036 | [5 empty] | 100.0004 | [5 empty] | 400.0064 | [9 empty] | 200.0016 |  | 0 |  |  |  | 0 | [7 empty] | 100.0004 | [13 empty] | 200.0016 | [15 empty] | 1900.144411 | [17 empty] | 2700.291631 | [9 empty] | 300.0036 | [27 empty] | 89418.6882 |  |  |  |  | 2025 | Minerals 2025, 15, 341 |  | CHN | Sichuan Province
| Chipu Pb-Zn deposit |  | Basin hydrothermal | Mississippi Valley-type (MVT) | MVT zinc-lead | Pb, Zn | Ga, Ge, In | Pb, Zn, Ga, Ge, In |  |  | 62.65061 | 62.65061-1 | underground mine |  |  |  |  | ore material | polished section | grab | mineral separate | [5 empty] | mineralisation |  |  |  | sphalerite, pyrite, galena | [6 empty] | dolomite, quartz, calcite |  | LA-ICPMS, MC-ICPMS | 193 nm excimer laser-stripping system (RESOlution M50-LR, ASI); Nu Plasma 1700 MC-ICP-MS produced by Nu Instruments, UK | Guangzhou Tuoyan Analytical Technology Co., Ltd., (Guangzhou, China) | laser energy density (fluence) of 3.6 J/cm2, frequency of 3 Hz, spot size ranging from 25 to 37 µm, single-point stripping mode; TRA mode, integration duration of 0.2 s, background capture time of 30 s, sample integration period of 50 s, purge duration of 75 s; RF power at 1300 W; Neb atomization gas injection at 0.8 mL/min; plasma gas injection at 13 L/min | IAEA-S-1, IAEA-S-2, and IAEA-S-3 (Ag2S powder) | 0 |  |  |  | 300.0036 | [15 empty] | 200.0016 | [5 empty] | 0 | [5 empty] | 700.019601 | [9 empty] | 400.0064 |  | 0 |  |  |  | 0 | [7 empty] | 0 | [13 empty] | 400.0064 | [15 empty] | 3200.409652 | [17 empty] | 3200.409652 | [9 empty] | 0 | [27 empty] | 79552.34002 |  |  |  |  | 2025 | Minerals 2025, 15, 341 |  | CHN | Sichuan Province
| Chipu Pb-Zn deposit |  | Basin hydrothermal | Mississippi Valley-type (MVT) | MVT zinc-lead | Pb, Zn | Ga, Ge, In | Pb, Zn, Ga, Ge, In |  |  | 62.8898 | 62.8898-1 | underground mine |  |  |  |  | ore material | polished section | grab | mineral separate | [5 empty] | mineralisation |  |  |  | sphalerite, pyrite, galena | [6 empty] | dolomite, quartz, calcite |  | LA-ICPMS, MC-ICPMS | 193 nm excimer laser-stripping system (RESOlution M50-LR, ASI); Nu Plasma 1700 MC-ICP-MS produced by Nu Instruments, UK | Guangzhou Tuoyan Analytical Technology Co., Ltd., (Guangzhou, China) | laser energy density (fluence) of 3.6 J/cm2, frequency of 3 Hz, spot size ranging from 25 to 37 µm, single-point stripping mode; TRA mode, integration duration of 0.2 s, background capture time of 30 s, sample integration period of 50 s, purge duration of 75 s; RF power at 1300 W; Neb atomization gas injection at 0.8 mL/min; plasma gas injection at 13 L/min | IAEA-S-1, IAEA-S-2, and IAEA-S-3 (Ag2S powder) | 100.0004 |  |  |  | 1200.057603 | [15 empty] | 200.0016 | [5 empty] | 100.0004 | [5 empty] | 800.025601 | [9 empty] | 100.0004 |  | 0 |  |  |  | 100.0004 | [7 empty] | 0 | [13 empty] | 200.0016 | [15 empty] | 1100.048402 | [17 empty] | 1900.144411 | [9 empty] | 200.0016 | [27 empty] | 90325.17061 |  |  |  |  | 2025 | Minerals 2025, 15, 341 |  | CHN | Sichuan Province
| Chipu Pb-Zn deposit |  | Basin hydrothermal | Mississippi Valley-type (MVT) | MVT zinc-lead | Pb, Zn | Ga, Ge, In | Pb, Zn, Ga, Ge, In |  |  | 63.12878 | 63.12878-1 | underground mine |  |  |  |  | ore material | polished section | grab | mineral separate | [5 empty] | mineralisation |  |  |  | sphalerite, pyrite, galena | [6 empty] | dolomite, quartz, calcite |  | LA-ICPMS, MC-ICPMS | 193 nm excimer laser-stripping system (RESOlution M50-LR, ASI); Nu Plasma 1700 MC-ICP-MS produced by Nu Instruments, UK | Guangzhou Tuoyan Analytical Technology Co., Ltd., (Guangzhou, China) | laser energy density (fluence) of 3.6 J/cm2, frequency of 3 Hz, spot size ranging from 25 to 37 µm, single-point stripping mode; TRA mode, integration duration of 0.2 s, background capture time of 30 s, sample integration period of 50 s, purge duration of 75 s; RF power at 1300 W; Neb atomization gas injection at 0.8 mL/min; plasma gas injection at 13 L/min | IAEA-S-1, IAEA-S-2, and IAEA-S-3 (Ag2S powder) | 0 |  |  |  | 800.025601 | [15 empty] | 100.0004 | [5 empty] | 0 | [5 empty] | 300.0036 | [9 empty] | 0 |  | 0 |  |  |  | 0 | [7 empty] | 100.0004 | [13 empty] | 100.0004 | [15 empty] | 900.032401 | [17 empty] | 3500.490069 | [9 empty] | 600.0144 | [27 empty] | 91130.98775 |  |  |  |  | 2025 | Minerals 2025, 15, 341 |  | CHN | Sichuan Province
| Chipu Pb-Zn deposit |  | Basin hydrothermal | Mississippi Valley-type (MVT) | MVT zinc-lead | Pb, Zn | Ga, Ge, In | Pb, Zn, Ga, Ge, In |  |  | 63.36795 | 63.36795-1 | underground mine |  |  |  |  | ore material | polished section | grab | mineral separate | [5 empty] | mineralisation |  |  |  | sphalerite, pyrite, galena | [6 empty] | dolomite, quartz, calcite |  | LA-ICPMS, MC-ICPMS | 193 nm excimer laser-stripping system (RESOlution M50-LR, ASI); Nu Plasma 1700 MC-ICP-MS produced by Nu Instruments, UK | Guangzhou Tuoyan Analytical Technology Co., Ltd., (Guangzhou, China) | laser energy density (fluence) of 3.6 J/cm2, frequency of 3 Hz, spot size ranging from 25 to 37 µm, single-point stripping mode; TRA mode, integration duration of 0.2 s, background capture time of 30 s, sample integration period of 50 s, purge duration of 75 s; RF power at 1300 W; Neb atomization gas injection at 0.8 mL/min; plasma gas injection at 13 L/min | IAEA-S-1, IAEA-S-2, and IAEA-S-3 (Ag2S powder) | 0 |  |  |  | 200.0016 | [15 empty] | 100.0004 | [5 empty] | 0 | [5 empty] | 500.01 | [9 empty] | 100.0004 |  | 0 |  |  |  | 0 | [7 empty] | 0 | [13 empty] | 100.0004 | [15 empty] | 1600.102407 | [17 empty] | 1800.129609 | [9 empty] | 100.0004 | [27 empty] | 41368.3405 |  |  |  |  | 2025 | Minerals 2025, 15, 341 |  | CHN | Sichuan Province
| Chipu Pb-Zn deposit |  | Basin hydrothermal | Mississippi Valley-type (MVT) | MVT zinc-lead | Pb, Zn | Ga, Ge, In | Pb, Zn, Ga, Ge, In |  |  | 63.60695 | 63.60695-1 | underground mine |  |  |  |  | ore material | polished section | grab | mineral separate | [5 empty] | mineralisation |  |  |  | sphalerite, pyrite, galena | [6 empty] | dolomite, quartz, calcite |  | LA-ICPMS, MC-ICPMS | 193 nm excimer laser-stripping system (RESOlution M50-LR, ASI); Nu Plasma 1700 MC-ICP-MS produced by Nu Instruments, UK | Guangzhou Tuoyan Analytical Technology Co., Ltd., (Guangzhou, China) | laser energy density (fluence) of 3.6 J/cm2, frequency of 3 Hz, spot size ranging from 25 to 37 µm, single-point stripping mode; TRA mode, integration duration of 0.2 s, background capture time of 30 s, sample integration period of 50 s, purge duration of 75 s; RF power at 1300 W; Neb atomization gas injection at 0.8 mL/min; plasma gas injection at 13 L/min | IAEA-S-1, IAEA-S-2, and IAEA-S-3 (Ag2S powder) | 0 |  |  |  | 500.01 | [15 empty] | 300.0036 | [5 empty] | 100.0004 | [5 empty] | 100.0004 | [9 empty] | 0 |  | 0 |  |  |  | 0 | [7 empty] | 0 | [13 empty] | 300.0036 | [15 empty] | 800.025601 | [17 empty] | 2400.230422 | [9 empty] | 100.0004 | [27 empty] | 47791.18558 |  |  |  |  | 2025 | Minerals 2025, 15, 341 |  | CHN | Sichuan Province
| Chipu Pb-Zn deposit |  | Basin hydrothermal | Mississippi Valley-type (MVT) | MVT zinc-lead | Pb, Zn | Ga, Ge, In | Pb, Zn, Ga, Ge, In |  |  | 63.84596 | 63.84596-1 | underground mine |  |  |  |  | ore material | polished section | grab | mineral separate | [5 empty] | mineralisation |  |  |  | sphalerite, pyrite, galena | [6 empty] | dolomite, quartz, calcite |  | LA-ICPMS, MC-ICPMS | 193 nm excimer laser-stripping system (RESOlution M50-LR, ASI); Nu Plasma 1700 MC-ICP-MS produced by Nu Instruments, UK | Guangzhou Tuoyan Analytical Technology Co., Ltd., (Guangzhou, China) | laser energy density (fluence) of 3.6 J/cm2, frequency of 3 Hz, spot size ranging from 25 to 37 µm, single-point stripping mode; TRA mode, integration duration of 0.2 s, background capture time of 30 s, sample integration period of 50 s, purge duration of 75 s; RF power at 1300 W; Neb atomization gas injection at 0.8 mL/min; plasma gas injection at 13 L/min | IAEA-S-1, IAEA-S-2, and IAEA-S-3 (Ag2S powder) | 0 |  |  |  | 1000.040002 | [15 empty] | 100.0004 | [5 empty] | 0 | [5 empty] | 100.0004 | [9 empty] | 200.0016 |  | 0 |  |  |  | 0 | [7 empty] | 0 | [13 empty] | 200.0016 | [15 empty] | 400.0064 | [17 empty] | 1300.067604 | [9 empty] | 400.0064 | [27 empty] | 17712.54048 |  |  |  |  | 2025 | Minerals 2025, 15, 341 |  | CHN | Sichuan Province
| Chipu Pb-Zn deposit |  | Basin hydrothermal | Mississippi Valley-type (MVT) | MVT zinc-lead | Pb, Zn | Ga, Ge, In | Pb, Zn, Ga, Ge, In |  |  | 64.08509 | 64.08509-1 | underground mine |  |  |  |  | ore material | polished section | grab | mineral separate | [5 empty] | mineralisation |  |  |  | sphalerite, pyrite, galena | [6 empty] | dolomite, quartz, calcite |  | LA-ICPMS, MC-ICPMS | 193 nm excimer laser-stripping system (RESOlution M50-LR, ASI); Nu Plasma 1700 MC-ICP-MS produced by Nu Instruments, UK | Guangzhou Tuoyan Analytical Technology Co., Ltd., (Guangzhou, China) | laser energy density (fluence) of 3.6 J/cm2, frequency of 3 Hz, spot size ranging from 25 to 37 µm, single-point stripping mode; TRA mode, integration duration of 0.2 s, background capture time of 30 s, sample integration period of 50 s, purge duration of 75 s; RF power at 1300 W; Neb atomization gas injection at 0.8 mL/min; plasma gas injection at 13 L/min | IAEA-S-1, IAEA-S-2, and IAEA-S-3 (Ag2S powder) | 0 |  |  |  | 700.019601 | [15 empty] | 100.0004 | [5 empty] | 100.0004 | [5 empty] | 600.0144 | [9 empty] | 100.0004 |  | 0 |  |  |  | 0 | [7 empty] | 200.0016 | [13 empty] | 500.01 | [15 empty] | 1100.048402 | [17 empty] | 900.032401 | [9 empty] | 200.0016 | [27 empty] | 25225.42723 |  |  |  |  | 2025 | Minerals 2025, 15, 341 |  | CHN | Sichuan Province
| Chipu Pb-Zn deposit |  | Basin hydrothermal | Mississippi Valley-type (MVT) | MVT zinc-lead | Pb, Zn | Ga, Ge, In | Pb, Zn, Ga, Ge, In |  |  | 64.3241 | 64.3241-1 | underground mine |  |  |  |  | ore material | polished section | grab | mineral separate | [5 empty] | mineralisation |  |  |  | sphalerite, pyrite, galena | [6 empty] | dolomite, quartz, calcite |  | LA-ICPMS, MC-ICPMS | 193 nm excimer laser-stripping system (RESOlution M50-LR, ASI); Nu Plasma 1700 MC-ICP-MS produced by Nu Instruments, UK | Guangzhou Tuoyan Analytical Technology Co., Ltd., (Guangzhou, China) | laser energy density (fluence) of 3.6 J/cm2, frequency of 3 Hz, spot size ranging from 25 to 37 µm, single-point stripping mode; TRA mode, integration duration of 0.2 s, background capture time of 30 s, sample integration period of 50 s, purge duration of 75 s; RF power at 1300 W; Neb atomization gas injection at 0.8 mL/min; plasma gas injection at 13 L/min | IAEA-S-1, IAEA-S-2, and IAEA-S-3 (Ag2S powder) | 100.0004 |  |  |  | 700.019601 | [15 empty] | 600.0144 | [5 empty] | 0 | [5 empty] | 300.0036 | [9 empty] | 200.0016 |  | 0 |  |  |  | 0 | [7 empty] | 100.0004 | [13 empty] | 100.0004 | [15 empty] | 700.019601 | [17 empty] | 1100.048402 | [9 empty] | 300.0036 | [27 empty] | 48694.66242 |  |  |  |  | 2025 | Minerals 2025, 15, 341 |  | CHN | Sichuan Province
| Chipu Pb-Zn deposit |  | Basin hydrothermal | Mississippi Valley-type (MVT) | MVT zinc-lead | Pb, Zn | Ga, Ge, In | Pb, Zn, Ga, Ge, In |  |  | 64.56316 | 64.56316-1 | underground mine |  |  |  |  | ore material | polished section | grab | mineral separate | [5 empty] | mineralisation |  |  |  | sphalerite, pyrite, galena | [6 empty] | dolomite, quartz, calcite |  | LA-ICPMS, MC-ICPMS | 193 nm excimer laser-stripping system (RESOlution M50-LR, ASI); Nu Plasma 1700 MC-ICP-MS produced by Nu Instruments, UK | Guangzhou Tuoyan Analytical Technology Co., Ltd., (Guangzhou, China) | laser energy density (fluence) of 3.6 J/cm2, frequency of 3 Hz, spot size ranging from 25 to 37 µm, single-point stripping mode; TRA mode, integration duration of 0.2 s, background capture time of 30 s, sample integration period of 50 s, purge duration of 75 s; RF power at 1300 W; Neb atomization gas injection at 0.8 mL/min; plasma gas injection at 13 L/min | IAEA-S-1, IAEA-S-2, and IAEA-S-3 (Ag2S powder) | 0 |  |  |  | 600.0144 | [15 empty] | 400.0064 | [5 empty] | 0 | [5 empty] | 200.0016 | [9 empty] | 400.0064 |  | 0 |  |  |  | 100.0004 | [7 empty] | 100.0004 | [13 empty] | 400.0064 | [15 empty] | 1200.057603 | [17 empty] | 1000.040002 | [9 empty] | 300.0036 | [27 empty] | 13907.7327 |  |  |  |  | 2025 | Minerals 2025, 15, 341 |  | CHN | Sichuan Province
| Chipu Pb-Zn deposit |  | Basin hydrothermal | Mississippi Valley-type (MVT) | MVT zinc-lead | Pb, Zn | Ga, Ge, In | Pb, Zn, Ga, Ge, In |  |  | 64.80229 | 64.80229-1 | underground mine |  |  |  |  | ore material | polished section | grab | mineral separate | [5 empty] | mineralisation |  |  |  | sphalerite, pyrite, galena | [6 empty] | dolomite, quartz, calcite |  | LA-ICPMS, MC-ICPMS | 193 nm excimer laser-stripping system (RESOlution M50-LR, ASI); Nu Plasma 1700 MC-ICP-MS produced by Nu Instruments, UK | Guangzhou Tuoyan Analytical Technology Co., Ltd., (Guangzhou, China) | laser energy density (fluence) of 3.6 J/cm2, frequency of 3 Hz, spot size ranging from 25 to 37 µm, single-point stripping mode; TRA mode, integration duration of 0.2 s, background capture time of 30 s, sample integration period of 50 s, purge duration of 75 s; RF power at 1300 W; Neb atomization gas injection at 0.8 mL/min; plasma gas injection at 13 L/min | IAEA-S-1, IAEA-S-2, and IAEA-S-3 (Ag2S powder) | 0 |  |  |  | 800.025601 | [15 empty] | 200.0016 | [5 empty] | 0 | [5 empty] | 300.0036 | [9 empty] | 300.0036 |  | 0 |  |  |  | 0 | [7 empty] | 100.0004 | [13 empty] | 300.0036 | [15 empty] | 400.0064 | [17 empty] | 800.025601 | [9 empty] | 200.0016 | [27 empty] | 15409.49225 |  |  |  |  | 2025 | Minerals 2025, 15, 341 |  | CHN | Sichuan Province
| Chipu Pb-Zn deposit |  | Basin hydrothermal | Mississippi Valley-type (MVT) | MVT zinc-lead | Pb, Zn | Ga, Ge, In | Pb, Zn, Ga, Ge, In |  |  | 65.04141 | 65.04141-1 | underground mine |  |  |  |  | ore material | polished section | grab | mineral separate | [5 empty] | mineralisation |  |  |  | sphalerite, pyrite, galena | [6 empty] | dolomite, quartz, calcite |  | LA-ICPMS, MC-ICPMS | 193 nm excimer laser-stripping system (RESOlution M50-LR, ASI); Nu Plasma 1700 MC-ICP-MS produced by Nu Instruments, UK | Guangzhou Tuoyan Analytical Technology Co., Ltd., (Guangzhou, China) | laser energy density (fluence) of 3.6 J/cm2, frequency of 3 Hz, spot size ranging from 25 to 37 µm, single-point stripping mode; TRA mode, integration duration of 0.2 s, background capture time of 30 s, sample integration period of 50 s, purge duration of 75 s; RF power at 1300 W; Neb atomization gas injection at 0.8 mL/min; plasma gas injection at 13 L/min | IAEA-S-1, IAEA-S-2, and IAEA-S-3 (Ag2S powder) | 0 |  |  |  | 300.0036 | [15 empty] | 100.0004 | [5 empty] | 0 | [5 empty] | 200.0016 | [9 empty] | 400.0064 |  | 0 |  |  |  | 0 | [7 empty] | 100.0004 | [13 empty] | 200.0016 | [15 empty] | 600.0144 | [17 empty] | 1200.057603 | [9 empty] | 100.0004 | [27 empty] | 32442.04489 |  |  |  |  | 2025 | Minerals 2025, 15, 341 |  | CHN | Sichuan Province
| Chipu Pb-Zn deposit |  | Basin hydrothermal | Mississippi Valley-type (MVT) | MVT zinc-lead | Pb, Zn | Ga, Ge, In | Pb, Zn, Ga, Ge, In |  |  | 65.28043 | 65.28043-1 | underground mine |  |  |  |  | ore material | polished section | grab | mineral separate | [5 empty] | mineralisation |  |  |  | sphalerite, pyrite, galena | [6 empty] | dolomite, quartz, calcite |  | LA-ICPMS, MC-ICPMS | 193 nm excimer laser-stripping system (RESOlution M50-LR, ASI); Nu Plasma 1700 MC-ICP-MS produced by Nu Instruments, UK | Guangzhou Tuoyan Analytical Technology Co., Ltd., (Guangzhou, China) | laser energy density (fluence) of 3.6 J/cm2, frequency of 3 Hz, spot size ranging from 25 to 37 µm, single-point stripping mode; TRA mode, integration duration of 0.2 s, background capture time of 30 s, sample integration period of 50 s, purge duration of 75 s; RF power at 1300 W; Neb atomization gas injection at 0.8 mL/min; plasma gas injection at 13 L/min | IAEA-S-1, IAEA-S-2, and IAEA-S-3 (Ag2S powder) | 0 |  |  |  | 600.0144 | [15 empty] | 100.0004 | [5 empty] | 100.0004 | [5 empty] | 100.0004 | [9 empty] | 300.0036 |  | 0 |  |  |  | 0 | [7 empty] | 0 | [13 empty] | 300.0036 | [15 empty] | 100.0004 | [17 empty] | 1000.040002 | [9 empty] | 100.0004 | [27 empty] | 25225.42723 |  |  |  |  | 2025 | Minerals 2025, 15, 341 |  | CHN | Sichuan Province
| Chipu Pb-Zn deposit |  | Basin hydrothermal | Mississippi Valley-type (MVT) | MVT zinc-lead | Pb, Zn | Ga, Ge, In | Pb, Zn, Ga, Ge, In |  |  | 65.5196 | 65.5196-1 | underground mine |  |  |  |  | ore material | polished section | grab | mineral separate | [5 empty] | mineralisation |  |  |  | sphalerite, pyrite, galena | [6 empty] | dolomite, quartz, calcite |  | LA-ICPMS, MC-ICPMS | 193 nm excimer laser-stripping system (RESOlution M50-LR, ASI); Nu Plasma 1700 MC-ICP-MS produced by Nu Instruments, UK | Guangzhou Tuoyan Analytical Technology Co., Ltd., (Guangzhou, China) | laser energy density (fluence) of 3.6 J/cm2, frequency of 3 Hz, spot size ranging from 25 to 37 µm, single-point stripping mode; TRA mode, integration duration of 0.2 s, background capture time of 30 s, sample integration period of 50 s, purge duration of 75 s; RF power at 1300 W; Neb atomization gas injection at 0.8 mL/min; plasma gas injection at 13 L/min | IAEA-S-1, IAEA-S-2, and IAEA-S-3 (Ag2S powder) | 0 |  |  |  | 500.01 | [15 empty] | 400.0064 | [5 empty] | 100.0004 | [5 empty] | 0 | [9 empty] | 300.0036 |  | 0 |  |  |  | 0 | [7 empty] | 0 | [13 empty] | 300.0036 | [15 empty] | 200.0016 | [17 empty] | 1200.057603 | [9 empty] | 300.0036 | [27 empty] | 14908.8857 |  |  |  |  | 2025 | Minerals 2025, 15, 341 |  | CHN | Sichuan Province
| Chipu Pb-Zn deposit |  | Basin hydrothermal | Mississippi Valley-type (MVT) | MVT zinc-lead | Pb, Zn | Ga, Ge, In | Pb, Zn, Ga, Ge, In |  |  | 65.75873 | 65.75873-1 | underground mine |  |  |  |  | ore material | polished section | grab | mineral separate | [5 empty] | mineralisation |  |  |  | sphalerite, pyrite, galena | [6 empty] | dolomite, quartz, calcite |  | LA-ICPMS, MC-ICPMS | 193 nm excimer laser-stripping system (RESOlution M50-LR, ASI); Nu Plasma 1700 MC-ICP-MS produced by Nu Instruments, UK | Guangzhou Tuoyan Analytical Technology Co., Ltd., (Guangzhou, China) | laser energy density (fluence) of 3.6 J/cm2, frequency of 3 Hz, spot size ranging from 25 to 37 µm, single-point stripping mode; TRA mode, integration duration of 0.2 s, background capture time of 30 s, sample integration period of 50 s, purge duration of 75 s; RF power at 1300 W; Neb atomization gas injection at 0.8 mL/min; plasma gas injection at 13 L/min | IAEA-S-1, IAEA-S-2, and IAEA-S-3 (Ag2S powder) | 0 |  |  |  | 500.01 | [15 empty] | 100.0004 | [5 empty] | 0 | [5 empty] | 0 | [9 empty] | 300.0036 |  | 0 |  |  |  | 0 | [7 empty] | 0 | [13 empty] | 400.0064 | [15 empty] | 0 | [17 empty] | 600.0144 | [9 empty] | 200.0016 | [27 empty] | 11004.84213 |  |  |  |  | 2025 | Minerals 2025, 15, 341 |  | CHN | Sichuan Province
| Chipu Pb-Zn deposit |  | Basin hydrothermal | Mississippi Valley-type (MVT) | MVT zinc-lead | Pb, Zn | Ga, Ge, In | Pb, Zn, Ga, Ge, In |  |  | 65.99773 | 65.99773-1 | underground mine |  |  |  |  | ore material | polished section | grab | mineral separate | [5 empty] | mineralisation |  |  |  | sphalerite, pyrite, galena | [6 empty] | dolomite, quartz, calcite |  | LA-ICPMS, MC-ICPMS | 193 nm excimer laser-stripping system (RESOlution M50-LR, ASI); Nu Plasma 1700 MC-ICP-MS produced by Nu Instruments, UK | Guangzhou Tuoyan Analytical Technology Co., Ltd., (Guangzhou, China) | laser energy density (fluence) of 3.6 J/cm2, frequency of 3 Hz, spot size ranging from 25 to 37 µm, single-point stripping mode; TRA mode, integration duration of 0.2 s, background capture time of 30 s, sample integration period of 50 s, purge duration of 75 s; RF power at 1300 W; Neb atomization gas injection at 0.8 mL/min; plasma gas injection at 13 L/min | IAEA-S-1, IAEA-S-2, and IAEA-S-3 (Ag2S powder) | 0 |  |  |  | 300.0036 | [15 empty] | 300.0036 | [5 empty] | 0 | [5 empty] | 200.0016 | [9 empty] | 500.01 |  | 0 |  |  |  | 0 | [7 empty] | 0 | [13 empty] | 0 | [15 empty] | 0 | [17 empty] | 900.032401 | [9 empty] | 0 | [27 empty] | 27029.19153 |  |  |  |  | 2025 | Minerals 2025, 15, 341 |  | CHN | Sichuan Province
| Chipu Pb-Zn deposit |  | Basin hydrothermal | Mississippi Valley-type (MVT) | MVT zinc-lead | Pb, Zn | Ga, Ge, In | Pb, Zn, Ga, Ge, In |  |  | 66.23673 | 66.23673-1 | underground mine |  |  |  |  | ore material | polished section | grab | mineral separate | [5 empty] | mineralisation |  |  |  | sphalerite, pyrite, galena | [6 empty] | dolomite, quartz, calcite |  | LA-ICPMS, MC-ICPMS | 193 nm excimer laser-stripping system (RESOlution M50-LR, ASI); Nu Plasma 1700 MC-ICP-MS produced by Nu Instruments, UK | Guangzhou Tuoyan Analytical Technology Co., Ltd., (Guangzhou, China) | laser energy density (fluence) of 3.6 J/cm2, frequency of 3 Hz, spot size ranging from 25 to 37 µm, single-point stripping mode; TRA mode, integration duration of 0.2 s, background capture time of 30 s, sample integration period of 50 s, purge duration of 75 s; RF power at 1300 W; Neb atomization gas injection at 0.8 mL/min; plasma gas injection at 13 L/min | IAEA-S-1, IAEA-S-2, and IAEA-S-3 (Ag2S powder) | 0 |  |  |  | 600.0144 | [15 empty] | 200.0016 | [5 empty] | 0 | [5 empty] | 100.0004 | [9 empty] | 200.0016 |  | 0 |  |  |  | 0 | [7 empty] | 0 | [13 empty] | 500.01 | [15 empty] | 200.0016 | [17 empty] | 800.025601 | [9 empty] | 0 | [27 empty] | 9603.687816 |  |  |  |  | 2025 | Minerals 2025, 15, 341 |  | CHN | Sichuan Province
| Chipu Pb-Zn deposit |  | Basin hydrothermal | Mississippi Valley-type (MVT) | MVT zinc-lead | Pb, Zn | Ga, Ge, In | Pb, Zn, Ga, Ge, In |  |  | 66.47576 | 66.47576-1 | underground mine |  |  |  |  | ore material | polished section | grab | mineral separate | [5 empty] | mineralisation |  |  |  | sphalerite, pyrite, galena | [6 empty] | dolomite, quartz, calcite |  | LA-ICPMS, MC-ICPMS | 193 nm excimer laser-stripping system (RESOlution M50-LR, ASI); Nu Plasma 1700 MC-ICP-MS produced by Nu Instruments, UK | Guangzhou Tuoyan Analytical Technology Co., Ltd., (Guangzhou, China) | laser energy density (fluence) of 3.6 J/cm2, frequency of 3 Hz, spot size ranging from 25 to 37 µm, single-point stripping mode; TRA mode, integration duration of 0.2 s, background capture time of 30 s, sample integration period of 50 s, purge duration of 75 s; RF power at 1300 W; Neb atomization gas injection at 0.8 mL/min; plasma gas injection at 13 L/min | IAEA-S-1, IAEA-S-2, and IAEA-S-3 (Ag2S powder) | 0 |  |  |  | 500.01 | [15 empty] | 100.0004 | [5 empty] | 100.0004 | [5 empty] | 0 | [9 empty] | 0 |  | 0 |  |  |  | 0 | [7 empty] | 0 | [13 empty] | 300.0036 | [15 empty] | 100.0004 | [17 empty] | 1100.048402 | [9 empty] | 200.0016 | [27 empty] | 10104.08205 |  |  |  |  | 2025 | Minerals 2025, 15, 341 |  | CHN | Sichuan Province
| Chipu Pb-Zn deposit |  | Basin hydrothermal | Mississippi Valley-type (MVT) | MVT zinc-lead | Pb, Zn | Ga, Ge, In | Pb, Zn, Ga, Ge, In |  |  | 66.71493 | 66.71493-1 | underground mine |  |  |  |  | ore material | polished section | grab | mineral separate | [5 empty] | mineralisation |  |  |  | sphalerite, pyrite, galena | [6 empty] | dolomite, quartz, calcite |  | LA-ICPMS, MC-ICPMS | 193 nm excimer laser-stripping system (RESOlution M50-LR, ASI); Nu Plasma 1700 MC-ICP-MS produced by Nu Instruments, UK | Guangzhou Tuoyan Analytical Technology Co., Ltd., (Guangzhou, China) | laser energy density (fluence) of 3.6 J/cm2, frequency of 3 Hz, spot size ranging from 25 to 37 µm, single-point stripping mode; TRA mode, integration duration of 0.2 s, background capture time of 30 s, sample integration period of 50 s, purge duration of 75 s; RF power at 1300 W; Neb atomization gas injection at 0.8 mL/min; plasma gas injection at 13 L/min | IAEA-S-1, IAEA-S-2, and IAEA-S-3 (Ag2S powder) | 0 |  |  |  | 400.0064 | [15 empty] | 200.0016 | [5 empty] | 0 | [5 empty] | 0 | [9 empty] | 300.0036 |  | 0 |  |  |  | 0 | [7 empty] | 0 | [13 empty] | 200.0016 | [15 empty] | 100.0004 | [17 empty] | 500.01 | [9 empty] | 400.0064 | [27 empty] | 15809.99191 |  |  |  |  | 2025 | Minerals 2025, 15, 341 |  | CHN | Sichuan Province
| Chipu Pb-Zn deposit |  | Basin hydrothermal | Mississippi Valley-type (MVT) | MVT zinc-lead | Pb, Zn | Ga, Ge, In | Pb, Zn, Ga, Ge, In |  |  | 66.9541 | 66.9541-1 | underground mine |  |  |  |  | ore material | polished section | grab | mineral separate | [5 empty] | mineralisation |  |  |  | sphalerite, pyrite, galena | [6 empty] | dolomite, quartz, calcite |  | LA-ICPMS, MC-ICPMS | 193 nm excimer laser-stripping system (RESOlution M50-LR, ASI); Nu Plasma 1700 MC-ICP-MS produced by Nu Instruments, UK | Guangzhou Tuoyan Analytical Technology Co., Ltd., (Guangzhou, China) | laser energy density (fluence) of 3.6 J/cm2, frequency of 3 Hz, spot size ranging from 25 to 37 µm, single-point stripping mode; TRA mode, integration duration of 0.2 s, background capture time of 30 s, sample integration period of 50 s, purge duration of 75 s; RF power at 1300 W; Neb atomization gas injection at 0.8 mL/min; plasma gas injection at 13 L/min | IAEA-S-1, IAEA-S-2, and IAEA-S-3 (Ag2S powder) | 0 |  |  |  | 700.019601 | [15 empty] | 100.0004 | [5 empty] | 100.0004 | [5 empty] | 100.0004 | [9 empty] | 200.0016 |  | 0 |  |  |  | 0 | [7 empty] | 0 | [13 empty] | 0 | [15 empty] | 0 | [17 empty] | 1100.048402 | [9 empty] | 100.0004 | [27 empty] | 15910.11884 |  |  |  |  | 2025 | Minerals 2025, 15, 341 |  | CHN | Sichuan Province
| Chipu Pb-Zn deposit |  | Basin hydrothermal | Mississippi Valley-type (MVT) | MVT zinc-lead | Pb, Zn | Ga, Ge, In | Pb, Zn, Ga, Ge, In |  |  | 67.19325 | 67.19325-1 | underground mine |  |  |  |  | ore material | polished section | grab | mineral separate | [5 empty] | mineralisation |  |  |  | sphalerite, pyrite, galena | [6 empty] | dolomite, quartz, calcite |  | LA-ICPMS, MC-ICPMS | 193 nm excimer laser-stripping system (RESOlution M50-LR, ASI); Nu Plasma 1700 MC-ICP-MS produced by Nu Instruments, UK | Guangzhou Tuoyan Analytical Technology Co., Ltd., (Guangzhou, China) | laser energy density (fluence) of 3.6 J/cm2, frequency of 3 Hz, spot size ranging from 25 to 37 µm, single-point stripping mode; TRA mode, integration duration of 0.2 s, background capture time of 30 s, sample integration period of 50 s, purge duration of 75 s; RF power at 1300 W; Neb atomization gas injection at 0.8 mL/min; plasma gas injection at 13 L/min | IAEA-S-1, IAEA-S-2, and IAEA-S-3 (Ag2S powder) | 0 |  |  |  | 800.025601 | [15 empty] | 200.0016 | [5 empty] | 0 | [5 empty] | 100.0004 | [9 empty] | 300.0036 |  | 0 |  |  |  | 0 | [7 empty] | 0 | [13 empty] | 300.0036 | [15 empty] | 0 | [17 empty] | 700.019601 | [9 empty] | 0 | [27 empty] | 14708.64869 |  |  |  |  | 2025 | Minerals 2025, 15, 341 |  | CHN | Sichuan Province
| Chipu Pb-Zn deposit |  | Basin hydrothermal | Mississippi Valley-type (MVT) | MVT zinc-lead | Pb, Zn | Ga, Ge, In | Pb, Zn, Ga, Ge, In |  |  | 67.43225 | 67.43225-1 | underground mine |  |  |  |  | ore material | polished section | grab | mineral separate | [5 empty] | mineralisation |  |  |  | sphalerite, pyrite, galena | [6 empty] | dolomite, quartz, calcite |  | LA-ICPMS, MC-ICPMS | 193 nm excimer laser-stripping system (RESOlution M50-LR, ASI); Nu Plasma 1700 MC-ICP-MS produced by Nu Instruments, UK | Guangzhou Tuoyan Analytical Technology Co., Ltd., (Guangzhou, China) | laser energy density (fluence) of 3.6 J/cm2, frequency of 3 Hz, spot size ranging from 25 to 37 µm, single-point stripping mode; TRA mode, integration duration of 0.2 s, background capture time of 30 s, sample integration period of 50 s, purge duration of 75 s; RF power at 1300 W; Neb atomization gas injection at 0.8 mL/min; plasma gas injection at 13 L/min | IAEA-S-1, IAEA-S-2, and IAEA-S-3 (Ag2S powder) | 0 |  |  |  | 600.0144 | [15 empty] | 0 | [5 empty] | 0 | [5 empty] | 100.0004 | [9 empty] | 100.0004 |  | 0 |  |  |  | 0 | [7 empty] | 0 | [13 empty] | 500.01 | [15 empty] | 300.0036 | [17 empty] | 400.0064 | [9 empty] | 300.0036 | [27 empty] | 7102.016973 |  |  |  |  | 2025 | Minerals 2025, 15, 341 |  | CHN | Sichuan Province
| Chipu Pb-Zn deposit |  | Basin hydrothermal | Mississippi Valley-type (MVT) | MVT zinc-lead | Pb, Zn | Ga, Ge, In | Pb, Zn, Ga, Ge, In |  |  | 67.67127 | 67.67127-1 | underground mine |  |  |  |  | ore material | polished section | grab | mineral separate | [5 empty] | mineralisation |  |  |  | sphalerite, pyrite, galena | [6 empty] | dolomite, quartz, calcite |  | LA-ICPMS, MC-ICPMS | 193 nm excimer laser-stripping system (RESOlution M50-LR, ASI); Nu Plasma 1700 MC-ICP-MS produced by Nu Instruments, UK | Guangzhou Tuoyan Analytical Technology Co., Ltd., (Guangzhou, China) | laser energy density (fluence) of 3.6 J/cm2, frequency of 3 Hz, spot size ranging from 25 to 37 µm, single-point stripping mode; TRA mode, integration duration of 0.2 s, background capture time of 30 s, sample integration period of 50 s, purge duration of 75 s; RF power at 1300 W; Neb atomization gas injection at 0.8 mL/min; plasma gas injection at 13 L/min | IAEA-S-1, IAEA-S-2, and IAEA-S-3 (Ag2S powder) | 0 |  |  |  | 800.025601 | [15 empty] | 200.0016 | [5 empty] | 100.0004 | [5 empty] | 0 | [9 empty] | 100.0004 |  | 0 |  |  |  | 0 | [7 empty] | 0 | [13 empty] | 100.0004 | [15 empty] | 300.0036 | [17 empty] | 400.0064 | [9 empty] | 200.0016 | [27 empty] | 5901.392729 |  |  |  |  | 2025 | Minerals 2025, 15, 341 |  | CHN | Sichuan Province
| Chipu Pb-Zn deposit |  | Basin hydrothermal | Mississippi Valley-type (MVT) | MVT zinc-lead | Pb, Zn | Ga, Ge, In | Pb, Zn, Ga, Ge, In |  |  | 67.91039 | 67.91039-1 | underground mine |  |  |  |  | ore material | polished section | grab | mineral separate | [5 empty] | mineralisation |  |  |  | sphalerite, pyrite, galena | [6 empty] | dolomite, quartz, calcite |  | LA-ICPMS, MC-ICPMS | 193 nm excimer laser-stripping system (RESOlution M50-LR, ASI); Nu Plasma 1700 MC-ICP-MS produced by Nu Instruments, UK | Guangzhou Tuoyan Analytical Technology Co., Ltd., (Guangzhou, China) | laser energy density (fluence) of 3.6 J/cm2, frequency of 3 Hz, spot size ranging from 25 to 37 µm, single-point stripping mode; TRA mode, integration duration of 0.2 s, background capture time of 30 s, sample integration period of 50 s, purge duration of 75 s; RF power at 1300 W; Neb atomization gas injection at 0.8 mL/min; plasma gas injection at 13 L/min | IAEA-S-1, IAEA-S-2, and IAEA-S-3 (Ag2S powder) | 0 |  |  |  | 400.0064 | [15 empty] | 100.0004 | [5 empty] | 100.0004 | [5 empty] | 200.0016 | [9 empty] | 100.0004 |  | 0 |  |  |  | 0 | [7 empty] | 0 | [13 empty] | 400.0064 | [15 empty] | 0 | [17 empty] | 600.0144 | [9 empty] | 300.0036 | [27 empty] | 7302.132223 |  |  |  |  | 2025 | Minerals 2025, 15, 341 |  | CHN | Sichuan Province
| Chipu Pb-Zn deposit |  | Basin hydrothermal | Mississippi Valley-type (MVT) | MVT zinc-lead | Pb, Zn | Ga, Ge, In | Pb, Zn, Ga, Ge, In |  |  | 68.1494 | 68.1494-1 | underground mine |  |  |  |  | ore material | polished section | grab | mineral separate | [5 empty] | mineralisation |  |  |  | sphalerite, pyrite, galena | [6 empty] | dolomite, quartz, calcite |  | LA-ICPMS, MC-ICPMS | 193 nm excimer laser-stripping system (RESOlution M50-LR, ASI); Nu Plasma 1700 MC-ICP-MS produced by Nu Instruments, UK | Guangzhou Tuoyan Analytical Technology Co., Ltd., (Guangzhou, China) | laser energy density (fluence) of 3.6 J/cm2, frequency of 3 Hz, spot size ranging from 25 to 37 µm, single-point stripping mode; TRA mode, integration duration of 0.2 s, background capture time of 30 s, sample integration period of 50 s, purge duration of 75 s; RF power at 1300 W; Neb atomization gas injection at 0.8 mL/min; plasma gas injection at 13 L/min | IAEA-S-1, IAEA-S-2, and IAEA-S-3 (Ag2S powder) | 0 |  |  |  | 200.0016 | [15 empty] | 200.0016 | [5 empty] | 100.0004 | [5 empty] | 100.0004 | [9 empty] | 100.0004 |  | 0 |  |  |  | 0 | [7 empty] | 0 | [13 empty] | 200.0016 | [15 empty] | 0 | [17 empty] | 600.0144 | [9 empty] | 300.0036 | [27 empty] | 7902.497189 |  |  |  |  | 2025 | Minerals 2025, 15, 341 |  | CHN | Sichuan Province
| Chipu Pb-Zn deposit |  | Basin hydrothermal | Mississippi Valley-type (MVT) | MVT zinc-lead | Pb, Zn | Ga, Ge, In | Pb, Zn, Ga, Ge, In |  |  | 68.38853 | 68.38853-1 | underground mine |  |  |  |  | ore material | polished section | grab | mineral separate | [5 empty] | mineralisation |  |  |  | sphalerite, pyrite, galena | [6 empty] | dolomite, quartz, calcite |  | LA-ICPMS, MC-ICPMS | 193 nm excimer laser-stripping system (RESOlution M50-LR, ASI); Nu Plasma 1700 MC-ICP-MS produced by Nu Instruments, UK | Guangzhou Tuoyan Analytical Technology Co., Ltd., (Guangzhou, China) | laser energy density (fluence) of 3.6 J/cm2, frequency of 3 Hz, spot size ranging from 25 to 37 µm, single-point stripping mode; TRA mode, integration duration of 0.2 s, background capture time of 30 s, sample integration period of 50 s, purge duration of 75 s; RF power at 1300 W; Neb atomization gas injection at 0.8 mL/min; plasma gas injection at 13 L/min | IAEA-S-1, IAEA-S-2, and IAEA-S-3 (Ag2S powder) | 0 |  |  |  | 400.0064 | [15 empty] | 100.0004 | [5 empty] | 100.0004 | [5 empty] | 100.0004 | [9 empty] | 0 |  | 0 |  |  |  | 0 | [7 empty] | 0 | [13 empty] | 100.0004 | [15 empty] | 300.0036 | [17 empty] | 600.0144 | [9 empty] | 0 | [27 empty] | 9703.765061 |  |  |  |  | 2025 | Minerals 2025, 15, 341 |  | CHN | Sichuan Province
| Chipu Pb-Zn deposit |  | Basin hydrothermal | Mississippi Valley-type (MVT) | MVT zinc-lead | Pb, Zn | Ga, Ge, In | Pb, Zn, Ga, Ge, In |  |  | 68.62758 | 68.62758-1 | underground mine |  |  |  |  | ore material | polished section | grab | mineral separate | [5 empty] | mineralisation |  |  |  | sphalerite, pyrite, galena | [6 empty] | dolomite, quartz, calcite |  | LA-ICPMS, MC-ICPMS | 193 nm excimer laser-stripping system (RESOlution M50-LR, ASI); Nu Plasma 1700 MC-ICP-MS produced by Nu Instruments, UK | Guangzhou Tuoyan Analytical Technology Co., Ltd., (Guangzhou, China) | laser energy density (fluence) of 3.6 J/cm2, frequency of 3 Hz, spot size ranging from 25 to 37 µm, single-point stripping mode; TRA mode, integration duration of 0.2 s, background capture time of 30 s, sample integration period of 50 s, purge duration of 75 s; RF power at 1300 W; Neb atomization gas injection at 0.8 mL/min; plasma gas injection at 13 L/min | IAEA-S-1, IAEA-S-2, and IAEA-S-3 (Ag2S powder) | 100.0004 |  |  |  | 1300.067604 | [15 empty] | 200.0016 | [5 empty] | 100.0004 | [5 empty] | 0 | [9 empty] | 0 |  | 0 |  |  |  | 0 | [7 empty] | 0 | [13 empty] | 100.0004 | [15 empty] | 200.0016 | [17 empty] | 700.019601 | [9 empty] | 200.0016 | [27 empty] | 6101.488763 |  |  |  |  | 2025 | Minerals 2025, 15, 341 |  | CHN | Sichuan Province
| Chipu Pb-Zn deposit |  | Basin hydrothermal | Mississippi Valley-type (MVT) | MVT zinc-lead | Pb, Zn | Ga, Ge, In | Pb, Zn, Ga, Ge, In |  |  | 68.86669 | 68.86669-1 | underground mine |  |  |  |  | ore material | polished section | grab | mineral separate | [5 empty] | mineralisation |  |  |  | sphalerite, pyrite, galena | [6 empty] | dolomite, quartz, calcite |  | LA-ICPMS, MC-ICPMS | 193 nm excimer laser-stripping system (RESOlution M50-LR, ASI); Nu Plasma 1700 MC-ICP-MS produced by Nu Instruments, UK | Guangzhou Tuoyan Analytical Technology Co., Ltd., (Guangzhou, China) | laser energy density (fluence) of 3.6 J/cm2, frequency of 3 Hz, spot size ranging from 25 to 37 µm, single-point stripping mode; TRA mode, integration duration of 0.2 s, background capture time of 30 s, sample integration period of 50 s, purge duration of 75 s; RF power at 1300 W; Neb atomization gas injection at 0.8 mL/min; plasma gas injection at 13 L/min | IAEA-S-1, IAEA-S-2, and IAEA-S-3 (Ag2S powder) | 0 |  |  |  | 300.0036 | [15 empty] | 0 | [5 empty] | 0 | [5 empty] | 200.0016 | [9 empty] | 100.0004 |  | 0 |  |  |  | 0 | [7 empty] | 0 | [13 empty] | 100.0004 | [15 empty] | 100.0004 | [17 empty] | 600.0144 | [9 empty] | 0 | [27 empty] | 6101.488763 |  |  |  |  | 2025 | Minerals 2025, 15, 341 |  | CHN | Sichuan Province
| Chipu Pb-Zn deposit |  | Basin hydrothermal | Mississippi Valley-type (MVT) | MVT zinc-lead | Pb, Zn | Ga, Ge, In | Pb, Zn, Ga, Ge, In |  |  | 69.10572 | 69.10572-1 | underground mine |  |  |  |  | ore material | polished section | grab | mineral separate | [5 empty] | mineralisation |  |  |  | sphalerite, pyrite, galena | [6 empty] | dolomite, quartz, calcite |  | LA-ICPMS, MC-ICPMS | 193 nm excimer laser-stripping system (RESOlution M50-LR, ASI); Nu Plasma 1700 MC-ICP-MS produced by Nu Instruments, UK | Guangzhou Tuoyan Analytical Technology Co., Ltd., (Guangzhou, China) | laser energy density (fluence) of 3.6 J/cm2, frequency of 3 Hz, spot size ranging from 25 to 37 µm, single-point stripping mode; TRA mode, integration duration of 0.2 s, background capture time of 30 s, sample integration period of 50 s, purge duration of 75 s; RF power at 1300 W; Neb atomization gas injection at 0.8 mL/min; plasma gas injection at 13 L/min | IAEA-S-1, IAEA-S-2, and IAEA-S-3 (Ag2S powder) | 0 |  |  |  | 200.0016 | [15 empty] | 400.0064 | [5 empty] | 100.0004 | [5 empty] | 0 | [9 empty] | 100.0004 |  | 0 |  |  |  | 0 | [7 empty] | 0 | [13 empty] | 300.0036 | [15 empty] | 0 | [17 empty] | 500.01 | [9 empty] | 400.0064 | [27 empty] | 16611.02972 |  |  |  |  | 2025 | Minerals 2025, 15, 341 |  | CHN | Sichuan Province
| Chipu Pb-Zn deposit |  | Basin hydrothermal | Mississippi Valley-type (MVT) | MVT zinc-lead | Pb, Zn | Ga, Ge, In | Pb, Zn, Ga, Ge, In |  |  | 69.3449 | 69.3449-1 | underground mine |  |  |  |  | ore material | polished section | grab | mineral separate | [5 empty] | mineralisation |  |  |  | sphalerite, pyrite, galena | [6 empty] | dolomite, quartz, calcite |  | LA-ICPMS, MC-ICPMS | 193 nm excimer laser-stripping system (RESOlution M50-LR, ASI); Nu Plasma 1700 MC-ICP-MS produced by Nu Instruments, UK | Guangzhou Tuoyan Analytical Technology Co., Ltd., (Guangzhou, China) | laser energy density (fluence) of 3.6 J/cm2, frequency of 3 Hz, spot size ranging from 25 to 37 µm, single-point stripping mode; TRA mode, integration duration of 0.2 s, background capture time of 30 s, sample integration period of 50 s, purge duration of 75 s; RF power at 1300 W; Neb atomization gas injection at 0.8 mL/min; plasma gas injection at 13 L/min | IAEA-S-1, IAEA-S-2, and IAEA-S-3 (Ag2S powder) | 0 |  |  |  | 600.0144 | [15 empty] | 100.0004 | [5 empty] | 0 | [5 empty] | 0 | [9 empty] | 400.0064 |  | 0 |  |  |  | 0 | [7 empty] | 100.0004 | [13 empty] | 300.0036 | [15 empty] | 0 | [17 empty] | 1400.078404 | [9 empty] | 400.0064 | [27 empty] | 7102.016973 |  |  |  |  | 2025 | Minerals 2025, 15, 341 |  | CHN | Sichuan Province
| Chipu Pb-Zn deposit |  | Basin hydrothermal | Mississippi Valley-type (MVT) | MVT zinc-lead | Pb, Zn | Ga, Ge, In | Pb, Zn, Ga, Ge, In |  |  | 69.58402 | 69.58402-1 | underground mine |  |  |  |  | ore material | polished section | grab | mineral separate | [5 empty] | mineralisation |  |  |  | sphalerite, pyrite, galena | [6 empty] | dolomite, quartz, calcite |  | LA-ICPMS, MC-ICPMS | 193 nm excimer laser-stripping system (RESOlution M50-LR, ASI); Nu Plasma 1700 MC-ICP-MS produced by Nu Instruments, UK | Guangzhou Tuoyan Analytical Technology Co., Ltd., (Guangzhou, China) | laser energy density (fluence) of 3.6 J/cm2, frequency of 3 Hz, spot size ranging from 25 to 37 µm, single-point stripping mode; TRA mode, integration duration of 0.2 s, background capture time of 30 s, sample integration period of 50 s, purge duration of 75 s; RF power at 1300 W; Neb atomization gas injection at 0.8 mL/min; plasma gas injection at 13 L/min | IAEA-S-1, IAEA-S-2, and IAEA-S-3 (Ag2S powder) | 0 |  |  |  | 700.019601 | [15 empty] | 100.0004 | [5 empty] | 0 | [5 empty] | 0 | [9 empty] | 0 |  | 0 |  |  |  | 0 | [7 empty] | 0 | [13 empty] | 400.0064 | [15 empty] | 0 | [17 empty] | 300.0036 | [9 empty] | 300.0036 | [27 empty] | 6201.537981 |  |  |  |  | 2025 | Minerals 2025, 15, 341 |  | CHN | Sichuan Province
| Chipu Pb-Zn deposit |  | Basin hydrothermal | Mississippi Valley-type (MVT) | MVT zinc-lead | Pb, Zn | Ga, Ge, In | Pb, Zn, Ga, Ge, In |  |  | 69.82304 | 69.82304-1 | underground mine |  |  |  |  | ore material | polished section | grab | mineral separate | [5 empty] | mineralisation |  |  |  | sphalerite, pyrite, galena | [6 empty] | dolomite, quartz, calcite |  | LA-ICPMS, MC-ICPMS | 193 nm excimer laser-stripping system (RESOlution M50-LR, ASI); Nu Plasma 1700 MC-ICP-MS produced by Nu Instruments, UK | Guangzhou Tuoyan Analytical Technology Co., Ltd., (Guangzhou, China) | laser energy density (fluence) of 3.6 J/cm2, frequency of 3 Hz, spot size ranging from 25 to 37 µm, single-point stripping mode; TRA mode, integration duration of 0.2 s, background capture time of 30 s, sample integration period of 50 s, purge duration of 75 s; RF power at 1300 W; Neb atomization gas injection at 0.8 mL/min; plasma gas injection at 13 L/min | IAEA-S-1, IAEA-S-2, and IAEA-S-3 (Ag2S powder) | 0 |  |  |  | 1100.048402 | [15 empty] | 200.0016 | [5 empty] | 0 | [5 empty] | 0 | [9 empty] | 100.0004 |  | 0 |  |  |  | 0 | [7 empty] | 0 | [13 empty] | 100.0004 | [15 empty] | 0 | [17 empty] | 400.0064 | [9 empty] | 100.0004 | [27 empty] | 4800.921777 |  |  |  |  | 2025 | Minerals 2025, 15, 341 |  | CHN | Sichuan Province
| Chipu Pb-Zn deposit |  | Basin hydrothermal | Mississippi Valley-type (MVT) | MVT zinc-lead | Pb, Zn | Ga, Ge, In | Pb, Zn, Ga, Ge, In |  |  | 70.06201 | 70.06201-1 | underground mine |  |  |  |  | ore material | polished section | grab | mineral separate | [5 empty] | mineralisation |  |  |  | sphalerite, pyrite, galena | [6 empty] | dolomite, quartz, calcite |  | LA-ICPMS, MC-ICPMS | 193 nm excimer laser-stripping system (RESOlution M50-LR, ASI); Nu Plasma 1700 MC-ICP-MS produced by Nu Instruments, UK | Guangzhou Tuoyan Analytical Technology Co., Ltd., (Guangzhou, China) | laser energy density (fluence) of 3.6 J/cm2, frequency of 3 Hz, spot size ranging from 25 to 37 µm, single-point stripping mode; TRA mode, integration duration of 0.2 s, background capture time of 30 s, sample integration period of 50 s, purge duration of 75 s; RF power at 1300 W; Neb atomization gas injection at 0.8 mL/min; plasma gas injection at 13 L/min | IAEA-S-1, IAEA-S-2, and IAEA-S-3 (Ag2S powder) | 0 |  |  |  | 300.0036 | [15 empty] | 200.0016 | [5 empty] | 0 | [5 empty] | 0 | [9 empty] | 300.0036 |  | 0 |  |  |  | 0 | [7 empty] | 0 | [13 empty] | 200.0016 | [15 empty] | 0 | [17 empty] | 500.01 | [9 empty] | 400.0064 | [27 empty] | 6801.850103 |  |  |  |  | 2025 | Minerals 2025, 15, 341 |  | CHN | Sichuan Province
| Chipu Pb-Zn deposit |  | Basin hydrothermal | Mississippi Valley-type (MVT) | MVT zinc-lead | Pb, Zn | Ga, Ge, In | Pb, Zn, Ga, Ge, In |  |  | 70.30103 | 70.30103-1 | underground mine |  |  |  |  | ore material | polished section | grab | mineral separate | [5 empty] | mineralisation |  |  |  | sphalerite, pyrite, galena | [6 empty] | dolomite, quartz, calcite |  | LA-ICPMS, MC-ICPMS | 193 nm excimer laser-stripping system (RESOlution M50-LR, ASI); Nu Plasma 1700 MC-ICP-MS produced by Nu Instruments, UK | Guangzhou Tuoyan Analytical Technology Co., Ltd., (Guangzhou, China) | laser energy density (fluence) of 3.6 J/cm2, frequency of 3 Hz, spot size ranging from 25 to 37 µm, single-point stripping mode; TRA mode, integration duration of 0.2 s, background capture time of 30 s, sample integration period of 50 s, purge duration of 75 s; RF power at 1300 W; Neb atomization gas injection at 0.8 mL/min; plasma gas injection at 13 L/min | IAEA-S-1, IAEA-S-2, and IAEA-S-3 (Ag2S powder) | 0 |  |  |  | 600.0144 | [15 empty] | 100.0004 | [5 empty] | 200.0016 | [5 empty] | 200.0016 | [9 empty] | 100.0004 |  | 0 |  |  |  | 0 | [7 empty] | 0 | [13 empty] | 200.0016 | [15 empty] | 100.0004 | [17 empty] | 900.032401 | [9 empty] | 200.0016 | [27 empty] | 6401.63882 |  |  |  |  | 2025 | Minerals 2025, 15, 341 |  | CHN | Sichuan Province
| Chipu Pb-Zn deposit |  | Basin hydrothermal | Mississippi Valley-type (MVT) | MVT zinc-lead | Pb, Zn | Ga, Ge, In | Pb, Zn, Ga, Ge, In |  |  | 70.54021 | 70.54021-1 | underground mine |  |  |  |  | ore material | polished section | grab | mineral separate | [5 empty] | mineralisation |  |  |  | sphalerite, pyrite, galena | [6 empty] | dolomite, quartz, calcite |  | LA-ICPMS, MC-ICPMS | 193 nm excimer laser-stripping system (RESOlution M50-LR, ASI); Nu Plasma 1700 MC-ICP-MS produced by Nu Instruments, UK | Guangzhou Tuoyan Analytical Technology Co., Ltd., (Guangzhou, China) | laser energy density (fluence) of 3.6 J/cm2, frequency of 3 Hz, spot size ranging from 25 to 37 µm, single-point stripping mode; TRA mode, integration duration of 0.2 s, background capture time of 30 s, sample integration period of 50 s, purge duration of 75 s; RF power at 1300 W; Neb atomization gas injection at 0.8 mL/min; plasma gas injection at 13 L/min | IAEA-S-1, IAEA-S-2, and IAEA-S-3 (Ag2S powder) | 0 |  |  |  | 700.019601 | [15 empty] | 100.0004 | [5 empty] | 100.0004 | [5 empty] | 0 | [9 empty] | 0 |  | 0 |  |  |  | 0 | [7 empty] | 0 | [13 empty] | 100.0004 | [15 empty] | 200.0016 | [17 empty] | 200.0016 | [9 empty] | 100.0004 | [27 empty] | 4900.960588 |  |  |  |  | 2025 | Minerals 2025, 15, 341 |  | CHN | Sichuan Province
| Chipu Pb-Zn deposit |  | Basin hydrothermal | Mississippi Valley-type (MVT) | MVT zinc-lead | Pb, Zn | Ga, Ge, In | Pb, Zn, Ga, Ge, In |  |  | 70.77935 | 70.77935-1 | underground mine |  |  |  |  | ore material | polished section | grab | mineral separate | [5 empty] | mineralisation |  |  |  | sphalerite, pyrite, galena | [6 empty] | dolomite, quartz, calcite |  | LA-ICPMS, MC-ICPMS | 193 nm excimer laser-stripping system (RESOlution M50-LR, ASI); Nu Plasma 1700 MC-ICP-MS produced by Nu Instruments, UK | Guangzhou Tuoyan Analytical Technology Co., Ltd., (Guangzhou, China) | laser energy density (fluence) of 3.6 J/cm2, frequency of 3 Hz, spot size ranging from 25 to 37 µm, single-point stripping mode; TRA mode, integration duration of 0.2 s, background capture time of 30 s, sample integration period of 50 s, purge duration of 75 s; RF power at 1300 W; Neb atomization gas injection at 0.8 mL/min; plasma gas injection at 13 L/min | IAEA-S-1, IAEA-S-2, and IAEA-S-3 (Ag2S powder) | 0 |  |  |  | 700.019601 | [15 empty] | 0 | [5 empty] | 100.0004 | [5 empty] | 100.0004 | [9 empty] | 300.0036 |  | 0 |  |  |  | 0 | [7 empty] | 0 | [13 empty] | 300.0036 | [15 empty] | 0 | [17 empty] | 900.032401 | [9 empty] | 200.0016 | [27 empty] | 5201.081825 |  |  |  |  | 2025 | Minerals 2025, 15, 341 |  | CHN | Sichuan Province
| Chipu Pb-Zn deposit |  | Basin hydrothermal | Mississippi Valley-type (MVT) | MVT zinc-lead | Pb, Zn | Ga, Ge, In | Pb, Zn, Ga, Ge, In |  |  | 71.01832 | 71.01832-1 | underground mine |  |  |  |  | ore material | polished section | grab | mineral separate | [5 empty] | mineralisation |  |  |  | sphalerite, pyrite, galena | [6 empty] | dolomite, quartz, calcite |  | LA-ICPMS, MC-ICPMS | 193 nm excimer laser-stripping system (RESOlution M50-LR, ASI); Nu Plasma 1700 MC-ICP-MS produced by Nu Instruments, UK | Guangzhou Tuoyan Analytical Technology Co., Ltd., (Guangzhou, China) | laser energy density (fluence) of 3.6 J/cm2, frequency of 3 Hz, spot size ranging from 25 to 37 µm, single-point stripping mode; TRA mode, integration duration of 0.2 s, background capture time of 30 s, sample integration period of 50 s, purge duration of 75 s; RF power at 1300 W; Neb atomization gas injection at 0.8 mL/min; plasma gas injection at 13 L/min | IAEA-S-1, IAEA-S-2, and IAEA-S-3 (Ag2S powder) | 0 |  |  |  | 500.01 | [15 empty] | 100.0004 | [5 empty] | 0 | [5 empty] | 0 | [9 empty] | 500.01 |  | 0 |  |  |  | 0 | [7 empty] | 0 | [13 empty] | 300.0036 | [15 empty] | 100.0004 | [17 empty] | 400.0064 | [9 empty] | 100.0004 | [27 empty] | 10304.24535 |  |  |  |  | 2025 | Minerals 2025, 15, 341 |  | CHN | Sichuan Province
| Chipu Pb-Zn deposit |  | Basin hydrothermal | Mississippi Valley-type (MVT) | MVT zinc-lead | Pb, Zn | Ga, Ge, In | Pb, Zn, Ga, Ge, In |  |  | 71.25734 | 71.25734-1 | underground mine |  |  |  |  | ore material | polished section | grab | mineral separate | [5 empty] | mineralisation |  |  |  | sphalerite, pyrite, galena | [6 empty] | dolomite, quartz, calcite |  | LA-ICPMS, MC-ICPMS | 193 nm excimer laser-stripping system (RESOlution M50-LR, ASI); Nu Plasma 1700 MC-ICP-MS produced by Nu Instruments, UK | Guangzhou Tuoyan Analytical Technology Co., Ltd., (Guangzhou, China) | laser energy density (fluence) of 3.6 J/cm2, frequency of 3 Hz, spot size ranging from 25 to 37 µm, single-point stripping mode; TRA mode, integration duration of 0.2 s, background capture time of 30 s, sample integration period of 50 s, purge duration of 75 s; RF power at 1300 W; Neb atomization gas injection at 0.8 mL/min; plasma gas injection at 13 L/min | IAEA-S-1, IAEA-S-2, and IAEA-S-3 (Ag2S powder) | 0 |  |  |  | 800.025601 | [15 empty] | 100.0004 | [5 empty] | 0 | [5 empty] | 0 | [9 empty] | 200.0016 |  | 0 |  |  |  | 0 | [7 empty] | 0 | [13 empty] | 0 | [15 empty] | 0 | [17 empty] | 4300.739727 | [9 empty] | 100.0004 | [27 empty] | 10304.24535 |  |  |  |  | 2025 | Minerals 2025, 15, 341 |  | CHN | Sichuan Province
| Chipu Pb-Zn deposit |  | Basin hydrothermal | Mississippi Valley-type (MVT) | MVT zinc-lead | Pb, Zn | Ga, Ge, In | Pb, Zn, Ga, Ge, In |  |  | 71.49653 | 71.49653-1 | underground mine |  |  |  |  | ore material | polished section | grab | mineral separate | [5 empty] | mineralisation |  |  |  | sphalerite, pyrite, galena | [6 empty] | dolomite, quartz, calcite |  | LA-ICPMS, MC-ICPMS | 193 nm excimer laser-stripping system (RESOlution M50-LR, ASI); Nu Plasma 1700 MC-ICP-MS produced by Nu Instruments, UK | Guangzhou Tuoyan Analytical Technology Co., Ltd., (Guangzhou, China) | laser energy density (fluence) of 3.6 J/cm2, frequency of 3 Hz, spot size ranging from 25 to 37 µm, single-point stripping mode; TRA mode, integration duration of 0.2 s, background capture time of 30 s, sample integration period of 50 s, purge duration of 75 s; RF power at 1300 W; Neb atomization gas injection at 0.8 mL/min; plasma gas injection at 13 L/min | IAEA-S-1, IAEA-S-2, and IAEA-S-3 (Ag2S powder) | 0 |  |  |  | 500.01 | [15 empty] | 100.0004 | [5 empty] | 0 | [5 empty] | 100.0004 | [9 empty] | 0 |  | 0 |  |  |  | 100.0004 | [7 empty] | 0 | [13 empty] | 200.0016 | [15 empty] | 0 | [17 empty] | 100.0004 | [9 empty] | 300.0036 | [27 empty] | 10104.08205 |  |  |  |  | 2025 | Minerals 2025, 15, 341 |  | CHN | Sichuan Province
| Chipu Pb-Zn deposit |  | Basin hydrothermal | Mississippi Valley-type (MVT) | MVT zinc-lead | Pb, Zn | Ga, Ge, In | Pb, Zn, Ga, Ge, In |  |  | 71.73564 | 71.73564-1 | underground mine |  |  |  |  | ore material | polished section | grab | mineral separate | [5 empty] | mineralisation |  |  |  | sphalerite, pyrite, galena | [6 empty] | dolomite, quartz, calcite |  | LA-ICPMS, MC-ICPMS | 193 nm excimer laser-stripping system (RESOlution M50-LR, ASI); Nu Plasma 1700 MC-ICP-MS produced by Nu Instruments, UK | Guangzhou Tuoyan Analytical Technology Co., Ltd., (Guangzhou, China) | laser energy density (fluence) of 3.6 J/cm2, frequency of 3 Hz, spot size ranging from 25 to 37 µm, single-point stripping mode; TRA mode, integration duration of 0.2 s, background capture time of 30 s, sample integration period of 50 s, purge duration of 75 s; RF power at 1300 W; Neb atomization gas injection at 0.8 mL/min; plasma gas injection at 13 L/min | IAEA-S-1, IAEA-S-2, and IAEA-S-3 (Ag2S powder) | 0 |  |  |  | 300.0036 | [15 empty] | 100.0004 | [5 empty] | 0 | [5 empty] | 0 | [9 empty] | 100.0004 |  | 0 |  |  |  | 0 | [7 empty] | 0 | [13 empty] | 400.0064 | [15 empty] | 0 | [17 empty] | 400.0064 | [9 empty] | 100.0004 | [27 empty] | 5001.0002 |  |  |  |  | 2025 | Minerals 2025, 15, 341 |  | CHN | Sichuan Province
| Chipu Pb-Zn deposit |  | Basin hydrothermal | Mississippi Valley-type (MVT) | MVT zinc-lead | Pb, Zn | Ga, Ge, In | Pb, Zn, Ga, Ge, In |  |  | 71.97464 | 71.97464-1 | underground mine |  |  |  |  | ore material | polished section | grab | mineral separate | [5 empty] | mineralisation |  |  |  | sphalerite, pyrite, galena | [6 empty] | dolomite, quartz, calcite |  | LA-ICPMS, MC-ICPMS | 193 nm excimer laser-stripping system (RESOlution M50-LR, ASI); Nu Plasma 1700 MC-ICP-MS produced by Nu Instruments, UK | Guangzhou Tuoyan Analytical Technology Co., Ltd., (Guangzhou, China) | laser energy density (fluence) of 3.6 J/cm2, frequency of 3 Hz, spot size ranging from 25 to 37 µm, single-point stripping mode; TRA mode, integration duration of 0.2 s, background capture time of 30 s, sample integration period of 50 s, purge duration of 75 s; RF power at 1300 W; Neb atomization gas injection at 0.8 mL/min; plasma gas injection at 13 L/min | IAEA-S-1, IAEA-S-2, and IAEA-S-3 (Ag2S powder) | 0 |  |  |  | 700.019601 | [15 empty] | 100.0004 | [5 empty] | 0 | [5 empty] | 0 | [9 empty] | 400.0064 |  | 0 |  |  |  | 0 | [7 empty] | 100.0004 | [13 empty] | 0 | [15 empty] | 0 | [17 empty] | 500.01 | [9 empty] | 100.0004 | [27 empty] | 4800.921777 |  |  |  |  | 2025 | Minerals 2025, 15, 341 |  | CHN | Sichuan Province
| Chipu Pb-Zn deposit |  | Basin hydrothermal | Mississippi Valley-type (MVT) | MVT zinc-lead | Pb, Zn | Ga, Ge, In | Pb, Zn, Ga, Ge, In |  |  | 72.21367 | 72.21367-1 | underground mine |  |  |  |  | ore material | polished section | grab | mineral separate | [5 empty] | mineralisation |  |  |  | sphalerite, pyrite, galena | [6 empty] | dolomite, quartz, calcite |  | LA-ICPMS, MC-ICPMS | 193 nm excimer laser-stripping system (RESOlution M50-LR, ASI); Nu Plasma 1700 MC-ICP-MS produced by Nu Instruments, UK | Guangzhou Tuoyan Analytical Technology Co., Ltd., (Guangzhou, China) | laser energy density (fluence) of 3.6 J/cm2, frequency of 3 Hz, spot size ranging from 25 to 37 µm, single-point stripping mode; TRA mode, integration duration of 0.2 s, background capture time of 30 s, sample integration period of 50 s, purge duration of 75 s; RF power at 1300 W; Neb atomization gas injection at 0.8 mL/min; plasma gas injection at 13 L/min | IAEA-S-1, IAEA-S-2, and IAEA-S-3 (Ag2S powder) | 0 |  |  |  | 1000.040002 | [15 empty] | 100.0004 | [5 empty] | 0 | [5 empty] | 0 | [9 empty] | 0 |  | 0 |  |  |  | 0 | [7 empty] | 0 | [13 empty] | 0 | [15 empty] | 100.0004 | [17 empty] | 500.01 | [9 empty] | 500.01 | [27 empty] | 5501.210266 |  |  |  |  | 2025 | Minerals 2025, 15, 341 |  | CHN | Sichuan Province
| Chipu Pb-Zn deposit |  | Basin hydrothermal | Mississippi Valley-type (MVT) | MVT zinc-lead | Pb, Zn | Ga, Ge, In | Pb, Zn, Ga, Ge, In |  |  | 72.45284 | 72.45284-1 | underground mine |  |  |  |  | ore material | polished section | grab | mineral separate | [5 empty] | mineralisation |  |  |  | sphalerite, pyrite, galena | [6 empty] | dolomite, quartz, calcite |  | LA-ICPMS, MC-ICPMS | 193 nm excimer laser-stripping system (RESOlution M50-LR, ASI); Nu Plasma 1700 MC-ICP-MS produced by Nu Instruments, UK | Guangzhou Tuoyan Analytical Technology Co., Ltd., (Guangzhou, China) | laser energy density (fluence) of 3.6 J/cm2, frequency of 3 Hz, spot size ranging from 25 to 37 µm, single-point stripping mode; TRA mode, integration duration of 0.2 s, background capture time of 30 s, sample integration period of 50 s, purge duration of 75 s; RF power at 1300 W; Neb atomization gas injection at 0.8 mL/min; plasma gas injection at 13 L/min | IAEA-S-1, IAEA-S-2, and IAEA-S-3 (Ag2S powder) | 0 |  |  |  | 500.01 | [15 empty] | 0 | [5 empty] | 0 | [5 empty] | 0 | [9 empty] | 200.0016 |  | 0 |  |  |  | 0 | [7 empty] | 0 | [13 empty] | 600.0144 | [15 empty] | 0 | [17 empty] | 400.0064 | [9 empty] | 100.0004 | [27 empty] | 4900.960588 |  |  |  |  | 2025 | Minerals 2025, 15, 341 |  | CHN | Sichuan Province
| Chipu Pb-Zn deposit |  | Basin hydrothermal | Mississippi Valley-type (MVT) | MVT zinc-lead | Pb, Zn | Ga, Ge, In | Pb, Zn, Ga, Ge, In |  |  | 72.69199 | 72.69199-1 | underground mine |  |  |  |  | ore material | polished section | grab | mineral separate | [5 empty] | mineralisation |  |  |  | sphalerite, pyrite, galena | [6 empty] | dolomite, quartz, calcite |  | LA-ICPMS, MC-ICPMS | 193 nm excimer laser-stripping system (RESOlution M50-LR, ASI); Nu Plasma 1700 MC-ICP-MS produced by Nu Instruments, UK | Guangzhou Tuoyan Analytical Technology Co., Ltd., (Guangzhou, China) | laser energy density (fluence) of 3.6 J/cm2, frequency of 3 Hz, spot size ranging from 25 to 37 µm, single-point stripping mode; TRA mode, integration duration of 0.2 s, background capture time of 30 s, sample integration period of 50 s, purge duration of 75 s; RF power at 1300 W; Neb atomization gas injection at 0.8 mL/min; plasma gas injection at 13 L/min | IAEA-S-1, IAEA-S-2, and IAEA-S-3 (Ag2S powder) | 0 |  |  |  | 800.025601 | [15 empty] | 100.0004 | [5 empty] | 0 | [5 empty] | 0 | [9 empty] | 0 |  | 0 |  |  |  | 0 | [7 empty] | 0 | [13 empty] | 500.01 | [15 empty] | 600.0144 | [17 empty] | 800.025601 | [9 empty] | 200.0016 | [27 empty] | 19715.53584 |  |  |  |  | 2025 | Minerals 2025, 15, 341 |  | CHN | Sichuan Province
| Chipu Pb-Zn deposit |  | Basin hydrothermal | Mississippi Valley-type (MVT) | MVT zinc-lead | Pb, Zn | Ga, Ge, In | Pb, Zn, Ga, Ge, In |  |  | 72.93115 | 72.93115-1 | underground mine |  |  |  |  | ore material | polished section | grab | mineral separate | [5 empty] | mineralisation |  |  |  | sphalerite, pyrite, galena | [6 empty] | dolomite, quartz, calcite |  | LA-ICPMS, MC-ICPMS | 193 nm excimer laser-stripping system (RESOlution M50-LR, ASI); Nu Plasma 1700 MC-ICP-MS produced by Nu Instruments, UK | Guangzhou Tuoyan Analytical Technology Co., Ltd., (Guangzhou, China) | laser energy density (fluence) of 3.6 J/cm2, frequency of 3 Hz, spot size ranging from 25 to 37 µm, single-point stripping mode; TRA mode, integration duration of 0.2 s, background capture time of 30 s, sample integration period of 50 s, purge duration of 75 s; RF power at 1300 W; Neb atomization gas injection at 0.8 mL/min; plasma gas injection at 13 L/min | IAEA-S-1, IAEA-S-2, and IAEA-S-3 (Ag2S powder) | 0 |  |  |  | 200.0016 | [15 empty] | 300.0036 | [5 empty] | 200.0016 | [5 empty] | 0 | [9 empty] | 400.0064 |  | 0 |  |  |  | 0 | [7 empty] | 0 | [13 empty] | 200.0016 | [15 empty] | 100.0004 | [17 empty] | 600.0144 | [9 empty] | 200.0016 | [27 empty] | 5101.040612 |  |  |  |  | 2025 | Minerals 2025, 15, 341 |  | CHN | Sichuan Province
| Chipu Pb-Zn deposit |  | Basin hydrothermal | Mississippi Valley-type (MVT) | MVT zinc-lead | Pb, Zn | Ga, Ge, In | Pb, Zn, Ga, Ge, In |  |  | 73.1703 | 73.1703-1 | underground mine |  |  |  |  | ore material | polished section | grab | mineral separate | [5 empty] | mineralisation |  |  |  | sphalerite, pyrite, galena | [6 empty] | dolomite, quartz, calcite |  | LA-ICPMS, MC-ICPMS | 193 nm excimer laser-stripping system (RESOlution M50-LR, ASI); Nu Plasma 1700 MC-ICP-MS produced by Nu Instruments, UK | Guangzhou Tuoyan Analytical Technology Co., Ltd., (Guangzhou, China) | laser energy density (fluence) of 3.6 J/cm2, frequency of 3 Hz, spot size ranging from 25 to 37 µm, single-point stripping mode; TRA mode, integration duration of 0.2 s, background capture time of 30 s, sample integration period of 50 s, purge duration of 75 s; RF power at 1300 W; Neb atomization gas injection at 0.8 mL/min; plasma gas injection at 13 L/min | IAEA-S-1, IAEA-S-2, and IAEA-S-3 (Ag2S powder) | 0 |  |  |  | 100.0004 | [15 empty] | 0 | [5 empty] | 100.0004 | [5 empty] | 0 | [9 empty] | 700.019601 |  | 0 |  |  |  | 0 | [7 empty] | 0 | [13 empty] | 0 | [15 empty] | 100.0004 | [17 empty] | 700.019601 | [9 empty] | 200.0016 | [27 empty] | 3900.608495 |  |  |  |  | 2025 | Minerals 2025, 15, 341 |  | CHN | Sichuan Province
| Chipu Pb-Zn deposit |  | Basin hydrothermal | Mississippi Valley-type (MVT) | MVT zinc-lead | Pb, Zn | Ga, Ge, In | Pb, Zn, Ga, Ge, In |  |  | 73.40928 | 73.40928-1 | underground mine |  |  |  |  | ore material | polished section | grab | mineral separate | [5 empty] | mineralisation |  |  |  | sphalerite, pyrite, galena | [6 empty] | dolomite, quartz, calcite |  | LA-ICPMS, MC-ICPMS | 193 nm excimer laser-stripping system (RESOlution M50-LR, ASI); Nu Plasma 1700 MC-ICP-MS produced by Nu Instruments, UK | Guangzhou Tuoyan Analytical Technology Co., Ltd., (Guangzhou, China) | laser energy density (fluence) of 3.6 J/cm2, frequency of 3 Hz, spot size ranging from 25 to 37 µm, single-point stripping mode; TRA mode, integration duration of 0.2 s, background capture time of 30 s, sample integration period of 50 s, purge duration of 75 s; RF power at 1300 W; Neb atomization gas injection at 0.8 mL/min; plasma gas injection at 13 L/min | IAEA-S-1, IAEA-S-2, and IAEA-S-3 (Ag2S powder) | 0 |  |  |  | 400.0064 | [15 empty] | 300.0036 | [5 empty] | 0 | [5 empty] | 0 | [9 empty] | 0 |  | 0 |  |  |  | 0 | [7 empty] | 0 | [13 empty] | 0 | [15 empty] | 0 | [17 empty] | 100.0004 | [9 empty] | 200.0016 | [27 empty] | 5301.123838 |  |  |  |  | 2025 | Minerals 2025, 15, 341 |  | CHN | Sichuan Province
| Chipu Pb-Zn deposit |  | Basin hydrothermal | Mississippi Valley-type (MVT) | MVT zinc-lead | Pb, Zn | Ga, Ge, In | Pb, Zn, Ga, Ge, In |  |  | 73.64827 | 73.64827-1 | underground mine |  |  |  |  | ore material | polished section | grab | mineral separate | [5 empty] | mineralisation |  |  |  | sphalerite, pyrite, galena | [6 empty] | dolomite, quartz, calcite |  | LA-ICPMS, MC-ICPMS | 193 nm excimer laser-stripping system (RESOlution M50-LR, ASI); Nu Plasma 1700 MC-ICP-MS produced by Nu Instruments, UK | Guangzhou Tuoyan Analytical Technology Co., Ltd., (Guangzhou, China) | laser energy density (fluence) of 3.6 J/cm2, frequency of 3 Hz, spot size ranging from 25 to 37 µm, single-point stripping mode; TRA mode, integration duration of 0.2 s, background capture time of 30 s, sample integration period of 50 s, purge duration of 75 s; RF power at 1300 W; Neb atomization gas injection at 0.8 mL/min; plasma gas injection at 13 L/min | IAEA-S-1, IAEA-S-2, and IAEA-S-3 (Ag2S powder) | 0 |  |  |  | 300.0036 | [15 empty] | 100.0004 | [5 empty] | 0 | [5 empty] | 0 | [9 empty] | 100.0004 |  | 0 |  |  |  | 0 | [7 empty] | 0 | [13 empty] | 0 | [15 empty] | 0 | [17 empty] | 900.032401 | [9 empty] | 100.0004 | [27 empty] | 6301.588 |  |  |  |  | 2025 | Minerals 2025, 15, 341 |  | CHN | Sichuan Province
| Chipu Pb-Zn deposit |  | Basin hydrothermal | Mississippi Valley-type (MVT) | MVT zinc-lead | Pb, Zn | Ga, Ge, In | Pb, Zn, Ga, Ge, In |  |  | 73.88729 | 73.88729-1 | underground mine |  |  |  |  | ore material | polished section | grab | mineral separate | [5 empty] | mineralisation |  |  |  | sphalerite, pyrite, galena | [6 empty] | dolomite, quartz, calcite |  | LA-ICPMS, MC-ICPMS | 193 nm excimer laser-stripping system (RESOlution M50-LR, ASI); Nu Plasma 1700 MC-ICP-MS produced by Nu Instruments, UK | Guangzhou Tuoyan Analytical Technology Co., Ltd., (Guangzhou, China) | laser energy density (fluence) of 3.6 J/cm2, frequency of 3 Hz, spot size ranging from 25 to 37 µm, single-point stripping mode; TRA mode, integration duration of 0.2 s, background capture time of 30 s, sample integration period of 50 s, purge duration of 75 s; RF power at 1300 W; Neb atomization gas injection at 0.8 mL/min; plasma gas injection at 13 L/min | IAEA-S-1, IAEA-S-2, and IAEA-S-3 (Ag2S powder) | 0 |  |  |  | 400.0064 | [15 empty] | 300.0036 | [5 empty] | 100.0004 | [5 empty] | 0 | [9 empty] | 400.0064 |  | 0 |  |  |  | 0 | [7 empty] | 0 | [13 empty] | 300.0036 | [15 empty] | 0 | [17 empty] | 400.0064 | [9 empty] | 500.01 | [27 empty] | 7202.074197 |  |  |  |  | 2025 | Minerals 2025, 15, 341 |  | CHN | Sichuan Province
| Chipu Pb-Zn deposit |  | Basin hydrothermal | Mississippi Valley-type (MVT) | MVT zinc-lead | Pb, Zn | Ga, Ge, In | Pb, Zn, Ga, Ge, In |  |  | 74.1263 | 74.1263-1 | underground mine |  |  |  |  | ore material | polished section | grab | mineral separate | [5 empty] | mineralisation |  |  |  | sphalerite, pyrite, galena | [6 empty] | dolomite, quartz, calcite |  | LA-ICPMS, MC-ICPMS | 193 nm excimer laser-stripping system (RESOlution M50-LR, ASI); Nu Plasma 1700 MC-ICP-MS produced by Nu Instruments, UK | Guangzhou Tuoyan Analytical Technology Co., Ltd., (Guangzhou, China) | laser energy density (fluence) of 3.6 J/cm2, frequency of 3 Hz, spot size ranging from 25 to 37 µm, single-point stripping mode; TRA mode, integration duration of 0.2 s, background capture time of 30 s, sample integration period of 50 s, purge duration of 75 s; RF power at 1300 W; Neb atomization gas injection at 0.8 mL/min; plasma gas injection at 13 L/min | IAEA-S-1, IAEA-S-2, and IAEA-S-3 (Ag2S powder) | 0 |  |  |  | 400.0064 | [15 empty] | 0 | [5 empty] | 300.0036 | [5 empty] | 0 | [9 empty] | 600.0144 |  | 0 |  |  |  | 0 | [7 empty] | 0 | [13 empty] | 400.0064 | [15 empty] | 100.0004 | [17 empty] | 500.01 | [9 empty] | 200.0016 | [27 empty] | 9403.535729 |  |  |  |  | 2025 | Minerals 2025, 15, 341 |  | CHN | Sichuan Province
| Chipu Pb-Zn deposit |  | Basin hydrothermal | Mississippi Valley-type (MVT) | MVT zinc-lead | Pb, Zn | Ga, Ge, In | Pb, Zn, Ga, Ge, In |  |  | 74.36546 | 74.36546-1 | underground mine |  |  |  |  | ore material | polished section | grab | mineral separate | [5 empty] | mineralisation |  |  |  | sphalerite, pyrite, galena | [6 empty] | dolomite, quartz, calcite |  | LA-ICPMS, MC-ICPMS | 193 nm excimer laser-stripping system (RESOlution M50-LR, ASI); Nu Plasma 1700 MC-ICP-MS produced by Nu Instruments, UK | Guangzhou Tuoyan Analytical Technology Co., Ltd., (Guangzhou, China) | laser energy density (fluence) of 3.6 J/cm2, frequency of 3 Hz, spot size ranging from 25 to 37 µm, single-point stripping mode; TRA mode, integration duration of 0.2 s, background capture time of 30 s, sample integration period of 50 s, purge duration of 75 s; RF power at 1300 W; Neb atomization gas injection at 0.8 mL/min; plasma gas injection at 13 L/min | IAEA-S-1, IAEA-S-2, and IAEA-S-3 (Ag2S powder) | 0 |  |  |  | 900.032401 | [15 empty] | 300.0036 | [5 empty] | 100.0004 | [5 empty] | 100.0004 | [9 empty] | 100.0004 |  | 0 |  |  |  | 0 | [7 empty] | 0 | [13 empty] | 300.0036 | [15 empty] | 0 | [17 empty] | 700.019601 | [9 empty] | 100.0004 | [27 empty] | 5901.392729 |  |  |  |  | 2025 | Minerals 2025, 15, 341 |  | CHN | Sichuan Province
| Chipu Pb-Zn deposit |  | Basin hydrothermal | Mississippi Valley-type (MVT) | MVT zinc-lead | Pb, Zn | Ga, Ge, In | Pb, Zn, Ga, Ge, In |  |  | 74.60445 | 74.60445-1 | underground mine |  |  |  |  | ore material | polished section | grab | mineral separate | [5 empty] | mineralisation |  |  |  | sphalerite, pyrite, galena | [6 empty] | dolomite, quartz, calcite |  | LA-ICPMS, MC-ICPMS | 193 nm excimer laser-stripping system (RESOlution M50-LR, ASI); Nu Plasma 1700 MC-ICP-MS produced by Nu Instruments, UK | Guangzhou Tuoyan Analytical Technology Co., Ltd., (Guangzhou, China) | laser energy density (fluence) of 3.6 J/cm2, frequency of 3 Hz, spot size ranging from 25 to 37 µm, single-point stripping mode; TRA mode, integration duration of 0.2 s, background capture time of 30 s, sample integration period of 50 s, purge duration of 75 s; RF power at 1300 W; Neb atomization gas injection at 0.8 mL/min; plasma gas injection at 13 L/min | IAEA-S-1, IAEA-S-2, and IAEA-S-3 (Ag2S powder) | 0 |  |  |  | 400.0064 | [15 empty] | 100.0004 | [5 empty] | 100.0004 | [5 empty] | 0 | [9 empty] | 100.0004 |  | 0 |  |  |  | 0 | [7 empty] | 0 | [13 empty] | 200.0016 | [15 empty] | 0 | [17 empty] | 600.0144 | [9 empty] | 100.0004 | [27 empty] | 5201.081825 |  |  |  |  | 2025 | Minerals 2025, 15, 341 |  | CHN | Sichuan Province
| Chipu Pb-Zn deposit |  | Basin hydrothermal | Mississippi Valley-type (MVT) | MVT zinc-lead | Pb, Zn | Ga, Ge, In | Pb, Zn, Ga, Ge, In |  |  | 74.84346 | 74.84346-1 | underground mine |  |  |  |  | ore material | polished section | grab | mineral separate | [5 empty] | mineralisation |  |  |  | sphalerite, pyrite, galena | [6 empty] | dolomite, quartz, calcite |  | LA-ICPMS, MC-ICPMS | 193 nm excimer laser-stripping system (RESOlution M50-LR, ASI); Nu Plasma 1700 MC-ICP-MS produced by Nu Instruments, UK | Guangzhou Tuoyan Analytical Technology Co., Ltd., (Guangzhou, China) | laser energy density (fluence) of 3.6 J/cm2, frequency of 3 Hz, spot size ranging from 25 to 37 µm, single-point stripping mode; TRA mode, integration duration of 0.2 s, background capture time of 30 s, sample integration period of 50 s, purge duration of 75 s; RF power at 1300 W; Neb atomization gas injection at 0.8 mL/min; plasma gas injection at 13 L/min | IAEA-S-1, IAEA-S-2, and IAEA-S-3 (Ag2S powder) | 0 |  |  |  | 300.0036 | [15 empty] | 200.0016 | [5 empty] | 0 | [5 empty] | 0 | [9 empty] | 200.0016 |  | 0 |  |  |  | 0 | [7 empty] | 0 | [13 empty] | 200.0016 | [15 empty] | 0 | [17 empty] | 1000.040002 | [9 empty] | 0 | [27 empty] | 5701.299896 |  |  |  |  | 2025 | Minerals 2025, 15, 341 |  | CHN | Sichuan Province
| Chipu Pb-Zn deposit |  | Basin hydrothermal | Mississippi Valley-type (MVT) | MVT zinc-lead | Pb, Zn | Ga, Ge, In | Pb, Zn, Ga, Ge, In |  |  | 75.08246 | 75.08246-1 | underground mine |  |  |  |  | ore material | polished section | grab | mineral separate | [5 empty] | mineralisation |  |  |  | sphalerite, pyrite, galena | [6 empty] | dolomite, quartz, calcite |  | LA-ICPMS, MC-ICPMS | 193 nm excimer laser-stripping system (RESOlution M50-LR, ASI); Nu Plasma 1700 MC-ICP-MS produced by Nu Instruments, UK | Guangzhou Tuoyan Analytical Technology Co., Ltd., (Guangzhou, China) | laser energy density (fluence) of 3.6 J/cm2, frequency of 3 Hz, spot size ranging from 25 to 37 µm, single-point stripping mode; TRA mode, integration duration of 0.2 s, background capture time of 30 s, sample integration period of 50 s, purge duration of 75 s; RF power at 1300 W; Neb atomization gas injection at 0.8 mL/min; plasma gas injection at 13 L/min | IAEA-S-1, IAEA-S-2, and IAEA-S-3 (Ag2S powder) | 0 |  |  |  | 300.0036 | [15 empty] | 100.0004 | [5 empty] | 0 | [5 empty] | 0 | [9 empty] | 200.0016 |  | 0 |  |  |  | 0 | [7 empty] | 100.0004 | [13 empty] | 0 | [15 empty] | 0 | [17 empty] | 300.0036 | [9 empty] | 0 | [27 empty] | 4000.640102 |  |  |  |  | 2025 | Minerals 2025, 15, 341 |  | CHN | Sichuan Province
| Chipu Pb-Zn deposit |  | Basin hydrothermal | Mississippi Valley-type (MVT) | MVT zinc-lead | Pb, Zn | Ga, Ge, In | Pb, Zn, Ga, Ge, In |  |  | 75.32145 | 75.32145-1 | underground mine |  |  |  |  | ore material | polished section | grab | mineral separate | [5 empty] | mineralisation |  |  |  | sphalerite, pyrite, galena | [6 empty] | dolomite, quartz, calcite |  | LA-ICPMS, MC-ICPMS | 193 nm excimer laser-stripping system (RESOlution M50-LR, ASI); Nu Plasma 1700 MC-ICP-MS produced by Nu Instruments, UK | Guangzhou Tuoyan Analytical Technology Co., Ltd., (Guangzhou, China) | laser energy density (fluence) of 3.6 J/cm2, frequency of 3 Hz, spot size ranging from 25 to 37 µm, single-point stripping mode; TRA mode, integration duration of 0.2 s, background capture time of 30 s, sample integration period of 50 s, purge duration of 75 s; RF power at 1300 W; Neb atomization gas injection at 0.8 mL/min; plasma gas injection at 13 L/min | IAEA-S-1, IAEA-S-2, and IAEA-S-3 (Ag2S powder) | 0 |  |  |  | 500.01 | [15 empty] | 100.0004 | [5 empty] | 0 | [5 empty] | 100.0004 | [9 empty] | 0 |  | 0 |  |  |  | 0 | [7 empty] | 0 | [13 empty] | 200.0016 | [15 empty] | 0 | [17 empty] | 400.0064 | [9 empty] | 0 | [27 empty] | 5901.392729 |  |  |  |  | 2025 | Minerals 2025, 15, 341 |  | CHN | Sichuan Province
| Chipu Pb-Zn deposit |  | Basin hydrothermal | Mississippi Valley-type (MVT) | MVT zinc-lead | Pb, Zn | Ga, Ge, In | Pb, Zn, Ga, Ge, In |  |  | 75.56063 | 75.56063-1 | underground mine |  |  |  |  | ore material | polished section | grab | mineral separate | [5 empty] | mineralisation |  |  |  | sphalerite, pyrite, galena | [6 empty] | dolomite, quartz, calcite |  | LA-ICPMS, MC-ICPMS | 193 nm excimer laser-stripping system (RESOlution M50-LR, ASI); Nu Plasma 1700 MC-ICP-MS produced by Nu Instruments, UK | Guangzhou Tuoyan Analytical Technology Co., Ltd., (Guangzhou, China) | laser energy density (fluence) of 3.6 J/cm2, frequency of 3 Hz, spot size ranging from 25 to 37 µm, single-point stripping mode; TRA mode, integration duration of 0.2 s, background capture time of 30 s, sample integration period of 50 s, purge duration of 75 s; RF power at 1300 W; Neb atomization gas injection at 0.8 mL/min; plasma gas injection at 13 L/min | IAEA-S-1, IAEA-S-2, and IAEA-S-3 (Ag2S powder) | 0 |  |  |  | 700.019601 | [15 empty] | 0 | [5 empty] | 0 | [5 empty] | 0 | [9 empty] | 200.0016 |  | 0 |  |  |  | 0 | [7 empty] | 0 | [13 empty] | 200.0016 | [15 empty] | 0 | [17 empty] | 200.0016 | [9 empty] | 100.0004 | [27 empty] | 5601.254681 |  |  |  |  | 2025 | Minerals 2025, 15, 341 |  | CHN | Sichuan Province
| Chipu Pb-Zn deposit |  | Basin hydrothermal | Mississippi Valley-type (MVT) | MVT zinc-lead | Pb, Zn | Ga, Ge, In | Pb, Zn, Ga, Ge, In |  |  | 75.79978 | 75.79978-1 | underground mine |  |  |  |  | ore material | polished section | grab | mineral separate | [5 empty] | mineralisation |  |  |  | sphalerite, pyrite, galena | [6 empty] | dolomite, quartz, calcite |  | LA-ICPMS, MC-ICPMS | 193 nm excimer laser-stripping system (RESOlution M50-LR, ASI); Nu Plasma 1700 MC-ICP-MS produced by Nu Instruments, UK | Guangzhou Tuoyan Analytical Technology Co., Ltd., (Guangzhou, China) | laser energy density (fluence) of 3.6 J/cm2, frequency of 3 Hz, spot size ranging from 25 to 37 µm, single-point stripping mode; TRA mode, integration duration of 0.2 s, background capture time of 30 s, sample integration period of 50 s, purge duration of 75 s; RF power at 1300 W; Neb atomization gas injection at 0.8 mL/min; plasma gas injection at 13 L/min | IAEA-S-1, IAEA-S-2, and IAEA-S-3 (Ag2S powder) | 0 |  |  |  | 400.0064 | [15 empty] | 0 | [5 empty] | 0 | [5 empty] | 0 | [9 empty] | 200.0016 |  | 0 |  |  |  | 0 | [7 empty] | 0 | [13 empty] | 300.0036 | [15 empty] | 0 | [17 empty] | 500.01 | [9 empty] | 200.0016 | [27 empty] | 3900.608495 |  |  |  |  | 2025 | Minerals 2025, 15, 341 |  | CHN | Sichuan Province
| Chipu Pb-Zn deposit |  | Basin hydrothermal | Mississippi Valley-type (MVT) | MVT zinc-lead | Pb, Zn | Ga, Ge, In | Pb, Zn, Ga, Ge, In |  |  | 76.03895 | 76.03895-1 | underground mine |  |  |  |  | ore material | polished section | grab | mineral separate | [5 empty] | mineralisation |  |  |  | sphalerite, pyrite, galena | [6 empty] | dolomite, quartz, calcite |  | LA-ICPMS, MC-ICPMS | 193 nm excimer laser-stripping system (RESOlution M50-LR, ASI); Nu Plasma 1700 MC-ICP-MS produced by Nu Instruments, UK | Guangzhou Tuoyan Analytical Technology Co., Ltd., (Guangzhou, China) | laser energy density (fluence) of 3.6 J/cm2, frequency of 3 Hz, spot size ranging from 25 to 37 µm, single-point stripping mode; TRA mode, integration duration of 0.2 s, background capture time of 30 s, sample integration period of 50 s, purge duration of 75 s; RF power at 1300 W; Neb atomization gas injection at 0.8 mL/min; plasma gas injection at 13 L/min | IAEA-S-1, IAEA-S-2, and IAEA-S-3 (Ag2S powder) | 0 |  |  |  | 500.01 | [15 empty] | 0 | [5 empty] | 0 | [5 empty] | 0 | [9 empty] | 300.0036 |  | 0 |  |  |  | 0 | [7 empty] | 0 | [13 empty] | 100.0004 | [15 empty] | 0 | [17 empty] | 500.01 | [9 empty] | 200.0016 | [27 empty] | 5501.210266 |  |  |  |  | 2025 | Minerals 2025, 15, 341 |  | CHN | Sichuan Province
| Chipu Pb-Zn deposit |  | Basin hydrothermal | Mississippi Valley-type (MVT) | MVT zinc-lead | Pb, Zn | Ga, Ge, In | Pb, Zn, Ga, Ge, In |  |  | 76.27807 | 76.27807-1 | underground mine |  |  |  |  | ore material | polished section | grab | mineral separate | [5 empty] | mineralisation |  |  |  | sphalerite, pyrite, galena | [6 empty] | dolomite, quartz, calcite |  | LA-ICPMS, MC-ICPMS | 193 nm excimer laser-stripping system (RESOlution M50-LR, ASI); Nu Plasma 1700 MC-ICP-MS produced by Nu Instruments, UK | Guangzhou Tuoyan Analytical Technology Co., Ltd., (Guangzhou, China) | laser energy density (fluence) of 3.6 J/cm2, frequency of 3 Hz, spot size ranging from 25 to 37 µm, single-point stripping mode; TRA mode, integration duration of 0.2 s, background capture time of 30 s, sample integration period of 50 s, purge duration of 75 s; RF power at 1300 W; Neb atomization gas injection at 0.8 mL/min; plasma gas injection at 13 L/min | IAEA-S-1, IAEA-S-2, and IAEA-S-3 (Ag2S powder) | 0 |  |  |  | 1000.040002 | [15 empty] | 200.0016 | [5 empty] | 0 | [5 empty] | 0 | [9 empty] | 200.0016 |  | 0 |  |  |  | 0 | [7 empty] | 0 | [13 empty] | 400.0064 | [15 empty] | 0 | [17 empty] | 600.0144 | [9 empty] | 400.0064 | [27 empty] | 5501.210266 |  |  |  |  | 2025 | Minerals 2025, 15, 341 |  | CHN | Sichuan Province
| Chipu Pb-Zn deposit |  | Basin hydrothermal | Mississippi Valley-type (MVT) | MVT zinc-lead | Pb, Zn | Ga, Ge, In | Pb, Zn, Ga, Ge, In |  |  | 76.51707 | 76.51707-1 | underground mine |  |  |  |  | ore material | polished section | grab | mineral separate | [5 empty] | mineralisation |  |  |  | sphalerite, pyrite, galena | [6 empty] | dolomite, quartz, calcite |  | LA-ICPMS, MC-ICPMS | 193 nm excimer laser-stripping system (RESOlution M50-LR, ASI); Nu Plasma 1700 MC-ICP-MS produced by Nu Instruments, UK | Guangzhou Tuoyan Analytical Technology Co., Ltd., (Guangzhou, China) | laser energy density (fluence) of 3.6 J/cm2, frequency of 3 Hz, spot size ranging from 25 to 37 µm, single-point stripping mode; TRA mode, integration duration of 0.2 s, background capture time of 30 s, sample integration period of 50 s, purge duration of 75 s; RF power at 1300 W; Neb atomization gas injection at 0.8 mL/min; plasma gas injection at 13 L/min | IAEA-S-1, IAEA-S-2, and IAEA-S-3 (Ag2S powder) | 0 |  |  |  | 800.025601 | [15 empty] | 200.0016 | [5 empty] | 0 | [5 empty] | 0 | [9 empty] | 300.0036 |  | 0 |  |  |  | 0 | [7 empty] | 0 | [13 empty] | 200.0016 | [15 empty] | 0 | [17 empty] | 300.0036 | [9 empty] | 100.0004 | [27 empty] | 5501.210266 |  |  |  |  | 2025 | Minerals 2025, 15, 341 |  | CHN | Sichuan Province
| Chipu Pb-Zn deposit |  | Basin hydrothermal | Mississippi Valley-type (MVT) | MVT zinc-lead | Pb, Zn | Ga, Ge, In | Pb, Zn, Ga, Ge, In |  |  | 76.75606 | 76.75606-1 | underground mine |  |  |  |  | ore material | polished section | grab | mineral separate | [5 empty] | mineralisation |  |  |  | sphalerite, pyrite, galena | [6 empty] | dolomite, quartz, calcite |  | LA-ICPMS, MC-ICPMS | 193 nm excimer laser-stripping system (RESOlution M50-LR, ASI); Nu Plasma 1700 MC-ICP-MS produced by Nu Instruments, UK | Guangzhou Tuoyan Analytical Technology Co., Ltd., (Guangzhou, China) | laser energy density (fluence) of 3.6 J/cm2, frequency of 3 Hz, spot size ranging from 25 to 37 µm, single-point stripping mode; TRA mode, integration duration of 0.2 s, background capture time of 30 s, sample integration period of 50 s, purge duration of 75 s; RF power at 1300 W; Neb atomization gas injection at 0.8 mL/min; plasma gas injection at 13 L/min | IAEA-S-1, IAEA-S-2, and IAEA-S-3 (Ag2S powder) | 0 |  |  |  | 500.01 | [15 empty] | 100.0004 | [5 empty] | 200.0016 | [5 empty] | 0 | [9 empty] | 700.019601 |  | 0 |  |  |  | 0 | [7 empty] | 0 | [13 empty] | 0 | [15 empty] | 100.0004 | [17 empty] | 700.019601 | [9 empty] | 200.0016 | [27 empty] | 6001.440346 |  |  |  |  | 2025 | Minerals 2025, 15, 341 |  | CHN | Sichuan Province
| Chipu Pb-Zn deposit |  | Basin hydrothermal | Mississippi Valley-type (MVT) | MVT zinc-lead | Pb, Zn | Ga, Ge, In | Pb, Zn, Ga, Ge, In |  |  | 76.99506 | 76.99506-1 | underground mine |  |  |  |  | ore material | polished section | grab | mineral separate | [5 empty] | mineralisation |  |  |  | sphalerite, pyrite, galena | [6 empty] | dolomite, quartz, calcite |  | LA-ICPMS, MC-ICPMS | 193 nm excimer laser-stripping system (RESOlution M50-LR, ASI); Nu Plasma 1700 MC-ICP-MS produced by Nu Instruments, UK | Guangzhou Tuoyan Analytical Technology Co., Ltd., (Guangzhou, China) | laser energy density (fluence) of 3.6 J/cm2, frequency of 3 Hz, spot size ranging from 25 to 37 µm, single-point stripping mode; TRA mode, integration duration of 0.2 s, background capture time of 30 s, sample integration period of 50 s, purge duration of 75 s; RF power at 1300 W; Neb atomization gas injection at 0.8 mL/min; plasma gas injection at 13 L/min | IAEA-S-1, IAEA-S-2, and IAEA-S-3 (Ag2S powder) | 0 |  |  |  | 300.0036 | [15 empty] | 200.0016 | [5 empty] | 0 | [5 empty] | 0 | [9 empty] | 400.0064 |  | 0 |  |  |  | 0 | [7 empty] | 0 | [13 empty] | 200.0016 | [15 empty] | 0 | [17 empty] | 500.01 | [9 empty] | 300.0036 | [27 empty] | 4100.67251 |  |  |  |  | 2025 | Minerals 2025, 15, 341 |  | CHN | Sichuan Province
| Chipu Pb-Zn deposit |  | Basin hydrothermal | Mississippi Valley-type (MVT) | MVT zinc-lead | Pb, Zn | Ga, Ge, In | Pb, Zn, Ga, Ge, In |  |  | 77.23408 | 77.23408-1 | underground mine |  |  |  |  | ore material | polished section | grab | mineral separate | [5 empty] | mineralisation |  |  |  | sphalerite, pyrite, galena | [6 empty] | dolomite, quartz, calcite |  | LA-ICPMS, MC-ICPMS | 193 nm excimer laser-stripping system (RESOlution M50-LR, ASI); Nu Plasma 1700 MC-ICP-MS produced by Nu Instruments, UK | Guangzhou Tuoyan Analytical Technology Co., Ltd., (Guangzhou, China) | laser energy density (fluence) of 3.6 J/cm2, frequency of 3 Hz, spot size ranging from 25 to 37 µm, single-point stripping mode; TRA mode, integration duration of 0.2 s, background capture time of 30 s, sample integration period of 50 s, purge duration of 75 s; RF power at 1300 W; Neb atomization gas injection at 0.8 mL/min; plasma gas injection at 13 L/min | IAEA-S-1, IAEA-S-2, and IAEA-S-3 (Ag2S powder) | 0 |  |  |  | 400.0064 | [15 empty] | 300.0036 | [5 empty] | 0 | [5 empty] | 0 | [9 empty] | 400.0064 |  | 0 |  |  |  | 0 | [7 empty] | 0 | [13 empty] | 100.0004 | [15 empty] | 100.0004 | [17 empty] | 600.0144 | [9 empty] | 100.0004 | [27 empty] | 4500.810146 |  |  |  |  | 2025 | Minerals 2025, 15, 341 |  | CHN | Sichuan Province
| Chipu Pb-Zn deposit |  | Basin hydrothermal | Mississippi Valley-type (MVT) | MVT zinc-lead | Pb, Zn | Ga, Ge, In | Pb, Zn, Ga, Ge, In |  |  | 77.47326 | 77.47326-1 | underground mine |  |  |  |  | ore material | polished section | grab | mineral separate | [5 empty] | mineralisation |  |  |  | sphalerite, pyrite, galena | [6 empty] | dolomite, quartz, calcite |  | LA-ICPMS, MC-ICPMS | 193 nm excimer laser-stripping system (RESOlution M50-LR, ASI); Nu Plasma 1700 MC-ICP-MS produced by Nu Instruments, UK | Guangzhou Tuoyan Analytical Technology Co., Ltd., (Guangzhou, China) | laser energy density (fluence) of 3.6 J/cm2, frequency of 3 Hz, spot size ranging from 25 to 37 µm, single-point stripping mode; TRA mode, integration duration of 0.2 s, background capture time of 30 s, sample integration period of 50 s, purge duration of 75 s; RF power at 1300 W; Neb atomization gas injection at 0.8 mL/min; plasma gas injection at 13 L/min | IAEA-S-1, IAEA-S-2, and IAEA-S-3 (Ag2S powder) | 0 |  |  |  | 800.025601 | [15 empty] | 0 | [5 empty] | 0 | [5 empty] | 0 | [9 empty] | 200.0016 |  | 0 |  |  |  | 0 | [7 empty] | 0 | [13 empty] | 300.0036 | [15 empty] | 100.0004 | [17 empty] | 300.0036 | [9 empty] | 100.0004 | [27 empty] | 5001.0002 |  |  |  |  | 2025 | Minerals 2025, 15, 341 |  | CHN | Sichuan Province
| Chipu Pb-Zn deposit |  | Basin hydrothermal | Mississippi Valley-type (MVT) | MVT zinc-lead | Pb, Zn | Ga, Ge, In | Pb, Zn, Ga, Ge, In |  |  | 77.7124 | 77.7124-1 | underground mine |  |  |  |  | ore material | polished section | grab | mineral separate | [5 empty] | mineralisation |  |  |  | sphalerite, pyrite, galena | [6 empty] | dolomite, quartz, calcite |  | LA-ICPMS, MC-ICPMS | 193 nm excimer laser-stripping system (RESOlution M50-LR, ASI); Nu Plasma 1700 MC-ICP-MS produced by Nu Instruments, UK | Guangzhou Tuoyan Analytical Technology Co., Ltd., (Guangzhou, China) | laser energy density (fluence) of 3.6 J/cm2, frequency of 3 Hz, spot size ranging from 25 to 37 µm, single-point stripping mode; TRA mode, integration duration of 0.2 s, background capture time of 30 s, sample integration period of 50 s, purge duration of 75 s; RF power at 1300 W; Neb atomization gas injection at 0.8 mL/min; plasma gas injection at 13 L/min | IAEA-S-1, IAEA-S-2, and IAEA-S-3 (Ag2S powder) | 0 |  |  |  | 800.025601 | [15 empty] | 200.0016 | [5 empty] | 0 | [5 empty] | 0 | [9 empty] | 100.0004 |  | 0 |  |  |  | 0 | [7 empty] | 0 | [13 empty] | 200.0016 | [15 empty] | 0 | [17 empty] | 400.0064 | [9 empty] | 0 | [27 empty] | 4000.640102 |  |  |  |  | 2025 | Minerals 2025, 15, 341 |  | CHN | Sichuan Province
| Chipu Pb-Zn deposit |  | Basin hydrothermal | Mississippi Valley-type (MVT) | MVT zinc-lead | Pb, Zn | Ga, Ge, In | Pb, Zn, Ga, Ge, In |  |  | 77.95156 | 77.95156-1 | underground mine |  |  |  |  | ore material | polished section | grab | mineral separate | [5 empty] | mineralisation |  |  |  | sphalerite, pyrite, galena | [6 empty] | dolomite, quartz, calcite |  | LA-ICPMS, MC-ICPMS | 193 nm excimer laser-stripping system (RESOlution M50-LR, ASI); Nu Plasma 1700 MC-ICP-MS produced by Nu Instruments, UK | Guangzhou Tuoyan Analytical Technology Co., Ltd., (Guangzhou, China) | laser energy density (fluence) of 3.6 J/cm2, frequency of 3 Hz, spot size ranging from 25 to 37 µm, single-point stripping mode; TRA mode, integration duration of 0.2 s, background capture time of 30 s, sample integration period of 50 s, purge duration of 75 s; RF power at 1300 W; Neb atomization gas injection at 0.8 mL/min; plasma gas injection at 13 L/min | IAEA-S-1, IAEA-S-2, and IAEA-S-3 (Ag2S powder) | 0 |  |  |  | 800.025601 | [15 empty] | 100.0004 | [5 empty] | 0 | [5 empty] | 0 | [9 empty] | 200.0016 |  | 0 |  |  |  | 0 | [7 empty] | 0 | [13 empty] | 200.0016 | [15 empty] | 0 | [17 empty] | 300.0036 | [9 empty] | 100.0004 | [27 empty] | 4100.67251 |  |  |  |  | 2025 | Minerals 2025, 15, 341 |  | CHN | Sichuan Province
| Chipu Pb-Zn deposit |  | Basin hydrothermal | Mississippi Valley-type (MVT) | MVT zinc-lead | Pb, Zn | Ga, Ge, In | Pb, Zn, Ga, Ge, In |  |  | 78.19069 | 78.19069-1 | underground mine |  |  |  |  | ore material | polished section | grab | mineral separate | [5 empty] | mineralisation |  |  |  | sphalerite, pyrite, galena | [6 empty] | dolomite, quartz, calcite |  | LA-ICPMS, MC-ICPMS | 193 nm excimer laser-stripping system (RESOlution M50-LR, ASI); Nu Plasma 1700 MC-ICP-MS produced by Nu Instruments, UK | Guangzhou Tuoyan Analytical Technology Co., Ltd., (Guangzhou, China) | laser energy density (fluence) of 3.6 J/cm2, frequency of 3 Hz, spot size ranging from 25 to 37 µm, single-point stripping mode; TRA mode, integration duration of 0.2 s, background capture time of 30 s, sample integration period of 50 s, purge duration of 75 s; RF power at 1300 W; Neb atomization gas injection at 0.8 mL/min; plasma gas injection at 13 L/min | IAEA-S-1, IAEA-S-2, and IAEA-S-3 (Ag2S powder) | 0 |  |  |  | 800.025601 | [15 empty] | 0 | [5 empty] | 200.0016 | [5 empty] | 0 | [9 empty] | 200.0016 |  | 0 |  |  |  | 0 | [7 empty] | 0 | [13 empty] | 300.0036 | [15 empty] | 100.0004 | [17 empty] | 100.0004 | [9 empty] | 200.0016 | [27 empty] | 5701.299896 |  |  |  |  | 2025 | Minerals 2025, 15, 341 |  | CHN | Sichuan Province
| Chipu Pb-Zn deposit |  | Basin hydrothermal | Mississippi Valley-type (MVT) | MVT zinc-lead | Pb, Zn | Ga, Ge, In | Pb, Zn, Ga, Ge, In |  |  | 78.42969 | 78.42969-1 | underground mine |  |  |  |  | ore material | polished section | grab | mineral separate | [5 empty] | mineralisation |  |  |  | sphalerite, pyrite, galena | [6 empty] | dolomite, quartz, calcite |  | LA-ICPMS, MC-ICPMS | 193 nm excimer laser-stripping system (RESOlution M50-LR, ASI); Nu Plasma 1700 MC-ICP-MS produced by Nu Instruments, UK | Guangzhou Tuoyan Analytical Technology Co., Ltd., (Guangzhou, China) | laser energy density (fluence) of 3.6 J/cm2, frequency of 3 Hz, spot size ranging from 25 to 37 µm, single-point stripping mode; TRA mode, integration duration of 0.2 s, background capture time of 30 s, sample integration period of 50 s, purge duration of 75 s; RF power at 1300 W; Neb atomization gas injection at 0.8 mL/min; plasma gas injection at 13 L/min | IAEA-S-1, IAEA-S-2, and IAEA-S-3 (Ag2S powder) | 0 |  |  |  | 900.032401 | [15 empty] | 200.0016 | [5 empty] | 300.0036 | [5 empty] | 0 | [9 empty] | 0 |  | 0 |  |  |  | 0 | [7 empty] | 0 | [13 empty] | 300.0036 | [15 empty] | 0 | [17 empty] | 200.0016 | [9 empty] | 300.0036 | [27 empty] | 12005.76277 |  |  |  |  | 2025 | Minerals 2025, 15, 341 |  | CHN | Sichuan Province
| Chipu Pb-Zn deposit |  | Basin hydrothermal | Mississippi Valley-type (MVT) | MVT zinc-lead | Pb, Zn | Ga, Ge, In | Pb, Zn, Ga, Ge, In |  |  | 78.66869 | 78.66869-1 | underground mine |  |  |  |  | ore material | polished section | grab | mineral separate | [5 empty] | mineralisation |  |  |  | sphalerite, pyrite, galena | [6 empty] | dolomite, quartz, calcite |  | LA-ICPMS, MC-ICPMS | 193 nm excimer laser-stripping system (RESOlution M50-LR, ASI); Nu Plasma 1700 MC-ICP-MS produced by Nu Instruments, UK | Guangzhou Tuoyan Analytical Technology Co., Ltd., (Guangzhou, China) | laser energy density (fluence) of 3.6 J/cm2, frequency of 3 Hz, spot size ranging from 25 to 37 µm, single-point stripping mode; TRA mode, integration duration of 0.2 s, background capture time of 30 s, sample integration period of 50 s, purge duration of 75 s; RF power at 1300 W; Neb atomization gas injection at 0.8 mL/min; plasma gas injection at 13 L/min | IAEA-S-1, IAEA-S-2, and IAEA-S-3 (Ag2S powder) | 0 |  |  |  | 700.019601 | [15 empty] | 200.0016 | [5 empty] | 0 | [5 empty] | 0 | [9 empty] | 300.0036 |  | 0 |  |  |  | 0 | [7 empty] | 0 | [13 empty] | 200.0016 | [15 empty] | 0 | [17 empty] | 100.0004 | [9 empty] | 0 | [27 empty] | 5801.345912 |  |  |  |  | 2025 | Minerals 2025, 15, 341 |  | CHN | Sichuan Province
| Chipu Pb-Zn deposit |  | Basin hydrothermal | Mississippi Valley-type (MVT) | MVT zinc-lead | Pb, Zn | Ga, Ge, In | Pb, Zn, Ga, Ge, In |  |  | 78.90768 | 78.90768-1 | underground mine |  |  |  |  | ore material | polished section | grab | mineral separate | [5 empty] | mineralisation |  |  |  | sphalerite, pyrite, galena | [6 empty] | dolomite, quartz, calcite |  | LA-ICPMS, MC-ICPMS | 193 nm excimer laser-stripping system (RESOlution M50-LR, ASI); Nu Plasma 1700 MC-ICP-MS produced by Nu Instruments, UK | Guangzhou Tuoyan Analytical Technology Co., Ltd., (Guangzhou, China) | laser energy density (fluence) of 3.6 J/cm2, frequency of 3 Hz, spot size ranging from 25 to 37 µm, single-point stripping mode; TRA mode, integration duration of 0.2 s, background capture time of 30 s, sample integration period of 50 s, purge duration of 75 s; RF power at 1300 W; Neb atomization gas injection at 0.8 mL/min; plasma gas injection at 13 L/min | IAEA-S-1, IAEA-S-2, and IAEA-S-3 (Ag2S powder) | 0 |  |  |  | 300.0036 | [15 empty] | 0 | [5 empty] | 0 | [5 empty] | 100.0004 | [9 empty] | 100.0004 |  | 0 |  |  |  | 0 | [7 empty] | 0 | [13 empty] | 500.01 | [15 empty] | 0 | [17 empty] | 200.0016 | [9 empty] | 300.0036 | [27 empty] | 6001.440346 |  |  |  |  | 2025 | Minerals 2025, 15, 341 |  | CHN | Sichuan Province
| Chipu Pb-Zn deposit |  | Basin hydrothermal | Mississippi Valley-type (MVT) | MVT zinc-lead | Pb, Zn | Ga, Ge, In | Pb, Zn, Ga, Ge, In |  |  | 79.14669 | 79.14669-1 | underground mine |  |  |  |  | ore material | polished section | grab | mineral separate | [5 empty] | mineralisation |  |  |  | sphalerite, pyrite, galena | [6 empty] | dolomite, quartz, calcite |  | LA-ICPMS, MC-ICPMS | 193 nm excimer laser-stripping system (RESOlution M50-LR, ASI); Nu Plasma 1700 MC-ICP-MS produced by Nu Instruments, UK | Guangzhou Tuoyan Analytical Technology Co., Ltd., (Guangzhou, China) | laser energy density (fluence) of 3.6 J/cm2, frequency of 3 Hz, spot size ranging from 25 to 37 µm, single-point stripping mode; TRA mode, integration duration of 0.2 s, background capture time of 30 s, sample integration period of 50 s, purge duration of 75 s; RF power at 1300 W; Neb atomization gas injection at 0.8 mL/min; plasma gas injection at 13 L/min | IAEA-S-1, IAEA-S-2, and IAEA-S-3 (Ag2S powder) | 0 |  |  |  | 600.0144 | [15 empty] | 300.0036 | [5 empty] | 0 | [5 empty] | 0 | [9 empty] | 200.0016 |  | 0 |  |  |  | 0 | [7 empty] | 0 | [13 empty] | 100.0004 | [15 empty] | 0 | [17 empty] | 200.0016 | [9 empty] | 100.0004 | [27 empty] | 4000.640102 |  |  |  |  | 2025 | Minerals 2025, 15, 341 |  | CHN | Sichuan Province
| Chipu Pb-Zn deposit |  | Basin hydrothermal | Mississippi Valley-type (MVT) | MVT zinc-lead | Pb, Zn | Ga, Ge, In | Pb, Zn, Ga, Ge, In |  |  | 79.38587 | 79.38587-1 | underground mine |  |  |  |  | ore material | polished section | grab | mineral separate | [5 empty] | mineralisation |  |  |  | sphalerite, pyrite, galena | [6 empty] | dolomite, quartz, calcite |  | LA-ICPMS, MC-ICPMS | 193 nm excimer laser-stripping system (RESOlution M50-LR, ASI); Nu Plasma 1700 MC-ICP-MS produced by Nu Instruments, UK | Guangzhou Tuoyan Analytical Technology Co., Ltd., (Guangzhou, China) | laser energy density (fluence) of 3.6 J/cm2, frequency of 3 Hz, spot size ranging from 25 to 37 µm, single-point stripping mode; TRA mode, integration duration of 0.2 s, background capture time of 30 s, sample integration period of 50 s, purge duration of 75 s; RF power at 1300 W; Neb atomization gas injection at 0.8 mL/min; plasma gas injection at 13 L/min | IAEA-S-1, IAEA-S-2, and IAEA-S-3 (Ag2S powder) | 0 |  |  |  | 400.0064 | [15 empty] | 300.0036 | [5 empty] | 0 | [5 empty] | 0 | [9 empty] | 200.0016 |  | 0 |  |  |  | 0 | [7 empty] | 0 | [13 empty] | 100.0004 | [15 empty] | 0 | [17 empty] | 400.0064 | [9 empty] | 100.0004 | [27 empty] | 5501.210266 |  |  |  |  | 2025 | Minerals 2025, 15, 341 |  | CHN | Sichuan Province
| Chipu Pb-Zn deposit |  | Basin hydrothermal | Mississippi Valley-type (MVT) | MVT zinc-lead | Pb, Zn | Ga, Ge, In | Pb, Zn, Ga, Ge, In |  |  | 79.62502 | 79.62502-1 | underground mine |  |  |  |  | ore material | polished section | grab | mineral separate | [5 empty] | mineralisation |  |  |  | sphalerite, pyrite, galena | [6 empty] | dolomite, quartz, calcite |  | LA-ICPMS, MC-ICPMS | 193 nm excimer laser-stripping system (RESOlution M50-LR, ASI); Nu Plasma 1700 MC-ICP-MS produced by Nu Instruments, UK | Guangzhou Tuoyan Analytical Technology Co., Ltd., (Guangzhou, China) | laser energy density (fluence) of 3.6 J/cm2, frequency of 3 Hz, spot size ranging from 25 to 37 µm, single-point stripping mode; TRA mode, integration duration of 0.2 s, background capture time of 30 s, sample integration period of 50 s, purge duration of 75 s; RF power at 1300 W; Neb atomization gas injection at 0.8 mL/min; plasma gas injection at 13 L/min | IAEA-S-1, IAEA-S-2, and IAEA-S-3 (Ag2S powder) | 0 |  |  |  | 300.0036 | [15 empty] | 100.0004 | [5 empty] | 0 | [5 empty] | 0 | [9 empty] | 200.0016 |  | 0 |  |  |  | 0 | [7 empty] | 0 | [13 empty] | 300.0036 | [15 empty] | 0 | [17 empty] | 0 | [9 empty] | 200.0016 | [27 empty] | 4100.67251 |  |  |  |  | 2025 | Minerals 2025, 15, 341 |  | CHN | Sichuan Province
| Chipu Pb-Zn deposit |  | Basin hydrothermal | Mississippi Valley-type (MVT) | MVT zinc-lead | Pb, Zn | Ga, Ge, In | Pb, Zn, Ga, Ge, In |  |  | 79.86402 | 79.86402-1 | underground mine |  |  |  |  | ore material | polished section | grab | mineral separate | [5 empty] | mineralisation |  |  |  | sphalerite, pyrite, galena | [6 empty] | dolomite, quartz, calcite |  | LA-ICPMS, MC-ICPMS | 193 nm excimer laser-stripping system (RESOlution M50-LR, ASI); Nu Plasma 1700 MC-ICP-MS produced by Nu Instruments, UK | Guangzhou Tuoyan Analytical Technology Co., Ltd., (Guangzhou, China) | laser energy density (fluence) of 3.6 J/cm2, frequency of 3 Hz, spot size ranging from 25 to 37 µm, single-point stripping mode; TRA mode, integration duration of 0.2 s, background capture time of 30 s, sample integration period of 50 s, purge duration of 75 s; RF power at 1300 W; Neb atomization gas injection at 0.8 mL/min; plasma gas injection at 13 L/min | IAEA-S-1, IAEA-S-2, and IAEA-S-3 (Ag2S powder) | 0 |  |  |  | 0 | [15 empty] | 200.0016 | [5 empty] | 100.0004 | [5 empty] | 0 | [9 empty] | 400.0064 |  | 0 |  |  |  | 0 | [7 empty] | 0 | [13 empty] | 200.0016 | [15 empty] | 0 | [17 empty] | 400.0064 | [9 empty] | 100.0004 | [27 empty] | 6201.537981 |  |  |  |  | 2025 | Minerals 2025, 15, 341 |  | CHN | Sichuan Province
| Chipu Pb-Zn deposit |  | Basin hydrothermal | Mississippi Valley-type (MVT) | MVT zinc-lead | Pb, Zn | Ga, Ge, In | Pb, Zn, Ga, Ge, In |  |  | 80.10302 | 80.10302-1 | underground mine |  |  |  |  | ore material | polished section | grab | mineral separate | [5 empty] | mineralisation |  |  |  | sphalerite, pyrite, galena | [6 empty] | dolomite, quartz, calcite |  | LA-ICPMS, MC-ICPMS | 193 nm excimer laser-stripping system (RESOlution M50-LR, ASI); Nu Plasma 1700 MC-ICP-MS produced by Nu Instruments, UK | Guangzhou Tuoyan Analytical Technology Co., Ltd., (Guangzhou, China) | laser energy density (fluence) of 3.6 J/cm2, frequency of 3 Hz, spot size ranging from 25 to 37 µm, single-point stripping mode; TRA mode, integration duration of 0.2 s, background capture time of 30 s, sample integration period of 50 s, purge duration of 75 s; RF power at 1300 W; Neb atomization gas injection at 0.8 mL/min; plasma gas injection at 13 L/min | IAEA-S-1, IAEA-S-2, and IAEA-S-3 (Ag2S powder) | 0 |  |  |  | 500.01 | [15 empty] | 300.0036 | [5 empty] | 0 | [5 empty] | 0 | [9 empty] | 0 |  | 0 |  |  |  | 0 | [7 empty] | 0 | [13 empty] | 300.0036 | [15 empty] | 100.0004 | [17 empty] | 200.0016 | [9 empty] | 200.0016 | [27 empty] | 4600.846556 |  |  |  |  | 2025 | Minerals 2025, 15, 341 |  | CHN | Sichuan Province
| Chipu Pb-Zn deposit |  | Basin hydrothermal | Mississippi Valley-type (MVT) | MVT zinc-lead | Pb, Zn | Ga, Ge, In | Pb, Zn, Ga, Ge, In |  |  | 80.34203 | 80.34203-1 | underground mine |  |  |  |  | ore material | polished section | grab | mineral separate | [5 empty] | mineralisation |  |  |  | sphalerite, pyrite, galena | [6 empty] | dolomite, quartz, calcite |  | LA-ICPMS, MC-ICPMS | 193 nm excimer laser-stripping system (RESOlution M50-LR, ASI); Nu Plasma 1700 MC-ICP-MS produced by Nu Instruments, UK | Guangzhou Tuoyan Analytical Technology Co., Ltd., (Guangzhou, China) | laser energy density (fluence) of 3.6 J/cm2, frequency of 3 Hz, spot size ranging from 25 to 37 µm, single-point stripping mode; TRA mode, integration duration of 0.2 s, background capture time of 30 s, sample integration period of 50 s, purge duration of 75 s; RF power at 1300 W; Neb atomization gas injection at 0.8 mL/min; plasma gas injection at 13 L/min | IAEA-S-1, IAEA-S-2, and IAEA-S-3 (Ag2S powder) | 0 |  |  |  | 400.0064 | [15 empty] | 200.0016 | [5 empty] | 0 | [5 empty] | 0 | [9 empty] | 200.0016 |  | 0 |  |  |  | 100.0004 | [7 empty] | 0 | [13 empty] | 200.0016 | [15 empty] | 100.0004 | [17 empty] | 900.032401 | [9 empty] | 300.0036 | [27 empty] | 4900.960588 |  |  |  |  | 2025 | Minerals 2025, 15, 341 |  | CHN | Sichuan Province
| Chipu Pb-Zn deposit |  | Basin hydrothermal | Mississippi Valley-type (MVT) | MVT zinc-lead | Pb, Zn | Ga, Ge, In | Pb, Zn, Ga, Ge, In |  |  | 80.58117 | 80.58117-1 | underground mine |  |  |  |  | ore material | polished section | grab | mineral separate | [5 empty] | mineralisation |  |  |  | sphalerite, pyrite, galena | [6 empty] | dolomite, quartz, calcite |  | LA-ICPMS, MC-ICPMS | 193 nm excimer laser-stripping system (RESOlution M50-LR, ASI); Nu Plasma 1700 MC-ICP-MS produced by Nu Instruments, UK | Guangzhou Tuoyan Analytical Technology Co., Ltd., (Guangzhou, China) | laser energy density (fluence) of 3.6 J/cm2, frequency of 3 Hz, spot size ranging from 25 to 37 µm, single-point stripping mode; TRA mode, integration duration of 0.2 s, background capture time of 30 s, sample integration period of 50 s, purge duration of 75 s; RF power at 1300 W; Neb atomization gas injection at 0.8 mL/min; plasma gas injection at 13 L/min | IAEA-S-1, IAEA-S-2, and IAEA-S-3 (Ag2S powder) | 0 |  |  |  | 100.0004 | [15 empty] | 100.0004 | [5 empty] | 0 | [5 empty] | 0 | [9 empty] | 300.0036 |  | 0 |  |  |  | 0 | [7 empty] | 0 | [13 empty] | 200.0016 | [15 empty] | 0 | [17 empty] | 700.019601 | [9 empty] | 100.0004 | [27 empty] | 4700.883766 |  |  |  |  | 2025 | Minerals 2025, 15, 341 |  | CHN | Sichuan Province
| Chipu Pb-Zn deposit |  | Basin hydrothermal | Mississippi Valley-type (MVT) | MVT zinc-lead | Pb, Zn | Ga, Ge, In | Pb, Zn, Ga, Ge, In |  |  | 80.82018 | 80.82018-1 | underground mine |  |  |  |  | ore material | polished section | grab | mineral separate | [5 empty] | mineralisation |  |  |  | sphalerite, pyrite, galena | [6 empty] | dolomite, quartz, calcite |  | LA-ICPMS, MC-ICPMS | 193 nm excimer laser-stripping system (RESOlution M50-LR, ASI); Nu Plasma 1700 MC-ICP-MS produced by Nu Instruments, UK | Guangzhou Tuoyan Analytical Technology Co., Ltd., (Guangzhou, China) | laser energy density (fluence) of 3.6 J/cm2, frequency of 3 Hz, spot size ranging from 25 to 37 µm, single-point stripping mode; TRA mode, integration duration of 0.2 s, background capture time of 30 s, sample integration period of 50 s, purge duration of 75 s; RF power at 1300 W; Neb atomization gas injection at 0.8 mL/min; plasma gas injection at 13 L/min | IAEA-S-1, IAEA-S-2, and IAEA-S-3 (Ag2S powder) | 0 |  |  |  | 1000.040002 | [15 empty] | 100.0004 | [5 empty] | 200.0016 | [5 empty] | 0 | [9 empty] | 400.0064 |  | 0 |  |  |  | 0 | [7 empty] | 0 | [13 empty] | 300.0036 | [15 empty] | 0 | [17 empty] | 300.0036 | [9 empty] | 500.01 | [27 empty] | 3900.608495 |  |  |  |  | 2025 | Minerals 2025, 15, 341 |  | CHN | Sichuan Province
| Chipu Pb-Zn deposit |  | Basin hydrothermal | Mississippi Valley-type (MVT) | MVT zinc-lead | Pb, Zn | Ga, Ge, In | Pb, Zn, Ga, Ge, In |  |  | 81.05934 | 81.05934-1 | underground mine |  |  |  |  | ore material | polished section | grab | mineral separate | [5 empty] | mineralisation |  |  |  | sphalerite, pyrite, galena | [6 empty] | dolomite, quartz, calcite |  | LA-ICPMS, MC-ICPMS | 193 nm excimer laser-stripping system (RESOlution M50-LR, ASI); Nu Plasma 1700 MC-ICP-MS produced by Nu Instruments, UK | Guangzhou Tuoyan Analytical Technology Co., Ltd., (Guangzhou, China) | laser energy density (fluence) of 3.6 J/cm2, frequency of 3 Hz, spot size ranging from 25 to 37 µm, single-point stripping mode; TRA mode, integration duration of 0.2 s, background capture time of 30 s, sample integration period of 50 s, purge duration of 75 s; RF power at 1300 W; Neb atomization gas injection at 0.8 mL/min; plasma gas injection at 13 L/min | IAEA-S-1, IAEA-S-2, and IAEA-S-3 (Ag2S powder) | 0 |  |  |  | 500.01 | [15 empty] | 0 | [5 empty] | 0 | [5 empty] | 0 | [9 empty] | 200.0016 |  | 0 |  |  |  | 0 | [7 empty] | 0 | [13 empty] | 0 | [15 empty] | 0 | [17 empty] | 300.0036 | [9 empty] | 100.0004 | [27 empty] | 6101.488763 |  |  |  |  | 2025 | Minerals 2025, 15, 341 |  | CHN | Sichuan Province
| Chipu Pb-Zn deposit |  | Basin hydrothermal | Mississippi Valley-type (MVT) | MVT zinc-lead | Pb, Zn | Ga, Ge, In | Pb, Zn, Ga, Ge, In |  |  | 81.29848 | 81.29848-1 | underground mine |  |  |  |  | ore material | polished section | grab | mineral separate | [5 empty] | mineralisation |  |  |  | sphalerite, pyrite, galena | [6 empty] | dolomite, quartz, calcite |  | LA-ICPMS, MC-ICPMS | 193 nm excimer laser-stripping system (RESOlution M50-LR, ASI); Nu Plasma 1700 MC-ICP-MS produced by Nu Instruments, UK | Guangzhou Tuoyan Analytical Technology Co., Ltd., (Guangzhou, China) | laser energy density (fluence) of 3.6 J/cm2, frequency of 3 Hz, spot size ranging from 25 to 37 µm, single-point stripping mode; TRA mode, integration duration of 0.2 s, background capture time of 30 s, sample integration period of 50 s, purge duration of 75 s; RF power at 1300 W; Neb atomization gas injection at 0.8 mL/min; plasma gas injection at 13 L/min | IAEA-S-1, IAEA-S-2, and IAEA-S-3 (Ag2S powder) | 0 |  |  |  | 400.0064 | [15 empty] | 100.0004 | [5 empty] | 100.0004 | [5 empty] | 0 | [9 empty] | 100.0004 |  | 0 |  |  |  | 0 | [7 empty] | 0 | [13 empty] | 200.0016 | [15 empty] | 0 | [17 empty] | 1000.040002 | [9 empty] | 0 | [27 empty] | 4700.883766 |  |  |  |  | 2025 | Minerals 2025, 15, 341 |  | CHN | Sichuan Province
| Chipu Pb-Zn deposit |  | Basin hydrothermal | Mississippi Valley-type (MVT) | MVT zinc-lead | Pb, Zn | Ga, Ge, In | Pb, Zn, Ga, Ge, In |  |  | 81.53749 | 81.53749-1 | underground mine |  |  |  |  | ore material | polished section | grab | mineral separate | [5 empty] | mineralisation |  |  |  | sphalerite, pyrite, galena | [6 empty] | dolomite, quartz, calcite |  | LA-ICPMS, MC-ICPMS | 193 nm excimer laser-stripping system (RESOlution M50-LR, ASI); Nu Plasma 1700 MC-ICP-MS produced by Nu Instruments, UK | Guangzhou Tuoyan Analytical Technology Co., Ltd., (Guangzhou, China) | laser energy density (fluence) of 3.6 J/cm2, frequency of 3 Hz, spot size ranging from 25 to 37 µm, single-point stripping mode; TRA mode, integration duration of 0.2 s, background capture time of 30 s, sample integration period of 50 s, purge duration of 75 s; RF power at 1300 W; Neb atomization gas injection at 0.8 mL/min; plasma gas injection at 13 L/min | IAEA-S-1, IAEA-S-2, and IAEA-S-3 (Ag2S powder) | 0 |  |  |  | 500.01 | [15 empty] | 100.0004 | [5 empty] | 0 | [5 empty] | 0 | [9 empty] | 200.0016 |  | 0 |  |  |  | 0 | [7 empty] | 0 | [13 empty] | 100.0004 | [15 empty] | 0 | [17 empty] | 300.0036 | [9 empty] | 200.0016 | [27 empty] | 4100.67251 |  |  |  |  | 2025 | Minerals 2025, 15, 341 |  | CHN | Sichuan Province
| Chipu Pb-Zn deposit |  | Basin hydrothermal | Mississippi Valley-type (MVT) | MVT zinc-lead | Pb, Zn | Ga, Ge, In | Pb, Zn, Ga, Ge, In |  |  | 81.77648 | 81.77648-1 | underground mine |  |  |  |  | ore material | polished section | grab | mineral separate | [5 empty] | mineralisation |  |  |  | sphalerite, pyrite, galena | [6 empty] | dolomite, quartz, calcite |  | LA-ICPMS, MC-ICPMS | 193 nm excimer laser-stripping system (RESOlution M50-LR, ASI); Nu Plasma 1700 MC-ICP-MS produced by Nu Instruments, UK | Guangzhou Tuoyan Analytical Technology Co., Ltd., (Guangzhou, China) | laser energy density (fluence) of 3.6 J/cm2, frequency of 3 Hz, spot size ranging from 25 to 37 µm, single-point stripping mode; TRA mode, integration duration of 0.2 s, background capture time of 30 s, sample integration period of 50 s, purge duration of 75 s; RF power at 1300 W; Neb atomization gas injection at 0.8 mL/min; plasma gas injection at 13 L/min | IAEA-S-1, IAEA-S-2, and IAEA-S-3 (Ag2S powder) | 0 |  |  |  | 200.0016 | [15 empty] | 300.0036 | [5 empty] | 0 | [5 empty] | 0 | [9 empty] | 100.0004 |  | 0 |  |  |  | 0 | [7 empty] | 0 | [13 empty] | 200.0016 | [15 empty] | 100.0004 | [17 empty] | 200.0016 | [9 empty] | 100.0004 | [27 empty] | 5301.123838 |  |  |  |  | 2025 | Minerals 2025, 15, 341 |  | CHN | Sichuan Province
| Chipu Pb-Zn deposit |  | Basin hydrothermal | Mississippi Valley-type (MVT) | MVT zinc-lead | Pb, Zn | Ga, Ge, In | Pb, Zn, Ga, Ge, In |  |  | 82.01548 | 82.01548-1 | underground mine |  |  |  |  | ore material | polished section | grab | mineral separate | [5 empty] | mineralisation |  |  |  | sphalerite, pyrite, galena | [6 empty] | dolomite, quartz, calcite |  | LA-ICPMS, MC-ICPMS | 193 nm excimer laser-stripping system (RESOlution M50-LR, ASI); Nu Plasma 1700 MC-ICP-MS produced by Nu Instruments, UK | Guangzhou Tuoyan Analytical Technology Co., Ltd., (Guangzhou, China) | laser energy density (fluence) of 3.6 J/cm2, frequency of 3 Hz, spot size ranging from 25 to 37 µm, single-point stripping mode; TRA mode, integration duration of 0.2 s, background capture time of 30 s, sample integration period of 50 s, purge duration of 75 s; RF power at 1300 W; Neb atomization gas injection at 0.8 mL/min; plasma gas injection at 13 L/min | IAEA-S-1, IAEA-S-2, and IAEA-S-3 (Ag2S powder) | 0 |  |  |  | 500.01 | [15 empty] | 400.0064 | [5 empty] | 0 | [5 empty] | 0 | [9 empty] | 100.0004 |  | 0 |  |  |  | 0 | [7 empty] | 0 | [13 empty] | 100.0004 | [15 empty] | 0 | [17 empty] | 0 | [9 empty] | 200.0016 | [27 empty] | 3800.577688 |  |  |  |  | 2025 | Minerals 2025, 15, 341 |  | CHN | Sichuan Province
| Chipu Pb-Zn deposit |  | Basin hydrothermal | Mississippi Valley-type (MVT) | MVT zinc-lead | Pb, Zn | Ga, Ge, In | Pb, Zn, Ga, Ge, In |  |  | 82.25451 | 82.25451-1 | underground mine |  |  |  |  | ore material | polished section | grab | mineral separate | [5 empty] | mineralisation |  |  |  | sphalerite, pyrite, galena | [6 empty] | dolomite, quartz, calcite |  | LA-ICPMS, MC-ICPMS | 193 nm excimer laser-stripping system (RESOlution M50-LR, ASI); Nu Plasma 1700 MC-ICP-MS produced by Nu Instruments, UK | Guangzhou Tuoyan Analytical Technology Co., Ltd., (Guangzhou, China) | laser energy density (fluence) of 3.6 J/cm2, frequency of 3 Hz, spot size ranging from 25 to 37 µm, single-point stripping mode; TRA mode, integration duration of 0.2 s, background capture time of 30 s, sample integration period of 50 s, purge duration of 75 s; RF power at 1300 W; Neb atomization gas injection at 0.8 mL/min; plasma gas injection at 13 L/min | IAEA-S-1, IAEA-S-2, and IAEA-S-3 (Ag2S powder) | 0 |  |  |  | 300.0036 | [15 empty] | 0 | [5 empty] | 0 | [5 empty] | 0 | [9 empty] | 200.0016 |  | 0 |  |  |  | 0 | [7 empty] | 0 | [13 empty] | 0 | [15 empty] | 0 | [17 empty] | 500.01 | [9 empty] | 200.0016 | [27 empty] | 4300.739727 |  |  |  |  | 2025 | Minerals 2025, 15, 341 |  | CHN | Sichuan Province
| Chipu Pb-Zn deposit |  | Basin hydrothermal | Mississippi Valley-type (MVT) | MVT zinc-lead | Pb, Zn | Ga, Ge, In | Pb, Zn, Ga, Ge, In |  |  | 82.49369 | 82.49369-1 | underground mine |  |  |  |  | ore material | polished section | grab | mineral separate | [5 empty] | mineralisation |  |  |  | sphalerite, pyrite, galena | [6 empty] | dolomite, quartz, calcite |  | LA-ICPMS, MC-ICPMS | 193 nm excimer laser-stripping system (RESOlution M50-LR, ASI); Nu Plasma 1700 MC-ICP-MS produced by Nu Instruments, UK | Guangzhou Tuoyan Analytical Technology Co., Ltd., (Guangzhou, China) | laser energy density (fluence) of 3.6 J/cm2, frequency of 3 Hz, spot size ranging from 25 to 37 µm, single-point stripping mode; TRA mode, integration duration of 0.2 s, background capture time of 30 s, sample integration period of 50 s, purge duration of 75 s; RF power at 1300 W; Neb atomization gas injection at 0.8 mL/min; plasma gas injection at 13 L/min | IAEA-S-1, IAEA-S-2, and IAEA-S-3 (Ag2S powder) | 0 |  |  |  | 500.01 | [15 empty] | 0 | [5 empty] | 0 | [5 empty] | 0 | [9 empty] | 400.0064 |  | 0 |  |  |  | 0 | [7 empty] | 0 | [13 empty] | 400.0064 | [15 empty] | 0 | [17 empty] | 400.0064 | [9 empty] | 300.0036 | [27 empty] | 4200.705719 |  |  |  |  | 2025 | Minerals 2025, 15, 341 |  | CHN | Sichuan Province
| Chipu Pb-Zn deposit |  | Basin hydrothermal | Mississippi Valley-type (MVT) | MVT zinc-lead | Pb, Zn | Ga, Ge, In | Pb, Zn, Ga, Ge, In |  |  | 82.73283 | 82.73283-1 | underground mine |  |  |  |  | ore material | polished section | grab | mineral separate | [5 empty] | mineralisation |  |  |  | sphalerite, pyrite, galena | [6 empty] | dolomite, quartz, calcite |  | LA-ICPMS, MC-ICPMS | 193 nm excimer laser-stripping system (RESOlution M50-LR, ASI); Nu Plasma 1700 MC-ICP-MS produced by Nu Instruments, UK | Guangzhou Tuoyan Analytical Technology Co., Ltd., (Guangzhou, China) | laser energy density (fluence) of 3.6 J/cm2, frequency of 3 Hz, spot size ranging from 25 to 37 µm, single-point stripping mode; TRA mode, integration duration of 0.2 s, background capture time of 30 s, sample integration period of 50 s, purge duration of 75 s; RF power at 1300 W; Neb atomization gas injection at 0.8 mL/min; plasma gas injection at 13 L/min | IAEA-S-1, IAEA-S-2, and IAEA-S-3 (Ag2S powder) | 0 |  |  |  | 700.019601 | [15 empty] | 0 | [5 empty] | 100.0004 | [5 empty] | 0 | [9 empty] | 100.0004 |  | 0 |  |  |  | 0 | [7 empty] | 0 | [13 empty] | 400.0064 | [15 empty] | 0 | [17 empty] | 0 | [9 empty] | 100.0004 | [27 empty] | 4500.810146 |  |  |  |  | 2025 | Minerals 2025, 15, 341 |  | CHN | Sichuan Province
| Chipu Pb-Zn deposit |  | Basin hydrothermal | Mississippi Valley-type (MVT) | MVT zinc-lead | Pb, Zn | Ga, Ge, In | Pb, Zn, Ga, Ge, In |  |  | 82.97199 | 82.97199-1 | underground mine |  |  |  |  | ore material | polished section | grab | mineral separate | [5 empty] | mineralisation |  |  |  | sphalerite, pyrite, galena | [6 empty] | dolomite, quartz, calcite |  | LA-ICPMS, MC-ICPMS | 193 nm excimer laser-stripping system (RESOlution M50-LR, ASI); Nu Plasma 1700 MC-ICP-MS produced by Nu Instruments, UK | Guangzhou Tuoyan Analytical Technology Co., Ltd., (Guangzhou, China) | laser energy density (fluence) of 3.6 J/cm2, frequency of 3 Hz, spot size ranging from 25 to 37 µm, single-point stripping mode; TRA mode, integration duration of 0.2 s, background capture time of 30 s, sample integration period of 50 s, purge duration of 75 s; RF power at 1300 W; Neb atomization gas injection at 0.8 mL/min; plasma gas injection at 13 L/min | IAEA-S-1, IAEA-S-2, and IAEA-S-3 (Ag2S powder) | 0 |  |  |  | 300.0036 | [15 empty] | 200.0016 | [5 empty] | 0 | [5 empty] | 0 | [9 empty] | 0 |  | 0 |  |  |  | 0 | [7 empty] | 0 | [13 empty] | 0 | [15 empty] | 0 | [17 empty] | 400.0064 | [9 empty] | 300.0036 | [27 empty] | 6101.488763 |  |  |  |  | 2025 | Minerals 2025, 15, 341 |  | CHN | Sichuan Province
| Chipu Pb-Zn deposit |  | Basin hydrothermal | Mississippi Valley-type (MVT) | MVT zinc-lead | Pb, Zn | Ga, Ge, In | Pb, Zn, Ga, Ge, In |  |  | 83.21114 | 83.21114-1 | underground mine |  |  |  |  | ore material | polished section | grab | mineral separate | [5 empty] | mineralisation |  |  |  | sphalerite, pyrite, galena | [6 empty] | dolomite, quartz, calcite |  | LA-ICPMS, MC-ICPMS | 193 nm excimer laser-stripping system (RESOlution M50-LR, ASI); Nu Plasma 1700 MC-ICP-MS produced by Nu Instruments, UK | Guangzhou Tuoyan Analytical Technology Co., Ltd., (Guangzhou, China) | laser energy density (fluence) of 3.6 J/cm2, frequency of 3 Hz, spot size ranging from 25 to 37 µm, single-point stripping mode; TRA mode, integration duration of 0.2 s, background capture time of 30 s, sample integration period of 50 s, purge duration of 75 s; RF power at 1300 W; Neb atomization gas injection at 0.8 mL/min; plasma gas injection at 13 L/min | IAEA-S-1, IAEA-S-2, and IAEA-S-3 (Ag2S powder) | 0 |  |  |  | 700.019601 | [15 empty] | 100.0004 | [5 empty] | 0 | [5 empty] | 0 | [9 empty] | 100.0004 |  | 0 |  |  |  | 0 | [7 empty] | 0 | [13 empty] | 300.0036 | [15 empty] | 200.0016 | [17 empty] | 300.0036 | [9 empty] | 0 | [27 empty] | 3700.547681 |  |  |  |  | 2025 | Minerals 2025, 15, 341 |  | CHN | Sichuan Province
| Chipu Pb-Zn deposit |  | Basin hydrothermal | Mississippi Valley-type (MVT) | MVT zinc-lead | Pb, Zn | Ga, Ge, In | Pb, Zn, Ga, Ge, In |  |  | 83.45033 | 83.45033-1 | underground mine |  |  |  |  | ore material | polished section | grab | mineral separate | [5 empty] | mineralisation |  |  |  | sphalerite, pyrite, galena | [6 empty] | dolomite, quartz, calcite |  | LA-ICPMS, MC-ICPMS | 193 nm excimer laser-stripping system (RESOlution M50-LR, ASI); Nu Plasma 1700 MC-ICP-MS produced by Nu Instruments, UK | Guangzhou Tuoyan Analytical Technology Co., Ltd., (Guangzhou, China) | laser energy density (fluence) of 3.6 J/cm2, frequency of 3 Hz, spot size ranging from 25 to 37 µm, single-point stripping mode; TRA mode, integration duration of 0.2 s, background capture time of 30 s, sample integration period of 50 s, purge duration of 75 s; RF power at 1300 W; Neb atomization gas injection at 0.8 mL/min; plasma gas injection at 13 L/min | IAEA-S-1, IAEA-S-2, and IAEA-S-3 (Ag2S powder) | 0 |  |  |  | 800.025601 | [15 empty] | 100.0004 | [5 empty] | 0 | [5 empty] | 0 | [9 empty] | 100.0004 |  | 0 |  |  |  | 0 | [7 empty] | 0 | [13 empty] | 200.0016 | [15 empty] | 0 | [17 empty] | 400.0064 | [9 empty] | 200.0016 | [27 empty] | 3500.490069 |  |  |  |  | 2025 | Minerals 2025, 15, 341 |  | CHN | Sichuan Province
| Chipu Pb-Zn deposit |  | Basin hydrothermal | Mississippi Valley-type (MVT) | MVT zinc-lead | Pb, Zn | Ga, Ge, In | Pb, Zn, Ga, Ge, In |  |  | 83.6895 | 83.6895-1 | underground mine |  |  |  |  | ore material | polished section | grab | mineral separate | [5 empty] | mineralisation |  |  |  | sphalerite, pyrite, galena | [6 empty] | dolomite, quartz, calcite |  | LA-ICPMS, MC-ICPMS | 193 nm excimer laser-stripping system (RESOlution M50-LR, ASI); Nu Plasma 1700 MC-ICP-MS produced by Nu Instruments, UK | Guangzhou Tuoyan Analytical Technology Co., Ltd., (Guangzhou, China) | laser energy density (fluence) of 3.6 J/cm2, frequency of 3 Hz, spot size ranging from 25 to 37 µm, single-point stripping mode; TRA mode, integration duration of 0.2 s, background capture time of 30 s, sample integration period of 50 s, purge duration of 75 s; RF power at 1300 W; Neb atomization gas injection at 0.8 mL/min; plasma gas injection at 13 L/min | IAEA-S-1, IAEA-S-2, and IAEA-S-3 (Ag2S powder) | 0 |  |  |  | 300.0036 | [15 empty] | 100.0004 | [5 empty] | 0 | [5 empty] | 0 | [9 empty] | 100.0004 |  | 0 |  |  |  | 0 | [7 empty] | 0 | [13 empty] | 100.0004 | [15 empty] | 100.0004 | [17 empty] | 500.01 | [9 empty] | 100.0004 | [27 empty] | 5401.166652 |  |  |  |  | 2025 | Minerals 2025, 15, 341 |  | CHN | Sichuan Province
| Chipu Pb-Zn deposit |  | Basin hydrothermal | Mississippi Valley-type (MVT) | MVT zinc-lead | Pb, Zn | Ga, Ge, In | Pb, Zn, Ga, Ge, In |  |  | 83.92864 | 83.92864-1 | underground mine |  |  |  |  | ore material | polished section | grab | mineral separate | [5 empty] | mineralisation |  |  |  | sphalerite, pyrite, galena | [6 empty] | dolomite, quartz, calcite |  | LA-ICPMS, MC-ICPMS | 193 nm excimer laser-stripping system (RESOlution M50-LR, ASI); Nu Plasma 1700 MC-ICP-MS produced by Nu Instruments, UK | Guangzhou Tuoyan Analytical Technology Co., Ltd., (Guangzhou, China) | laser energy density (fluence) of 3.6 J/cm2, frequency of 3 Hz, spot size ranging from 25 to 37 µm, single-point stripping mode; TRA mode, integration duration of 0.2 s, background capture time of 30 s, sample integration period of 50 s, purge duration of 75 s; RF power at 1300 W; Neb atomization gas injection at 0.8 mL/min; plasma gas injection at 13 L/min | IAEA-S-1, IAEA-S-2, and IAEA-S-3 (Ag2S powder) | 0 |  |  |  | 400.0064 | [15 empty] | 0 | [5 empty] | 100.0004 | [5 empty] | 0 | [9 empty] | 0 |  | 0 |  |  |  | 0 | [7 empty] | 0 | [13 empty] | 200.0016 | [15 empty] | 0 | [17 empty] | 500.01 | [9 empty] | 400.0064 | [27 empty] | 4600.846556 |  |  |  |  | 2025 | Minerals 2025, 15, 341 |  | CHN | Sichuan Province
| Chipu Pb-Zn deposit |  | Basin hydrothermal | Mississippi Valley-type (MVT) | MVT zinc-lead | Pb, Zn | Ga, Ge, In | Pb, Zn, Ga, Ge, In |  |  | 84.1678 | 84.1678-1 | underground mine |  |  |  |  | ore material | polished section | grab | mineral separate | [5 empty] | mineralisation |  |  |  | sphalerite, pyrite, galena | [6 empty] | dolomite, quartz, calcite |  | LA-ICPMS, MC-ICPMS | 193 nm excimer laser-stripping system (RESOlution M50-LR, ASI); Nu Plasma 1700 MC-ICP-MS produced by Nu Instruments, UK | Guangzhou Tuoyan Analytical Technology Co., Ltd., (Guangzhou, China) | laser energy density (fluence) of 3.6 J/cm2, frequency of 3 Hz, spot size ranging from 25 to 37 µm, single-point stripping mode; TRA mode, integration duration of 0.2 s, background capture time of 30 s, sample integration period of 50 s, purge duration of 75 s; RF power at 1300 W; Neb atomization gas injection at 0.8 mL/min; plasma gas injection at 13 L/min | IAEA-S-1, IAEA-S-2, and IAEA-S-3 (Ag2S powder) | 0 |  |  |  | 500.01 | [15 empty] | 0 | [5 empty] | 0 | [5 empty] | 0 | [9 empty] | 200.0016 |  | 0 |  |  |  | 0 | [7 empty] | 0 | [13 empty] | 0 | [15 empty] | 0 | [17 empty] | 100.0004 | [9 empty] | 100.0004 | [27 empty] | 6101.488763 |  |  |  |  | 2025 | Minerals 2025, 15, 341 |  | CHN | Sichuan Province
| Chipu Pb-Zn deposit |  | Basin hydrothermal | Mississippi Valley-type (MVT) | MVT zinc-lead | Pb, Zn | Ga, Ge, In | Pb, Zn, Ga, Ge, In |  |  | 84.40698 | 84.40698-1 | underground mine |  |  |  |  | ore material | polished section | grab | mineral separate | [5 empty] | mineralisation |  |  |  | sphalerite, pyrite, galena | [6 empty] | dolomite, quartz, calcite |  | LA-ICPMS, MC-ICPMS | 193 nm excimer laser-stripping system (RESOlution M50-LR, ASI); Nu Plasma 1700 MC-ICP-MS produced by Nu Instruments, UK | Guangzhou Tuoyan Analytical Technology Co., Ltd., (Guangzhou, China) | laser energy density (fluence) of 3.6 J/cm2, frequency of 3 Hz, spot size ranging from 25 to 37 µm, single-point stripping mode; TRA mode, integration duration of 0.2 s, background capture time of 30 s, sample integration period of 50 s, purge duration of 75 s; RF power at 1300 W; Neb atomization gas injection at 0.8 mL/min; plasma gas injection at 13 L/min | IAEA-S-1, IAEA-S-2, and IAEA-S-3 (Ag2S powder) | 0 |  |  |  | 300.0036 | [15 empty] | 0 | [5 empty] | 100.0004 | [5 empty] | 0 | [9 empty] | 300.0036 |  | 0 |  |  |  | 0 | [7 empty] | 0 | [13 empty] | 300.0036 | [15 empty] | 100.0004 | [17 empty] | 400.0064 | [9 empty] | 500.01 | [27 empty] | 5101.040612 |  |  |  |  | 2025 | Minerals 2025, 15, 341 |  | CHN | Sichuan Province
| Chipu Pb-Zn deposit |  | Basin hydrothermal | Mississippi Valley-type (MVT) | MVT zinc-lead | Pb, Zn | Ga, Ge, In | Pb, Zn, Ga, Ge, In |  |  | 84.64613 | 84.64613-1 | underground mine |  |  |  |  | ore material | polished section | grab | mineral separate | [5 empty] | mineralisation |  |  |  | sphalerite, pyrite, galena | [6 empty] | dolomite, quartz, calcite |  | LA-ICPMS, MC-ICPMS | 193 nm excimer laser-stripping system (RESOlution M50-LR, ASI); Nu Plasma 1700 MC-ICP-MS produced by Nu Instruments, UK | Guangzhou Tuoyan Analytical Technology Co., Ltd., (Guangzhou, China) | laser energy density (fluence) of 3.6 J/cm2, frequency of 3 Hz, spot size ranging from 25 to 37 µm, single-point stripping mode; TRA mode, integration duration of 0.2 s, background capture time of 30 s, sample integration period of 50 s, purge duration of 75 s; RF power at 1300 W; Neb atomization gas injection at 0.8 mL/min; plasma gas injection at 13 L/min | IAEA-S-1, IAEA-S-2, and IAEA-S-3 (Ag2S powder) | 0 |  |  |  | 800.025601 | [15 empty] | 200.0016 | [5 empty] | 100.0004 | [5 empty] | 0 | [9 empty] | 400.0064 |  | 0 |  |  |  | 100.0004 | [7 empty] | 0 | [13 empty] | 500.01 | [15 empty] | 100.0004 | [17 empty] | 1300.067604 | [9 empty] | 100.0004 | [27 empty] | 6201.537981 |  |  |  |  | 2025 | Minerals 2025, 15, 341 |  | CHN | Sichuan Province
| Chipu Pb-Zn deposit |  | Basin hydrothermal | Mississippi Valley-type (MVT) | MVT zinc-lead | Pb, Zn | Ga, Ge, In | Pb, Zn, Ga, Ge, In |  |  | 84.88509 | 84.88509-1 | underground mine |  |  |  |  | ore material | polished section | grab | mineral separate | [5 empty] | mineralisation |  |  |  | sphalerite, pyrite, galena | [6 empty] | dolomite, quartz, calcite |  | LA-ICPMS, MC-ICPMS | 193 nm excimer laser-stripping system (RESOlution M50-LR, ASI); Nu Plasma 1700 MC-ICP-MS produced by Nu Instruments, UK | Guangzhou Tuoyan Analytical Technology Co., Ltd., (Guangzhou, China) | laser energy density (fluence) of 3.6 J/cm2, frequency of 3 Hz, spot size ranging from 25 to 37 µm, single-point stripping mode; TRA mode, integration duration of 0.2 s, background capture time of 30 s, sample integration period of 50 s, purge duration of 75 s; RF power at 1300 W; Neb atomization gas injection at 0.8 mL/min; plasma gas injection at 13 L/min | IAEA-S-1, IAEA-S-2, and IAEA-S-3 (Ag2S powder) | 0 |  |  |  | 400.0064 | [15 empty] | 400.0064 | [5 empty] | 0 | [5 empty] | 0 | [9 empty] | 300.0036 |  | 0 |  |  |  | 0 | [7 empty] | 0 | [13 empty] | 200.0016 | [15 empty] | 0 | [17 empty] | 100.0004 | [9 empty] | 0 | [27 empty] | 5301.123838 |  |  |  |  | 2025 | Minerals 2025, 15, 341 |  | CHN | Sichuan Province
| Chipu Pb-Zn deposit |  | Basin hydrothermal | Mississippi Valley-type (MVT) | MVT zinc-lead | Pb, Zn | Ga, Ge, In | Pb, Zn, Ga, Ge, In |  |  | 85.12412 | 85.12412-1 | underground mine |  |  |  |  | ore material | polished section | grab | mineral separate | [5 empty] | mineralisation |  |  |  | sphalerite, pyrite, galena | [6 empty] | dolomite, quartz, calcite |  | LA-ICPMS, MC-ICPMS | 193 nm excimer laser-stripping system (RESOlution M50-LR, ASI); Nu Plasma 1700 MC-ICP-MS produced by Nu Instruments, UK | Guangzhou Tuoyan Analytical Technology Co., Ltd., (Guangzhou, China) | laser energy density (fluence) of 3.6 J/cm2, frequency of 3 Hz, spot size ranging from 25 to 37 µm, single-point stripping mode; TRA mode, integration duration of 0.2 s, background capture time of 30 s, sample integration period of 50 s, purge duration of 75 s; RF power at 1300 W; Neb atomization gas injection at 0.8 mL/min; plasma gas injection at 13 L/min | IAEA-S-1, IAEA-S-2, and IAEA-S-3 (Ag2S powder) | 0 |  |  |  | 100.0004 | [15 empty] | 0 | [5 empty] | 0 | [5 empty] | 0 | [9 empty] | 0 |  | 0 |  |  |  | 0 | [7 empty] | 0 | [13 empty] | 100.0004 | [15 empty] | 0 | [17 empty] | 300.0036 | [9 empty] | 200.0016 | [27 empty] | 3300.435658 |  |  |  |  | 2025 | Minerals 2025, 15, 341 |  | CHN | Sichuan Province
| Chipu Pb-Zn deposit |  | Basin hydrothermal | Mississippi Valley-type (MVT) | MVT zinc-lead | Pb, Zn | Ga, Ge, In | Pb, Zn, Ga, Ge, In |  |  | 85.36329 | 85.36329-1 | underground mine |  |  |  |  | ore material | polished section | grab | mineral separate | [5 empty] | mineralisation |  |  |  | sphalerite, pyrite, galena | [6 empty] | dolomite, quartz, calcite |  | LA-ICPMS, MC-ICPMS | 193 nm excimer laser-stripping system (RESOlution M50-LR, ASI); Nu Plasma 1700 MC-ICP-MS produced by Nu Instruments, UK | Guangzhou Tuoyan Analytical Technology Co., Ltd., (Guangzhou, China) | laser energy density (fluence) of 3.6 J/cm2, frequency of 3 Hz, spot size ranging from 25 to 37 µm, single-point stripping mode; TRA mode, integration duration of 0.2 s, background capture time of 30 s, sample integration period of 50 s, purge duration of 75 s; RF power at 1300 W; Neb atomization gas injection at 0.8 mL/min; plasma gas injection at 13 L/min | IAEA-S-1, IAEA-S-2, and IAEA-S-3 (Ag2S powder) | 0 |  |  |  | 400.0064 | [15 empty] | 0 | [5 empty] | 100.0004 | [5 empty] | 0 | [9 empty] | 500.01 |  | 0 |  |  |  | 0 | [7 empty] | 0 | [13 empty] | 300.0036 | [15 empty] | 0 | [17 empty] | 300.0036 | [9 empty] | 300.0036 | [27 empty] | 3900.608495 |  |  |  |  | 2025 | Minerals 2025, 15, 341 |  | CHN | Sichuan Province
| Chipu Pb-Zn deposit |  | Basin hydrothermal | Mississippi Valley-type (MVT) | MVT zinc-lead | Pb, Zn | Ga, Ge, In | Pb, Zn, Ga, Ge, In |  |  | 85.60229 | 85.60229-1 | underground mine |  |  |  |  | ore material | polished section | grab | mineral separate | [5 empty] | mineralisation |  |  |  | sphalerite, pyrite, galena | [6 empty] | dolomite, quartz, calcite |  | LA-ICPMS, MC-ICPMS | 193 nm excimer laser-stripping system (RESOlution M50-LR, ASI); Nu Plasma 1700 MC-ICP-MS produced by Nu Instruments, UK | Guangzhou Tuoyan Analytical Technology Co., Ltd., (Guangzhou, China) | laser energy density (fluence) of 3.6 J/cm2, frequency of 3 Hz, spot size ranging from 25 to 37 µm, single-point stripping mode; TRA mode, integration duration of 0.2 s, background capture time of 30 s, sample integration period of 50 s, purge duration of 75 s; RF power at 1300 W; Neb atomization gas injection at 0.8 mL/min; plasma gas injection at 13 L/min | IAEA-S-1, IAEA-S-2, and IAEA-S-3 (Ag2S powder) | 0 |  |  |  | 700.019601 | [15 empty] | 200.0016 | [5 empty] | 0 | [5 empty] | 0 | [9 empty] | 400.0064 |  | 0 |  |  |  | 0 | [7 empty] | 0 | [13 empty] | 200.0016 | [15 empty] | 0 | [17 empty] | 500.01 | [9 empty] | 0 | [27 empty] | 5101.040612 |  |  |  |  | 2025 | Minerals 2025, 15, 341 |  | CHN | Sichuan Province
| Chipu Pb-Zn deposit |  | Basin hydrothermal | Mississippi Valley-type (MVT) | MVT zinc-lead | Pb, Zn | Ga, Ge, In | Pb, Zn, Ga, Ge, In |  |  | 85.84129 | 85.84129-1 | underground mine |  |  |  |  | ore material | polished section | grab | mineral separate | [5 empty] | mineralisation |  |  |  | sphalerite, pyrite, galena | [6 empty] | dolomite, quartz, calcite |  | LA-ICPMS, MC-ICPMS | 193 nm excimer laser-stripping system (RESOlution M50-LR, ASI); Nu Plasma 1700 MC-ICP-MS produced by Nu Instruments, UK | Guangzhou Tuoyan Analytical Technology Co., Ltd., (Guangzhou, China) | laser energy density (fluence) of 3.6 J/cm2, frequency of 3 Hz, spot size ranging from 25 to 37 µm, single-point stripping mode; TRA mode, integration duration of 0.2 s, background capture time of 30 s, sample integration period of 50 s, purge duration of 75 s; RF power at 1300 W; Neb atomization gas injection at 0.8 mL/min; plasma gas injection at 13 L/min | IAEA-S-1, IAEA-S-2, and IAEA-S-3 (Ag2S powder) | 0 |  |  |  | 500.01 | [15 empty] | 0 | [5 empty] | 0 | [5 empty] | 0 | [9 empty] | 300.0036 |  | 0 |  |  |  | 0 | [7 empty] | 0 | [13 empty] | 300.0036 | [15 empty] | 0 | [17 empty] | 700.019601 | [9 empty] | 200.0016 | [27 empty] | 4700.883766 |  |  |  |  | 2025 | Minerals 2025, 15, 341 |  | CHN | Sichuan Province
| Chipu Pb-Zn deposit |  | Basin hydrothermal | Mississippi Valley-type (MVT) | MVT zinc-lead | Pb, Zn | Ga, Ge, In | Pb, Zn, Ga, Ge, In |  |  | 86.0803 | 86.0803-1 | underground mine |  |  |  |  | ore material | polished section | grab | mineral separate | [5 empty] | mineralisation |  |  |  | sphalerite, pyrite, galena | [6 empty] | dolomite, quartz, calcite |  | LA-ICPMS, MC-ICPMS | 193 nm excimer laser-stripping system (RESOlution M50-LR, ASI); Nu Plasma 1700 MC-ICP-MS produced by Nu Instruments, UK | Guangzhou Tuoyan Analytical Technology Co., Ltd., (Guangzhou, China) | laser energy density (fluence) of 3.6 J/cm2, frequency of 3 Hz, spot size ranging from 25 to 37 µm, single-point stripping mode; TRA mode, integration duration of 0.2 s, background capture time of 30 s, sample integration period of 50 s, purge duration of 75 s; RF power at 1300 W; Neb atomization gas injection at 0.8 mL/min; plasma gas injection at 13 L/min | IAEA-S-1, IAEA-S-2, and IAEA-S-3 (Ag2S powder) | 0 |  |  |  | 200.0016 | [15 empty] | 500.01 | [5 empty] | 0 | [5 empty] | 0 | [9 empty] | 400.0064 |  | 0 |  |  |  | 0 | [7 empty] | 0 | [13 empty] | 100.0004 | [15 empty] | 0 | [17 empty] | 500.01 | [9 empty] | 200.0016 | [27 empty] | 4100.67251 |  |  |  |  | 2025 | Minerals 2025, 15, 341 |  | CHN | Sichuan Province
| Chipu Pb-Zn deposit |  | Basin hydrothermal | Mississippi Valley-type (MVT) | MVT zinc-lead | Pb, Zn | Ga, Ge, In | Pb, Zn, Ga, Ge, In |  |  | 86.3193 | 86.3193-1 | underground mine |  |  |  |  | ore material | polished section | grab | mineral separate | [5 empty] | mineralisation |  |  |  | sphalerite, pyrite, galena | [6 empty] | dolomite, quartz, calcite |  | LA-ICPMS, MC-ICPMS | 193 nm excimer laser-stripping system (RESOlution M50-LR, ASI); Nu Plasma 1700 MC-ICP-MS produced by Nu Instruments, UK | Guangzhou Tuoyan Analytical Technology Co., Ltd., (Guangzhou, China) | laser energy density (fluence) of 3.6 J/cm2, frequency of 3 Hz, spot size ranging from 25 to 37 µm, single-point stripping mode; TRA mode, integration duration of 0.2 s, background capture time of 30 s, sample integration period of 50 s, purge duration of 75 s; RF power at 1300 W; Neb atomization gas injection at 0.8 mL/min; plasma gas injection at 13 L/min | IAEA-S-1, IAEA-S-2, and IAEA-S-3 (Ag2S powder) | 0 |  |  |  | 100.0004 | [15 empty] | 200.0016 | [5 empty] | 0 | [5 empty] | 0 | [9 empty] | 300.0036 |  | 0 |  |  |  | 0 | [7 empty] | 0 | [13 empty] | 200.0016 | [15 empty] | 100.0004 | [17 empty] | 300.0036 | [9 empty] | 200.0016 | [27 empty] | 3500.490069 |  |  |  |  | 2025 | Minerals 2025, 15, 341 |  | CHN | Sichuan Province
| Chipu Pb-Zn deposit |  | Basin hydrothermal | Mississippi Valley-type (MVT) | MVT zinc-lead | Pb, Zn | Ga, Ge, In | Pb, Zn, Ga, Ge, In |  |  | Cu(ppm) | Cu(ppm)-1 | underground mine |  |  |  |  | ore material | polished section | grab | mineral separate | [5 empty] | mineralisation |  |  |  | sphalerite, pyrite, galena | [6 empty] | dolomite, quartz, calcite |  | LA-ICPMS, MC-ICPMS | 193 nm excimer laser-stripping system (RESOlution M50-LR, ASI); Nu Plasma 1700 MC-ICP-MS produced by Nu Instruments, UK | Guangzhou Tuoyan Analytical Technology Co., Ltd., (Guangzhou, China) | laser energy density (fluence) of 3.6 J/cm2, frequency of 3 Hz, spot size ranging from 25 to 37 µm, single-point stripping mode; TRA mode, integration duration of 0.2 s, background capture time of 30 s, sample integration period of 50 s, purge duration of 75 s; RF power at 1300 W; Neb atomization gas injection at 0.8 mL/min; plasma gas injection at 13 L/min | IAEA-S-1, IAEA-S-2, and IAEA-S-3 (Ag2S powder) | [147 empty] | 2025 | Minerals 2025, 15, 341 |  | CHN | Sichuan Province
| Chipu Pb-Zn deposit |  | Basin hydrothermal | Mississippi Valley-type (MVT) | MVT zinc-lead | Pb, Zn | Ga, Ge, In | Pb, Zn, Ga, Ge, In |  |  | 1045.37 | 1045.37-1 | underground mine |  |  |  |  | ore material | polished section | grab | mineral separate | [5 empty] | mineralisation |  |  |  | sphalerite, pyrite, galena | [6 empty] | dolomite, quartz, calcite |  | LA-ICPMS, MC-ICPMS | 193 nm excimer laser-stripping system (RESOlution M50-LR, ASI); Nu Plasma 1700 MC-ICP-MS produced by Nu Instruments, UK | Guangzhou Tuoyan Analytical Technology Co., Ltd., (Guangzhou, China) | laser energy density (fluence) of 3.6 J/cm2, frequency of 3 Hz, spot size ranging from 25 to 37 µm, single-point stripping mode; TRA mode, integration duration of 0.2 s, background capture time of 30 s, sample integration period of 50 s, purge duration of 75 s; RF power at 1300 W; Neb atomization gas injection at 0.8 mL/min; plasma gas injection at 13 L/min | IAEA-S-1, IAEA-S-2, and IAEA-S-3 (Ag2S powder) | [147 empty] | 2025 | Minerals 2025, 15, 341 |  | CHN | Sichuan Province
| Chipu Pb-Zn deposit |  | Basin hydrothermal | Mississippi Valley-type (MVT) | MVT zinc-lead | Pb, Zn | Ga, Ge, In | Pb, Zn, Ga, Ge, In |  |  | 1880.9 | 1880.9-1 | underground mine |  |  |  |  | ore material | polished section | grab | mineral separate | [5 empty] | mineralisation |  |  |  | sphalerite, pyrite, galena | [6 empty] | dolomite, quartz, calcite |  | LA-ICPMS, MC-ICPMS | 193 nm excimer laser-stripping system (RESOlution M50-LR, ASI); Nu Plasma 1700 MC-ICP-MS produced by Nu Instruments, UK | Guangzhou Tuoyan Analytical Technology Co., Ltd., (Guangzhou, China) | laser energy density (fluence) of 3.6 J/cm2, frequency of 3 Hz, spot size ranging from 25 to 37 µm, single-point stripping mode; TRA mode, integration duration of 0.2 s, background capture time of 30 s, sample integration period of 50 s, purge duration of 75 s; RF power at 1300 W; Neb atomization gas injection at 0.8 mL/min; plasma gas injection at 13 L/min | IAEA-S-1, IAEA-S-2, and IAEA-S-3 (Ag2S powder) | [147 empty] | 2025 | Minerals 2025, 15, 341 |  | CHN | Sichuan Province
| Chipu Pb-Zn deposit |  | Basin hydrothermal | Mississippi Valley-type (MVT) | MVT zinc-lead | Pb, Zn | Ga, Ge, In | Pb, Zn, Ga, Ge, In |  |  | 1291.62 | 1291.62-1 | underground mine |  |  |  |  | ore material | polished section | grab | mineral separate | [5 empty] | mineralisation |  |  |  | sphalerite, pyrite, galena | [6 empty] | dolomite, quartz, calcite |  | LA-ICPMS, MC-ICPMS | 193 nm excimer laser-stripping system (RESOlution M50-LR, ASI); Nu Plasma 1700 MC-ICP-MS produced by Nu Instruments, UK | Guangzhou Tuoyan Analytical Technology Co., Ltd., (Guangzhou, China) | laser energy density (fluence) of 3.6 J/cm2, frequency of 3 Hz, spot size ranging from 25 to 37 µm, single-point stripping mode; TRA mode, integration duration of 0.2 s, background capture time of 30 s, sample integration period of 50 s, purge duration of 75 s; RF power at 1300 W; Neb atomization gas injection at 0.8 mL/min; plasma gas injection at 13 L/min | IAEA-S-1, IAEA-S-2, and IAEA-S-3 (Ag2S powder) | [147 empty] | 2025 | Minerals 2025, 15, 341 |  | CHN | Sichuan Province
| Chipu Pb-Zn deposit |  | Basin hydrothermal | Mississippi Valley-type (MVT) | MVT zinc-lead | Pb, Zn | Ga, Ge, In | Pb, Zn, Ga, Ge, In |  |  | 1809.48 | 1809.48-1 | underground mine |  |  |  |  | ore material | polished section | grab | mineral separate | [5 empty] | mineralisation |  |  |  | sphalerite, pyrite, galena | [6 empty] | dolomite, quartz, calcite |  | LA-ICPMS, MC-ICPMS | 193 nm excimer laser-stripping system (RESOlution M50-LR, ASI); Nu Plasma 1700 MC-ICP-MS produced by Nu Instruments, UK | Guangzhou Tuoyan Analytical Technology Co., Ltd., (Guangzhou, China) | laser energy density (fluence) of 3.6 J/cm2, frequency of 3 Hz, spot size ranging from 25 to 37 µm, single-point stripping mode; TRA mode, integration duration of 0.2 s, background capture time of 30 s, sample integration period of 50 s, purge duration of 75 s; RF power at 1300 W; Neb atomization gas injection at 0.8 mL/min; plasma gas injection at 13 L/min | IAEA-S-1, IAEA-S-2, and IAEA-S-3 (Ag2S powder) | [147 empty] | 2025 | Minerals 2025, 15, 341 |  | CHN | Sichuan Province
| Chipu Pb-Zn deposit |  | Basin hydrothermal | Mississippi Valley-type (MVT) | MVT zinc-lead | Pb, Zn | Ga, Ge, In | Pb, Zn, Ga, Ge, In |  |  | 1374.9 | 1374.9-1 | underground mine |  |  |  |  | ore material | polished section | grab | mineral separate | [5 empty] | mineralisation |  |  |  | sphalerite, pyrite, galena | [6 empty] | dolomite, quartz, calcite |  | LA-ICPMS, MC-ICPMS | 193 nm excimer laser-stripping system (RESOlution M50-LR, ASI); Nu Plasma 1700 MC-ICP-MS produced by Nu Instruments, UK | Guangzhou Tuoyan Analytical Technology Co., Ltd., (Guangzhou, China) | laser energy density (fluence) of 3.6 J/cm2, frequency of 3 Hz, spot size ranging from 25 to 37 µm, single-point stripping mode; TRA mode, integration duration of 0.2 s, background capture time of 30 s, sample integration period of 50 s, purge duration of 75 s; RF power at 1300 W; Neb atomization gas injection at 0.8 mL/min; plasma gas injection at 13 L/min | IAEA-S-1, IAEA-S-2, and IAEA-S-3 (Ag2S powder) | [147 empty] | 2025 | Minerals 2025, 15, 341 |  | CHN | Sichuan Province
| Chipu Pb-Zn deposit |  | Basin hydrothermal | Mississippi Valley-type (MVT) | MVT zinc-lead | Pb, Zn | Ga, Ge, In | Pb, Zn, Ga, Ge, In |  |  | 1572.65 | 1572.65-1 | underground mine |  |  |  |  | ore material | polished section | grab | mineral separate | [5 empty] | mineralisation |  |  |  | sphalerite, pyrite, galena | [6 empty] | dolomite, quartz, calcite |  | LA-ICPMS, MC-ICPMS | 193 nm excimer laser-stripping system (RESOlution M50-LR, ASI); Nu Plasma 1700 MC-ICP-MS produced by Nu Instruments, UK | Guangzhou Tuoyan Analytical Technology Co., Ltd., (Guangzhou, China) | laser energy density (fluence) of 3.6 J/cm2, frequency of 3 Hz, spot size ranging from 25 to 37 µm, single-point stripping mode; TRA mode, integration duration of 0.2 s, background capture time of 30 s, sample integration period of 50 s, purge duration of 75 s; RF power at 1300 W; Neb atomization gas injection at 0.8 mL/min; plasma gas injection at 13 L/min | IAEA-S-1, IAEA-S-2, and IAEA-S-3 (Ag2S powder) | [147 empty] | 2025 | Minerals 2025, 15, 341 |  | CHN | Sichuan Province
| Chipu Pb-Zn deposit |  | Basin hydrothermal | Mississippi Valley-type (MVT) | MVT zinc-lead | Pb, Zn | Ga, Ge, In | Pb, Zn, Ga, Ge, In |  |  | 1254.82 | 1254.82-1 | underground mine |  |  |  |  | ore material | polished section | grab | mineral separate | [5 empty] | mineralisation |  |  |  | sphalerite, pyrite, galena | [6 empty] | dolomite, quartz, calcite |  | LA-ICPMS, MC-ICPMS | 193 nm excimer laser-stripping system (RESOlution M50-LR, ASI); Nu Plasma 1700 MC-ICP-MS produced by Nu Instruments, UK | Guangzhou Tuoyan Analytical Technology Co., Ltd., (Guangzhou, China) | laser energy density (fluence) of 3.6 J/cm2, frequency of 3 Hz, spot size ranging from 25 to 37 µm, single-point stripping mode; TRA mode, integration duration of 0.2 s, background capture time of 30 s, sample integration period of 50 s, purge duration of 75 s; RF power at 1300 W; Neb atomization gas injection at 0.8 mL/min; plasma gas injection at 13 L/min | IAEA-S-1, IAEA-S-2, and IAEA-S-3 (Ag2S powder) | [147 empty] | 2025 | Minerals 2025, 15, 341 |  | CHN | Sichuan Province
| Chipu Pb-Zn deposit |  | Basin hydrothermal | Mississippi Valley-type (MVT) | MVT zinc-lead | Pb, Zn | Ga, Ge, In | Pb, Zn, Ga, Ge, In |  |  | 1804.02 | 1804.02-1 | underground mine |  |  |  |  | ore material | polished section | grab | mineral separate | [5 empty] | mineralisation |  |  |  | sphalerite, pyrite, galena | [6 empty] | dolomite, quartz, calcite |  | LA-ICPMS, MC-ICPMS | 193 nm excimer laser-stripping system (RESOlution M50-LR, ASI); Nu Plasma 1700 MC-ICP-MS produced by Nu Instruments, UK | Guangzhou Tuoyan Analytical Technology Co., Ltd., (Guangzhou, China) | laser energy density (fluence) of 3.6 J/cm2, frequency of 3 Hz, spot size ranging from 25 to 37 µm, single-point stripping mode; TRA mode, integration duration of 0.2 s, background capture time of 30 s, sample integration period of 50 s, purge duration of 75 s; RF power at 1300 W; Neb atomization gas injection at 0.8 mL/min; plasma gas injection at 13 L/min | IAEA-S-1, IAEA-S-2, and IAEA-S-3 (Ag2S powder) | [147 empty] | 2025 | Minerals 2025, 15, 341 |  | CHN | Sichuan Province
| Chipu Pb-Zn deposit |  | Basin hydrothermal | Mississippi Valley-type (MVT) | MVT zinc-lead | Pb, Zn | Ga, Ge, In | Pb, Zn, Ga, Ge, In |  |  | 2308.55 | 2308.55-1 | underground mine |  |  |  |  | ore material | polished section | grab | mineral separate | [5 empty] | mineralisation |  |  |  | sphalerite, pyrite, galena | [6 empty] | dolomite, quartz, calcite |  | LA-ICPMS, MC-ICPMS | 193 nm excimer laser-stripping system (RESOlution M50-LR, ASI); Nu Plasma 1700 MC-ICP-MS produced by Nu Instruments, UK | Guangzhou Tuoyan Analytical Technology Co., Ltd., (Guangzhou, China) | laser energy density (fluence) of 3.6 J/cm2, frequency of 3 Hz, spot size ranging from 25 to 37 µm, single-point stripping mode; TRA mode, integration duration of 0.2 s, background capture time of 30 s, sample integration period of 50 s, purge duration of 75 s; RF power at 1300 W; Neb atomization gas injection at 0.8 mL/min; plasma gas injection at 13 L/min | IAEA-S-1, IAEA-S-2, and IAEA-S-3 (Ag2S powder) | [147 empty] | 2025 | Minerals 2025, 15, 341 |  | CHN | Sichuan Province
| Chipu Pb-Zn deposit |  | Basin hydrothermal | Mississippi Valley-type (MVT) | MVT zinc-lead | Pb, Zn | Ga, Ge, In | Pb, Zn, Ga, Ge, In |  |  | 779.31 | 779.31-1 | underground mine |  |  |  |  | ore material | polished section | grab | mineral separate | [5 empty] | mineralisation |  |  |  | sphalerite, pyrite, galena | [6 empty] | dolomite, quartz, calcite |  | LA-ICPMS, MC-ICPMS | 193 nm excimer laser-stripping system (RESOlution M50-LR, ASI); Nu Plasma 1700 MC-ICP-MS produced by Nu Instruments, UK | Guangzhou Tuoyan Analytical Technology Co., Ltd., (Guangzhou, China) | laser energy density (fluence) of 3.6 J/cm2, frequency of 3 Hz, spot size ranging from 25 to 37 µm, single-point stripping mode; TRA mode, integration duration of 0.2 s, background capture time of 30 s, sample integration period of 50 s, purge duration of 75 s; RF power at 1300 W; Neb atomization gas injection at 0.8 mL/min; plasma gas injection at 13 L/min | IAEA-S-1, IAEA-S-2, and IAEA-S-3 (Ag2S powder) | [147 empty] | 2025 | Minerals 2025, 15, 341 |  | CHN | Sichuan Province
| Chipu Pb-Zn deposit |  | Basin hydrothermal | Mississippi Valley-type (MVT) | MVT zinc-lead | Pb, Zn | Ga, Ge, In | Pb, Zn, Ga, Ge, In |  |  | 1352.28 | 1352.28-1 | underground mine |  |  |  |  | ore material | polished section | grab | mineral separate | [5 empty] | mineralisation |  |  |  | sphalerite, pyrite, galena | [6 empty] | dolomite, quartz, calcite |  | LA-ICPMS, MC-ICPMS | 193 nm excimer laser-stripping system (RESOlution M50-LR, ASI); Nu Plasma 1700 MC-ICP-MS produced by Nu Instruments, UK | Guangzhou Tuoyan Analytical Technology Co., Ltd., (Guangzhou, China) | laser energy density (fluence) of 3.6 J/cm2, frequency of 3 Hz, spot size ranging from 25 to 37 µm, single-point stripping mode; TRA mode, integration duration of 0.2 s, background capture time of 30 s, sample integration period of 50 s, purge duration of 75 s; RF power at 1300 W; Neb atomization gas injection at 0.8 mL/min; plasma gas injection at 13 L/min | IAEA-S-1, IAEA-S-2, and IAEA-S-3 (Ag2S powder) | [147 empty] | 2025 | Minerals 2025, 15, 341 |  | CHN | Sichuan Province
| Chipu Pb-Zn deposit |  | Basin hydrothermal | Mississippi Valley-type (MVT) | MVT zinc-lead | Pb, Zn | Ga, Ge, In | Pb, Zn, Ga, Ge, In |  |  | 1437.86 | 1437.86-1 | underground mine |  |  |  |  | ore material | polished section | grab | mineral separate | [5 empty] | mineralisation |  |  |  | sphalerite, pyrite, galena | [6 empty] | dolomite, quartz, calcite |  | LA-ICPMS, MC-ICPMS | 193 nm excimer laser-stripping system (RESOlution M50-LR, ASI); Nu Plasma 1700 MC-ICP-MS produced by Nu Instruments, UK | Guangzhou Tuoyan Analytical Technology Co., Ltd., (Guangzhou, China) | laser energy density (fluence) of 3.6 J/cm2, frequency of 3 Hz, spot size ranging from 25 to 37 µm, single-point stripping mode; TRA mode, integration duration of 0.2 s, background capture time of 30 s, sample integration period of 50 s, purge duration of 75 s; RF power at 1300 W; Neb atomization gas injection at 0.8 mL/min; plasma gas injection at 13 L/min | IAEA-S-1, IAEA-S-2, and IAEA-S-3 (Ag2S powder) | [147 empty] | 2025 | Minerals 2025, 15, 341 |  | CHN | Sichuan Province
| Chipu Pb-Zn deposit |  | Basin hydrothermal | Mississippi Valley-type (MVT) | MVT zinc-lead | Pb, Zn | Ga, Ge, In | Pb, Zn, Ga, Ge, In |  |  | 1940.19 | 1940.19-1 | underground mine |  |  |  |  | ore material | polished section | grab | mineral separate | [5 empty] | mineralisation |  |  |  | sphalerite, pyrite, galena | [6 empty] | dolomite, quartz, calcite |  | LA-ICPMS, MC-ICPMS | 193 nm excimer laser-stripping system (RESOlution M50-LR, ASI); Nu Plasma 1700 MC-ICP-MS produced by Nu Instruments, UK | Guangzhou Tuoyan Analytical Technology Co., Ltd., (Guangzhou, China) | laser energy density (fluence) of 3.6 J/cm2, frequency of 3 Hz, spot size ranging from 25 to 37 µm, single-point stripping mode; TRA mode, integration duration of 0.2 s, background capture time of 30 s, sample integration period of 50 s, purge duration of 75 s; RF power at 1300 W; Neb atomization gas injection at 0.8 mL/min; plasma gas injection at 13 L/min | IAEA-S-1, IAEA-S-2, and IAEA-S-3 (Ag2S powder) | [147 empty] | 2025 | Minerals 2025, 15, 341 |  | CHN | Sichuan Province
| Chipu Pb-Zn deposit |  | Basin hydrothermal | Mississippi Valley-type (MVT) | MVT zinc-lead | Pb, Zn | Ga, Ge, In | Pb, Zn, Ga, Ge, In |  |  | 4711.03 | 4711.03-1 | underground mine |  |  |  |  | ore material | polished section | grab | mineral separate | [5 empty] | mineralisation |  |  |  | sphalerite, pyrite, galena | [6 empty] | dolomite, quartz, calcite |  | LA-ICPMS, MC-ICPMS | 193 nm excimer laser-stripping system (RESOlution M50-LR, ASI); Nu Plasma 1700 MC-ICP-MS produced by Nu Instruments, UK | Guangzhou Tuoyan Analytical Technology Co., Ltd., (Guangzhou, China) | laser energy density (fluence) of 3.6 J/cm2, frequency of 3 Hz, spot size ranging from 25 to 37 µm, single-point stripping mode; TRA mode, integration duration of 0.2 s, background capture time of 30 s, sample integration period of 50 s, purge duration of 75 s; RF power at 1300 W; Neb atomization gas injection at 0.8 mL/min; plasma gas injection at 13 L/min | IAEA-S-1, IAEA-S-2, and IAEA-S-3 (Ag2S powder) | [147 empty] | 2025 | Minerals 2025, 15, 341 |  | CHN | Sichuan Province
| Chipu Pb-Zn deposit |  | Basin hydrothermal | Mississippi Valley-type (MVT) | MVT zinc-lead | Pb, Zn | Ga, Ge, In | Pb, Zn, Ga, Ge, In |  |  | 466.85 | 466.85-1 | underground mine |  |  |  |  | ore material | polished section | grab | mineral separate | [5 empty] | mineralisation |  |  |  | sphalerite, pyrite, galena | [6 empty] | dolomite, quartz, calcite |  | LA-ICPMS, MC-ICPMS | 193 nm excimer laser-stripping system (RESOlution M50-LR, ASI); Nu Plasma 1700 MC-ICP-MS produced by Nu Instruments, UK | Guangzhou Tuoyan Analytical Technology Co., Ltd., (Guangzhou, China) | laser energy density (fluence) of 3.6 J/cm2, frequency of 3 Hz, spot size ranging from 25 to 37 µm, single-point stripping mode; TRA mode, integration duration of 0.2 s, background capture time of 30 s, sample integration period of 50 s, purge duration of 75 s; RF power at 1300 W; Neb atomization gas injection at 0.8 mL/min; plasma gas injection at 13 L/min | IAEA-S-1, IAEA-S-2, and IAEA-S-3 (Ag2S powder) | [147 empty] | 2025 | Minerals 2025, 15, 341 |  | CHN | Sichuan Province
| Chipu Pb-Zn deposit |  | Basin hydrothermal | Mississippi Valley-type (MVT) | MVT zinc-lead | Pb, Zn | Ga, Ge, In | Pb, Zn, Ga, Ge, In |  |  | 706.09 | 706.09-1 | underground mine |  |  |  |  | ore material | polished section | grab | mineral separate | [5 empty] | mineralisation |  |  |  | sphalerite, pyrite, galena | [6 empty] | dolomite, quartz, calcite |  | LA-ICPMS, MC-ICPMS | 193 nm excimer laser-stripping system (RESOlution M50-LR, ASI); Nu Plasma 1700 MC-ICP-MS produced by Nu Instruments, UK | Guangzhou Tuoyan Analytical Technology Co., Ltd., (Guangzhou, China) | laser energy density (fluence) of 3.6 J/cm2, frequency of 3 Hz, spot size ranging from 25 to 37 µm, single-point stripping mode; TRA mode, integration duration of 0.2 s, background capture time of 30 s, sample integration period of 50 s, purge duration of 75 s; RF power at 1300 W; Neb atomization gas injection at 0.8 mL/min; plasma gas injection at 13 L/min | IAEA-S-1, IAEA-S-2, and IAEA-S-3 (Ag2S powder) | [147 empty] | 2025 | Minerals 2025, 15, 341 |  | CHN | Sichuan Province
| Chipu Pb-Zn deposit |  | Basin hydrothermal | Mississippi Valley-type (MVT) | MVT zinc-lead | Pb, Zn | Ga, Ge, In | Pb, Zn, Ga, Ge, In |  |  | 735.15 | 735.15-1 | underground mine |  |  |  |  | ore material | polished section | grab | mineral separate | [5 empty] | mineralisation |  |  |  | sphalerite, pyrite, galena | [6 empty] | dolomite, quartz, calcite |  | LA-ICPMS, MC-ICPMS | 193 nm excimer laser-stripping system (RESOlution M50-LR, ASI); Nu Plasma 1700 MC-ICP-MS produced by Nu Instruments, UK | Guangzhou Tuoyan Analytical Technology Co., Ltd., (Guangzhou, China) | laser energy density (fluence) of 3.6 J/cm2, frequency of 3 Hz, spot size ranging from 25 to 37 µm, single-point stripping mode; TRA mode, integration duration of 0.2 s, background capture time of 30 s, sample integration period of 50 s, purge duration of 75 s; RF power at 1300 W; Neb atomization gas injection at 0.8 mL/min; plasma gas injection at 13 L/min | IAEA-S-1, IAEA-S-2, and IAEA-S-3 (Ag2S powder) | [147 empty] | 2025 | Minerals 2025, 15, 341 |  | CHN | Sichuan Province
| Chipu Pb-Zn deposit |  | Basin hydrothermal | Mississippi Valley-type (MVT) | MVT zinc-lead | Pb, Zn | Ga, Ge, In | Pb, Zn, Ga, Ge, In |  |  | 2840.83 | 2840.83-1 | underground mine |  |  |  |  | ore material | polished section | grab | mineral separate | [5 empty] | mineralisation |  |  |  | sphalerite, pyrite, galena | [6 empty] | dolomite, quartz, calcite |  | LA-ICPMS, MC-ICPMS | 193 nm excimer laser-stripping system (RESOlution M50-LR, ASI); Nu Plasma 1700 MC-ICP-MS produced by Nu Instruments, UK | Guangzhou Tuoyan Analytical Technology Co., Ltd., (Guangzhou, China) | laser energy density (fluence) of 3.6 J/cm2, frequency of 3 Hz, spot size ranging from 25 to 37 µm, single-point stripping mode; TRA mode, integration duration of 0.2 s, background capture time of 30 s, sample integration period of 50 s, purge duration of 75 s; RF power at 1300 W; Neb atomization gas injection at 0.8 mL/min; plasma gas injection at 13 L/min | IAEA-S-1, IAEA-S-2, and IAEA-S-3 (Ag2S powder) | [147 empty] | 2025 | Minerals 2025, 15, 341 |  | CHN | Sichuan Province
| Chipu Pb-Zn deposit |  | Basin hydrothermal | Mississippi Valley-type (MVT) | MVT zinc-lead | Pb, Zn | Ga, Ge, In | Pb, Zn, Ga, Ge, In |  |  | 6380.91 | 6380.91-1 | underground mine |  |  |  |  | ore material | polished section | grab | mineral separate | [5 empty] | mineralisation |  |  |  | sphalerite, pyrite, galena | [6 empty] | dolomite, quartz, calcite |  | LA-ICPMS, MC-ICPMS | 193 nm excimer laser-stripping system (RESOlution M50-LR, ASI); Nu Plasma 1700 MC-ICP-MS produced by Nu Instruments, UK | Guangzhou Tuoyan Analytical Technology Co., Ltd., (Guangzhou, China) | laser energy density (fluence) of 3.6 J/cm2, frequency of 3 Hz, spot size ranging from 25 to 37 µm, single-point stripping mode; TRA mode, integration duration of 0.2 s, background capture time of 30 s, sample integration period of 50 s, purge duration of 75 s; RF power at 1300 W; Neb atomization gas injection at 0.8 mL/min; plasma gas injection at 13 L/min | IAEA-S-1, IAEA-S-2, and IAEA-S-3 (Ag2S powder) | [147 empty] | 2025 | Minerals 2025, 15, 341 |  | CHN | Sichuan Province
| Chipu Pb-Zn deposit |  | Basin hydrothermal | Mississippi Valley-type (MVT) | MVT zinc-lead | Pb, Zn | Ga, Ge, In | Pb, Zn, Ga, Ge, In |  |  | 2186.18 | 2186.18-1 | underground mine |  |  |  |  | ore material | polished section | grab | mineral separate | [5 empty] | mineralisation |  |  |  | sphalerite, pyrite, galena | [6 empty] | dolomite, quartz, calcite |  | LA-ICPMS, MC-ICPMS | 193 nm excimer laser-stripping system (RESOlution M50-LR, ASI); Nu Plasma 1700 MC-ICP-MS produced by Nu Instruments, UK | Guangzhou Tuoyan Analytical Technology Co., Ltd., (Guangzhou, China) | laser energy density (fluence) of 3.6 J/cm2, frequency of 3 Hz, spot size ranging from 25 to 37 µm, single-point stripping mode; TRA mode, integration duration of 0.2 s, background capture time of 30 s, sample integration period of 50 s, purge duration of 75 s; RF power at 1300 W; Neb atomization gas injection at 0.8 mL/min; plasma gas injection at 13 L/min | IAEA-S-1, IAEA-S-2, and IAEA-S-3 (Ag2S powder) | [147 empty] | 2025 | Minerals 2025, 15, 341 |  | CHN | Sichuan Province
| Chipu Pb-Zn deposit |  | Basin hydrothermal | Mississippi Valley-type (MVT) | MVT zinc-lead | Pb, Zn | Ga, Ge, In | Pb, Zn, Ga, Ge, In |  |  | 660.92 | 660.92-1 | underground mine |  |  |  |  | ore material | polished section | grab | mineral separate | [5 empty] | mineralisation |  |  |  | sphalerite, pyrite, galena | [6 empty] | dolomite, quartz, calcite |  | LA-ICPMS, MC-ICPMS | 193 nm excimer laser-stripping system (RESOlution M50-LR, ASI); Nu Plasma 1700 MC-ICP-MS produced by Nu Instruments, UK | Guangzhou Tuoyan Analytical Technology Co., Ltd., (Guangzhou, China) | laser energy density (fluence) of 3.6 J/cm2, frequency of 3 Hz, spot size ranging from 25 to 37 µm, single-point stripping mode; TRA mode, integration duration of 0.2 s, background capture time of 30 s, sample integration period of 50 s, purge duration of 75 s; RF power at 1300 W; Neb atomization gas injection at 0.8 mL/min; plasma gas injection at 13 L/min | IAEA-S-1, IAEA-S-2, and IAEA-S-3 (Ag2S powder) | [147 empty] | 2025 | Minerals 2025, 15, 341 |  | CHN | Sichuan Province
| Chipu Pb-Zn deposit |  | Basin hydrothermal | Mississippi Valley-type (MVT) | MVT zinc-lead | Pb, Zn | Ga, Ge, In | Pb, Zn, Ga, Ge, In |  |  | 949.81 | 949.81-1 | underground mine |  |  |  |  | ore material | polished section | grab | mineral separate | [5 empty] | mineralisation |  |  |  | sphalerite, pyrite, galena | [6 empty] | dolomite, quartz, calcite |  | LA-ICPMS, MC-ICPMS | 193 nm excimer laser-stripping system (RESOlution M50-LR, ASI); Nu Plasma 1700 MC-ICP-MS produced by Nu Instruments, UK | Guangzhou Tuoyan Analytical Technology Co., Ltd., (Guangzhou, China) | laser energy density (fluence) of 3.6 J/cm2, frequency of 3 Hz, spot size ranging from 25 to 37 µm, single-point stripping mode; TRA mode, integration duration of 0.2 s, background capture time of 30 s, sample integration period of 50 s, purge duration of 75 s; RF power at 1300 W; Neb atomization gas injection at 0.8 mL/min; plasma gas injection at 13 L/min | IAEA-S-1, IAEA-S-2, and IAEA-S-3 (Ag2S powder) | [147 empty] | 2025 | Minerals 2025, 15, 341 |  | CHN | Sichuan Province
| Chipu Pb-Zn deposit |  | Basin hydrothermal | Mississippi Valley-type (MVT) | MVT zinc-lead | Pb, Zn | Ga, Ge, In | Pb, Zn, Ga, Ge, In |  |  | 1392.07 | 1392.07-1 | underground mine |  |  |  |  | ore material | polished section | grab | mineral separate | [5 empty] | mineralisation |  |  |  | sphalerite, pyrite, galena | [6 empty] | dolomite, quartz, calcite |  | LA-ICPMS, MC-ICPMS | 193 nm excimer laser-stripping system (RESOlution M50-LR, ASI); Nu Plasma 1700 MC-ICP-MS produced by Nu Instruments, UK | Guangzhou Tuoyan Analytical Technology Co., Ltd., (Guangzhou, China) | laser energy density (fluence) of 3.6 J/cm2, frequency of 3 Hz, spot size ranging from 25 to 37 µm, single-point stripping mode; TRA mode, integration duration of 0.2 s, background capture time of 30 s, sample integration period of 50 s, purge duration of 75 s; RF power at 1300 W; Neb atomization gas injection at 0.8 mL/min; plasma gas injection at 13 L/min | IAEA-S-1, IAEA-S-2, and IAEA-S-3 (Ag2S powder) | [147 empty] | 2025 | Minerals 2025, 15, 341 |  | CHN | Sichuan Province
| Chipu Pb-Zn deposit |  | Basin hydrothermal | Mississippi Valley-type (MVT) | MVT zinc-lead | Pb, Zn | Ga, Ge, In | Pb, Zn, Ga, Ge, In |  |  | 798.16 | 798.16-1 | underground mine |  |  |  |  | ore material | polished section | grab | mineral separate | [5 empty] | mineralisation |  |  |  | sphalerite, pyrite, galena | [6 empty] | dolomite, quartz, calcite |  | LA-ICPMS, MC-ICPMS | 193 nm excimer laser-stripping system (RESOlution M50-LR, ASI); Nu Plasma 1700 MC-ICP-MS produced by Nu Instruments, UK | Guangzhou Tuoyan Analytical Technology Co., Ltd., (Guangzhou, China) | laser energy density (fluence) of 3.6 J/cm2, frequency of 3 Hz, spot size ranging from 25 to 37 µm, single-point stripping mode; TRA mode, integration duration of 0.2 s, background capture time of 30 s, sample integration period of 50 s, purge duration of 75 s; RF power at 1300 W; Neb atomization gas injection at 0.8 mL/min; plasma gas injection at 13 L/min | IAEA-S-1, IAEA-S-2, and IAEA-S-3 (Ag2S powder) | [147 empty] | 2025 | Minerals 2025, 15, 341 |  | CHN | Sichuan Province
| Chipu Pb-Zn deposit |  | Basin hydrothermal | Mississippi Valley-type (MVT) | MVT zinc-lead | Pb, Zn | Ga, Ge, In | Pb, Zn, Ga, Ge, In |  |  | 2153.99 | 2153.99-1 | underground mine |  |  |  |  | ore material | polished section | grab | mineral separate | [5 empty] | mineralisation |  |  |  | sphalerite, pyrite, galena | [6 empty] | dolomite, quartz, calcite |  | LA-ICPMS, MC-ICPMS | 193 nm excimer laser-stripping system (RESOlution M50-LR, ASI); Nu Plasma 1700 MC-ICP-MS produced by Nu Instruments, UK | Guangzhou Tuoyan Analytical Technology Co., Ltd., (Guangzhou, China) | laser energy density (fluence) of 3.6 J/cm2, frequency of 3 Hz, spot size ranging from 25 to 37 µm, single-point stripping mode; TRA mode, integration duration of 0.2 s, background capture time of 30 s, sample integration period of 50 s, purge duration of 75 s; RF power at 1300 W; Neb atomization gas injection at 0.8 mL/min; plasma gas injection at 13 L/min | IAEA-S-1, IAEA-S-2, and IAEA-S-3 (Ag2S powder) | [147 empty] | 2025 | Minerals 2025, 15, 341 |  | CHN | Sichuan Province
| Chipu Pb-Zn deposit |  | Basin hydrothermal | Mississippi Valley-type (MVT) | MVT zinc-lead | Pb, Zn | Ga, Ge, In | Pb, Zn, Ga, Ge, In |  |  | 1019.19 | 1019.19-1 | underground mine |  |  |  |  | ore material | polished section | grab | mineral separate | [5 empty] | mineralisation |  |  |  | sphalerite, pyrite, galena | [6 empty] | dolomite, quartz, calcite |  | LA-ICPMS, MC-ICPMS | 193 nm excimer laser-stripping system (RESOlution M50-LR, ASI); Nu Plasma 1700 MC-ICP-MS produced by Nu Instruments, UK | Guangzhou Tuoyan Analytical Technology Co., Ltd., (Guangzhou, China) | laser energy density (fluence) of 3.6 J/cm2, frequency of 3 Hz, spot size ranging from 25 to 37 µm, single-point stripping mode; TRA mode, integration duration of 0.2 s, background capture time of 30 s, sample integration period of 50 s, purge duration of 75 s; RF power at 1300 W; Neb atomization gas injection at 0.8 mL/min; plasma gas injection at 13 L/min | IAEA-S-1, IAEA-S-2, and IAEA-S-3 (Ag2S powder) | [147 empty] | 2025 | Minerals 2025, 15, 341 |  | CHN | Sichuan Province
| Chipu Pb-Zn deposit |  | Basin hydrothermal | Mississippi Valley-type (MVT) | MVT zinc-lead | Pb, Zn | Ga, Ge, In | Pb, Zn, Ga, Ge, In |  |  | 1475.43 | 1475.43-1 | underground mine |  |  |  |  | ore material | polished section | grab | mineral separate | [5 empty] | mineralisation |  |  |  | sphalerite, pyrite, galena | [6 empty] | dolomite, quartz, calcite |  | LA-ICPMS, MC-ICPMS | 193 nm excimer laser-stripping system (RESOlution M50-LR, ASI); Nu Plasma 1700 MC-ICP-MS produced by Nu Instruments, UK | Guangzhou Tuoyan Analytical Technology Co., Ltd., (Guangzhou, China) | laser energy density (fluence) of 3.6 J/cm2, frequency of 3 Hz, spot size ranging from 25 to 37 µm, single-point stripping mode; TRA mode, integration duration of 0.2 s, background capture time of 30 s, sample integration period of 50 s, purge duration of 75 s; RF power at 1300 W; Neb atomization gas injection at 0.8 mL/min; plasma gas injection at 13 L/min | IAEA-S-1, IAEA-S-2, and IAEA-S-3 (Ag2S powder) | [147 empty] | 2025 | Minerals 2025, 15, 341 |  | CHN | Sichuan Province
| Chipu Pb-Zn deposit |  | Basin hydrothermal | Mississippi Valley-type (MVT) | MVT zinc-lead | Pb, Zn | Ga, Ge, In | Pb, Zn, Ga, Ge, In |  |  | 1343.05 | 1343.05-1 | underground mine |  |  |  |  | ore material | polished section | grab | mineral separate | [5 empty] | mineralisation |  |  |  | sphalerite, pyrite, galena | [6 empty] | dolomite, quartz, calcite |  | LA-ICPMS, MC-ICPMS | 193 nm excimer laser-stripping system (RESOlution M50-LR, ASI); Nu Plasma 1700 MC-ICP-MS produced by Nu Instruments, UK | Guangzhou Tuoyan Analytical Technology Co., Ltd., (Guangzhou, China) | laser energy density (fluence) of 3.6 J/cm2, frequency of 3 Hz, spot size ranging from 25 to 37 µm, single-point stripping mode; TRA mode, integration duration of 0.2 s, background capture time of 30 s, sample integration period of 50 s, purge duration of 75 s; RF power at 1300 W; Neb atomization gas injection at 0.8 mL/min; plasma gas injection at 13 L/min | IAEA-S-1, IAEA-S-2, and IAEA-S-3 (Ag2S powder) | [147 empty] | 2025 | Minerals 2025, 15, 341 |  | CHN | Sichuan Province
| Chipu Pb-Zn deposit |  | Basin hydrothermal | Mississippi Valley-type (MVT) | MVT zinc-lead | Pb, Zn | Ga, Ge, In | Pb, Zn, Ga, Ge, In |  |  | 1313.25 | 1313.25-1 | underground mine |  |  |  |  | ore material | polished section | grab | mineral separate | [5 empty] | mineralisation |  |  |  | sphalerite, pyrite, galena | [6 empty] | dolomite, quartz, calcite |  | LA-ICPMS, MC-ICPMS | 193 nm excimer laser-stripping system (RESOlution M50-LR, ASI); Nu Plasma 1700 MC-ICP-MS produced by Nu Instruments, UK | Guangzhou Tuoyan Analytical Technology Co., Ltd., (Guangzhou, China) | laser energy density (fluence) of 3.6 J/cm2, frequency of 3 Hz, spot size ranging from 25 to 37 µm, single-point stripping mode; TRA mode, integration duration of 0.2 s, background capture time of 30 s, sample integration period of 50 s, purge duration of 75 s; RF power at 1300 W; Neb atomization gas injection at 0.8 mL/min; plasma gas injection at 13 L/min | IAEA-S-1, IAEA-S-2, and IAEA-S-3 (Ag2S powder) | [147 empty] | 2025 | Minerals 2025, 15, 341 |  | CHN | Sichuan Province
| Chipu Pb-Zn deposit |  | Basin hydrothermal | Mississippi Valley-type (MVT) | MVT zinc-lead | Pb, Zn | Ga, Ge, In | Pb, Zn, Ga, Ge, In |  |  | 713.04 | 713.04-1 | underground mine |  |  |  |  | ore material | polished section | grab | mineral separate | [5 empty] | mineralisation |  |  |  | sphalerite, pyrite, galena | [6 empty] | dolomite, quartz, calcite |  | LA-ICPMS, MC-ICPMS | 193 nm excimer laser-stripping system (RESOlution M50-LR, ASI); Nu Plasma 1700 MC-ICP-MS produced by Nu Instruments, UK | Guangzhou Tuoyan Analytical Technology Co., Ltd., (Guangzhou, China) | laser energy density (fluence) of 3.6 J/cm2, frequency of 3 Hz, spot size ranging from 25 to 37 µm, single-point stripping mode; TRA mode, integration duration of 0.2 s, background capture time of 30 s, sample integration period of 50 s, purge duration of 75 s; RF power at 1300 W; Neb atomization gas injection at 0.8 mL/min; plasma gas injection at 13 L/min | IAEA-S-1, IAEA-S-2, and IAEA-S-3 (Ag2S powder) | [147 empty] | 2025 | Minerals 2025, 15, 341 |  | CHN | Sichuan Province
| Chipu Pb-Zn deposit |  | Basin hydrothermal | Mississippi Valley-type (MVT) | MVT zinc-lead | Pb, Zn | Ga, Ge, In | Pb, Zn, Ga, Ge, In |  |  | 1516.43 | 1516.43-1 | underground mine |  |  |  |  | ore material | polished section | grab | mineral separate | [5 empty] | mineralisation |  |  |  | sphalerite, pyrite, galena | [6 empty] | dolomite, quartz, calcite |  | LA-ICPMS, MC-ICPMS | 193 nm excimer laser-stripping system (RESOlution M50-LR, ASI); Nu Plasma 1700 MC-ICP-MS produced by Nu Instruments, UK | Guangzhou Tuoyan Analytical Technology Co., Ltd., (Guangzhou, China) | laser energy density (fluence) of 3.6 J/cm2, frequency of 3 Hz, spot size ranging from 25 to 37 µm, single-point stripping mode; TRA mode, integration duration of 0.2 s, background capture time of 30 s, sample integration period of 50 s, purge duration of 75 s; RF power at 1300 W; Neb atomization gas injection at 0.8 mL/min; plasma gas injection at 13 L/min | IAEA-S-1, IAEA-S-2, and IAEA-S-3 (Ag2S powder) | [147 empty] | 2025 | Minerals 2025, 15, 341 |  | CHN | Sichuan Province
| Chipu Pb-Zn deposit |  | Basin hydrothermal | Mississippi Valley-type (MVT) | MVT zinc-lead | Pb, Zn | Ga, Ge, In | Pb, Zn, Ga, Ge, In |  |  | Hui 1086-1 | Hui 1086-1 | underground mine |  |  |  |  | ore material | polished section | grab | mineral separate | [5 empty] | mineralisation |  |  |  | sphalerite, pyrite, galena | [6 empty] | dolomite, quartz, calcite |  | LA-ICPMS, MC-ICPMS | 193 nm excimer laser-stripping system (RESOlution M50-LR, ASI); Nu Plasma 1700 MC-ICP-MS produced by Nu Instruments, UK | Guangzhou Tuoyan Analytical Technology Co., Ltd., (Guangzhou, China) | laser energy density (fluence) of 3.6 J/cm2, frequency of 3 Hz, spot size ranging from 25 to 37 µm, single-point stripping mode; TRA mode, integration duration of 0.2 s, background capture time of 30 s, sample integration period of 50 s, purge duration of 75 s; RF power at 1300 W; Neb atomization gas injection at 0.8 mL/min; plasma gas injection at 13 L/min | IAEA-S-1, IAEA-S-2, and IAEA-S-3 (Ag2S powder) | [44 empty] | 2.992767 |  |  |  | 7.005048 | [7 empty] | 1.442614 | [90 empty] | 2025 | Minerals 2025, 15, 341 |  | CHN | Sichuan Province
| Chipu Pb-Zn deposit |  | Basin hydrothermal | Mississippi Valley-type (MVT) | MVT zinc-lead | Pb, Zn | Ga, Ge, In | Pb, Zn, Ga, Ge, In |  |  | Hui 1086-2 | Hui 1086-2 | underground mine |  |  |  |  | ore material | polished section | grab | mineral separate | [5 empty] | mineralisation |  |  |  | sphalerite, pyrite, galena | [6 empty] | dolomite, quartz, calcite |  | LA-ICPMS, MC-ICPMS | 193 nm excimer laser-stripping system (RESOlution M50-LR, ASI); Nu Plasma 1700 MC-ICP-MS produced by Nu Instruments, UK | Guangzhou Tuoyan Analytical Technology Co., Ltd., (Guangzhou, China) | laser energy density (fluence) of 3.6 J/cm2, frequency of 3 Hz, spot size ranging from 25 to 37 µm, single-point stripping mode; TRA mode, integration duration of 0.2 s, background capture time of 30 s, sample integration period of 50 s, purge duration of 75 s; RF power at 1300 W; Neb atomization gas injection at 0.8 mL/min; plasma gas injection at 13 L/min | IAEA-S-1, IAEA-S-2, and IAEA-S-3 (Ag2S powder) | [44 empty] | 1.208066 |  |  |  | 2.921764 | [7 empty] | 2.317258 | [90 empty] | 2025 | Minerals 2025, 15, 341 |  | CHN | Sichuan Province
| Chipu Pb-Zn deposit |  | Basin hydrothermal | Mississippi Valley-type (MVT) | MVT zinc-lead | Pb, Zn | Ga, Ge, In | Pb, Zn, Ga, Ge, In |  |  | Hui 1086-3 | Hui 1086-3 | underground mine |  |  |  |  | ore material | polished section | grab | mineral separate | [5 empty] | mineralisation |  |  |  | sphalerite, pyrite, galena | [6 empty] | dolomite, quartz, calcite |  | LA-ICPMS, MC-ICPMS | 193 nm excimer laser-stripping system (RESOlution M50-LR, ASI); Nu Plasma 1700 MC-ICP-MS produced by Nu Instruments, UK | Guangzhou Tuoyan Analytical Technology Co., Ltd., (Guangzhou, China) | laser energy density (fluence) of 3.6 J/cm2, frequency of 3 Hz, spot size ranging from 25 to 37 µm, single-point stripping mode; TRA mode, integration duration of 0.2 s, background capture time of 30 s, sample integration period of 50 s, purge duration of 75 s; RF power at 1300 W; Neb atomization gas injection at 0.8 mL/min; plasma gas injection at 13 L/min | IAEA-S-1, IAEA-S-2, and IAEA-S-3 (Ag2S powder) | [44 empty] | 2.543549 |  |  |  | 4.451717 | [7 empty] | 5.327738 | [90 empty] | 2025 | Minerals 2025, 15, 341 |  | CHN | Sichuan Province
| Chipu Pb-Zn deposit |  | Basin hydrothermal | Mississippi Valley-type (MVT) | MVT zinc-lead | Pb, Zn | Ga, Ge, In | Pb, Zn, Ga, Ge, In |  |  | Hui 1086-4 | Hui 1086-4 | underground mine |  |  |  |  | ore material | polished section | grab | mineral separate | [5 empty] | mineralisation |  |  |  | sphalerite, pyrite, galena | [6 empty] | dolomite, quartz, calcite |  | LA-ICPMS, MC-ICPMS | 193 nm excimer laser-stripping system (RESOlution M50-LR, ASI); Nu Plasma 1700 MC-ICP-MS produced by Nu Instruments, UK | Guangzhou Tuoyan Analytical Technology Co., Ltd., (Guangzhou, China) | laser energy density (fluence) of 3.6 J/cm2, frequency of 3 Hz, spot size ranging from 25 to 37 µm, single-point stripping mode; TRA mode, integration duration of 0.2 s, background capture time of 30 s, sample integration period of 50 s, purge duration of 75 s; RF power at 1300 W; Neb atomization gas injection at 0.8 mL/min; plasma gas injection at 13 L/min | IAEA-S-1, IAEA-S-2, and IAEA-S-3 (Ag2S powder) | [44 empty] | 3.616258 |  |  |  | 4.242715 | [7 empty] | 10.156834 | [90 empty] | 2025 | Minerals 2025, 15, 341 |  | CHN | Sichuan Province
| Chipu Pb-Zn deposit |  | Basin hydrothermal | Mississippi Valley-type (MVT) | MVT zinc-lead | Pb, Zn | Ga, Ge, In | Pb, Zn, Ga, Ge, In |  |  | Hui 1086-5 | Hui 1086-5 | underground mine |  |  |  |  | ore material | polished section | grab | mineral separate | [5 empty] | mineralisation |  |  |  | sphalerite, pyrite, galena | [6 empty] | dolomite, quartz, calcite |  | LA-ICPMS, MC-ICPMS | 193 nm excimer laser-stripping system (RESOlution M50-LR, ASI); Nu Plasma 1700 MC-ICP-MS produced by Nu Instruments, UK | Guangzhou Tuoyan Analytical Technology Co., Ltd., (Guangzhou, China) | laser energy density (fluence) of 3.6 J/cm2, frequency of 3 Hz, spot size ranging from 25 to 37 µm, single-point stripping mode; TRA mode, integration duration of 0.2 s, background capture time of 30 s, sample integration period of 50 s, purge duration of 75 s; RF power at 1300 W; Neb atomization gas injection at 0.8 mL/min; plasma gas injection at 13 L/min | IAEA-S-1, IAEA-S-2, and IAEA-S-3 (Ag2S powder) | [44 empty] | 1.444481 |  |  |  | 2.973486 | [7 empty] | 0.033008 | [90 empty] | 2025 | Minerals 2025, 15, 341 |  | CHN | Sichuan Province
| Chipu Pb-Zn deposit |  | Basin hydrothermal | Mississippi Valley-type (MVT) | MVT zinc-lead | Pb, Zn | Ga, Ge, In | Pb, Zn, Ga, Ge, In |  |  | Hui 1086-6 | Hui 1086-6 | underground mine |  |  |  |  | ore material | polished section | grab | mineral separate | [5 empty] | mineralisation |  |  |  | sphalerite, pyrite, galena | [6 empty] | dolomite, quartz, calcite |  | LA-ICPMS, MC-ICPMS | 193 nm excimer laser-stripping system (RESOlution M50-LR, ASI); Nu Plasma 1700 MC-ICP-MS produced by Nu Instruments, UK | Guangzhou Tuoyan Analytical Technology Co., Ltd., (Guangzhou, China) | laser energy density (fluence) of 3.6 J/cm2, frequency of 3 Hz, spot size ranging from 25 to 37 µm, single-point stripping mode; TRA mode, integration duration of 0.2 s, background capture time of 30 s, sample integration period of 50 s, purge duration of 75 s; RF power at 1300 W; Neb atomization gas injection at 0.8 mL/min; plasma gas injection at 13 L/min | IAEA-S-1, IAEA-S-2, and IAEA-S-3 (Ag2S powder) | [44 empty] | 9.590501 |  |  |  | 9.032842 | [7 empty] | 2.674876 | [90 empty] | 2025 | Minerals 2025, 15, 341 |  | CHN | Sichuan Province
| Chipu Pb-Zn deposit |  | Basin hydrothermal | Mississippi Valley-type (MVT) | MVT zinc-lead | Pb, Zn | Ga, Ge, In | Pb, Zn, Ga, Ge, In |  |  | Hui 1086-7 | Hui 1086-7 | underground mine |  |  |  |  | ore material | polished section | grab | mineral separate | [5 empty] | mineralisation |  |  |  | sphalerite, pyrite, galena | [6 empty] | dolomite, quartz, calcite |  | LA-ICPMS, MC-ICPMS | 193 nm excimer laser-stripping system (RESOlution M50-LR, ASI); Nu Plasma 1700 MC-ICP-MS produced by Nu Instruments, UK | Guangzhou Tuoyan Analytical Technology Co., Ltd., (Guangzhou, China) | laser energy density (fluence) of 3.6 J/cm2, frequency of 3 Hz, spot size ranging from 25 to 37 µm, single-point stripping mode; TRA mode, integration duration of 0.2 s, background capture time of 30 s, sample integration period of 50 s, purge duration of 75 s; RF power at 1300 W; Neb atomization gas injection at 0.8 mL/min; plasma gas injection at 13 L/min | IAEA-S-1, IAEA-S-2, and IAEA-S-3 (Ag2S powder) | [44 empty] | 13.076709 |  |  |  | 9.225578 | [7 empty] | 0.448104 | [90 empty] | 2025 | Minerals 2025, 15, 341 |  | CHN | Sichuan Province
| Chipu Pb-Zn deposit |  | Basin hydrothermal | Mississippi Valley-type (MVT) | MVT zinc-lead | Pb, Zn | Ga, Ge, In | Pb, Zn, Ga, Ge, In |  |  | Hui 1086-8 | Hui 1086-8 | underground mine |  |  |  |  | ore material | polished section | grab | mineral separate | [5 empty] | mineralisation |  |  |  | sphalerite, pyrite, galena | [6 empty] | dolomite, quartz, calcite |  | LA-ICPMS, MC-ICPMS | 193 nm excimer laser-stripping system (RESOlution M50-LR, ASI); Nu Plasma 1700 MC-ICP-MS produced by Nu Instruments, UK | Guangzhou Tuoyan Analytical Technology Co., Ltd., (Guangzhou, China) | laser energy density (fluence) of 3.6 J/cm2, frequency of 3 Hz, spot size ranging from 25 to 37 µm, single-point stripping mode; TRA mode, integration duration of 0.2 s, background capture time of 30 s, sample integration period of 50 s, purge duration of 75 s; RF power at 1300 W; Neb atomization gas injection at 0.8 mL/min; plasma gas injection at 13 L/min | IAEA-S-1, IAEA-S-2, and IAEA-S-3 (Ag2S powder) | [44 empty] | 22.801126 |  |  |  | 7.842803 | [7 empty] | 3.76054 | [90 empty] | 2025 | Minerals 2025, 15, 341 |  | CHN | Sichuan Province
| Chipu Pb-Zn deposit |  | Basin hydrothermal | Mississippi Valley-type (MVT) | MVT zinc-lead | Pb, Zn | Ga, Ge, In | Pb, Zn, Ga, Ge, In |  |  | 1062HZF-1 | 1062HZF-1 | underground mine |  |  |  |  | ore material | polished section | grab | mineral separate | [5 empty] | mineralisation |  |  |  | sphalerite, pyrite, galena | [6 empty] | dolomite, quartz, calcite |  | LA-ICPMS, MC-ICPMS | 193 nm excimer laser-stripping system (RESOlution M50-LR, ASI); Nu Plasma 1700 MC-ICP-MS produced by Nu Instruments, UK | Guangzhou Tuoyan Analytical Technology Co., Ltd., (Guangzhou, China) | laser energy density (fluence) of 3.6 J/cm2, frequency of 3 Hz, spot size ranging from 25 to 37 µm, single-point stripping mode; TRA mode, integration duration of 0.2 s, background capture time of 30 s, sample integration period of 50 s, purge duration of 75 s; RF power at 1300 W; Neb atomization gas injection at 0.8 mL/min; plasma gas injection at 13 L/min | IAEA-S-1, IAEA-S-2, and IAEA-S-3 (Ag2S powder) | [44 empty] | 2.925414 |  |  |  | 5.013132 | [98 empty] | 2025 | Minerals 2025, 15, 341 |  | CHN | Sichuan Province
| Chipu Pb-Zn deposit |  | Basin hydrothermal | Mississippi Valley-type (MVT) | MVT zinc-lead | Pb, Zn | Ga, Ge, In | Pb, Zn, Ga, Ge, In |  |  | 1062HZF-2 | 1062HZF-2 | underground mine |  |  |  |  | ore material | polished section | grab | mineral separate | [5 empty] | mineralisation |  |  |  | sphalerite, pyrite, galena | [6 empty] | dolomite, quartz, calcite |  | LA-ICPMS, MC-ICPMS | 193 nm excimer laser-stripping system (RESOlution M50-LR, ASI); Nu Plasma 1700 MC-ICP-MS produced by Nu Instruments, UK | Guangzhou Tuoyan Analytical Technology Co., Ltd., (Guangzhou, China) | laser energy density (fluence) of 3.6 J/cm2, frequency of 3 Hz, spot size ranging from 25 to 37 µm, single-point stripping mode; TRA mode, integration duration of 0.2 s, background capture time of 30 s, sample integration period of 50 s, purge duration of 75 s; RF power at 1300 W; Neb atomization gas injection at 0.8 mL/min; plasma gas injection at 13 L/min | IAEA-S-1, IAEA-S-2, and IAEA-S-3 (Ag2S powder) | [44 empty] | 1.147911 |  |  |  | 6.398774 | [7 empty] | 0.001821 | [90 empty] | 2025 | Minerals 2025, 15, 341 |  | CHN | Sichuan Province
| Chipu Pb-Zn deposit |  | Basin hydrothermal | Mississippi Valley-type (MVT) | MVT zinc-lead | Pb, Zn | Ga, Ge, In | Pb, Zn, Ga, Ge, In |  |  | 1062HZF-3 | 1062HZF-3 | underground mine |  |  |  |  | ore material | polished section | grab | mineral separate | [5 empty] | mineralisation |  |  |  | sphalerite, pyrite, galena | [6 empty] | dolomite, quartz, calcite |  | LA-ICPMS, MC-ICPMS | 193 nm excimer laser-stripping system (RESOlution M50-LR, ASI); Nu Plasma 1700 MC-ICP-MS produced by Nu Instruments, UK | Guangzhou Tuoyan Analytical Technology Co., Ltd., (Guangzhou, China) | laser energy density (fluence) of 3.6 J/cm2, frequency of 3 Hz, spot size ranging from 25 to 37 µm, single-point stripping mode; TRA mode, integration duration of 0.2 s, background capture time of 30 s, sample integration period of 50 s, purge duration of 75 s; RF power at 1300 W; Neb atomization gas injection at 0.8 mL/min; plasma gas injection at 13 L/min | IAEA-S-1, IAEA-S-2, and IAEA-S-3 (Ag2S powder) | [44 empty] | 3.41994 |  |  |  | 5.686133 | [7 empty] | 0.002551 | [90 empty] | 2025 | Minerals 2025, 15, 341 |  | CHN | Sichuan Province
| Chipu Pb-Zn deposit |  | Basin hydrothermal | Mississippi Valley-type (MVT) | MVT zinc-lead | Pb, Zn | Ga, Ge, In | Pb, Zn, Ga, Ge, In |  |  | 1062HZF-4 | 1062HZF-4 | underground mine |  |  |  |  | ore material | polished section | grab | mineral separate | [5 empty] | mineralisation |  |  |  | sphalerite, pyrite, galena | [6 empty] | dolomite, quartz, calcite |  | LA-ICPMS, MC-ICPMS | 193 nm excimer laser-stripping system (RESOlution M50-LR, ASI); Nu Plasma 1700 MC-ICP-MS produced by Nu Instruments, UK | Guangzhou Tuoyan Analytical Technology Co., Ltd., (Guangzhou, China) | laser energy density (fluence) of 3.6 J/cm2, frequency of 3 Hz, spot size ranging from 25 to 37 µm, single-point stripping mode; TRA mode, integration duration of 0.2 s, background capture time of 30 s, sample integration period of 50 s, purge duration of 75 s; RF power at 1300 W; Neb atomization gas injection at 0.8 mL/min; plasma gas injection at 13 L/min | IAEA-S-1, IAEA-S-2, and IAEA-S-3 (Ag2S powder) | [44 empty] | 0.422363 |  |  |  | 2.908789 | [7 empty] | 0.002326 | [90 empty] | 2025 | Minerals 2025, 15, 341 |  | CHN | Sichuan Province
| Chipu Pb-Zn deposit |  | Basin hydrothermal | Mississippi Valley-type (MVT) | MVT zinc-lead | Pb, Zn | Ga, Ge, In | Pb, Zn, Ga, Ge, In |  |  | 1062HZF-5 | 1062HZF-5 | underground mine |  |  |  |  | ore material | polished section | grab | mineral separate | [5 empty] | mineralisation |  |  |  | sphalerite, pyrite, galena | [6 empty] | dolomite, quartz, calcite |  | LA-ICPMS, MC-ICPMS | 193 nm excimer laser-stripping system (RESOlution M50-LR, ASI); Nu Plasma 1700 MC-ICP-MS produced by Nu Instruments, UK | Guangzhou Tuoyan Analytical Technology Co., Ltd., (Guangzhou, China) | laser energy density (fluence) of 3.6 J/cm2, frequency of 3 Hz, spot size ranging from 25 to 37 µm, single-point stripping mode; TRA mode, integration duration of 0.2 s, background capture time of 30 s, sample integration period of 50 s, purge duration of 75 s; RF power at 1300 W; Neb atomization gas injection at 0.8 mL/min; plasma gas injection at 13 L/min | IAEA-S-1, IAEA-S-2, and IAEA-S-3 (Ag2S powder) | [44 empty] | 0.533817 |  |  |  | 2.548485 | [7 empty] | 0.007346 | [90 empty] | 2025 | Minerals 2025, 15, 341 |  | CHN | Sichuan Province
| Chipu Pb-Zn deposit |  | Basin hydrothermal | Mississippi Valley-type (MVT) | MVT zinc-lead | Pb, Zn | Ga, Ge, In | Pb, Zn, Ga, Ge, In |  |  | 1062HZF-6 | 1062HZF-6 | underground mine |  |  |  |  | ore material | polished section | grab | mineral separate | [5 empty] | mineralisation |  |  |  | sphalerite, pyrite, galena | [6 empty] | dolomite, quartz, calcite |  | LA-ICPMS, MC-ICPMS | 193 nm excimer laser-stripping system (RESOlution M50-LR, ASI); Nu Plasma 1700 MC-ICP-MS produced by Nu Instruments, UK | Guangzhou Tuoyan Analytical Technology Co., Ltd., (Guangzhou, China) | laser energy density (fluence) of 3.6 J/cm2, frequency of 3 Hz, spot size ranging from 25 to 37 µm, single-point stripping mode; TRA mode, integration duration of 0.2 s, background capture time of 30 s, sample integration period of 50 s, purge duration of 75 s; RF power at 1300 W; Neb atomization gas injection at 0.8 mL/min; plasma gas injection at 13 L/min | IAEA-S-1, IAEA-S-2, and IAEA-S-3 (Ag2S powder) | [44 empty] | 12.342118 |  |  |  | 16.932854 | [7 empty] | 5.121917 | [90 empty] | 2025 | Minerals 2025, 15, 341 |  | CHN | Sichuan Province
| Chipu Pb-Zn deposit |  | Basin hydrothermal | Mississippi Valley-type (MVT) | MVT zinc-lead | Pb, Zn | Ga, Ge, In | Pb, Zn, Ga, Ge, In |  |  | 1062HZF-7 | 1062HZF-7 | underground mine |  |  |  |  | ore material | polished section | grab | mineral separate | [5 empty] | mineralisation |  |  |  | sphalerite, pyrite, galena | [6 empty] | dolomite, quartz, calcite |  | LA-ICPMS, MC-ICPMS | 193 nm excimer laser-stripping system (RESOlution M50-LR, ASI); Nu Plasma 1700 MC-ICP-MS produced by Nu Instruments, UK | Guangzhou Tuoyan Analytical Technology Co., Ltd., (Guangzhou, China) | laser energy density (fluence) of 3.6 J/cm2, frequency of 3 Hz, spot size ranging from 25 to 37 µm, single-point stripping mode; TRA mode, integration duration of 0.2 s, background capture time of 30 s, sample integration period of 50 s, purge duration of 75 s; RF power at 1300 W; Neb atomization gas injection at 0.8 mL/min; plasma gas injection at 13 L/min | IAEA-S-1, IAEA-S-2, and IAEA-S-3 (Ag2S powder) | [44 empty] | 0.908198 |  |  |  | 1.912352 | [7 empty] | 0.001612 | [90 empty] | 2025 | Minerals 2025, 15, 341 |  | CHN | Sichuan Province
| Chipu Pb-Zn deposit |  | Basin hydrothermal | Mississippi Valley-type (MVT) | MVT zinc-lead | Pb, Zn | Ga, Ge, In | Pb, Zn, Ga, Ge, In |  |  | 1062HZF-8 | 1062HZF-8 | underground mine |  |  |  |  | ore material | polished section | grab | mineral separate | [5 empty] | mineralisation |  |  |  | sphalerite, pyrite, galena | [6 empty] | dolomite, quartz, calcite |  | LA-ICPMS, MC-ICPMS | 193 nm excimer laser-stripping system (RESOlution M50-LR, ASI); Nu Plasma 1700 MC-ICP-MS produced by Nu Instruments, UK | Guangzhou Tuoyan Analytical Technology Co., Ltd., (Guangzhou, China) | laser energy density (fluence) of 3.6 J/cm2, frequency of 3 Hz, spot size ranging from 25 to 37 µm, single-point stripping mode; TRA mode, integration duration of 0.2 s, background capture time of 30 s, sample integration period of 50 s, purge duration of 75 s; RF power at 1300 W; Neb atomization gas injection at 0.8 mL/min; plasma gas injection at 13 L/min | IAEA-S-1, IAEA-S-2, and IAEA-S-3 (Ag2S powder) | [44 empty] | 0.760294 |  |  |  | 2.405923 | [7 empty] | 0.022932 | [90 empty] | 2025 | Minerals 2025, 15, 341 |  | CHN | Sichuan Province
| Chipu Pb-Zn deposit |  | Basin hydrothermal | Mississippi Valley-type (MVT) | MVT zinc-lead | Pb, Zn | Ga, Ge, In | Pb, Zn, Ga, Ge, In |  |  | HZF1065-1 | HZF1065-1 | underground mine |  |  |  |  | ore material | polished section | grab | mineral separate | [5 empty] | mineralisation |  |  |  | sphalerite, pyrite, galena | [6 empty] | dolomite, quartz, calcite |  | LA-ICPMS, MC-ICPMS | 193 nm excimer laser-stripping system (RESOlution M50-LR, ASI); Nu Plasma 1700 MC-ICP-MS produced by Nu Instruments, UK | Guangzhou Tuoyan Analytical Technology Co., Ltd., (Guangzhou, China) | laser energy density (fluence) of 3.6 J/cm2, frequency of 3 Hz, spot size ranging from 25 to 37 µm, single-point stripping mode; TRA mode, integration duration of 0.2 s, background capture time of 30 s, sample integration period of 50 s, purge duration of 75 s; RF power at 1300 W; Neb atomization gas injection at 0.8 mL/min; plasma gas injection at 13 L/min | IAEA-S-1, IAEA-S-2, and IAEA-S-3 (Ag2S powder) | [44 empty] | 17.042348 |  |  |  | 10.575279 | [7 empty] | 0.453426 | [90 empty] | 2025 | Minerals 2025, 15, 341 |  | CHN | Sichuan Province
| Chipu Pb-Zn deposit |  | Basin hydrothermal | Mississippi Valley-type (MVT) | MVT zinc-lead | Pb, Zn | Ga, Ge, In | Pb, Zn, Ga, Ge, In |  |  | HZF1065-2 | HZF1065-2 | underground mine |  |  |  |  | ore material | polished section | grab | mineral separate | [5 empty] | mineralisation |  |  |  | sphalerite, pyrite, galena | [6 empty] | dolomite, quartz, calcite |  | LA-ICPMS, MC-ICPMS | 193 nm excimer laser-stripping system (RESOlution M50-LR, ASI); Nu Plasma 1700 MC-ICP-MS produced by Nu Instruments, UK | Guangzhou Tuoyan Analytical Technology Co., Ltd., (Guangzhou, China) | laser energy density (fluence) of 3.6 J/cm2, frequency of 3 Hz, spot size ranging from 25 to 37 µm, single-point stripping mode; TRA mode, integration duration of 0.2 s, background capture time of 30 s, sample integration period of 50 s, purge duration of 75 s; RF power at 1300 W; Neb atomization gas injection at 0.8 mL/min; plasma gas injection at 13 L/min | IAEA-S-1, IAEA-S-2, and IAEA-S-3 (Ag2S powder) | [44 empty] | 1.01198 |  |  |  | 3.001143 | [7 empty] | 0.004292 | [90 empty] | 2025 | Minerals 2025, 15, 341 |  | CHN | Sichuan Province
| Chipu Pb-Zn deposit |  | Basin hydrothermal | Mississippi Valley-type (MVT) | MVT zinc-lead | Pb, Zn | Ga, Ge, In | Pb, Zn, Ga, Ge, In |  |  | HZF1065-3 | HZF1065-3 | underground mine |  |  |  |  | ore material | polished section | grab | mineral separate | [5 empty] | mineralisation |  |  |  | sphalerite, pyrite, galena | [6 empty] | dolomite, quartz, calcite |  | LA-ICPMS, MC-ICPMS | 193 nm excimer laser-stripping system (RESOlution M50-LR, ASI); Nu Plasma 1700 MC-ICP-MS produced by Nu Instruments, UK | Guangzhou Tuoyan Analytical Technology Co., Ltd., (Guangzhou, China) | laser energy density (fluence) of 3.6 J/cm2, frequency of 3 Hz, spot size ranging from 25 to 37 µm, single-point stripping mode; TRA mode, integration duration of 0.2 s, background capture time of 30 s, sample integration period of 50 s, purge duration of 75 s; RF power at 1300 W; Neb atomization gas injection at 0.8 mL/min; plasma gas injection at 13 L/min | IAEA-S-1, IAEA-S-2, and IAEA-S-3 (Ag2S powder) | [44 empty] | 2.224301 |  |  |  | 3.732574 | [7 empty] | 0.017935 | [90 empty] | 2025 | Minerals 2025, 15, 341 |  | CHN | Sichuan Province
| Chipu Pb-Zn deposit |  | Basin hydrothermal | Mississippi Valley-type (MVT) | MVT zinc-lead | Pb, Zn | Ga, Ge, In | Pb, Zn, Ga, Ge, In |  |  | HZF1065-4 | HZF1065-4 | underground mine |  |  |  |  | ore material | polished section | grab | mineral separate | [5 empty] | mineralisation |  |  |  | sphalerite, pyrite, galena | [6 empty] | dolomite, quartz, calcite |  | LA-ICPMS, MC-ICPMS | 193 nm excimer laser-stripping system (RESOlution M50-LR, ASI); Nu Plasma 1700 MC-ICP-MS produced by Nu Instruments, UK | Guangzhou Tuoyan Analytical Technology Co., Ltd., (Guangzhou, China) | laser energy density (fluence) of 3.6 J/cm2, frequency of 3 Hz, spot size ranging from 25 to 37 µm, single-point stripping mode; TRA mode, integration duration of 0.2 s, background capture time of 30 s, sample integration period of 50 s, purge duration of 75 s; RF power at 1300 W; Neb atomization gas injection at 0.8 mL/min; plasma gas injection at 13 L/min | IAEA-S-1, IAEA-S-2, and IAEA-S-3 (Ag2S powder) | [44 empty] | 108.231482 |  |  |  | 27.289276 | [7 empty] | 7.952464 | [90 empty] | 2025 | Minerals 2025, 15, 341 |  | CHN | Sichuan Province
| Chipu Pb-Zn deposit |  | Basin hydrothermal | Mississippi Valley-type (MVT) | MVT zinc-lead | Pb, Zn | Ga, Ge, In | Pb, Zn, Ga, Ge, In |  |  | HZF1065-5 | HZF1065-5 | underground mine |  |  |  |  | ore material | polished section | grab | mineral separate | [5 empty] | mineralisation |  |  |  | sphalerite, pyrite, galena | [6 empty] | dolomite, quartz, calcite |  | LA-ICPMS, MC-ICPMS | 193 nm excimer laser-stripping system (RESOlution M50-LR, ASI); Nu Plasma 1700 MC-ICP-MS produced by Nu Instruments, UK | Guangzhou Tuoyan Analytical Technology Co., Ltd., (Guangzhou, China) | laser energy density (fluence) of 3.6 J/cm2, frequency of 3 Hz, spot size ranging from 25 to 37 µm, single-point stripping mode; TRA mode, integration duration of 0.2 s, background capture time of 30 s, sample integration period of 50 s, purge duration of 75 s; RF power at 1300 W; Neb atomization gas injection at 0.8 mL/min; plasma gas injection at 13 L/min | IAEA-S-1, IAEA-S-2, and IAEA-S-3 (Ag2S powder) | [44 empty] | 18.321181 |  |  |  | 15.192252 | [7 empty] | 0.192636 | [90 empty] | 2025 | Minerals 2025, 15, 341 |  | CHN | Sichuan Province
| Chipu Pb-Zn deposit |  | Basin hydrothermal | Mississippi Valley-type (MVT) | MVT zinc-lead | Pb, Zn | Ga, Ge, In | Pb, Zn, Ga, Ge, In |  |  | HZF1065-6 | HZF1065-6 | underground mine |  |  |  |  | ore material | polished section | grab | mineral separate | [5 empty] | mineralisation |  |  |  | sphalerite, pyrite, galena | [6 empty] | dolomite, quartz, calcite |  | LA-ICPMS, MC-ICPMS | 193 nm excimer laser-stripping system (RESOlution M50-LR, ASI); Nu Plasma 1700 MC-ICP-MS produced by Nu Instruments, UK | Guangzhou Tuoyan Analytical Technology Co., Ltd., (Guangzhou, China) | laser energy density (fluence) of 3.6 J/cm2, frequency of 3 Hz, spot size ranging from 25 to 37 µm, single-point stripping mode; TRA mode, integration duration of 0.2 s, background capture time of 30 s, sample integration period of 50 s, purge duration of 75 s; RF power at 1300 W; Neb atomization gas injection at 0.8 mL/min; plasma gas injection at 13 L/min | IAEA-S-1, IAEA-S-2, and IAEA-S-3 (Ag2S powder) | [44 empty] | 0.809702 |  |  |  | 3.113053 | [7 empty] | 0.005272 | [90 empty] | 2025 | Minerals 2025, 15, 341 |  | CHN | Sichuan Province
| Chipu Pb-Zn deposit |  | Basin hydrothermal | Mississippi Valley-type (MVT) | MVT zinc-lead | Pb, Zn | Ga, Ge, In | Pb, Zn, Ga, Ge, In |  |  | HZF1065-7 | HZF1065-7 | underground mine |  |  |  |  | ore material | polished section | grab | mineral separate | [5 empty] | mineralisation |  |  |  | sphalerite, pyrite, galena | [6 empty] | dolomite, quartz, calcite |  | LA-ICPMS, MC-ICPMS | 193 nm excimer laser-stripping system (RESOlution M50-LR, ASI); Nu Plasma 1700 MC-ICP-MS produced by Nu Instruments, UK | Guangzhou Tuoyan Analytical Technology Co., Ltd., (Guangzhou, China) | laser energy density (fluence) of 3.6 J/cm2, frequency of 3 Hz, spot size ranging from 25 to 37 µm, single-point stripping mode; TRA mode, integration duration of 0.2 s, background capture time of 30 s, sample integration period of 50 s, purge duration of 75 s; RF power at 1300 W; Neb atomization gas injection at 0.8 mL/min; plasma gas injection at 13 L/min | IAEA-S-1, IAEA-S-2, and IAEA-S-3 (Ag2S powder) | [44 empty] | 5.047587 |  |  |  | 17.785982 | [7 empty] | 0.113088 | [90 empty] | 2025 | Minerals 2025, 15, 341 |  | CHN | Sichuan Province
| Chipu Pb-Zn deposit |  | Basin hydrothermal | Mississippi Valley-type (MVT) | MVT zinc-lead | Pb, Zn | Ga, Ge, In | Pb, Zn, Ga, Ge, In |  |  | HZF1065-8 | HZF1065-8 | underground mine |  |  |  |  | ore material | polished section | grab | mineral separate | [5 empty] | mineralisation |  |  |  | sphalerite, pyrite, galena | [6 empty] | dolomite, quartz, calcite |  | LA-ICPMS, MC-ICPMS | 193 nm excimer laser-stripping system (RESOlution M50-LR, ASI); Nu Plasma 1700 MC-ICP-MS produced by Nu Instruments, UK | Guangzhou Tuoyan Analytical Technology Co., Ltd., (Guangzhou, China) | laser energy density (fluence) of 3.6 J/cm2, frequency of 3 Hz, spot size ranging from 25 to 37 µm, single-point stripping mode; TRA mode, integration duration of 0.2 s, background capture time of 30 s, sample integration period of 50 s, purge duration of 75 s; RF power at 1300 W; Neb atomization gas injection at 0.8 mL/min; plasma gas injection at 13 L/min | IAEA-S-1, IAEA-S-2, and IAEA-S-3 (Ag2S powder) | [44 empty] | 6.122731 |  |  |  | 28.015468 | [7 empty] | 0.114619 | [90 empty] | 2025 | Minerals 2025, 15, 341 |  | CHN | Sichuan Province
| Chipu Pb-Zn deposit |  | Basin hydrothermal | Mississippi Valley-type (MVT) | MVT zinc-lead | Pb, Zn | Ga, Ge, In | Pb, Zn, Ga, Ge, In |  |  | HZF1065-9 | HZF1065-9 | underground mine |  |  |  |  | ore material | polished section | grab | mineral separate | [5 empty] | mineralisation |  |  |  | sphalerite, pyrite, galena | [6 empty] | dolomite, quartz, calcite |  | LA-ICPMS, MC-ICPMS | 193 nm excimer laser-stripping system (RESOlution M50-LR, ASI); Nu Plasma 1700 MC-ICP-MS produced by Nu Instruments, UK | Guangzhou Tuoyan Analytical Technology Co., Ltd., (Guangzhou, China) | laser energy density (fluence) of 3.6 J/cm2, frequency of 3 Hz, spot size ranging from 25 to 37 µm, single-point stripping mode; TRA mode, integration duration of 0.2 s, background capture time of 30 s, sample integration period of 50 s, purge duration of 75 s; RF power at 1300 W; Neb atomization gas injection at 0.8 mL/min; plasma gas injection at 13 L/min | IAEA-S-1, IAEA-S-2, and IAEA-S-3 (Ag2S powder) | [44 empty] | 3.181443 |  |  |  | 9.545742 | [7 empty] | 0.068801 | [90 empty] | 2025 | Minerals 2025, 15, 341 |  | CHN | Sichuan Province
| Chipu Pb-Zn deposit |  | Basin hydrothermal | Mississippi Valley-type (MVT) | MVT zinc-lead | Pb, Zn | Ga, Ge, In | Pb, Zn, Ga, Ge, In |  |  | HZF1065-10 | HZF1065-10 | underground mine |  |  |  |  | ore material | polished section | grab | mineral separate | [5 empty] | mineralisation |  |  |  | sphalerite, pyrite, galena | [6 empty] | dolomite, quartz, calcite |  | LA-ICPMS, MC-ICPMS | 193 nm excimer laser-stripping system (RESOlution M50-LR, ASI); Nu Plasma 1700 MC-ICP-MS produced by Nu Instruments, UK | Guangzhou Tuoyan Analytical Technology Co., Ltd., (Guangzhou, China) | laser energy density (fluence) of 3.6 J/cm2, frequency of 3 Hz, spot size ranging from 25 to 37 µm, single-point stripping mode; TRA mode, integration duration of 0.2 s, background capture time of 30 s, sample integration period of 50 s, purge duration of 75 s; RF power at 1300 W; Neb atomization gas injection at 0.8 mL/min; plasma gas injection at 13 L/min | IAEA-S-1, IAEA-S-2, and IAEA-S-3 (Ag2S powder) | [44 empty] | 0.983013 |  |  |  | 20.490162 | [7 empty] | 0.210235 | [90 empty] | 2025 | Minerals 2025, 15, 341 |  | CHN | Sichuan Province
| Chipu Pb-Zn deposit |  | Basin hydrothermal | Mississippi Valley-type (MVT) | MVT zinc-lead | Pb, Zn | Ga, Ge, In | Pb, Zn, Ga, Ge, In |  |  | HZF1065-11 | HZF1065-11 | underground mine |  |  |  |  | ore material | polished section | grab | mineral separate | [5 empty] | mineralisation |  |  |  | sphalerite, pyrite, galena | [6 empty] | dolomite, quartz, calcite |  | LA-ICPMS, MC-ICPMS | 193 nm excimer laser-stripping system (RESOlution M50-LR, ASI); Nu Plasma 1700 MC-ICP-MS produced by Nu Instruments, UK | Guangzhou Tuoyan Analytical Technology Co., Ltd., (Guangzhou, China) | laser energy density (fluence) of 3.6 J/cm2, frequency of 3 Hz, spot size ranging from 25 to 37 µm, single-point stripping mode; TRA mode, integration duration of 0.2 s, background capture time of 30 s, sample integration period of 50 s, purge duration of 75 s; RF power at 1300 W; Neb atomization gas injection at 0.8 mL/min; plasma gas injection at 13 L/min | IAEA-S-1, IAEA-S-2, and IAEA-S-3 (Ag2S powder) | [44 empty] | 0.694477 |  |  |  | 16.518195 | [7 empty] | 3.647172 | [90 empty] | 2025 | Minerals 2025, 15, 341 |  | CHN | Sichuan Province
| Chipu Pb-Zn deposit |  | Basin hydrothermal | Mississippi Valley-type (MVT) | MVT zinc-lead | Pb, Zn | Ga, Ge, In | Pb, Zn, Ga, Ge, In |  |  | HZF1065-12 | HZF1065-12 | underground mine |  |  |  |  | ore material | polished section | grab | mineral separate | [5 empty] | mineralisation |  |  |  | sphalerite, pyrite, galena | [6 empty] | dolomite, quartz, calcite |  | LA-ICPMS, MC-ICPMS | 193 nm excimer laser-stripping system (RESOlution M50-LR, ASI); Nu Plasma 1700 MC-ICP-MS produced by Nu Instruments, UK | Guangzhou Tuoyan Analytical Technology Co., Ltd., (Guangzhou, China) | laser energy density (fluence) of 3.6 J/cm2, frequency of 3 Hz, spot size ranging from 25 to 37 µm, single-point stripping mode; TRA mode, integration duration of 0.2 s, background capture time of 30 s, sample integration period of 50 s, purge duration of 75 s; RF power at 1300 W; Neb atomization gas injection at 0.8 mL/min; plasma gas injection at 13 L/min | IAEA-S-1, IAEA-S-2, and IAEA-S-3 (Ag2S powder) | [44 empty] | 1.857589 |  |  |  | 17.918231 | [7 empty] | 4.180994 | [90 empty] | 2025 | Minerals 2025, 15, 341 |  | CHN | Sichuan Province
| Chipu Pb-Zn deposit |  | Basin hydrothermal | Mississippi Valley-type (MVT) | MVT zinc-lead | Pb, Zn | Ga, Ge, In | Pb, Zn, Ga, Ge, In |  |  | HZF1065-13 | HZF1065-13 | underground mine |  |  |  |  | ore material | polished section | grab | mineral separate | [5 empty] | mineralisation |  |  |  | sphalerite, pyrite, galena | [6 empty] | dolomite, quartz, calcite |  | LA-ICPMS, MC-ICPMS | 193 nm excimer laser-stripping system (RESOlution M50-LR, ASI); Nu Plasma 1700 MC-ICP-MS produced by Nu Instruments, UK | Guangzhou Tuoyan Analytical Technology Co., Ltd., (Guangzhou, China) | laser energy density (fluence) of 3.6 J/cm2, frequency of 3 Hz, spot size ranging from 25 to 37 µm, single-point stripping mode; TRA mode, integration duration of 0.2 s, background capture time of 30 s, sample integration period of 50 s, purge duration of 75 s; RF power at 1300 W; Neb atomization gas injection at 0.8 mL/min; plasma gas injection at 13 L/min | IAEA-S-1, IAEA-S-2, and IAEA-S-3 (Ag2S powder) | [44 empty] | 1.033123 |  |  |  | 9.936829 | [7 empty] | 2.719578 | [90 empty] | 2025 | Minerals 2025, 15, 341 |  | CHN | Sichuan Province
| Chipu Pb-Zn deposit |  | Basin hydrothermal | Mississippi Valley-type (MVT) | MVT zinc-lead | Pb, Zn | Ga, Ge, In | Pb, Zn, Ga, Ge, In |  |  | HZF1065-14 | HZF1065-14 | underground mine |  |  |  |  | ore material | polished section | grab | mineral separate | [5 empty] | mineralisation |  |  |  | sphalerite, pyrite, galena | [6 empty] | dolomite, quartz, calcite |  | LA-ICPMS, MC-ICPMS | 193 nm excimer laser-stripping system (RESOlution M50-LR, ASI); Nu Plasma 1700 MC-ICP-MS produced by Nu Instruments, UK | Guangzhou Tuoyan Analytical Technology Co., Ltd., (Guangzhou, China) | laser energy density (fluence) of 3.6 J/cm2, frequency of 3 Hz, spot size ranging from 25 to 37 µm, single-point stripping mode; TRA mode, integration duration of 0.2 s, background capture time of 30 s, sample integration period of 50 s, purge duration of 75 s; RF power at 1300 W; Neb atomization gas injection at 0.8 mL/min; plasma gas injection at 13 L/min | IAEA-S-1, IAEA-S-2, and IAEA-S-3 (Ag2S powder) | [44 empty] | 13.451537 |  |  |  | 10.134644 | [7 empty] | 0.67986 | [90 empty] | 2025 | Minerals 2025, 15, 341 |  | CHN | Sichuan Province
| Chipu Pb-Zn deposit |  | Basin hydrothermal | Mississippi Valley-type (MVT) | MVT zinc-lead | Pb, Zn | Ga, Ge, In | Pb, Zn, Ga, Ge, In |  |  | HZF1065-15 | HZF1065-15 | underground mine |  |  |  |  | ore material | polished section | grab | mineral separate | [5 empty] | mineralisation |  |  |  | sphalerite, pyrite, galena | [6 empty] | dolomite, quartz, calcite |  | LA-ICPMS, MC-ICPMS | 193 nm excimer laser-stripping system (RESOlution M50-LR, ASI); Nu Plasma 1700 MC-ICP-MS produced by Nu Instruments, UK | Guangzhou Tuoyan Analytical Technology Co., Ltd., (Guangzhou, China) | laser energy density (fluence) of 3.6 J/cm2, frequency of 3 Hz, spot size ranging from 25 to 37 µm, single-point stripping mode; TRA mode, integration duration of 0.2 s, background capture time of 30 s, sample integration period of 50 s, purge duration of 75 s; RF power at 1300 W; Neb atomization gas injection at 0.8 mL/min; plasma gas injection at 13 L/min | IAEA-S-1, IAEA-S-2, and IAEA-S-3 (Ag2S powder) | [44 empty] | 18.4177 |  |  |  | 25.852747 | [7 empty] | 0.057567 | [90 empty] | 2025 | Minerals 2025, 15, 341 |  | CHN | Sichuan Province
| Chipu Pb-Zn deposit |  | Basin hydrothermal | Mississippi Valley-type (MVT) | MVT zinc-lead | Pb, Zn | Ga, Ge, In | Pb, Zn, Ga, Ge, In |  |  | HZF1065-16 | HZF1065-16 | underground mine |  |  |  |  | ore material | polished section | grab | mineral separate | [5 empty] | mineralisation |  |  |  | sphalerite, pyrite, galena | [6 empty] | dolomite, quartz, calcite |  | LA-ICPMS, MC-ICPMS | 193 nm excimer laser-stripping system (RESOlution M50-LR, ASI); Nu Plasma 1700 MC-ICP-MS produced by Nu Instruments, UK | Guangzhou Tuoyan Analytical Technology Co., Ltd., (Guangzhou, China) | laser energy density (fluence) of 3.6 J/cm2, frequency of 3 Hz, spot size ranging from 25 to 37 µm, single-point stripping mode; TRA mode, integration duration of 0.2 s, background capture time of 30 s, sample integration period of 50 s, purge duration of 75 s; RF power at 1300 W; Neb atomization gas injection at 0.8 mL/min; plasma gas injection at 13 L/min | IAEA-S-1, IAEA-S-2, and IAEA-S-3 (Ag2S powder) | [44 empty] | 29.002915 |  |  |  | 17.374699 | [7 empty] | 0.119747 | [90 empty] | 2025 | Minerals 2025, 15, 341 |  | CHN | Sichuan Province
| Chipu Pb-Zn deposit |  | Basin hydrothermal | Mississippi Valley-type (MVT) | MVT zinc-lead | Pb, Zn | Ga, Ge, In | Pb, Zn, Ga, Ge, In |  |  | HZF1065-17 | HZF1065-17 | underground mine |  |  |  |  | ore material | polished section | grab | mineral separate | [5 empty] | mineralisation |  |  |  | sphalerite, pyrite, galena | [6 empty] | dolomite, quartz, calcite |  | LA-ICPMS, MC-ICPMS | 193 nm excimer laser-stripping system (RESOlution M50-LR, ASI); Nu Plasma 1700 MC-ICP-MS produced by Nu Instruments, UK | Guangzhou Tuoyan Analytical Technology Co., Ltd., (Guangzhou, China) | laser energy density (fluence) of 3.6 J/cm2, frequency of 3 Hz, spot size ranging from 25 to 37 µm, single-point stripping mode; TRA mode, integration duration of 0.2 s, background capture time of 30 s, sample integration period of 50 s, purge duration of 75 s; RF power at 1300 W; Neb atomization gas injection at 0.8 mL/min; plasma gas injection at 13 L/min | IAEA-S-1, IAEA-S-2, and IAEA-S-3 (Ag2S powder) | [44 empty] | 15.38215 |  |  |  | 40.255147 | [7 empty] | 0.583313 | [90 empty] | 2025 | Minerals 2025, 15, 341 |  | CHN | Sichuan Province
| Chipu Pb-Zn deposit |  | Basin hydrothermal | Mississippi Valley-type (MVT) | MVT zinc-lead | Pb, Zn | Ga, Ge, In | Pb, Zn, Ga, Ge, In |  |  | HZF1065-18 | HZF1065-18 | underground mine |  |  |  |  | ore material | polished section | grab | mineral separate | [5 empty] | mineralisation |  |  |  | sphalerite, pyrite, galena | [6 empty] | dolomite, quartz, calcite |  | LA-ICPMS, MC-ICPMS | 193 nm excimer laser-stripping system (RESOlution M50-LR, ASI); Nu Plasma 1700 MC-ICP-MS produced by Nu Instruments, UK | Guangzhou Tuoyan Analytical Technology Co., Ltd., (Guangzhou, China) | laser energy density (fluence) of 3.6 J/cm2, frequency of 3 Hz, spot size ranging from 25 to 37 µm, single-point stripping mode; TRA mode, integration duration of 0.2 s, background capture time of 30 s, sample integration period of 50 s, purge duration of 75 s; RF power at 1300 W; Neb atomization gas injection at 0.8 mL/min; plasma gas injection at 13 L/min | IAEA-S-1, IAEA-S-2, and IAEA-S-3 (Ag2S powder) | [44 empty] | 4.594492 |  |  |  | 29.440639 | [7 empty] | 1.217494 | [90 empty] | 2025 | Minerals 2025, 15, 341 |  | CHN | Sichuan Province
| Chipu Pb-Zn deposit |  | Basin hydrothermal | Mississippi Valley-type (MVT) | MVT zinc-lead | Pb, Zn | Ga, Ge, In | Pb, Zn, Ga, Ge, In |  |  | HZF1065-19 | HZF1065-19 | underground mine |  |  |  |  | ore material | polished section | grab | mineral separate | [5 empty] | mineralisation |  |  |  | sphalerite, pyrite, galena | [6 empty] | dolomite, quartz, calcite |  | LA-ICPMS, MC-ICPMS | 193 nm excimer laser-stripping system (RESOlution M50-LR, ASI); Nu Plasma 1700 MC-ICP-MS produced by Nu Instruments, UK | Guangzhou Tuoyan Analytical Technology Co., Ltd., (Guangzhou, China) | laser energy density (fluence) of 3.6 J/cm2, frequency of 3 Hz, spot size ranging from 25 to 37 µm, single-point stripping mode; TRA mode, integration duration of 0.2 s, background capture time of 30 s, sample integration period of 50 s, purge duration of 75 s; RF power at 1300 W; Neb atomization gas injection at 0.8 mL/min; plasma gas injection at 13 L/min | IAEA-S-1, IAEA-S-2, and IAEA-S-3 (Ag2S powder) | [44 empty] | 15.475907 |  |  |  | 55.124214 | [7 empty] | 0.670292 | [90 empty] | 2025 | Minerals 2025, 15, 341 |  | CHN | Sichuan Province
| Chipu Pb-Zn deposit |  | Basin hydrothermal | Mississippi Valley-type (MVT) | MVT zinc-lead | Pb, Zn | Ga, Ge, In | Pb, Zn, Ga, Ge, In |  |  | HZF1065-20 | HZF1065-20 | underground mine |  |  |  |  | ore material | polished section | grab | mineral separate | [5 empty] | mineralisation |  |  |  | sphalerite, pyrite, galena | [6 empty] | dolomite, quartz, calcite |  | LA-ICPMS, MC-ICPMS | 193 nm excimer laser-stripping system (RESOlution M50-LR, ASI); Nu Plasma 1700 MC-ICP-MS produced by Nu Instruments, UK | Guangzhou Tuoyan Analytical Technology Co., Ltd., (Guangzhou, China) | laser energy density (fluence) of 3.6 J/cm2, frequency of 3 Hz, spot size ranging from 25 to 37 µm, single-point stripping mode; TRA mode, integration duration of 0.2 s, background capture time of 30 s, sample integration period of 50 s, purge duration of 75 s; RF power at 1300 W; Neb atomization gas injection at 0.8 mL/min; plasma gas injection at 13 L/min | IAEA-S-1, IAEA-S-2, and IAEA-S-3 (Ag2S powder) | [44 empty] | 35.689448 |  |  |  | 55.635762 | [7 empty] | 12.54508 | [90 empty] | 2025 | Minerals 2025, 15, 341 |  | CHN | Sichuan Province
| Chipu Pb-Zn deposit |  | Basin hydrothermal | Mississippi Valley-type (MVT) | MVT zinc-lead | Pb, Zn | Ga, Ge, In | Pb, Zn, Ga, Ge, In |  |  | HZF1065-21 | HZF1065-21 | underground mine |  |  |  |  | ore material | polished section | grab | mineral separate | [5 empty] | mineralisation |  |  |  | sphalerite, pyrite, galena | [6 empty] | dolomite, quartz, calcite |  | LA-ICPMS, MC-ICPMS | 193 nm excimer laser-stripping system (RESOlution M50-LR, ASI); Nu Plasma 1700 MC-ICP-MS produced by Nu Instruments, UK | Guangzhou Tuoyan Analytical Technology Co., Ltd., (Guangzhou, China) | laser energy density (fluence) of 3.6 J/cm2, frequency of 3 Hz, spot size ranging from 25 to 37 µm, single-point stripping mode; TRA mode, integration duration of 0.2 s, background capture time of 30 s, sample integration period of 50 s, purge duration of 75 s; RF power at 1300 W; Neb atomization gas injection at 0.8 mL/min; plasma gas injection at 13 L/min | IAEA-S-1, IAEA-S-2, and IAEA-S-3 (Ag2S powder) | [44 empty] | 19.087427 |  |  |  | 47.903448 | [7 empty] | 0.051005 | [90 empty] | 2025 | Minerals 2025, 15, 341 |  | CHN | Sichuan Province
| Chipu Pb-Zn deposit |  | Basin hydrothermal | Mississippi Valley-type (MVT) | MVT zinc-lead | Pb, Zn | Ga, Ge, In | Pb, Zn, Ga, Ge, In |  |  | HZF1065-22 | HZF1065-22 | underground mine |  |  |  |  | ore material | polished section | grab | mineral separate | [5 empty] | mineralisation |  |  |  | sphalerite, pyrite, galena | [6 empty] | dolomite, quartz, calcite |  | LA-ICPMS, MC-ICPMS | 193 nm excimer laser-stripping system (RESOlution M50-LR, ASI); Nu Plasma 1700 MC-ICP-MS produced by Nu Instruments, UK | Guangzhou Tuoyan Analytical Technology Co., Ltd., (Guangzhou, China) | laser energy density (fluence) of 3.6 J/cm2, frequency of 3 Hz, spot size ranging from 25 to 37 µm, single-point stripping mode; TRA mode, integration duration of 0.2 s, background capture time of 30 s, sample integration period of 50 s, purge duration of 75 s; RF power at 1300 W; Neb atomization gas injection at 0.8 mL/min; plasma gas injection at 13 L/min | IAEA-S-1, IAEA-S-2, and IAEA-S-3 (Ag2S powder) | [44 empty] | 4.434821 |  |  |  | 15.573214 | [7 empty] | 1.536747 | [90 empty] | 2025 | Minerals 2025, 15, 341 |  | CHN | Sichuan Province
| Chipu Pb-Zn deposit |  | Basin hydrothermal | Mississippi Valley-type (MVT) | MVT zinc-lead | Pb, Zn | Ga, Ge, In | Pb, Zn, Ga, Ge, In |  |  | HZF1065-23 | HZF1065-23 | underground mine |  |  |  |  | ore material | polished section | grab | mineral separate | [5 empty] | mineralisation |  |  |  | sphalerite, pyrite, galena | [6 empty] | dolomite, quartz, calcite |  | LA-ICPMS, MC-ICPMS | 193 nm excimer laser-stripping system (RESOlution M50-LR, ASI); Nu Plasma 1700 MC-ICP-MS produced by Nu Instruments, UK | Guangzhou Tuoyan Analytical Technology Co., Ltd., (Guangzhou, China) | laser energy density (fluence) of 3.6 J/cm2, frequency of 3 Hz, spot size ranging from 25 to 37 µm, single-point stripping mode; TRA mode, integration duration of 0.2 s, background capture time of 30 s, sample integration period of 50 s, purge duration of 75 s; RF power at 1300 W; Neb atomization gas injection at 0.8 mL/min; plasma gas injection at 13 L/min | IAEA-S-1, IAEA-S-2, and IAEA-S-3 (Ag2S powder) | [44 empty] | 16.73979 |  |  |  | 7.922504 | [7 empty] | 0.091346 | [90 empty] | 2025 | Minerals 2025, 15, 341 |  | CHN | Sichuan Province
| Chipu Pb-Zn deposit |  | Basin hydrothermal | Mississippi Valley-type (MVT) | MVT zinc-lead | Pb, Zn | Ga, Ge, In | Pb, Zn, Ga, Ge, In |  |  | HZF1065-24 | HZF1065-24 | underground mine |  |  |  |  | ore material | polished section | grab | mineral separate | [5 empty] | mineralisation |  |  |  | sphalerite, pyrite, galena | [6 empty] | dolomite, quartz, calcite |  | LA-ICPMS, MC-ICPMS | 193 nm excimer laser-stripping system (RESOlution M50-LR, ASI); Nu Plasma 1700 MC-ICP-MS produced by Nu Instruments, UK | Guangzhou Tuoyan Analytical Technology Co., Ltd., (Guangzhou, China) | laser energy density (fluence) of 3.6 J/cm2, frequency of 3 Hz, spot size ranging from 25 to 37 µm, single-point stripping mode; TRA mode, integration duration of 0.2 s, background capture time of 30 s, sample integration period of 50 s, purge duration of 75 s; RF power at 1300 W; Neb atomization gas injection at 0.8 mL/min; plasma gas injection at 13 L/min | IAEA-S-1, IAEA-S-2, and IAEA-S-3 (Ag2S powder) | [44 empty] | 20.334246 |  |  |  | 6.425113 | [7 empty] | 5.027403 | [90 empty] | 2025 | Minerals 2025, 15, 341 |  | CHN | Sichuan Province
| Chipu Pb-Zn deposit |  | Basin hydrothermal | Mississippi Valley-type (MVT) | MVT zinc-lead | Pb, Zn | Ga, Ge, In | Pb, Zn, Ga, Ge, In |  |  | HZF1065-25 | HZF1065-25 | underground mine |  |  |  |  | ore material | polished section | grab | mineral separate | [5 empty] | mineralisation |  |  |  | sphalerite, pyrite, galena | [6 empty] | dolomite, quartz, calcite |  | LA-ICPMS, MC-ICPMS | 193 nm excimer laser-stripping system (RESOlution M50-LR, ASI); Nu Plasma 1700 MC-ICP-MS produced by Nu Instruments, UK | Guangzhou Tuoyan Analytical Technology Co., Ltd., (Guangzhou, China) | laser energy density (fluence) of 3.6 J/cm2, frequency of 3 Hz, spot size ranging from 25 to 37 µm, single-point stripping mode; TRA mode, integration duration of 0.2 s, background capture time of 30 s, sample integration period of 50 s, purge duration of 75 s; RF power at 1300 W; Neb atomization gas injection at 0.8 mL/min; plasma gas injection at 13 L/min | IAEA-S-1, IAEA-S-2, and IAEA-S-3 (Ag2S powder) | [44 empty] | 3.619673 |  |  |  | 1.78907 | [7 empty] | 0.066573 | [90 empty] | 2025 | Minerals 2025, 15, 341 |  | CHN | Sichuan Province
| Chipu Pb-Zn deposit |  | Basin hydrothermal | Mississippi Valley-type (MVT) | MVT zinc-lead | Pb, Zn | Ga, Ge, In | Pb, Zn, Ga, Ge, In |  |  | HZF1065-26 | HZF1065-26 | underground mine |  |  |  |  | ore material | polished section | grab | mineral separate | [5 empty] | mineralisation |  |  |  | sphalerite, pyrite, galena | [6 empty] | dolomite, quartz, calcite |  | LA-ICPMS, MC-ICPMS | 193 nm excimer laser-stripping system (RESOlution M50-LR, ASI); Nu Plasma 1700 MC-ICP-MS produced by Nu Instruments, UK | Guangzhou Tuoyan Analytical Technology Co., Ltd., (Guangzhou, China) | laser energy density (fluence) of 3.6 J/cm2, frequency of 3 Hz, spot size ranging from 25 to 37 µm, single-point stripping mode; TRA mode, integration duration of 0.2 s, background capture time of 30 s, sample integration period of 50 s, purge duration of 75 s; RF power at 1300 W; Neb atomization gas injection at 0.8 mL/min; plasma gas injection at 13 L/min | IAEA-S-1, IAEA-S-2, and IAEA-S-3 (Ag2S powder) | [44 empty] | 19.085579 |  |  |  | 2.579556 | [7 empty] | 0.438972 | [90 empty] | 2025 | Minerals 2025, 15, 341 |  | CHN | Sichuan Province
| Chipu Pb-Zn deposit |  | Basin hydrothermal | Mississippi Valley-type (MVT) | MVT zinc-lead | Pb, Zn | Ga, Ge, In | Pb, Zn, Ga, Ge, In |  |  | HZF1065-27 | HZF1065-27 | underground mine |  |  |  |  | ore material | polished section | grab | mineral separate | [5 empty] | mineralisation |  |  |  | sphalerite, pyrite, galena | [6 empty] | dolomite, quartz, calcite |  | LA-ICPMS, MC-ICPMS | 193 nm excimer laser-stripping system (RESOlution M50-LR, ASI); Nu Plasma 1700 MC-ICP-MS produced by Nu Instruments, UK | Guangzhou Tuoyan Analytical Technology Co., Ltd., (Guangzhou, China) | laser energy density (fluence) of 3.6 J/cm2, frequency of 3 Hz, spot size ranging from 25 to 37 µm, single-point stripping mode; TRA mode, integration duration of 0.2 s, background capture time of 30 s, sample integration period of 50 s, purge duration of 75 s; RF power at 1300 W; Neb atomization gas injection at 0.8 mL/min; plasma gas injection at 13 L/min | IAEA-S-1, IAEA-S-2, and IAEA-S-3 (Ag2S powder) | [44 empty] | 7.713224 |  |  |  | 3.318716 | [7 empty] | 0.618191 | [90 empty] | 2025 | Minerals 2025, 15, 341 |  | CHN | Sichuan Province
| Chipu Pb-Zn deposit |  | Basin hydrothermal | Mississippi Valley-type (MVT) | MVT zinc-lead | Pb, Zn | Ga, Ge, In | Pb, Zn, Ga, Ge, In |  |  | HZF1065-28 | HZF1065-28 | underground mine |  |  |  |  | ore material | polished section | grab | mineral separate | [5 empty] | mineralisation |  |  |  | sphalerite, pyrite, galena | [6 empty] | dolomite, quartz, calcite |  | LA-ICPMS, MC-ICPMS | 193 nm excimer laser-stripping system (RESOlution M50-LR, ASI); Nu Plasma 1700 MC-ICP-MS produced by Nu Instruments, UK | Guangzhou Tuoyan Analytical Technology Co., Ltd., (Guangzhou, China) | laser energy density (fluence) of 3.6 J/cm2, frequency of 3 Hz, spot size ranging from 25 to 37 µm, single-point stripping mode; TRA mode, integration duration of 0.2 s, background capture time of 30 s, sample integration period of 50 s, purge duration of 75 s; RF power at 1300 W; Neb atomization gas injection at 0.8 mL/min; plasma gas injection at 13 L/min | IAEA-S-1, IAEA-S-2, and IAEA-S-3 (Ag2S powder) | [44 empty] | 9.225465 |  |  |  | 2.881526 | [7 empty] | 0.314835 | [90 empty] | 2025 | Minerals 2025, 15, 341 |  | CHN | Sichuan Province
| Chipu Pb-Zn deposit |  | Basin hydrothermal | Mississippi Valley-type (MVT) | MVT zinc-lead | Pb, Zn | Ga, Ge, In | Pb, Zn, Ga, Ge, In |  |  | HZF1065-29 | HZF1065-29 | underground mine |  |  |  |  | ore material | polished section | grab | mineral separate | [5 empty] | mineralisation |  |  |  | sphalerite, pyrite, galena | [6 empty] | dolomite, quartz, calcite |  | LA-ICPMS, MC-ICPMS | 193 nm excimer laser-stripping system (RESOlution M50-LR, ASI); Nu Plasma 1700 MC-ICP-MS produced by Nu Instruments, UK | Guangzhou Tuoyan Analytical Technology Co., Ltd., (Guangzhou, China) | laser energy density (fluence) of 3.6 J/cm2, frequency of 3 Hz, spot size ranging from 25 to 37 µm, single-point stripping mode; TRA mode, integration duration of 0.2 s, background capture time of 30 s, sample integration period of 50 s, purge duration of 75 s; RF power at 1300 W; Neb atomization gas injection at 0.8 mL/min; plasma gas injection at 13 L/min | IAEA-S-1, IAEA-S-2, and IAEA-S-3 (Ag2S powder) | [44 empty] | 9.660102 |  |  |  | 3.689985 | [7 empty] | 0.122598 | [90 empty] | 2025 | Minerals 2025, 15, 341 |  | CHN | Sichuan Province
| Chipu Pb-Zn deposit |  | Basin hydrothermal | Mississippi Valley-type (MVT) | MVT zinc-lead | Pb, Zn | Ga, Ge, In | Pb, Zn, Ga, Ge, In |  |  | HZF1065-30 | HZF1065-30 | underground mine |  |  |  |  | ore material | polished section | grab | mineral separate | [5 empty] | mineralisation |  |  |  | sphalerite, pyrite, galena | [6 empty] | dolomite, quartz, calcite |  | LA-ICPMS, MC-ICPMS | 193 nm excimer laser-stripping system (RESOlution M50-LR, ASI); Nu Plasma 1700 MC-ICP-MS produced by Nu Instruments, UK | Guangzhou Tuoyan Analytical Technology Co., Ltd., (Guangzhou, China) | laser energy density (fluence) of 3.6 J/cm2, frequency of 3 Hz, spot size ranging from 25 to 37 µm, single-point stripping mode; TRA mode, integration duration of 0.2 s, background capture time of 30 s, sample integration period of 50 s, purge duration of 75 s; RF power at 1300 W; Neb atomization gas injection at 0.8 mL/min; plasma gas injection at 13 L/min | IAEA-S-1, IAEA-S-2, and IAEA-S-3 (Ag2S powder) | [44 empty] | 16.741037 |  |  |  | 3.12743 | [7 empty] | 0.521336 | [90 empty] | 2025 | Minerals 2025, 15, 341 |  | CHN | Sichuan Province
| Chipu Pb-Zn deposit |  | Basin hydrothermal | Mississippi Valley-type (MVT) | MVT zinc-lead | Pb, Zn | Ga, Ge, In | Pb, Zn, Ga, Ge, In |  |  | HZF1065-31 | HZF1065-31 | underground mine |  |  |  |  | ore material | polished section | grab | mineral separate | [5 empty] | mineralisation |  |  |  | sphalerite, pyrite, galena | [6 empty] | dolomite, quartz, calcite |  | LA-ICPMS, MC-ICPMS | 193 nm excimer laser-stripping system (RESOlution M50-LR, ASI); Nu Plasma 1700 MC-ICP-MS produced by Nu Instruments, UK | Guangzhou Tuoyan Analytical Technology Co., Ltd., (Guangzhou, China) | laser energy density (fluence) of 3.6 J/cm2, frequency of 3 Hz, spot size ranging from 25 to 37 µm, single-point stripping mode; TRA mode, integration duration of 0.2 s, background capture time of 30 s, sample integration period of 50 s, purge duration of 75 s; RF power at 1300 W; Neb atomization gas injection at 0.8 mL/min; plasma gas injection at 13 L/min | IAEA-S-1, IAEA-S-2, and IAEA-S-3 (Ag2S powder) | [44 empty] | 8.160539 |  |  |  | 7.267743 | [7 empty] | 0.113273 | [90 empty] | 2025 | Minerals 2025, 15, 341 |  | CHN | Sichuan Province
| Chipu Pb-Zn deposit |  | Basin hydrothermal | Mississippi Valley-type (MVT) | MVT zinc-lead | Pb, Zn | Ga, Ge, In | Pb, Zn, Ga, Ge, In |  |  | HZF1065-32 | HZF1065-32 | underground mine |  |  |  |  | ore material | polished section | grab | mineral separate | [5 empty] | mineralisation |  |  |  | sphalerite, pyrite, galena | [6 empty] | dolomite, quartz, calcite |  | LA-ICPMS, MC-ICPMS | 193 nm excimer laser-stripping system (RESOlution M50-LR, ASI); Nu Plasma 1700 MC-ICP-MS produced by Nu Instruments, UK | Guangzhou Tuoyan Analytical Technology Co., Ltd., (Guangzhou, China) | laser energy density (fluence) of 3.6 J/cm2, frequency of 3 Hz, spot size ranging from 25 to 37 µm, single-point stripping mode; TRA mode, integration duration of 0.2 s, background capture time of 30 s, sample integration period of 50 s, purge duration of 75 s; RF power at 1300 W; Neb atomization gas injection at 0.8 mL/min; plasma gas injection at 13 L/min | IAEA-S-1, IAEA-S-2, and IAEA-S-3 (Ag2S powder) | [44 empty] | 13.114714 |  |  |  | 3.345567 | [7 empty] | 1.25308 | [90 empty] | 2025 | Minerals 2025, 15, 341 |  | CHN | Sichuan Province
| Chipu Pb-Zn deposit |  | Basin hydrothermal | Mississippi Valley-type (MVT) | MVT zinc-lead | Pb, Zn | Ga, Ge, In | Pb, Zn, Ga, Ge, In |  |  | HZF1065-33 | HZF1065-33 | underground mine |  |  |  |  | ore material | polished section | grab | mineral separate | [5 empty] | mineralisation |  |  |  | sphalerite, pyrite, galena | [6 empty] | dolomite, quartz, calcite |  | LA-ICPMS, MC-ICPMS | 193 nm excimer laser-stripping system (RESOlution M50-LR, ASI); Nu Plasma 1700 MC-ICP-MS produced by Nu Instruments, UK | Guangzhou Tuoyan Analytical Technology Co., Ltd., (Guangzhou, China) | laser energy density (fluence) of 3.6 J/cm2, frequency of 3 Hz, spot size ranging from 25 to 37 µm, single-point stripping mode; TRA mode, integration duration of 0.2 s, background capture time of 30 s, sample integration period of 50 s, purge duration of 75 s; RF power at 1300 W; Neb atomization gas injection at 0.8 mL/min; plasma gas injection at 13 L/min | IAEA-S-1, IAEA-S-2, and IAEA-S-3 (Ag2S powder) | [44 empty] | 15.420074 |  |  |  | 12.216111 | [7 empty] | 0.728195 | [90 empty] | 2025 | Minerals 2025, 15, 341 |  | CHN | Sichuan Province
| Chipu Pb-Zn deposit |  | Basin hydrothermal | Mississippi Valley-type (MVT) | MVT zinc-lead | Pb, Zn | Ga, Ge, In | Pb, Zn, Ga, Ge, In |  |  | HZF1065-34 | HZF1065-34 | underground mine |  |  |  |  | ore material | polished section | grab | mineral separate | [5 empty] | mineralisation |  |  |  | sphalerite, pyrite, galena | [6 empty] | dolomite, quartz, calcite |  | LA-ICPMS, MC-ICPMS | 193 nm excimer laser-stripping system (RESOlution M50-LR, ASI); Nu Plasma 1700 MC-ICP-MS produced by Nu Instruments, UK | Guangzhou Tuoyan Analytical Technology Co., Ltd., (Guangzhou, China) | laser energy density (fluence) of 3.6 J/cm2, frequency of 3 Hz, spot size ranging from 25 to 37 µm, single-point stripping mode; TRA mode, integration duration of 0.2 s, background capture time of 30 s, sample integration period of 50 s, purge duration of 75 s; RF power at 1300 W; Neb atomization gas injection at 0.8 mL/min; plasma gas injection at 13 L/min | IAEA-S-1, IAEA-S-2, and IAEA-S-3 (Ag2S powder) | [44 empty] | 5.375391 |  |  |  | 2.93792 | [7 empty] | 0.651386 | [90 empty] | 2025 | Minerals 2025, 15, 341 |  | CHN | Sichuan Province
| Chipu Pb-Zn deposit |  | Basin hydrothermal | Mississippi Valley-type (MVT) | MVT zinc-lead | Pb, Zn | Ga, Ge, In | Pb, Zn, Ga, Ge, In |  |  | HZF1065-35 | HZF1065-35 | underground mine |  |  |  |  | ore material | polished section | grab | mineral separate | [5 empty] | mineralisation |  |  |  | sphalerite, pyrite, galena | [6 empty] | dolomite, quartz, calcite |  | LA-ICPMS, MC-ICPMS | 193 nm excimer laser-stripping system (RESOlution M50-LR, ASI); Nu Plasma 1700 MC-ICP-MS produced by Nu Instruments, UK | Guangzhou Tuoyan Analytical Technology Co., Ltd., (Guangzhou, China) | laser energy density (fluence) of 3.6 J/cm2, frequency of 3 Hz, spot size ranging from 25 to 37 µm, single-point stripping mode; TRA mode, integration duration of 0.2 s, background capture time of 30 s, sample integration period of 50 s, purge duration of 75 s; RF power at 1300 W; Neb atomization gas injection at 0.8 mL/min; plasma gas injection at 13 L/min | IAEA-S-1, IAEA-S-2, and IAEA-S-3 (Ag2S powder) | [44 empty] | 13.066154 |  |  |  | 5.052441 | [7 empty] | 1.063531 | [90 empty] | 2025 | Minerals 2025, 15, 341 |  | CHN | Sichuan Province
| Chipu Pb-Zn deposit |  | Basin hydrothermal | Mississippi Valley-type (MVT) | MVT zinc-lead | Pb, Zn | Ga, Ge, In | Pb, Zn, Ga, Ge, In |  |  | HZF1065-36 | HZF1065-36 | underground mine |  |  |  |  | ore material | polished section | grab | mineral separate | [5 empty] | mineralisation |  |  |  | sphalerite, pyrite, galena | [6 empty] | dolomite, quartz, calcite |  | LA-ICPMS, MC-ICPMS | 193 nm excimer laser-stripping system (RESOlution M50-LR, ASI); Nu Plasma 1700 MC-ICP-MS produced by Nu Instruments, UK | Guangzhou Tuoyan Analytical Technology Co., Ltd., (Guangzhou, China) | laser energy density (fluence) of 3.6 J/cm2, frequency of 3 Hz, spot size ranging from 25 to 37 µm, single-point stripping mode; TRA mode, integration duration of 0.2 s, background capture time of 30 s, sample integration period of 50 s, purge duration of 75 s; RF power at 1300 W; Neb atomization gas injection at 0.8 mL/min; plasma gas injection at 13 L/min | IAEA-S-1, IAEA-S-2, and IAEA-S-3 (Ag2S powder) | [44 empty] | 20.334872 |  |  |  | 4.077547 | [7 empty] | 0.447761 | [90 empty] | 2025 | Minerals 2025, 15, 341 |  | CHN | Sichuan Province
| Chipu Pb-Zn deposit |  | Basin hydrothermal | Mississippi Valley-type (MVT) | MVT zinc-lead | Pb, Zn | Ga, Ge, In | Pb, Zn, Ga, Ge, In |  |  | HZF1065-37 | HZF1065-37 | underground mine |  |  |  |  | ore material | polished section | grab | mineral separate | [5 empty] | mineralisation |  |  |  | sphalerite, pyrite, galena | [6 empty] | dolomite, quartz, calcite |  | LA-ICPMS, MC-ICPMS | 193 nm excimer laser-stripping system (RESOlution M50-LR, ASI); Nu Plasma 1700 MC-ICP-MS produced by Nu Instruments, UK | Guangzhou Tuoyan Analytical Technology Co., Ltd., (Guangzhou, China) | laser energy density (fluence) of 3.6 J/cm2, frequency of 3 Hz, spot size ranging from 25 to 37 µm, single-point stripping mode; TRA mode, integration duration of 0.2 s, background capture time of 30 s, sample integration period of 50 s, purge duration of 75 s; RF power at 1300 W; Neb atomization gas injection at 0.8 mL/min; plasma gas injection at 13 L/min | IAEA-S-1, IAEA-S-2, and IAEA-S-3 (Ag2S powder) | [44 empty] | 6.058698 |  |  |  | 2.121731 | [7 empty] | 3.25726 | [90 empty] | 2025 | Minerals 2025, 15, 341 |  | CHN | Sichuan Province
| Chipu Pb-Zn deposit |  | Basin hydrothermal | Mississippi Valley-type (MVT) | MVT zinc-lead | Pb, Zn | Ga, Ge, In | Pb, Zn, Ga, Ge, In |  |  | HZF1065-38 | HZF1065-38 | underground mine |  |  |  |  | ore material | polished section | grab | mineral separate | [5 empty] | mineralisation |  |  |  | sphalerite, pyrite, galena | [6 empty] | dolomite, quartz, calcite |  | LA-ICPMS, MC-ICPMS | 193 nm excimer laser-stripping system (RESOlution M50-LR, ASI); Nu Plasma 1700 MC-ICP-MS produced by Nu Instruments, UK | Guangzhou Tuoyan Analytical Technology Co., Ltd., (Guangzhou, China) | laser energy density (fluence) of 3.6 J/cm2, frequency of 3 Hz, spot size ranging from 25 to 37 µm, single-point stripping mode; TRA mode, integration duration of 0.2 s, background capture time of 30 s, sample integration period of 50 s, purge duration of 75 s; RF power at 1300 W; Neb atomization gas injection at 0.8 mL/min; plasma gas injection at 13 L/min | IAEA-S-1, IAEA-S-2, and IAEA-S-3 (Ag2S powder) | [44 empty] | 10.066167 |  |  |  | 57.902502 | [7 empty] | 0.00998 | [90 empty] | 2025 | Minerals 2025, 15, 341 |  | CHN | Sichuan Province
| Chipu Pb-Zn deposit |  | Basin hydrothermal | Mississippi Valley-type (MVT) | MVT zinc-lead | Pb, Zn | Ga, Ge, In | Pb, Zn, Ga, Ge, In |  |  | HZF1065-39 | HZF1065-39 | underground mine |  |  |  |  | ore material | polished section | grab | mineral separate | [5 empty] | mineralisation |  |  |  | sphalerite, pyrite, galena | [6 empty] | dolomite, quartz, calcite |  | LA-ICPMS, MC-ICPMS | 193 nm excimer laser-stripping system (RESOlution M50-LR, ASI); Nu Plasma 1700 MC-ICP-MS produced by Nu Instruments, UK | Guangzhou Tuoyan Analytical Technology Co., Ltd., (Guangzhou, China) | laser energy density (fluence) of 3.6 J/cm2, frequency of 3 Hz, spot size ranging from 25 to 37 µm, single-point stripping mode; TRA mode, integration duration of 0.2 s, background capture time of 30 s, sample integration period of 50 s, purge duration of 75 s; RF power at 1300 W; Neb atomization gas injection at 0.8 mL/min; plasma gas injection at 13 L/min | IAEA-S-1, IAEA-S-2, and IAEA-S-3 (Ag2S powder) | [44 empty] | 4.773958 |  |  |  | 9.233081 | [98 empty] | 2025 | Minerals 2025, 15, 341 |  | CHN | Sichuan Province
| Chipu Pb-Zn deposit |  | Basin hydrothermal | Mississippi Valley-type (MVT) | MVT zinc-lead | Pb, Zn | Ga, Ge, In | Pb, Zn, Ga, Ge, In |  |  | HZF1065-40 | HZF1065-40 | underground mine |  |  |  |  | ore material | polished section | grab | mineral separate | [5 empty] | mineralisation |  |  |  | sphalerite, pyrite, galena | [6 empty] | dolomite, quartz, calcite |  | LA-ICPMS, MC-ICPMS | 193 nm excimer laser-stripping system (RESOlution M50-LR, ASI); Nu Plasma 1700 MC-ICP-MS produced by Nu Instruments, UK | Guangzhou Tuoyan Analytical Technology Co., Ltd., (Guangzhou, China) | laser energy density (fluence) of 3.6 J/cm2, frequency of 3 Hz, spot size ranging from 25 to 37 µm, single-point stripping mode; TRA mode, integration duration of 0.2 s, background capture time of 30 s, sample integration period of 50 s, purge duration of 75 s; RF power at 1300 W; Neb atomization gas injection at 0.8 mL/min; plasma gas injection at 13 L/min | IAEA-S-1, IAEA-S-2, and IAEA-S-3 (Ag2S powder) | [44 empty] | 11.897653 |  |  |  | 35.896401 | [7 empty] | 0.011369 | [90 empty] | 2025 | Minerals 2025, 15, 341 |  | CHN | Sichuan Province
| Chipu Pb-Zn deposit |  | Basin hydrothermal | Mississippi Valley-type (MVT) | MVT zinc-lead | Pb, Zn | Ga, Ge, In | Pb, Zn, Ga, Ge, In |  |  | HZF1065-41 | HZF1065-41 | underground mine |  |  |  |  | ore material | polished section | grab | mineral separate | [5 empty] | mineralisation |  |  |  | sphalerite, pyrite, galena | [6 empty] | dolomite, quartz, calcite |  | LA-ICPMS, MC-ICPMS | 193 nm excimer laser-stripping system (RESOlution M50-LR, ASI); Nu Plasma 1700 MC-ICP-MS produced by Nu Instruments, UK | Guangzhou Tuoyan Analytical Technology Co., Ltd., (Guangzhou, China) | laser energy density (fluence) of 3.6 J/cm2, frequency of 3 Hz, spot size ranging from 25 to 37 µm, single-point stripping mode; TRA mode, integration duration of 0.2 s, background capture time of 30 s, sample integration period of 50 s, purge duration of 75 s; RF power at 1300 W; Neb atomization gas injection at 0.8 mL/min; plasma gas injection at 13 L/min | IAEA-S-1, IAEA-S-2, and IAEA-S-3 (Ag2S powder) | [44 empty] | 13.318755 |  |  |  | 34.839437 | [7 empty] | 0.011882 | [90 empty] | 2025 | Minerals 2025, 15, 341 |  | CHN | Sichuan Province
| Chipu Pb-Zn deposit |  | Basin hydrothermal | Mississippi Valley-type (MVT) | MVT zinc-lead | Pb, Zn | Ga, Ge, In | Pb, Zn, Ga, Ge, In |  |  | HZF1065-42 | HZF1065-42 | underground mine |  |  |  |  | ore material | polished section | grab | mineral separate | [5 empty] | mineralisation |  |  |  | sphalerite, pyrite, galena | [6 empty] | dolomite, quartz, calcite |  | LA-ICPMS, MC-ICPMS | 193 nm excimer laser-stripping system (RESOlution M50-LR, ASI); Nu Plasma 1700 MC-ICP-MS produced by Nu Instruments, UK | Guangzhou Tuoyan Analytical Technology Co., Ltd., (Guangzhou, China) | laser energy density (fluence) of 3.6 J/cm2, frequency of 3 Hz, spot size ranging from 25 to 37 µm, single-point stripping mode; TRA mode, integration duration of 0.2 s, background capture time of 30 s, sample integration period of 50 s, purge duration of 75 s; RF power at 1300 W; Neb atomization gas injection at 0.8 mL/min; plasma gas injection at 13 L/min | IAEA-S-1, IAEA-S-2, and IAEA-S-3 (Ag2S powder) | [44 empty] | 12.191651 |  |  |  | 28.791189 | [98 empty] | 2025 | Minerals 2025, 15, 341 |  | CHN | Sichuan Province
| Chipu Pb-Zn deposit |  | Basin hydrothermal | Mississippi Valley-type (MVT) | MVT zinc-lead | Pb, Zn | Ga, Ge, In | Pb, Zn, Ga, Ge, In |  |  | HZF1065-43 | HZF1065-43 | underground mine |  |  |  |  | ore material | polished section | grab | mineral separate | [5 empty] | mineralisation |  |  |  | sphalerite, pyrite, galena | [6 empty] | dolomite, quartz, calcite |  | LA-ICPMS, MC-ICPMS | 193 nm excimer laser-stripping system (RESOlution M50-LR, ASI); Nu Plasma 1700 MC-ICP-MS produced by Nu Instruments, UK | Guangzhou Tuoyan Analytical Technology Co., Ltd., (Guangzhou, China) | laser energy density (fluence) of 3.6 J/cm2, frequency of 3 Hz, spot size ranging from 25 to 37 µm, single-point stripping mode; TRA mode, integration duration of 0.2 s, background capture time of 30 s, sample integration period of 50 s, purge duration of 75 s; RF power at 1300 W; Neb atomization gas injection at 0.8 mL/min; plasma gas injection at 13 L/min | IAEA-S-1, IAEA-S-2, and IAEA-S-3 (Ag2S powder) | [44 empty] | 11.278514 |  |  |  | 23.807478 | [7 empty] | 0.004953 | [90 empty] | 2025 | Minerals 2025, 15, 341 |  | CHN | Sichuan Province
| Chipu Pb-Zn deposit |  | Basin hydrothermal | Mississippi Valley-type (MVT) | MVT zinc-lead | Pb, Zn | Ga, Ge, In | Pb, Zn, Ga, Ge, In |  |  | HZF1065-44 | HZF1065-44 | underground mine |  |  |  |  | ore material | polished section | grab | mineral separate | [5 empty] | mineralisation |  |  |  | sphalerite, pyrite, galena | [6 empty] | dolomite, quartz, calcite |  | LA-ICPMS, MC-ICPMS | 193 nm excimer laser-stripping system (RESOlution M50-LR, ASI); Nu Plasma 1700 MC-ICP-MS produced by Nu Instruments, UK | Guangzhou Tuoyan Analytical Technology Co., Ltd., (Guangzhou, China) | laser energy density (fluence) of 3.6 J/cm2, frequency of 3 Hz, spot size ranging from 25 to 37 µm, single-point stripping mode; TRA mode, integration duration of 0.2 s, background capture time of 30 s, sample integration period of 50 s, purge duration of 75 s; RF power at 1300 W; Neb atomization gas injection at 0.8 mL/min; plasma gas injection at 13 L/min | IAEA-S-1, IAEA-S-2, and IAEA-S-3 (Ag2S powder) | [44 empty] | 5.363028 |  |  |  | 20.417611 | [7 empty] | 0.317269 | [90 empty] | 2025 | Minerals 2025, 15, 341 |  | CHN | Sichuan Province
| Chipu Pb-Zn deposit |  | Basin hydrothermal | Mississippi Valley-type (MVT) | MVT zinc-lead | Pb, Zn | Ga, Ge, In | Pb, Zn, Ga, Ge, In |  |  | HZF1065-45 | HZF1065-45 | underground mine |  |  |  |  | ore material | polished section | grab | mineral separate | [5 empty] | mineralisation |  |  |  | sphalerite, pyrite, galena | [6 empty] | dolomite, quartz, calcite |  | LA-ICPMS, MC-ICPMS | 193 nm excimer laser-stripping system (RESOlution M50-LR, ASI); Nu Plasma 1700 MC-ICP-MS produced by Nu Instruments, UK | Guangzhou Tuoyan Analytical Technology Co., Ltd., (Guangzhou, China) | laser energy density (fluence) of 3.6 J/cm2, frequency of 3 Hz, spot size ranging from 25 to 37 µm, single-point stripping mode; TRA mode, integration duration of 0.2 s, background capture time of 30 s, sample integration period of 50 s, purge duration of 75 s; RF power at 1300 W; Neb atomization gas injection at 0.8 mL/min; plasma gas injection at 13 L/min | IAEA-S-1, IAEA-S-2, and IAEA-S-3 (Ag2S powder) | [44 empty] | 4.296601 |  |  |  | 18.051771 | [7 empty] | 0.058178 | [90 empty] | 2025 | Minerals 2025, 15, 341 |  | CHN | Sichuan Province
| Chipu Pb-Zn deposit |  | Basin hydrothermal | Mississippi Valley-type (MVT) | MVT zinc-lead | Pb, Zn | Ga, Ge, In | Pb, Zn, Ga, Ge, In |  |  | HZF1065-46 | HZF1065-46 | underground mine |  |  |  |  | ore material | polished section | grab | mineral separate | [5 empty] | mineralisation |  |  |  | sphalerite, pyrite, galena | [6 empty] | dolomite, quartz, calcite |  | LA-ICPMS, MC-ICPMS | 193 nm excimer laser-stripping system (RESOlution M50-LR, ASI); Nu Plasma 1700 MC-ICP-MS produced by Nu Instruments, UK | Guangzhou Tuoyan Analytical Technology Co., Ltd., (Guangzhou, China) | laser energy density (fluence) of 3.6 J/cm2, frequency of 3 Hz, spot size ranging from 25 to 37 µm, single-point stripping mode; TRA mode, integration duration of 0.2 s, background capture time of 30 s, sample integration period of 50 s, purge duration of 75 s; RF power at 1300 W; Neb atomization gas injection at 0.8 mL/min; plasma gas injection at 13 L/min | IAEA-S-1, IAEA-S-2, and IAEA-S-3 (Ag2S powder) | [44 empty] | 5.349079 |  |  |  | 15.621523 | [7 empty] | 0.078876 | [90 empty] | 2025 | Minerals 2025, 15, 341 |  | CHN | Sichuan Province
| Chipu Pb-Zn deposit |  | Basin hydrothermal | Mississippi Valley-type (MVT) | MVT zinc-lead | Pb, Zn | Ga, Ge, In | Pb, Zn, Ga, Ge, In |  |  | HZF1065-47 | HZF1065-47 | underground mine |  |  |  |  | ore material | polished section | grab | mineral separate | [5 empty] | mineralisation |  |  |  | sphalerite, pyrite, galena | [6 empty] | dolomite, quartz, calcite |  | LA-ICPMS, MC-ICPMS | 193 nm excimer laser-stripping system (RESOlution M50-LR, ASI); Nu Plasma 1700 MC-ICP-MS produced by Nu Instruments, UK | Guangzhou Tuoyan Analytical Technology Co., Ltd., (Guangzhou, China) | laser energy density (fluence) of 3.6 J/cm2, frequency of 3 Hz, spot size ranging from 25 to 37 µm, single-point stripping mode; TRA mode, integration duration of 0.2 s, background capture time of 30 s, sample integration period of 50 s, purge duration of 75 s; RF power at 1300 W; Neb atomization gas injection at 0.8 mL/min; plasma gas injection at 13 L/min | IAEA-S-1, IAEA-S-2, and IAEA-S-3 (Ag2S powder) | [44 empty] | 17.731117 |  |  |  | 7.291819 | [7 empty] | 3.353809 | [90 empty] | 2025 | Minerals 2025, 15, 341 |  | CHN | Sichuan Province
| Chipu Pb-Zn deposit |  | Basin hydrothermal | Mississippi Valley-type (MVT) | MVT zinc-lead | Pb, Zn | Ga, Ge, In | Pb, Zn, Ga, Ge, In |  |  | HZF1065-48 | HZF1065-48 | underground mine |  |  |  |  | ore material | polished section | grab | mineral separate | [5 empty] | mineralisation |  |  |  | sphalerite, pyrite, galena | [6 empty] | dolomite, quartz, calcite |  | LA-ICPMS, MC-ICPMS | 193 nm excimer laser-stripping system (RESOlution M50-LR, ASI); Nu Plasma 1700 MC-ICP-MS produced by Nu Instruments, UK | Guangzhou Tuoyan Analytical Technology Co., Ltd., (Guangzhou, China) | laser energy density (fluence) of 3.6 J/cm2, frequency of 3 Hz, spot size ranging from 25 to 37 µm, single-point stripping mode; TRA mode, integration duration of 0.2 s, background capture time of 30 s, sample integration period of 50 s, purge duration of 75 s; RF power at 1300 W; Neb atomization gas injection at 0.8 mL/min; plasma gas injection at 13 L/min | IAEA-S-1, IAEA-S-2, and IAEA-S-3 (Ag2S powder) | [44 empty] | 15.288614 |  |  |  | 25.424655 | [7 empty] | 5.870204 | [90 empty] | 2025 | Minerals 2025, 15, 341 |  | CHN | Sichuan Province
| Chipu Pb-Zn deposit |  | Basin hydrothermal | Mississippi Valley-type (MVT) | MVT zinc-lead | Pb, Zn | Ga, Ge, In | Pb, Zn, Ga, Ge, In |  |  | HZF1065-49 | HZF1065-49 | underground mine |  |  |  |  | ore material | polished section | grab | mineral separate | [5 empty] | mineralisation |  |  |  | sphalerite, pyrite, galena | [6 empty] | dolomite, quartz, calcite |  | LA-ICPMS, MC-ICPMS | 193 nm excimer laser-stripping system (RESOlution M50-LR, ASI); Nu Plasma 1700 MC-ICP-MS produced by Nu Instruments, UK | Guangzhou Tuoyan Analytical Technology Co., Ltd., (Guangzhou, China) | laser energy density (fluence) of 3.6 J/cm2, frequency of 3 Hz, spot size ranging from 25 to 37 µm, single-point stripping mode; TRA mode, integration duration of 0.2 s, background capture time of 30 s, sample integration period of 50 s, purge duration of 75 s; RF power at 1300 W; Neb atomization gas injection at 0.8 mL/min; plasma gas injection at 13 L/min | IAEA-S-1, IAEA-S-2, and IAEA-S-3 (Ag2S powder) | [44 empty] | 12.761536 |  |  |  | 6.204923 | [7 empty] | 6.214094 | [90 empty] | 2025 | Minerals 2025, 15, 341 |  | CHN | Sichuan Province
| Chipu Pb-Zn deposit |  | Basin hydrothermal | Mississippi Valley-type (MVT) | MVT zinc-lead | Pb, Zn | Ga, Ge, In | Pb, Zn, Ga, Ge, In |  |  | HZF1065-50 | HZF1065-50 | underground mine |  |  |  |  | ore material | polished section | grab | mineral separate | [5 empty] | mineralisation |  |  |  | sphalerite, pyrite, galena | [6 empty] | dolomite, quartz, calcite |  | LA-ICPMS, MC-ICPMS | 193 nm excimer laser-stripping system (RESOlution M50-LR, ASI); Nu Plasma 1700 MC-ICP-MS produced by Nu Instruments, UK | Guangzhou Tuoyan Analytical Technology Co., Ltd., (Guangzhou, China) | laser energy density (fluence) of 3.6 J/cm2, frequency of 3 Hz, spot size ranging from 25 to 37 µm, single-point stripping mode; TRA mode, integration duration of 0.2 s, background capture time of 30 s, sample integration period of 50 s, purge duration of 75 s; RF power at 1300 W; Neb atomization gas injection at 0.8 mL/min; plasma gas injection at 13 L/min | IAEA-S-1, IAEA-S-2, and IAEA-S-3 (Ag2S powder) | [44 empty] | 12.701357 |  |  |  | 8.725073 | [7 empty] | 4.689893 | [90 empty] | 2025 | Minerals 2025, 15, 341 |  | CHN | Sichuan Province
| Chipu Pb-Zn deposit |  | Basin hydrothermal | Mississippi Valley-type (MVT) | MVT zinc-lead | Pb, Zn | Ga, Ge, In | Pb, Zn, Ga, Ge, In |  |  | HZF1065-51 | HZF1065-51 | underground mine |  |  |  |  | ore material | polished section | grab | mineral separate | [5 empty] | mineralisation |  |  |  | sphalerite, pyrite, galena | [6 empty] | dolomite, quartz, calcite |  | LA-ICPMS, MC-ICPMS | 193 nm excimer laser-stripping system (RESOlution M50-LR, ASI); Nu Plasma 1700 MC-ICP-MS produced by Nu Instruments, UK | Guangzhou Tuoyan Analytical Technology Co., Ltd., (Guangzhou, China) | laser energy density (fluence) of 3.6 J/cm2, frequency of 3 Hz, spot size ranging from 25 to 37 µm, single-point stripping mode; TRA mode, integration duration of 0.2 s, background capture time of 30 s, sample integration period of 50 s, purge duration of 75 s; RF power at 1300 W; Neb atomization gas injection at 0.8 mL/min; plasma gas injection at 13 L/min | IAEA-S-1, IAEA-S-2, and IAEA-S-3 (Ag2S powder) | [44 empty] | 17.737212 |  |  |  | 9.912726 | [7 empty] | 4.108909 | [90 empty] | 2025 | Minerals 2025, 15, 341 |  | CHN | Sichuan Province
| Chipu Pb-Zn deposit |  | Basin hydrothermal | Mississippi Valley-type (MVT) | MVT zinc-lead | Pb, Zn | Ga, Ge, In | Pb, Zn, Ga, Ge, In |  |  | HZF1065-52 | HZF1065-52 | underground mine |  |  |  |  | ore material | polished section | grab | mineral separate | [5 empty] | mineralisation |  |  |  | sphalerite, pyrite, galena | [6 empty] | dolomite, quartz, calcite |  | LA-ICPMS, MC-ICPMS | 193 nm excimer laser-stripping system (RESOlution M50-LR, ASI); Nu Plasma 1700 MC-ICP-MS produced by Nu Instruments, UK | Guangzhou Tuoyan Analytical Technology Co., Ltd., (Guangzhou, China) | laser energy density (fluence) of 3.6 J/cm2, frequency of 3 Hz, spot size ranging from 25 to 37 µm, single-point stripping mode; TRA mode, integration duration of 0.2 s, background capture time of 30 s, sample integration period of 50 s, purge duration of 75 s; RF power at 1300 W; Neb atomization gas injection at 0.8 mL/min; plasma gas injection at 13 L/min | IAEA-S-1, IAEA-S-2, and IAEA-S-3 (Ag2S powder) | [44 empty] | 23.907728 |  |  |  | 7.641496 | [7 empty] | 2.266724 | [90 empty] | 2025 | Minerals 2025, 15, 341 |  | CHN | Sichuan Province
| Chipu Pb-Zn deposit |  | Basin hydrothermal | Mississippi Valley-type (MVT) | MVT zinc-lead | Pb, Zn | Ga, Ge, In | Pb, Zn, Ga, Ge, In |  |  | HZF1065-53 | HZF1065-53 | underground mine |  |  |  |  | ore material | polished section | grab | mineral separate | [5 empty] | mineralisation |  |  |  | sphalerite, pyrite, galena | [6 empty] | dolomite, quartz, calcite |  | LA-ICPMS, MC-ICPMS | 193 nm excimer laser-stripping system (RESOlution M50-LR, ASI); Nu Plasma 1700 MC-ICP-MS produced by Nu Instruments, UK | Guangzhou Tuoyan Analytical Technology Co., Ltd., (Guangzhou, China) | laser energy density (fluence) of 3.6 J/cm2, frequency of 3 Hz, spot size ranging from 25 to 37 µm, single-point stripping mode; TRA mode, integration duration of 0.2 s, background capture time of 30 s, sample integration period of 50 s, purge duration of 75 s; RF power at 1300 W; Neb atomization gas injection at 0.8 mL/min; plasma gas injection at 13 L/min | IAEA-S-1, IAEA-S-2, and IAEA-S-3 (Ag2S powder) | [44 empty] | 18.882192 |  |  |  | 8.397645 | [7 empty] | 2.735783 | [90 empty] | 2025 | Minerals 2025, 15, 341 |  | CHN | Sichuan Province
| Chipu Pb-Zn deposit |  | Basin hydrothermal | Mississippi Valley-type (MVT) | MVT zinc-lead | Pb, Zn | Ga, Ge, In | Pb, Zn, Ga, Ge, In |  |  | HZF1065-54 | HZF1065-54 | underground mine |  |  |  |  | ore material | polished section | grab | mineral separate | [5 empty] | mineralisation |  |  |  | sphalerite, pyrite, galena | [6 empty] | dolomite, quartz, calcite |  | LA-ICPMS, MC-ICPMS | 193 nm excimer laser-stripping system (RESOlution M50-LR, ASI); Nu Plasma 1700 MC-ICP-MS produced by Nu Instruments, UK | Guangzhou Tuoyan Analytical Technology Co., Ltd., (Guangzhou, China) | laser energy density (fluence) of 3.6 J/cm2, frequency of 3 Hz, spot size ranging from 25 to 37 µm, single-point stripping mode; TRA mode, integration duration of 0.2 s, background capture time of 30 s, sample integration period of 50 s, purge duration of 75 s; RF power at 1300 W; Neb atomization gas injection at 0.8 mL/min; plasma gas injection at 13 L/min | IAEA-S-1, IAEA-S-2, and IAEA-S-3 (Ag2S powder) | [44 empty] | 12.768944 |  |  |  | 9.294093 | [7 empty] | 3.208305 | [90 empty] | 2025 | Minerals 2025, 15, 341 |  | CHN | Sichuan Province
| Chipu Pb-Zn deposit |  | Basin hydrothermal | Mississippi Valley-type (MVT) | MVT zinc-lead | Pb, Zn | Ga, Ge, In | Pb, Zn, Ga, Ge, In |  |  | HZF1065-55 | HZF1065-55 | underground mine |  |  |  |  | ore material | polished section | grab | mineral separate | [5 empty] | mineralisation |  |  |  | sphalerite, pyrite, galena | [6 empty] | dolomite, quartz, calcite |  | LA-ICPMS, MC-ICPMS | 193 nm excimer laser-stripping system (RESOlution M50-LR, ASI); Nu Plasma 1700 MC-ICP-MS produced by Nu Instruments, UK | Guangzhou Tuoyan Analytical Technology Co., Ltd., (Guangzhou, China) | laser energy density (fluence) of 3.6 J/cm2, frequency of 3 Hz, spot size ranging from 25 to 37 µm, single-point stripping mode; TRA mode, integration duration of 0.2 s, background capture time of 30 s, sample integration period of 50 s, purge duration of 75 s; RF power at 1300 W; Neb atomization gas injection at 0.8 mL/min; plasma gas injection at 13 L/min | IAEA-S-1, IAEA-S-2, and IAEA-S-3 (Ag2S powder) | [44 empty] | 12.276191 |  |  |  | 10.72247 | [7 empty] | 3.962508 | [90 empty] | 2025 | Minerals 2025, 15, 341 |  | CHN | Sichuan Province
| Chipu Pb-Zn deposit |  | Basin hydrothermal | Mississippi Valley-type (MVT) | MVT zinc-lead | Pb, Zn | Ga, Ge, In | Pb, Zn, Ga, Ge, In |  |  | HZF1065-56 | HZF1065-56 | underground mine |  |  |  |  | ore material | polished section | grab | mineral separate | [5 empty] | mineralisation |  |  |  | sphalerite, pyrite, galena | [6 empty] | dolomite, quartz, calcite |  | LA-ICPMS, MC-ICPMS | 193 nm excimer laser-stripping system (RESOlution M50-LR, ASI); Nu Plasma 1700 MC-ICP-MS produced by Nu Instruments, UK | Guangzhou Tuoyan Analytical Technology Co., Ltd., (Guangzhou, China) | laser energy density (fluence) of 3.6 J/cm2, frequency of 3 Hz, spot size ranging from 25 to 37 µm, single-point stripping mode; TRA mode, integration duration of 0.2 s, background capture time of 30 s, sample integration period of 50 s, purge duration of 75 s; RF power at 1300 W; Neb atomization gas injection at 0.8 mL/min; plasma gas injection at 13 L/min | IAEA-S-1, IAEA-S-2, and IAEA-S-3 (Ag2S powder) | [44 empty] | 33.757401 |  |  |  | 10.59863 | [7 empty] | 2.272172 | [90 empty] | 2025 | Minerals 2025, 15, 341 |  | CHN | Sichuan Province
| Chipu Pb-Zn deposit |  | Basin hydrothermal | Mississippi Valley-type (MVT) | MVT zinc-lead | Pb, Zn | Ga, Ge, In | Pb, Zn, Ga, Ge, In |  |  | HZF1065-57 | HZF1065-57 | underground mine |  |  |  |  | ore material | polished section | grab | mineral separate | [5 empty] | mineralisation |  |  |  | sphalerite, pyrite, galena | [6 empty] | dolomite, quartz, calcite |  | LA-ICPMS, MC-ICPMS | 193 nm excimer laser-stripping system (RESOlution M50-LR, ASI); Nu Plasma 1700 MC-ICP-MS produced by Nu Instruments, UK | Guangzhou Tuoyan Analytical Technology Co., Ltd., (Guangzhou, China) | laser energy density (fluence) of 3.6 J/cm2, frequency of 3 Hz, spot size ranging from 25 to 37 µm, single-point stripping mode; TRA mode, integration duration of 0.2 s, background capture time of 30 s, sample integration period of 50 s, purge duration of 75 s; RF power at 1300 W; Neb atomization gas injection at 0.8 mL/min; plasma gas injection at 13 L/min | IAEA-S-1, IAEA-S-2, and IAEA-S-3 (Ag2S powder) | [44 empty] | 38.828191 |  |  |  | 16.882581 | [7 empty] | 0.116137 | [90 empty] | 2025 | Minerals 2025, 15, 341 |  | CHN | Sichuan Province
| Chipu Pb-Zn deposit |  | Basin hydrothermal | Mississippi Valley-type (MVT) | MVT zinc-lead | Pb, Zn | Ga, Ge, In | Pb, Zn, Ga, Ge, In |  |  | HZF1065-58 | HZF1065-58 | underground mine |  |  |  |  | ore material | polished section | grab | mineral separate | [5 empty] | mineralisation |  |  |  | sphalerite, pyrite, galena | [6 empty] | dolomite, quartz, calcite |  | LA-ICPMS, MC-ICPMS | 193 nm excimer laser-stripping system (RESOlution M50-LR, ASI); Nu Plasma 1700 MC-ICP-MS produced by Nu Instruments, UK | Guangzhou Tuoyan Analytical Technology Co., Ltd., (Guangzhou, China) | laser energy density (fluence) of 3.6 J/cm2, frequency of 3 Hz, spot size ranging from 25 to 37 µm, single-point stripping mode; TRA mode, integration duration of 0.2 s, background capture time of 30 s, sample integration period of 50 s, purge duration of 75 s; RF power at 1300 W; Neb atomization gas injection at 0.8 mL/min; plasma gas injection at 13 L/min | IAEA-S-1, IAEA-S-2, and IAEA-S-3 (Ag2S powder) | [44 empty] | 30.449798 |  |  |  | 19.847517 | [7 empty] | 0.193386 | [90 empty] | 2025 | Minerals 2025, 15, 341 |  | CHN | Sichuan Province
| Chipu Pb-Zn deposit |  | Basin hydrothermal | Mississippi Valley-type (MVT) | MVT zinc-lead | Pb, Zn | Ga, Ge, In | Pb, Zn, Ga, Ge, In |  |  | HZF1065-59 | HZF1065-59 | underground mine |  |  |  |  | ore material | polished section | grab | mineral separate | [5 empty] | mineralisation |  |  |  | sphalerite, pyrite, galena | [6 empty] | dolomite, quartz, calcite |  | LA-ICPMS, MC-ICPMS | 193 nm excimer laser-stripping system (RESOlution M50-LR, ASI); Nu Plasma 1700 MC-ICP-MS produced by Nu Instruments, UK | Guangzhou Tuoyan Analytical Technology Co., Ltd., (Guangzhou, China) | laser energy density (fluence) of 3.6 J/cm2, frequency of 3 Hz, spot size ranging from 25 to 37 µm, single-point stripping mode; TRA mode, integration duration of 0.2 s, background capture time of 30 s, sample integration period of 50 s, purge duration of 75 s; RF power at 1300 W; Neb atomization gas injection at 0.8 mL/min; plasma gas injection at 13 L/min | IAEA-S-1, IAEA-S-2, and IAEA-S-3 (Ag2S powder) | [44 empty] | 30.889304 |  |  |  | 14.443041 | [7 empty] | 0.074343 | [90 empty] | 2025 | Minerals 2025, 15, 341 |  | CHN | Sichuan Province
| Chipu Pb-Zn deposit |  | Basin hydrothermal | Mississippi Valley-type (MVT) | MVT zinc-lead | Pb, Zn | Ga, Ge, In | Pb, Zn, Ga, Ge, In |  |  | HZF1065-60 | HZF1065-60 | underground mine |  |  |  |  | ore material | polished section | grab | mineral separate | [5 empty] | mineralisation |  |  |  | sphalerite, pyrite, galena | [6 empty] | dolomite, quartz, calcite |  | LA-ICPMS, MC-ICPMS | 193 nm excimer laser-stripping system (RESOlution M50-LR, ASI); Nu Plasma 1700 MC-ICP-MS produced by Nu Instruments, UK | Guangzhou Tuoyan Analytical Technology Co., Ltd., (Guangzhou, China) | laser energy density (fluence) of 3.6 J/cm2, frequency of 3 Hz, spot size ranging from 25 to 37 µm, single-point stripping mode; TRA mode, integration duration of 0.2 s, background capture time of 30 s, sample integration period of 50 s, purge duration of 75 s; RF power at 1300 W; Neb atomization gas injection at 0.8 mL/min; plasma gas injection at 13 L/min | IAEA-S-1, IAEA-S-2, and IAEA-S-3 (Ag2S powder) | [44 empty] | 25.610012 |  |  |  | 16.984841 | [7 empty] | 0.121209 | [90 empty] | 2025 | Minerals 2025, 15, 341 |  | CHN | Sichuan Province
| Chipu Pb-Zn deposit |  | Basin hydrothermal | Mississippi Valley-type (MVT) | MVT zinc-lead | Pb, Zn | Ga, Ge, In | Pb, Zn, Ga, Ge, In |  |  | HZF1065-61 | HZF1065-61 | underground mine |  |  |  |  | ore material | polished section | grab | mineral separate | [5 empty] | mineralisation |  |  |  | sphalerite, pyrite, galena | [6 empty] | dolomite, quartz, calcite |  | LA-ICPMS, MC-ICPMS | 193 nm excimer laser-stripping system (RESOlution M50-LR, ASI); Nu Plasma 1700 MC-ICP-MS produced by Nu Instruments, UK | Guangzhou Tuoyan Analytical Technology Co., Ltd., (Guangzhou, China) | laser energy density (fluence) of 3.6 J/cm2, frequency of 3 Hz, spot size ranging from 25 to 37 µm, single-point stripping mode; TRA mode, integration duration of 0.2 s, background capture time of 30 s, sample integration period of 50 s, purge duration of 75 s; RF power at 1300 W; Neb atomization gas injection at 0.8 mL/min; plasma gas injection at 13 L/min | IAEA-S-1, IAEA-S-2, and IAEA-S-3 (Ag2S powder) | [44 empty] | 34.852949 |  |  |  | 12.060934 | [7 empty] | 0.421291 | [90 empty] | 2025 | Minerals 2025, 15, 341 |  | CHN | Sichuan Province
| Chipu Pb-Zn deposit |  | Basin hydrothermal | Mississippi Valley-type (MVT) | MVT zinc-lead | Pb, Zn | Ga, Ge, In | Pb, Zn, Ga, Ge, In |  |  | HZF1065-62 | HZF1065-62 | underground mine |  |  |  |  | ore material | polished section | grab | mineral separate | [5 empty] | mineralisation |  |  |  | sphalerite, pyrite, galena | [6 empty] | dolomite, quartz, calcite |  | LA-ICPMS, MC-ICPMS | 193 nm excimer laser-stripping system (RESOlution M50-LR, ASI); Nu Plasma 1700 MC-ICP-MS produced by Nu Instruments, UK | Guangzhou Tuoyan Analytical Technology Co., Ltd., (Guangzhou, China) | laser energy density (fluence) of 3.6 J/cm2, frequency of 3 Hz, spot size ranging from 25 to 37 µm, single-point stripping mode; TRA mode, integration duration of 0.2 s, background capture time of 30 s, sample integration period of 50 s, purge duration of 75 s; RF power at 1300 W; Neb atomization gas injection at 0.8 mL/min; plasma gas injection at 13 L/min | IAEA-S-1, IAEA-S-2, and IAEA-S-3 (Ag2S powder) | [44 empty] | 19.197306 |  |  |  | 16.790097 | [7 empty] | 0.517152 | [90 empty] | 2025 | Minerals 2025, 15, 341 |  | CHN | Sichuan Province
| Chipu Pb-Zn deposit |  | Basin hydrothermal | Mississippi Valley-type (MVT) | MVT zinc-lead | Pb, Zn | Ga, Ge, In | Pb, Zn, Ga, Ge, In |  |  | HZF1065-63 | HZF1065-63 | underground mine |  |  |  |  | ore material | polished section | grab | mineral separate | [5 empty] | mineralisation |  |  |  | sphalerite, pyrite, galena | [6 empty] | dolomite, quartz, calcite |  | LA-ICPMS, MC-ICPMS | 193 nm excimer laser-stripping system (RESOlution M50-LR, ASI); Nu Plasma 1700 MC-ICP-MS produced by Nu Instruments, UK | Guangzhou Tuoyan Analytical Technology Co., Ltd., (Guangzhou, China) | laser energy density (fluence) of 3.6 J/cm2, frequency of 3 Hz, spot size ranging from 25 to 37 µm, single-point stripping mode; TRA mode, integration duration of 0.2 s, background capture time of 30 s, sample integration period of 50 s, purge duration of 75 s; RF power at 1300 W; Neb atomization gas injection at 0.8 mL/min; plasma gas injection at 13 L/min | IAEA-S-1, IAEA-S-2, and IAEA-S-3 (Ag2S powder) | [44 empty] | 33.219684 |  |  |  | 14.858289 | [7 empty] | 1.226709 | [90 empty] | 2025 | Minerals 2025, 15, 341 |  | CHN | Sichuan Province
| Chipu Pb-Zn deposit |  | Basin hydrothermal | Mississippi Valley-type (MVT) | MVT zinc-lead | Pb, Zn | Ga, Ge, In | Pb, Zn, Ga, Ge, In |  |  | HZF1065-64 | HZF1065-64 | underground mine |  |  |  |  | ore material | polished section | grab | mineral separate | [5 empty] | mineralisation |  |  |  | sphalerite, pyrite, galena | [6 empty] | dolomite, quartz, calcite |  | LA-ICPMS, MC-ICPMS | 193 nm excimer laser-stripping system (RESOlution M50-LR, ASI); Nu Plasma 1700 MC-ICP-MS produced by Nu Instruments, UK | Guangzhou Tuoyan Analytical Technology Co., Ltd., (Guangzhou, China) | laser energy density (fluence) of 3.6 J/cm2, frequency of 3 Hz, spot size ranging from 25 to 37 µm, single-point stripping mode; TRA mode, integration duration of 0.2 s, background capture time of 30 s, sample integration period of 50 s, purge duration of 75 s; RF power at 1300 W; Neb atomization gas injection at 0.8 mL/min; plasma gas injection at 13 L/min | IAEA-S-1, IAEA-S-2, and IAEA-S-3 (Ag2S powder) | [44 empty] | 26.809872 |  |  |  | 12.175612 | [7 empty] | 1.536206 | [90 empty] | 2025 | Minerals 2025, 15, 341 |  | CHN | Sichuan Province
| Chipu Pb-Zn deposit |  | Basin hydrothermal | Mississippi Valley-type (MVT) | MVT zinc-lead | Pb, Zn | Ga, Ge, In | Pb, Zn, Ga, Ge, In |  |  | HZF1065-65 | HZF1065-65 | underground mine |  |  |  |  | ore material | polished section | grab | mineral separate | [5 empty] | mineralisation |  |  |  | sphalerite, pyrite, galena | [6 empty] | dolomite, quartz, calcite |  | LA-ICPMS, MC-ICPMS | 193 nm excimer laser-stripping system (RESOlution M50-LR, ASI); Nu Plasma 1700 MC-ICP-MS produced by Nu Instruments, UK | Guangzhou Tuoyan Analytical Technology Co., Ltd., (Guangzhou, China) | laser energy density (fluence) of 3.6 J/cm2, frequency of 3 Hz, spot size ranging from 25 to 37 µm, single-point stripping mode; TRA mode, integration duration of 0.2 s, background capture time of 30 s, sample integration period of 50 s, purge duration of 75 s; RF power at 1300 W; Neb atomization gas injection at 0.8 mL/min; plasma gas injection at 13 L/min | IAEA-S-1, IAEA-S-2, and IAEA-S-3 (Ag2S powder) | [44 empty] | 28.366082 |  |  |  | 30.808709 | [7 empty] | 0.567693 | [90 empty] | 2025 | Minerals 2025, 15, 341 |  | CHN | Sichuan Province
| Chipu Pb-Zn deposit |  | Basin hydrothermal | Mississippi Valley-type (MVT) | MVT zinc-lead | Pb, Zn | Ga, Ge, In | Pb, Zn, Ga, Ge, In |  |  | HZF1065-66 | HZF1065-66 | underground mine |  |  |  |  | ore material | polished section | grab | mineral separate | [5 empty] | mineralisation |  |  |  | sphalerite, pyrite, galena | [6 empty] | dolomite, quartz, calcite |  | LA-ICPMS, MC-ICPMS | 193 nm excimer laser-stripping system (RESOlution M50-LR, ASI); Nu Plasma 1700 MC-ICP-MS produced by Nu Instruments, UK | Guangzhou Tuoyan Analytical Technology Co., Ltd., (Guangzhou, China) | laser energy density (fluence) of 3.6 J/cm2, frequency of 3 Hz, spot size ranging from 25 to 37 µm, single-point stripping mode; TRA mode, integration duration of 0.2 s, background capture time of 30 s, sample integration period of 50 s, purge duration of 75 s; RF power at 1300 W; Neb atomization gas injection at 0.8 mL/min; plasma gas injection at 13 L/min | IAEA-S-1, IAEA-S-2, and IAEA-S-3 (Ag2S powder) | [44 empty] | 6.485667 |  |  |  | 148.724355 | [7 empty] | 0.275756 | [90 empty] | 2025 | Minerals 2025, 15, 341 |  | CHN | Sichuan Province
| Chipu Pb-Zn deposit |  | Basin hydrothermal | Mississippi Valley-type (MVT) | MVT zinc-lead | Pb, Zn | Ga, Ge, In | Pb, Zn, Ga, Ge, In |  |  | HZF1065-67 | HZF1065-67 | underground mine |  |  |  |  | ore material | polished section | grab | mineral separate | [5 empty] | mineralisation |  |  |  | sphalerite, pyrite, galena | [6 empty] | dolomite, quartz, calcite |  | LA-ICPMS, MC-ICPMS | 193 nm excimer laser-stripping system (RESOlution M50-LR, ASI); Nu Plasma 1700 MC-ICP-MS produced by Nu Instruments, UK | Guangzhou Tuoyan Analytical Technology Co., Ltd., (Guangzhou, China) | laser energy density (fluence) of 3.6 J/cm2, frequency of 3 Hz, spot size ranging from 25 to 37 µm, single-point stripping mode; TRA mode, integration duration of 0.2 s, background capture time of 30 s, sample integration period of 50 s, purge duration of 75 s; RF power at 1300 W; Neb atomization gas injection at 0.8 mL/min; plasma gas injection at 13 L/min | IAEA-S-1, IAEA-S-2, and IAEA-S-3 (Ag2S powder) | [44 empty] | 5.707205 |  |  |  | 118.412294 | [7 empty] | 0.801645 | [90 empty] | 2025 | Minerals 2025, 15, 341 |  | CHN | Sichuan Province
| Chipu Pb-Zn deposit |  | Basin hydrothermal | Mississippi Valley-type (MVT) | MVT zinc-lead | Pb, Zn | Ga, Ge, In | Pb, Zn, Ga, Ge, In |  |  | HZF1065-68 | HZF1065-68 | underground mine |  |  |  |  | ore material | polished section | grab | mineral separate | [5 empty] | mineralisation |  |  |  | sphalerite, pyrite, galena | [6 empty] | dolomite, quartz, calcite |  | LA-ICPMS, MC-ICPMS | 193 nm excimer laser-stripping system (RESOlution M50-LR, ASI); Nu Plasma 1700 MC-ICP-MS produced by Nu Instruments, UK | Guangzhou Tuoyan Analytical Technology Co., Ltd., (Guangzhou, China) | laser energy density (fluence) of 3.6 J/cm2, frequency of 3 Hz, spot size ranging from 25 to 37 µm, single-point stripping mode; TRA mode, integration duration of 0.2 s, background capture time of 30 s, sample integration period of 50 s, purge duration of 75 s; RF power at 1300 W; Neb atomization gas injection at 0.8 mL/min; plasma gas injection at 13 L/min | IAEA-S-1, IAEA-S-2, and IAEA-S-3 (Ag2S powder) | [44 empty] | 7.949981 |  |  |  | 133.721606 | [7 empty] | 0.926042 | [90 empty] | 2025 | Minerals 2025, 15, 341 |  | CHN | Sichuan Province
| Chipu Pb-Zn deposit |  | Basin hydrothermal | Mississippi Valley-type (MVT) | MVT zinc-lead | Pb, Zn | Ga, Ge, In | Pb, Zn, Ga, Ge, In |  |  | HZF1065-69 | HZF1065-69 | underground mine |  |  |  |  | ore material | polished section | grab | mineral separate | [5 empty] | mineralisation |  |  |  | sphalerite, pyrite, galena | [6 empty] | dolomite, quartz, calcite |  | LA-ICPMS, MC-ICPMS | 193 nm excimer laser-stripping system (RESOlution M50-LR, ASI); Nu Plasma 1700 MC-ICP-MS produced by Nu Instruments, UK | Guangzhou Tuoyan Analytical Technology Co., Ltd., (Guangzhou, China) | laser energy density (fluence) of 3.6 J/cm2, frequency of 3 Hz, spot size ranging from 25 to 37 µm, single-point stripping mode; TRA mode, integration duration of 0.2 s, background capture time of 30 s, sample integration period of 50 s, purge duration of 75 s; RF power at 1300 W; Neb atomization gas injection at 0.8 mL/min; plasma gas injection at 13 L/min | IAEA-S-1, IAEA-S-2, and IAEA-S-3 (Ag2S powder) | [44 empty] | 6.208463 |  |  |  | 84.163077 | [7 empty] | 2.691483 | [90 empty] | 2025 | Minerals 2025, 15, 341 |  | CHN | Sichuan Province
| Chipu Pb-Zn deposit |  | Basin hydrothermal | Mississippi Valley-type (MVT) | MVT zinc-lead | Pb, Zn | Ga, Ge, In | Pb, Zn, Ga, Ge, In |  |  | HZF1065-70 | HZF1065-70 | underground mine |  |  |  |  | ore material | polished section | grab | mineral separate | [5 empty] | mineralisation |  |  |  | sphalerite, pyrite, galena | [6 empty] | dolomite, quartz, calcite |  | LA-ICPMS, MC-ICPMS | 193 nm excimer laser-stripping system (RESOlution M50-LR, ASI); Nu Plasma 1700 MC-ICP-MS produced by Nu Instruments, UK | Guangzhou Tuoyan Analytical Technology Co., Ltd., (Guangzhou, China) | laser energy density (fluence) of 3.6 J/cm2, frequency of 3 Hz, spot size ranging from 25 to 37 µm, single-point stripping mode; TRA mode, integration duration of 0.2 s, background capture time of 30 s, sample integration period of 50 s, purge duration of 75 s; RF power at 1300 W; Neb atomization gas injection at 0.8 mL/min; plasma gas injection at 13 L/min | IAEA-S-1, IAEA-S-2, and IAEA-S-3 (Ag2S powder) | [44 empty] | 6.658709 |  |  |  | 140.143069 | [7 empty] | 1.286472 | [90 empty] | 2025 | Minerals 2025, 15, 341 |  | CHN | Sichuan Province
| Chipu Pb-Zn deposit |  | Basin hydrothermal | Mississippi Valley-type (MVT) | MVT zinc-lead | Pb, Zn | Ga, Ge, In | Pb, Zn, Ga, Ge, In |  |  | HZF1065-71 | HZF1065-71 | underground mine |  |  |  |  | ore material | polished section | grab | mineral separate | [5 empty] | mineralisation |  |  |  | sphalerite, pyrite, galena | [6 empty] | dolomite, quartz, calcite |  | LA-ICPMS, MC-ICPMS | 193 nm excimer laser-stripping system (RESOlution M50-LR, ASI); Nu Plasma 1700 MC-ICP-MS produced by Nu Instruments, UK | Guangzhou Tuoyan Analytical Technology Co., Ltd., (Guangzhou, China) | laser energy density (fluence) of 3.6 J/cm2, frequency of 3 Hz, spot size ranging from 25 to 37 µm, single-point stripping mode; TRA mode, integration duration of 0.2 s, background capture time of 30 s, sample integration period of 50 s, purge duration of 75 s; RF power at 1300 W; Neb atomization gas injection at 0.8 mL/min; plasma gas injection at 13 L/min | IAEA-S-1, IAEA-S-2, and IAEA-S-3 (Ag2S powder) | [44 empty] | 7.067948 |  |  |  | 109.310949 | [7 empty] | 1.096236 | [90 empty] | 2025 | Minerals 2025, 15, 341 |  | CHN | Sichuan Province
| Chipu Pb-Zn deposit |  | Basin hydrothermal | Mississippi Valley-type (MVT) | MVT zinc-lead | Pb, Zn | Ga, Ge, In | Pb, Zn, Ga, Ge, In |  |  | HZF1065-72 | HZF1065-72 | underground mine |  |  |  |  | ore material | polished section | grab | mineral separate | [5 empty] | mineralisation |  |  |  | sphalerite, pyrite, galena | [6 empty] | dolomite, quartz, calcite |  | LA-ICPMS, MC-ICPMS | 193 nm excimer laser-stripping system (RESOlution M50-LR, ASI); Nu Plasma 1700 MC-ICP-MS produced by Nu Instruments, UK | Guangzhou Tuoyan Analytical Technology Co., Ltd., (Guangzhou, China) | laser energy density (fluence) of 3.6 J/cm2, frequency of 3 Hz, spot size ranging from 25 to 37 µm, single-point stripping mode; TRA mode, integration duration of 0.2 s, background capture time of 30 s, sample integration period of 50 s, purge duration of 75 s; RF power at 1300 W; Neb atomization gas injection at 0.8 mL/min; plasma gas injection at 13 L/min | IAEA-S-1, IAEA-S-2, and IAEA-S-3 (Ag2S powder) | [44 empty] | 5.888554 |  |  |  | 133.53408 | [7 empty] | 1.343464 | [90 empty] | 2025 | Minerals 2025, 15, 341 |  | CHN | Sichuan Province
| Chipu Pb-Zn deposit |  | Basin hydrothermal | Mississippi Valley-type (MVT) | MVT zinc-lead | Pb, Zn | Ga, Ge, In | Pb, Zn, Ga, Ge, In |  |  | HZF1065-73 | HZF1065-73 | underground mine |  |  |  |  | ore material | polished section | grab | mineral separate | [5 empty] | mineralisation |  |  |  | sphalerite, pyrite, galena | [6 empty] | dolomite, quartz, calcite |  | LA-ICPMS, MC-ICPMS | 193 nm excimer laser-stripping system (RESOlution M50-LR, ASI); Nu Plasma 1700 MC-ICP-MS produced by Nu Instruments, UK | Guangzhou Tuoyan Analytical Technology Co., Ltd., (Guangzhou, China) | laser energy density (fluence) of 3.6 J/cm2, frequency of 3 Hz, spot size ranging from 25 to 37 µm, single-point stripping mode; TRA mode, integration duration of 0.2 s, background capture time of 30 s, sample integration period of 50 s, purge duration of 75 s; RF power at 1300 W; Neb atomization gas injection at 0.8 mL/min; plasma gas injection at 13 L/min | IAEA-S-1, IAEA-S-2, and IAEA-S-3 (Ag2S powder) | [44 empty] | 3.486509 |  |  |  | 109.119331 | [7 empty] | 0.145745 | [90 empty] | 2025 | Minerals 2025, 15, 341 |  | CHN | Sichuan Province
| Chipu Pb-Zn deposit |  | Basin hydrothermal | Mississippi Valley-type (MVT) | MVT zinc-lead | Pb, Zn | Ga, Ge, In | Pb, Zn, Ga, Ge, In |  |  | HZF1065-74 | HZF1065-74 | underground mine |  |  |  |  | ore material | polished section | grab | mineral separate | [5 empty] | mineralisation |  |  |  | sphalerite, pyrite, galena | [6 empty] | dolomite, quartz, calcite |  | LA-ICPMS, MC-ICPMS | 193 nm excimer laser-stripping system (RESOlution M50-LR, ASI); Nu Plasma 1700 MC-ICP-MS produced by Nu Instruments, UK | Guangzhou Tuoyan Analytical Technology Co., Ltd., (Guangzhou, China) | laser energy density (fluence) of 3.6 J/cm2, frequency of 3 Hz, spot size ranging from 25 to 37 µm, single-point stripping mode; TRA mode, integration duration of 0.2 s, background capture time of 30 s, sample integration period of 50 s, purge duration of 75 s; RF power at 1300 W; Neb atomization gas injection at 0.8 mL/min; plasma gas injection at 13 L/min | IAEA-S-1, IAEA-S-2, and IAEA-S-3 (Ag2S powder) | [44 empty] | 6.718312 |  |  |  | 141.24619 | [7 empty] | 2.022489 | [90 empty] | 2025 | Minerals 2025, 15, 341 |  | CHN | Sichuan Province
| Chipu Pb-Zn deposit |  | Basin hydrothermal | Mississippi Valley-type (MVT) | MVT zinc-lead | Pb, Zn | Ga, Ge, In | Pb, Zn, Ga, Ge, In |  |  | HZF1065-75 | HZF1065-75 | underground mine |  |  |  |  | ore material | polished section | grab | mineral separate | [5 empty] | mineralisation |  |  |  | sphalerite, pyrite, galena | [6 empty] | dolomite, quartz, calcite |  | LA-ICPMS, MC-ICPMS | 193 nm excimer laser-stripping system (RESOlution M50-LR, ASI); Nu Plasma 1700 MC-ICP-MS produced by Nu Instruments, UK | Guangzhou Tuoyan Analytical Technology Co., Ltd., (Guangzhou, China) | laser energy density (fluence) of 3.6 J/cm2, frequency of 3 Hz, spot size ranging from 25 to 37 µm, single-point stripping mode; TRA mode, integration duration of 0.2 s, background capture time of 30 s, sample integration period of 50 s, purge duration of 75 s; RF power at 1300 W; Neb atomization gas injection at 0.8 mL/min; plasma gas injection at 13 L/min | IAEA-S-1, IAEA-S-2, and IAEA-S-3 (Ag2S powder) | [44 empty] | 5.772651 |  |  |  | 112.087595 | [7 empty] | 2.985674 | [90 empty] | 2025 | Minerals 2025, 15, 341 |  | CHN | Sichuan Province
| Chipu Pb-Zn deposit |  | Basin hydrothermal | Mississippi Valley-type (MVT) | MVT zinc-lead | Pb, Zn | Ga, Ge, In | Pb, Zn, Ga, Ge, In |  |  | HZF1065-76 | HZF1065-76 | underground mine |  |  |  |  | ore material | polished section | grab | mineral separate | [5 empty] | mineralisation |  |  |  | sphalerite, pyrite, galena | [6 empty] | dolomite, quartz, calcite |  | LA-ICPMS, MC-ICPMS | 193 nm excimer laser-stripping system (RESOlution M50-LR, ASI); Nu Plasma 1700 MC-ICP-MS produced by Nu Instruments, UK | Guangzhou Tuoyan Analytical Technology Co., Ltd., (Guangzhou, China) | laser energy density (fluence) of 3.6 J/cm2, frequency of 3 Hz, spot size ranging from 25 to 37 µm, single-point stripping mode; TRA mode, integration duration of 0.2 s, background capture time of 30 s, sample integration period of 50 s, purge duration of 75 s; RF power at 1300 W; Neb atomization gas injection at 0.8 mL/min; plasma gas injection at 13 L/min | IAEA-S-1, IAEA-S-2, and IAEA-S-3 (Ag2S powder) | [44 empty] | 3.416227 |  |  |  | 144.978565 | [7 empty] | 0.017821 | [90 empty] | 2025 | Minerals 2025, 15, 341 |  | CHN | Sichuan Province
| Chipu Pb-Zn deposit |  | Basin hydrothermal | Mississippi Valley-type (MVT) | MVT zinc-lead | Pb, Zn | Ga, Ge, In | Pb, Zn, Ga, Ge, In |  |  | HZF1065-77 | HZF1065-77 | underground mine |  |  |  |  | ore material | polished section | grab | mineral separate | [5 empty] | mineralisation |  |  |  | sphalerite, pyrite, galena | [6 empty] | dolomite, quartz, calcite |  | LA-ICPMS, MC-ICPMS | 193 nm excimer laser-stripping system (RESOlution M50-LR, ASI); Nu Plasma 1700 MC-ICP-MS produced by Nu Instruments, UK | Guangzhou Tuoyan Analytical Technology Co., Ltd., (Guangzhou, China) | laser energy density (fluence) of 3.6 J/cm2, frequency of 3 Hz, spot size ranging from 25 to 37 µm, single-point stripping mode; TRA mode, integration duration of 0.2 s, background capture time of 30 s, sample integration period of 50 s, purge duration of 75 s; RF power at 1300 W; Neb atomization gas injection at 0.8 mL/min; plasma gas injection at 13 L/min | IAEA-S-1, IAEA-S-2, and IAEA-S-3 (Ag2S powder) | [44 empty] | 14.684843 |  |  |  | 95.270233 | [7 empty] | 2.302915 | [90 empty] | 2025 | Minerals 2025, 15, 341 |  | CHN | Sichuan Province
| Chipu Pb-Zn deposit |  | Basin hydrothermal | Mississippi Valley-type (MVT) | MVT zinc-lead | Pb, Zn | Ga, Ge, In | Pb, Zn, Ga, Ge, In |  |  | HZF1065-78 | HZF1065-78 | underground mine |  |  |  |  | ore material | polished section | grab | mineral separate | [5 empty] | mineralisation |  |  |  | sphalerite, pyrite, galena | [6 empty] | dolomite, quartz, calcite |  | LA-ICPMS, MC-ICPMS | 193 nm excimer laser-stripping system (RESOlution M50-LR, ASI); Nu Plasma 1700 MC-ICP-MS produced by Nu Instruments, UK | Guangzhou Tuoyan Analytical Technology Co., Ltd., (Guangzhou, China) | laser energy density (fluence) of 3.6 J/cm2, frequency of 3 Hz, spot size ranging from 25 to 37 µm, single-point stripping mode; TRA mode, integration duration of 0.2 s, background capture time of 30 s, sample integration period of 50 s, purge duration of 75 s; RF power at 1300 W; Neb atomization gas injection at 0.8 mL/min; plasma gas injection at 13 L/min | IAEA-S-1, IAEA-S-2, and IAEA-S-3 (Ag2S powder) | [44 empty] | 1.475733 |  |  |  | 136.754089 | [7 empty] | 0.205862 | [90 empty] | 2025 | Minerals 2025, 15, 341 |  | CHN | Sichuan Province
| Chipu Pb-Zn deposit |  | Basin hydrothermal | Mississippi Valley-type (MVT) | MVT zinc-lead | Pb, Zn | Ga, Ge, In | Pb, Zn, Ga, Ge, In |  |  | HZF1065-79 | HZF1065-79 | underground mine |  |  |  |  | ore material | polished section | grab | mineral separate | [5 empty] | mineralisation |  |  |  | sphalerite, pyrite, galena | [6 empty] | dolomite, quartz, calcite |  | LA-ICPMS, MC-ICPMS | 193 nm excimer laser-stripping system (RESOlution M50-LR, ASI); Nu Plasma 1700 MC-ICP-MS produced by Nu Instruments, UK | Guangzhou Tuoyan Analytical Technology Co., Ltd., (Guangzhou, China) | laser energy density (fluence) of 3.6 J/cm2, frequency of 3 Hz, spot size ranging from 25 to 37 µm, single-point stripping mode; TRA mode, integration duration of 0.2 s, background capture time of 30 s, sample integration period of 50 s, purge duration of 75 s; RF power at 1300 W; Neb atomization gas injection at 0.8 mL/min; plasma gas injection at 13 L/min | IAEA-S-1, IAEA-S-2, and IAEA-S-3 (Ag2S powder) | [44 empty] | 4.717022 |  |  |  | 102.933791 | [7 empty] | 0.272712 | [90 empty] | 2025 | Minerals 2025, 15, 341 |  | CHN | Sichuan Province
| Chipu Pb-Zn deposit |  | Basin hydrothermal | Mississippi Valley-type (MVT) | MVT zinc-lead | Pb, Zn | Ga, Ge, In | Pb, Zn, Ga, Ge, In |  |  | HZF1065-80 | HZF1065-80 | underground mine |  |  |  |  | ore material | polished section | grab | mineral separate | [5 empty] | mineralisation |  |  |  | sphalerite, pyrite, galena | [6 empty] | dolomite, quartz, calcite |  | LA-ICPMS, MC-ICPMS | 193 nm excimer laser-stripping system (RESOlution M50-LR, ASI); Nu Plasma 1700 MC-ICP-MS produced by Nu Instruments, UK | Guangzhou Tuoyan Analytical Technology Co., Ltd., (Guangzhou, China) | laser energy density (fluence) of 3.6 J/cm2, frequency of 3 Hz, spot size ranging from 25 to 37 µm, single-point stripping mode; TRA mode, integration duration of 0.2 s, background capture time of 30 s, sample integration period of 50 s, purge duration of 75 s; RF power at 1300 W; Neb atomization gas injection at 0.8 mL/min; plasma gas injection at 13 L/min | IAEA-S-1, IAEA-S-2, and IAEA-S-3 (Ag2S powder) | [44 empty] | 3.413405 |  |  |  | 121.132253 | [7 empty] | 1.434176 | [90 empty] | 2025 | Minerals 2025, 15, 341 |  | CHN | Sichuan Province
| Chipu Pb-Zn deposit |  | Basin hydrothermal | Mississippi Valley-type (MVT) | MVT zinc-lead | Pb, Zn | Ga, Ge, In | Pb, Zn, Ga, Ge, In |  |  | HZF1065-81 | HZF1065-81 | underground mine |  |  |  |  | ore material | polished section | grab | mineral separate | [5 empty] | mineralisation |  |  |  | sphalerite, pyrite, galena | [6 empty] | dolomite, quartz, calcite |  | LA-ICPMS, MC-ICPMS | 193 nm excimer laser-stripping system (RESOlution M50-LR, ASI); Nu Plasma 1700 MC-ICP-MS produced by Nu Instruments, UK | Guangzhou Tuoyan Analytical Technology Co., Ltd., (Guangzhou, China) | laser energy density (fluence) of 3.6 J/cm2, frequency of 3 Hz, spot size ranging from 25 to 37 µm, single-point stripping mode; TRA mode, integration duration of 0.2 s, background capture time of 30 s, sample integration period of 50 s, purge duration of 75 s; RF power at 1300 W; Neb atomization gas injection at 0.8 mL/min; plasma gas injection at 13 L/min | IAEA-S-1, IAEA-S-2, and IAEA-S-3 (Ag2S powder) | [44 empty] | 2.229906 |  |  |  | 146.24792 | [7 empty] | 0.045882 | [90 empty] | 2025 | Minerals 2025, 15, 341 |  | CHN | Sichuan Province
| Chipu Pb-Zn deposit |  | Basin hydrothermal | Mississippi Valley-type (MVT) | MVT zinc-lead | Pb, Zn | Ga, Ge, In | Pb, Zn, Ga, Ge, In |  |  | HZF1065-82 | HZF1065-82 | underground mine |  |  |  |  | ore material | polished section | grab | mineral separate | [5 empty] | mineralisation |  |  |  | sphalerite, pyrite, galena | [6 empty] | dolomite, quartz, calcite |  | LA-ICPMS, MC-ICPMS | 193 nm excimer laser-stripping system (RESOlution M50-LR, ASI); Nu Plasma 1700 MC-ICP-MS produced by Nu Instruments, UK | Guangzhou Tuoyan Analytical Technology Co., Ltd., (Guangzhou, China) | laser energy density (fluence) of 3.6 J/cm2, frequency of 3 Hz, spot size ranging from 25 to 37 µm, single-point stripping mode; TRA mode, integration duration of 0.2 s, background capture time of 30 s, sample integration period of 50 s, purge duration of 75 s; RF power at 1300 W; Neb atomization gas injection at 0.8 mL/min; plasma gas injection at 13 L/min | IAEA-S-1, IAEA-S-2, and IAEA-S-3 (Ag2S powder) | [44 empty] | 6.825335 |  |  |  | 122.301967 | [7 empty] | 0.030426 | [90 empty] | 2025 | Minerals 2025, 15, 341 |  | CHN | Sichuan Province
| Chipu Pb-Zn deposit |  | Basin hydrothermal | Mississippi Valley-type (MVT) | MVT zinc-lead | Pb, Zn | Ga, Ge, In | Pb, Zn, Ga, Ge, In |  |  | HZF1065-83 | HZF1065-83 | underground mine |  |  |  |  | ore material | polished section | grab | mineral separate | [5 empty] | mineralisation |  |  |  | sphalerite, pyrite, galena | [6 empty] | dolomite, quartz, calcite |  | LA-ICPMS, MC-ICPMS | 193 nm excimer laser-stripping system (RESOlution M50-LR, ASI); Nu Plasma 1700 MC-ICP-MS produced by Nu Instruments, UK | Guangzhou Tuoyan Analytical Technology Co., Ltd., (Guangzhou, China) | laser energy density (fluence) of 3.6 J/cm2, frequency of 3 Hz, spot size ranging from 25 to 37 µm, single-point stripping mode; TRA mode, integration duration of 0.2 s, background capture time of 30 s, sample integration period of 50 s, purge duration of 75 s; RF power at 1300 W; Neb atomization gas injection at 0.8 mL/min; plasma gas injection at 13 L/min | IAEA-S-1, IAEA-S-2, and IAEA-S-3 (Ag2S powder) | [44 empty] | 15.666961 |  |  |  | 105.614134 | [7 empty] | 0.059011 | [90 empty] | 2025 | Minerals 2025, 15, 341 |  | CHN | Sichuan Province
| Chipu Pb-Zn deposit |  | Basin hydrothermal | Mississippi Valley-type (MVT) | MVT zinc-lead | Pb, Zn | Ga, Ge, In | Pb, Zn, Ga, Ge, In |  |  | HZF1065-84 | HZF1065-84 | underground mine |  |  |  |  | ore material | polished section | grab | mineral separate | [5 empty] | mineralisation |  |  |  | sphalerite, pyrite, galena | [6 empty] | dolomite, quartz, calcite |  | LA-ICPMS, MC-ICPMS | 193 nm excimer laser-stripping system (RESOlution M50-LR, ASI); Nu Plasma 1700 MC-ICP-MS produced by Nu Instruments, UK | Guangzhou Tuoyan Analytical Technology Co., Ltd., (Guangzhou, China) | laser energy density (fluence) of 3.6 J/cm2, frequency of 3 Hz, spot size ranging from 25 to 37 µm, single-point stripping mode; TRA mode, integration duration of 0.2 s, background capture time of 30 s, sample integration period of 50 s, purge duration of 75 s; RF power at 1300 W; Neb atomization gas injection at 0.8 mL/min; plasma gas injection at 13 L/min | IAEA-S-1, IAEA-S-2, and IAEA-S-3 (Ag2S powder) | [44 empty] | 16.815872 |  |  |  | 235.950918 | [7 empty] | 0.071796 | [90 empty] | 2025 | Minerals 2025, 15, 341 |  | CHN | Sichuan Province
| Chipu Pb-Zn deposit |  | Basin hydrothermal | Mississippi Valley-type (MVT) | MVT zinc-lead | Pb, Zn | Ga, Ge, In | Pb, Zn, Ga, Ge, In |  |  | HZF1065-85 | HZF1065-85 | underground mine |  |  |  |  | ore material | polished section | grab | mineral separate | [5 empty] | mineralisation |  |  |  | sphalerite, pyrite, galena | [6 empty] | dolomite, quartz, calcite |  | LA-ICPMS, MC-ICPMS | 193 nm excimer laser-stripping system (RESOlution M50-LR, ASI); Nu Plasma 1700 MC-ICP-MS produced by Nu Instruments, UK | Guangzhou Tuoyan Analytical Technology Co., Ltd., (Guangzhou, China) | laser energy density (fluence) of 3.6 J/cm2, frequency of 3 Hz, spot size ranging from 25 to 37 µm, single-point stripping mode; TRA mode, integration duration of 0.2 s, background capture time of 30 s, sample integration period of 50 s, purge duration of 75 s; RF power at 1300 W; Neb atomization gas injection at 0.8 mL/min; plasma gas injection at 13 L/min | IAEA-S-1, IAEA-S-2, and IAEA-S-3 (Ag2S powder) | [44 empty] | 15.116301 |  |  |  | 212.179976 | [7 empty] | 0.023395 | [90 empty] | 2025 | Minerals 2025, 15, 341 |  | CHN | Sichuan Province
| Chipu Pb-Zn deposit |  | Basin hydrothermal | Mississippi Valley-type (MVT) | MVT zinc-lead | Pb, Zn | Ga, Ge, In | Pb, Zn, Ga, Ge, In |  |  | HZF1065-86 | HZF1065-86 | underground mine |  |  |  |  | ore material | polished section | grab | mineral separate | [5 empty] | mineralisation |  |  |  | sphalerite, pyrite, galena | [6 empty] | dolomite, quartz, calcite |  | LA-ICPMS, MC-ICPMS | 193 nm excimer laser-stripping system (RESOlution M50-LR, ASI); Nu Plasma 1700 MC-ICP-MS produced by Nu Instruments, UK | Guangzhou Tuoyan Analytical Technology Co., Ltd., (Guangzhou, China) | laser energy density (fluence) of 3.6 J/cm2, frequency of 3 Hz, spot size ranging from 25 to 37 µm, single-point stripping mode; TRA mode, integration duration of 0.2 s, background capture time of 30 s, sample integration period of 50 s, purge duration of 75 s; RF power at 1300 W; Neb atomization gas injection at 0.8 mL/min; plasma gas injection at 13 L/min | IAEA-S-1, IAEA-S-2, and IAEA-S-3 (Ag2S powder) | [44 empty] | 1.515246 |  |  |  | 246.00791 | [7 empty] | 0.004973 | [90 empty] | 2025 | Minerals 2025, 15, 341 |  | CHN | Sichuan Province
| Chipu Pb-Zn deposit |  | Basin hydrothermal | Mississippi Valley-type (MVT) | MVT zinc-lead | Pb, Zn | Ga, Ge, In | Pb, Zn, Ga, Ge, In |  |  | HZF1065-87 | HZF1065-87 | underground mine |  |  |  |  | ore material | polished section | grab | mineral separate | [5 empty] | mineralisation |  |  |  | sphalerite, pyrite, galena | [6 empty] | dolomite, quartz, calcite |  | LA-ICPMS, MC-ICPMS | 193 nm excimer laser-stripping system (RESOlution M50-LR, ASI); Nu Plasma 1700 MC-ICP-MS produced by Nu Instruments, UK | Guangzhou Tuoyan Analytical Technology Co., Ltd., (Guangzhou, China) | laser energy density (fluence) of 3.6 J/cm2, frequency of 3 Hz, spot size ranging from 25 to 37 µm, single-point stripping mode; TRA mode, integration duration of 0.2 s, background capture time of 30 s, sample integration period of 50 s, purge duration of 75 s; RF power at 1300 W; Neb atomization gas injection at 0.8 mL/min; plasma gas injection at 13 L/min | IAEA-S-1, IAEA-S-2, and IAEA-S-3 (Ag2S powder) | [44 empty] | 16.126642 |  |  |  | 138.448871 | [7 empty] | 0.237023 | [90 empty] | 2025 | Minerals 2025, 15, 341 |  | CHN | Sichuan Province
| Chipu Pb-Zn deposit |  | Basin hydrothermal | Mississippi Valley-type (MVT) | MVT zinc-lead | Pb, Zn | Ga, Ge, In | Pb, Zn, Ga, Ge, In |  |  | HZF1065-88 | HZF1065-88 | underground mine |  |  |  |  | ore material | polished section | grab | mineral separate | [5 empty] | mineralisation |  |  |  | sphalerite, pyrite, galena | [6 empty] | dolomite, quartz, calcite |  | LA-ICPMS, MC-ICPMS | 193 nm excimer laser-stripping system (RESOlution M50-LR, ASI); Nu Plasma 1700 MC-ICP-MS produced by Nu Instruments, UK | Guangzhou Tuoyan Analytical Technology Co., Ltd., (Guangzhou, China) | laser energy density (fluence) of 3.6 J/cm2, frequency of 3 Hz, spot size ranging from 25 to 37 µm, single-point stripping mode; TRA mode, integration duration of 0.2 s, background capture time of 30 s, sample integration period of 50 s, purge duration of 75 s; RF power at 1300 W; Neb atomization gas injection at 0.8 mL/min; plasma gas injection at 13 L/min | IAEA-S-1, IAEA-S-2, and IAEA-S-3 (Ag2S powder) | [44 empty] | 8.72819 |  |  |  | 199.75321 | [7 empty] | 0.004358 | [90 empty] | 2025 | Minerals 2025, 15, 341 |  | CHN | Sichuan Province
| Chipu Pb-Zn deposit |  | Basin hydrothermal | Mississippi Valley-type (MVT) | MVT zinc-lead | Pb, Zn | Ga, Ge, In | Pb, Zn, Ga, Ge, In |  |  | HZF1065-89 | HZF1065-89 | underground mine |  |  |  |  | ore material | polished section | grab | mineral separate | [5 empty] | mineralisation |  |  |  | sphalerite, pyrite, galena | [6 empty] | dolomite, quartz, calcite |  | LA-ICPMS, MC-ICPMS | 193 nm excimer laser-stripping system (RESOlution M50-LR, ASI); Nu Plasma 1700 MC-ICP-MS produced by Nu Instruments, UK | Guangzhou Tuoyan Analytical Technology Co., Ltd., (Guangzhou, China) | laser energy density (fluence) of 3.6 J/cm2, frequency of 3 Hz, spot size ranging from 25 to 37 µm, single-point stripping mode; TRA mode, integration duration of 0.2 s, background capture time of 30 s, sample integration period of 50 s, purge duration of 75 s; RF power at 1300 W; Neb atomization gas injection at 0.8 mL/min; plasma gas injection at 13 L/min | IAEA-S-1, IAEA-S-2, and IAEA-S-3 (Ag2S powder) | [44 empty] | 27.507935 |  |  |  | 89.461901 | [7 empty] | 0.145429 | [90 empty] | 2025 | Minerals 2025, 15, 341 |  | CHN | Sichuan Province
| Chipu Pb-Zn deposit |  | Basin hydrothermal | Mississippi Valley-type (MVT) | MVT zinc-lead | Pb, Zn | Ga, Ge, In | Pb, Zn, Ga, Ge, In |  |  | HZF1065-90 | HZF1065-90 | underground mine |  |  |  |  | ore material | polished section | grab | mineral separate | [5 empty] | mineralisation |  |  |  | sphalerite, pyrite, galena | [6 empty] | dolomite, quartz, calcite |  | LA-ICPMS, MC-ICPMS | 193 nm excimer laser-stripping system (RESOlution M50-LR, ASI); Nu Plasma 1700 MC-ICP-MS produced by Nu Instruments, UK | Guangzhou Tuoyan Analytical Technology Co., Ltd., (Guangzhou, China) | laser energy density (fluence) of 3.6 J/cm2, frequency of 3 Hz, spot size ranging from 25 to 37 µm, single-point stripping mode; TRA mode, integration duration of 0.2 s, background capture time of 30 s, sample integration period of 50 s, purge duration of 75 s; RF power at 1300 W; Neb atomization gas injection at 0.8 mL/min; plasma gas injection at 13 L/min | IAEA-S-1, IAEA-S-2, and IAEA-S-3 (Ag2S powder) | [44 empty] | 30.667824 |  |  |  | 58.54841 | [98 empty] | 2025 | Minerals 2025, 15, 341 |  | CHN | Sichuan Province
| Chipu Pb-Zn deposit |  | Basin hydrothermal | Mississippi Valley-type (MVT) | MVT zinc-lead | Pb, Zn | Ga, Ge, In | Pb, Zn, Ga, Ge, In |  |  | HZF1065-91 | HZF1065-91 | underground mine |  |  |  |  | ore material | polished section | grab | mineral separate | [5 empty] | mineralisation |  |  |  | sphalerite, pyrite, galena | [6 empty] | dolomite, quartz, calcite |  | LA-ICPMS, MC-ICPMS | 193 nm excimer laser-stripping system (RESOlution M50-LR, ASI); Nu Plasma 1700 MC-ICP-MS produced by Nu Instruments, UK | Guangzhou Tuoyan Analytical Technology Co., Ltd., (Guangzhou, China) | laser energy density (fluence) of 3.6 J/cm2, frequency of 3 Hz, spot size ranging from 25 to 37 µm, single-point stripping mode; TRA mode, integration duration of 0.2 s, background capture time of 30 s, sample integration period of 50 s, purge duration of 75 s; RF power at 1300 W; Neb atomization gas injection at 0.8 mL/min; plasma gas injection at 13 L/min | IAEA-S-1, IAEA-S-2, and IAEA-S-3 (Ag2S powder) | [44 empty] | 6.697009 |  |  |  | 192.816169 | [7 empty] | 0.006046 | [90 empty] | 2025 | Minerals 2025, 15, 341 |  | CHN | Sichuan Province
| Chipu Pb-Zn deposit |  | Basin hydrothermal | Mississippi Valley-type (MVT) | MVT zinc-lead | Pb, Zn | Ga, Ge, In | Pb, Zn, Ga, Ge, In |  |  | HZF1065-92 | HZF1065-92 | underground mine |  |  |  |  | ore material | polished section | grab | mineral separate | [5 empty] | mineralisation |  |  |  | sphalerite, pyrite, galena | [6 empty] | dolomite, quartz, calcite |  | LA-ICPMS, MC-ICPMS | 193 nm excimer laser-stripping system (RESOlution M50-LR, ASI); Nu Plasma 1700 MC-ICP-MS produced by Nu Instruments, UK | Guangzhou Tuoyan Analytical Technology Co., Ltd., (Guangzhou, China) | laser energy density (fluence) of 3.6 J/cm2, frequency of 3 Hz, spot size ranging from 25 to 37 µm, single-point stripping mode; TRA mode, integration duration of 0.2 s, background capture time of 30 s, sample integration period of 50 s, purge duration of 75 s; RF power at 1300 W; Neb atomization gas injection at 0.8 mL/min; plasma gas injection at 13 L/min | IAEA-S-1, IAEA-S-2, and IAEA-S-3 (Ag2S powder) | [44 empty] | 5.077196 |  |  |  | 204.592579 | [7 empty] | 0.01288 | [90 empty] | 2025 | Minerals 2025, 15, 341 |  | CHN | Sichuan Province
| Chipu Pb-Zn deposit |  | Basin hydrothermal | Mississippi Valley-type (MVT) | MVT zinc-lead | Pb, Zn | Ga, Ge, In | Pb, Zn, Ga, Ge, In |  |  | HZF1065-93 | HZF1065-93 | underground mine |  |  |  |  | ore material | polished section | grab | mineral separate | [5 empty] | mineralisation |  |  |  | sphalerite, pyrite, galena | [6 empty] | dolomite, quartz, calcite |  | LA-ICPMS, MC-ICPMS | 193 nm excimer laser-stripping system (RESOlution M50-LR, ASI); Nu Plasma 1700 MC-ICP-MS produced by Nu Instruments, UK | Guangzhou Tuoyan Analytical Technology Co., Ltd., (Guangzhou, China) | laser energy density (fluence) of 3.6 J/cm2, frequency of 3 Hz, spot size ranging from 25 to 37 µm, single-point stripping mode; TRA mode, integration duration of 0.2 s, background capture time of 30 s, sample integration period of 50 s, purge duration of 75 s; RF power at 1300 W; Neb atomization gas injection at 0.8 mL/min; plasma gas injection at 13 L/min | IAEA-S-1, IAEA-S-2, and IAEA-S-3 (Ag2S powder) | [44 empty] | 1.695596 |  |  |  | 247.455282 | [7 empty] | 0.00089 | [90 empty] | 2025 | Minerals 2025, 15, 341 |  | CHN | Sichuan Province
| Chipu Pb-Zn deposit |  | Basin hydrothermal | Mississippi Valley-type (MVT) | MVT zinc-lead | Pb, Zn | Ga, Ge, In | Pb, Zn, Ga, Ge, In |  |  | HZF1065-94 | HZF1065-94 | underground mine |  |  |  |  | ore material | polished section | grab | mineral separate | [5 empty] | mineralisation |  |  |  | sphalerite, pyrite, galena | [6 empty] | dolomite, quartz, calcite |  | LA-ICPMS, MC-ICPMS | 193 nm excimer laser-stripping system (RESOlution M50-LR, ASI); Nu Plasma 1700 MC-ICP-MS produced by Nu Instruments, UK | Guangzhou Tuoyan Analytical Technology Co., Ltd., (Guangzhou, China) | laser energy density (fluence) of 3.6 J/cm2, frequency of 3 Hz, spot size ranging from 25 to 37 µm, single-point stripping mode; TRA mode, integration duration of 0.2 s, background capture time of 30 s, sample integration period of 50 s, purge duration of 75 s; RF power at 1300 W; Neb atomization gas injection at 0.8 mL/min; plasma gas injection at 13 L/min | IAEA-S-1, IAEA-S-2, and IAEA-S-3 (Ag2S powder) | [44 empty] | 116.260863 |  |  |  | 66.004687 | [7 empty] | 0.11489 | [90 empty] | 2025 | Minerals 2025, 15, 341 |  | CHN | Sichuan Province
| Chipu Pb-Zn deposit |  | Basin hydrothermal | Mississippi Valley-type (MVT) | MVT zinc-lead | Pb, Zn | Ga, Ge, In | Pb, Zn, Ga, Ge, In |  |  | HZF1065-95 | HZF1065-95 | underground mine |  |  |  |  | ore material | polished section | grab | mineral separate | [5 empty] | mineralisation |  |  |  | sphalerite, pyrite, galena | [6 empty] | dolomite, quartz, calcite |  | LA-ICPMS, MC-ICPMS | 193 nm excimer laser-stripping system (RESOlution M50-LR, ASI); Nu Plasma 1700 MC-ICP-MS produced by Nu Instruments, UK | Guangzhou Tuoyan Analytical Technology Co., Ltd., (Guangzhou, China) | laser energy density (fluence) of 3.6 J/cm2, frequency of 3 Hz, spot size ranging from 25 to 37 µm, single-point stripping mode; TRA mode, integration duration of 0.2 s, background capture time of 30 s, sample integration period of 50 s, purge duration of 75 s; RF power at 1300 W; Neb atomization gas injection at 0.8 mL/min; plasma gas injection at 13 L/min | IAEA-S-1, IAEA-S-2, and IAEA-S-3 (Ag2S powder) | [44 empty] | 1.956636 |  |  |  | 19.240123 | [7 empty] | 0.295942 | [90 empty] | 2025 | Minerals 2025, 15, 341 |  | CHN | Sichuan Province
| Chipu Pb-Zn deposit |  | Basin hydrothermal | Mississippi Valley-type (MVT) | MVT zinc-lead | Pb, Zn | Ga, Ge, In | Pb, Zn, Ga, Ge, In |  |  | HZF1065-96 | HZF1065-96 | underground mine |  |  |  |  | ore material | polished section | grab | mineral separate | [5 empty] | mineralisation |  |  |  | sphalerite, pyrite, galena | [6 empty] | dolomite, quartz, calcite |  | LA-ICPMS, MC-ICPMS | 193 nm excimer laser-stripping system (RESOlution M50-LR, ASI); Nu Plasma 1700 MC-ICP-MS produced by Nu Instruments, UK | Guangzhou Tuoyan Analytical Technology Co., Ltd., (Guangzhou, China) | laser energy density (fluence) of 3.6 J/cm2, frequency of 3 Hz, spot size ranging from 25 to 37 µm, single-point stripping mode; TRA mode, integration duration of 0.2 s, background capture time of 30 s, sample integration period of 50 s, purge duration of 75 s; RF power at 1300 W; Neb atomization gas injection at 0.8 mL/min; plasma gas injection at 13 L/min | IAEA-S-1, IAEA-S-2, and IAEA-S-3 (Ag2S powder) | [44 empty] | 178.113183 |  |  |  | 62.619262 | [7 empty] | 0.082014 | [90 empty] | 2025 | Minerals 2025, 15, 341 |  | CHN | Sichuan Province
| Chipu Pb-Zn deposit |  | Basin hydrothermal | Mississippi Valley-type (MVT) | MVT zinc-lead | Pb, Zn | Ga, Ge, In | Pb, Zn, Ga, Ge, In |  |  | HZF1065-97 | HZF1065-97 | underground mine |  |  |  |  | ore material | polished section | grab | mineral separate | [5 empty] | mineralisation |  |  |  | sphalerite, pyrite, galena | [6 empty] | dolomite, quartz, calcite |  | LA-ICPMS, MC-ICPMS | 193 nm excimer laser-stripping system (RESOlution M50-LR, ASI); Nu Plasma 1700 MC-ICP-MS produced by Nu Instruments, UK | Guangzhou Tuoyan Analytical Technology Co., Ltd., (Guangzhou, China) | laser energy density (fluence) of 3.6 J/cm2, frequency of 3 Hz, spot size ranging from 25 to 37 µm, single-point stripping mode; TRA mode, integration duration of 0.2 s, background capture time of 30 s, sample integration period of 50 s, purge duration of 75 s; RF power at 1300 W; Neb atomization gas injection at 0.8 mL/min; plasma gas injection at 13 L/min | IAEA-S-1, IAEA-S-2, and IAEA-S-3 (Ag2S powder) | [44 empty] | 1.226895 |  |  |  | 35.749229 | [7 empty] | 0.028745 | [90 empty] | 2025 | Minerals 2025, 15, 341 |  | CHN | Sichuan Province
| Chipu Pb-Zn deposit |  | Basin hydrothermal | Mississippi Valley-type (MVT) | MVT zinc-lead | Pb, Zn | Ga, Ge, In | Pb, Zn, Ga, Ge, In |  |  | HZF1065-98 | HZF1065-98 | underground mine |  |  |  |  | ore material | polished section | grab | mineral separate | [5 empty] | mineralisation |  |  |  | sphalerite, pyrite, galena | [6 empty] | dolomite, quartz, calcite |  | LA-ICPMS, MC-ICPMS | 193 nm excimer laser-stripping system (RESOlution M50-LR, ASI); Nu Plasma 1700 MC-ICP-MS produced by Nu Instruments, UK | Guangzhou Tuoyan Analytical Technology Co., Ltd., (Guangzhou, China) | laser energy density (fluence) of 3.6 J/cm2, frequency of 3 Hz, spot size ranging from 25 to 37 µm, single-point stripping mode; TRA mode, integration duration of 0.2 s, background capture time of 30 s, sample integration period of 50 s, purge duration of 75 s; RF power at 1300 W; Neb atomization gas injection at 0.8 mL/min; plasma gas injection at 13 L/min | IAEA-S-1, IAEA-S-2, and IAEA-S-3 (Ag2S powder) | [44 empty] | 3.15557 |  |  |  | 48.951096 | [7 empty] | 0.004896 | [90 empty] | 2025 | Minerals 2025, 15, 341 |  | CHN | Sichuan Province
| Chipu Pb-Zn deposit |  | Basin hydrothermal | Mississippi Valley-type (MVT) | MVT zinc-lead | Pb, Zn | Ga, Ge, In | Pb, Zn, Ga, Ge, In |  |  | HZF1065-99 | HZF1065-99 | underground mine |  |  |  |  | ore material | polished section | grab | mineral separate | [5 empty] | mineralisation |  |  |  | sphalerite, pyrite, galena | [6 empty] | dolomite, quartz, calcite |  | LA-ICPMS, MC-ICPMS | 193 nm excimer laser-stripping system (RESOlution M50-LR, ASI); Nu Plasma 1700 MC-ICP-MS produced by Nu Instruments, UK | Guangzhou Tuoyan Analytical Technology Co., Ltd., (Guangzhou, China) | laser energy density (fluence) of 3.6 J/cm2, frequency of 3 Hz, spot size ranging from 25 to 37 µm, single-point stripping mode; TRA mode, integration duration of 0.2 s, background capture time of 30 s, sample integration period of 50 s, purge duration of 75 s; RF power at 1300 W; Neb atomization gas injection at 0.8 mL/min; plasma gas injection at 13 L/min | IAEA-S-1, IAEA-S-2, and IAEA-S-3 (Ag2S powder) | [44 empty] | 0.656355 |  |  |  | 79.511959 | [7 empty] | 0.035972 | [90 empty] | 2025 | Minerals 2025, 15, 341 |  | CHN | Sichuan Province
| Chipu Pb-Zn deposit |  | Basin hydrothermal | Mississippi Valley-type (MVT) | MVT zinc-lead | Pb, Zn | Ga, Ge, In | Pb, Zn, Ga, Ge, In |  |  | HZF1065-100 | HZF1065-100 | underground mine |  |  |  |  | ore material | polished section | grab | mineral separate | [5 empty] | mineralisation |  |  |  | sphalerite, pyrite, galena | [6 empty] | dolomite, quartz, calcite |  | LA-ICPMS, MC-ICPMS | 193 nm excimer laser-stripping system (RESOlution M50-LR, ASI); Nu Plasma 1700 MC-ICP-MS produced by Nu Instruments, UK | Guangzhou Tuoyan Analytical Technology Co., Ltd., (Guangzhou, China) | laser energy density (fluence) of 3.6 J/cm2, frequency of 3 Hz, spot size ranging from 25 to 37 µm, single-point stripping mode; TRA mode, integration duration of 0.2 s, background capture time of 30 s, sample integration period of 50 s, purge duration of 75 s; RF power at 1300 W; Neb atomization gas injection at 0.8 mL/min; plasma gas injection at 13 L/min | IAEA-S-1, IAEA-S-2, and IAEA-S-3 (Ag2S powder) | [44 empty] | 2.911238 |  |  |  | 50.514646 | [7 empty] | 1.167531 | [90 empty] | 2025 | Minerals 2025, 15, 341 |  | CHN | Sichuan Province
| Chipu Pb-Zn deposit |  | Basin hydrothermal | Mississippi Valley-type (MVT) | MVT zinc-lead | Pb, Zn | Ga, Ge, In | Pb, Zn, Ga, Ge, In |  |  | HZF1065-101 | HZF1065-101 | underground mine |  |  |  |  | ore material | polished section | grab | mineral separate | [5 empty] | mineralisation |  |  |  | sphalerite, pyrite, galena | [6 empty] | dolomite, quartz, calcite |  | LA-ICPMS, MC-ICPMS | 193 nm excimer laser-stripping system (RESOlution M50-LR, ASI); Nu Plasma 1700 MC-ICP-MS produced by Nu Instruments, UK | Guangzhou Tuoyan Analytical Technology Co., Ltd., (Guangzhou, China) | laser energy density (fluence) of 3.6 J/cm2, frequency of 3 Hz, spot size ranging from 25 to 37 µm, single-point stripping mode; TRA mode, integration duration of 0.2 s, background capture time of 30 s, sample integration period of 50 s, purge duration of 75 s; RF power at 1300 W; Neb atomization gas injection at 0.8 mL/min; plasma gas injection at 13 L/min | IAEA-S-1, IAEA-S-2, and IAEA-S-3 (Ag2S powder) | [44 empty] | 0.801185 |  |  |  | 37.074322 | [7 empty] | 1.079498 | [90 empty] | 2025 | Minerals 2025, 15, 341 |  | CHN | Sichuan Province
| Chipu Pb-Zn deposit |  | Basin hydrothermal | Mississippi Valley-type (MVT) | MVT zinc-lead | Pb, Zn | Ga, Ge, In | Pb, Zn, Ga, Ge, In |  |  | HZF1065-102 | HZF1065-102 | underground mine |  |  |  |  | ore material | polished section | grab | mineral separate | [5 empty] | mineralisation |  |  |  | sphalerite, pyrite, galena | [6 empty] | dolomite, quartz, calcite |  | LA-ICPMS, MC-ICPMS | 193 nm excimer laser-stripping system (RESOlution M50-LR, ASI); Nu Plasma 1700 MC-ICP-MS produced by Nu Instruments, UK | Guangzhou Tuoyan Analytical Technology Co., Ltd., (Guangzhou, China) | laser energy density (fluence) of 3.6 J/cm2, frequency of 3 Hz, spot size ranging from 25 to 37 µm, single-point stripping mode; TRA mode, integration duration of 0.2 s, background capture time of 30 s, sample integration period of 50 s, purge duration of 75 s; RF power at 1300 W; Neb atomization gas injection at 0.8 mL/min; plasma gas injection at 13 L/min | IAEA-S-1, IAEA-S-2, and IAEA-S-3 (Ag2S powder) | [44 empty] | 5.70479 |  |  |  | 48.198621 | [7 empty] | 0.813853 | [90 empty] | 2025 | Minerals 2025, 15, 341 |  | CHN | Sichuan Province
| Chipu Pb-Zn deposit |  | Basin hydrothermal | Mississippi Valley-type (MVT) | MVT zinc-lead | Pb, Zn | Ga, Ge, In | Pb, Zn, Ga, Ge, In |  |  | HZF1065-103 | HZF1065-103 | underground mine |  |  |  |  | ore material | polished section | grab | mineral separate | [5 empty] | mineralisation |  |  |  | sphalerite, pyrite, galena | [6 empty] | dolomite, quartz, calcite |  | LA-ICPMS, MC-ICPMS | 193 nm excimer laser-stripping system (RESOlution M50-LR, ASI); Nu Plasma 1700 MC-ICP-MS produced by Nu Instruments, UK | Guangzhou Tuoyan Analytical Technology Co., Ltd., (Guangzhou, China) | laser energy density (fluence) of 3.6 J/cm2, frequency of 3 Hz, spot size ranging from 25 to 37 µm, single-point stripping mode; TRA mode, integration duration of 0.2 s, background capture time of 30 s, sample integration period of 50 s, purge duration of 75 s; RF power at 1300 W; Neb atomization gas injection at 0.8 mL/min; plasma gas injection at 13 L/min | IAEA-S-1, IAEA-S-2, and IAEA-S-3 (Ag2S powder) | [44 empty] | 10.800995 |  |  |  | 128.05973 | [7 empty] | 0.03481 | [90 empty] | 2025 | Minerals 2025, 15, 341 |  | CHN | Sichuan Province
| Chipu Pb-Zn deposit |  | Basin hydrothermal | Mississippi Valley-type (MVT) | MVT zinc-lead | Pb, Zn | Ga, Ge, In | Pb, Zn, Ga, Ge, In |  |  | HZF1065-104 | HZF1065-104 | underground mine |  |  |  |  | ore material | polished section | grab | mineral separate | [5 empty] | mineralisation |  |  |  | sphalerite, pyrite, galena | [6 empty] | dolomite, quartz, calcite |  | LA-ICPMS, MC-ICPMS | 193 nm excimer laser-stripping system (RESOlution M50-LR, ASI); Nu Plasma 1700 MC-ICP-MS produced by Nu Instruments, UK | Guangzhou Tuoyan Analytical Technology Co., Ltd., (Guangzhou, China) | laser energy density (fluence) of 3.6 J/cm2, frequency of 3 Hz, spot size ranging from 25 to 37 µm, single-point stripping mode; TRA mode, integration duration of 0.2 s, background capture time of 30 s, sample integration period of 50 s, purge duration of 75 s; RF power at 1300 W; Neb atomization gas injection at 0.8 mL/min; plasma gas injection at 13 L/min | IAEA-S-1, IAEA-S-2, and IAEA-S-3 (Ag2S powder) | [44 empty] | 58.176779 |  |  |  | 102.308109 | [7 empty] | 0.336694 | [90 empty] | 2025 | Minerals 2025, 15, 341 |  | CHN | Sichuan Province
| Chipu Pb-Zn deposit |  | Basin hydrothermal | Mississippi Valley-type (MVT) | MVT zinc-lead | Pb, Zn | Ga, Ge, In | Pb, Zn, Ga, Ge, In |  |  | HZF1065-105 | HZF1065-105 | underground mine |  |  |  |  | ore material | polished section | grab | mineral separate | [5 empty] | mineralisation |  |  |  | sphalerite, pyrite, galena | [6 empty] | dolomite, quartz, calcite |  | LA-ICPMS, MC-ICPMS | 193 nm excimer laser-stripping system (RESOlution M50-LR, ASI); Nu Plasma 1700 MC-ICP-MS produced by Nu Instruments, UK | Guangzhou Tuoyan Analytical Technology Co., Ltd., (Guangzhou, China) | laser energy density (fluence) of 3.6 J/cm2, frequency of 3 Hz, spot size ranging from 25 to 37 µm, single-point stripping mode; TRA mode, integration duration of 0.2 s, background capture time of 30 s, sample integration period of 50 s, purge duration of 75 s; RF power at 1300 W; Neb atomization gas injection at 0.8 mL/min; plasma gas injection at 13 L/min | IAEA-S-1, IAEA-S-2, and IAEA-S-3 (Ag2S powder) | [44 empty] | 204.556427 |  |  |  | 131.575389 | [7 empty] | 0.256212 | [90 empty] | 2025 | Minerals 2025, 15, 341 |  | CHN | Sichuan Province
| Chipu Pb-Zn deposit |  | Basin hydrothermal | Mississippi Valley-type (MVT) | MVT zinc-lead | Pb, Zn | Ga, Ge, In | Pb, Zn, Ga, Ge, In |  |  | HZF1065-106 | HZF1065-106 | underground mine |  |  |  |  | ore material | polished section | grab | mineral separate | [5 empty] | mineralisation |  |  |  | sphalerite, pyrite, galena | [6 empty] | dolomite, quartz, calcite |  | LA-ICPMS, MC-ICPMS | 193 nm excimer laser-stripping system (RESOlution M50-LR, ASI); Nu Plasma 1700 MC-ICP-MS produced by Nu Instruments, UK | Guangzhou Tuoyan Analytical Technology Co., Ltd., (Guangzhou, China) | laser energy density (fluence) of 3.6 J/cm2, frequency of 3 Hz, spot size ranging from 25 to 37 µm, single-point stripping mode; TRA mode, integration duration of 0.2 s, background capture time of 30 s, sample integration period of 50 s, purge duration of 75 s; RF power at 1300 W; Neb atomization gas injection at 0.8 mL/min; plasma gas injection at 13 L/min | IAEA-S-1, IAEA-S-2, and IAEA-S-3 (Ag2S powder) | [44 empty] | 29.276997 |  |  |  | 8.684003 | [7 empty] | 0.32782 | [90 empty] | 2025 | Minerals 2025, 15, 341 |  | CHN | Sichuan Province
| Chipu Pb-Zn deposit |  | Basin hydrothermal | Mississippi Valley-type (MVT) | MVT zinc-lead | Pb, Zn | Ga, Ge, In | Pb, Zn, Ga, Ge, In |  |  | HZF1065-107 | HZF1065-107 | underground mine |  |  |  |  | ore material | polished section | grab | mineral separate | [5 empty] | mineralisation |  |  |  | sphalerite, pyrite, galena | [6 empty] | dolomite, quartz, calcite |  | LA-ICPMS, MC-ICPMS | 193 nm excimer laser-stripping system (RESOlution M50-LR, ASI); Nu Plasma 1700 MC-ICP-MS produced by Nu Instruments, UK | Guangzhou Tuoyan Analytical Technology Co., Ltd., (Guangzhou, China) | laser energy density (fluence) of 3.6 J/cm2, frequency of 3 Hz, spot size ranging from 25 to 37 µm, single-point stripping mode; TRA mode, integration duration of 0.2 s, background capture time of 30 s, sample integration period of 50 s, purge duration of 75 s; RF power at 1300 W; Neb atomization gas injection at 0.8 mL/min; plasma gas injection at 13 L/min | IAEA-S-1, IAEA-S-2, and IAEA-S-3 (Ag2S powder) | [44 empty] | 5.144109 |  |  |  | 16.553361 | [7 empty] | 0.142605 | [90 empty] | 2025 | Minerals 2025, 15, 341 |  | CHN | Sichuan Province
| Chipu Pb-Zn deposit |  | Basin hydrothermal | Mississippi Valley-type (MVT) | MVT zinc-lead | Pb, Zn | Ga, Ge, In | Pb, Zn, Ga, Ge, In |  |  | HZF1065-108 | HZF1065-108 | underground mine |  |  |  |  | ore material | polished section | grab | mineral separate | [5 empty] | mineralisation |  |  |  | sphalerite, pyrite, galena | [6 empty] | dolomite, quartz, calcite |  | LA-ICPMS, MC-ICPMS | 193 nm excimer laser-stripping system (RESOlution M50-LR, ASI); Nu Plasma 1700 MC-ICP-MS produced by Nu Instruments, UK | Guangzhou Tuoyan Analytical Technology Co., Ltd., (Guangzhou, China) | laser energy density (fluence) of 3.6 J/cm2, frequency of 3 Hz, spot size ranging from 25 to 37 µm, single-point stripping mode; TRA mode, integration duration of 0.2 s, background capture time of 30 s, sample integration period of 50 s, purge duration of 75 s; RF power at 1300 W; Neb atomization gas injection at 0.8 mL/min; plasma gas injection at 13 L/min | IAEA-S-1, IAEA-S-2, and IAEA-S-3 (Ag2S powder) | [44 empty] | 289.85597 |  |  |  | 477.821097 | [7 empty] | 0.006367 | [90 empty] | 2025 | Minerals 2025, 15, 341 |  | CHN | Sichuan Province
| Chipu Pb-Zn deposit |  | Basin hydrothermal | Mississippi Valley-type (MVT) | MVT zinc-lead | Pb, Zn | Ga, Ge, In | Pb, Zn, Ga, Ge, In |  |  | HZF1065-109 | HZF1065-109 | underground mine |  |  |  |  | ore material | polished section | grab | mineral separate | [5 empty] | mineralisation |  |  |  | sphalerite, pyrite, galena | [6 empty] | dolomite, quartz, calcite |  | LA-ICPMS, MC-ICPMS | 193 nm excimer laser-stripping system (RESOlution M50-LR, ASI); Nu Plasma 1700 MC-ICP-MS produced by Nu Instruments, UK | Guangzhou Tuoyan Analytical Technology Co., Ltd., (Guangzhou, China) | laser energy density (fluence) of 3.6 J/cm2, frequency of 3 Hz, spot size ranging from 25 to 37 µm, single-point stripping mode; TRA mode, integration duration of 0.2 s, background capture time of 30 s, sample integration period of 50 s, purge duration of 75 s; RF power at 1300 W; Neb atomization gas injection at 0.8 mL/min; plasma gas injection at 13 L/min | IAEA-S-1, IAEA-S-2, and IAEA-S-3 (Ag2S powder) | [44 empty] | 52.361358 |  |  |  | 64.044263 | [7 empty] | 0.018893 | [90 empty] | 2025 | Minerals 2025, 15, 341 |  | CHN | Sichuan Province
| Chipu Pb-Zn deposit |  | Basin hydrothermal | Mississippi Valley-type (MVT) | MVT zinc-lead | Pb, Zn | Ga, Ge, In | Pb, Zn, Ga, Ge, In |  |  | HZF1065-110 | HZF1065-110 | underground mine |  |  |  |  | ore material | polished section | grab | mineral separate | [5 empty] | mineralisation |  |  |  | sphalerite, pyrite, galena | [6 empty] | dolomite, quartz, calcite |  | LA-ICPMS, MC-ICPMS | 193 nm excimer laser-stripping system (RESOlution M50-LR, ASI); Nu Plasma 1700 MC-ICP-MS produced by Nu Instruments, UK | Guangzhou Tuoyan Analytical Technology Co., Ltd., (Guangzhou, China) | laser energy density (fluence) of 3.6 J/cm2, frequency of 3 Hz, spot size ranging from 25 to 37 µm, single-point stripping mode; TRA mode, integration duration of 0.2 s, background capture time of 30 s, sample integration period of 50 s, purge duration of 75 s; RF power at 1300 W; Neb atomization gas injection at 0.8 mL/min; plasma gas injection at 13 L/min | IAEA-S-1, IAEA-S-2, and IAEA-S-3 (Ag2S powder) | [44 empty] | 6.700776 |  |  |  | 2.616926 | [7 empty] | 0.007138 | [90 empty] | 2025 | Minerals 2025, 15, 341 |  | CHN | Sichuan Province
| Chipu Pb-Zn deposit |  | Basin hydrothermal | Mississippi Valley-type (MVT) | MVT zinc-lead | Pb, Zn | Ga, Ge, In | Pb, Zn, Ga, Ge, In |  |  | HZF1065-111 | HZF1065-111 | underground mine |  |  |  |  | ore material | polished section | grab | mineral separate | [5 empty] | mineralisation |  |  |  | sphalerite, pyrite, galena | [6 empty] | dolomite, quartz, calcite |  | LA-ICPMS, MC-ICPMS | 193 nm excimer laser-stripping system (RESOlution M50-LR, ASI); Nu Plasma 1700 MC-ICP-MS produced by Nu Instruments, UK | Guangzhou Tuoyan Analytical Technology Co., Ltd., (Guangzhou, China) | laser energy density (fluence) of 3.6 J/cm2, frequency of 3 Hz, spot size ranging from 25 to 37 µm, single-point stripping mode; TRA mode, integration duration of 0.2 s, background capture time of 30 s, sample integration period of 50 s, purge duration of 75 s; RF power at 1300 W; Neb atomization gas injection at 0.8 mL/min; plasma gas injection at 13 L/min | IAEA-S-1, IAEA-S-2, and IAEA-S-3 (Ag2S powder) | [44 empty] | 170.164125 |  |  |  | 44.049439 | [7 empty] | 0.069763 | [90 empty] | 2025 | Minerals 2025, 15, 341 |  | CHN | Sichuan Province
| Chipu Pb-Zn deposit |  | Basin hydrothermal | Mississippi Valley-type (MVT) | MVT zinc-lead | Pb, Zn | Ga, Ge, In | Pb, Zn, Ga, Ge, In |  |  | HZF1065-112 | HZF1065-112 | underground mine |  |  |  |  | ore material | polished section | grab | mineral separate | [5 empty] | mineralisation |  |  |  | sphalerite, pyrite, galena | [6 empty] | dolomite, quartz, calcite |  | LA-ICPMS, MC-ICPMS | 193 nm excimer laser-stripping system (RESOlution M50-LR, ASI); Nu Plasma 1700 MC-ICP-MS produced by Nu Instruments, UK | Guangzhou Tuoyan Analytical Technology Co., Ltd., (Guangzhou, China) | laser energy density (fluence) of 3.6 J/cm2, frequency of 3 Hz, spot size ranging from 25 to 37 µm, single-point stripping mode; TRA mode, integration duration of 0.2 s, background capture time of 30 s, sample integration period of 50 s, purge duration of 75 s; RF power at 1300 W; Neb atomization gas injection at 0.8 mL/min; plasma gas injection at 13 L/min | IAEA-S-1, IAEA-S-2, and IAEA-S-3 (Ag2S powder) | [44 empty] | 319.596387 |  |  |  | 100.118829 | [7 empty] | 0.100716 | [90 empty] | 2025 | Minerals 2025, 15, 341 |  | CHN | Sichuan Province
| Chipu Pb-Zn deposit |  | Basin hydrothermal | Mississippi Valley-type (MVT) | MVT zinc-lead | Pb, Zn | Ga, Ge, In | Pb, Zn, Ga, Ge, In |  |  | HZF1065-113 | HZF1065-113 | underground mine |  |  |  |  | ore material | polished section | grab | mineral separate | [5 empty] | mineralisation |  |  |  | sphalerite, pyrite, galena | [6 empty] | dolomite, quartz, calcite |  | LA-ICPMS, MC-ICPMS | 193 nm excimer laser-stripping system (RESOlution M50-LR, ASI); Nu Plasma 1700 MC-ICP-MS produced by Nu Instruments, UK | Guangzhou Tuoyan Analytical Technology Co., Ltd., (Guangzhou, China) | laser energy density (fluence) of 3.6 J/cm2, frequency of 3 Hz, spot size ranging from 25 to 37 µm, single-point stripping mode; TRA mode, integration duration of 0.2 s, background capture time of 30 s, sample integration period of 50 s, purge duration of 75 s; RF power at 1300 W; Neb atomization gas injection at 0.8 mL/min; plasma gas injection at 13 L/min | IAEA-S-1, IAEA-S-2, and IAEA-S-3 (Ag2S powder) | [44 empty] | 377.108446 |  |  |  | 64.580736 | [7 empty] | 0.147323 | [90 empty] | 2025 | Minerals 2025, 15, 341 |  | CHN | Sichuan Province
| Chipu Pb-Zn deposit |  | Basin hydrothermal | Mississippi Valley-type (MVT) | MVT zinc-lead | Pb, Zn | Ga, Ge, In | Pb, Zn, Ga, Ge, In |  |  | HZF1065-114 | HZF1065-114 | underground mine |  |  |  |  | ore material | polished section | grab | mineral separate | [5 empty] | mineralisation |  |  |  | sphalerite, pyrite, galena | [6 empty] | dolomite, quartz, calcite |  | LA-ICPMS, MC-ICPMS | 193 nm excimer laser-stripping system (RESOlution M50-LR, ASI); Nu Plasma 1700 MC-ICP-MS produced by Nu Instruments, UK | Guangzhou Tuoyan Analytical Technology Co., Ltd., (Guangzhou, China) | laser energy density (fluence) of 3.6 J/cm2, frequency of 3 Hz, spot size ranging from 25 to 37 µm, single-point stripping mode; TRA mode, integration duration of 0.2 s, background capture time of 30 s, sample integration period of 50 s, purge duration of 75 s; RF power at 1300 W; Neb atomization gas injection at 0.8 mL/min; plasma gas injection at 13 L/min | IAEA-S-1, IAEA-S-2, and IAEA-S-3 (Ag2S powder) | [44 empty] | 164.42476 |  |  |  | 25.790959 | [7 empty] | 0.501209 | [90 empty] | 2025 | Minerals 2025, 15, 341 |  | CHN | Sichuan Province
| Chipu Pb-Zn deposit |  | Basin hydrothermal | Mississippi Valley-type (MVT) | MVT zinc-lead | Pb, Zn | Ga, Ge, In | Pb, Zn, Ga, Ge, In |  |  | HZF1065-115 | HZF1065-115 | underground mine |  |  |  |  | ore material | polished section | grab | mineral separate | [5 empty] | mineralisation |  |  |  | sphalerite, pyrite, galena | [6 empty] | dolomite, quartz, calcite |  | LA-ICPMS, MC-ICPMS | 193 nm excimer laser-stripping system (RESOlution M50-LR, ASI); Nu Plasma 1700 MC-ICP-MS produced by Nu Instruments, UK | Guangzhou Tuoyan Analytical Technology Co., Ltd., (Guangzhou, China) | laser energy density (fluence) of 3.6 J/cm2, frequency of 3 Hz, spot size ranging from 25 to 37 µm, single-point stripping mode; TRA mode, integration duration of 0.2 s, background capture time of 30 s, sample integration period of 50 s, purge duration of 75 s; RF power at 1300 W; Neb atomization gas injection at 0.8 mL/min; plasma gas injection at 13 L/min | IAEA-S-1, IAEA-S-2, and IAEA-S-3 (Ag2S powder) | [44 empty] | 152.480384 |  |  |  | 24.174452 | [7 empty] | 0.048558 | [90 empty] | 2025 | Minerals 2025, 15, 341 |  | CHN | Sichuan Province
| Chipu Pb-Zn deposit |  | Basin hydrothermal | Mississippi Valley-type (MVT) | MVT zinc-lead | Pb, Zn | Ga, Ge, In | Pb, Zn, Ga, Ge, In |  |  | HZF1065-116 | HZF1065-116 | underground mine |  |  |  |  | ore material | polished section | grab | mineral separate | [5 empty] | mineralisation |  |  |  | sphalerite, pyrite, galena | [6 empty] | dolomite, quartz, calcite |  | LA-ICPMS, MC-ICPMS | 193 nm excimer laser-stripping system (RESOlution M50-LR, ASI); Nu Plasma 1700 MC-ICP-MS produced by Nu Instruments, UK | Guangzhou Tuoyan Analytical Technology Co., Ltd., (Guangzhou, China) | laser energy density (fluence) of 3.6 J/cm2, frequency of 3 Hz, spot size ranging from 25 to 37 µm, single-point stripping mode; TRA mode, integration duration of 0.2 s, background capture time of 30 s, sample integration period of 50 s, purge duration of 75 s; RF power at 1300 W; Neb atomization gas injection at 0.8 mL/min; plasma gas injection at 13 L/min | IAEA-S-1, IAEA-S-2, and IAEA-S-3 (Ag2S powder) | [44 empty] | 267.048418 |  |  |  | 127.157182 | [7 empty] | 0.034176 | [90 empty] | 2025 | Minerals 2025, 15, 341 |  | CHN | Sichuan Province
| Chipu Pb-Zn deposit |  | Basin hydrothermal | Mississippi Valley-type (MVT) | MVT zinc-lead | Pb, Zn | Ga, Ge, In | Pb, Zn, Ga, Ge, In |  |  | HZF1065-117 | HZF1065-117 | underground mine |  |  |  |  | ore material | polished section | grab | mineral separate | [5 empty] | mineralisation |  |  |  | sphalerite, pyrite, galena | [6 empty] | dolomite, quartz, calcite |  | LA-ICPMS, MC-ICPMS | 193 nm excimer laser-stripping system (RESOlution M50-LR, ASI); Nu Plasma 1700 MC-ICP-MS produced by Nu Instruments, UK | Guangzhou Tuoyan Analytical Technology Co., Ltd., (Guangzhou, China) | laser energy density (fluence) of 3.6 J/cm2, frequency of 3 Hz, spot size ranging from 25 to 37 µm, single-point stripping mode; TRA mode, integration duration of 0.2 s, background capture time of 30 s, sample integration period of 50 s, purge duration of 75 s; RF power at 1300 W; Neb atomization gas injection at 0.8 mL/min; plasma gas injection at 13 L/min | IAEA-S-1, IAEA-S-2, and IAEA-S-3 (Ag2S powder) | [44 empty] | 103.147637 |  |  |  | 36.668156 | [98 empty] | 2025 | Minerals 2025, 15, 341 |  | CHN | Sichuan Province
| Chipu Pb-Zn deposit |  | Basin hydrothermal | Mississippi Valley-type (MVT) | MVT zinc-lead | Pb, Zn | Ga, Ge, In | Pb, Zn, Ga, Ge, In |  |  | HZF1065-118 | HZF1065-118 | underground mine |  |  |  |  | ore material | polished section | grab | mineral separate | [5 empty] | mineralisation |  |  |  | sphalerite, pyrite, galena | [6 empty] | dolomite, quartz, calcite |  | LA-ICPMS, MC-ICPMS | 193 nm excimer laser-stripping system (RESOlution M50-LR, ASI); Nu Plasma 1700 MC-ICP-MS produced by Nu Instruments, UK | Guangzhou Tuoyan Analytical Technology Co., Ltd., (Guangzhou, China) | laser energy density (fluence) of 3.6 J/cm2, frequency of 3 Hz, spot size ranging from 25 to 37 µm, single-point stripping mode; TRA mode, integration duration of 0.2 s, background capture time of 30 s, sample integration period of 50 s, purge duration of 75 s; RF power at 1300 W; Neb atomization gas injection at 0.8 mL/min; plasma gas injection at 13 L/min | IAEA-S-1, IAEA-S-2, and IAEA-S-3 (Ag2S powder) | [44 empty] | 454.934208 |  |  |  | 176.48845 | [7 empty] | 0.287146 | [90 empty] | 2025 | Minerals 2025, 15, 341 |  | CHN | Sichuan Province
| Chipu Pb-Zn deposit |  | Basin hydrothermal | Mississippi Valley-type (MVT) | MVT zinc-lead | Pb, Zn | Ga, Ge, In | Pb, Zn, Ga, Ge, In |  |  | HZF1065-119 | HZF1065-119 | underground mine |  |  |  |  | ore material | polished section | grab | mineral separate | [5 empty] | mineralisation |  |  |  | sphalerite, pyrite, galena | [6 empty] | dolomite, quartz, calcite |  | LA-ICPMS, MC-ICPMS | 193 nm excimer laser-stripping system (RESOlution M50-LR, ASI); Nu Plasma 1700 MC-ICP-MS produced by Nu Instruments, UK | Guangzhou Tuoyan Analytical Technology Co., Ltd., (Guangzhou, China) | laser energy density (fluence) of 3.6 J/cm2, frequency of 3 Hz, spot size ranging from 25 to 37 µm, single-point stripping mode; TRA mode, integration duration of 0.2 s, background capture time of 30 s, sample integration period of 50 s, purge duration of 75 s; RF power at 1300 W; Neb atomization gas injection at 0.8 mL/min; plasma gas injection at 13 L/min | IAEA-S-1, IAEA-S-2, and IAEA-S-3 (Ag2S powder) | [44 empty] | 260.745402 |  |  |  | 42.838235 | [7 empty] | 0.003573 | [90 empty] | 2025 | Minerals 2025, 15, 341 |  | CHN | Sichuan Province
| Chipu Pb-Zn deposit |  | Basin hydrothermal | Mississippi Valley-type (MVT) | MVT zinc-lead | Pb, Zn | Ga, Ge, In | Pb, Zn, Ga, Ge, In |  |  | HZF1065-120 | HZF1065-120 | underground mine |  |  |  |  | ore material | polished section | grab | mineral separate | [5 empty] | mineralisation |  |  |  | sphalerite, pyrite, galena | [6 empty] | dolomite, quartz, calcite |  | LA-ICPMS, MC-ICPMS | 193 nm excimer laser-stripping system (RESOlution M50-LR, ASI); Nu Plasma 1700 MC-ICP-MS produced by Nu Instruments, UK | Guangzhou Tuoyan Analytical Technology Co., Ltd., (Guangzhou, China) | laser energy density (fluence) of 3.6 J/cm2, frequency of 3 Hz, spot size ranging from 25 to 37 µm, single-point stripping mode; TRA mode, integration duration of 0.2 s, background capture time of 30 s, sample integration period of 50 s, purge duration of 75 s; RF power at 1300 W; Neb atomization gas injection at 0.8 mL/min; plasma gas injection at 13 L/min | IAEA-S-1, IAEA-S-2, and IAEA-S-3 (Ag2S powder) | [44 empty] | 147.490435 |  |  |  | 54.373657 | [7 empty] | 0.372479 | [90 empty] | 2025 | Minerals 2025, 15, 341 |  | CHN | Sichuan Province
| Chipu Pb-Zn deposit |  | Basin hydrothermal | Mississippi Valley-type (MVT) | MVT zinc-lead | Pb, Zn | Ga, Ge, In | Pb, Zn, Ga, Ge, In |  |  | HZF1065-121 | HZF1065-121 | underground mine |  |  |  |  | ore material | polished section | grab | mineral separate | [5 empty] | mineralisation |  |  |  | sphalerite, pyrite, galena | [6 empty] | dolomite, quartz, calcite |  | LA-ICPMS, MC-ICPMS | 193 nm excimer laser-stripping system (RESOlution M50-LR, ASI); Nu Plasma 1700 MC-ICP-MS produced by Nu Instruments, UK | Guangzhou Tuoyan Analytical Technology Co., Ltd., (Guangzhou, China) | laser energy density (fluence) of 3.6 J/cm2, frequency of 3 Hz, spot size ranging from 25 to 37 µm, single-point stripping mode; TRA mode, integration duration of 0.2 s, background capture time of 30 s, sample integration period of 50 s, purge duration of 75 s; RF power at 1300 W; Neb atomization gas injection at 0.8 mL/min; plasma gas injection at 13 L/min | IAEA-S-1, IAEA-S-2, and IAEA-S-3 (Ag2S powder) | [44 empty] | 179.766491 |  |  |  | 239.933636 | [7 empty] | 0.002278 | [90 empty] | 2025 | Minerals 2025, 15, 341 |  | CHN | Sichuan Province
| Chipu Pb-Zn deposit |  | Basin hydrothermal | Mississippi Valley-type (MVT) | MVT zinc-lead | Pb, Zn | Ga, Ge, In | Pb, Zn, Ga, Ge, In |  |  | HZF1065-122 | HZF1065-122 | underground mine |  |  |  |  | ore material | polished section | grab | mineral separate | [5 empty] | mineralisation |  |  |  | sphalerite, pyrite, galena | [6 empty] | dolomite, quartz, calcite |  | LA-ICPMS, MC-ICPMS | 193 nm excimer laser-stripping system (RESOlution M50-LR, ASI); Nu Plasma 1700 MC-ICP-MS produced by Nu Instruments, UK | Guangzhou Tuoyan Analytical Technology Co., Ltd., (Guangzhou, China) | laser energy density (fluence) of 3.6 J/cm2, frequency of 3 Hz, spot size ranging from 25 to 37 µm, single-point stripping mode; TRA mode, integration duration of 0.2 s, background capture time of 30 s, sample integration period of 50 s, purge duration of 75 s; RF power at 1300 W; Neb atomization gas injection at 0.8 mL/min; plasma gas injection at 13 L/min | IAEA-S-1, IAEA-S-2, and IAEA-S-3 (Ag2S powder) | [44 empty] | 236.621315 |  |  |  | 24.16089 | [7 empty] | 0.00225 | [90 empty] | 2025 | Minerals 2025, 15, 341 |  | CHN | Sichuan Province
| Chipu Pb-Zn deposit |  | Basin hydrothermal | Mississippi Valley-type (MVT) | MVT zinc-lead | Pb, Zn | Ga, Ge, In | Pb, Zn, Ga, Ge, In |  |  | HZF1065-123 | HZF1065-123 | underground mine |  |  |  |  | ore material | polished section | grab | mineral separate | [5 empty] | mineralisation |  |  |  | sphalerite, pyrite, galena | [6 empty] | dolomite, quartz, calcite |  | LA-ICPMS, MC-ICPMS | 193 nm excimer laser-stripping system (RESOlution M50-LR, ASI); Nu Plasma 1700 MC-ICP-MS produced by Nu Instruments, UK | Guangzhou Tuoyan Analytical Technology Co., Ltd., (Guangzhou, China) | laser energy density (fluence) of 3.6 J/cm2, frequency of 3 Hz, spot size ranging from 25 to 37 µm, single-point stripping mode; TRA mode, integration duration of 0.2 s, background capture time of 30 s, sample integration period of 50 s, purge duration of 75 s; RF power at 1300 W; Neb atomization gas injection at 0.8 mL/min; plasma gas injection at 13 L/min | IAEA-S-1, IAEA-S-2, and IAEA-S-3 (Ag2S powder) | [44 empty] | 193.279727 |  |  |  | 141.877785 | [7 empty] | 1.614414 | [90 empty] | 2025 | Minerals 2025, 15, 341 |  | CHN | Sichuan Province
| Chipu Pb-Zn deposit |  | Basin hydrothermal | Mississippi Valley-type (MVT) | MVT zinc-lead | Pb, Zn | Ga, Ge, In | Pb, Zn, Ga, Ge, In |  |  | HZF1065-124 | HZF1065-124 | underground mine |  |  |  |  | ore material | polished section | grab | mineral separate | [5 empty] | mineralisation |  |  |  | sphalerite, pyrite, galena | [6 empty] | dolomite, quartz, calcite |  | LA-ICPMS, MC-ICPMS | 193 nm excimer laser-stripping system (RESOlution M50-LR, ASI); Nu Plasma 1700 MC-ICP-MS produced by Nu Instruments, UK | Guangzhou Tuoyan Analytical Technology Co., Ltd., (Guangzhou, China) | laser energy density (fluence) of 3.6 J/cm2, frequency of 3 Hz, spot size ranging from 25 to 37 µm, single-point stripping mode; TRA mode, integration duration of 0.2 s, background capture time of 30 s, sample integration period of 50 s, purge duration of 75 s; RF power at 1300 W; Neb atomization gas injection at 0.8 mL/min; plasma gas injection at 13 L/min | IAEA-S-1, IAEA-S-2, and IAEA-S-3 (Ag2S powder) | [44 empty] | 108.74254 |  |  |  | 20.317035 | [7 empty] | 0.083446 | [90 empty] | 2025 | Minerals 2025, 15, 341 |  | CHN | Sichuan Province
| Chipu Pb-Zn deposit |  | Basin hydrothermal | Mississippi Valley-type (MVT) | MVT zinc-lead | Pb, Zn | Ga, Ge, In | Pb, Zn, Ga, Ge, In |  |  | HZF1065-125 | HZF1065-125 | underground mine |  |  |  |  | ore material | polished section | grab | mineral separate | [5 empty] | mineralisation |  |  |  | sphalerite, pyrite, galena | [6 empty] | dolomite, quartz, calcite |  | LA-ICPMS, MC-ICPMS | 193 nm excimer laser-stripping system (RESOlution M50-LR, ASI); Nu Plasma 1700 MC-ICP-MS produced by Nu Instruments, UK | Guangzhou Tuoyan Analytical Technology Co., Ltd., (Guangzhou, China) | laser energy density (fluence) of 3.6 J/cm2, frequency of 3 Hz, spot size ranging from 25 to 37 µm, single-point stripping mode; TRA mode, integration duration of 0.2 s, background capture time of 30 s, sample integration period of 50 s, purge duration of 75 s; RF power at 1300 W; Neb atomization gas injection at 0.8 mL/min; plasma gas injection at 13 L/min | IAEA-S-1, IAEA-S-2, and IAEA-S-3 (Ag2S powder) | [44 empty] | 194.57405 |  |  |  | 84.067229 | [7 empty] | 3.111247 | [90 empty] | 2025 | Minerals 2025, 15, 341 |  | CHN | Sichuan Province
| Chipu Pb-Zn deposit |  | Basin hydrothermal | Mississippi Valley-type (MVT) | MVT zinc-lead | Pb, Zn | Ga, Ge, In | Pb, Zn, Ga, Ge, In |  |  | HZF1065-126 | HZF1065-126 | underground mine |  |  |  |  | ore material | polished section | grab | mineral separate | [5 empty] | mineralisation |  |  |  | sphalerite, pyrite, galena | [6 empty] | dolomite, quartz, calcite |  | LA-ICPMS, MC-ICPMS | 193 nm excimer laser-stripping system (RESOlution M50-LR, ASI); Nu Plasma 1700 MC-ICP-MS produced by Nu Instruments, UK | Guangzhou Tuoyan Analytical Technology Co., Ltd., (Guangzhou, China) | laser energy density (fluence) of 3.6 J/cm2, frequency of 3 Hz, spot size ranging from 25 to 37 µm, single-point stripping mode; TRA mode, integration duration of 0.2 s, background capture time of 30 s, sample integration period of 50 s, purge duration of 75 s; RF power at 1300 W; Neb atomization gas injection at 0.8 mL/min; plasma gas injection at 13 L/min | IAEA-S-1, IAEA-S-2, and IAEA-S-3 (Ag2S powder) | [44 empty] | 12.544328 |  |  |  | 5.027713 | [7 empty] | 0.01164 | [90 empty] | 2025 | Minerals 2025, 15, 341 |  | CHN | Sichuan Province
| Chipu Pb-Zn deposit |  | Basin hydrothermal | Mississippi Valley-type (MVT) | MVT zinc-lead | Pb, Zn | Ga, Ge, In | Pb, Zn, Ga, Ge, In |  |  | HZF1065-127 | HZF1065-127 | underground mine |  |  |  |  | ore material | polished section | grab | mineral separate | [5 empty] | mineralisation |  |  |  | sphalerite, pyrite, galena | [6 empty] | dolomite, quartz, calcite |  | LA-ICPMS, MC-ICPMS | 193 nm excimer laser-stripping system (RESOlution M50-LR, ASI); Nu Plasma 1700 MC-ICP-MS produced by Nu Instruments, UK | Guangzhou Tuoyan Analytical Technology Co., Ltd., (Guangzhou, China) | laser energy density (fluence) of 3.6 J/cm2, frequency of 3 Hz, spot size ranging from 25 to 37 µm, single-point stripping mode; TRA mode, integration duration of 0.2 s, background capture time of 30 s, sample integration period of 50 s, purge duration of 75 s; RF power at 1300 W; Neb atomization gas injection at 0.8 mL/min; plasma gas injection at 13 L/min | IAEA-S-1, IAEA-S-2, and IAEA-S-3 (Ag2S powder) | [44 empty] | 218.353369 |  |  |  | 29.641241 | [7 empty] | 0.003262 | [90 empty] | 2025 | Minerals 2025, 15, 341 |  | CHN | Sichuan Province
| Chipu Pb-Zn deposit |  | Basin hydrothermal | Mississippi Valley-type (MVT) | MVT zinc-lead | Pb, Zn | Ga, Ge, In | Pb, Zn, Ga, Ge, In |  |  | HZF1065-128 | HZF1065-128 | underground mine |  |  |  |  | ore material | polished section | grab | mineral separate | [5 empty] | mineralisation |  |  |  | sphalerite, pyrite, galena | [6 empty] | dolomite, quartz, calcite |  | LA-ICPMS, MC-ICPMS | 193 nm excimer laser-stripping system (RESOlution M50-LR, ASI); Nu Plasma 1700 MC-ICP-MS produced by Nu Instruments, UK | Guangzhou Tuoyan Analytical Technology Co., Ltd., (Guangzhou, China) | laser energy density (fluence) of 3.6 J/cm2, frequency of 3 Hz, spot size ranging from 25 to 37 µm, single-point stripping mode; TRA mode, integration duration of 0.2 s, background capture time of 30 s, sample integration period of 50 s, purge duration of 75 s; RF power at 1300 W; Neb atomization gas injection at 0.8 mL/min; plasma gas injection at 13 L/min | IAEA-S-1, IAEA-S-2, and IAEA-S-3 (Ag2S powder) | [44 empty] | 112.567492 |  |  |  | 42.044507 | [7 empty] | 1.605432 | [90 empty] | 2025 | Minerals 2025, 15, 341 |  | CHN | Sichuan Province
| Chipu Pb-Zn deposit |  | Basin hydrothermal | Mississippi Valley-type (MVT) | MVT zinc-lead | Pb, Zn | Ga, Ge, In | Pb, Zn, Ga, Ge, In |  |  | HZF1065-129 | HZF1065-129 | underground mine |  |  |  |  | ore material | polished section | grab | mineral separate | [5 empty] | mineralisation |  |  |  | sphalerite, pyrite, galena | [6 empty] | dolomite, quartz, calcite |  | LA-ICPMS, MC-ICPMS | 193 nm excimer laser-stripping system (RESOlution M50-LR, ASI); Nu Plasma 1700 MC-ICP-MS produced by Nu Instruments, UK | Guangzhou Tuoyan Analytical Technology Co., Ltd., (Guangzhou, China) | laser energy density (fluence) of 3.6 J/cm2, frequency of 3 Hz, spot size ranging from 25 to 37 µm, single-point stripping mode; TRA mode, integration duration of 0.2 s, background capture time of 30 s, sample integration period of 50 s, purge duration of 75 s; RF power at 1300 W; Neb atomization gas injection at 0.8 mL/min; plasma gas injection at 13 L/min | IAEA-S-1, IAEA-S-2, and IAEA-S-3 (Ag2S powder) | [44 empty] | 32.383667 |  |  |  | 86.674558 | [7 empty] | 0.006374 | [90 empty] | 2025 | Minerals 2025, 15, 341 |  | CHN | Sichuan Province
| Chipu Pb-Zn deposit |  | Basin hydrothermal | Mississippi Valley-type (MVT) | MVT zinc-lead | Pb, Zn | Ga, Ge, In | Pb, Zn, Ga, Ge, In |  |  | HZF1065-130 | HZF1065-130 | underground mine |  |  |  |  | ore material | polished section | grab | mineral separate | [5 empty] | mineralisation |  |  |  | sphalerite, pyrite, galena | [6 empty] | dolomite, quartz, calcite |  | LA-ICPMS, MC-ICPMS | 193 nm excimer laser-stripping system (RESOlution M50-LR, ASI); Nu Plasma 1700 MC-ICP-MS produced by Nu Instruments, UK | Guangzhou Tuoyan Analytical Technology Co., Ltd., (Guangzhou, China) | laser energy density (fluence) of 3.6 J/cm2, frequency of 3 Hz, spot size ranging from 25 to 37 µm, single-point stripping mode; TRA mode, integration duration of 0.2 s, background capture time of 30 s, sample integration period of 50 s, purge duration of 75 s; RF power at 1300 W; Neb atomization gas injection at 0.8 mL/min; plasma gas injection at 13 L/min | IAEA-S-1, IAEA-S-2, and IAEA-S-3 (Ag2S powder) | [44 empty] | 6.940323 |  |  |  | 10.725151 | [7 empty] | 0.00264 | [90 empty] | 2025 | Minerals 2025, 15, 341 |  | CHN | Sichuan Province
| Chipu Pb-Zn deposit |  | Basin hydrothermal | Mississippi Valley-type (MVT) | MVT zinc-lead | Pb, Zn | Ga, Ge, In | Pb, Zn, Ga, Ge, In |  |  | HZF1065-131 | HZF1065-131 | underground mine |  |  |  |  | ore material | polished section | grab | mineral separate | [5 empty] | mineralisation |  |  |  | sphalerite, pyrite, galena | [6 empty] | dolomite, quartz, calcite |  | LA-ICPMS, MC-ICPMS | 193 nm excimer laser-stripping system (RESOlution M50-LR, ASI); Nu Plasma 1700 MC-ICP-MS produced by Nu Instruments, UK | Guangzhou Tuoyan Analytical Technology Co., Ltd., (Guangzhou, China) | laser energy density (fluence) of 3.6 J/cm2, frequency of 3 Hz, spot size ranging from 25 to 37 µm, single-point stripping mode; TRA mode, integration duration of 0.2 s, background capture time of 30 s, sample integration period of 50 s, purge duration of 75 s; RF power at 1300 W; Neb atomization gas injection at 0.8 mL/min; plasma gas injection at 13 L/min | IAEA-S-1, IAEA-S-2, and IAEA-S-3 (Ag2S powder) | [44 empty] | 7.210455 |  |  |  | 38.446273 | [7 empty] | 0.063634 | [90 empty] | 2025 | Minerals 2025, 15, 341 |  | CHN | Sichuan Province
| Chipu Pb-Zn deposit |  | Basin hydrothermal | Mississippi Valley-type (MVT) | MVT zinc-lead | Pb, Zn | Ga, Ge, In | Pb, Zn, Ga, Ge, In |  |  | HZF1065-132 | HZF1065-132 | underground mine |  |  |  |  | ore material | polished section | grab | mineral separate | [5 empty] | mineralisation |  |  |  | sphalerite, pyrite, galena | [6 empty] | dolomite, quartz, calcite |  | LA-ICPMS, MC-ICPMS | 193 nm excimer laser-stripping system (RESOlution M50-LR, ASI); Nu Plasma 1700 MC-ICP-MS produced by Nu Instruments, UK | Guangzhou Tuoyan Analytical Technology Co., Ltd., (Guangzhou, China) | laser energy density (fluence) of 3.6 J/cm2, frequency of 3 Hz, spot size ranging from 25 to 37 µm, single-point stripping mode; TRA mode, integration duration of 0.2 s, background capture time of 30 s, sample integration period of 50 s, purge duration of 75 s; RF power at 1300 W; Neb atomization gas injection at 0.8 mL/min; plasma gas injection at 13 L/min | IAEA-S-1, IAEA-S-2, and IAEA-S-3 (Ag2S powder) | [44 empty] | 9.152141 |  |  |  | 24.591558 | [7 empty] | 0.006505 | [90 empty] | 2025 | Minerals 2025, 15, 341 |  | CHN | Sichuan Province
| Chipu Pb-Zn deposit |  | Basin hydrothermal | Mississippi Valley-type (MVT) | MVT zinc-lead | Pb, Zn | Ga, Ge, In | Pb, Zn, Ga, Ge, In |  |  | HZF1065-133 | HZF1065-133 | underground mine |  |  |  |  | ore material | polished section | grab | mineral separate | [5 empty] | mineralisation |  |  |  | sphalerite, pyrite, galena | [6 empty] | dolomite, quartz, calcite |  | LA-ICPMS, MC-ICPMS | 193 nm excimer laser-stripping system (RESOlution M50-LR, ASI); Nu Plasma 1700 MC-ICP-MS produced by Nu Instruments, UK | Guangzhou Tuoyan Analytical Technology Co., Ltd., (Guangzhou, China) | laser energy density (fluence) of 3.6 J/cm2, frequency of 3 Hz, spot size ranging from 25 to 37 µm, single-point stripping mode; TRA mode, integration duration of 0.2 s, background capture time of 30 s, sample integration period of 50 s, purge duration of 75 s; RF power at 1300 W; Neb atomization gas injection at 0.8 mL/min; plasma gas injection at 13 L/min | IAEA-S-1, IAEA-S-2, and IAEA-S-3 (Ag2S powder) | [44 empty] | 3.6453 |  |  |  | 0.443288 | [98 empty] | 2025 | Minerals 2025, 15, 341 |  | CHN | Sichuan Province
| Chipu Pb-Zn deposit |  | Basin hydrothermal | Mississippi Valley-type (MVT) | MVT zinc-lead | Pb, Zn | Ga, Ge, In | Pb, Zn, Ga, Ge, In |  |  | HZF1065-134 | HZF1065-134 | underground mine |  |  |  |  | ore material | polished section | grab | mineral separate | [5 empty] | mineralisation |  |  |  | sphalerite, pyrite, galena | [6 empty] | dolomite, quartz, calcite |  | LA-ICPMS, MC-ICPMS | 193 nm excimer laser-stripping system (RESOlution M50-LR, ASI); Nu Plasma 1700 MC-ICP-MS produced by Nu Instruments, UK | Guangzhou Tuoyan Analytical Technology Co., Ltd., (Guangzhou, China) | laser energy density (fluence) of 3.6 J/cm2, frequency of 3 Hz, spot size ranging from 25 to 37 µm, single-point stripping mode; TRA mode, integration duration of 0.2 s, background capture time of 30 s, sample integration period of 50 s, purge duration of 75 s; RF power at 1300 W; Neb atomization gas injection at 0.8 mL/min; plasma gas injection at 13 L/min | IAEA-S-1, IAEA-S-2, and IAEA-S-3 (Ag2S powder) | [44 empty] | 18.395638 |  |  |  | 41.308564 | [7 empty] | 0.528847 | [90 empty] | 2025 | Minerals 2025, 15, 341 |  | CHN | Sichuan Province
| Chipu Pb-Zn deposit |  | Basin hydrothermal | Mississippi Valley-type (MVT) | MVT zinc-lead | Pb, Zn | Ga, Ge, In | Pb, Zn, Ga, Ge, In |  |  | HZF1065-135 | HZF1065-135 | underground mine |  |  |  |  | ore material | polished section | grab | mineral separate | [5 empty] | mineralisation |  |  |  | sphalerite, pyrite, galena | [6 empty] | dolomite, quartz, calcite |  | LA-ICPMS, MC-ICPMS | 193 nm excimer laser-stripping system (RESOlution M50-LR, ASI); Nu Plasma 1700 MC-ICP-MS produced by Nu Instruments, UK | Guangzhou Tuoyan Analytical Technology Co., Ltd., (Guangzhou, China) | laser energy density (fluence) of 3.6 J/cm2, frequency of 3 Hz, spot size ranging from 25 to 37 µm, single-point stripping mode; TRA mode, integration duration of 0.2 s, background capture time of 30 s, sample integration period of 50 s, purge duration of 75 s; RF power at 1300 W; Neb atomization gas injection at 0.8 mL/min; plasma gas injection at 13 L/min | IAEA-S-1, IAEA-S-2, and IAEA-S-3 (Ag2S powder) | [44 empty] | 5.276212 |  |  |  | 5.145896 | [7 empty] | 0.600229 | [90 empty] | 2025 | Minerals 2025, 15, 341 |  | CHN | Sichuan Province
| Chipu Pb-Zn deposit |  | Basin hydrothermal | Mississippi Valley-type (MVT) | MVT zinc-lead | Pb, Zn | Ga, Ge, In | Pb, Zn, Ga, Ge, In |  |  | HZF1065-136 | HZF1065-136 | underground mine |  |  |  |  | ore material | polished section | grab | mineral separate | [5 empty] | mineralisation |  |  |  | sphalerite, pyrite, galena | [6 empty] | dolomite, quartz, calcite |  | LA-ICPMS, MC-ICPMS | 193 nm excimer laser-stripping system (RESOlution M50-LR, ASI); Nu Plasma 1700 MC-ICP-MS produced by Nu Instruments, UK | Guangzhou Tuoyan Analytical Technology Co., Ltd., (Guangzhou, China) | laser energy density (fluence) of 3.6 J/cm2, frequency of 3 Hz, spot size ranging from 25 to 37 µm, single-point stripping mode; TRA mode, integration duration of 0.2 s, background capture time of 30 s, sample integration period of 50 s, purge duration of 75 s; RF power at 1300 W; Neb atomization gas injection at 0.8 mL/min; plasma gas injection at 13 L/min | IAEA-S-1, IAEA-S-2, and IAEA-S-3 (Ag2S powder) | [44 empty] | 0.239592 |  |  |  | 0.08359 | [7 empty] | 2.313992 | [90 empty] | 2025 | Minerals 2025, 15, 341 |  | CHN | Sichuan Province
| Chipu Pb-Zn deposit |  | Basin hydrothermal | Mississippi Valley-type (MVT) | MVT zinc-lead | Pb, Zn | Ga, Ge, In | Pb, Zn, Ga, Ge, In |  |  | HZF1065-137 | HZF1065-137 | underground mine |  |  |  |  | ore material | polished section | grab | mineral separate | [5 empty] | mineralisation |  |  |  | sphalerite, pyrite, galena | [6 empty] | dolomite, quartz, calcite |  | LA-ICPMS, MC-ICPMS | 193 nm excimer laser-stripping system (RESOlution M50-LR, ASI); Nu Plasma 1700 MC-ICP-MS produced by Nu Instruments, UK | Guangzhou Tuoyan Analytical Technology Co., Ltd., (Guangzhou, China) | laser energy density (fluence) of 3.6 J/cm2, frequency of 3 Hz, spot size ranging from 25 to 37 µm, single-point stripping mode; TRA mode, integration duration of 0.2 s, background capture time of 30 s, sample integration period of 50 s, purge duration of 75 s; RF power at 1300 W; Neb atomization gas injection at 0.8 mL/min; plasma gas injection at 13 L/min | IAEA-S-1, IAEA-S-2, and IAEA-S-3 (Ag2S powder) | [44 empty] | 4.744129 |  |  |  | 1.138475 | [7 empty] | 0.179814 | [90 empty] | 2025 | Minerals 2025, 15, 341 |  | CHN | Sichuan Province
| Chipu Pb-Zn deposit |  | Basin hydrothermal | Mississippi Valley-type (MVT) | MVT zinc-lead | Pb, Zn | Ga, Ge, In | Pb, Zn, Ga, Ge, In |  |  | HZF1065-138 | HZF1065-138 | underground mine |  |  |  |  | ore material | polished section | grab | mineral separate | [5 empty] | mineralisation |  |  |  | sphalerite, pyrite, galena | [6 empty] | dolomite, quartz, calcite |  | LA-ICPMS, MC-ICPMS | 193 nm excimer laser-stripping system (RESOlution M50-LR, ASI); Nu Plasma 1700 MC-ICP-MS produced by Nu Instruments, UK | Guangzhou Tuoyan Analytical Technology Co., Ltd., (Guangzhou, China) | laser energy density (fluence) of 3.6 J/cm2, frequency of 3 Hz, spot size ranging from 25 to 37 µm, single-point stripping mode; TRA mode, integration duration of 0.2 s, background capture time of 30 s, sample integration period of 50 s, purge duration of 75 s; RF power at 1300 W; Neb atomization gas injection at 0.8 mL/min; plasma gas injection at 13 L/min | IAEA-S-1, IAEA-S-2, and IAEA-S-3 (Ag2S powder) | [44 empty] | 6.374345 |  |  |  | 10.185527 | [7 empty] | 0.141529 | [90 empty] | 2025 | Minerals 2025, 15, 341 |  | CHN | Sichuan Province
| Chipu Pb-Zn deposit |  | Basin hydrothermal | Mississippi Valley-type (MVT) | MVT zinc-lead | Pb, Zn | Ga, Ge, In | Pb, Zn, Ga, Ge, In |  |  | HZF1065-139 | HZF1065-139 | underground mine |  |  |  |  | ore material | polished section | grab | mineral separate | [5 empty] | mineralisation |  |  |  | sphalerite, pyrite, galena | [6 empty] | dolomite, quartz, calcite |  | LA-ICPMS, MC-ICPMS | 193 nm excimer laser-stripping system (RESOlution M50-LR, ASI); Nu Plasma 1700 MC-ICP-MS produced by Nu Instruments, UK | Guangzhou Tuoyan Analytical Technology Co., Ltd., (Guangzhou, China) | laser energy density (fluence) of 3.6 J/cm2, frequency of 3 Hz, spot size ranging from 25 to 37 µm, single-point stripping mode; TRA mode, integration duration of 0.2 s, background capture time of 30 s, sample integration period of 50 s, purge duration of 75 s; RF power at 1300 W; Neb atomization gas injection at 0.8 mL/min; plasma gas injection at 13 L/min | IAEA-S-1, IAEA-S-2, and IAEA-S-3 (Ag2S powder) | [44 empty] | 6.924655 |  |  |  | 1.656397 | [7 empty] | 0.007445 | [90 empty] | 2025 | Minerals 2025, 15, 341 |  | CHN | Sichuan Province
| Chipu Pb-Zn deposit |  | Basin hydrothermal | Mississippi Valley-type (MVT) | MVT zinc-lead | Pb, Zn | Ga, Ge, In | Pb, Zn, Ga, Ge, In |  |  | HZF1065-140 | HZF1065-140 | underground mine |  |  |  |  | ore material | polished section | grab | mineral separate | [5 empty] | mineralisation |  |  |  | sphalerite, pyrite, galena | [6 empty] | dolomite, quartz, calcite |  | LA-ICPMS, MC-ICPMS | 193 nm excimer laser-stripping system (RESOlution M50-LR, ASI); Nu Plasma 1700 MC-ICP-MS produced by Nu Instruments, UK | Guangzhou Tuoyan Analytical Technology Co., Ltd., (Guangzhou, China) | laser energy density (fluence) of 3.6 J/cm2, frequency of 3 Hz, spot size ranging from 25 to 37 µm, single-point stripping mode; TRA mode, integration duration of 0.2 s, background capture time of 30 s, sample integration period of 50 s, purge duration of 75 s; RF power at 1300 W; Neb atomization gas injection at 0.8 mL/min; plasma gas injection at 13 L/min | IAEA-S-1, IAEA-S-2, and IAEA-S-3 (Ag2S powder) | [44 empty] | 42.561783 |  |  |  | 22.354952 | [98 empty] | 2025 | Minerals 2025, 15, 341 |  | CHN | Sichuan Province
| Chipu Pb-Zn deposit |  | Basin hydrothermal | Mississippi Valley-type (MVT) | MVT zinc-lead | Pb, Zn | Ga, Ge, In | Pb, Zn, Ga, Ge, In |  |  | HZF1065-141 | HZF1065-141 | underground mine |  |  |  |  | ore material | polished section | grab | mineral separate | [5 empty] | mineralisation |  |  |  | sphalerite, pyrite, galena | [6 empty] | dolomite, quartz, calcite |  | LA-ICPMS, MC-ICPMS | 193 nm excimer laser-stripping system (RESOlution M50-LR, ASI); Nu Plasma 1700 MC-ICP-MS produced by Nu Instruments, UK | Guangzhou Tuoyan Analytical Technology Co., Ltd., (Guangzhou, China) | laser energy density (fluence) of 3.6 J/cm2, frequency of 3 Hz, spot size ranging from 25 to 37 µm, single-point stripping mode; TRA mode, integration duration of 0.2 s, background capture time of 30 s, sample integration period of 50 s, purge duration of 75 s; RF power at 1300 W; Neb atomization gas injection at 0.8 mL/min; plasma gas injection at 13 L/min | IAEA-S-1, IAEA-S-2, and IAEA-S-3 (Ag2S powder) | [44 empty] | 0.085309 |  |  |  | 0.034349 | [7 empty] | 0.003678 | [90 empty] | 2025 | Minerals 2025, 15, 341 |  | CHN | Sichuan Province
| Chipu Pb-Zn deposit |  | Basin hydrothermal | Mississippi Valley-type (MVT) | MVT zinc-lead | Pb, Zn | Ga, Ge, In | Pb, Zn, Ga, Ge, In |  |  | HZF1065-142 | HZF1065-142 | underground mine |  |  |  |  | ore material | polished section | grab | mineral separate | [5 empty] | mineralisation |  |  |  | sphalerite, pyrite, galena | [6 empty] | dolomite, quartz, calcite |  | LA-ICPMS, MC-ICPMS | 193 nm excimer laser-stripping system (RESOlution M50-LR, ASI); Nu Plasma 1700 MC-ICP-MS produced by Nu Instruments, UK | Guangzhou Tuoyan Analytical Technology Co., Ltd., (Guangzhou, China) | laser energy density (fluence) of 3.6 J/cm2, frequency of 3 Hz, spot size ranging from 25 to 37 µm, single-point stripping mode; TRA mode, integration duration of 0.2 s, background capture time of 30 s, sample integration period of 50 s, purge duration of 75 s; RF power at 1300 W; Neb atomization gas injection at 0.8 mL/min; plasma gas injection at 13 L/min | IAEA-S-1, IAEA-S-2, and IAEA-S-3 (Ag2S powder) | [44 empty] | 24.03957 |  |  |  | 7.384339 | [7 empty] | 0.047654 | [90 empty] | 2025 | Minerals 2025, 15, 341 |  | CHN | Sichuan Province
| Chipu Pb-Zn deposit |  | Basin hydrothermal | Mississippi Valley-type (MVT) | MVT zinc-lead | Pb, Zn | Ga, Ge, In | Pb, Zn, Ga, Ge, In |  |  | HZF1065-143 | HZF1065-143 | underground mine |  |  |  |  | ore material | polished section | grab | mineral separate | [5 empty] | mineralisation |  |  |  | sphalerite, pyrite, galena | [6 empty] | dolomite, quartz, calcite |  | LA-ICPMS, MC-ICPMS | 193 nm excimer laser-stripping system (RESOlution M50-LR, ASI); Nu Plasma 1700 MC-ICP-MS produced by Nu Instruments, UK | Guangzhou Tuoyan Analytical Technology Co., Ltd., (Guangzhou, China) | laser energy density (fluence) of 3.6 J/cm2, frequency of 3 Hz, spot size ranging from 25 to 37 µm, single-point stripping mode; TRA mode, integration duration of 0.2 s, background capture time of 30 s, sample integration period of 50 s, purge duration of 75 s; RF power at 1300 W; Neb atomization gas injection at 0.8 mL/min; plasma gas injection at 13 L/min | IAEA-S-1, IAEA-S-2, and IAEA-S-3 (Ag2S powder) | [44 empty] | 19.032778 |  |  |  | 41.211099 | [7 empty] | 0.235223 | [90 empty] | 2025 | Minerals 2025, 15, 341 |  | CHN | Sichuan Province
| Chipu Pb-Zn deposit |  | Basin hydrothermal | Mississippi Valley-type (MVT) | MVT zinc-lead | Pb, Zn | Ga, Ge, In | Pb, Zn, Ga, Ge, In |  |  | HZF1065-144 | HZF1065-144 | underground mine |  |  |  |  | ore material | polished section | grab | mineral separate | [5 empty] | mineralisation |  |  |  | sphalerite, pyrite, galena | [6 empty] | dolomite, quartz, calcite |  | LA-ICPMS, MC-ICPMS | 193 nm excimer laser-stripping system (RESOlution M50-LR, ASI); Nu Plasma 1700 MC-ICP-MS produced by Nu Instruments, UK | Guangzhou Tuoyan Analytical Technology Co., Ltd., (Guangzhou, China) | laser energy density (fluence) of 3.6 J/cm2, frequency of 3 Hz, spot size ranging from 25 to 37 µm, single-point stripping mode; TRA mode, integration duration of 0.2 s, background capture time of 30 s, sample integration period of 50 s, purge duration of 75 s; RF power at 1300 W; Neb atomization gas injection at 0.8 mL/min; plasma gas injection at 13 L/min | IAEA-S-1, IAEA-S-2, and IAEA-S-3 (Ag2S powder) | [44 empty] | 11.002902 |  |  |  | 8.941785 | [7 empty] | 0.0114 | [90 empty] | 2025 | Minerals 2025, 15, 341 |  | CHN | Sichuan Province
| Chipu Pb-Zn deposit |  | Basin hydrothermal | Mississippi Valley-type (MVT) | MVT zinc-lead | Pb, Zn | Ga, Ge, In | Pb, Zn, Ga, Ge, In |  |  | HZF1065-145 | HZF1065-145 | underground mine |  |  |  |  | ore material | polished section | grab | mineral separate | [5 empty] | mineralisation |  |  |  | sphalerite, pyrite, galena | [6 empty] | dolomite, quartz, calcite |  | LA-ICPMS, MC-ICPMS | 193 nm excimer laser-stripping system (RESOlution M50-LR, ASI); Nu Plasma 1700 MC-ICP-MS produced by Nu Instruments, UK | Guangzhou Tuoyan Analytical Technology Co., Ltd., (Guangzhou, China) | laser energy density (fluence) of 3.6 J/cm2, frequency of 3 Hz, spot size ranging from 25 to 37 µm, single-point stripping mode; TRA mode, integration duration of 0.2 s, background capture time of 30 s, sample integration period of 50 s, purge duration of 75 s; RF power at 1300 W; Neb atomization gas injection at 0.8 mL/min; plasma gas injection at 13 L/min | IAEA-S-1, IAEA-S-2, and IAEA-S-3 (Ag2S powder) | [44 empty] | 13.034161 |  |  |  | 5.977285 | [7 empty] | 1.108544 | [90 empty] | 2025 | Minerals 2025, 15, 341 |  | CHN | Sichuan Province
| Chipu Pb-Zn deposit |  | Basin hydrothermal | Mississippi Valley-type (MVT) | MVT zinc-lead | Pb, Zn | Ga, Ge, In | Pb, Zn, Ga, Ge, In |  |  | HZF1065-146 | HZF1065-146 | underground mine |  |  |  |  | ore material | polished section | grab | mineral separate | [5 empty] | mineralisation |  |  |  | sphalerite, pyrite, galena | [6 empty] | dolomite, quartz, calcite |  | LA-ICPMS, MC-ICPMS | 193 nm excimer laser-stripping system (RESOlution M50-LR, ASI); Nu Plasma 1700 MC-ICP-MS produced by Nu Instruments, UK | Guangzhou Tuoyan Analytical Technology Co., Ltd., (Guangzhou, China) | laser energy density (fluence) of 3.6 J/cm2, frequency of 3 Hz, spot size ranging from 25 to 37 µm, single-point stripping mode; TRA mode, integration duration of 0.2 s, background capture time of 30 s, sample integration period of 50 s, purge duration of 75 s; RF power at 1300 W; Neb atomization gas injection at 0.8 mL/min; plasma gas injection at 13 L/min | IAEA-S-1, IAEA-S-2, and IAEA-S-3 (Ag2S powder) | [44 empty] | 16.828007 |  |  |  | 0.577447 | [7 empty] | 0.026893 | [90 empty] | 2025 | Minerals 2025, 15, 341 |  | CHN | Sichuan Province
| Chipu Pb-Zn deposit |  | Basin hydrothermal | Mississippi Valley-type (MVT) | MVT zinc-lead | Pb, Zn | Ga, Ge, In | Pb, Zn, Ga, Ge, In |  |  | HZF1065-147 | HZF1065-147 | underground mine |  |  |  |  | ore material | polished section | grab | mineral separate | [5 empty] | mineralisation |  |  |  | sphalerite, pyrite, galena | [6 empty] | dolomite, quartz, calcite |  | LA-ICPMS, MC-ICPMS | 193 nm excimer laser-stripping system (RESOlution M50-LR, ASI); Nu Plasma 1700 MC-ICP-MS produced by Nu Instruments, UK | Guangzhou Tuoyan Analytical Technology Co., Ltd., (Guangzhou, China) | laser energy density (fluence) of 3.6 J/cm2, frequency of 3 Hz, spot size ranging from 25 to 37 µm, single-point stripping mode; TRA mode, integration duration of 0.2 s, background capture time of 30 s, sample integration period of 50 s, purge duration of 75 s; RF power at 1300 W; Neb atomization gas injection at 0.8 mL/min; plasma gas injection at 13 L/min | IAEA-S-1, IAEA-S-2, and IAEA-S-3 (Ag2S powder) | [147 empty] | 2025 | Minerals 2025, 15, 341 |  | CHN | Sichuan Province
| Chipu Pb-Zn deposit |  | Basin hydrothermal | Mississippi Valley-type (MVT) | MVT zinc-lead | Pb, Zn | Ga, Ge, In | Pb, Zn, Ga, Ge, In |  |  | HZF1065-148 | HZF1065-148 | underground mine |  |  |  |  | ore material | polished section | grab | mineral separate | [5 empty] | mineralisation |  |  |  | sphalerite, pyrite, galena | [6 empty] | dolomite, quartz, calcite |  | LA-ICPMS, MC-ICPMS | 193 nm excimer laser-stripping system (RESOlution M50-LR, ASI); Nu Plasma 1700 MC-ICP-MS produced by Nu Instruments, UK | Guangzhou Tuoyan Analytical Technology Co., Ltd., (Guangzhou, China) | laser energy density (fluence) of 3.6 J/cm2, frequency of 3 Hz, spot size ranging from 25 to 37 µm, single-point stripping mode; TRA mode, integration duration of 0.2 s, background capture time of 30 s, sample integration period of 50 s, purge duration of 75 s; RF power at 1300 W; Neb atomization gas injection at 0.8 mL/min; plasma gas injection at 13 L/min | IAEA-S-1, IAEA-S-2, and IAEA-S-3 (Ag2S powder) | [147 empty] | 2025 | Minerals 2025, 15, 341 |  | CHN | Sichuan Province
| Chipu Pb-Zn deposit |  | Basin hydrothermal | Mississippi Valley-type (MVT) | MVT zinc-lead | Pb, Zn | Ga, Ge, In | Pb, Zn, Ga, Ge, In |  |  | HZF1065-149 | HZF1065-149 | underground mine |  |  |  |  | ore material | polished section | grab | mineral separate | [5 empty] | mineralisation |  |  |  | sphalerite, pyrite, galena | [6 empty] | dolomite, quartz, calcite |  | LA-ICPMS, MC-ICPMS | 193 nm excimer laser-stripping system (RESOlution M50-LR, ASI); Nu Plasma 1700 MC-ICP-MS produced by Nu Instruments, UK | Guangzhou Tuoyan Analytical Technology Co., Ltd., (Guangzhou, China) | laser energy density (fluence) of 3.6 J/cm2, frequency of 3 Hz, spot size ranging from 25 to 37 µm, single-point stripping mode; TRA mode, integration duration of 0.2 s, background capture time of 30 s, sample integration period of 50 s, purge duration of 75 s; RF power at 1300 W; Neb atomization gas injection at 0.8 mL/min; plasma gas injection at 13 L/min | IAEA-S-1, IAEA-S-2, and IAEA-S-3 (Ag2S powder) | [147 empty] | 2025 | Minerals 2025, 15, 341 |  | CHN | Sichuan Province
| Chipu Pb-Zn deposit |  | Basin hydrothermal | Mississippi Valley-type (MVT) | MVT zinc-lead | Pb, Zn | Ga, Ge, In | Pb, Zn, Ga, Ge, In |  |  | HZF1065-150 | HZF1065-150 | underground mine |  |  |  |  | ore material | polished section | grab | mineral separate | [5 empty] | mineralisation |  |  |  | sphalerite, pyrite, galena | [6 empty] | dolomite, quartz, calcite |  | LA-ICPMS, MC-ICPMS | 193 nm excimer laser-stripping system (RESOlution M50-LR, ASI); Nu Plasma 1700 MC-ICP-MS produced by Nu Instruments, UK | Guangzhou Tuoyan Analytical Technology Co., Ltd., (Guangzhou, China) | laser energy density (fluence) of 3.6 J/cm2, frequency of 3 Hz, spot size ranging from 25 to 37 µm, single-point stripping mode; TRA mode, integration duration of 0.2 s, background capture time of 30 s, sample integration period of 50 s, purge duration of 75 s; RF power at 1300 W; Neb atomization gas injection at 0.8 mL/min; plasma gas injection at 13 L/min | IAEA-S-1, IAEA-S-2, and IAEA-S-3 (Ag2S powder) | [147 empty] | 2025 | Minerals 2025, 15, 341 |  | CHN | Sichuan Province
| Chipu Pb-Zn deposit |  | Basin hydrothermal | Mississippi Valley-type (MVT) | MVT zinc-lead | Pb, Zn | Ga, Ge, In | Pb, Zn, Ga, Ge, In |  |  | HZF1065-151 | HZF1065-151 | underground mine |  |  |  |  | ore material | polished section | grab | mineral separate | [5 empty] | mineralisation |  |  |  | sphalerite, pyrite, galena | [6 empty] | dolomite, quartz, calcite |  | LA-ICPMS, MC-ICPMS | 193 nm excimer laser-stripping system (RESOlution M50-LR, ASI); Nu Plasma 1700 MC-ICP-MS produced by Nu Instruments, UK | Guangzhou Tuoyan Analytical Technology Co., Ltd., (Guangzhou, China) | laser energy density (fluence) of 3.6 J/cm2, frequency of 3 Hz, spot size ranging from 25 to 37 µm, single-point stripping mode; TRA mode, integration duration of 0.2 s, background capture time of 30 s, sample integration period of 50 s, purge duration of 75 s; RF power at 1300 W; Neb atomization gas injection at 0.8 mL/min; plasma gas injection at 13 L/min | IAEA-S-1, IAEA-S-2, and IAEA-S-3 (Ag2S powder) | [147 empty] | 2025 | Minerals 2025, 15, 341 |  | CHN | Sichuan Province
| Chipu Pb-Zn deposit |  | Basin hydrothermal | Mississippi Valley-type (MVT) | MVT zinc-lead | Pb, Zn | Ga, Ge, In | Pb, Zn, Ga, Ge, In |  |  | HZF1065-152 | HZF1065-152 | underground mine |  |  |  |  | ore material | polished section | grab | mineral separate | [5 empty] | mineralisation |  |  |  | sphalerite, pyrite, galena | [6 empty] | dolomite, quartz, calcite |  | LA-ICPMS, MC-ICPMS | 193 nm excimer laser-stripping system (RESOlution M50-LR, ASI); Nu Plasma 1700 MC-ICP-MS produced by Nu Instruments, UK | Guangzhou Tuoyan Analytical Technology Co., Ltd., (Guangzhou, China) | laser energy density (fluence) of 3.6 J/cm2, frequency of 3 Hz, spot size ranging from 25 to 37 µm, single-point stripping mode; TRA mode, integration duration of 0.2 s, background capture time of 30 s, sample integration period of 50 s, purge duration of 75 s; RF power at 1300 W; Neb atomization gas injection at 0.8 mL/min; plasma gas injection at 13 L/min | IAEA-S-1, IAEA-S-2, and IAEA-S-3 (Ag2S powder) | [147 empty] | 2025 | Minerals 2025, 15, 341 |  | CHN | Sichuan Province
| Chipu Pb-Zn deposit |  | Basin hydrothermal | Mississippi Valley-type (MVT) | MVT zinc-lead | Pb, Zn | Ga, Ge, In | Pb, Zn, Ga, Ge, In |  |  | HZF1065-153 | HZF1065-153 | underground mine |  |  |  |  | ore material | polished section | grab | mineral separate | [5 empty] | mineralisation |  |  |  | sphalerite, pyrite, galena | [6 empty] | dolomite, quartz, calcite |  | LA-ICPMS, MC-ICPMS | 193 nm excimer laser-stripping system (RESOlution M50-LR, ASI); Nu Plasma 1700 MC-ICP-MS produced by Nu Instruments, UK | Guangzhou Tuoyan Analytical Technology Co., Ltd., (Guangzhou, China) | laser energy density (fluence) of 3.6 J/cm2, frequency of 3 Hz, spot size ranging from 25 to 37 µm, single-point stripping mode; TRA mode, integration duration of 0.2 s, background capture time of 30 s, sample integration period of 50 s, purge duration of 75 s; RF power at 1300 W; Neb atomization gas injection at 0.8 mL/min; plasma gas injection at 13 L/min | IAEA-S-1, IAEA-S-2, and IAEA-S-3 (Ag2S powder) | [147 empty] | 2025 | Minerals 2025, 15, 341 |  | CHN | Sichuan Province
| Chipu Pb-Zn deposit |  | Basin hydrothermal | Mississippi Valley-type (MVT) | MVT zinc-lead | Pb, Zn | Ga, Ge, In | Pb, Zn, Ga, Ge, In |  |  | HZF1065-154 | HZF1065-154 | underground mine |  |  |  |  | ore material | polished section | grab | mineral separate | [5 empty] | mineralisation |  |  |  | sphalerite, pyrite, galena | [6 empty] | dolomite, quartz, calcite |  | LA-ICPMS, MC-ICPMS | 193 nm excimer laser-stripping system (RESOlution M50-LR, ASI); Nu Plasma 1700 MC-ICP-MS produced by Nu Instruments, UK | Guangzhou Tuoyan Analytical Technology Co., Ltd., (Guangzhou, China) | laser energy density (fluence) of 3.6 J/cm2, frequency of 3 Hz, spot size ranging from 25 to 37 µm, single-point stripping mode; TRA mode, integration duration of 0.2 s, background capture time of 30 s, sample integration period of 50 s, purge duration of 75 s; RF power at 1300 W; Neb atomization gas injection at 0.8 mL/min; plasma gas injection at 13 L/min | IAEA-S-1, IAEA-S-2, and IAEA-S-3 (Ag2S powder) | [147 empty] | 2025 | Minerals 2025, 15, 341 |  | CHN | Sichuan Province
| Chipu Pb-Zn deposit |  | Basin hydrothermal | Mississippi Valley-type (MVT) | MVT zinc-lead | Pb, Zn | Ga, Ge, In | Pb, Zn, Ga, Ge, In |  |  | HZF1065-155 | HZF1065-155 | underground mine |  |  |  |  | ore material | polished section | grab | mineral separate | [5 empty] | mineralisation |  |  |  | sphalerite, pyrite, galena | [6 empty] | dolomite, quartz, calcite |  | LA-ICPMS, MC-ICPMS | 193 nm excimer laser-stripping system (RESOlution M50-LR, ASI); Nu Plasma 1700 MC-ICP-MS produced by Nu Instruments, UK | Guangzhou Tuoyan Analytical Technology Co., Ltd., (Guangzhou, China) | laser energy density (fluence) of 3.6 J/cm2, frequency of 3 Hz, spot size ranging from 25 to 37 µm, single-point stripping mode; TRA mode, integration duration of 0.2 s, background capture time of 30 s, sample integration period of 50 s, purge duration of 75 s; RF power at 1300 W; Neb atomization gas injection at 0.8 mL/min; plasma gas injection at 13 L/min | IAEA-S-1, IAEA-S-2, and IAEA-S-3 (Ag2S powder) | [147 empty] | 2025 | Minerals 2025, 15, 341 |  | CHN | Sichuan Province
| Chipu Pb-Zn deposit |  | Basin hydrothermal | Mississippi Valley-type (MVT) | MVT zinc-lead | Pb, Zn | Ga, Ge, In | Pb, Zn, Ga, Ge, In |  |  | HZF1065-156 | HZF1065-156 | underground mine |  |  |  |  | ore material | polished section | grab | mineral separate | [5 empty] | mineralisation |  |  |  | sphalerite, pyrite, galena | [6 empty] | dolomite, quartz, calcite |  | LA-ICPMS, MC-ICPMS | 193 nm excimer laser-stripping system (RESOlution M50-LR, ASI); Nu Plasma 1700 MC-ICP-MS produced by Nu Instruments, UK | Guangzhou Tuoyan Analytical Technology Co., Ltd., (Guangzhou, China) | laser energy density (fluence) of 3.6 J/cm2, frequency of 3 Hz, spot size ranging from 25 to 37 µm, single-point stripping mode; TRA mode, integration duration of 0.2 s, background capture time of 30 s, sample integration period of 50 s, purge duration of 75 s; RF power at 1300 W; Neb atomization gas injection at 0.8 mL/min; plasma gas injection at 13 L/min | IAEA-S-1, IAEA-S-2, and IAEA-S-3 (Ag2S powder) | [147 empty] | 2025 | Minerals 2025, 15, 341 |  | CHN | Sichuan Province
| Chipu Pb-Zn deposit |  | Basin hydrothermal | Mississippi Valley-type (MVT) | MVT zinc-lead | Pb, Zn | Ga, Ge, In | Pb, Zn, Ga, Ge, In |  |  | HZF1065-157 | HZF1065-157 | underground mine |  |  |  |  | ore material | polished section | grab | mineral separate | [5 empty] | mineralisation |  |  |  | sphalerite, pyrite, galena | [6 empty] | dolomite, quartz, calcite |  | LA-ICPMS, MC-ICPMS | 193 nm excimer laser-stripping system (RESOlution M50-LR, ASI); Nu Plasma 1700 MC-ICP-MS produced by Nu Instruments, UK | Guangzhou Tuoyan Analytical Technology Co., Ltd., (Guangzhou, China) | laser energy density (fluence) of 3.6 J/cm2, frequency of 3 Hz, spot size ranging from 25 to 37 µm, single-point stripping mode; TRA mode, integration duration of 0.2 s, background capture time of 30 s, sample integration period of 50 s, purge duration of 75 s; RF power at 1300 W; Neb atomization gas injection at 0.8 mL/min; plasma gas injection at 13 L/min | IAEA-S-1, IAEA-S-2, and IAEA-S-3 (Ag2S powder) | [147 empty] | 2025 | Minerals 2025, 15, 341 |  | CHN | Sichuan Province
| Chipu Pb-Zn deposit |  | Basin hydrothermal | Mississippi Valley-type (MVT) | MVT zinc-lead | Pb, Zn | Ga, Ge, In | Pb, Zn, Ga, Ge, In |  |  | HZF1065-158 | HZF1065-158 | underground mine |  |  |  |  | ore material | polished section | grab | mineral separate | [5 empty] | mineralisation |  |  |  | sphalerite, pyrite, galena | [6 empty] | dolomite, quartz, calcite |  | LA-ICPMS, MC-ICPMS | 193 nm excimer laser-stripping system (RESOlution M50-LR, ASI); Nu Plasma 1700 MC-ICP-MS produced by Nu Instruments, UK | Guangzhou Tuoyan Analytical Technology Co., Ltd., (Guangzhou, China) | laser energy density (fluence) of 3.6 J/cm2, frequency of 3 Hz, spot size ranging from 25 to 37 µm, single-point stripping mode; TRA mode, integration duration of 0.2 s, background capture time of 30 s, sample integration period of 50 s, purge duration of 75 s; RF power at 1300 W; Neb atomization gas injection at 0.8 mL/min; plasma gas injection at 13 L/min | IAEA-S-1, IAEA-S-2, and IAEA-S-3 (Ag2S powder) | [147 empty] | 2025 | Minerals 2025, 15, 341 |  | CHN | Sichuan Province
| Chipu Pb-Zn deposit |  | Basin hydrothermal | Mississippi Valley-type (MVT) | MVT zinc-lead | Pb, Zn | Ga, Ge, In | Pb, Zn, Ga, Ge, In |  |  | HZF1065-159 | HZF1065-159 | underground mine |  |  |  |  | ore material | polished section | grab | mineral separate | [5 empty] | mineralisation |  |  |  | sphalerite, pyrite, galena | [6 empty] | dolomite, quartz, calcite |  | LA-ICPMS, MC-ICPMS | 193 nm excimer laser-stripping system (RESOlution M50-LR, ASI); Nu Plasma 1700 MC-ICP-MS produced by Nu Instruments, UK | Guangzhou Tuoyan Analytical Technology Co., Ltd., (Guangzhou, China) | laser energy density (fluence) of 3.6 J/cm2, frequency of 3 Hz, spot size ranging from 25 to 37 µm, single-point stripping mode; TRA mode, integration duration of 0.2 s, background capture time of 30 s, sample integration period of 50 s, purge duration of 75 s; RF power at 1300 W; Neb atomization gas injection at 0.8 mL/min; plasma gas injection at 13 L/min | IAEA-S-1, IAEA-S-2, and IAEA-S-3 (Ag2S powder) | [147 empty] | 2025 | Minerals 2025, 15, 341 |  | CHN | Sichuan Province
| Chipu Pb-Zn deposit |  | Basin hydrothermal | Mississippi Valley-type (MVT) | MVT zinc-lead | Pb, Zn | Ga, Ge, In | Pb, Zn, Ga, Ge, In |  |  | HZF1065-160 | HZF1065-160 | underground mine |  |  |  |  | ore material | polished section | grab | mineral separate | [5 empty] | mineralisation |  |  |  | sphalerite, pyrite, galena | [6 empty] | dolomite, quartz, calcite |  | LA-ICPMS, MC-ICPMS | 193 nm excimer laser-stripping system (RESOlution M50-LR, ASI); Nu Plasma 1700 MC-ICP-MS produced by Nu Instruments, UK | Guangzhou Tuoyan Analytical Technology Co., Ltd., (Guangzhou, China) | laser energy density (fluence) of 3.6 J/cm2, frequency of 3 Hz, spot size ranging from 25 to 37 µm, single-point stripping mode; TRA mode, integration duration of 0.2 s, background capture time of 30 s, sample integration period of 50 s, purge duration of 75 s; RF power at 1300 W; Neb atomization gas injection at 0.8 mL/min; plasma gas injection at 13 L/min | IAEA-S-1, IAEA-S-2, and IAEA-S-3 (Ag2S powder) | [147 empty] | 2025 | Minerals 2025, 15, 341 |  | CHN | Sichuan Province
| Chipu Pb-Zn deposit |  | Basin hydrothermal | Mississippi Valley-type (MVT) | MVT zinc-lead | Pb, Zn | Ga, Ge, In | Pb, Zn, Ga, Ge, In |  |  | HZF1065-161 | HZF1065-161 | underground mine |  |  |  |  | ore material | polished section | grab | mineral separate | [5 empty] | mineralisation |  |  |  | sphalerite, pyrite, galena | [6 empty] | dolomite, quartz, calcite |  | LA-ICPMS, MC-ICPMS | 193 nm excimer laser-stripping system (RESOlution M50-LR, ASI); Nu Plasma 1700 MC-ICP-MS produced by Nu Instruments, UK | Guangzhou Tuoyan Analytical Technology Co., Ltd., (Guangzhou, China) | laser energy density (fluence) of 3.6 J/cm2, frequency of 3 Hz, spot size ranging from 25 to 37 µm, single-point stripping mode; TRA mode, integration duration of 0.2 s, background capture time of 30 s, sample integration period of 50 s, purge duration of 75 s; RF power at 1300 W; Neb atomization gas injection at 0.8 mL/min; plasma gas injection at 13 L/min | IAEA-S-1, IAEA-S-2, and IAEA-S-3 (Ag2S powder) | [147 empty] | 2025 | Minerals 2025, 15, 341 |  | CHN | Sichuan Province
| Chipu Pb-Zn deposit |  | Basin hydrothermal | Mississippi Valley-type (MVT) | MVT zinc-lead | Pb, Zn | Ga, Ge, In | Pb, Zn, Ga, Ge, In |  |  | HZF1065-162 | HZF1065-162 | underground mine |  |  |  |  | ore material | polished section | grab | mineral separate | [5 empty] | mineralisation |  |  |  | sphalerite, pyrite, galena | [6 empty] | dolomite, quartz, calcite |  | LA-ICPMS, MC-ICPMS | 193 nm excimer laser-stripping system (RESOlution M50-LR, ASI); Nu Plasma 1700 MC-ICP-MS produced by Nu Instruments, UK | Guangzhou Tuoyan Analytical Technology Co., Ltd., (Guangzhou, China) | laser energy density (fluence) of 3.6 J/cm2, frequency of 3 Hz, spot size ranging from 25 to 37 µm, single-point stripping mode; TRA mode, integration duration of 0.2 s, background capture time of 30 s, sample integration period of 50 s, purge duration of 75 s; RF power at 1300 W; Neb atomization gas injection at 0.8 mL/min; plasma gas injection at 13 L/min | IAEA-S-1, IAEA-S-2, and IAEA-S-3 (Ag2S powder) | [147 empty] | 2025 | Minerals 2025, 15, 341 |  | CHN | Sichuan Province
| Chipu Pb-Zn deposit |  | Basin hydrothermal | Mississippi Valley-type (MVT) | MVT zinc-lead | Pb, Zn | Ga, Ge, In | Pb, Zn, Ga, Ge, In |  |  | HZF1065-163 | HZF1065-163 | underground mine |  |  |  |  | ore material | polished section | grab | mineral separate | [5 empty] | mineralisation |  |  |  | sphalerite, pyrite, galena | [6 empty] | dolomite, quartz, calcite |  | LA-ICPMS, MC-ICPMS | 193 nm excimer laser-stripping system (RESOlution M50-LR, ASI); Nu Plasma 1700 MC-ICP-MS produced by Nu Instruments, UK | Guangzhou Tuoyan Analytical Technology Co., Ltd., (Guangzhou, China) | laser energy density (fluence) of 3.6 J/cm2, frequency of 3 Hz, spot size ranging from 25 to 37 µm, single-point stripping mode; TRA mode, integration duration of 0.2 s, background capture time of 30 s, sample integration period of 50 s, purge duration of 75 s; RF power at 1300 W; Neb atomization gas injection at 0.8 mL/min; plasma gas injection at 13 L/min | IAEA-S-1, IAEA-S-2, and IAEA-S-3 (Ag2S powder) | [147 empty] | 2025 | Minerals 2025, 15, 341 |  | CHN | Sichuan Province
| Chipu Pb-Zn deposit |  | Basin hydrothermal | Mississippi Valley-type (MVT) | MVT zinc-lead | Pb, Zn | Ga, Ge, In | Pb, Zn, Ga, Ge, In |  |  | HZF1065-164 | HZF1065-164 | underground mine |  |  |  |  | ore material | polished section | grab | mineral separate | [5 empty] | mineralisation |  |  |  | sphalerite, pyrite, galena | [6 empty] | dolomite, quartz, calcite |  | LA-ICPMS, MC-ICPMS | 193 nm excimer laser-stripping system (RESOlution M50-LR, ASI); Nu Plasma 1700 MC-ICP-MS produced by Nu Instruments, UK | Guangzhou Tuoyan Analytical Technology Co., Ltd., (Guangzhou, China) | laser energy density (fluence) of 3.6 J/cm2, frequency of 3 Hz, spot size ranging from 25 to 37 µm, single-point stripping mode; TRA mode, integration duration of 0.2 s, background capture time of 30 s, sample integration period of 50 s, purge duration of 75 s; RF power at 1300 W; Neb atomization gas injection at 0.8 mL/min; plasma gas injection at 13 L/min | IAEA-S-1, IAEA-S-2, and IAEA-S-3 (Ag2S powder) | [147 empty] | 2025 | Minerals 2025, 15, 341 |  | CHN | Sichuan Province
| Chipu Pb-Zn deposit |  | Basin hydrothermal | Mississippi Valley-type (MVT) | MVT zinc-lead | Pb, Zn | Ga, Ge, In | Pb, Zn, Ga, Ge, In |  |  | HZF1065-165 | HZF1065-165 | underground mine |  |  |  |  | ore material | polished section | grab | mineral separate | [5 empty] | mineralisation |  |  |  | sphalerite, pyrite, galena | [6 empty] | dolomite, quartz, calcite |  | LA-ICPMS, MC-ICPMS | 193 nm excimer laser-stripping system (RESOlution M50-LR, ASI); Nu Plasma 1700 MC-ICP-MS produced by Nu Instruments, UK | Guangzhou Tuoyan Analytical Technology Co., Ltd., (Guangzhou, China) | laser energy density (fluence) of 3.6 J/cm2, frequency of 3 Hz, spot size ranging from 25 to 37 µm, single-point stripping mode; TRA mode, integration duration of 0.2 s, background capture time of 30 s, sample integration period of 50 s, purge duration of 75 s; RF power at 1300 W; Neb atomization gas injection at 0.8 mL/min; plasma gas injection at 13 L/min | IAEA-S-1, IAEA-S-2, and IAEA-S-3 (Ag2S powder) | [147 empty] | 2025 | Minerals 2025, 15, 341 |  | CHN | Sichuan Province
| Chipu Pb-Zn deposit |  | Basin hydrothermal | Mississippi Valley-type (MVT) | MVT zinc-lead | Pb, Zn | Ga, Ge, In | Pb, Zn, Ga, Ge, In |  |  | HZF1065-166 | HZF1065-166 | underground mine |  |  |  |  | ore material | polished section | grab | mineral separate | [5 empty] | mineralisation |  |  |  | sphalerite, pyrite, galena | [6 empty] | dolomite, quartz, calcite |  | LA-ICPMS, MC-ICPMS | 193 nm excimer laser-stripping system (RESOlution M50-LR, ASI); Nu Plasma 1700 MC-ICP-MS produced by Nu Instruments, UK | Guangzhou Tuoyan Analytical Technology Co., Ltd., (Guangzhou, China) | laser energy density (fluence) of 3.6 J/cm2, frequency of 3 Hz, spot size ranging from 25 to 37 µm, single-point stripping mode; TRA mode, integration duration of 0.2 s, background capture time of 30 s, sample integration period of 50 s, purge duration of 75 s; RF power at 1300 W; Neb atomization gas injection at 0.8 mL/min; plasma gas injection at 13 L/min | IAEA-S-1, IAEA-S-2, and IAEA-S-3 (Ag2S powder) | [147 empty] | 2025 | Minerals 2025, 15, 341 |  | CHN | Sichuan Province
| Chipu Pb-Zn deposit |  | Basin hydrothermal | Mississippi Valley-type (MVT) | MVT zinc-lead | Pb, Zn | Ga, Ge, In | Pb, Zn, Ga, Ge, In |  |  | HZF1065-167 | HZF1065-167 | underground mine |  |  |  |  | ore material | polished section | grab | mineral separate | [5 empty] | mineralisation |  |  |  | sphalerite, pyrite, galena | [6 empty] | dolomite, quartz, calcite |  | LA-ICPMS, MC-ICPMS | 193 nm excimer laser-stripping system (RESOlution M50-LR, ASI); Nu Plasma 1700 MC-ICP-MS produced by Nu Instruments, UK | Guangzhou Tuoyan Analytical Technology Co., Ltd., (Guangzhou, China) | laser energy density (fluence) of 3.6 J/cm2, frequency of 3 Hz, spot size ranging from 25 to 37 µm, single-point stripping mode; TRA mode, integration duration of 0.2 s, background capture time of 30 s, sample integration period of 50 s, purge duration of 75 s; RF power at 1300 W; Neb atomization gas injection at 0.8 mL/min; plasma gas injection at 13 L/min | IAEA-S-1, IAEA-S-2, and IAEA-S-3 (Ag2S powder) | [147 empty] | 2025 | Minerals 2025, 15, 341 |  | CHN | Sichuan Province
| Chipu Pb-Zn deposit |  | Basin hydrothermal | Mississippi Valley-type (MVT) | MVT zinc-lead | Pb, Zn | Ga, Ge, In | Pb, Zn, Ga, Ge, In |  |  | HZF1065-168 | HZF1065-168 | underground mine |  |  |  |  | ore material | polished section | grab | mineral separate | [5 empty] | mineralisation |  |  |  | sphalerite, pyrite, galena | [6 empty] | dolomite, quartz, calcite |  | LA-ICPMS, MC-ICPMS | 193 nm excimer laser-stripping system (RESOlution M50-LR, ASI); Nu Plasma 1700 MC-ICP-MS produced by Nu Instruments, UK | Guangzhou Tuoyan Analytical Technology Co., Ltd., (Guangzhou, China) | laser energy density (fluence) of 3.6 J/cm2, frequency of 3 Hz, spot size ranging from 25 to 37 µm, single-point stripping mode; TRA mode, integration duration of 0.2 s, background capture time of 30 s, sample integration period of 50 s, purge duration of 75 s; RF power at 1300 W; Neb atomization gas injection at 0.8 mL/min; plasma gas injection at 13 L/min | IAEA-S-1, IAEA-S-2, and IAEA-S-3 (Ag2S powder) | [147 empty] | 2025 | Minerals 2025, 15, 341 |  | CHN | Sichuan Province
| Chipu Pb-Zn deposit |  | Basin hydrothermal | Mississippi Valley-type (MVT) | MVT zinc-lead | Pb, Zn | Ga, Ge, In | Pb, Zn, Ga, Ge, In |  |  | HZF1065-169 | HZF1065-169 | underground mine |  |  |  |  | ore material | polished section | grab | mineral separate | [5 empty] | mineralisation |  |  |  | sphalerite, pyrite, galena | [6 empty] | dolomite, quartz, calcite |  | LA-ICPMS, MC-ICPMS | 193 nm excimer laser-stripping system (RESOlution M50-LR, ASI); Nu Plasma 1700 MC-ICP-MS produced by Nu Instruments, UK | Guangzhou Tuoyan Analytical Technology Co., Ltd., (Guangzhou, China) | laser energy density (fluence) of 3.6 J/cm2, frequency of 3 Hz, spot size ranging from 25 to 37 µm, single-point stripping mode; TRA mode, integration duration of 0.2 s, background capture time of 30 s, sample integration period of 50 s, purge duration of 75 s; RF power at 1300 W; Neb atomization gas injection at 0.8 mL/min; plasma gas injection at 13 L/min | IAEA-S-1, IAEA-S-2, and IAEA-S-3 (Ag2S powder) | [147 empty] | 2025 | Minerals 2025, 15, 341 |  | CHN | Sichuan Province
| Chipu Pb-Zn deposit |  | Basin hydrothermal | Mississippi Valley-type (MVT) | MVT zinc-lead | Pb, Zn | Ga, Ge, In | Pb, Zn, Ga, Ge, In |  |  | HZF1065-170 | HZF1065-170 | underground mine |  |  |  |  | ore material | polished section | grab | mineral separate | [5 empty] | mineralisation |  |  |  | sphalerite, pyrite, galena | [6 empty] | dolomite, quartz, calcite |  | LA-ICPMS, MC-ICPMS | 193 nm excimer laser-stripping system (RESOlution M50-LR, ASI); Nu Plasma 1700 MC-ICP-MS produced by Nu Instruments, UK | Guangzhou Tuoyan Analytical Technology Co., Ltd., (Guangzhou, China) | laser energy density (fluence) of 3.6 J/cm2, frequency of 3 Hz, spot size ranging from 25 to 37 µm, single-point stripping mode; TRA mode, integration duration of 0.2 s, background capture time of 30 s, sample integration period of 50 s, purge duration of 75 s; RF power at 1300 W; Neb atomization gas injection at 0.8 mL/min; plasma gas injection at 13 L/min | IAEA-S-1, IAEA-S-2, and IAEA-S-3 (Ag2S powder) | [147 empty] | 2025 | Minerals 2025, 15, 341 |  | CHN | Sichuan Province
| Chipu Pb-Zn deposit |  | Basin hydrothermal | Mississippi Valley-type (MVT) | MVT zinc-lead | Pb, Zn | Ga, Ge, In | Pb, Zn, Ga, Ge, In |  |  | HZF1065-171 | HZF1065-171 | underground mine |  |  |  |  | ore material | polished section | grab | mineral separate | [5 empty] | mineralisation |  |  |  | sphalerite, pyrite, galena | [6 empty] | dolomite, quartz, calcite |  | LA-ICPMS, MC-ICPMS | 193 nm excimer laser-stripping system (RESOlution M50-LR, ASI); Nu Plasma 1700 MC-ICP-MS produced by Nu Instruments, UK | Guangzhou Tuoyan Analytical Technology Co., Ltd., (Guangzhou, China) | laser energy density (fluence) of 3.6 J/cm2, frequency of 3 Hz, spot size ranging from 25 to 37 µm, single-point stripping mode; TRA mode, integration duration of 0.2 s, background capture time of 30 s, sample integration period of 50 s, purge duration of 75 s; RF power at 1300 W; Neb atomization gas injection at 0.8 mL/min; plasma gas injection at 13 L/min | IAEA-S-1, IAEA-S-2, and IAEA-S-3 (Ag2S powder) | [147 empty] | 2025 | Minerals 2025, 15, 341 |  | CHN | Sichuan Province
| Chipu Pb-Zn deposit |  | Basin hydrothermal | Mississippi Valley-type (MVT) | MVT zinc-lead | Pb, Zn | Ga, Ge, In | Pb, Zn, Ga, Ge, In |  |  | HZF1065-172 | HZF1065-172 | underground mine |  |  |  |  | ore material | polished section | grab | mineral separate | [5 empty] | mineralisation |  |  |  | sphalerite, pyrite, galena | [6 empty] | dolomite, quartz, calcite |  | LA-ICPMS, MC-ICPMS | 193 nm excimer laser-stripping system (RESOlution M50-LR, ASI); Nu Plasma 1700 MC-ICP-MS produced by Nu Instruments, UK | Guangzhou Tuoyan Analytical Technology Co., Ltd., (Guangzhou, China) | laser energy density (fluence) of 3.6 J/cm2, frequency of 3 Hz, spot size ranging from 25 to 37 µm, single-point stripping mode; TRA mode, integration duration of 0.2 s, background capture time of 30 s, sample integration period of 50 s, purge duration of 75 s; RF power at 1300 W; Neb atomization gas injection at 0.8 mL/min; plasma gas injection at 13 L/min | IAEA-S-1, IAEA-S-2, and IAEA-S-3 (Ag2S powder) | [147 empty] | 2025 | Minerals 2025, 15, 341 |  | CHN | Sichuan Province
| Chipu Pb-Zn deposit |  | Basin hydrothermal | Mississippi Valley-type (MVT) | MVT zinc-lead | Pb, Zn | Ga, Ge, In | Pb, Zn, Ga, Ge, In |  |  | HZF1065-173 | HZF1065-173 | underground mine |  |  |  |  | ore material | polished section | grab | mineral separate | [5 empty] | mineralisation |  |  |  | sphalerite, pyrite, galena | [6 empty] | dolomite, quartz, calcite |  | LA-ICPMS, MC-ICPMS | 193 nm excimer laser-stripping system (RESOlution M50-LR, ASI); Nu Plasma 1700 MC-ICP-MS produced by Nu Instruments, UK | Guangzhou Tuoyan Analytical Technology Co., Ltd., (Guangzhou, China) | laser energy density (fluence) of 3.6 J/cm2, frequency of 3 Hz, spot size ranging from 25 to 37 µm, single-point stripping mode; TRA mode, integration duration of 0.2 s, background capture time of 30 s, sample integration period of 50 s, purge duration of 75 s; RF power at 1300 W; Neb atomization gas injection at 0.8 mL/min; plasma gas injection at 13 L/min | IAEA-S-1, IAEA-S-2, and IAEA-S-3 (Ag2S powder) | [147 empty] | 2025 | Minerals 2025, 15, 341 |  | CHN | Sichuan Province
| Chipu Pb-Zn deposit |  | Basin hydrothermal | Mississippi Valley-type (MVT) | MVT zinc-lead | Pb, Zn | Ga, Ge, In | Pb, Zn, Ga, Ge, In |  |  | HZF1065-174 | HZF1065-174 | underground mine |  |  |  |  | ore material | polished section | grab | mineral separate | [5 empty] | mineralisation |  |  |  | sphalerite, pyrite, galena | [6 empty] | dolomite, quartz, calcite |  | LA-ICPMS, MC-ICPMS | 193 nm excimer laser-stripping system (RESOlution M50-LR, ASI); Nu Plasma 1700 MC-ICP-MS produced by Nu Instruments, UK | Guangzhou Tuoyan Analytical Technology Co., Ltd., (Guangzhou, China) | laser energy density (fluence) of 3.6 J/cm2, frequency of 3 Hz, spot size ranging from 25 to 37 µm, single-point stripping mode; TRA mode, integration duration of 0.2 s, background capture time of 30 s, sample integration period of 50 s, purge duration of 75 s; RF power at 1300 W; Neb atomization gas injection at 0.8 mL/min; plasma gas injection at 13 L/min | IAEA-S-1, IAEA-S-2, and IAEA-S-3 (Ag2S powder) | [147 empty] | 2025 | Minerals 2025, 15, 341 |  | CHN | Sichuan Province
| Chipu Pb-Zn deposit |  | Basin hydrothermal | Mississippi Valley-type (MVT) | MVT zinc-lead | Pb, Zn | Ga, Ge, In | Pb, Zn, Ga, Ge, In |  |  | HZF1065-175 | HZF1065-175 | underground mine |  |  |  |  | ore material | polished section | grab | mineral separate | [5 empty] | mineralisation |  |  |  | sphalerite, pyrite, galena | [6 empty] | dolomite, quartz, calcite |  | LA-ICPMS, MC-ICPMS | 193 nm excimer laser-stripping system (RESOlution M50-LR, ASI); Nu Plasma 1700 MC-ICP-MS produced by Nu Instruments, UK | Guangzhou Tuoyan Analytical Technology Co., Ltd., (Guangzhou, China) | laser energy density (fluence) of 3.6 J/cm2, frequency of 3 Hz, spot size ranging from 25 to 37 µm, single-point stripping mode; TRA mode, integration duration of 0.2 s, background capture time of 30 s, sample integration period of 50 s, purge duration of 75 s; RF power at 1300 W; Neb atomization gas injection at 0.8 mL/min; plasma gas injection at 13 L/min | IAEA-S-1, IAEA-S-2, and IAEA-S-3 (Ag2S powder) | [147 empty] | 2025 | Minerals 2025, 15, 341 |  | CHN | Sichuan Province
| Chipu Pb-Zn deposit |  | Basin hydrothermal | Mississippi Valley-type (MVT) | MVT zinc-lead | Pb, Zn | Ga, Ge, In | Pb, Zn, Ga, Ge, In |  |  | HZF1065-176 | HZF1065-176 | underground mine |  |  |  |  | ore material | polished section | grab | mineral separate | [5 empty] | mineralisation |  |  |  | sphalerite, pyrite, galena | [6 empty] | dolomite, quartz, calcite |  | LA-ICPMS, MC-ICPMS | 193 nm excimer laser-stripping system (RESOlution M50-LR, ASI); Nu Plasma 1700 MC-ICP-MS produced by Nu Instruments, UK | Guangzhou Tuoyan Analytical Technology Co., Ltd., (Guangzhou, China) | laser energy density (fluence) of 3.6 J/cm2, frequency of 3 Hz, spot size ranging from 25 to 37 µm, single-point stripping mode; TRA mode, integration duration of 0.2 s, background capture time of 30 s, sample integration period of 50 s, purge duration of 75 s; RF power at 1300 W; Neb atomization gas injection at 0.8 mL/min; plasma gas injection at 13 L/min | IAEA-S-1, IAEA-S-2, and IAEA-S-3 (Ag2S powder) | [147 empty] | 2025 | Minerals 2025, 15, 341 |  | CHN | Sichuan Province
| Chipu Pb-Zn deposit |  | Basin hydrothermal | Mississippi Valley-type (MVT) | MVT zinc-lead | Pb, Zn | Ga, Ge, In | Pb, Zn, Ga, Ge, In |  |  | HZF1065-177 | HZF1065-177 | underground mine |  |  |  |  | ore material | polished section | grab | mineral separate | [5 empty] | mineralisation |  |  |  | sphalerite, pyrite, galena | [6 empty] | dolomite, quartz, calcite |  | LA-ICPMS, MC-ICPMS | 193 nm excimer laser-stripping system (RESOlution M50-LR, ASI); Nu Plasma 1700 MC-ICP-MS produced by Nu Instruments, UK | Guangzhou Tuoyan Analytical Technology Co., Ltd., (Guangzhou, China) | laser energy density (fluence) of 3.6 J/cm2, frequency of 3 Hz, spot size ranging from 25 to 37 µm, single-point stripping mode; TRA mode, integration duration of 0.2 s, background capture time of 30 s, sample integration period of 50 s, purge duration of 75 s; RF power at 1300 W; Neb atomization gas injection at 0.8 mL/min; plasma gas injection at 13 L/min | IAEA-S-1, IAEA-S-2, and IAEA-S-3 (Ag2S powder) | [147 empty] | 2025 | Minerals 2025, 15, 341 |  | CHN | Sichuan Province
| Chipu Pb-Zn deposit |  | Basin hydrothermal | Mississippi Valley-type (MVT) | MVT zinc-lead | Pb, Zn | Ga, Ge, In | Pb, Zn, Ga, Ge, In |  |  | HZF1065-178 | HZF1065-178 | underground mine |  |  |  |  | ore material | polished section | grab | mineral separate | [5 empty] | mineralisation |  |  |  | sphalerite, pyrite, galena | [6 empty] | dolomite, quartz, calcite |  | LA-ICPMS, MC-ICPMS | 193 nm excimer laser-stripping system (RESOlution M50-LR, ASI); Nu Plasma 1700 MC-ICP-MS produced by Nu Instruments, UK | Guangzhou Tuoyan Analytical Technology Co., Ltd., (Guangzhou, China) | laser energy density (fluence) of 3.6 J/cm2, frequency of 3 Hz, spot size ranging from 25 to 37 µm, single-point stripping mode; TRA mode, integration duration of 0.2 s, background capture time of 30 s, sample integration period of 50 s, purge duration of 75 s; RF power at 1300 W; Neb atomization gas injection at 0.8 mL/min; plasma gas injection at 13 L/min | IAEA-S-1, IAEA-S-2, and IAEA-S-3 (Ag2S powder) | [147 empty] | 2025 | Minerals 2025, 15, 341 |  | CHN | Sichuan Province
| Chipu Pb-Zn deposit |  | Basin hydrothermal | Mississippi Valley-type (MVT) | MVT zinc-lead | Pb, Zn | Ga, Ge, In | Pb, Zn, Ga, Ge, In |  |  | HZF1065-179 | HZF1065-179 | underground mine |  |  |  |  | ore material | polished section | grab | mineral separate | [5 empty] | mineralisation |  |  |  | sphalerite, pyrite, galena | [6 empty] | dolomite, quartz, calcite |  | LA-ICPMS, MC-ICPMS | 193 nm excimer laser-stripping system (RESOlution M50-LR, ASI); Nu Plasma 1700 MC-ICP-MS produced by Nu Instruments, UK | Guangzhou Tuoyan Analytical Technology Co., Ltd., (Guangzhou, China) | laser energy density (fluence) of 3.6 J/cm2, frequency of 3 Hz, spot size ranging from 25 to 37 µm, single-point stripping mode; TRA mode, integration duration of 0.2 s, background capture time of 30 s, sample integration period of 50 s, purge duration of 75 s; RF power at 1300 W; Neb atomization gas injection at 0.8 mL/min; plasma gas injection at 13 L/min | IAEA-S-1, IAEA-S-2, and IAEA-S-3 (Ag2S powder) | [147 empty] | 2025 | Minerals 2025, 15, 341 |  | CHN | Sichuan Province
| Chipu Pb-Zn deposit |  | Basin hydrothermal | Mississippi Valley-type (MVT) | MVT zinc-lead | Pb, Zn | Ga, Ge, In | Pb, Zn, Ga, Ge, In |  |  | HZF1065-180 | HZF1065-180 | underground mine |  |  |  |  | ore material | polished section | grab | mineral separate | [5 empty] | mineralisation |  |  |  | sphalerite, pyrite, galena | [6 empty] | dolomite, quartz, calcite |  | LA-ICPMS, MC-ICPMS | 193 nm excimer laser-stripping system (RESOlution M50-LR, ASI); Nu Plasma 1700 MC-ICP-MS produced by Nu Instruments, UK | Guangzhou Tuoyan Analytical Technology Co., Ltd., (Guangzhou, China) | laser energy density (fluence) of 3.6 J/cm2, frequency of 3 Hz, spot size ranging from 25 to 37 µm, single-point stripping mode; TRA mode, integration duration of 0.2 s, background capture time of 30 s, sample integration period of 50 s, purge duration of 75 s; RF power at 1300 W; Neb atomization gas injection at 0.8 mL/min; plasma gas injection at 13 L/min | IAEA-S-1, IAEA-S-2, and IAEA-S-3 (Ag2S powder) | [147 empty] | 2025 | Minerals 2025, 15, 341 |  | CHN | Sichuan Province
| Chipu Pb-Zn deposit |  | Basin hydrothermal | Mississippi Valley-type (MVT) | MVT zinc-lead | Pb, Zn | Ga, Ge, In | Pb, Zn, Ga, Ge, In |  |  | HZF1065-181 | HZF1065-181 | underground mine |  |  |  |  | ore material | polished section | grab | mineral separate | [5 empty] | mineralisation |  |  |  | sphalerite, pyrite, galena | [6 empty] | dolomite, quartz, calcite |  | LA-ICPMS, MC-ICPMS | 193 nm excimer laser-stripping system (RESOlution M50-LR, ASI); Nu Plasma 1700 MC-ICP-MS produced by Nu Instruments, UK | Guangzhou Tuoyan Analytical Technology Co., Ltd., (Guangzhou, China) | laser energy density (fluence) of 3.6 J/cm2, frequency of 3 Hz, spot size ranging from 25 to 37 µm, single-point stripping mode; TRA mode, integration duration of 0.2 s, background capture time of 30 s, sample integration period of 50 s, purge duration of 75 s; RF power at 1300 W; Neb atomization gas injection at 0.8 mL/min; plasma gas injection at 13 L/min | IAEA-S-1, IAEA-S-2, and IAEA-S-3 (Ag2S powder) | [147 empty] | 2025 | Minerals 2025, 15, 341 |  | CHN | Sichuan Province
| Chipu Pb-Zn deposit |  | Basin hydrothermal | Mississippi Valley-type (MVT) | MVT zinc-lead | Pb, Zn | Ga, Ge, In | Pb, Zn, Ga, Ge, In |  |  | HZF1065-182 | HZF1065-182 | underground mine |  |  |  |  | ore material | polished section | grab | mineral separate | [5 empty] | mineralisation |  |  |  | sphalerite, pyrite, galena | [6 empty] | dolomite, quartz, calcite |  | LA-ICPMS, MC-ICPMS | 193 nm excimer laser-stripping system (RESOlution M50-LR, ASI); Nu Plasma 1700 MC-ICP-MS produced by Nu Instruments, UK | Guangzhou Tuoyan Analytical Technology Co., Ltd., (Guangzhou, China) | laser energy density (fluence) of 3.6 J/cm2, frequency of 3 Hz, spot size ranging from 25 to 37 µm, single-point stripping mode; TRA mode, integration duration of 0.2 s, background capture time of 30 s, sample integration period of 50 s, purge duration of 75 s; RF power at 1300 W; Neb atomization gas injection at 0.8 mL/min; plasma gas injection at 13 L/min | IAEA-S-1, IAEA-S-2, and IAEA-S-3 (Ag2S powder) | [147 empty] | 2025 | Minerals 2025, 15, 341 |  | CHN | Sichuan Province
| Chipu Pb-Zn deposit |  | Basin hydrothermal | Mississippi Valley-type (MVT) | MVT zinc-lead | Pb, Zn | Ga, Ge, In | Pb, Zn, Ga, Ge, In |  |  | HZF1065-183 | HZF1065-183 | underground mine |  |  |  |  | ore material | polished section | grab | mineral separate | [5 empty] | mineralisation |  |  |  | sphalerite, pyrite, galena | [6 empty] | dolomite, quartz, calcite |  | LA-ICPMS, MC-ICPMS | 193 nm excimer laser-stripping system (RESOlution M50-LR, ASI); Nu Plasma 1700 MC-ICP-MS produced by Nu Instruments, UK | Guangzhou Tuoyan Analytical Technology Co., Ltd., (Guangzhou, China) | laser energy density (fluence) of 3.6 J/cm2, frequency of 3 Hz, spot size ranging from 25 to 37 µm, single-point stripping mode; TRA mode, integration duration of 0.2 s, background capture time of 30 s, sample integration period of 50 s, purge duration of 75 s; RF power at 1300 W; Neb atomization gas injection at 0.8 mL/min; plasma gas injection at 13 L/min | IAEA-S-1, IAEA-S-2, and IAEA-S-3 (Ag2S powder) | [147 empty] | 2025 | Minerals 2025, 15, 341 |  | CHN | Sichuan Province
| Chipu Pb-Zn deposit |  | Basin hydrothermal | Mississippi Valley-type (MVT) | MVT zinc-lead | Pb, Zn | Ga, Ge, In | Pb, Zn, Ga, Ge, In |  |  | HZF1065-184 | HZF1065-184 | underground mine |  |  |  |  | ore material | polished section | grab | mineral separate | [5 empty] | mineralisation |  |  |  | sphalerite, pyrite, galena | [6 empty] | dolomite, quartz, calcite |  | LA-ICPMS, MC-ICPMS | 193 nm excimer laser-stripping system (RESOlution M50-LR, ASI); Nu Plasma 1700 MC-ICP-MS produced by Nu Instruments, UK | Guangzhou Tuoyan Analytical Technology Co., Ltd., (Guangzhou, China) | laser energy density (fluence) of 3.6 J/cm2, frequency of 3 Hz, spot size ranging from 25 to 37 µm, single-point stripping mode; TRA mode, integration duration of 0.2 s, background capture time of 30 s, sample integration period of 50 s, purge duration of 75 s; RF power at 1300 W; Neb atomization gas injection at 0.8 mL/min; plasma gas injection at 13 L/min | IAEA-S-1, IAEA-S-2, and IAEA-S-3 (Ag2S powder) | [147 empty] | 2025 | Minerals 2025, 15, 341 |  | CHN | Sichuan Province
| Chipu Pb-Zn deposit |  | Basin hydrothermal | Mississippi Valley-type (MVT) | MVT zinc-lead | Pb, Zn | Ga, Ge, In | Pb, Zn, Ga, Ge, In |  |  | HZF1065-185 | HZF1065-185 | underground mine |  |  |  |  | ore material | polished section | grab | mineral separate | [5 empty] | mineralisation |  |  |  | sphalerite, pyrite, galena | [6 empty] | dolomite, quartz, calcite |  | LA-ICPMS, MC-ICPMS | 193 nm excimer laser-stripping system (RESOlution M50-LR, ASI); Nu Plasma 1700 MC-ICP-MS produced by Nu Instruments, UK | Guangzhou Tuoyan Analytical Technology Co., Ltd., (Guangzhou, China) | laser energy density (fluence) of 3.6 J/cm2, frequency of 3 Hz, spot size ranging from 25 to 37 µm, single-point stripping mode; TRA mode, integration duration of 0.2 s, background capture time of 30 s, sample integration period of 50 s, purge duration of 75 s; RF power at 1300 W; Neb atomization gas injection at 0.8 mL/min; plasma gas injection at 13 L/min | IAEA-S-1, IAEA-S-2, and IAEA-S-3 (Ag2S powder) | [147 empty] | 2025 | Minerals 2025, 15, 341 |  | CHN | Sichuan Province
| Chipu Pb-Zn deposit |  | Basin hydrothermal | Mississippi Valley-type (MVT) | MVT zinc-lead | Pb, Zn | Ga, Ge, In | Pb, Zn, Ga, Ge, In |  |  | HZF1065-186 | HZF1065-186 | underground mine |  |  |  |  | ore material | polished section | grab | mineral separate | [5 empty] | mineralisation |  |  |  | sphalerite, pyrite, galena | [6 empty] | dolomite, quartz, calcite |  | LA-ICPMS, MC-ICPMS | 193 nm excimer laser-stripping system (RESOlution M50-LR, ASI); Nu Plasma 1700 MC-ICP-MS produced by Nu Instruments, UK | Guangzhou Tuoyan Analytical Technology Co., Ltd., (Guangzhou, China) | laser energy density (fluence) of 3.6 J/cm2, frequency of 3 Hz, spot size ranging from 25 to 37 µm, single-point stripping mode; TRA mode, integration duration of 0.2 s, background capture time of 30 s, sample integration period of 50 s, purge duration of 75 s; RF power at 1300 W; Neb atomization gas injection at 0.8 mL/min; plasma gas injection at 13 L/min | IAEA-S-1, IAEA-S-2, and IAEA-S-3 (Ag2S powder) | [147 empty] | 2025 | Minerals 2025, 15, 341 |  | CHN | Sichuan Province
| Chipu Pb-Zn deposit |  | Basin hydrothermal | Mississippi Valley-type (MVT) | MVT zinc-lead | Pb, Zn | Ga, Ge, In | Pb, Zn, Ga, Ge, In |  |  | HZF1065-187 | HZF1065-187 | underground mine |  |  |  |  | ore material | polished section | grab | mineral separate | [5 empty] | mineralisation |  |  |  | sphalerite, pyrite, galena | [6 empty] | dolomite, quartz, calcite |  | LA-ICPMS, MC-ICPMS | 193 nm excimer laser-stripping system (RESOlution M50-LR, ASI); Nu Plasma 1700 MC-ICP-MS produced by Nu Instruments, UK | Guangzhou Tuoyan Analytical Technology Co., Ltd., (Guangzhou, China) | laser energy density (fluence) of 3.6 J/cm2, frequency of 3 Hz, spot size ranging from 25 to 37 µm, single-point stripping mode; TRA mode, integration duration of 0.2 s, background capture time of 30 s, sample integration period of 50 s, purge duration of 75 s; RF power at 1300 W; Neb atomization gas injection at 0.8 mL/min; plasma gas injection at 13 L/min | IAEA-S-1, IAEA-S-2, and IAEA-S-3 (Ag2S powder) | [147 empty] | 2025 | Minerals 2025, 15, 341 |  | CHN | Sichuan Province
| Chipu Pb-Zn deposit |  | Basin hydrothermal | Mississippi Valley-type (MVT) | MVT zinc-lead | Pb, Zn | Ga, Ge, In | Pb, Zn, Ga, Ge, In |  |  | HZF1065-188 | HZF1065-188 | underground mine |  |  |  |  | ore material | polished section | grab | mineral separate | [5 empty] | mineralisation |  |  |  | sphalerite, pyrite, galena | [6 empty] | dolomite, quartz, calcite |  | LA-ICPMS, MC-ICPMS | 193 nm excimer laser-stripping system (RESOlution M50-LR, ASI); Nu Plasma 1700 MC-ICP-MS produced by Nu Instruments, UK | Guangzhou Tuoyan Analytical Technology Co., Ltd., (Guangzhou, China) | laser energy density (fluence) of 3.6 J/cm2, frequency of 3 Hz, spot size ranging from 25 to 37 µm, single-point stripping mode; TRA mode, integration duration of 0.2 s, background capture time of 30 s, sample integration period of 50 s, purge duration of 75 s; RF power at 1300 W; Neb atomization gas injection at 0.8 mL/min; plasma gas injection at 13 L/min | IAEA-S-1, IAEA-S-2, and IAEA-S-3 (Ag2S powder) | [147 empty] | 2025 | Minerals 2025, 15, 341 |  | CHN | Sichuan Province
| Chipu Pb-Zn deposit |  | Basin hydrothermal | Mississippi Valley-type (MVT) | MVT zinc-lead | Pb, Zn | Ga, Ge, In | Pb, Zn, Ga, Ge, In |  |  | HZF1065-189 | HZF1065-189 | underground mine |  |  |  |  | ore material | polished section | grab | mineral separate | [5 empty] | mineralisation |  |  |  | sphalerite, pyrite, galena | [6 empty] | dolomite, quartz, calcite |  | LA-ICPMS, MC-ICPMS | 193 nm excimer laser-stripping system (RESOlution M50-LR, ASI); Nu Plasma 1700 MC-ICP-MS produced by Nu Instruments, UK | Guangzhou Tuoyan Analytical Technology Co., Ltd., (Guangzhou, China) | laser energy density (fluence) of 3.6 J/cm2, frequency of 3 Hz, spot size ranging from 25 to 37 µm, single-point stripping mode; TRA mode, integration duration of 0.2 s, background capture time of 30 s, sample integration period of 50 s, purge duration of 75 s; RF power at 1300 W; Neb atomization gas injection at 0.8 mL/min; plasma gas injection at 13 L/min | IAEA-S-1, IAEA-S-2, and IAEA-S-3 (Ag2S powder) | [147 empty] | 2025 | Minerals 2025, 15, 341 |  | CHN | Sichuan Province
| Chipu Pb-Zn deposit |  | Basin hydrothermal | Mississippi Valley-type (MVT) | MVT zinc-lead | Pb, Zn | Ga, Ge, In | Pb, Zn, Ga, Ge, In |  |  | HZF1065-190 | HZF1065-190 | underground mine |  |  |  |  | ore material | polished section | grab | mineral separate | [5 empty] | mineralisation |  |  |  | sphalerite, pyrite, galena | [6 empty] | dolomite, quartz, calcite |  | LA-ICPMS, MC-ICPMS | 193 nm excimer laser-stripping system (RESOlution M50-LR, ASI); Nu Plasma 1700 MC-ICP-MS produced by Nu Instruments, UK | Guangzhou Tuoyan Analytical Technology Co., Ltd., (Guangzhou, China) | laser energy density (fluence) of 3.6 J/cm2, frequency of 3 Hz, spot size ranging from 25 to 37 µm, single-point stripping mode; TRA mode, integration duration of 0.2 s, background capture time of 30 s, sample integration period of 50 s, purge duration of 75 s; RF power at 1300 W; Neb atomization gas injection at 0.8 mL/min; plasma gas injection at 13 L/min | IAEA-S-1, IAEA-S-2, and IAEA-S-3 (Ag2S powder) | [147 empty] | 2025 | Minerals 2025, 15, 341 |  | CHN | Sichuan Province
| Chipu Pb-Zn deposit |  | Basin hydrothermal | Mississippi Valley-type (MVT) | MVT zinc-lead | Pb, Zn | Ga, Ge, In | Pb, Zn, Ga, Ge, In |  |  | HZF1065-191 | HZF1065-191 | underground mine |  |  |  |  | ore material | polished section | grab | mineral separate | [5 empty] | mineralisation |  |  |  | sphalerite, pyrite, galena | [6 empty] | dolomite, quartz, calcite |  | LA-ICPMS, MC-ICPMS | 193 nm excimer laser-stripping system (RESOlution M50-LR, ASI); Nu Plasma 1700 MC-ICP-MS produced by Nu Instruments, UK | Guangzhou Tuoyan Analytical Technology Co., Ltd., (Guangzhou, China) | laser energy density (fluence) of 3.6 J/cm2, frequency of 3 Hz, spot size ranging from 25 to 37 µm, single-point stripping mode; TRA mode, integration duration of 0.2 s, background capture time of 30 s, sample integration period of 50 s, purge duration of 75 s; RF power at 1300 W; Neb atomization gas injection at 0.8 mL/min; plasma gas injection at 13 L/min | IAEA-S-1, IAEA-S-2, and IAEA-S-3 (Ag2S powder) | [147 empty] | 2025 | Minerals 2025, 15, 341 |  | CHN | Sichuan Province
| Chipu Pb-Zn deposit |  | Basin hydrothermal | Mississippi Valley-type (MVT) | MVT zinc-lead | Pb, Zn | Ga, Ge, In | Pb, Zn, Ga, Ge, In |  |  | HZF1065-192 | HZF1065-192 | underground mine |  |  |  |  | ore material | polished section | grab | mineral separate | [5 empty] | mineralisation |  |  |  | sphalerite, pyrite, galena | [6 empty] | dolomite, quartz, calcite |  | LA-ICPMS, MC-ICPMS | 193 nm excimer laser-stripping system (RESOlution M50-LR, ASI); Nu Plasma 1700 MC-ICP-MS produced by Nu Instruments, UK | Guangzhou Tuoyan Analytical Technology Co., Ltd., (Guangzhou, China) | laser energy density (fluence) of 3.6 J/cm2, frequency of 3 Hz, spot size ranging from 25 to 37 µm, single-point stripping mode; TRA mode, integration duration of 0.2 s, background capture time of 30 s, sample integration period of 50 s, purge duration of 75 s; RF power at 1300 W; Neb atomization gas injection at 0.8 mL/min; plasma gas injection at 13 L/min | IAEA-S-1, IAEA-S-2, and IAEA-S-3 (Ag2S powder) | [147 empty] | 2025 | Minerals 2025, 15, 341 |  | CHN | Sichuan Province
| Chipu Pb-Zn deposit |  | Basin hydrothermal | Mississippi Valley-type (MVT) | MVT zinc-lead | Pb, Zn | Ga, Ge, In | Pb, Zn, Ga, Ge, In |  |  | HZF1065-193 | HZF1065-193 | underground mine |  |  |  |  | ore material | polished section | grab | mineral separate | [5 empty] | mineralisation |  |  |  | sphalerite, pyrite, galena | [6 empty] | dolomite, quartz, calcite |  | LA-ICPMS, MC-ICPMS | 193 nm excimer laser-stripping system (RESOlution M50-LR, ASI); Nu Plasma 1700 MC-ICP-MS produced by Nu Instruments, UK | Guangzhou Tuoyan Analytical Technology Co., Ltd., (Guangzhou, China) | laser energy density (fluence) of 3.6 J/cm2, frequency of 3 Hz, spot size ranging from 25 to 37 µm, single-point stripping mode; TRA mode, integration duration of 0.2 s, background capture time of 30 s, sample integration period of 50 s, purge duration of 75 s; RF power at 1300 W; Neb atomization gas injection at 0.8 mL/min; plasma gas injection at 13 L/min | IAEA-S-1, IAEA-S-2, and IAEA-S-3 (Ag2S powder) | [147 empty] | 2025 | Minerals 2025, 15, 341 |  | CHN | Sichuan Province
| Chipu Pb-Zn deposit |  | Basin hydrothermal | Mississippi Valley-type (MVT) | MVT zinc-lead | Pb, Zn | Ga, Ge, In | Pb, Zn, Ga, Ge, In |  |  | HZF1065-194 | HZF1065-194 | underground mine |  |  |  |  | ore material | polished section | grab | mineral separate | [5 empty] | mineralisation |  |  |  | sphalerite, pyrite, galena | [6 empty] | dolomite, quartz, calcite |  | LA-ICPMS, MC-ICPMS | 193 nm excimer laser-stripping system (RESOlution M50-LR, ASI); Nu Plasma 1700 MC-ICP-MS produced by Nu Instruments, UK | Guangzhou Tuoyan Analytical Technology Co., Ltd., (Guangzhou, China) | laser energy density (fluence) of 3.6 J/cm2, frequency of 3 Hz, spot size ranging from 25 to 37 µm, single-point stripping mode; TRA mode, integration duration of 0.2 s, background capture time of 30 s, sample integration period of 50 s, purge duration of 75 s; RF power at 1300 W; Neb atomization gas injection at 0.8 mL/min; plasma gas injection at 13 L/min | IAEA-S-1, IAEA-S-2, and IAEA-S-3 (Ag2S powder) | [147 empty] | 2025 | Minerals 2025, 15, 341 |  | CHN | Sichuan Province
| Chipu Pb-Zn deposit |  | Basin hydrothermal | Mississippi Valley-type (MVT) | MVT zinc-lead | Pb, Zn | Ga, Ge, In | Pb, Zn, Ga, Ge, In |  |  | Tianbaoshan | Tianbaoshan-1 | underground mine |  |  |  |  | ore material | polished section | grab | mineral separate | [5 empty] | mineralisation |  |  |  | sphalerite, pyrite, galena | [6 empty] | dolomite, quartz, calcite |  | LA-ICPMS, MC-ICPMS | 193 nm excimer laser-stripping system (RESOlution M50-LR, ASI); Nu Plasma 1700 MC-ICP-MS produced by Nu Instruments, UK | Guangzhou Tuoyan Analytical Technology Co., Ltd., (Guangzhou, China) | laser energy density (fluence) of 3.6 J/cm2, frequency of 3 Hz, spot size ranging from 25 to 37 µm, single-point stripping mode; TRA mode, integration duration of 0.2 s, background capture time of 30 s, sample integration period of 50 s, purge duration of 75 s; RF power at 1300 W; Neb atomization gas injection at 0.8 mL/min; plasma gas injection at 13 L/min | IAEA-S-1, IAEA-S-2, and IAEA-S-3 (Ag2S powder) | [147 empty] | 2025 | Minerals 2025, 15, 341 |  | CHN | Sichuan Province
| Chipu Pb-Zn deposit |  | Basin hydrothermal | Mississippi Valley-type (MVT) | MVT zinc-lead | Pb, Zn | Ga, Ge, In | Pb, Zn, Ga, Ge, In |  |  | Daliangzi | Daliangzi-1 | underground mine |  |  |  |  | ore material | polished section | grab | mineral separate | [5 empty] | mineralisation |  |  |  | sphalerite, pyrite, galena | [6 empty] | dolomite, quartz, calcite |  | LA-ICPMS, MC-ICPMS | 193 nm excimer laser-stripping system (RESOlution M50-LR, ASI); Nu Plasma 1700 MC-ICP-MS produced by Nu Instruments, UK | Guangzhou Tuoyan Analytical Technology Co., Ltd., (Guangzhou, China) | laser energy density (fluence) of 3.6 J/cm2, frequency of 3 Hz, spot size ranging from 25 to 37 µm, single-point stripping mode; TRA mode, integration duration of 0.2 s, background capture time of 30 s, sample integration period of 50 s, purge duration of 75 s; RF power at 1300 W; Neb atomization gas injection at 0.8 mL/min; plasma gas injection at 13 L/min | IAEA-S-1, IAEA-S-2, and IAEA-S-3 (Ag2S powder) | [147 empty] | 2025 | Minerals 2025, 15, 341 |  | CHN | Sichuan Province
| Chipu Pb-Zn deposit |  | Basin hydrothermal | Mississippi Valley-type (MVT) | MVT zinc-lead | Pb, Zn | Ga, Ge, In | Pb, Zn, Ga, Ge, In |  |  | Huize | Huize-1 | underground mine |  |  |  |  | ore material | polished section | grab | mineral separate | [5 empty] | mineralisation |  |  |  | sphalerite, pyrite, galena | [6 empty] | dolomite, quartz, calcite |  | LA-ICPMS, MC-ICPMS | 193 nm excimer laser-stripping system (RESOlution M50-LR, ASI); Nu Plasma 1700 MC-ICP-MS produced by Nu Instruments, UK | Guangzhou Tuoyan Analytical Technology Co., Ltd., (Guangzhou, China) | laser energy density (fluence) of 3.6 J/cm2, frequency of 3 Hz, spot size ranging from 25 to 37 µm, single-point stripping mode; TRA mode, integration duration of 0.2 s, background capture time of 30 s, sample integration period of 50 s, purge duration of 75 s; RF power at 1300 W; Neb atomization gas injection at 0.8 mL/min; plasma gas injection at 13 L/min | IAEA-S-1, IAEA-S-2, and IAEA-S-3 (Ag2S powder) | [147 empty] | 2025 | Minerals 2025, 15, 341 |  | CHN | Sichuan Province
| Chipu Pb-Zn deposit |  | Basin hydrothermal | Mississippi Valley-type (MVT) | MVT zinc-lead | Pb, Zn | Ga, Ge, In | Pb, Zn, Ga, Ge, In |  |  | Maoping | Maoping-1 | underground mine |  |  |  |  | ore material | polished section | grab | mineral separate | [5 empty] | mineralisation |  |  |  | sphalerite, pyrite, galena | [6 empty] | dolomite, quartz, calcite |  | LA-ICPMS, MC-ICPMS | 193 nm excimer laser-stripping system (RESOlution M50-LR, ASI); Nu Plasma 1700 MC-ICP-MS produced by Nu Instruments, UK | Guangzhou Tuoyan Analytical Technology Co., Ltd., (Guangzhou, China) | laser energy density (fluence) of 3.6 J/cm2, frequency of 3 Hz, spot size ranging from 25 to 37 µm, single-point stripping mode; TRA mode, integration duration of 0.2 s, background capture time of 30 s, sample integration period of 50 s, purge duration of 75 s; RF power at 1300 W; Neb atomization gas injection at 0.8 mL/min; plasma gas injection at 13 L/min | IAEA-S-1, IAEA-S-2, and IAEA-S-3 (Ag2S powder) | [147 empty] | 2025 | Minerals 2025, 15, 341 |  | CHN | Sichuan Province
| Chipu Pb-Zn deposit |  | Basin hydrothermal | Mississippi Valley-type (MVT) | MVT zinc-lead | Pb, Zn | Ga, Ge, In | Pb, Zn, Ga, Ge, In |  |  | Tianqiao | Tianqiao-1 | underground mine |  |  |  |  | ore material | polished section | grab | mineral separate | [5 empty] | mineralisation |  |  |  | sphalerite, pyrite, galena | [6 empty] | dolomite, quartz, calcite |  | LA-ICPMS, MC-ICPMS | 193 nm excimer laser-stripping system (RESOlution M50-LR, ASI); Nu Plasma 1700 MC-ICP-MS produced by Nu Instruments, UK | Guangzhou Tuoyan Analytical Technology Co., Ltd., (Guangzhou, China) | laser energy density (fluence) of 3.6 J/cm2, frequency of 3 Hz, spot size ranging from 25 to 37 µm, single-point stripping mode; TRA mode, integration duration of 0.2 s, background capture time of 30 s, sample integration period of 50 s, purge duration of 75 s; RF power at 1300 W; Neb atomization gas injection at 0.8 mL/min; plasma gas injection at 13 L/min | IAEA-S-1, IAEA-S-2, and IAEA-S-3 (Ag2S powder) | [147 empty] | 2025 | Minerals 2025, 15, 341 |  | CHN | Sichuan Province
| Chipu Pb-Zn deposit |  | Basin hydrothermal | Mississippi Valley-type (MVT) | MVT zinc-lead | Pb, Zn | Ga, Ge, In | Pb, Zn, Ga, Ge, In |  |  | Maozu | Maozu-1 | underground mine |  |  |  |  | ore material | polished section | grab | mineral separate | [5 empty] | mineralisation |  |  |  | sphalerite, pyrite, galena | [6 empty] | dolomite, quartz, calcite |  | LA-ICPMS, MC-ICPMS | 193 nm excimer laser-stripping system (RESOlution M50-LR, ASI); Nu Plasma 1700 MC-ICP-MS produced by Nu Instruments, UK | Guangzhou Tuoyan Analytical Technology Co., Ltd., (Guangzhou, China) | laser energy density (fluence) of 3.6 J/cm2, frequency of 3 Hz, spot size ranging from 25 to 37 µm, single-point stripping mode; TRA mode, integration duration of 0.2 s, background capture time of 30 s, sample integration period of 50 s, purge duration of 75 s; RF power at 1300 W; Neb atomization gas injection at 0.8 mL/min; plasma gas injection at 13 L/min | IAEA-S-1, IAEA-S-2, and IAEA-S-3 (Ag2S powder) | [147 empty] | 2025 | Minerals 2025, 15, 341 |  | CHN | Sichuan Province
| Chipu Pb-Zn deposit |  | Basin hydrothermal | Mississippi Valley-type (MVT) | MVT zinc-lead | Pb, Zn | Ga, Ge, In | Pb, Zn, Ga, Ge, In |  |  | Jinshachang | Jinshachang-1 | underground mine |  |  |  |  | ore material | polished section | grab | mineral separate | [5 empty] | mineralisation |  |  |  | sphalerite, pyrite, galena | [6 empty] | dolomite, quartz, calcite |  | LA-ICPMS, MC-ICPMS | 193 nm excimer laser-stripping system (RESOlution M50-LR, ASI); Nu Plasma 1700 MC-ICP-MS produced by Nu Instruments, UK | Guangzhou Tuoyan Analytical Technology Co., Ltd., (Guangzhou, China) | laser energy density (fluence) of 3.6 J/cm2, frequency of 3 Hz, spot size ranging from 25 to 37 µm, single-point stripping mode; TRA mode, integration duration of 0.2 s, background capture time of 30 s, sample integration period of 50 s, purge duration of 75 s; RF power at 1300 W; Neb atomization gas injection at 0.8 mL/min; plasma gas injection at 13 L/min | IAEA-S-1, IAEA-S-2, and IAEA-S-3 (Ag2S powder) | [147 empty] | 2025 | Minerals 2025, 15, 341 |  | CHN | Sichuan Province
| Chipu Pb-Zn deposit |  | Basin hydrothermal | Mississippi Valley-type (MVT) | MVT zinc-lead | Pb, Zn | Ga, Ge, In | Pb, Zn, Ga, Ge, In |  |  | Lehong | Lehong-1 | underground mine |  |  |  |  | ore material | polished section | grab | mineral separate | [5 empty] | mineralisation |  |  |  | sphalerite, pyrite, galena | [6 empty] | dolomite, quartz, calcite |  | LA-ICPMS, MC-ICPMS | 193 nm excimer laser-stripping system (RESOlution M50-LR, ASI); Nu Plasma 1700 MC-ICP-MS produced by Nu Instruments, UK | Guangzhou Tuoyan Analytical Technology Co., Ltd., (Guangzhou, China) | laser energy density (fluence) of 3.6 J/cm2, frequency of 3 Hz, spot size ranging from 25 to 37 µm, single-point stripping mode; TRA mode, integration duration of 0.2 s, background capture time of 30 s, sample integration period of 50 s, purge duration of 75 s; RF power at 1300 W; Neb atomization gas injection at 0.8 mL/min; plasma gas injection at 13 L/min | IAEA-S-1, IAEA-S-2, and IAEA-S-3 (Ag2S powder) | [147 empty] | 2025 | Minerals 2025, 15, 341 |  | CHN | Sichuan Province
| Chipu Pb-Zn deposit |  | Basin hydrothermal | Mississippi Valley-type (MVT) | MVT zinc-lead | Pb, Zn | Ga, Ge, In | Pb, Zn, Ga, Ge, In |  |  | Paoma | Paoma-1 | underground mine |  |  |  |  | ore material | polished section | grab | mineral separate | [5 empty] | mineralisation |  |  |  | sphalerite, pyrite, galena | [6 empty] | dolomite, quartz, calcite |  | LA-ICPMS, MC-ICPMS | 193 nm excimer laser-stripping system (RESOlution M50-LR, ASI); Nu Plasma 1700 MC-ICP-MS produced by Nu Instruments, UK | Guangzhou Tuoyan Analytical Technology Co., Ltd., (Guangzhou, China) | laser energy density (fluence) of 3.6 J/cm2, frequency of 3 Hz, spot size ranging from 25 to 37 µm, single-point stripping mode; TRA mode, integration duration of 0.2 s, background capture time of 30 s, sample integration period of 50 s, purge duration of 75 s; RF power at 1300 W; Neb atomization gas injection at 0.8 mL/min; plasma gas injection at 13 L/min | IAEA-S-1, IAEA-S-2, and IAEA-S-3 (Ag2S powder) | [147 empty] | 2025 | Minerals 2025, 15, 341 |  | CHN | Sichuan Province
| Chipu Pb-Zn deposit |  | Basin hydrothermal | Mississippi Valley-type (MVT) | MVT zinc-lead | Pb, Zn | Ga, Ge, In | Pb, Zn, Ga, Ge, In |  |  | Nayongzhi | Nayongzhi-1 | underground mine |  |  |  |  | ore material | polished section | grab | mineral separate | [5 empty] | mineralisation |  |  |  | sphalerite, pyrite, galena | [6 empty] | dolomite, quartz, calcite |  | LA-ICPMS, MC-ICPMS | 193 nm excimer laser-stripping system (RESOlution M50-LR, ASI); Nu Plasma 1700 MC-ICP-MS produced by Nu Instruments, UK | Guangzhou Tuoyan Analytical Technology Co., Ltd., (Guangzhou, China) | laser energy density (fluence) of 3.6 J/cm2, frequency of 3 Hz, spot size ranging from 25 to 37 µm, single-point stripping mode; TRA mode, integration duration of 0.2 s, background capture time of 30 s, sample integration period of 50 s, purge duration of 75 s; RF power at 1300 W; Neb atomization gas injection at 0.8 mL/min; plasma gas injection at 13 L/min | IAEA-S-1, IAEA-S-2, and IAEA-S-3 (Ag2S powder) | [147 empty] | 2025 | Minerals 2025, 15, 341 |  | CHN | Sichuan Province
| Chipu Pb-Zn deposit |  | Basin hydrothermal | Mississippi Valley-type (MVT) | MVT zinc-lead | Pb, Zn | Ga, Ge, In | Pb, Zn, Ga, Ge, In |  |  | Dongyan | Dongyan-1 | underground mine |  |  |  |  | ore material | polished section | grab | mineral separate | [5 empty] | mineralisation |  |  |  | sphalerite, pyrite, galena | [6 empty] | dolomite, quartz, calcite |  | LA-ICPMS, MC-ICPMS | 193 nm excimer laser-stripping system (RESOlution M50-LR, ASI); Nu Plasma 1700 MC-ICP-MS produced by Nu Instruments, UK | Guangzhou Tuoyan Analytical Technology Co., Ltd., (Guangzhou, China) | laser energy density (fluence) of 3.6 J/cm2, frequency of 3 Hz, spot size ranging from 25 to 37 µm, single-point stripping mode; TRA mode, integration duration of 0.2 s, background capture time of 30 s, sample integration period of 50 s, purge duration of 75 s; RF power at 1300 W; Neb atomization gas injection at 0.8 mL/min; plasma gas injection at 13 L/min | IAEA-S-1, IAEA-S-2, and IAEA-S-3 (Ag2S powder) | [147 empty] | 2025 | Minerals 2025, 15, 341 |  | CHN | Sichuan Province