| Lawu |  | Magmatic hydrothermal | Skarn | Zn-Cu-Pb skarn | Cu, Pb, Zn | In | Cu, Pb, Zn, In | Li J.D. et al., 2023 |  | Calera-Sofía D-300-5 | Calera-Sofía D-300-5 | underground mine |  |  |  |  | ore material | drill core | underground mining tunnels and drill cores | mineral separate | [5 empty] | mineralisation |  |  |  | sphalerite, chalcopyrite, pyrrhotite, pyrite, arsenopyrite |  |  | Sn-poor VMS |  |  |  | galena, bismuthinite, pyrite, marcasite, arsenopyrite, garnet, pyroxene, actinolite, chlorite, quartz, calcite, cassiterite, stannite, argentite | thin sections and polished blocks examined using optical microscope, BSE detector, and EDS prior to analysis | EMPA, LA-ICPMS | JEOL JXA-8230 electron probe microanalyzer; RESOlution-LR 193 nm ArF excimer laser ablation system coupled to an Agilent 7700x ICP-MS | Laboratory of Mineral Resources Research Center, Fuzhou University; Adelaide Microscopy, the University of Adelaide | EPMA: accelerating voltage 15 kV, beam current 20 nA, beam diameter ~5 μm; EPMA mapping: accelerating voltage 20 kV, working current 50 nA, dwell time ~10 ms; LA-ICP-MS: energy density 3–3.5 J/cm2, spot sizes 29–51 μm, repetition rate 5 Hz (polished thin sections) and 10 Hz (polished blocks), ~30 s background acquisition, ~40 s sample data acquisition | STDGL3 (Danyushevsky et al. 2011) and GSD-1G (USGS) | 8.22869 | [19 empty] | 6398.251583 | [5 empty] | 0.05654 | [5 empty] | 90.318631 | [9 empty] | 15917.61 |  | 33.548824 |  |  |  | 1.354528 | [7 empty] | 61.752768 | [13 empty] | 138.560851 | [15 empty] | 5.168335 | [17 empty] | 2.886765 | [9 empty] | 1.643627 | [32 empty] | 2025 | Revised to Journal of Asian Earth Sciences (2025) — full citation not available in provided text |  | CHN | Tibet
| Lawu |  | Magmatic hydrothermal | Skarn | Zn-Cu-Pb skarn | Cu, Pb, Zn | In | Cu, Pb, Zn, In | Li J.D. et al., 2023 |  | Calera-Sofía D-300-6 | Calera-Sofía D-300-6 | underground mine |  |  |  |  | ore material | drill core | underground mining tunnels and drill cores | mineral separate | [5 empty] | mineralisation |  |  |  | sphalerite, chalcopyrite, pyrrhotite, pyrite, arsenopyrite |  |  | Sn-poor VMS |  |  |  | galena, bismuthinite, pyrite, marcasite, arsenopyrite, garnet, pyroxene, actinolite, chlorite, quartz, calcite, cassiterite, stannite, argentite | thin sections and polished blocks examined using optical microscope, BSE detector, and EDS prior to analysis | EMPA, LA-ICPMS | JEOL JXA-8230 electron probe microanalyzer; RESOlution-LR 193 nm ArF excimer laser ablation system coupled to an Agilent 7700x ICP-MS | Laboratory of Mineral Resources Research Center, Fuzhou University; Adelaide Microscopy, the University of Adelaide | EPMA: accelerating voltage 15 kV, beam current 20 nA, beam diameter ~5 μm; EPMA mapping: accelerating voltage 20 kV, working current 50 nA, dwell time ~10 ms; LA-ICP-MS: energy density 3–3.5 J/cm2, spot sizes 29–51 μm, repetition rate 5 Hz (polished thin sections) and 10 Hz (polished blocks), ~30 s background acquisition, ~40 s sample data acquisition | STDGL3 (Danyushevsky et al. 2011) and GSD-1G (USGS) | 6.55179 | [19 empty] | 6641.917936 | [5 empty] | 0.051579 | [5 empty] | 79.714379 | [9 empty] | 15246.96 |  | 31.942249 |  |  |  | 0.938878 | [7 empty] | 61.440879 | [13 empty] | 136.350897 | [15 empty] | 4.483956 | [17 empty] | 1.656511 | [9 empty] | 0.481959 | [32 empty] | 2025 | Revised to Journal of Asian Earth Sciences (2025) — full citation not available in provided text |  | CHN | Tibet
| Lawu |  | Magmatic hydrothermal | Skarn | Zn-Cu-Pb skarn | Cu, Pb, Zn | In | Cu, Pb, Zn, In | Li J.D. et al., 2023 |  | Calera-Sofía D-300-7 | Calera-Sofía D-300-7 | underground mine |  |  |  |  | ore material | drill core | underground mining tunnels and drill cores | mineral separate | [5 empty] | mineralisation |  |  |  | sphalerite, chalcopyrite, pyrrhotite, pyrite, arsenopyrite |  |  | Sn-poor VMS |  |  |  | galena, bismuthinite, pyrite, marcasite, arsenopyrite, garnet, pyroxene, actinolite, chlorite, quartz, calcite, cassiterite, stannite, argentite | thin sections and polished blocks examined using optical microscope, BSE detector, and EDS prior to analysis | EMPA, LA-ICPMS | JEOL JXA-8230 electron probe microanalyzer; RESOlution-LR 193 nm ArF excimer laser ablation system coupled to an Agilent 7700x ICP-MS | Laboratory of Mineral Resources Research Center, Fuzhou University; Adelaide Microscopy, the University of Adelaide | EPMA: accelerating voltage 15 kV, beam current 20 nA, beam diameter ~5 μm; EPMA mapping: accelerating voltage 20 kV, working current 50 nA, dwell time ~10 ms; LA-ICP-MS: energy density 3–3.5 J/cm2, spot sizes 29–51 μm, repetition rate 5 Hz (polished thin sections) and 10 Hz (polished blocks), ~30 s background acquisition, ~40 s sample data acquisition | STDGL3 (Danyushevsky et al. 2011) and GSD-1G (USGS) | 4.592044 | [19 empty] | 6592.158069 | [5 empty] | 0.046367 | [5 empty] | 85.011327 | [9 empty] | 15627.05 |  | 31.119337 |  |  |  | 1.16216 | [7 empty] | 68.385775 | [13 empty] | 136.766204 | [15 empty] | 0.517378 | [17 empty] | 0.034271 | [9 empty] | 1.168805 | [32 empty] | 2025 | Revised to Journal of Asian Earth Sciences (2025) — full citation not available in provided text |  | CHN | Tibet
| Lawu |  | Magmatic hydrothermal | Skarn | Zn-Cu-Pb skarn | Cu, Pb, Zn | In | Cu, Pb, Zn, In | Li J.D. et al., 2023 |  | Calera-Sofía D-300-8 | Calera-Sofía D-300-8 | underground mine |  |  |  |  | ore material | drill core | underground mining tunnels and drill cores | mineral separate | [5 empty] | mineralisation |  |  |  | sphalerite, chalcopyrite, pyrrhotite, pyrite, arsenopyrite |  |  | Sn-poor VMS |  |  |  | galena, bismuthinite, pyrite, marcasite, arsenopyrite, garnet, pyroxene, actinolite, chlorite, quartz, calcite, cassiterite, stannite, argentite | thin sections and polished blocks examined using optical microscope, BSE detector, and EDS prior to analysis | EMPA, LA-ICPMS | JEOL JXA-8230 electron probe microanalyzer; RESOlution-LR 193 nm ArF excimer laser ablation system coupled to an Agilent 7700x ICP-MS | Laboratory of Mineral Resources Research Center, Fuzhou University; Adelaide Microscopy, the University of Adelaide | EPMA: accelerating voltage 15 kV, beam current 20 nA, beam diameter ~5 μm; EPMA mapping: accelerating voltage 20 kV, working current 50 nA, dwell time ~10 ms; LA-ICP-MS: energy density 3–3.5 J/cm2, spot sizes 29–51 μm, repetition rate 5 Hz (polished thin sections) and 10 Hz (polished blocks), ~30 s background acquisition, ~40 s sample data acquisition | STDGL3 (Danyushevsky et al. 2011) and GSD-1G (USGS) | 8.412892 | [19 empty] | 6471.714283 | [5 empty] | 0.043962 | [5 empty] | 76.992875 | [9 empty] | 15720.47 |  | 28.409403 |  |  |  | 0.219293 | [7 empty] | 69.159768 | [13 empty] | 139.282354 | [15 empty] | 8.692364 | [17 empty] | 8.325243 | [9 empty] | 0.403456 | [32 empty] | 2025 | Revised to Journal of Asian Earth Sciences (2025) — full citation not available in provided text |  | CHN | Tibet
| Lawu |  | Magmatic hydrothermal | Skarn | Zn-Cu-Pb skarn | Cu, Pb, Zn | In | Cu, Pb, Zn, In | Li J.D. et al., 2023 |  | Calera-Sofía D-300-9 | Calera-Sofía D-300-9 | underground mine |  |  |  |  | ore material | drill core | underground mining tunnels and drill cores | mineral separate | [5 empty] | mineralisation |  |  |  | sphalerite, chalcopyrite, pyrrhotite, pyrite, arsenopyrite |  |  | Sn-poor VMS |  |  |  | galena, bismuthinite, pyrite, marcasite, arsenopyrite, garnet, pyroxene, actinolite, chlorite, quartz, calcite, cassiterite, stannite, argentite | thin sections and polished blocks examined using optical microscope, BSE detector, and EDS prior to analysis | EMPA, LA-ICPMS | JEOL JXA-8230 electron probe microanalyzer; RESOlution-LR 193 nm ArF excimer laser ablation system coupled to an Agilent 7700x ICP-MS | Laboratory of Mineral Resources Research Center, Fuzhou University; Adelaide Microscopy, the University of Adelaide | EPMA: accelerating voltage 15 kV, beam current 20 nA, beam diameter ~5 μm; EPMA mapping: accelerating voltage 20 kV, working current 50 nA, dwell time ~10 ms; LA-ICP-MS: energy density 3–3.5 J/cm2, spot sizes 29–51 μm, repetition rate 5 Hz (polished thin sections) and 10 Hz (polished blocks), ~30 s background acquisition, ~40 s sample data acquisition | STDGL3 (Danyushevsky et al. 2011) and GSD-1G (USGS) | 4.639131 | [19 empty] | 6989.513909 | [5 empty] | 0.049072 | [5 empty] | 30.871188 | [9 empty] | 10129.18816 |  | 3.330959 |  |  |  | 0.06277 | [7 empty] | 11.670743 | [13 empty] | 107.079081 | [15 empty] | 1.526899 | [17 empty] | 0.216524 | [9 empty] | 0.202804 | [32 empty] | 2025 | Revised to Journal of Asian Earth Sciences (2025) — full citation not available in provided text |  | CHN | Tibet
| Lawu |  | Magmatic hydrothermal | Skarn | Zn-Cu-Pb skarn | Cu, Pb, Zn | In | Cu, Pb, Zn, In | Li J.D. et al., 2023 |  | Calera-Sofía D-300-10 | Calera-Sofía D-300-10 | underground mine |  |  |  |  | ore material | drill core | underground mining tunnels and drill cores | mineral separate | [5 empty] | mineralisation |  |  |  | sphalerite, chalcopyrite, pyrrhotite, pyrite, arsenopyrite |  |  | Sn-poor VMS |  |  |  | galena, bismuthinite, pyrite, marcasite, arsenopyrite, garnet, pyroxene, actinolite, chlorite, quartz, calcite, cassiterite, stannite, argentite | thin sections and polished blocks examined using optical microscope, BSE detector, and EDS prior to analysis | EMPA, LA-ICPMS | JEOL JXA-8230 electron probe microanalyzer; RESOlution-LR 193 nm ArF excimer laser ablation system coupled to an Agilent 7700x ICP-MS | Laboratory of Mineral Resources Research Center, Fuzhou University; Adelaide Microscopy, the University of Adelaide | EPMA: accelerating voltage 15 kV, beam current 20 nA, beam diameter ~5 μm; EPMA mapping: accelerating voltage 20 kV, working current 50 nA, dwell time ~10 ms; LA-ICP-MS: energy density 3–3.5 J/cm2, spot sizes 29–51 μm, repetition rate 5 Hz (polished thin sections) and 10 Hz (polished blocks), ~30 s background acquisition, ~40 s sample data acquisition | STDGL3 (Danyushevsky et al. 2011) and GSD-1G (USGS) | 3.600361 | [19 empty] | 6996.95422 | [5 empty] | 0.042204 | [5 empty] | 30.474221 | [9 empty] | 10737.14 |  | 9.013225 |  |  |  | 1.458276 | [7 empty] | 11.208544 | [13 empty] | 194.930826 | [15 empty] | 3.512237 | [17 empty] | 0.377467 | [9 empty] | 0.274956 | [32 empty] | 2025 | Revised to Journal of Asian Earth Sciences (2025) — full citation not available in provided text |  | CHN | Tibet
| Lawu |  | Magmatic hydrothermal | Skarn | Zn-Cu-Pb skarn | Cu, Pb, Zn | In | Cu, Pb, Zn, In | Li J.D. et al., 2023 |  | Calera-Sofía D-300-11 | Calera-Sofía D-300-11 | underground mine |  |  |  |  | ore material | drill core | underground mining tunnels and drill cores | mineral separate | [5 empty] | mineralisation |  |  |  | sphalerite, chalcopyrite, pyrrhotite, pyrite, arsenopyrite |  |  | Sn-poor VMS |  |  |  | galena, bismuthinite, pyrite, marcasite, arsenopyrite, garnet, pyroxene, actinolite, chlorite, quartz, calcite, cassiterite, stannite, argentite | thin sections and polished blocks examined using optical microscope, BSE detector, and EDS prior to analysis | EMPA, LA-ICPMS | JEOL JXA-8230 electron probe microanalyzer; RESOlution-LR 193 nm ArF excimer laser ablation system coupled to an Agilent 7700x ICP-MS | Laboratory of Mineral Resources Research Center, Fuzhou University; Adelaide Microscopy, the University of Adelaide | EPMA: accelerating voltage 15 kV, beam current 20 nA, beam diameter ~5 μm; EPMA mapping: accelerating voltage 20 kV, working current 50 nA, dwell time ~10 ms; LA-ICP-MS: energy density 3–3.5 J/cm2, spot sizes 29–51 μm, repetition rate 5 Hz (polished thin sections) and 10 Hz (polished blocks), ~30 s background acquisition, ~40 s sample data acquisition | STDGL3 (Danyushevsky et al. 2011) and GSD-1G (USGS) | 2.176501 | [19 empty] | 6931.035172 | [5 empty] | 0.068714 | [5 empty] | 30.451351 | [9 empty] | 10061.88 |  | 8.712574 |  |  |  | 1.408768 | [7 empty] | 10.564514 | [13 empty] | 184.46897 | [15 empty] | 0.255135 | [17 empty] | 0.019139 | [9 empty] | 0.338186 | [32 empty] | 2025 | Revised to Journal of Asian Earth Sciences (2025) — full citation not available in provided text |  | CHN | Tibet
| Lawu |  | Magmatic hydrothermal | Skarn | Zn-Cu-Pb skarn | Cu, Pb, Zn | In | Cu, Pb, Zn, In | Li J.D. et al., 2023 |  | Calera-Sofía D-300-12 | Calera-Sofía D-300-12 | underground mine |  |  |  |  | ore material | drill core | underground mining tunnels and drill cores | mineral separate | [5 empty] | mineralisation |  |  |  | sphalerite, chalcopyrite, pyrrhotite, pyrite, arsenopyrite |  |  | Sn-poor VMS |  |  |  | galena, bismuthinite, pyrite, marcasite, arsenopyrite, garnet, pyroxene, actinolite, chlorite, quartz, calcite, cassiterite, stannite, argentite | thin sections and polished blocks examined using optical microscope, BSE detector, and EDS prior to analysis | EMPA, LA-ICPMS | JEOL JXA-8230 electron probe microanalyzer; RESOlution-LR 193 nm ArF excimer laser ablation system coupled to an Agilent 7700x ICP-MS | Laboratory of Mineral Resources Research Center, Fuzhou University; Adelaide Microscopy, the University of Adelaide | EPMA: accelerating voltage 15 kV, beam current 20 nA, beam diameter ~5 μm; EPMA mapping: accelerating voltage 20 kV, working current 50 nA, dwell time ~10 ms; LA-ICP-MS: energy density 3–3.5 J/cm2, spot sizes 29–51 μm, repetition rate 5 Hz (polished thin sections) and 10 Hz (polished blocks), ~30 s background acquisition, ~40 s sample data acquisition | STDGL3 (Danyushevsky et al. 2011) and GSD-1G (USGS) | 3.835392 | [19 empty] | 6780.543073 | [5 empty] | 0.039635 | [5 empty] | 35.795213 | [9 empty] | 10586.16 |  | 10.864299 |  |  |  | 1.008197 | [7 empty] | 11.146582 | [13 empty] | 146.428128 | [15 empty] | 3.517295 | [17 empty] | 0.144317 | [9 empty] | 0.225479 | [32 empty] | 2025 | Revised to Journal of Asian Earth Sciences (2025) — full citation not available in provided text |  | CHN | Tibet
| Lawu |  | Magmatic hydrothermal | Skarn | Zn-Cu-Pb skarn | Cu, Pb, Zn | In | Cu, Pb, Zn, In | Li J.D. et al., 2023 |  | Calera-Sofía D-300-13 | Calera-Sofía D-300-13 | underground mine |  |  |  |  | ore material | drill core | underground mining tunnels and drill cores | mineral separate | [5 empty] | mineralisation |  |  |  | sphalerite, chalcopyrite, pyrrhotite, pyrite, arsenopyrite |  |  | Sn-poor VMS |  |  |  | galena, bismuthinite, pyrite, marcasite, arsenopyrite, garnet, pyroxene, actinolite, chlorite, quartz, calcite, cassiterite, stannite, argentite | thin sections and polished blocks examined using optical microscope, BSE detector, and EDS prior to analysis | EMPA, LA-ICPMS | JEOL JXA-8230 electron probe microanalyzer; RESOlution-LR 193 nm ArF excimer laser ablation system coupled to an Agilent 7700x ICP-MS | Laboratory of Mineral Resources Research Center, Fuzhou University; Adelaide Microscopy, the University of Adelaide | EPMA: accelerating voltage 15 kV, beam current 20 nA, beam diameter ~5 μm; EPMA mapping: accelerating voltage 20 kV, working current 50 nA, dwell time ~10 ms; LA-ICP-MS: energy density 3–3.5 J/cm2, spot sizes 29–51 μm, repetition rate 5 Hz (polished thin sections) and 10 Hz (polished blocks), ~30 s background acquisition, ~40 s sample data acquisition | STDGL3 (Danyushevsky et al. 2011) and GSD-1G (USGS) | 3.937461 | [19 empty] | 6864.706917 | [5 empty] | 0.047009 | [5 empty] | 29.013451 | [9 empty] | 10632.51 |  | 11.188348 |  |  |  | 1.14907 | [7 empty] | 11.581501 | [13 empty] | 175.914732 | [15 empty] | 6.75662 | [17 empty] | 0.157986 | [9 empty] | 0.258335 | [32 empty] | 2025 | Revised to Journal of Asian Earth Sciences (2025) — full citation not available in provided text |  | CHN | Tibet
| Lawu |  | Magmatic hydrothermal | Skarn | Zn-Cu-Pb skarn | Cu, Pb, Zn | In | Cu, Pb, Zn, In | Li J.D. et al., 2023 |  | Calera-Sofía D-300-14 | Calera-Sofía D-300-14 | underground mine |  |  |  |  | ore material | drill core | underground mining tunnels and drill cores | mineral separate | [5 empty] | mineralisation |  |  |  | sphalerite, chalcopyrite, pyrrhotite, pyrite, arsenopyrite |  |  | Sn-poor VMS |  |  |  | galena, bismuthinite, pyrite, marcasite, arsenopyrite, garnet, pyroxene, actinolite, chlorite, quartz, calcite, cassiterite, stannite, argentite | thin sections and polished blocks examined using optical microscope, BSE detector, and EDS prior to analysis | EMPA, LA-ICPMS | JEOL JXA-8230 electron probe microanalyzer; RESOlution-LR 193 nm ArF excimer laser ablation system coupled to an Agilent 7700x ICP-MS | Laboratory of Mineral Resources Research Center, Fuzhou University; Adelaide Microscopy, the University of Adelaide | EPMA: accelerating voltage 15 kV, beam current 20 nA, beam diameter ~5 μm; EPMA mapping: accelerating voltage 20 kV, working current 50 nA, dwell time ~10 ms; LA-ICP-MS: energy density 3–3.5 J/cm2, spot sizes 29–51 μm, repetition rate 5 Hz (polished thin sections) and 10 Hz (polished blocks), ~30 s background acquisition, ~40 s sample data acquisition | STDGL3 (Danyushevsky et al. 2011) and GSD-1G (USGS) | 5.063524 | [19 empty] | 6906.437444 | [5 empty] | 0.049224 | [5 empty] | 44.536952 | [9 empty] | 10635.89 |  | 10.599651 |  |  |  | 0.644336 | [7 empty] | 12.142944 | [13 empty] | 169.935552 | [15 empty] | 9.266541 | [17 empty] | 2.296749 | [9 empty] | 0.209467 | [32 empty] | 2025 | Revised to Journal of Asian Earth Sciences (2025) — full citation not available in provided text |  | CHN | Tibet
| Lawu |  | Magmatic hydrothermal | Skarn | Zn-Cu-Pb skarn | Cu, Pb, Zn | In | Cu, Pb, Zn, In | Li J.D. et al., 2023 |  | Calera-Sofía D-300-15 | Calera-Sofía D-300-15 | underground mine |  |  |  |  | ore material | drill core | underground mining tunnels and drill cores | mineral separate | [5 empty] | mineralisation |  |  |  | sphalerite, chalcopyrite, pyrrhotite, pyrite, arsenopyrite |  |  | Sn-poor VMS |  |  |  | galena, bismuthinite, pyrite, marcasite, arsenopyrite, garnet, pyroxene, actinolite, chlorite, quartz, calcite, cassiterite, stannite, argentite | thin sections and polished blocks examined using optical microscope, BSE detector, and EDS prior to analysis | EMPA, LA-ICPMS | JEOL JXA-8230 electron probe microanalyzer; RESOlution-LR 193 nm ArF excimer laser ablation system coupled to an Agilent 7700x ICP-MS | Laboratory of Mineral Resources Research Center, Fuzhou University; Adelaide Microscopy, the University of Adelaide | EPMA: accelerating voltage 15 kV, beam current 20 nA, beam diameter ~5 μm; EPMA mapping: accelerating voltage 20 kV, working current 50 nA, dwell time ~10 ms; LA-ICP-MS: energy density 3–3.5 J/cm2, spot sizes 29–51 μm, repetition rate 5 Hz (polished thin sections) and 10 Hz (polished blocks), ~30 s background acquisition, ~40 s sample data acquisition | STDGL3 (Danyushevsky et al. 2011) and GSD-1G (USGS) | 4.145362 | [19 empty] | 6856.804633 | [5 empty] | 0.048126 | [5 empty] | 37.900264 | [9 empty] | 10777.04 |  | 10.561657 |  |  |  | 1.108761 | [7 empty] | 11.79648 | [13 empty] | 150.691856 | [15 empty] | 5.258191 | [17 empty] | 0.93837 | [9 empty] | 0.149315 | [32 empty] | 2025 | Revised to Journal of Asian Earth Sciences (2025) — full citation not available in provided text |  | CHN | Tibet
| Lawu |  | Magmatic hydrothermal | Skarn | Zn-Cu-Pb skarn | Cu, Pb, Zn | In | Cu, Pb, Zn, In | Li J.D. et al., 2023 |  | Calera-Sofía D-300-16 | Calera-Sofía D-300-16 | underground mine |  |  |  |  | ore material | drill core | underground mining tunnels and drill cores | mineral separate | [5 empty] | mineralisation |  |  |  | sphalerite, chalcopyrite, pyrrhotite, pyrite, arsenopyrite |  |  | Sn-poor VMS |  |  |  | galena, bismuthinite, pyrite, marcasite, arsenopyrite, garnet, pyroxene, actinolite, chlorite, quartz, calcite, cassiterite, stannite, argentite | thin sections and polished blocks examined using optical microscope, BSE detector, and EDS prior to analysis | EMPA, LA-ICPMS | JEOL JXA-8230 electron probe microanalyzer; RESOlution-LR 193 nm ArF excimer laser ablation system coupled to an Agilent 7700x ICP-MS | Laboratory of Mineral Resources Research Center, Fuzhou University; Adelaide Microscopy, the University of Adelaide | EPMA: accelerating voltage 15 kV, beam current 20 nA, beam diameter ~5 μm; EPMA mapping: accelerating voltage 20 kV, working current 50 nA, dwell time ~10 ms; LA-ICP-MS: energy density 3–3.5 J/cm2, spot sizes 29–51 μm, repetition rate 5 Hz (polished thin sections) and 10 Hz (polished blocks), ~30 s background acquisition, ~40 s sample data acquisition | STDGL3 (Danyushevsky et al. 2011) and GSD-1G (USGS) | 3.818621 | [19 empty] | 7048.407351 | [5 empty] | 0.043943 | [5 empty] | 32.592282 | [9 empty] | 10560.86 |  | 10.518838 |  |  |  | 0.924098 | [7 empty] | 12.214227 | [13 empty] | 168.903266 | [15 empty] | 5.533577 | [17 empty] | 0.5204 | [9 empty] | 0.179165 | [32 empty] | 2025 | Revised to Journal of Asian Earth Sciences (2025) — full citation not available in provided text |  | CHN | Tibet
| Lawu |  | Magmatic hydrothermal | Skarn | Zn-Cu-Pb skarn | Cu, Pb, Zn | In | Cu, Pb, Zn, In | Li J.D. et al., 2023 |  | Calera-Sofía D-300-17 | Calera-Sofía D-300-17 | underground mine |  |  |  |  | ore material | drill core | underground mining tunnels and drill cores | mineral separate | [5 empty] | mineralisation |  |  |  | sphalerite, chalcopyrite, pyrrhotite, pyrite, arsenopyrite |  |  | Sn-poor VMS |  |  |  | galena, bismuthinite, pyrite, marcasite, arsenopyrite, garnet, pyroxene, actinolite, chlorite, quartz, calcite, cassiterite, stannite, argentite | thin sections and polished blocks examined using optical microscope, BSE detector, and EDS prior to analysis | EMPA, LA-ICPMS | JEOL JXA-8230 electron probe microanalyzer; RESOlution-LR 193 nm ArF excimer laser ablation system coupled to an Agilent 7700x ICP-MS | Laboratory of Mineral Resources Research Center, Fuzhou University; Adelaide Microscopy, the University of Adelaide | EPMA: accelerating voltage 15 kV, beam current 20 nA, beam diameter ~5 μm; EPMA mapping: accelerating voltage 20 kV, working current 50 nA, dwell time ~10 ms; LA-ICP-MS: energy density 3–3.5 J/cm2, spot sizes 29–51 μm, repetition rate 5 Hz (polished thin sections) and 10 Hz (polished blocks), ~30 s background acquisition, ~40 s sample data acquisition | STDGL3 (Danyushevsky et al. 2011) and GSD-1G (USGS) | 4.569307 | [19 empty] | 7114.04626 | [5 empty] | 0.045363 | [5 empty] | 42.479145 | [9 empty] | 10578.42 |  | 10.647146 |  |  |  | 0.683064 | [7 empty] | 12.374954 | [13 empty] | 172.407728 | [15 empty] | 11.586391 | [17 empty] | 1.796815 | [9 empty] | 0.185411 | [32 empty] | 2025 | Revised to Journal of Asian Earth Sciences (2025) — full citation not available in provided text |  | CHN | Tibet
| Lawu |  | Magmatic hydrothermal | Skarn | Zn-Cu-Pb skarn | Cu, Pb, Zn | In | Cu, Pb, Zn, In | Li J.D. et al., 2023 |  | Calera-Sofía D-300-18 | Calera-Sofía D-300-18 | underground mine |  |  |  |  | ore material | drill core | underground mining tunnels and drill cores | mineral separate | [5 empty] | mineralisation |  |  |  | sphalerite, chalcopyrite, pyrrhotite, pyrite, arsenopyrite |  |  | Sn-poor VMS |  |  |  | galena, bismuthinite, pyrite, marcasite, arsenopyrite, garnet, pyroxene, actinolite, chlorite, quartz, calcite, cassiterite, stannite, argentite | thin sections and polished blocks examined using optical microscope, BSE detector, and EDS prior to analysis | EMPA, LA-ICPMS | JEOL JXA-8230 electron probe microanalyzer; RESOlution-LR 193 nm ArF excimer laser ablation system coupled to an Agilent 7700x ICP-MS | Laboratory of Mineral Resources Research Center, Fuzhou University; Adelaide Microscopy, the University of Adelaide | EPMA: accelerating voltage 15 kV, beam current 20 nA, beam diameter ~5 μm; EPMA mapping: accelerating voltage 20 kV, working current 50 nA, dwell time ~10 ms; LA-ICP-MS: energy density 3–3.5 J/cm2, spot sizes 29–51 μm, repetition rate 5 Hz (polished thin sections) and 10 Hz (polished blocks), ~30 s background acquisition, ~40 s sample data acquisition | STDGL3 (Danyushevsky et al. 2011) and GSD-1G (USGS) | 4.455019 | [19 empty] | 7039.919692 | [5 empty] | 0.042595 | [5 empty] | 35.571178 | [9 empty] | 10433.65 |  | 10.454027 |  |  |  | 0.259635 | [7 empty] | 11.942271 | [13 empty] | 169.494421 | [15 empty] | 7.680138 | [17 empty] | 1.512427 | [9 empty] | 0.174684 | [32 empty] | 2025 | Revised to Journal of Asian Earth Sciences (2025) — full citation not available in provided text |  | CHN | Tibet
| Lawu |  | Magmatic hydrothermal | Skarn | Zn-Cu-Pb skarn | Cu, Pb, Zn | In | Cu, Pb, Zn, In | Li J.D. et al., 2023 |  | Calera-Sofía D-300-19 | Calera-Sofía D-300-19 | underground mine |  |  |  |  | ore material | drill core | underground mining tunnels and drill cores | mineral separate | [5 empty] | mineralisation |  |  |  | sphalerite, chalcopyrite, pyrrhotite, pyrite, arsenopyrite |  |  | Sn-poor VMS |  |  |  | galena, bismuthinite, pyrite, marcasite, arsenopyrite, garnet, pyroxene, actinolite, chlorite, quartz, calcite, cassiterite, stannite, argentite | thin sections and polished blocks examined using optical microscope, BSE detector, and EDS prior to analysis | EMPA, LA-ICPMS | JEOL JXA-8230 electron probe microanalyzer; RESOlution-LR 193 nm ArF excimer laser ablation system coupled to an Agilent 7700x ICP-MS | Laboratory of Mineral Resources Research Center, Fuzhou University; Adelaide Microscopy, the University of Adelaide | EPMA: accelerating voltage 15 kV, beam current 20 nA, beam diameter ~5 μm; EPMA mapping: accelerating voltage 20 kV, working current 50 nA, dwell time ~10 ms; LA-ICP-MS: energy density 3–3.5 J/cm2, spot sizes 29–51 μm, repetition rate 5 Hz (polished thin sections) and 10 Hz (polished blocks), ~30 s background acquisition, ~40 s sample data acquisition | STDGL3 (Danyushevsky et al. 2011) and GSD-1G (USGS) | 6.917003 | [19 empty] | 7022.408061 | [5 empty] | 0.049975 | [5 empty] | 46.119075 | [9 empty] | 10774.54612 |  | 10.65145 |  |  |  | 0.239217 | [7 empty] | 12.258195 | [13 empty] | 185.950892 | [15 empty] | 11.702174 | [17 empty] | 7.756384 | [9 empty] | 0.196534 | [32 empty] | 2025 | Revised to Journal of Asian Earth Sciences (2025) — full citation not available in provided text |  | CHN | Tibet
| Lawu |  | Magmatic hydrothermal | Skarn | Zn-Cu-Pb skarn | Cu, Pb, Zn | In | Cu, Pb, Zn, In | Li J.D. et al., 2023 |  | Calera-Sofía D-300-20 | Calera-Sofía D-300-20 | underground mine |  |  |  |  | ore material | drill core | underground mining tunnels and drill cores | mineral separate | [5 empty] | mineralisation |  |  |  | sphalerite, chalcopyrite, pyrrhotite, pyrite, arsenopyrite |  |  | Sn-poor VMS |  |  |  | galena, bismuthinite, pyrite, marcasite, arsenopyrite, garnet, pyroxene, actinolite, chlorite, quartz, calcite, cassiterite, stannite, argentite | thin sections and polished blocks examined using optical microscope, BSE detector, and EDS prior to analysis | EMPA, LA-ICPMS | JEOL JXA-8230 electron probe microanalyzer; RESOlution-LR 193 nm ArF excimer laser ablation system coupled to an Agilent 7700x ICP-MS | Laboratory of Mineral Resources Research Center, Fuzhou University; Adelaide Microscopy, the University of Adelaide | EPMA: accelerating voltage 15 kV, beam current 20 nA, beam diameter ~5 μm; EPMA mapping: accelerating voltage 20 kV, working current 50 nA, dwell time ~10 ms; LA-ICP-MS: energy density 3–3.5 J/cm2, spot sizes 29–51 μm, repetition rate 5 Hz (polished thin sections) and 10 Hz (polished blocks), ~30 s background acquisition, ~40 s sample data acquisition | STDGL3 (Danyushevsky et al. 2011) and GSD-1G (USGS) | 3.297984 | [19 empty] | 7184.553681 | [5 empty] | 0.045659 | [5 empty] | 31.607267 | [9 empty] | 10835.52 |  | 11.137155 |  |  |  | 0.790702 | [7 empty] | 12.075357 | [13 empty] | 188.714616 | [15 empty] | 2.126516 | [17 empty] | 0.326433 | [9 empty] | 0.193314 | [32 empty] | 2025 | Revised to Journal of Asian Earth Sciences (2025) — full citation not available in provided text |  | CHN | Tibet
| Lawu |  | Magmatic hydrothermal | Skarn | Zn-Cu-Pb skarn | Cu, Pb, Zn | In | Cu, Pb, Zn, In | Li J.D. et al., 2023 |  | Calera-Sofía D-300-21 | Calera-Sofía D-300-21 | underground mine |  |  |  |  | ore material | drill core | underground mining tunnels and drill cores | mineral separate | [5 empty] | mineralisation |  |  |  | sphalerite, chalcopyrite, pyrrhotite, pyrite, arsenopyrite |  |  | Sn-poor VMS |  |  |  | galena, bismuthinite, pyrite, marcasite, arsenopyrite, garnet, pyroxene, actinolite, chlorite, quartz, calcite, cassiterite, stannite, argentite | thin sections and polished blocks examined using optical microscope, BSE detector, and EDS prior to analysis | EMPA, LA-ICPMS | JEOL JXA-8230 electron probe microanalyzer; RESOlution-LR 193 nm ArF excimer laser ablation system coupled to an Agilent 7700x ICP-MS | Laboratory of Mineral Resources Research Center, Fuzhou University; Adelaide Microscopy, the University of Adelaide | EPMA: accelerating voltage 15 kV, beam current 20 nA, beam diameter ~5 μm; EPMA mapping: accelerating voltage 20 kV, working current 50 nA, dwell time ~10 ms; LA-ICP-MS: energy density 3–3.5 J/cm2, spot sizes 29–51 μm, repetition rate 5 Hz (polished thin sections) and 10 Hz (polished blocks), ~30 s background acquisition, ~40 s sample data acquisition | STDGL3 (Danyushevsky et al. 2011) and GSD-1G (USGS) | 5.224884 | [19 empty] | 6978.656584 | [5 empty] | 0.043086 | [5 empty] | 47.486719 | [9 empty] | 10447.55 |  | 11.012438 |  |  |  | 1.841711 | [7 empty] | 12.253509 | [13 empty] | 164.29264 | [15 empty] | 9.793455 | [17 empty] | 0.704383 | [9 empty] | 0.320483 | [32 empty] | 2025 | Revised to Journal of Asian Earth Sciences (2025) — full citation not available in provided text |  | CHN | Tibet
| Lawu |  | Magmatic hydrothermal | Skarn | Zn-Cu-Pb skarn | Cu, Pb, Zn | In | Cu, Pb, Zn, In | Li J.D. et al., 2023 |  | Calera-Sofía D-300-22 | Calera-Sofía D-300-22 | underground mine |  |  |  |  | ore material | drill core | underground mining tunnels and drill cores | mineral separate | [5 empty] | mineralisation |  |  |  | sphalerite, chalcopyrite, pyrrhotite, pyrite, arsenopyrite |  |  | Sn-poor VMS |  |  |  | galena, bismuthinite, pyrite, marcasite, arsenopyrite, garnet, pyroxene, actinolite, chlorite, quartz, calcite, cassiterite, stannite, argentite | thin sections and polished blocks examined using optical microscope, BSE detector, and EDS prior to analysis | EMPA, LA-ICPMS | JEOL JXA-8230 electron probe microanalyzer; RESOlution-LR 193 nm ArF excimer laser ablation system coupled to an Agilent 7700x ICP-MS | Laboratory of Mineral Resources Research Center, Fuzhou University; Adelaide Microscopy, the University of Adelaide | EPMA: accelerating voltage 15 kV, beam current 20 nA, beam diameter ~5 μm; EPMA mapping: accelerating voltage 20 kV, working current 50 nA, dwell time ~10 ms; LA-ICP-MS: energy density 3–3.5 J/cm2, spot sizes 29–51 μm, repetition rate 5 Hz (polished thin sections) and 10 Hz (polished blocks), ~30 s background acquisition, ~40 s sample data acquisition | STDGL3 (Danyushevsky et al. 2011) and GSD-1G (USGS) | 2.856679 | [19 empty] | 7110.866835 | [5 empty] | 5.138198 | [5 empty] | 30.028934 | [9 empty] | 27539.05 |  | 8.905858 |  |  |  | 0.334233 | [7 empty] | 12.267021 | [13 empty] | 2781.605205 | [15 empty] | 0.211013 | [17 empty] | 0.040234 | [9 empty] | 0.227255 | [32 empty] | 2025 | Revised to Journal of Asian Earth Sciences (2025) — full citation not available in provided text |  | CHN | Tibet
| Lawu |  | Magmatic hydrothermal | Skarn | Zn-Cu-Pb skarn | Cu, Pb, Zn | In | Cu, Pb, Zn, In | Li J.D. et al., 2023 |  | Calera-Sofía D-300-23 | Calera-Sofía D-300-23 | underground mine |  |  |  |  | ore material | drill core | underground mining tunnels and drill cores | mineral separate | [5 empty] | mineralisation |  |  |  | sphalerite, chalcopyrite, pyrrhotite, pyrite, arsenopyrite |  |  | Sn-poor VMS |  |  |  | galena, bismuthinite, pyrite, marcasite, arsenopyrite, garnet, pyroxene, actinolite, chlorite, quartz, calcite, cassiterite, stannite, argentite | thin sections and polished blocks examined using optical microscope, BSE detector, and EDS prior to analysis | EMPA, LA-ICPMS | JEOL JXA-8230 electron probe microanalyzer; RESOlution-LR 193 nm ArF excimer laser ablation system coupled to an Agilent 7700x ICP-MS | Laboratory of Mineral Resources Research Center, Fuzhou University; Adelaide Microscopy, the University of Adelaide | EPMA: accelerating voltage 15 kV, beam current 20 nA, beam diameter ~5 μm; EPMA mapping: accelerating voltage 20 kV, working current 50 nA, dwell time ~10 ms; LA-ICP-MS: energy density 3–3.5 J/cm2, spot sizes 29–51 μm, repetition rate 5 Hz (polished thin sections) and 10 Hz (polished blocks), ~30 s background acquisition, ~40 s sample data acquisition | STDGL3 (Danyushevsky et al. 2011) and GSD-1G (USGS) | 3.191517 | [19 empty] | 7050.401197 | [5 empty] | 4.832535 | [5 empty] | 35.722524 | [9 empty] | 27464.03 |  | 9.475552 |  |  |  | 0.285896 | [7 empty] | 12.20709 | [13 empty] | 2836.707592 | [15 empty] | 0.481834 | [17 empty] | 0.470434 | [9 empty] | 0.20071 | [32 empty] | 2025 | Revised to Journal of Asian Earth Sciences (2025) — full citation not available in provided text |  | CHN | Tibet
| Lawu |  | Magmatic hydrothermal | Skarn | Zn-Cu-Pb skarn | Cu, Pb, Zn | In | Cu, Pb, Zn, In | Li J.D. et al., 2023 |  | Calera-Sofía D-300-24 | Calera-Sofía D-300-24 | underground mine |  |  |  |  | ore material | drill core | underground mining tunnels and drill cores | mineral separate | [5 empty] | mineralisation |  |  |  | sphalerite, chalcopyrite, pyrrhotite, pyrite, arsenopyrite |  |  | Sn-poor VMS |  |  |  | galena, bismuthinite, pyrite, marcasite, arsenopyrite, garnet, pyroxene, actinolite, chlorite, quartz, calcite, cassiterite, stannite, argentite | thin sections and polished blocks examined using optical microscope, BSE detector, and EDS prior to analysis | EMPA, LA-ICPMS | JEOL JXA-8230 electron probe microanalyzer; RESOlution-LR 193 nm ArF excimer laser ablation system coupled to an Agilent 7700x ICP-MS | Laboratory of Mineral Resources Research Center, Fuzhou University; Adelaide Microscopy, the University of Adelaide | EPMA: accelerating voltage 15 kV, beam current 20 nA, beam diameter ~5 μm; EPMA mapping: accelerating voltage 20 kV, working current 50 nA, dwell time ~10 ms; LA-ICP-MS: energy density 3–3.5 J/cm2, spot sizes 29–51 μm, repetition rate 5 Hz (polished thin sections) and 10 Hz (polished blocks), ~30 s background acquisition, ~40 s sample data acquisition | STDGL3 (Danyushevsky et al. 2011) and GSD-1G (USGS) | 4.241917 | [19 empty] | 7091.155761 | [5 empty] | 4.326104 | [5 empty] | 35.727773 | [9 empty] | 24725.73 |  | 10.59942 |  |  |  | 0.327162 | [7 empty] | 12.266375 | [13 empty] | 2773.581708 | [15 empty] | 1.037617 | [17 empty] | 0.472826 | [9 empty] | 0.168701 | [32 empty] | 2025 | Revised to Journal of Asian Earth Sciences (2025) — full citation not available in provided text |  | CHN | Tibet
| Lawu |  | Magmatic hydrothermal | Skarn | Zn-Cu-Pb skarn | Cu, Pb, Zn | In | Cu, Pb, Zn, In | Li J.D. et al., 2023 |  | Calera-Sofía D-300-25 | Calera-Sofía D-300-25 | underground mine |  |  |  |  | ore material | drill core | underground mining tunnels and drill cores | mineral separate | [5 empty] | mineralisation |  |  |  | sphalerite, chalcopyrite, pyrrhotite, pyrite, arsenopyrite |  |  | Sn-poor VMS |  |  |  | galena, bismuthinite, pyrite, marcasite, arsenopyrite, garnet, pyroxene, actinolite, chlorite, quartz, calcite, cassiterite, stannite, argentite | thin sections and polished blocks examined using optical microscope, BSE detector, and EDS prior to analysis | EMPA, LA-ICPMS | JEOL JXA-8230 electron probe microanalyzer; RESOlution-LR 193 nm ArF excimer laser ablation system coupled to an Agilent 7700x ICP-MS | Laboratory of Mineral Resources Research Center, Fuzhou University; Adelaide Microscopy, the University of Adelaide | EPMA: accelerating voltage 15 kV, beam current 20 nA, beam diameter ~5 μm; EPMA mapping: accelerating voltage 20 kV, working current 50 nA, dwell time ~10 ms; LA-ICP-MS: energy density 3–3.5 J/cm2, spot sizes 29–51 μm, repetition rate 5 Hz (polished thin sections) and 10 Hz (polished blocks), ~30 s background acquisition, ~40 s sample data acquisition | STDGL3 (Danyushevsky et al. 2011) and GSD-1G (USGS) | 6.94269 | [19 empty] | 7087.932896 | [5 empty] | 5.768235 | [5 empty] | 38.991958 | [9 empty] | 24094.53 |  | 8.822036 |  |  |  | 0.252287 | [7 empty] | 12.729177 | [13 empty] | 2668.961638 | [15 empty] | 3.485367 | [17 empty] | 1.031391 | [9 empty] | 0.189052 | [32 empty] | 2025 | Revised to Journal of Asian Earth Sciences (2025) — full citation not available in provided text |  | CHN | Tibet
| Lawu |  | Magmatic hydrothermal | Skarn | Zn-Cu-Pb skarn | Cu, Pb, Zn | In | Cu, Pb, Zn, In | Li J.D. et al., 2023 |  | Calera-Sofía D-300-26 | Calera-Sofía D-300-26 | underground mine |  |  |  |  | ore material | drill core | underground mining tunnels and drill cores | mineral separate | [5 empty] | mineralisation |  |  |  | sphalerite, chalcopyrite, pyrrhotite, pyrite, arsenopyrite |  |  | Sn-poor VMS |  |  |  | galena, bismuthinite, pyrite, marcasite, arsenopyrite, garnet, pyroxene, actinolite, chlorite, quartz, calcite, cassiterite, stannite, argentite | thin sections and polished blocks examined using optical microscope, BSE detector, and EDS prior to analysis | EMPA, LA-ICPMS | JEOL JXA-8230 electron probe microanalyzer; RESOlution-LR 193 nm ArF excimer laser ablation system coupled to an Agilent 7700x ICP-MS | Laboratory of Mineral Resources Research Center, Fuzhou University; Adelaide Microscopy, the University of Adelaide | EPMA: accelerating voltage 15 kV, beam current 20 nA, beam diameter ~5 μm; EPMA mapping: accelerating voltage 20 kV, working current 50 nA, dwell time ~10 ms; LA-ICP-MS: energy density 3–3.5 J/cm2, spot sizes 29–51 μm, repetition rate 5 Hz (polished thin sections) and 10 Hz (polished blocks), ~30 s background acquisition, ~40 s sample data acquisition | STDGL3 (Danyushevsky et al. 2011) and GSD-1G (USGS) | 10.995936 | [19 empty] | 6938.028635 | [5 empty] | 5.797676 | [5 empty] | 44.257539 | [9 empty] | 24615.78 |  | 8.434011 |  |  |  | 0.328106 | [7 empty] | 13.130931 | [13 empty] | 2561.563669 | [15 empty] | 8.036641 | [17 empty] | 5.452097 | [9 empty] | 0.212116 | [32 empty] | 2025 | Revised to Journal of Asian Earth Sciences (2025) — full citation not available in provided text |  | CHN | Tibet
| Lawu |  | Magmatic hydrothermal | Skarn | Zn-Cu-Pb skarn | Cu, Pb, Zn | In | Cu, Pb, Zn, In | Li J.D. et al., 2023 |  | Calera-Sofía D-300-27 | Calera-Sofía D-300-27 | underground mine |  |  |  |  | ore material | drill core | underground mining tunnels and drill cores | mineral separate | [5 empty] | mineralisation |  |  |  | sphalerite, chalcopyrite, pyrrhotite, pyrite, arsenopyrite |  |  | Sn-poor VMS |  |  |  | galena, bismuthinite, pyrite, marcasite, arsenopyrite, garnet, pyroxene, actinolite, chlorite, quartz, calcite, cassiterite, stannite, argentite | thin sections and polished blocks examined using optical microscope, BSE detector, and EDS prior to analysis | EMPA, LA-ICPMS | JEOL JXA-8230 electron probe microanalyzer; RESOlution-LR 193 nm ArF excimer laser ablation system coupled to an Agilent 7700x ICP-MS | Laboratory of Mineral Resources Research Center, Fuzhou University; Adelaide Microscopy, the University of Adelaide | EPMA: accelerating voltage 15 kV, beam current 20 nA, beam diameter ~5 μm; EPMA mapping: accelerating voltage 20 kV, working current 50 nA, dwell time ~10 ms; LA-ICP-MS: energy density 3–3.5 J/cm2, spot sizes 29–51 μm, repetition rate 5 Hz (polished thin sections) and 10 Hz (polished blocks), ~30 s background acquisition, ~40 s sample data acquisition | STDGL3 (Danyushevsky et al. 2011) and GSD-1G (USGS) | 9.764027 | [19 empty] | 5356.596144 | [5 empty] | 0.047345 | [5 empty] | 25.742927 | [9 empty] | 42358.66 |  | 14.270929 |  |  |  | 0.059678 | [7 empty] | 4.047581 | [13 empty] | 647.470414 | [15 empty] | 4.137243 | [17 empty] | 5.538513 | [9 empty] | 0.316636 | [32 empty] | 2025 | Revised to Journal of Asian Earth Sciences (2025) — full citation not available in provided text |  | CHN | Tibet
| Lawu |  | Magmatic hydrothermal | Skarn | Zn-Cu-Pb skarn | Cu, Pb, Zn | In | Cu, Pb, Zn, In | Li J.D. et al., 2023 |  | Calera-Sofía D-300-28 | Calera-Sofía D-300-28 | underground mine |  |  |  |  | ore material | drill core | underground mining tunnels and drill cores | mineral separate | [5 empty] | mineralisation |  |  |  | sphalerite, chalcopyrite, pyrrhotite, pyrite, arsenopyrite |  |  | Sn-poor VMS |  |  |  | galena, bismuthinite, pyrite, marcasite, arsenopyrite, garnet, pyroxene, actinolite, chlorite, quartz, calcite, cassiterite, stannite, argentite | thin sections and polished blocks examined using optical microscope, BSE detector, and EDS prior to analysis | EMPA, LA-ICPMS | JEOL JXA-8230 electron probe microanalyzer; RESOlution-LR 193 nm ArF excimer laser ablation system coupled to an Agilent 7700x ICP-MS | Laboratory of Mineral Resources Research Center, Fuzhou University; Adelaide Microscopy, the University of Adelaide | EPMA: accelerating voltage 15 kV, beam current 20 nA, beam diameter ~5 μm; EPMA mapping: accelerating voltage 20 kV, working current 50 nA, dwell time ~10 ms; LA-ICP-MS: energy density 3–3.5 J/cm2, spot sizes 29–51 μm, repetition rate 5 Hz (polished thin sections) and 10 Hz (polished blocks), ~30 s background acquisition, ~40 s sample data acquisition | STDGL3 (Danyushevsky et al. 2011) and GSD-1G (USGS) | 10.672807 | [19 empty] | 5304.358301 | [5 empty] | 0.042199 | [5 empty] | 25.147972 | [9 empty] | 43074.06087 |  | 14.257591 |  |  |  | 0.152572 | [7 empty] | 4.068587 | [13 empty] | 654.381849 | [15 empty] | 4.975654 | [17 empty] | 3.91652 | [9 empty] | 0.215731 | [32 empty] | 2025 | Revised to Journal of Asian Earth Sciences (2025) — full citation not available in provided text |  | CHN | Tibet
| Lawu |  | Magmatic hydrothermal | Skarn | Zn-Cu-Pb skarn | Cu, Pb, Zn | In | Cu, Pb, Zn, In | Li J.D. et al., 2023 |  | Calera-Sofía D-300-29 | Calera-Sofía D-300-29 | underground mine |  |  |  |  | ore material | drill core | underground mining tunnels and drill cores | mineral separate | [5 empty] | mineralisation |  |  |  | sphalerite, chalcopyrite, pyrrhotite, pyrite, arsenopyrite |  |  | Sn-poor VMS |  |  |  | galena, bismuthinite, pyrite, marcasite, arsenopyrite, garnet, pyroxene, actinolite, chlorite, quartz, calcite, cassiterite, stannite, argentite | thin sections and polished blocks examined using optical microscope, BSE detector, and EDS prior to analysis | EMPA, LA-ICPMS | JEOL JXA-8230 electron probe microanalyzer; RESOlution-LR 193 nm ArF excimer laser ablation system coupled to an Agilent 7700x ICP-MS | Laboratory of Mineral Resources Research Center, Fuzhou University; Adelaide Microscopy, the University of Adelaide | EPMA: accelerating voltage 15 kV, beam current 20 nA, beam diameter ~5 μm; EPMA mapping: accelerating voltage 20 kV, working current 50 nA, dwell time ~10 ms; LA-ICP-MS: energy density 3–3.5 J/cm2, spot sizes 29–51 μm, repetition rate 5 Hz (polished thin sections) and 10 Hz (polished blocks), ~30 s background acquisition, ~40 s sample data acquisition | STDGL3 (Danyushevsky et al. 2011) and GSD-1G (USGS) | 6.627804 | [19 empty] | 5211.989136 | [5 empty] | 0.045316 | [5 empty] | 22.326071 | [9 empty] | 43713.7 |  | 15.041816 |  |  |  | 0.053169 | [7 empty] | 4.129705 | [13 empty] | 632.306481 | [15 empty] | 2.072929 | [17 empty] | 2.113527 | [9 empty] | 0.3159 | [32 empty] | 2025 | Revised to Journal of Asian Earth Sciences (2025) — full citation not available in provided text |  | CHN | Tibet
| Lawu |  | Magmatic hydrothermal | Skarn | Zn-Cu-Pb skarn | Cu, Pb, Zn | In | Cu, Pb, Zn, In | Li J.D. et al., 2023 |  | Calera-Sofía D-300-30 | Calera-Sofía D-300-30 | underground mine |  |  |  |  | ore material | drill core | underground mining tunnels and drill cores | mineral separate | [5 empty] | mineralisation |  |  |  | sphalerite, chalcopyrite, pyrrhotite, pyrite, arsenopyrite |  |  | Sn-poor VMS |  |  |  | galena, bismuthinite, pyrite, marcasite, arsenopyrite, garnet, pyroxene, actinolite, chlorite, quartz, calcite, cassiterite, stannite, argentite | thin sections and polished blocks examined using optical microscope, BSE detector, and EDS prior to analysis | EMPA, LA-ICPMS | JEOL JXA-8230 electron probe microanalyzer; RESOlution-LR 193 nm ArF excimer laser ablation system coupled to an Agilent 7700x ICP-MS | Laboratory of Mineral Resources Research Center, Fuzhou University; Adelaide Microscopy, the University of Adelaide | EPMA: accelerating voltage 15 kV, beam current 20 nA, beam diameter ~5 μm; EPMA mapping: accelerating voltage 20 kV, working current 50 nA, dwell time ~10 ms; LA-ICP-MS: energy density 3–3.5 J/cm2, spot sizes 29–51 μm, repetition rate 5 Hz (polished thin sections) and 10 Hz (polished blocks), ~30 s background acquisition, ~40 s sample data acquisition | STDGL3 (Danyushevsky et al. 2011) and GSD-1G (USGS) | 6.45455 | [19 empty] | 5314.164238 | [5 empty] | 0.04535 | [5 empty] | 23.34507 | [9 empty] | 42551.1588 |  | 14.535643 |  |  |  | 0.166846 | [7 empty] | 3.946589 | [13 empty] | 647.22266 | [15 empty] | 0.644402 | [17 empty] | 0.369295 | [9 empty] | 0.49276 | [32 empty] | 2025 | Revised to Journal of Asian Earth Sciences (2025) — full citation not available in provided text |  | CHN | Tibet
| Lawu |  | Magmatic hydrothermal | Skarn | Zn-Cu-Pb skarn | Cu, Pb, Zn | In | Cu, Pb, Zn, In | Li J.D. et al., 2023 |  | Calera-Sofía D-300-31 | Calera-Sofía D-300-31 | underground mine |  |  |  |  | ore material | drill core | underground mining tunnels and drill cores | mineral separate | [5 empty] | mineralisation |  |  |  | sphalerite, chalcopyrite, pyrrhotite, pyrite, arsenopyrite |  |  | Sn-poor VMS |  |  |  | galena, bismuthinite, pyrite, marcasite, arsenopyrite, garnet, pyroxene, actinolite, chlorite, quartz, calcite, cassiterite, stannite, argentite | thin sections and polished blocks examined using optical microscope, BSE detector, and EDS prior to analysis | EMPA, LA-ICPMS | JEOL JXA-8230 electron probe microanalyzer; RESOlution-LR 193 nm ArF excimer laser ablation system coupled to an Agilent 7700x ICP-MS | Laboratory of Mineral Resources Research Center, Fuzhou University; Adelaide Microscopy, the University of Adelaide | EPMA: accelerating voltage 15 kV, beam current 20 nA, beam diameter ~5 μm; EPMA mapping: accelerating voltage 20 kV, working current 50 nA, dwell time ~10 ms; LA-ICP-MS: energy density 3–3.5 J/cm2, spot sizes 29–51 μm, repetition rate 5 Hz (polished thin sections) and 10 Hz (polished blocks), ~30 s background acquisition, ~40 s sample data acquisition | STDGL3 (Danyushevsky et al. 2011) and GSD-1G (USGS) | 22.349842 | [19 empty] | 5251.395663 | [5 empty] | 0.058176 | [5 empty] | 25.988523 | [9 empty] | 44107.83343 |  | 12.164525 |  |  |  | 0.162699 | [7 empty] | 4.154606 | [13 empty] | 646.780807 | [15 empty] | 8.996344 | [17 empty] | 9.265914 | [9 empty] | 0.382 | [32 empty] | 2025 | Revised to Journal of Asian Earth Sciences (2025) — full citation not available in provided text |  | CHN | Tibet
| Lawu |  | Magmatic hydrothermal | Skarn | Zn-Cu-Pb skarn | Cu, Pb, Zn | In | Cu, Pb, Zn, In | Li J.D. et al., 2023 |  | Calera-Sofía D-300-32 | Calera-Sofía D-300-32 | underground mine |  |  |  |  | ore material | drill core | underground mining tunnels and drill cores | mineral separate | [5 empty] | mineralisation |  |  |  | sphalerite, chalcopyrite, pyrrhotite, pyrite, arsenopyrite |  |  | Sn-poor VMS |  |  |  | galena, bismuthinite, pyrite, marcasite, arsenopyrite, garnet, pyroxene, actinolite, chlorite, quartz, calcite, cassiterite, stannite, argentite | thin sections and polished blocks examined using optical microscope, BSE detector, and EDS prior to analysis | EMPA, LA-ICPMS | JEOL JXA-8230 electron probe microanalyzer; RESOlution-LR 193 nm ArF excimer laser ablation system coupled to an Agilent 7700x ICP-MS | Laboratory of Mineral Resources Research Center, Fuzhou University; Adelaide Microscopy, the University of Adelaide | EPMA: accelerating voltage 15 kV, beam current 20 nA, beam diameter ~5 μm; EPMA mapping: accelerating voltage 20 kV, working current 50 nA, dwell time ~10 ms; LA-ICP-MS: energy density 3–3.5 J/cm2, spot sizes 29–51 μm, repetition rate 5 Hz (polished thin sections) and 10 Hz (polished blocks), ~30 s background acquisition, ~40 s sample data acquisition | STDGL3 (Danyushevsky et al. 2011) and GSD-1G (USGS) | 5.408243 | [19 empty] | 5438.03937 | [5 empty] | 0.051648 | [5 empty] | 23.063295 | [9 empty] | 43271.29233 |  | 15.932457 |  |  |  | 0.058691 | [7 empty] | 4.497288 | [13 empty] | 610.790832 | [15 empty] | 1.629686 | [17 empty] | 1.264474 | [9 empty] | 0.544291 | [32 empty] | 2025 | Revised to Journal of Asian Earth Sciences (2025) — full citation not available in provided text |  | CHN | Tibet
| Lawu |  | Magmatic hydrothermal | Skarn | Zn-Cu-Pb skarn | Cu, Pb, Zn | In | Cu, Pb, Zn, In | Li J.D. et al., 2023 |  | Calera-Sofía D-300-33 | Calera-Sofía D-300-33 | underground mine |  |  |  |  | ore material | drill core | underground mining tunnels and drill cores | mineral separate | [5 empty] | mineralisation |  |  |  | sphalerite, chalcopyrite, pyrrhotite, pyrite, arsenopyrite |  |  | Sn-poor VMS |  |  |  | galena, bismuthinite, pyrite, marcasite, arsenopyrite, garnet, pyroxene, actinolite, chlorite, quartz, calcite, cassiterite, stannite, argentite | thin sections and polished blocks examined using optical microscope, BSE detector, and EDS prior to analysis | EMPA, LA-ICPMS | JEOL JXA-8230 electron probe microanalyzer; RESOlution-LR 193 nm ArF excimer laser ablation system coupled to an Agilent 7700x ICP-MS | Laboratory of Mineral Resources Research Center, Fuzhou University; Adelaide Microscopy, the University of Adelaide | EPMA: accelerating voltage 15 kV, beam current 20 nA, beam diameter ~5 μm; EPMA mapping: accelerating voltage 20 kV, working current 50 nA, dwell time ~10 ms; LA-ICP-MS: energy density 3–3.5 J/cm2, spot sizes 29–51 μm, repetition rate 5 Hz (polished thin sections) and 10 Hz (polished blocks), ~30 s background acquisition, ~40 s sample data acquisition | STDGL3 (Danyushevsky et al. 2011) and GSD-1G (USGS) | 14.454352 | [19 empty] | 5315.12455 | [5 empty] | 0.042679 | [5 empty] | 36.077908 | [9 empty] | 42100.4 |  | 14.32865 |  |  |  | 0.291087 | [7 empty] | 4.40611 | [13 empty] | 598.244026 | [15 empty] | 8.806193 | [17 empty] | 12.636273 | [9 empty] | 0.672528 | [32 empty] | 2025 | Revised to Journal of Asian Earth Sciences (2025) — full citation not available in provided text |  | CHN | Tibet
| Lawu |  | Magmatic hydrothermal | Skarn | Zn-Cu-Pb skarn | Cu, Pb, Zn | In | Cu, Pb, Zn, In | Li J.D. et al., 2023 |  | Calera-Sofía D-300-34 | Calera-Sofía D-300-34 | underground mine |  |  |  |  | ore material | drill core | underground mining tunnels and drill cores | mineral separate | [5 empty] | mineralisation |  |  |  | sphalerite, chalcopyrite, pyrrhotite, pyrite, arsenopyrite |  |  | Sn-poor VMS |  |  |  | galena, bismuthinite, pyrite, marcasite, arsenopyrite, garnet, pyroxene, actinolite, chlorite, quartz, calcite, cassiterite, stannite, argentite | thin sections and polished blocks examined using optical microscope, BSE detector, and EDS prior to analysis | EMPA, LA-ICPMS | JEOL JXA-8230 electron probe microanalyzer; RESOlution-LR 193 nm ArF excimer laser ablation system coupled to an Agilent 7700x ICP-MS | Laboratory of Mineral Resources Research Center, Fuzhou University; Adelaide Microscopy, the University of Adelaide | EPMA: accelerating voltage 15 kV, beam current 20 nA, beam diameter ~5 μm; EPMA mapping: accelerating voltage 20 kV, working current 50 nA, dwell time ~10 ms; LA-ICP-MS: energy density 3–3.5 J/cm2, spot sizes 29–51 μm, repetition rate 5 Hz (polished thin sections) and 10 Hz (polished blocks), ~30 s background acquisition, ~40 s sample data acquisition | STDGL3 (Danyushevsky et al. 2011) and GSD-1G (USGS) | 6.156126 | [19 empty] | 5281.280679 | [5 empty] | 0.043644 | [5 empty] | 19.669736 | [9 empty] | 42249.72 |  | 14.323683 |  |  |  | 0.04978 | [7 empty] | 4.388069 | [13 empty] | 633.384241 | [15 empty] | 1.598555 | [17 empty] | 2.896147 | [9 empty] | 0.211991 | [32 empty] | 2025 | Revised to Journal of Asian Earth Sciences (2025) — full citation not available in provided text |  | CHN | Tibet
| Lawu |  | Magmatic hydrothermal | Skarn | Zn-Cu-Pb skarn | Cu, Pb, Zn | In | Cu, Pb, Zn, In | Li J.D. et al., 2023 |  | Calera-Sofía D-300-35 | Calera-Sofía D-300-35 | underground mine |  |  |  |  | ore material | drill core | underground mining tunnels and drill cores | mineral separate | [5 empty] | mineralisation |  |  |  | sphalerite, chalcopyrite, pyrrhotite, pyrite, arsenopyrite |  |  | Sn-poor VMS |  |  |  | galena, bismuthinite, pyrite, marcasite, arsenopyrite, garnet, pyroxene, actinolite, chlorite, quartz, calcite, cassiterite, stannite, argentite | thin sections and polished blocks examined using optical microscope, BSE detector, and EDS prior to analysis | EMPA, LA-ICPMS | JEOL JXA-8230 electron probe microanalyzer; RESOlution-LR 193 nm ArF excimer laser ablation system coupled to an Agilent 7700x ICP-MS | Laboratory of Mineral Resources Research Center, Fuzhou University; Adelaide Microscopy, the University of Adelaide | EPMA: accelerating voltage 15 kV, beam current 20 nA, beam diameter ~5 μm; EPMA mapping: accelerating voltage 20 kV, working current 50 nA, dwell time ~10 ms; LA-ICP-MS: energy density 3–3.5 J/cm2, spot sizes 29–51 μm, repetition rate 5 Hz (polished thin sections) and 10 Hz (polished blocks), ~30 s background acquisition, ~40 s sample data acquisition | STDGL3 (Danyushevsky et al. 2011) and GSD-1G (USGS) | 15.52049 | [19 empty] | 5285.626102 | [5 empty] | 0.04389 | [5 empty] | 25.084771 | [9 empty] | 42774.94 |  | 14.800859 |  |  |  | 0.053646 | [7 empty] | 4.515781 | [13 empty] | 639.451434 | [15 empty] | 3.473508 | [17 empty] | 3.553715 | [9 empty] | 0.272024 | [32 empty] | 2025 | Revised to Journal of Asian Earth Sciences (2025) — full citation not available in provided text |  | CHN | Tibet
| Lawu |  | Magmatic hydrothermal | Skarn | Zn-Cu-Pb skarn | Cu, Pb, Zn | In | Cu, Pb, Zn, In | Li J.D. et al., 2023 |  | Calera-Sofía D-300-36 | Calera-Sofía D-300-36 | underground mine |  |  |  |  | ore material | drill core | underground mining tunnels and drill cores | mineral separate | [5 empty] | mineralisation |  |  |  | sphalerite, chalcopyrite, pyrrhotite, pyrite, arsenopyrite |  |  | Sn-poor VMS |  |  |  | galena, bismuthinite, pyrite, marcasite, arsenopyrite, garnet, pyroxene, actinolite, chlorite, quartz, calcite, cassiterite, stannite, argentite | thin sections and polished blocks examined using optical microscope, BSE detector, and EDS prior to analysis | EMPA, LA-ICPMS | JEOL JXA-8230 electron probe microanalyzer; RESOlution-LR 193 nm ArF excimer laser ablation system coupled to an Agilent 7700x ICP-MS | Laboratory of Mineral Resources Research Center, Fuzhou University; Adelaide Microscopy, the University of Adelaide | EPMA: accelerating voltage 15 kV, beam current 20 nA, beam diameter ~5 μm; EPMA mapping: accelerating voltage 20 kV, working current 50 nA, dwell time ~10 ms; LA-ICP-MS: energy density 3–3.5 J/cm2, spot sizes 29–51 μm, repetition rate 5 Hz (polished thin sections) and 10 Hz (polished blocks), ~30 s background acquisition, ~40 s sample data acquisition | STDGL3 (Danyushevsky et al. 2011) and GSD-1G (USGS) | 7.687353 | [19 empty] | 5289.277631 | [5 empty] | 0.043552 | [5 empty] | 23.915993 | [9 empty] | 40733.33 |  | 13.845196 |  |  |  | 0.137852 | [7 empty] | 4.235818 | [13 empty] | 561.653713 | [15 empty] | 3.252971 | [17 empty] | 3.024252 | [9 empty] | 0.317236 | [32 empty] | 2025 | Revised to Journal of Asian Earth Sciences (2025) — full citation not available in provided text |  | CHN | Tibet
| Lawu |  | Magmatic hydrothermal | Skarn | Zn-Cu-Pb skarn | Cu, Pb, Zn | In | Cu, Pb, Zn, In | Li J.D. et al., 2023 |  | Calera-Sofía D-300-37 | Calera-Sofía D-300-37 | underground mine |  |  |  |  | ore material | drill core | underground mining tunnels and drill cores | mineral separate | [5 empty] | mineralisation |  |  |  | sphalerite, chalcopyrite, pyrrhotite, pyrite, arsenopyrite |  |  | Sn-poor VMS |  |  |  | galena, bismuthinite, pyrite, marcasite, arsenopyrite, garnet, pyroxene, actinolite, chlorite, quartz, calcite, cassiterite, stannite, argentite | thin sections and polished blocks examined using optical microscope, BSE detector, and EDS prior to analysis | EMPA, LA-ICPMS | JEOL JXA-8230 electron probe microanalyzer; RESOlution-LR 193 nm ArF excimer laser ablation system coupled to an Agilent 7700x ICP-MS | Laboratory of Mineral Resources Research Center, Fuzhou University; Adelaide Microscopy, the University of Adelaide | EPMA: accelerating voltage 15 kV, beam current 20 nA, beam diameter ~5 μm; EPMA mapping: accelerating voltage 20 kV, working current 50 nA, dwell time ~10 ms; LA-ICP-MS: energy density 3–3.5 J/cm2, spot sizes 29–51 μm, repetition rate 5 Hz (polished thin sections) and 10 Hz (polished blocks), ~30 s background acquisition, ~40 s sample data acquisition | STDGL3 (Danyushevsky et al. 2011) and GSD-1G (USGS) | 8.180785 | [19 empty] | 5071.783346 | [5 empty] | 0.056269 | [5 empty] | 23.808781 | [9 empty] | 40445.6191 |  | 13.500593 |  |  |  | 0.061343 | [7 empty] | 4.081202 | [13 empty] | 558.011536 | [15 empty] | 4.126214 | [17 empty] | 3.984232 | [9 empty] | 0.322543 | [32 empty] | 2025 | Revised to Journal of Asian Earth Sciences (2025) — full citation not available in provided text |  | CHN | Tibet
| Lawu |  | Magmatic hydrothermal | Skarn | Zn-Cu-Pb skarn | Cu, Pb, Zn | In | Cu, Pb, Zn, In | Li J.D. et al., 2023 |  | Calera-Sofía D-300-38 | Calera-Sofía D-300-38 | underground mine |  |  |  |  | ore material | drill core | underground mining tunnels and drill cores | mineral separate | [5 empty] | mineralisation |  |  |  | sphalerite, chalcopyrite, pyrrhotite, pyrite, arsenopyrite |  |  | Sn-poor VMS |  |  |  | galena, bismuthinite, pyrite, marcasite, arsenopyrite, garnet, pyroxene, actinolite, chlorite, quartz, calcite, cassiterite, stannite, argentite | thin sections and polished blocks examined using optical microscope, BSE detector, and EDS prior to analysis | EMPA, LA-ICPMS | JEOL JXA-8230 electron probe microanalyzer; RESOlution-LR 193 nm ArF excimer laser ablation system coupled to an Agilent 7700x ICP-MS | Laboratory of Mineral Resources Research Center, Fuzhou University; Adelaide Microscopy, the University of Adelaide | EPMA: accelerating voltage 15 kV, beam current 20 nA, beam diameter ~5 μm; EPMA mapping: accelerating voltage 20 kV, working current 50 nA, dwell time ~10 ms; LA-ICP-MS: energy density 3–3.5 J/cm2, spot sizes 29–51 μm, repetition rate 5 Hz (polished thin sections) and 10 Hz (polished blocks), ~30 s background acquisition, ~40 s sample data acquisition | STDGL3 (Danyushevsky et al. 2011) and GSD-1G (USGS) | 11.158079 | [19 empty] | 5169.647783 | [5 empty] | 0.043677 | [5 empty] | 28.510546 | [9 empty] | 40319.79 |  | 13.14948 |  |  |  | 0.116204 | [7 empty] | 4.135075 | [13 empty] | 591.396821 | [15 empty] | 7.307229 | [17 empty] | 12.979986 | [9 empty] | 0.276225 | [32 empty] | 2025 | Revised to Journal of Asian Earth Sciences (2025) — full citation not available in provided text |  | CHN | Tibet
| Lawu |  | Magmatic hydrothermal | Skarn | Zn-Cu-Pb skarn | Cu, Pb, Zn | In | Cu, Pb, Zn, In | Li J.D. et al., 2023 |  | Calera-Sofía D-300-39 | Calera-Sofía D-300-39 | underground mine |  |  |  |  | ore material | drill core | underground mining tunnels and drill cores | mineral separate | [5 empty] | mineralisation |  |  |  | sphalerite, chalcopyrite, pyrrhotite, pyrite, arsenopyrite |  |  | Sn-poor VMS |  |  |  | galena, bismuthinite, pyrite, marcasite, arsenopyrite, garnet, pyroxene, actinolite, chlorite, quartz, calcite, cassiterite, stannite, argentite | thin sections and polished blocks examined using optical microscope, BSE detector, and EDS prior to analysis | EMPA, LA-ICPMS | JEOL JXA-8230 electron probe microanalyzer; RESOlution-LR 193 nm ArF excimer laser ablation system coupled to an Agilent 7700x ICP-MS | Laboratory of Mineral Resources Research Center, Fuzhou University; Adelaide Microscopy, the University of Adelaide | EPMA: accelerating voltage 15 kV, beam current 20 nA, beam diameter ~5 μm; EPMA mapping: accelerating voltage 20 kV, working current 50 nA, dwell time ~10 ms; LA-ICP-MS: energy density 3–3.5 J/cm2, spot sizes 29–51 μm, repetition rate 5 Hz (polished thin sections) and 10 Hz (polished blocks), ~30 s background acquisition, ~40 s sample data acquisition | STDGL3 (Danyushevsky et al. 2011) and GSD-1G (USGS) | 8.243697 | [19 empty] | 5175.929329 | [5 empty] | 0.045327 | [5 empty] | 23.528566 | [9 empty] | 40397.78 |  | 13.4419 |  |  |  | 0.149495 | [7 empty] | 4.180707 | [13 empty] | 592.024067 | [15 empty] | 3.582268 | [17 empty] | 3.26145 | [9 empty] | 0.234337 | [32 empty] | 2025 | Revised to Journal of Asian Earth Sciences (2025) — full citation not available in provided text |  | CHN | Tibet
| Lawu |  | Magmatic hydrothermal | Skarn | Zn-Cu-Pb skarn | Cu, Pb, Zn | In | Cu, Pb, Zn, In | Li J.D. et al., 2023 |  | Calera-Sofía D-300-40 | Calera-Sofía D-300-40 | underground mine |  |  |  |  | ore material | drill core | underground mining tunnels and drill cores | mineral separate | [5 empty] | mineralisation |  |  |  | sphalerite, chalcopyrite, pyrrhotite, pyrite, arsenopyrite |  |  | Sn-poor VMS |  |  |  | galena, bismuthinite, pyrite, marcasite, arsenopyrite, garnet, pyroxene, actinolite, chlorite, quartz, calcite, cassiterite, stannite, argentite | thin sections and polished blocks examined using optical microscope, BSE detector, and EDS prior to analysis | EMPA, LA-ICPMS | JEOL JXA-8230 electron probe microanalyzer; RESOlution-LR 193 nm ArF excimer laser ablation system coupled to an Agilent 7700x ICP-MS | Laboratory of Mineral Resources Research Center, Fuzhou University; Adelaide Microscopy, the University of Adelaide | EPMA: accelerating voltage 15 kV, beam current 20 nA, beam diameter ~5 μm; EPMA mapping: accelerating voltage 20 kV, working current 50 nA, dwell time ~10 ms; LA-ICP-MS: energy density 3–3.5 J/cm2, spot sizes 29–51 μm, repetition rate 5 Hz (polished thin sections) and 10 Hz (polished blocks), ~30 s background acquisition, ~40 s sample data acquisition | STDGL3 (Danyushevsky et al. 2011) and GSD-1G (USGS) | 28.320903 | [19 empty] | 5239.949679 | [5 empty] | 0.052895 | [5 empty] | 53.004791 | [9 empty] | 39044.65 |  | 14.227072 |  |  |  | 0.065634 | [7 empty] | 4.36875 | [13 empty] | 589.218743 | [15 empty] | 24.144237 | [17 empty] | 24.037873 | [9 empty] | 0.487323 | [32 empty] | 2025 | Revised to Journal of Asian Earth Sciences (2025) — full citation not available in provided text |  | CHN | Tibet
| Lawu |  | Magmatic hydrothermal | Skarn | Zn-Cu-Pb skarn | Cu, Pb, Zn | In | Cu, Pb, Zn, In | Li J.D. et al., 2023 |  | Calera-Sofía D-300-41 | Calera-Sofía D-300-41 | underground mine |  |  |  |  | ore material | drill core | underground mining tunnels and drill cores | mineral separate | [5 empty] | mineralisation |  |  |  | sphalerite, chalcopyrite, pyrrhotite, pyrite, arsenopyrite |  |  | Sn-poor VMS |  |  |  | galena, bismuthinite, pyrite, marcasite, arsenopyrite, garnet, pyroxene, actinolite, chlorite, quartz, calcite, cassiterite, stannite, argentite | thin sections and polished blocks examined using optical microscope, BSE detector, and EDS prior to analysis | EMPA, LA-ICPMS | JEOL JXA-8230 electron probe microanalyzer; RESOlution-LR 193 nm ArF excimer laser ablation system coupled to an Agilent 7700x ICP-MS | Laboratory of Mineral Resources Research Center, Fuzhou University; Adelaide Microscopy, the University of Adelaide | EPMA: accelerating voltage 15 kV, beam current 20 nA, beam diameter ~5 μm; EPMA mapping: accelerating voltage 20 kV, working current 50 nA, dwell time ~10 ms; LA-ICP-MS: energy density 3–3.5 J/cm2, spot sizes 29–51 μm, repetition rate 5 Hz (polished thin sections) and 10 Hz (polished blocks), ~30 s background acquisition, ~40 s sample data acquisition | STDGL3 (Danyushevsky et al. 2011) and GSD-1G (USGS) | 13.767814 | [19 empty] | 5047.147974 | [5 empty] | 0.045561 | [5 empty] | 27.041809 | [9 empty] | 40634.79096 |  | 13.611444 |  |  |  | 0.150952 | [7 empty] | 4.318718 | [13 empty] | 578.711593 | [15 empty] | 10.021722 | [17 empty] | 7.427957 | [9 empty] | 0.331716 | [32 empty] | 2025 | Revised to Journal of Asian Earth Sciences (2025) — full citation not available in provided text |  | CHN | Tibet
| Lawu |  | Magmatic hydrothermal | Skarn | Zn-Cu-Pb skarn | Cu, Pb, Zn | In | Cu, Pb, Zn, In | Li J.D. et al., 2023 |  | Calera-Sofía D-300-42 | Calera-Sofía D-300-42 | underground mine |  |  |  |  | ore material | drill core | underground mining tunnels and drill cores | mineral separate | [5 empty] | mineralisation |  |  |  | sphalerite, chalcopyrite, pyrrhotite, pyrite, arsenopyrite |  |  | Sn-poor VMS |  |  |  | galena, bismuthinite, pyrite, marcasite, arsenopyrite, garnet, pyroxene, actinolite, chlorite, quartz, calcite, cassiterite, stannite, argentite | thin sections and polished blocks examined using optical microscope, BSE detector, and EDS prior to analysis | EMPA, LA-ICPMS | JEOL JXA-8230 electron probe microanalyzer; RESOlution-LR 193 nm ArF excimer laser ablation system coupled to an Agilent 7700x ICP-MS | Laboratory of Mineral Resources Research Center, Fuzhou University; Adelaide Microscopy, the University of Adelaide | EPMA: accelerating voltage 15 kV, beam current 20 nA, beam diameter ~5 μm; EPMA mapping: accelerating voltage 20 kV, working current 50 nA, dwell time ~10 ms; LA-ICP-MS: energy density 3–3.5 J/cm2, spot sizes 29–51 μm, repetition rate 5 Hz (polished thin sections) and 10 Hz (polished blocks), ~30 s background acquisition, ~40 s sample data acquisition | STDGL3 (Danyushevsky et al. 2011) and GSD-1G (USGS) | 21.484058 | [19 empty] | 5238.897912 | [5 empty] | 0.042841 | [5 empty] | 41.737932 | [9 empty] | 40817.09 |  | 7.865199 |  |  |  | 0.052932 | [7 empty] | 4.707897 | [13 empty] | 570.026795 | [15 empty] | 8.89421 | [17 empty] | 4.684477 | [9 empty] | 0.345566 | [32 empty] | 2025 | Revised to Journal of Asian Earth Sciences (2025) — full citation not available in provided text |  | CHN | Tibet
| Lawu |  | Magmatic hydrothermal | Skarn | Zn-Cu-Pb skarn | Cu, Pb, Zn | In | Cu, Pb, Zn, In | Li J.D. et al., 2023 |  | Calera-Sofía D-300-43 | Calera-Sofía D-300-43 | underground mine |  |  |  |  | ore material | drill core | underground mining tunnels and drill cores | mineral separate | [5 empty] | mineralisation |  |  |  | sphalerite, chalcopyrite, pyrrhotite, pyrite, arsenopyrite |  |  | Sn-poor VMS |  |  |  | galena, bismuthinite, pyrite, marcasite, arsenopyrite, garnet, pyroxene, actinolite, chlorite, quartz, calcite, cassiterite, stannite, argentite | thin sections and polished blocks examined using optical microscope, BSE detector, and EDS prior to analysis | EMPA, LA-ICPMS | JEOL JXA-8230 electron probe microanalyzer; RESOlution-LR 193 nm ArF excimer laser ablation system coupled to an Agilent 7700x ICP-MS | Laboratory of Mineral Resources Research Center, Fuzhou University; Adelaide Microscopy, the University of Adelaide | EPMA: accelerating voltage 15 kV, beam current 20 nA, beam diameter ~5 μm; EPMA mapping: accelerating voltage 20 kV, working current 50 nA, dwell time ~10 ms; LA-ICP-MS: energy density 3–3.5 J/cm2, spot sizes 29–51 μm, repetition rate 5 Hz (polished thin sections) and 10 Hz (polished blocks), ~30 s background acquisition, ~40 s sample data acquisition | STDGL3 (Danyushevsky et al. 2011) and GSD-1G (USGS) | 12.868543 | [19 empty] | 4896.177495 | [5 empty] | 0.042893 | [5 empty] | 25.912181 | [9 empty] | 38763.59 |  | 13.541501 |  |  |  | 0.04901 | [7 empty] | 4.388262 | [13 empty] | 563.238676 | [15 empty] | 6.900484 | [17 empty] | 5.953177 | [9 empty] | 0.270547 | [32 empty] | 2025 | Revised to Journal of Asian Earth Sciences (2025) — full citation not available in provided text |  | CHN | Tibet
| Lawu |  | Magmatic hydrothermal | Skarn | Zn-Cu-Pb skarn | Cu, Pb, Zn | In | Cu, Pb, Zn, In | Li J.D. et al., 2023 |  | Calera-Sofía D-300-44 | Calera-Sofía D-300-44 | underground mine |  |  |  |  | ore material | drill core | underground mining tunnels and drill cores | mineral separate | [5 empty] | mineralisation |  |  |  | sphalerite, chalcopyrite, pyrrhotite, pyrite, arsenopyrite |  |  | Sn-poor VMS |  |  |  | galena, bismuthinite, pyrite, marcasite, arsenopyrite, garnet, pyroxene, actinolite, chlorite, quartz, calcite, cassiterite, stannite, argentite | thin sections and polished blocks examined using optical microscope, BSE detector, and EDS prior to analysis | EMPA, LA-ICPMS | JEOL JXA-8230 electron probe microanalyzer; RESOlution-LR 193 nm ArF excimer laser ablation system coupled to an Agilent 7700x ICP-MS | Laboratory of Mineral Resources Research Center, Fuzhou University; Adelaide Microscopy, the University of Adelaide | EPMA: accelerating voltage 15 kV, beam current 20 nA, beam diameter ~5 μm; EPMA mapping: accelerating voltage 20 kV, working current 50 nA, dwell time ~10 ms; LA-ICP-MS: energy density 3–3.5 J/cm2, spot sizes 29–51 μm, repetition rate 5 Hz (polished thin sections) and 10 Hz (polished blocks), ~30 s background acquisition, ~40 s sample data acquisition | STDGL3 (Danyushevsky et al. 2011) and GSD-1G (USGS) | 11.941177 | [19 empty] | 5111.622951 | [5 empty] | 0.061578 | [5 empty] | 26.220838 | [9 empty] | 38229.55 |  | 13.955828 |  |  |  | 0.072412 | [7 empty] | 4.210762 | [13 empty] | 558.188226 | [15 empty] | 5.035327 | [17 empty] | 4.159252 | [9 empty] | 0.421733 | [32 empty] | 2025 | Revised to Journal of Asian Earth Sciences (2025) — full citation not available in provided text |  | CHN | Tibet
| Lawu |  | Magmatic hydrothermal | Skarn | Zn-Cu-Pb skarn | Cu, Pb, Zn | In | Cu, Pb, Zn, In | Li J.D. et al., 2023 |  | Calera-Sofía D-300-45 | Calera-Sofía D-300-45 | underground mine |  |  |  |  | ore material | drill core | underground mining tunnels and drill cores | mineral separate | [5 empty] | mineralisation |  |  |  | sphalerite, chalcopyrite, pyrrhotite, pyrite, arsenopyrite |  |  | Sn-poor VMS |  |  |  | galena, bismuthinite, pyrite, marcasite, arsenopyrite, garnet, pyroxene, actinolite, chlorite, quartz, calcite, cassiterite, stannite, argentite | thin sections and polished blocks examined using optical microscope, BSE detector, and EDS prior to analysis | EMPA, LA-ICPMS | JEOL JXA-8230 electron probe microanalyzer; RESOlution-LR 193 nm ArF excimer laser ablation system coupled to an Agilent 7700x ICP-MS | Laboratory of Mineral Resources Research Center, Fuzhou University; Adelaide Microscopy, the University of Adelaide | EPMA: accelerating voltage 15 kV, beam current 20 nA, beam diameter ~5 μm; EPMA mapping: accelerating voltage 20 kV, working current 50 nA, dwell time ~10 ms; LA-ICP-MS: energy density 3–3.5 J/cm2, spot sizes 29–51 μm, repetition rate 5 Hz (polished thin sections) and 10 Hz (polished blocks), ~30 s background acquisition, ~40 s sample data acquisition | STDGL3 (Danyushevsky et al. 2011) and GSD-1G (USGS) | 12.88085 | [19 empty] | 5074.788464 | [5 empty] | 0.043185 | [5 empty] | 27.335853 | [9 empty] | 40915.97 |  | 14.039766 |  |  |  | 0.050269 | [7 empty] | 4.347316 | [13 empty] | 573.079737 | [15 empty] | 2.038578 | [17 empty] | 1.796198 | [9 empty] | 0.276339 | [32 empty] | 2025 | Revised to Journal of Asian Earth Sciences (2025) — full citation not available in provided text |  | CHN | Tibet
| Lawu |  | Magmatic hydrothermal | Skarn | Zn-Cu-Pb skarn | Cu, Pb, Zn | In | Cu, Pb, Zn, In | Li J.D. et al., 2023 |  | Calera-Sofía D-300-46 | Calera-Sofía D-300-46 | underground mine |  |  |  |  | ore material | drill core | underground mining tunnels and drill cores | mineral separate | [5 empty] | mineralisation |  |  |  | sphalerite, chalcopyrite, pyrrhotite, pyrite, arsenopyrite |  |  | Sn-poor VMS |  |  |  | galena, bismuthinite, pyrite, marcasite, arsenopyrite, garnet, pyroxene, actinolite, chlorite, quartz, calcite, cassiterite, stannite, argentite | thin sections and polished blocks examined using optical microscope, BSE detector, and EDS prior to analysis | EMPA, LA-ICPMS | JEOL JXA-8230 electron probe microanalyzer; RESOlution-LR 193 nm ArF excimer laser ablation system coupled to an Agilent 7700x ICP-MS | Laboratory of Mineral Resources Research Center, Fuzhou University; Adelaide Microscopy, the University of Adelaide | EPMA: accelerating voltage 15 kV, beam current 20 nA, beam diameter ~5 μm; EPMA mapping: accelerating voltage 20 kV, working current 50 nA, dwell time ~10 ms; LA-ICP-MS: energy density 3–3.5 J/cm2, spot sizes 29–51 μm, repetition rate 5 Hz (polished thin sections) and 10 Hz (polished blocks), ~30 s background acquisition, ~40 s sample data acquisition | STDGL3 (Danyushevsky et al. 2011) and GSD-1G (USGS) | 2.34969 | [19 empty] | 5470.690862 | [5 empty] | 0.042672 | [5 empty] | 35.667433 | [9 empty] | 22519.76 |  | 7.869157 |  |  |  | 0.151294 | [7 empty] | 27.00412 | [13 empty] | 1053.598623 | [15 empty] | 1.968607 | [17 empty] | 1.038794 | [9 empty] | 0.286662 | [32 empty] | 2025 | Revised to Journal of Asian Earth Sciences (2025) — full citation not available in provided text |  | CHN | Tibet
| Lawu |  | Magmatic hydrothermal | Skarn | Zn-Cu-Pb skarn | Cu, Pb, Zn | In | Cu, Pb, Zn, In | Li J.D. et al., 2023 |  | Calera-Sofía D-300-47 | Calera-Sofía D-300-47 | underground mine |  |  |  |  | ore material | drill core | underground mining tunnels and drill cores | mineral separate | [5 empty] | mineralisation |  |  |  | sphalerite, chalcopyrite, pyrrhotite, pyrite, arsenopyrite |  |  | Sn-poor VMS |  |  |  | galena, bismuthinite, pyrite, marcasite, arsenopyrite, garnet, pyroxene, actinolite, chlorite, quartz, calcite, cassiterite, stannite, argentite | thin sections and polished blocks examined using optical microscope, BSE detector, and EDS prior to analysis | EMPA, LA-ICPMS | JEOL JXA-8230 electron probe microanalyzer; RESOlution-LR 193 nm ArF excimer laser ablation system coupled to an Agilent 7700x ICP-MS | Laboratory of Mineral Resources Research Center, Fuzhou University; Adelaide Microscopy, the University of Adelaide | EPMA: accelerating voltage 15 kV, beam current 20 nA, beam diameter ~5 μm; EPMA mapping: accelerating voltage 20 kV, working current 50 nA, dwell time ~10 ms; LA-ICP-MS: energy density 3–3.5 J/cm2, spot sizes 29–51 μm, repetition rate 5 Hz (polished thin sections) and 10 Hz (polished blocks), ~30 s background acquisition, ~40 s sample data acquisition | STDGL3 (Danyushevsky et al. 2011) and GSD-1G (USGS) | 2.743117 | [19 empty] | 5448.570218 | [5 empty] | 0.040404 | [5 empty] | 41.591123 | [9 empty] | 21849.9 |  | 7.925812 |  |  |  | 0.377948 | [7 empty] | 26.837474 | [13 empty] | 1000.282222 | [15 empty] | 2.297028 | [17 empty] | 1.654564 | [9 empty] | 0.417164 | [32 empty] | 2025 | Revised to Journal of Asian Earth Sciences (2025) — full citation not available in provided text |  | CHN | Tibet
| Lawu |  | Magmatic hydrothermal | Skarn | Zn-Cu-Pb skarn | Cu, Pb, Zn | In | Cu, Pb, Zn, In | Li J.D. et al., 2023 |  | Calera-Sofía D-300-48 | Calera-Sofía D-300-48 | underground mine |  |  |  |  | ore material | drill core | underground mining tunnels and drill cores | mineral separate | [5 empty] | mineralisation |  |  |  | sphalerite, chalcopyrite, pyrrhotite, pyrite, arsenopyrite |  |  | Sn-poor VMS |  |  |  | galena, bismuthinite, pyrite, marcasite, arsenopyrite, garnet, pyroxene, actinolite, chlorite, quartz, calcite, cassiterite, stannite, argentite | thin sections and polished blocks examined using optical microscope, BSE detector, and EDS prior to analysis | EMPA, LA-ICPMS | JEOL JXA-8230 electron probe microanalyzer; RESOlution-LR 193 nm ArF excimer laser ablation system coupled to an Agilent 7700x ICP-MS | Laboratory of Mineral Resources Research Center, Fuzhou University; Adelaide Microscopy, the University of Adelaide | EPMA: accelerating voltage 15 kV, beam current 20 nA, beam diameter ~5 μm; EPMA mapping: accelerating voltage 20 kV, working current 50 nA, dwell time ~10 ms; LA-ICP-MS: energy density 3–3.5 J/cm2, spot sizes 29–51 μm, repetition rate 5 Hz (polished thin sections) and 10 Hz (polished blocks), ~30 s background acquisition, ~40 s sample data acquisition | STDGL3 (Danyushevsky et al. 2011) and GSD-1G (USGS) | 2.7888 | [19 empty] | 5464.294293 | [5 empty] | 0.05425 | [5 empty] | 35.728507 | [9 empty] | 22082.29 |  | 8.676981 |  |  |  | 0.062551 | [7 empty] | 26.293024 | [13 empty] | 948.387431 | [15 empty] | 1.321236 | [17 empty] | 0.219516 | [9 empty] | 0.35833 | [32 empty] | 2025 | Revised to Journal of Asian Earth Sciences (2025) — full citation not available in provided text |  | CHN | Tibet
| Lawu |  | Magmatic hydrothermal | Skarn | Zn-Cu-Pb skarn | Cu, Pb, Zn | In | Cu, Pb, Zn, In | Li J.D. et al., 2023 |  | Calera-Sofía D-300-49 | Calera-Sofía D-300-49 | underground mine |  |  |  |  | ore material | drill core | underground mining tunnels and drill cores | mineral separate | [5 empty] | mineralisation |  |  |  | sphalerite, chalcopyrite, pyrrhotite, pyrite, arsenopyrite |  |  | Sn-poor VMS |  |  |  | galena, bismuthinite, pyrite, marcasite, arsenopyrite, garnet, pyroxene, actinolite, chlorite, quartz, calcite, cassiterite, stannite, argentite | thin sections and polished blocks examined using optical microscope, BSE detector, and EDS prior to analysis | EMPA, LA-ICPMS | JEOL JXA-8230 electron probe microanalyzer; RESOlution-LR 193 nm ArF excimer laser ablation system coupled to an Agilent 7700x ICP-MS | Laboratory of Mineral Resources Research Center, Fuzhou University; Adelaide Microscopy, the University of Adelaide | EPMA: accelerating voltage 15 kV, beam current 20 nA, beam diameter ~5 μm; EPMA mapping: accelerating voltage 20 kV, working current 50 nA, dwell time ~10 ms; LA-ICP-MS: energy density 3–3.5 J/cm2, spot sizes 29–51 μm, repetition rate 5 Hz (polished thin sections) and 10 Hz (polished blocks), ~30 s background acquisition, ~40 s sample data acquisition | STDGL3 (Danyushevsky et al. 2011) and GSD-1G (USGS) | 2.412397 | [19 empty] | 5227.221671 | [5 empty] | 0.0441 | [5 empty] | 36.488124 | [9 empty] | 21611.2 |  | 8.136879 |  |  |  | 0.123253 | [7 empty] | 25.511305 | [13 empty] | 925.724555 | [15 empty] | 1.694823 | [17 empty] | 0.214097 | [9 empty] | 0.35312 | [32 empty] | 2025 | Revised to Journal of Asian Earth Sciences (2025) — full citation not available in provided text |  | CHN | Tibet
| Lawu |  | Magmatic hydrothermal | Skarn | Zn-Cu-Pb skarn | Cu, Pb, Zn | In | Cu, Pb, Zn, In | Li J.D. et al., 2023 |  | Calera-Sofía D-300-50 | Calera-Sofía D-300-50 | underground mine |  |  |  |  | ore material | drill core | underground mining tunnels and drill cores | mineral separate | [5 empty] | mineralisation |  |  |  | sphalerite, chalcopyrite, pyrrhotite, pyrite, arsenopyrite |  |  | Sn-poor VMS |  |  |  | galena, bismuthinite, pyrite, marcasite, arsenopyrite, garnet, pyroxene, actinolite, chlorite, quartz, calcite, cassiterite, stannite, argentite | thin sections and polished blocks examined using optical microscope, BSE detector, and EDS prior to analysis | EMPA, LA-ICPMS | JEOL JXA-8230 electron probe microanalyzer; RESOlution-LR 193 nm ArF excimer laser ablation system coupled to an Agilent 7700x ICP-MS | Laboratory of Mineral Resources Research Center, Fuzhou University; Adelaide Microscopy, the University of Adelaide | EPMA: accelerating voltage 15 kV, beam current 20 nA, beam diameter ~5 μm; EPMA mapping: accelerating voltage 20 kV, working current 50 nA, dwell time ~10 ms; LA-ICP-MS: energy density 3–3.5 J/cm2, spot sizes 29–51 μm, repetition rate 5 Hz (polished thin sections) and 10 Hz (polished blocks), ~30 s background acquisition, ~40 s sample data acquisition | STDGL3 (Danyushevsky et al. 2011) and GSD-1G (USGS) | 2.874009 | [19 empty] | 5391.089086 | [5 empty] | 0.051744 | [5 empty] | 40.610453 | [9 empty] | 20534.12 |  | 8.686899 |  |  |  | 0.064531 | [7 empty] | 26.426884 | [13 empty] | 1095.956373 | [15 empty] | 2.087332 | [17 empty] | 0.798745 | [9 empty] | 0.222804 | [32 empty] | 2025 | Revised to Journal of Asian Earth Sciences (2025) — full citation not available in provided text |  | CHN | Tibet
| Lawu |  | Magmatic hydrothermal | Skarn | Zn-Cu-Pb skarn | Cu, Pb, Zn | In | Cu, Pb, Zn, In | Li J.D. et al., 2023 |  | Calera-Sofía D-300-51 | Calera-Sofía D-300-51 | underground mine |  |  |  |  | ore material | drill core | underground mining tunnels and drill cores | mineral separate | [5 empty] | mineralisation |  |  |  | sphalerite, chalcopyrite, pyrrhotite, pyrite, arsenopyrite |  |  | Sn-poor VMS |  |  |  | galena, bismuthinite, pyrite, marcasite, arsenopyrite, garnet, pyroxene, actinolite, chlorite, quartz, calcite, cassiterite, stannite, argentite | thin sections and polished blocks examined using optical microscope, BSE detector, and EDS prior to analysis | EMPA, LA-ICPMS | JEOL JXA-8230 electron probe microanalyzer; RESOlution-LR 193 nm ArF excimer laser ablation system coupled to an Agilent 7700x ICP-MS | Laboratory of Mineral Resources Research Center, Fuzhou University; Adelaide Microscopy, the University of Adelaide | EPMA: accelerating voltage 15 kV, beam current 20 nA, beam diameter ~5 μm; EPMA mapping: accelerating voltage 20 kV, working current 50 nA, dwell time ~10 ms; LA-ICP-MS: energy density 3–3.5 J/cm2, spot sizes 29–51 μm, repetition rate 5 Hz (polished thin sections) and 10 Hz (polished blocks), ~30 s background acquisition, ~40 s sample data acquisition | STDGL3 (Danyushevsky et al. 2011) and GSD-1G (USGS) | 3.404079 | [19 empty] | 5527.170304 | [5 empty] | 0.046794 | [5 empty] | 45.123884 | [9 empty] | 21025.69 |  | 9.11753 |  |  |  | 0.162796 | [7 empty] | 26.294879 | [13 empty] | 1086.991733 | [15 empty] | 4.397616 | [17 empty] | 0.436236 | [9 empty] | 0.299958 | [32 empty] | 2025 | Revised to Journal of Asian Earth Sciences (2025) — full citation not available in provided text |  | CHN | Tibet
| Lawu |  | Magmatic hydrothermal | Skarn | Zn-Cu-Pb skarn | Cu, Pb, Zn | In | Cu, Pb, Zn, In | Li J.D. et al., 2023 |  | Calera-Sofía D-300-52 | Calera-Sofía D-300-52 | underground mine |  |  |  |  | ore material | drill core | underground mining tunnels and drill cores | mineral separate | [5 empty] | mineralisation |  |  |  | sphalerite, chalcopyrite, pyrrhotite, pyrite, arsenopyrite |  |  | Sn-poor VMS |  |  |  | galena, bismuthinite, pyrite, marcasite, arsenopyrite, garnet, pyroxene, actinolite, chlorite, quartz, calcite, cassiterite, stannite, argentite | thin sections and polished blocks examined using optical microscope, BSE detector, and EDS prior to analysis | EMPA, LA-ICPMS | JEOL JXA-8230 electron probe microanalyzer; RESOlution-LR 193 nm ArF excimer laser ablation system coupled to an Agilent 7700x ICP-MS | Laboratory of Mineral Resources Research Center, Fuzhou University; Adelaide Microscopy, the University of Adelaide | EPMA: accelerating voltage 15 kV, beam current 20 nA, beam diameter ~5 μm; EPMA mapping: accelerating voltage 20 kV, working current 50 nA, dwell time ~10 ms; LA-ICP-MS: energy density 3–3.5 J/cm2, spot sizes 29–51 μm, repetition rate 5 Hz (polished thin sections) and 10 Hz (polished blocks), ~30 s background acquisition, ~40 s sample data acquisition | STDGL3 (Danyushevsky et al. 2011) and GSD-1G (USGS) | 3.501619 | [19 empty] | 5595.801433 | [5 empty] | 0.042094 | [5 empty] | 37.76786 | [9 empty] | 22195.26 |  | 9.207245 |  |  |  | 0.052 | [7 empty] | 25.202931 | [13 empty] | 975.309131 | [15 empty] | 8.552841 | [17 empty] | 2.561483 | [9 empty] | 0.333973 | [32 empty] | 2025 | Revised to Journal of Asian Earth Sciences (2025) — full citation not available in provided text |  | CHN | Tibet
| Lawu |  | Magmatic hydrothermal | Skarn | Zn-Cu-Pb skarn | Cu, Pb, Zn | In | Cu, Pb, Zn, In | Li J.D. et al., 2023 |  | Calera-Sofía D-300-53 | Calera-Sofía D-300-53 | underground mine |  |  |  |  | ore material | drill core | underground mining tunnels and drill cores | mineral separate | [5 empty] | mineralisation |  |  |  | sphalerite, chalcopyrite, pyrrhotite, pyrite, arsenopyrite |  |  | Sn-poor VMS |  |  |  | galena, bismuthinite, pyrite, marcasite, arsenopyrite, garnet, pyroxene, actinolite, chlorite, quartz, calcite, cassiterite, stannite, argentite | thin sections and polished blocks examined using optical microscope, BSE detector, and EDS prior to analysis | EMPA, LA-ICPMS | JEOL JXA-8230 electron probe microanalyzer; RESOlution-LR 193 nm ArF excimer laser ablation system coupled to an Agilent 7700x ICP-MS | Laboratory of Mineral Resources Research Center, Fuzhou University; Adelaide Microscopy, the University of Adelaide | EPMA: accelerating voltage 15 kV, beam current 20 nA, beam diameter ~5 μm; EPMA mapping: accelerating voltage 20 kV, working current 50 nA, dwell time ~10 ms; LA-ICP-MS: energy density 3–3.5 J/cm2, spot sizes 29–51 μm, repetition rate 5 Hz (polished thin sections) and 10 Hz (polished blocks), ~30 s background acquisition, ~40 s sample data acquisition | STDGL3 (Danyushevsky et al. 2011) and GSD-1G (USGS) | 3.059606 | [19 empty] | 5290.104092 | [5 empty] | 0.046901 | [5 empty] | 41.657639 | [9 empty] | 20866.37 |  | 9.258787 |  |  |  | 0.051391 | [7 empty] | 25.446075 | [13 empty] | 926.519657 | [15 empty] | 6.781438 | [17 empty] | 1.899512 | [9 empty] | 0.272531 | [32 empty] | 2025 | Revised to Journal of Asian Earth Sciences (2025) — full citation not available in provided text |  | CHN | Tibet
| Lawu |  | Magmatic hydrothermal | Skarn | Zn-Cu-Pb skarn | Cu, Pb, Zn | In | Cu, Pb, Zn, In | Li J.D. et al., 2023 |  | Calera-Sofía D-300-54 | Calera-Sofía D-300-54 | underground mine |  |  |  |  | ore material | drill core | underground mining tunnels and drill cores | mineral separate | [5 empty] | mineralisation |  |  |  | sphalerite, chalcopyrite, pyrrhotite, pyrite, arsenopyrite |  |  | Sn-poor VMS |  |  |  | galena, bismuthinite, pyrite, marcasite, arsenopyrite, garnet, pyroxene, actinolite, chlorite, quartz, calcite, cassiterite, stannite, argentite | thin sections and polished blocks examined using optical microscope, BSE detector, and EDS prior to analysis | EMPA, LA-ICPMS | JEOL JXA-8230 electron probe microanalyzer; RESOlution-LR 193 nm ArF excimer laser ablation system coupled to an Agilent 7700x ICP-MS | Laboratory of Mineral Resources Research Center, Fuzhou University; Adelaide Microscopy, the University of Adelaide | EPMA: accelerating voltage 15 kV, beam current 20 nA, beam diameter ~5 μm; EPMA mapping: accelerating voltage 20 kV, working current 50 nA, dwell time ~10 ms; LA-ICP-MS: energy density 3–3.5 J/cm2, spot sizes 29–51 μm, repetition rate 5 Hz (polished thin sections) and 10 Hz (polished blocks), ~30 s background acquisition, ~40 s sample data acquisition | STDGL3 (Danyushevsky et al. 2011) and GSD-1G (USGS) | 2.391644 | [19 empty] | 5237.505966 | [5 empty] | 0.044079 | [5 empty] | 78.550829 | [9 empty] | 31638.61 |  | 24.531546 |  |  |  | 0.245226 | [7 empty] | 82.670524 | [13 empty] | 1383.37162 | [15 empty] | 0.2798 | [17 empty] | 0.499631 | [9 empty] | 0.434122 | [32 empty] | 2025 | Revised to Journal of Asian Earth Sciences (2025) — full citation not available in provided text |  | CHN | Tibet
| Lawu |  | Magmatic hydrothermal | Skarn | Zn-Cu-Pb skarn | Cu, Pb, Zn | In | Cu, Pb, Zn, In | Li J.D. et al., 2023 |  | Calera-Sofía D-300-55 | Calera-Sofía D-300-55 | underground mine |  |  |  |  | ore material | drill core | underground mining tunnels and drill cores | mineral separate | [5 empty] | mineralisation |  |  |  | sphalerite, chalcopyrite, pyrrhotite, pyrite, arsenopyrite |  |  | Sn-poor VMS |  |  |  | galena, bismuthinite, pyrite, marcasite, arsenopyrite, garnet, pyroxene, actinolite, chlorite, quartz, calcite, cassiterite, stannite, argentite | thin sections and polished blocks examined using optical microscope, BSE detector, and EDS prior to analysis | EMPA, LA-ICPMS | JEOL JXA-8230 electron probe microanalyzer; RESOlution-LR 193 nm ArF excimer laser ablation system coupled to an Agilent 7700x ICP-MS | Laboratory of Mineral Resources Research Center, Fuzhou University; Adelaide Microscopy, the University of Adelaide | EPMA: accelerating voltage 15 kV, beam current 20 nA, beam diameter ~5 μm; EPMA mapping: accelerating voltage 20 kV, working current 50 nA, dwell time ~10 ms; LA-ICP-MS: energy density 3–3.5 J/cm2, spot sizes 29–51 μm, repetition rate 5 Hz (polished thin sections) and 10 Hz (polished blocks), ~30 s background acquisition, ~40 s sample data acquisition | STDGL3 (Danyushevsky et al. 2011) and GSD-1G (USGS) | 3.485937 | [19 empty] | 5043.396391 | [5 empty] | 0.043574 | [5 empty] | 81.529262 | [9 empty] | 31519.58 |  | 25.672484 |  |  |  | 0.168792 | [7 empty] | 78.896524 | [13 empty] | 1470.02078 | [15 empty] | 0.816819 | [17 empty] | 0.712666 | [9 empty] | 0.243967 | [32 empty] | 2025 | Revised to Journal of Asian Earth Sciences (2025) — full citation not available in provided text |  | CHN | Tibet
| Lawu |  | Magmatic hydrothermal | Skarn | Zn-Cu-Pb skarn | Cu, Pb, Zn | In | Cu, Pb, Zn, In | Li J.D. et al., 2023 |  | Calera-Sofía D-300-56 | Calera-Sofía D-300-56 | underground mine |  |  |  |  | ore material | drill core | underground mining tunnels and drill cores | mineral separate | [5 empty] | mineralisation |  |  |  | sphalerite, chalcopyrite, pyrrhotite, pyrite, arsenopyrite |  |  | Sn-poor VMS |  |  |  | galena, bismuthinite, pyrite, marcasite, arsenopyrite, garnet, pyroxene, actinolite, chlorite, quartz, calcite, cassiterite, stannite, argentite | thin sections and polished blocks examined using optical microscope, BSE detector, and EDS prior to analysis | EMPA, LA-ICPMS | JEOL JXA-8230 electron probe microanalyzer; RESOlution-LR 193 nm ArF excimer laser ablation system coupled to an Agilent 7700x ICP-MS | Laboratory of Mineral Resources Research Center, Fuzhou University; Adelaide Microscopy, the University of Adelaide | EPMA: accelerating voltage 15 kV, beam current 20 nA, beam diameter ~5 μm; EPMA mapping: accelerating voltage 20 kV, working current 50 nA, dwell time ~10 ms; LA-ICP-MS: energy density 3–3.5 J/cm2, spot sizes 29–51 μm, repetition rate 5 Hz (polished thin sections) and 10 Hz (polished blocks), ~30 s background acquisition, ~40 s sample data acquisition | STDGL3 (Danyushevsky et al. 2011) and GSD-1G (USGS) | 8.036486 | [19 empty] | 5070.51409 | [5 empty] | 0.046005 | [5 empty] | 80.84861 | [9 empty] | 30436.65 |  | 24.022949 |  |  |  | 0.052156 | [7 empty] | 79.367248 | [13 empty] | 1452.340631 | [15 empty] | 6.504891 | [17 empty] | 3.566097 | [9 empty] | 0.215114 | [32 empty] | 2025 | Revised to Journal of Asian Earth Sciences (2025) — full citation not available in provided text |  | CHN | Tibet
| Lawu |  | Magmatic hydrothermal | Skarn | Zn-Cu-Pb skarn | Cu, Pb, Zn | In | Cu, Pb, Zn, In | Li J.D. et al., 2023 |  | Calera-Sofía D-300-57 | Calera-Sofía D-300-57 | underground mine |  |  |  |  | ore material | drill core | underground mining tunnels and drill cores | mineral separate | [5 empty] | mineralisation |  |  |  | sphalerite, chalcopyrite, pyrrhotite, pyrite, arsenopyrite |  |  | Sn-poor VMS |  |  |  | galena, bismuthinite, pyrite, marcasite, arsenopyrite, garnet, pyroxene, actinolite, chlorite, quartz, calcite, cassiterite, stannite, argentite | thin sections and polished blocks examined using optical microscope, BSE detector, and EDS prior to analysis | EMPA, LA-ICPMS | JEOL JXA-8230 electron probe microanalyzer; RESOlution-LR 193 nm ArF excimer laser ablation system coupled to an Agilent 7700x ICP-MS | Laboratory of Mineral Resources Research Center, Fuzhou University; Adelaide Microscopy, the University of Adelaide | EPMA: accelerating voltage 15 kV, beam current 20 nA, beam diameter ~5 μm; EPMA mapping: accelerating voltage 20 kV, working current 50 nA, dwell time ~10 ms; LA-ICP-MS: energy density 3–3.5 J/cm2, spot sizes 29–51 μm, repetition rate 5 Hz (polished thin sections) and 10 Hz (polished blocks), ~30 s background acquisition, ~40 s sample data acquisition | STDGL3 (Danyushevsky et al. 2011) and GSD-1G (USGS) | 4.866299 | [19 empty] | 5290.221598 | [5 empty] | 0.083955 | [5 empty] | 83.533768 | [9 empty] | 32796.32 |  | 25.349875 |  |  |  | 0.147405 | [7 empty] | 77.992566 | [13 empty] | 1707.731813 | [15 empty] | 0.960809 | [17 empty] | 0.655025 | [9 empty] | 0.275077 | [32 empty] | 2025 | Revised to Journal of Asian Earth Sciences (2025) — full citation not available in provided text |  | CHN | Tibet
| Lawu |  | Magmatic hydrothermal | Skarn | Zn-Cu-Pb skarn | Cu, Pb, Zn | In | Cu, Pb, Zn, In | Li J.D. et al., 2023 |  | Calera-Sofía D-300-58 | Calera-Sofía D-300-58 | underground mine |  |  |  |  | ore material | drill core | underground mining tunnels and drill cores | mineral separate | [5 empty] | mineralisation |  |  |  | sphalerite, chalcopyrite, pyrrhotite, pyrite, arsenopyrite |  |  | Sn-poor VMS |  |  |  | galena, bismuthinite, pyrite, marcasite, arsenopyrite, garnet, pyroxene, actinolite, chlorite, quartz, calcite, cassiterite, stannite, argentite | thin sections and polished blocks examined using optical microscope, BSE detector, and EDS prior to analysis | EMPA, LA-ICPMS | JEOL JXA-8230 electron probe microanalyzer; RESOlution-LR 193 nm ArF excimer laser ablation system coupled to an Agilent 7700x ICP-MS | Laboratory of Mineral Resources Research Center, Fuzhou University; Adelaide Microscopy, the University of Adelaide | EPMA: accelerating voltage 15 kV, beam current 20 nA, beam diameter ~5 μm; EPMA mapping: accelerating voltage 20 kV, working current 50 nA, dwell time ~10 ms; LA-ICP-MS: energy density 3–3.5 J/cm2, spot sizes 29–51 μm, repetition rate 5 Hz (polished thin sections) and 10 Hz (polished blocks), ~30 s background acquisition, ~40 s sample data acquisition | STDGL3 (Danyushevsky et al. 2011) and GSD-1G (USGS) | 12.002581 | [19 empty] | 5165.86471 | [5 empty] | 0.046815 | [5 empty] | 89.661144 | [9 empty] | 31006.81 |  | 24.498843 |  |  |  | 0.18877 | [7 empty] | 76.251449 | [13 empty] | 1752.621512 | [15 empty] | 8.41182 | [17 empty] | 5.833373 | [9 empty] | 0.313378 | [32 empty] | 2025 | Revised to Journal of Asian Earth Sciences (2025) — full citation not available in provided text |  | CHN | Tibet
| Lawu |  | Magmatic hydrothermal | Skarn | Zn-Cu-Pb skarn | Cu, Pb, Zn | In | Cu, Pb, Zn, In | Li J.D. et al., 2023 |  | Calera-Sofía D-300-59 | Calera-Sofía D-300-59 | underground mine |  |  |  |  | ore material | drill core | underground mining tunnels and drill cores | mineral separate | [5 empty] | mineralisation |  |  |  | sphalerite, chalcopyrite, pyrrhotite, pyrite, arsenopyrite |  |  | Sn-poor VMS |  |  |  | galena, bismuthinite, pyrite, marcasite, arsenopyrite, garnet, pyroxene, actinolite, chlorite, quartz, calcite, cassiterite, stannite, argentite | thin sections and polished blocks examined using optical microscope, BSE detector, and EDS prior to analysis | EMPA, LA-ICPMS | JEOL JXA-8230 electron probe microanalyzer; RESOlution-LR 193 nm ArF excimer laser ablation system coupled to an Agilent 7700x ICP-MS | Laboratory of Mineral Resources Research Center, Fuzhou University; Adelaide Microscopy, the University of Adelaide | EPMA: accelerating voltage 15 kV, beam current 20 nA, beam diameter ~5 μm; EPMA mapping: accelerating voltage 20 kV, working current 50 nA, dwell time ~10 ms; LA-ICP-MS: energy density 3–3.5 J/cm2, spot sizes 29–51 μm, repetition rate 5 Hz (polished thin sections) and 10 Hz (polished blocks), ~30 s background acquisition, ~40 s sample data acquisition | STDGL3 (Danyushevsky et al. 2011) and GSD-1G (USGS) | 7.393473 | [19 empty] | 5043.1456 | [5 empty] | 0.04827 | [5 empty] | 72.610388 | [9 empty] | 34252.98 |  | 28.029441 |  |  |  | 0.056393 | [7 empty] | 51.321282 | [13 empty] | 2857.083293 | [15 empty] | 3.870888 | [17 empty] | 3.126983 | [9 empty] | 0.210105 | [32 empty] | 2025 | Revised to Journal of Asian Earth Sciences (2025) — full citation not available in provided text |  | CHN | Tibet
| Lawu |  | Magmatic hydrothermal | Skarn | Zn-Cu-Pb skarn | Cu, Pb, Zn | In | Cu, Pb, Zn, In | Li J.D. et al., 2023 |  | Calera-Sofía D-300-60 | Calera-Sofía D-300-60 | underground mine |  |  |  |  | ore material | drill core | underground mining tunnels and drill cores | mineral separate | [5 empty] | mineralisation |  |  |  | sphalerite, chalcopyrite, pyrrhotite, pyrite, arsenopyrite |  |  | Sn-poor VMS |  |  |  | galena, bismuthinite, pyrite, marcasite, arsenopyrite, garnet, pyroxene, actinolite, chlorite, quartz, calcite, cassiterite, stannite, argentite | thin sections and polished blocks examined using optical microscope, BSE detector, and EDS prior to analysis | EMPA, LA-ICPMS | JEOL JXA-8230 electron probe microanalyzer; RESOlution-LR 193 nm ArF excimer laser ablation system coupled to an Agilent 7700x ICP-MS | Laboratory of Mineral Resources Research Center, Fuzhou University; Adelaide Microscopy, the University of Adelaide | EPMA: accelerating voltage 15 kV, beam current 20 nA, beam diameter ~5 μm; EPMA mapping: accelerating voltage 20 kV, working current 50 nA, dwell time ~10 ms; LA-ICP-MS: energy density 3–3.5 J/cm2, spot sizes 29–51 μm, repetition rate 5 Hz (polished thin sections) and 10 Hz (polished blocks), ~30 s background acquisition, ~40 s sample data acquisition | STDGL3 (Danyushevsky et al. 2011) and GSD-1G (USGS) | 5.897954 | [19 empty] | 5038.515491 | [5 empty] | 0.046132 | [5 empty] | 72.04306 | [9 empty] | 33671.51 |  | 30.456258 |  |  |  | 0.232448 | [7 empty] | 52.37236 | [13 empty] | 2777.827665 | [15 empty] | 4.304025 | [17 empty] | 2.252824 | [9 empty] | 0.250252 | [32 empty] | 2025 | Revised to Journal of Asian Earth Sciences (2025) — full citation not available in provided text |  | CHN | Tibet
| Lawu |  | Magmatic hydrothermal | Skarn | Zn-Cu-Pb skarn | Cu, Pb, Zn | In | Cu, Pb, Zn, In | Li J.D. et al., 2023 |  | Calera-Sofía D-300-61 | Calera-Sofía D-300-61 | underground mine |  |  |  |  | ore material | drill core | underground mining tunnels and drill cores | mineral separate | [5 empty] | mineralisation |  |  |  | sphalerite, chalcopyrite, pyrrhotite, pyrite, arsenopyrite |  |  | Sn-poor VMS |  |  |  | galena, bismuthinite, pyrite, marcasite, arsenopyrite, garnet, pyroxene, actinolite, chlorite, quartz, calcite, cassiterite, stannite, argentite | thin sections and polished blocks examined using optical microscope, BSE detector, and EDS prior to analysis | EMPA, LA-ICPMS | JEOL JXA-8230 electron probe microanalyzer; RESOlution-LR 193 nm ArF excimer laser ablation system coupled to an Agilent 7700x ICP-MS | Laboratory of Mineral Resources Research Center, Fuzhou University; Adelaide Microscopy, the University of Adelaide | EPMA: accelerating voltage 15 kV, beam current 20 nA, beam diameter ~5 μm; EPMA mapping: accelerating voltage 20 kV, working current 50 nA, dwell time ~10 ms; LA-ICP-MS: energy density 3–3.5 J/cm2, spot sizes 29–51 μm, repetition rate 5 Hz (polished thin sections) and 10 Hz (polished blocks), ~30 s background acquisition, ~40 s sample data acquisition | STDGL3 (Danyushevsky et al. 2011) and GSD-1G (USGS) | 4.358271 | [19 empty] | 5107.42555 | [5 empty] | 0.125012 | [5 empty] | 72.245137 | [9 empty] | 35160.86 |  | 31.852939 |  |  |  | 0.136174 | [7 empty] | 51.377788 | [13 empty] | 2813.825008 | [15 empty] | 1.627297 | [17 empty] | 0.507163 | [9 empty] | 0.247109 | [32 empty] | 2025 | Revised to Journal of Asian Earth Sciences (2025) — full citation not available in provided text |  | CHN | Tibet
| Lawu |  | Magmatic hydrothermal | Skarn | Zn-Cu-Pb skarn | Cu, Pb, Zn | In | Cu, Pb, Zn, In | Li J.D. et al., 2023 |  | Calera-Sofía D-300-62 | Calera-Sofía D-300-62 | underground mine |  |  |  |  | ore material | drill core | underground mining tunnels and drill cores | mineral separate | [5 empty] | mineralisation |  |  |  | sphalerite, chalcopyrite, pyrrhotite, pyrite, arsenopyrite |  |  | Sn-poor VMS |  |  |  | galena, bismuthinite, pyrite, marcasite, arsenopyrite, garnet, pyroxene, actinolite, chlorite, quartz, calcite, cassiterite, stannite, argentite | thin sections and polished blocks examined using optical microscope, BSE detector, and EDS prior to analysis | EMPA, LA-ICPMS | JEOL JXA-8230 electron probe microanalyzer; RESOlution-LR 193 nm ArF excimer laser ablation system coupled to an Agilent 7700x ICP-MS | Laboratory of Mineral Resources Research Center, Fuzhou University; Adelaide Microscopy, the University of Adelaide | EPMA: accelerating voltage 15 kV, beam current 20 nA, beam diameter ~5 μm; EPMA mapping: accelerating voltage 20 kV, working current 50 nA, dwell time ~10 ms; LA-ICP-MS: energy density 3–3.5 J/cm2, spot sizes 29–51 μm, repetition rate 5 Hz (polished thin sections) and 10 Hz (polished blocks), ~30 s background acquisition, ~40 s sample data acquisition | STDGL3 (Danyushevsky et al. 2011) and GSD-1G (USGS) | 11.291273 | [19 empty] | 5137.026298 | [5 empty] | 0.046104 | [5 empty] | 125.989877 | [9 empty] | 34657.52 |  | 30.745527 |  |  |  | 0.058155 | [7 empty] | 52.019991 | [13 empty] | 2784.280588 | [15 empty] | 1.515616 | [17 empty] | 16.631663 | [9 empty] | 4.751671 | [32 empty] | 2025 | Revised to Journal of Asian Earth Sciences (2025) — full citation not available in provided text |  | CHN | Tibet
| Lawu |  | Magmatic hydrothermal | Skarn | Zn-Cu-Pb skarn | Cu, Pb, Zn | In | Cu, Pb, Zn, In | Li J.D. et al., 2023 |  | Calera-Sofía D-300-63 | Calera-Sofía D-300-63 | underground mine |  |  |  |  | ore material | drill core | underground mining tunnels and drill cores | mineral separate | [5 empty] | mineralisation |  |  |  | sphalerite, chalcopyrite, pyrrhotite, pyrite, arsenopyrite |  |  | Sn-poor VMS |  |  |  | galena, bismuthinite, pyrite, marcasite, arsenopyrite, garnet, pyroxene, actinolite, chlorite, quartz, calcite, cassiterite, stannite, argentite | thin sections and polished blocks examined using optical microscope, BSE detector, and EDS prior to analysis | EMPA, LA-ICPMS | JEOL JXA-8230 electron probe microanalyzer; RESOlution-LR 193 nm ArF excimer laser ablation system coupled to an Agilent 7700x ICP-MS | Laboratory of Mineral Resources Research Center, Fuzhou University; Adelaide Microscopy, the University of Adelaide | EPMA: accelerating voltage 15 kV, beam current 20 nA, beam diameter ~5 μm; EPMA mapping: accelerating voltage 20 kV, working current 50 nA, dwell time ~10 ms; LA-ICP-MS: energy density 3–3.5 J/cm2, spot sizes 29–51 μm, repetition rate 5 Hz (polished thin sections) and 10 Hz (polished blocks), ~30 s background acquisition, ~40 s sample data acquisition | STDGL3 (Danyushevsky et al. 2011) and GSD-1G (USGS) | 9.269819 | [19 empty] | 5128.79264 | [5 empty] | 0.04294 | [5 empty] | 106.036792 | [9 empty] | 34399.58 |  | 31.979708 |  |  |  | 0.054721 | [7 empty] | 50.768203 | [13 empty] | 2781.161761 | [15 empty] | 5.677468 | [17 empty] | 4.364876 | [9 empty] | 0.195202 | [32 empty] | 2025 | Revised to Journal of Asian Earth Sciences (2025) — full citation not available in provided text |  | CHN | Tibet
| Lawu |  | Magmatic hydrothermal | Skarn | Zn-Cu-Pb skarn | Cu, Pb, Zn | In | Cu, Pb, Zn, In | Li J.D. et al., 2023 |  | Calera-Sofía D-300-64 | Calera-Sofía D-300-64 | underground mine |  |  |  |  | ore material | drill core | underground mining tunnels and drill cores | mineral separate | [5 empty] | mineralisation |  |  |  | sphalerite, chalcopyrite, pyrrhotite, pyrite, arsenopyrite |  |  | Sn-poor VMS |  |  |  | galena, bismuthinite, pyrite, marcasite, arsenopyrite, garnet, pyroxene, actinolite, chlorite, quartz, calcite, cassiterite, stannite, argentite | thin sections and polished blocks examined using optical microscope, BSE detector, and EDS prior to analysis | EMPA, LA-ICPMS | JEOL JXA-8230 electron probe microanalyzer; RESOlution-LR 193 nm ArF excimer laser ablation system coupled to an Agilent 7700x ICP-MS | Laboratory of Mineral Resources Research Center, Fuzhou University; Adelaide Microscopy, the University of Adelaide | EPMA: accelerating voltage 15 kV, beam current 20 nA, beam diameter ~5 μm; EPMA mapping: accelerating voltage 20 kV, working current 50 nA, dwell time ~10 ms; LA-ICP-MS: energy density 3–3.5 J/cm2, spot sizes 29–51 μm, repetition rate 5 Hz (polished thin sections) and 10 Hz (polished blocks), ~30 s background acquisition, ~40 s sample data acquisition | STDGL3 (Danyushevsky et al. 2011) and GSD-1G (USGS) | 7.603894 | [19 empty] | 5232.936427 | [5 empty] | 0.044871 | [5 empty] | 75.524766 | [9 empty] | 35338.11 |  | 31.416574 |  |  |  | 0.143711 | [7 empty] | 51.931815 | [13 empty] | 2820.78234 | [15 empty] | 1.342673 | [17 empty] | 0.889811 | [9 empty] | 0.211849 | [32 empty] | 2025 | Revised to Journal of Asian Earth Sciences (2025) — full citation not available in provided text |  | CHN | Tibet
| Lawu |  | Magmatic hydrothermal | Skarn | Zn-Cu-Pb skarn | Cu, Pb, Zn | In | Cu, Pb, Zn, In | Li J.D. et al., 2023 |  | Calera-Sofía D-300-65 | Calera-Sofía D-300-65 | underground mine |  |  |  |  | ore material | drill core | underground mining tunnels and drill cores | mineral separate | [5 empty] | mineralisation |  |  |  | sphalerite, chalcopyrite, pyrrhotite, pyrite, arsenopyrite |  |  | Sn-poor VMS |  |  |  | galena, bismuthinite, pyrite, marcasite, arsenopyrite, garnet, pyroxene, actinolite, chlorite, quartz, calcite, cassiterite, stannite, argentite | thin sections and polished blocks examined using optical microscope, BSE detector, and EDS prior to analysis | EMPA, LA-ICPMS | JEOL JXA-8230 electron probe microanalyzer; RESOlution-LR 193 nm ArF excimer laser ablation system coupled to an Agilent 7700x ICP-MS | Laboratory of Mineral Resources Research Center, Fuzhou University; Adelaide Microscopy, the University of Adelaide | EPMA: accelerating voltage 15 kV, beam current 20 nA, beam diameter ~5 μm; EPMA mapping: accelerating voltage 20 kV, working current 50 nA, dwell time ~10 ms; LA-ICP-MS: energy density 3–3.5 J/cm2, spot sizes 29–51 μm, repetition rate 5 Hz (polished thin sections) and 10 Hz (polished blocks), ~30 s background acquisition, ~40 s sample data acquisition | STDGL3 (Danyushevsky et al. 2011) and GSD-1G (USGS) | 9.057302 | [19 empty] | 7372.665205 | [5 empty] | 0.056295 | [5 empty] | 58.473657 | [9 empty] | 63534.33 |  | 7.020071 |  |  |  | 0.069936 | [7 empty] | 50.027915 | [13 empty] | 1826.801952 | [15 empty] | 2.175698 | [17 empty] | 2.609495 | [9 empty] | 0.560623 | [32 empty] | 2025 | Revised to Journal of Asian Earth Sciences (2025) — full citation not available in provided text |  | CHN | Tibet
| Lawu |  | Magmatic hydrothermal | Skarn | Zn-Cu-Pb skarn | Cu, Pb, Zn | In | Cu, Pb, Zn, In | Li J.D. et al., 2023 |  | Calera-Sofía D-300-66 | Calera-Sofía D-300-66 | underground mine |  |  |  |  | ore material | drill core | underground mining tunnels and drill cores | mineral separate | [5 empty] | mineralisation |  |  |  | sphalerite, chalcopyrite, pyrrhotite, pyrite, arsenopyrite |  |  | Sn-poor VMS |  |  |  | galena, bismuthinite, pyrite, marcasite, arsenopyrite, garnet, pyroxene, actinolite, chlorite, quartz, calcite, cassiterite, stannite, argentite | thin sections and polished blocks examined using optical microscope, BSE detector, and EDS prior to analysis | EMPA, LA-ICPMS | JEOL JXA-8230 electron probe microanalyzer; RESOlution-LR 193 nm ArF excimer laser ablation system coupled to an Agilent 7700x ICP-MS | Laboratory of Mineral Resources Research Center, Fuzhou University; Adelaide Microscopy, the University of Adelaide | EPMA: accelerating voltage 15 kV, beam current 20 nA, beam diameter ~5 μm; EPMA mapping: accelerating voltage 20 kV, working current 50 nA, dwell time ~10 ms; LA-ICP-MS: energy density 3–3.5 J/cm2, spot sizes 29–51 μm, repetition rate 5 Hz (polished thin sections) and 10 Hz (polished blocks), ~30 s background acquisition, ~40 s sample data acquisition | STDGL3 (Danyushevsky et al. 2011) and GSD-1G (USGS) | 24.354379 | [19 empty] | 7282.063002 | [5 empty] | 0.053763 | [5 empty] | 1055.894994 | [9 empty] | 61643.62743 |  | 7.683258 |  |  |  | 0.064061 | [7 empty] | 48.194404 | [13 empty] | 1672.930275 | [15 empty] | 14.792635 | [17 empty] | 7.250371 | [9 empty] | 0.405335 | [32 empty] | 2025 | Revised to Journal of Asian Earth Sciences (2025) — full citation not available in provided text |  | CHN | Tibet
| Lawu |  | Magmatic hydrothermal | Skarn | Zn-Cu-Pb skarn | Cu, Pb, Zn | In | Cu, Pb, Zn, In | Li J.D. et al., 2023 |  | Calera-Sofía D-300-67 | Calera-Sofía D-300-67 | underground mine |  |  |  |  | ore material | drill core | underground mining tunnels and drill cores | mineral separate | [5 empty] | mineralisation |  |  |  | sphalerite, chalcopyrite, pyrrhotite, pyrite, arsenopyrite |  |  | Sn-poor VMS |  |  |  | galena, bismuthinite, pyrite, marcasite, arsenopyrite, garnet, pyroxene, actinolite, chlorite, quartz, calcite, cassiterite, stannite, argentite | thin sections and polished blocks examined using optical microscope, BSE detector, and EDS prior to analysis | EMPA, LA-ICPMS | JEOL JXA-8230 electron probe microanalyzer; RESOlution-LR 193 nm ArF excimer laser ablation system coupled to an Agilent 7700x ICP-MS | Laboratory of Mineral Resources Research Center, Fuzhou University; Adelaide Microscopy, the University of Adelaide | EPMA: accelerating voltage 15 kV, beam current 20 nA, beam diameter ~5 μm; EPMA mapping: accelerating voltage 20 kV, working current 50 nA, dwell time ~10 ms; LA-ICP-MS: energy density 3–3.5 J/cm2, spot sizes 29–51 μm, repetition rate 5 Hz (polished thin sections) and 10 Hz (polished blocks), ~30 s background acquisition, ~40 s sample data acquisition | STDGL3 (Danyushevsky et al. 2011) and GSD-1G (USGS) | 19.556503 | [19 empty] | 7798.33237 | [5 empty] | 0.054465 | [5 empty] | 451.219134 | [9 empty] | 59055.68769 |  | 9.260171 |  |  |  | 0.14906 | [7 empty] | 47.197486 | [13 empty] | 2255.943696 | [15 empty] | 8.914354 | [17 empty] | 5.344185 | [9 empty] | 15.393314 | [32 empty] | 2025 | Revised to Journal of Asian Earth Sciences (2025) — full citation not available in provided text |  | CHN | Tibet
| Lawu |  | Magmatic hydrothermal | Skarn | Zn-Cu-Pb skarn | Cu, Pb, Zn | In | Cu, Pb, Zn, In | Li J.D. et al., 2023 |  | Calera-Sofía D-300-68 | Calera-Sofía D-300-68 | underground mine |  |  |  |  | ore material | drill core | underground mining tunnels and drill cores | mineral separate | [5 empty] | mineralisation |  |  |  | sphalerite, chalcopyrite, pyrrhotite, pyrite, arsenopyrite |  |  | Sn-poor VMS |  |  |  | galena, bismuthinite, pyrite, marcasite, arsenopyrite, garnet, pyroxene, actinolite, chlorite, quartz, calcite, cassiterite, stannite, argentite | thin sections and polished blocks examined using optical microscope, BSE detector, and EDS prior to analysis | EMPA, LA-ICPMS | JEOL JXA-8230 electron probe microanalyzer; RESOlution-LR 193 nm ArF excimer laser ablation system coupled to an Agilent 7700x ICP-MS | Laboratory of Mineral Resources Research Center, Fuzhou University; Adelaide Microscopy, the University of Adelaide | EPMA: accelerating voltage 15 kV, beam current 20 nA, beam diameter ~5 μm; EPMA mapping: accelerating voltage 20 kV, working current 50 nA, dwell time ~10 ms; LA-ICP-MS: energy density 3–3.5 J/cm2, spot sizes 29–51 μm, repetition rate 5 Hz (polished thin sections) and 10 Hz (polished blocks), ~30 s background acquisition, ~40 s sample data acquisition | STDGL3 (Danyushevsky et al. 2011) and GSD-1G (USGS) | 16.278935 | [19 empty] | 8050.854054 | [5 empty] | 0.056465 | [5 empty] | 481.204066 | [9 empty] | 61631.52 |  | 10.298269 |  |  |  | 0.50833 | [7 empty] | 47.289789 | [13 empty] | 2318.077664 | [15 empty] | 6.560525 | [17 empty] | 3.424895 | [9 empty] | 16.116135 | [32 empty] | 2025 | Revised to Journal of Asian Earth Sciences (2025) — full citation not available in provided text |  | CHN | Tibet
| Lawu |  | Magmatic hydrothermal | Skarn | Zn-Cu-Pb skarn | Cu, Pb, Zn | In | Cu, Pb, Zn, In | Li J.D. et al., 2023 |  | Calera-Sofía D-300-69 | Calera-Sofía D-300-69 | underground mine |  |  |  |  | ore material | drill core | underground mining tunnels and drill cores | mineral separate | [5 empty] | mineralisation |  |  |  | sphalerite, chalcopyrite, pyrrhotite, pyrite, arsenopyrite |  |  | Sn-poor VMS |  |  |  | galena, bismuthinite, pyrite, marcasite, arsenopyrite, garnet, pyroxene, actinolite, chlorite, quartz, calcite, cassiterite, stannite, argentite | thin sections and polished blocks examined using optical microscope, BSE detector, and EDS prior to analysis | EMPA, LA-ICPMS | JEOL JXA-8230 electron probe microanalyzer; RESOlution-LR 193 nm ArF excimer laser ablation system coupled to an Agilent 7700x ICP-MS | Laboratory of Mineral Resources Research Center, Fuzhou University; Adelaide Microscopy, the University of Adelaide | EPMA: accelerating voltage 15 kV, beam current 20 nA, beam diameter ~5 μm; EPMA mapping: accelerating voltage 20 kV, working current 50 nA, dwell time ~10 ms; LA-ICP-MS: energy density 3–3.5 J/cm2, spot sizes 29–51 μm, repetition rate 5 Hz (polished thin sections) and 10 Hz (polished blocks), ~30 s background acquisition, ~40 s sample data acquisition | STDGL3 (Danyushevsky et al. 2011) and GSD-1G (USGS) | 9.807633 | [19 empty] | 7372.685617 | [5 empty] | 0.050259 | [5 empty] | 158.171353 | [9 empty] | 44245.76 |  | 24.884868 |  |  |  | 0.356734 | [7 empty] | 173.138493 | [13 empty] | 2392.891449 | [15 empty] | 2.862249 | [17 empty] | 1.888949 | [9 empty] | 0.335309 | [32 empty] | 2025 | Revised to Journal of Asian Earth Sciences (2025) — full citation not available in provided text |  | CHN | Tibet
| Lawu |  | Magmatic hydrothermal | Skarn | Zn-Cu-Pb skarn | Cu, Pb, Zn | In | Cu, Pb, Zn, In | Li J.D. et al., 2023 |  | Calera-Sofía D-300-70 | Calera-Sofía D-300-70 | underground mine |  |  |  |  | ore material | drill core | underground mining tunnels and drill cores | mineral separate | [5 empty] | mineralisation |  |  |  | sphalerite, chalcopyrite, pyrrhotite, pyrite, arsenopyrite |  |  | Sn-poor VMS |  |  |  | galena, bismuthinite, pyrite, marcasite, arsenopyrite, garnet, pyroxene, actinolite, chlorite, quartz, calcite, cassiterite, stannite, argentite | thin sections and polished blocks examined using optical microscope, BSE detector, and EDS prior to analysis | EMPA, LA-ICPMS | JEOL JXA-8230 electron probe microanalyzer; RESOlution-LR 193 nm ArF excimer laser ablation system coupled to an Agilent 7700x ICP-MS | Laboratory of Mineral Resources Research Center, Fuzhou University; Adelaide Microscopy, the University of Adelaide | EPMA: accelerating voltage 15 kV, beam current 20 nA, beam diameter ~5 μm; EPMA mapping: accelerating voltage 20 kV, working current 50 nA, dwell time ~10 ms; LA-ICP-MS: energy density 3–3.5 J/cm2, spot sizes 29–51 μm, repetition rate 5 Hz (polished thin sections) and 10 Hz (polished blocks), ~30 s background acquisition, ~40 s sample data acquisition | STDGL3 (Danyushevsky et al. 2011) and GSD-1G (USGS) | 6.938021 | [19 empty] | 7370.433515 | [5 empty] | 0.049135 | [5 empty] | 164.14942 | [9 empty] | 45197.25 |  | 30.243649 |  |  |  | 0.326775 | [7 empty] | 167.696302 | [13 empty] | 2364.554243 | [15 empty] | 0.690748 | [17 empty] | 0.583382 | [9 empty] | 0.233107 | [32 empty] | 2025 | Revised to Journal of Asian Earth Sciences (2025) — full citation not available in provided text |  | CHN | Tibet
| Lawu |  | Magmatic hydrothermal | Skarn | Zn-Cu-Pb skarn | Cu, Pb, Zn | In | Cu, Pb, Zn, In | Li J.D. et al., 2023 |  | Calera-Sofía D-300-71 | Calera-Sofía D-300-71 | underground mine |  |  |  |  | ore material | drill core | underground mining tunnels and drill cores | mineral separate | [5 empty] | mineralisation |  |  |  | sphalerite, chalcopyrite, pyrrhotite, pyrite, arsenopyrite |  |  | Sn-poor VMS |  |  |  | galena, bismuthinite, pyrite, marcasite, arsenopyrite, garnet, pyroxene, actinolite, chlorite, quartz, calcite, cassiterite, stannite, argentite | thin sections and polished blocks examined using optical microscope, BSE detector, and EDS prior to analysis | EMPA, LA-ICPMS | JEOL JXA-8230 electron probe microanalyzer; RESOlution-LR 193 nm ArF excimer laser ablation system coupled to an Agilent 7700x ICP-MS | Laboratory of Mineral Resources Research Center, Fuzhou University; Adelaide Microscopy, the University of Adelaide | EPMA: accelerating voltage 15 kV, beam current 20 nA, beam diameter ~5 μm; EPMA mapping: accelerating voltage 20 kV, working current 50 nA, dwell time ~10 ms; LA-ICP-MS: energy density 3–3.5 J/cm2, spot sizes 29–51 μm, repetition rate 5 Hz (polished thin sections) and 10 Hz (polished blocks), ~30 s background acquisition, ~40 s sample data acquisition | STDGL3 (Danyushevsky et al. 2011) and GSD-1G (USGS) | 19.318202 | [19 empty] | 7496.234699 | [5 empty] | 0.044967 | [5 empty] | 176.905826 | [9 empty] | 40063.77 |  | 32.99067 |  |  |  | 0.332929 | [7 empty] | 171.283867 | [13 empty] | 2527.59703 | [15 empty] | 8.179256 | [17 empty] | 3.507622 | [9 empty] | 0.489481 | [32 empty] | 2025 | Revised to Journal of Asian Earth Sciences (2025) — full citation not available in provided text |  | CHN | Tibet
| Lawu |  | Magmatic hydrothermal | Skarn | Zn-Cu-Pb skarn | Cu, Pb, Zn | In | Cu, Pb, Zn, In | Li J.D. et al., 2023 |  | Calera-Sofía D-300-72 | Calera-Sofía D-300-72 | underground mine |  |  |  |  | ore material | drill core | underground mining tunnels and drill cores | mineral separate | [5 empty] | mineralisation |  |  |  | sphalerite, chalcopyrite, pyrrhotite, pyrite, arsenopyrite |  |  | Sn-poor VMS |  |  |  | galena, bismuthinite, pyrite, marcasite, arsenopyrite, garnet, pyroxene, actinolite, chlorite, quartz, calcite, cassiterite, stannite, argentite | thin sections and polished blocks examined using optical microscope, BSE detector, and EDS prior to analysis | EMPA, LA-ICPMS | JEOL JXA-8230 electron probe microanalyzer; RESOlution-LR 193 nm ArF excimer laser ablation system coupled to an Agilent 7700x ICP-MS | Laboratory of Mineral Resources Research Center, Fuzhou University; Adelaide Microscopy, the University of Adelaide | EPMA: accelerating voltage 15 kV, beam current 20 nA, beam diameter ~5 μm; EPMA mapping: accelerating voltage 20 kV, working current 50 nA, dwell time ~10 ms; LA-ICP-MS: energy density 3–3.5 J/cm2, spot sizes 29–51 μm, repetition rate 5 Hz (polished thin sections) and 10 Hz (polished blocks), ~30 s background acquisition, ~40 s sample data acquisition | STDGL3 (Danyushevsky et al. 2011) and GSD-1G (USGS) | 22.88172 | [19 empty] | 7436.01286 | [5 empty] | 0.054755 | [5 empty] | 184.774674 | [9 empty] | 40675.09 |  | 37.611898 |  |  |  | 0.192575 | [7 empty] | 176.355101 | [13 empty] | 2500.534064 | [15 empty] | 10.825874 | [17 empty] | 2.609711 | [9 empty] | 0.578084 | [32 empty] | 2025 | Revised to Journal of Asian Earth Sciences (2025) — full citation not available in provided text |  | CHN | Tibet
| Lawu |  | Magmatic hydrothermal | Skarn | Zn-Cu-Pb skarn | Cu, Pb, Zn | In | Cu, Pb, Zn, In | Li J.D. et al., 2023 |  | Calera-Sofía D-300-73 | Calera-Sofía D-300-73 | underground mine |  |  |  |  | ore material | drill core | underground mining tunnels and drill cores | mineral separate | [5 empty] | mineralisation |  |  |  | sphalerite, chalcopyrite, pyrrhotite, pyrite, arsenopyrite |  |  | Sn-poor VMS |  |  |  | galena, bismuthinite, pyrite, marcasite, arsenopyrite, garnet, pyroxene, actinolite, chlorite, quartz, calcite, cassiterite, stannite, argentite | thin sections and polished blocks examined using optical microscope, BSE detector, and EDS prior to analysis | EMPA, LA-ICPMS | JEOL JXA-8230 electron probe microanalyzer; RESOlution-LR 193 nm ArF excimer laser ablation system coupled to an Agilent 7700x ICP-MS | Laboratory of Mineral Resources Research Center, Fuzhou University; Adelaide Microscopy, the University of Adelaide | EPMA: accelerating voltage 15 kV, beam current 20 nA, beam diameter ~5 μm; EPMA mapping: accelerating voltage 20 kV, working current 50 nA, dwell time ~10 ms; LA-ICP-MS: energy density 3–3.5 J/cm2, spot sizes 29–51 μm, repetition rate 5 Hz (polished thin sections) and 10 Hz (polished blocks), ~30 s background acquisition, ~40 s sample data acquisition | STDGL3 (Danyushevsky et al. 2011) and GSD-1G (USGS) | 6.347868 | [19 empty] | 7419.292097 | [5 empty] | 0.109614 | [5 empty] | 156.530186 | [9 empty] | 43322.4 |  | 29.210746 |  |  |  | 0.32197 | [7 empty] | 165.371293 | [13 empty] | 2468.810746 | [15 empty] | 0.936129 | [17 empty] | 0.947386 | [9 empty] | 0.282959 | [32 empty] | 2025 | Revised to Journal of Asian Earth Sciences (2025) — full citation not available in provided text |  | CHN | Tibet
| Lawu |  | Magmatic hydrothermal | Skarn | Zn-Cu-Pb skarn | Cu, Pb, Zn | In | Cu, Pb, Zn, In | Li J.D. et al., 2023 |  | Calera-Sofía D-300-74 | Calera-Sofía D-300-74 | underground mine |  |  |  |  | ore material | drill core | underground mining tunnels and drill cores | mineral separate | [5 empty] | mineralisation |  |  |  | sphalerite, chalcopyrite, pyrrhotite, pyrite, arsenopyrite |  |  | Sn-poor VMS |  |  |  | galena, bismuthinite, pyrite, marcasite, arsenopyrite, garnet, pyroxene, actinolite, chlorite, quartz, calcite, cassiterite, stannite, argentite | thin sections and polished blocks examined using optical microscope, BSE detector, and EDS prior to analysis | EMPA, LA-ICPMS | JEOL JXA-8230 electron probe microanalyzer; RESOlution-LR 193 nm ArF excimer laser ablation system coupled to an Agilent 7700x ICP-MS | Laboratory of Mineral Resources Research Center, Fuzhou University; Adelaide Microscopy, the University of Adelaide | EPMA: accelerating voltage 15 kV, beam current 20 nA, beam diameter ~5 μm; EPMA mapping: accelerating voltage 20 kV, working current 50 nA, dwell time ~10 ms; LA-ICP-MS: energy density 3–3.5 J/cm2, spot sizes 29–51 μm, repetition rate 5 Hz (polished thin sections) and 10 Hz (polished blocks), ~30 s background acquisition, ~40 s sample data acquisition | STDGL3 (Danyushevsky et al. 2011) and GSD-1G (USGS) | 7.597436 | [19 empty] | 7278.062977 | [5 empty] | 0.117429 | [5 empty] | 158.357843 | [9 empty] | 42899.46 |  | 15.713631 |  |  |  | 0.327279 | [7 empty] | 166.183691 | [13 empty] | 2524.78181 | [15 empty] | 0.959038 | [17 empty] | 3.235286 | [9 empty] | 0.37824 | [32 empty] | 2025 | Revised to Journal of Asian Earth Sciences (2025) — full citation not available in provided text |  | CHN | Tibet
| Lawu |  | Magmatic hydrothermal | Skarn | Zn-Cu-Pb skarn | Cu, Pb, Zn | In | Cu, Pb, Zn, In | Li J.D. et al., 2023 |  | Calera-Sofía D-300-75 | Calera-Sofía D-300-75 | underground mine |  |  |  |  | ore material | drill core | underground mining tunnels and drill cores | mineral separate | [5 empty] | mineralisation |  |  |  | sphalerite, chalcopyrite, pyrrhotite, pyrite, arsenopyrite |  |  | Sn-poor VMS |  |  |  | galena, bismuthinite, pyrite, marcasite, arsenopyrite, garnet, pyroxene, actinolite, chlorite, quartz, calcite, cassiterite, stannite, argentite | thin sections and polished blocks examined using optical microscope, BSE detector, and EDS prior to analysis | EMPA, LA-ICPMS | JEOL JXA-8230 electron probe microanalyzer; RESOlution-LR 193 nm ArF excimer laser ablation system coupled to an Agilent 7700x ICP-MS | Laboratory of Mineral Resources Research Center, Fuzhou University; Adelaide Microscopy, the University of Adelaide | EPMA: accelerating voltage 15 kV, beam current 20 nA, beam diameter ~5 μm; EPMA mapping: accelerating voltage 20 kV, working current 50 nA, dwell time ~10 ms; LA-ICP-MS: energy density 3–3.5 J/cm2, spot sizes 29–51 μm, repetition rate 5 Hz (polished thin sections) and 10 Hz (polished blocks), ~30 s background acquisition, ~40 s sample data acquisition | STDGL3 (Danyushevsky et al. 2011) and GSD-1G (USGS) | 44.285129 | [19 empty] | 7541.325801 | [5 empty] | 0.04761 | [5 empty] | 194.295423 | [9 empty] | 38995.87 |  | 27.891411 |  |  |  | 0.339483 | [7 empty] | 166.901443 | [13 empty] | 2544.245677 | [15 empty] | 11.904978 | [17 empty] | 7.122842 | [9 empty] | 0.343346 | [32 empty] | 2025 | Revised to Journal of Asian Earth Sciences (2025) — full citation not available in provided text |  | CHN | Tibet
| Lawu |  | Magmatic hydrothermal | Skarn | Zn-Cu-Pb skarn | Cu, Pb, Zn | In | Cu, Pb, Zn, In | Li J.D. et al., 2023 |  | Calera-Sofía D-300-76 | Calera-Sofía D-300-76 | underground mine |  |  |  |  | ore material | drill core | underground mining tunnels and drill cores | mineral separate | [5 empty] | mineralisation |  |  |  | sphalerite, chalcopyrite, pyrrhotite, pyrite, arsenopyrite |  |  | Sn-poor VMS |  |  |  | galena, bismuthinite, pyrite, marcasite, arsenopyrite, garnet, pyroxene, actinolite, chlorite, quartz, calcite, cassiterite, stannite, argentite | thin sections and polished blocks examined using optical microscope, BSE detector, and EDS prior to analysis | EMPA, LA-ICPMS | JEOL JXA-8230 electron probe microanalyzer; RESOlution-LR 193 nm ArF excimer laser ablation system coupled to an Agilent 7700x ICP-MS | Laboratory of Mineral Resources Research Center, Fuzhou University; Adelaide Microscopy, the University of Adelaide | EPMA: accelerating voltage 15 kV, beam current 20 nA, beam diameter ~5 μm; EPMA mapping: accelerating voltage 20 kV, working current 50 nA, dwell time ~10 ms; LA-ICP-MS: energy density 3–3.5 J/cm2, spot sizes 29–51 μm, repetition rate 5 Hz (polished thin sections) and 10 Hz (polished blocks), ~30 s background acquisition, ~40 s sample data acquisition | STDGL3 (Danyushevsky et al. 2011) and GSD-1G (USGS) | 66.223593 | [19 empty] | 7528.665671 | [5 empty] | 0.04594 | [5 empty] | 267.131296 | [9 empty] | 37979.31 |  | 25.605944 |  |  |  | 0.247462 | [7 empty] | 161.290787 | [13 empty] | 2522.334412 | [15 empty] | 22.223312 | [17 empty] | 9.049354 | [9 empty] | 0.338002 | [32 empty] | 2025 | Revised to Journal of Asian Earth Sciences (2025) — full citation not available in provided text |  | CHN | Tibet
| Lawu |  | Magmatic hydrothermal | Skarn | Zn-Cu-Pb skarn | Cu, Pb, Zn | In | Cu, Pb, Zn, In | Li J.D. et al., 2023 |  | Calera-Sofía D-300-77 | Calera-Sofía D-300-77 | underground mine |  |  |  |  | ore material | drill core | underground mining tunnels and drill cores | mineral separate | [5 empty] | mineralisation |  |  |  | sphalerite, chalcopyrite, pyrrhotite, pyrite, arsenopyrite |  |  | Sn-poor VMS |  |  |  | galena, bismuthinite, pyrite, marcasite, arsenopyrite, garnet, pyroxene, actinolite, chlorite, quartz, calcite, cassiterite, stannite, argentite | thin sections and polished blocks examined using optical microscope, BSE detector, and EDS prior to analysis | EMPA, LA-ICPMS | JEOL JXA-8230 electron probe microanalyzer; RESOlution-LR 193 nm ArF excimer laser ablation system coupled to an Agilent 7700x ICP-MS | Laboratory of Mineral Resources Research Center, Fuzhou University; Adelaide Microscopy, the University of Adelaide | EPMA: accelerating voltage 15 kV, beam current 20 nA, beam diameter ~5 μm; EPMA mapping: accelerating voltage 20 kV, working current 50 nA, dwell time ~10 ms; LA-ICP-MS: energy density 3–3.5 J/cm2, spot sizes 29–51 μm, repetition rate 5 Hz (polished thin sections) and 10 Hz (polished blocks), ~30 s background acquisition, ~40 s sample data acquisition | STDGL3 (Danyushevsky et al. 2011) and GSD-1G (USGS) | 41.973092 | [19 empty] | 7408.214502 | [5 empty] | 0.05255 | [5 empty] | 183.630341 | [9 empty] | 39384.13 |  | 27.233807 |  |  |  | 0.285947 | [7 empty] | 161.483443 | [13 empty] | 2621.992064 | [15 empty] | 14.610833 | [17 empty] | 8.783561 | [9 empty] | 0.300746 | [32 empty] | 2025 | Revised to Journal of Asian Earth Sciences (2025) — full citation not available in provided text |  | CHN | Tibet
| Lawu |  | Magmatic hydrothermal | Skarn | Zn-Cu-Pb skarn | Cu, Pb, Zn | In | Cu, Pb, Zn, In | Li J.D. et al., 2023 |  | Calera-Sofía D-300-78 | Calera-Sofía D-300-78 | underground mine |  |  |  |  | ore material | drill core | underground mining tunnels and drill cores | mineral separate | [5 empty] | mineralisation |  |  |  | sphalerite, chalcopyrite, pyrrhotite, pyrite, arsenopyrite |  |  | Sn-poor VMS |  |  |  | galena, bismuthinite, pyrite, marcasite, arsenopyrite, garnet, pyroxene, actinolite, chlorite, quartz, calcite, cassiterite, stannite, argentite | thin sections and polished blocks examined using optical microscope, BSE detector, and EDS prior to analysis | EMPA, LA-ICPMS | JEOL JXA-8230 electron probe microanalyzer; RESOlution-LR 193 nm ArF excimer laser ablation system coupled to an Agilent 7700x ICP-MS | Laboratory of Mineral Resources Research Center, Fuzhou University; Adelaide Microscopy, the University of Adelaide | EPMA: accelerating voltage 15 kV, beam current 20 nA, beam diameter ~5 μm; EPMA mapping: accelerating voltage 20 kV, working current 50 nA, dwell time ~10 ms; LA-ICP-MS: energy density 3–3.5 J/cm2, spot sizes 29–51 μm, repetition rate 5 Hz (polished thin sections) and 10 Hz (polished blocks), ~30 s background acquisition, ~40 s sample data acquisition | STDGL3 (Danyushevsky et al. 2011) and GSD-1G (USGS) | 17.093111 | [19 empty] | 7815.443844 | [5 empty] | 0.0517 | [5 empty] | 2209.305014 | [9 empty] | 47378.54 |  | 7.35863 |  |  |  | 0.319667 | [7 empty] | 161.887401 | [13 empty] | 2342.879581 | [15 empty] | 8.690693 | [17 empty] | 27.904939 | [9 empty] | 1.024628 | [32 empty] | 2025 | Revised to Journal of Asian Earth Sciences (2025) — full citation not available in provided text |  | CHN | Tibet
| Lawu |  | Magmatic hydrothermal | Skarn | Zn-Cu-Pb skarn | Cu, Pb, Zn | In | Cu, Pb, Zn, In | Li J.D. et al., 2023 |  | Calera-Sofía D-300-79 | Calera-Sofía D-300-79 | underground mine |  |  |  |  | ore material | drill core | underground mining tunnels and drill cores | mineral separate | [5 empty] | mineralisation |  |  |  | sphalerite, chalcopyrite, pyrrhotite, pyrite, arsenopyrite |  |  | Sn-poor VMS |  |  |  | galena, bismuthinite, pyrite, marcasite, arsenopyrite, garnet, pyroxene, actinolite, chlorite, quartz, calcite, cassiterite, stannite, argentite | thin sections and polished blocks examined using optical microscope, BSE detector, and EDS prior to analysis | EMPA, LA-ICPMS | JEOL JXA-8230 electron probe microanalyzer; RESOlution-LR 193 nm ArF excimer laser ablation system coupled to an Agilent 7700x ICP-MS | Laboratory of Mineral Resources Research Center, Fuzhou University; Adelaide Microscopy, the University of Adelaide | EPMA: accelerating voltage 15 kV, beam current 20 nA, beam diameter ~5 μm; EPMA mapping: accelerating voltage 20 kV, working current 50 nA, dwell time ~10 ms; LA-ICP-MS: energy density 3–3.5 J/cm2, spot sizes 29–51 μm, repetition rate 5 Hz (polished thin sections) and 10 Hz (polished blocks), ~30 s background acquisition, ~40 s sample data acquisition | STDGL3 (Danyushevsky et al. 2011) and GSD-1G (USGS) | 24.522664 | [19 empty] | 7871.944905 | [5 empty] | 0.053303 | [5 empty] | 184.685978 | [9 empty] | 44636.47 |  | 23.765215 |  |  |  | 0.298886 | [7 empty] | 156.393568 | [13 empty] | 2519.05634 | [15 empty] | 19.062068 | [17 empty] | 8.239846 | [9 empty] | 0.437657 | [32 empty] | 2025 | Revised to Journal of Asian Earth Sciences (2025) — full citation not available in provided text |  | CHN | Tibet
| Lawu |  | Magmatic hydrothermal | Skarn | Zn-Cu-Pb skarn | Cu, Pb, Zn | In | Cu, Pb, Zn, In | Li J.D. et al., 2023 |  | Calera-Sofía D-300-80 | Calera-Sofía D-300-80 | underground mine |  |  |  |  | ore material | drill core | underground mining tunnels and drill cores | mineral separate | [5 empty] | mineralisation |  |  |  | sphalerite, chalcopyrite, pyrrhotite, pyrite, arsenopyrite |  |  | Sn-poor VMS |  |  |  | galena, bismuthinite, pyrite, marcasite, arsenopyrite, garnet, pyroxene, actinolite, chlorite, quartz, calcite, cassiterite, stannite, argentite | thin sections and polished blocks examined using optical microscope, BSE detector, and EDS prior to analysis | EMPA, LA-ICPMS | JEOL JXA-8230 electron probe microanalyzer; RESOlution-LR 193 nm ArF excimer laser ablation system coupled to an Agilent 7700x ICP-MS | Laboratory of Mineral Resources Research Center, Fuzhou University; Adelaide Microscopy, the University of Adelaide | EPMA: accelerating voltage 15 kV, beam current 20 nA, beam diameter ~5 μm; EPMA mapping: accelerating voltage 20 kV, working current 50 nA, dwell time ~10 ms; LA-ICP-MS: energy density 3–3.5 J/cm2, spot sizes 29–51 μm, repetition rate 5 Hz (polished thin sections) and 10 Hz (polished blocks), ~30 s background acquisition, ~40 s sample data acquisition | STDGL3 (Danyushevsky et al. 2011) and GSD-1G (USGS) | 46.166547 | [19 empty] | 7377.584214 | [5 empty] | 0.048559 | [5 empty] | 4292.142387 | [9 empty] | 44444.87 |  | 15.124087 |  |  |  | 0.296841 | [7 empty] | 157.860964 | [13 empty] | 2252.273683 | [15 empty] | 28.323232 | [17 empty] | 48.126028 | [9 empty] | 1.071435 | [32 empty] | 2025 | Revised to Journal of Asian Earth Sciences (2025) — full citation not available in provided text |  | CHN | Tibet
| Lawu |  | Magmatic hydrothermal | Skarn | Zn-Cu-Pb skarn | Cu, Pb, Zn | In | Cu, Pb, Zn, In | Li J.D. et al., 2023 |  | Calera-Sofía D-300-81 | Calera-Sofía D-300-81 | underground mine |  |  |  |  | ore material | drill core | underground mining tunnels and drill cores | mineral separate | [5 empty] | mineralisation |  |  |  | sphalerite, chalcopyrite, pyrrhotite, pyrite, arsenopyrite |  |  | Sn-poor VMS |  |  |  | galena, bismuthinite, pyrite, marcasite, arsenopyrite, garnet, pyroxene, actinolite, chlorite, quartz, calcite, cassiterite, stannite, argentite | thin sections and polished blocks examined using optical microscope, BSE detector, and EDS prior to analysis | EMPA, LA-ICPMS | JEOL JXA-8230 electron probe microanalyzer; RESOlution-LR 193 nm ArF excimer laser ablation system coupled to an Agilent 7700x ICP-MS | Laboratory of Mineral Resources Research Center, Fuzhou University; Adelaide Microscopy, the University of Adelaide | EPMA: accelerating voltage 15 kV, beam current 20 nA, beam diameter ~5 μm; EPMA mapping: accelerating voltage 20 kV, working current 50 nA, dwell time ~10 ms; LA-ICP-MS: energy density 3–3.5 J/cm2, spot sizes 29–51 μm, repetition rate 5 Hz (polished thin sections) and 10 Hz (polished blocks), ~30 s background acquisition, ~40 s sample data acquisition | STDGL3 (Danyushevsky et al. 2011) and GSD-1G (USGS) | 28.053769 | [19 empty] | 7709.434858 | [5 empty] | 0.074059 | [5 empty] | 1731.764129 | [9 empty] | 49633.67 |  | 27.233604 |  |  |  | 0.221855 | [7 empty] | 158.205673 | [13 empty] | 2616.957805 | [15 empty] | 14.536052 | [17 empty] | 12.378353 | [9 empty] | 0.571019 | [32 empty] | 2025 | Revised to Journal of Asian Earth Sciences (2025) — full citation not available in provided text |  | CHN | Tibet
| Lawu |  | Magmatic hydrothermal | Skarn | Zn-Cu-Pb skarn | Cu, Pb, Zn | In | Cu, Pb, Zn, In | Li J.D. et al., 2023 |  | Calera-Sofía D-300-82 | Calera-Sofía D-300-82 | underground mine |  |  |  |  | ore material | drill core | underground mining tunnels and drill cores | mineral separate | [5 empty] | mineralisation |  |  |  | sphalerite, chalcopyrite, pyrrhotite, pyrite, arsenopyrite |  |  | Sn-poor VMS |  |  |  | galena, bismuthinite, pyrite, marcasite, arsenopyrite, garnet, pyroxene, actinolite, chlorite, quartz, calcite, cassiterite, stannite, argentite | thin sections and polished blocks examined using optical microscope, BSE detector, and EDS prior to analysis | EMPA, LA-ICPMS | JEOL JXA-8230 electron probe microanalyzer; RESOlution-LR 193 nm ArF excimer laser ablation system coupled to an Agilent 7700x ICP-MS | Laboratory of Mineral Resources Research Center, Fuzhou University; Adelaide Microscopy, the University of Adelaide | EPMA: accelerating voltage 15 kV, beam current 20 nA, beam diameter ~5 μm; EPMA mapping: accelerating voltage 20 kV, working current 50 nA, dwell time ~10 ms; LA-ICP-MS: energy density 3–3.5 J/cm2, spot sizes 29–51 μm, repetition rate 5 Hz (polished thin sections) and 10 Hz (polished blocks), ~30 s background acquisition, ~40 s sample data acquisition | STDGL3 (Danyushevsky et al. 2011) and GSD-1G (USGS) | 20.356308 | [19 empty] | 7886.045589 | [5 empty] | 0.049195 | [5 empty] | 205.779568 | [9 empty] | 48628.6 |  | 24.988316 |  |  |  | 0.232164 | [7 empty] | 153.869907 | [13 empty] | 2564.856456 | [15 empty] | 13.989644 | [17 empty] | 7.43591 | [9 empty] | 0.562613 | [32 empty] | 2025 | Revised to Journal of Asian Earth Sciences (2025) — full citation not available in provided text |  | CHN | Tibet
| Lawu |  | Magmatic hydrothermal | Skarn | Zn-Cu-Pb skarn | Cu, Pb, Zn | In | Cu, Pb, Zn, In | Li J.D. et al., 2023 |  | Calera-Sofía D-300-83 | Calera-Sofía D-300-83 | underground mine |  |  |  |  | ore material | drill core | underground mining tunnels and drill cores | mineral separate | [5 empty] | mineralisation |  |  |  | sphalerite, chalcopyrite, pyrrhotite, pyrite, arsenopyrite |  |  | Sn-poor VMS |  |  |  | galena, bismuthinite, pyrite, marcasite, arsenopyrite, garnet, pyroxene, actinolite, chlorite, quartz, calcite, cassiterite, stannite, argentite | thin sections and polished blocks examined using optical microscope, BSE detector, and EDS prior to analysis | EMPA, LA-ICPMS | JEOL JXA-8230 electron probe microanalyzer; RESOlution-LR 193 nm ArF excimer laser ablation system coupled to an Agilent 7700x ICP-MS | Laboratory of Mineral Resources Research Center, Fuzhou University; Adelaide Microscopy, the University of Adelaide | EPMA: accelerating voltage 15 kV, beam current 20 nA, beam diameter ~5 μm; EPMA mapping: accelerating voltage 20 kV, working current 50 nA, dwell time ~10 ms; LA-ICP-MS: energy density 3–3.5 J/cm2, spot sizes 29–51 μm, repetition rate 5 Hz (polished thin sections) and 10 Hz (polished blocks), ~30 s background acquisition, ~40 s sample data acquisition | STDGL3 (Danyushevsky et al. 2011) and GSD-1G (USGS) | 19.462888 | [19 empty] | 7905.219212 | [5 empty] | 0.051548 | [5 empty] | 399.492792 | [9 empty] | 48969.31693 |  | 23.158287 |  |  |  | 0.165864 | [7 empty] | 161.928623 | [13 empty] | 2629.339615 | [15 empty] | 9.941205 | [17 empty] | 13.069185 | [9 empty] | 0.601137 | [32 empty] | 2025 | Revised to Journal of Asian Earth Sciences (2025) — full citation not available in provided text |  | CHN | Tibet
| Lawu |  | Magmatic hydrothermal | Skarn | Zn-Cu-Pb skarn | Cu, Pb, Zn | In | Cu, Pb, Zn, In | Li J.D. et al., 2023 |  | Calera-Sofía D-300-84 | Calera-Sofía D-300-84 | underground mine |  |  |  |  | ore material | drill core | underground mining tunnels and drill cores | mineral separate | [5 empty] | mineralisation |  |  |  | sphalerite, chalcopyrite, pyrrhotite, pyrite, arsenopyrite |  |  | Sn-poor VMS |  |  |  | galena, bismuthinite, pyrite, marcasite, arsenopyrite, garnet, pyroxene, actinolite, chlorite, quartz, calcite, cassiterite, stannite, argentite | thin sections and polished blocks examined using optical microscope, BSE detector, and EDS prior to analysis | EMPA, LA-ICPMS | JEOL JXA-8230 electron probe microanalyzer; RESOlution-LR 193 nm ArF excimer laser ablation system coupled to an Agilent 7700x ICP-MS | Laboratory of Mineral Resources Research Center, Fuzhou University; Adelaide Microscopy, the University of Adelaide | EPMA: accelerating voltage 15 kV, beam current 20 nA, beam diameter ~5 μm; EPMA mapping: accelerating voltage 20 kV, working current 50 nA, dwell time ~10 ms; LA-ICP-MS: energy density 3–3.5 J/cm2, spot sizes 29–51 μm, repetition rate 5 Hz (polished thin sections) and 10 Hz (polished blocks), ~30 s background acquisition, ~40 s sample data acquisition | STDGL3 (Danyushevsky et al. 2011) and GSD-1G (USGS) | 18.61737 | [19 empty] | 7549.523809 | [5 empty] | 0.056568 | [5 empty] | 4793.140459 | [9 empty] | 49581.67 |  | 20.663106 |  |  |  | 0.229906 | [7 empty] | 165.745036 | [13 empty] | 2484.82211 | [15 empty] | 2.451083 | [17 empty] | 5.88897 | [9 empty] | 4.40435 | [32 empty] | 2025 | Revised to Journal of Asian Earth Sciences (2025) — full citation not available in provided text |  | CHN | Tibet
| Lawu |  | Magmatic hydrothermal | Skarn | Zn-Cu-Pb skarn | Cu, Pb, Zn | In | Cu, Pb, Zn, In | Li J.D. et al., 2023 |  | Calera-Sofía D-300-85 | Calera-Sofía D-300-85 | underground mine |  |  |  |  | ore material | drill core | underground mining tunnels and drill cores | mineral separate | [5 empty] | mineralisation |  |  |  | sphalerite, chalcopyrite, pyrrhotite, pyrite, arsenopyrite |  |  | Sn-poor VMS |  |  |  | galena, bismuthinite, pyrite, marcasite, arsenopyrite, garnet, pyroxene, actinolite, chlorite, quartz, calcite, cassiterite, stannite, argentite | thin sections and polished blocks examined using optical microscope, BSE detector, and EDS prior to analysis | EMPA, LA-ICPMS | JEOL JXA-8230 electron probe microanalyzer; RESOlution-LR 193 nm ArF excimer laser ablation system coupled to an Agilent 7700x ICP-MS | Laboratory of Mineral Resources Research Center, Fuzhou University; Adelaide Microscopy, the University of Adelaide | EPMA: accelerating voltage 15 kV, beam current 20 nA, beam diameter ~5 μm; EPMA mapping: accelerating voltage 20 kV, working current 50 nA, dwell time ~10 ms; LA-ICP-MS: energy density 3–3.5 J/cm2, spot sizes 29–51 μm, repetition rate 5 Hz (polished thin sections) and 10 Hz (polished blocks), ~30 s background acquisition, ~40 s sample data acquisition | STDGL3 (Danyushevsky et al. 2011) and GSD-1G (USGS) | 27.975002 | [19 empty] | 7230.224388 | [5 empty] | 0.053502 | [5 empty] | 1623.505118 | [9 empty] | 46386.04 |  | 18.567446 |  |  |  | 0.272283 | [7 empty] | 157.186571 | [13 empty] | 2689.141797 | [15 empty] | 10.702102 | [17 empty] | 25.50368 | [9 empty] | 0.434202 | [32 empty] | 2025 | Revised to Journal of Asian Earth Sciences (2025) — full citation not available in provided text |  | CHN | Tibet
| Lawu |  | Magmatic hydrothermal | Skarn | Zn-Cu-Pb skarn | Cu, Pb, Zn | In | Cu, Pb, Zn, In | Li J.D. et al., 2023 |  | Calera-Sofía D-300-86 | Calera-Sofía D-300-86 | underground mine |  |  |  |  | ore material | drill core | underground mining tunnels and drill cores | mineral separate | [5 empty] | mineralisation |  |  |  | sphalerite, chalcopyrite, pyrrhotite, pyrite, arsenopyrite |  |  | Sn-poor VMS |  |  |  | galena, bismuthinite, pyrite, marcasite, arsenopyrite, garnet, pyroxene, actinolite, chlorite, quartz, calcite, cassiterite, stannite, argentite | thin sections and polished blocks examined using optical microscope, BSE detector, and EDS prior to analysis | EMPA, LA-ICPMS | JEOL JXA-8230 electron probe microanalyzer; RESOlution-LR 193 nm ArF excimer laser ablation system coupled to an Agilent 7700x ICP-MS | Laboratory of Mineral Resources Research Center, Fuzhou University; Adelaide Microscopy, the University of Adelaide | EPMA: accelerating voltage 15 kV, beam current 20 nA, beam diameter ~5 μm; EPMA mapping: accelerating voltage 20 kV, working current 50 nA, dwell time ~10 ms; LA-ICP-MS: energy density 3–3.5 J/cm2, spot sizes 29–51 μm, repetition rate 5 Hz (polished thin sections) and 10 Hz (polished blocks), ~30 s background acquisition, ~40 s sample data acquisition | STDGL3 (Danyushevsky et al. 2011) and GSD-1G (USGS) | 2.402668 | [19 empty] | 7238.669122 | [5 empty] | 0.036011 | [5 empty] | 332.050155 | [9 empty] | 10283.39 |  | 30.563262 |  |  |  | 2.06358 | [7 empty] | 404.585931 | [13 empty] | 247.429749 | [15 empty] | 0.037618 | [17 empty] | 0.016574 | [9 empty] | 0.578088 | [32 empty] | 2025 | Revised to Journal of Asian Earth Sciences (2025) — full citation not available in provided text |  | CHN | Tibet
| Lawu |  | Magmatic hydrothermal | Skarn | Zn-Cu-Pb skarn | Cu, Pb, Zn | In | Cu, Pb, Zn, In | Li J.D. et al., 2023 |  | Calera-Sofía D-300-87 | Calera-Sofía D-300-87 | underground mine |  |  |  |  | ore material | drill core | underground mining tunnels and drill cores | mineral separate | [5 empty] | mineralisation |  |  |  | sphalerite, chalcopyrite, pyrrhotite, pyrite, arsenopyrite |  |  | Sn-poor VMS |  |  |  | galena, bismuthinite, pyrite, marcasite, arsenopyrite, garnet, pyroxene, actinolite, chlorite, quartz, calcite, cassiterite, stannite, argentite | thin sections and polished blocks examined using optical microscope, BSE detector, and EDS prior to analysis | EMPA, LA-ICPMS | JEOL JXA-8230 electron probe microanalyzer; RESOlution-LR 193 nm ArF excimer laser ablation system coupled to an Agilent 7700x ICP-MS | Laboratory of Mineral Resources Research Center, Fuzhou University; Adelaide Microscopy, the University of Adelaide | EPMA: accelerating voltage 15 kV, beam current 20 nA, beam diameter ~5 μm; EPMA mapping: accelerating voltage 20 kV, working current 50 nA, dwell time ~10 ms; LA-ICP-MS: energy density 3–3.5 J/cm2, spot sizes 29–51 μm, repetition rate 5 Hz (polished thin sections) and 10 Hz (polished blocks), ~30 s background acquisition, ~40 s sample data acquisition | STDGL3 (Danyushevsky et al. 2011) and GSD-1G (USGS) | 3.856402 | [19 empty] | 7359.341443 | [5 empty] | 0.034769 | [5 empty] | 342.337518 | [9 empty] | 9771.627698 |  | 31.168856 |  |  |  | 1.986543 | [7 empty] | 415.013703 | [13 empty] | 236.531543 | [15 empty] | 0.370879 | [17 empty] | 0.015397 | [9 empty] | 0.472448 | [32 empty] | 2025 | Revised to Journal of Asian Earth Sciences (2025) — full citation not available in provided text |  | CHN | Tibet
| Lawu |  | Magmatic hydrothermal | Skarn | Zn-Cu-Pb skarn | Cu, Pb, Zn | In | Cu, Pb, Zn, In | Li J.D. et al., 2023 |  | Calera-Sofía D-300-88 | Calera-Sofía D-300-88 | underground mine |  |  |  |  | ore material | drill core | underground mining tunnels and drill cores | mineral separate | [5 empty] | mineralisation |  |  |  | sphalerite, chalcopyrite, pyrrhotite, pyrite, arsenopyrite |  |  | Sn-poor VMS |  |  |  | galena, bismuthinite, pyrite, marcasite, arsenopyrite, garnet, pyroxene, actinolite, chlorite, quartz, calcite, cassiterite, stannite, argentite | thin sections and polished blocks examined using optical microscope, BSE detector, and EDS prior to analysis | EMPA, LA-ICPMS | JEOL JXA-8230 electron probe microanalyzer; RESOlution-LR 193 nm ArF excimer laser ablation system coupled to an Agilent 7700x ICP-MS | Laboratory of Mineral Resources Research Center, Fuzhou University; Adelaide Microscopy, the University of Adelaide | EPMA: accelerating voltage 15 kV, beam current 20 nA, beam diameter ~5 μm; EPMA mapping: accelerating voltage 20 kV, working current 50 nA, dwell time ~10 ms; LA-ICP-MS: energy density 3–3.5 J/cm2, spot sizes 29–51 μm, repetition rate 5 Hz (polished thin sections) and 10 Hz (polished blocks), ~30 s background acquisition, ~40 s sample data acquisition | STDGL3 (Danyushevsky et al. 2011) and GSD-1G (USGS) | 3.321033 | [19 empty] | 7616.780232 | [5 empty] | 0.037648 | [5 empty] | 312.584817 | [9 empty] | 10654.38 |  | 30.26151 |  |  |  | 2.237046 | [7 empty] | 395.534056 | [13 empty] | 250.797095 | [15 empty] | 0.289988 | [17 empty] | 0.076188 | [9 empty] | 0.549518 | [32 empty] | 2025 | Revised to Journal of Asian Earth Sciences (2025) — full citation not available in provided text |  | CHN | Tibet
| Lawu |  | Magmatic hydrothermal | Skarn | Zn-Cu-Pb skarn | Cu, Pb, Zn | In | Cu, Pb, Zn, In | Li J.D. et al., 2023 |  | Calera-Sofía D-300-89 | Calera-Sofía D-300-89 | underground mine |  |  |  |  | ore material | drill core | underground mining tunnels and drill cores | mineral separate | [5 empty] | mineralisation |  |  |  | sphalerite, chalcopyrite, pyrrhotite, pyrite, arsenopyrite |  |  | Sn-poor VMS |  |  |  | galena, bismuthinite, pyrite, marcasite, arsenopyrite, garnet, pyroxene, actinolite, chlorite, quartz, calcite, cassiterite, stannite, argentite | thin sections and polished blocks examined using optical microscope, BSE detector, and EDS prior to analysis | EMPA, LA-ICPMS | JEOL JXA-8230 electron probe microanalyzer; RESOlution-LR 193 nm ArF excimer laser ablation system coupled to an Agilent 7700x ICP-MS | Laboratory of Mineral Resources Research Center, Fuzhou University; Adelaide Microscopy, the University of Adelaide | EPMA: accelerating voltage 15 kV, beam current 20 nA, beam diameter ~5 μm; EPMA mapping: accelerating voltage 20 kV, working current 50 nA, dwell time ~10 ms; LA-ICP-MS: energy density 3–3.5 J/cm2, spot sizes 29–51 μm, repetition rate 5 Hz (polished thin sections) and 10 Hz (polished blocks), ~30 s background acquisition, ~40 s sample data acquisition | STDGL3 (Danyushevsky et al. 2011) and GSD-1G (USGS) | 3.288711 | [19 empty] | 7489.734995 | [5 empty] | 0.050462 | [5 empty] | 324.485493 | [9 empty] | 10673.95 |  | 32.276732 |  |  |  | 2.328803 | [7 empty] | 400.631021 | [13 empty] | 238.666575 | [15 empty] | 1.354356 | [17 empty] | 1.605162 | [9 empty] | 0.481991 | [32 empty] | 2025 | Revised to Journal of Asian Earth Sciences (2025) — full citation not available in provided text |  | CHN | Tibet
| Lawu |  | Magmatic hydrothermal | Skarn | Zn-Cu-Pb skarn | Cu, Pb, Zn | In | Cu, Pb, Zn, In | Li J.D. et al., 2023 |  | Calera-Sofía D-300-90 | Calera-Sofía D-300-90 | underground mine |  |  |  |  | ore material | drill core | underground mining tunnels and drill cores | mineral separate | [5 empty] | mineralisation |  |  |  | sphalerite, chalcopyrite, pyrrhotite, pyrite, arsenopyrite |  |  | Sn-poor VMS |  |  |  | galena, bismuthinite, pyrite, marcasite, arsenopyrite, garnet, pyroxene, actinolite, chlorite, quartz, calcite, cassiterite, stannite, argentite | thin sections and polished blocks examined using optical microscope, BSE detector, and EDS prior to analysis | EMPA, LA-ICPMS | JEOL JXA-8230 electron probe microanalyzer; RESOlution-LR 193 nm ArF excimer laser ablation system coupled to an Agilent 7700x ICP-MS | Laboratory of Mineral Resources Research Center, Fuzhou University; Adelaide Microscopy, the University of Adelaide | EPMA: accelerating voltage 15 kV, beam current 20 nA, beam diameter ~5 μm; EPMA mapping: accelerating voltage 20 kV, working current 50 nA, dwell time ~10 ms; LA-ICP-MS: energy density 3–3.5 J/cm2, spot sizes 29–51 μm, repetition rate 5 Hz (polished thin sections) and 10 Hz (polished blocks), ~30 s background acquisition, ~40 s sample data acquisition | STDGL3 (Danyushevsky et al. 2011) and GSD-1G (USGS) | 3.123793 | [19 empty] | 7258.86877 | [5 empty] | 0.052166 | [5 empty] | 324.029666 | [9 empty] | 11509.78 |  | 30.060051 |  |  |  | 2.123417 | [7 empty] | 405.103191 | [13 empty] | 237.380074 | [15 empty] | 0.977723 | [17 empty] | 0.784622 | [9 empty] | 0.442948 | [32 empty] | 2025 | Revised to Journal of Asian Earth Sciences (2025) — full citation not available in provided text |  | CHN | Tibet
| Lawu |  | Magmatic hydrothermal | Skarn | Zn-Cu-Pb skarn | Cu, Pb, Zn | In | Cu, Pb, Zn, In | Li J.D. et al., 2023 |  | Calera-Sofía D-300-91 | Calera-Sofía D-300-91 | underground mine |  |  |  |  | ore material | drill core | underground mining tunnels and drill cores | mineral separate | [5 empty] | mineralisation |  |  |  | sphalerite, chalcopyrite, pyrrhotite, pyrite, arsenopyrite |  |  | Sn-poor VMS |  |  |  | galena, bismuthinite, pyrite, marcasite, arsenopyrite, garnet, pyroxene, actinolite, chlorite, quartz, calcite, cassiterite, stannite, argentite | thin sections and polished blocks examined using optical microscope, BSE detector, and EDS prior to analysis | EMPA, LA-ICPMS | JEOL JXA-8230 electron probe microanalyzer; RESOlution-LR 193 nm ArF excimer laser ablation system coupled to an Agilent 7700x ICP-MS | Laboratory of Mineral Resources Research Center, Fuzhou University; Adelaide Microscopy, the University of Adelaide | EPMA: accelerating voltage 15 kV, beam current 20 nA, beam diameter ~5 μm; EPMA mapping: accelerating voltage 20 kV, working current 50 nA, dwell time ~10 ms; LA-ICP-MS: energy density 3–3.5 J/cm2, spot sizes 29–51 μm, repetition rate 5 Hz (polished thin sections) and 10 Hz (polished blocks), ~30 s background acquisition, ~40 s sample data acquisition | STDGL3 (Danyushevsky et al. 2011) and GSD-1G (USGS) | 4.458642 | [19 empty] | 7584.712635 | [5 empty] | 0.035762 | [5 empty] | 326.642349 | [9 empty] | 10378.28 |  | 31.88723 |  |  |  | 1.98234 | [7 empty] | 406.917972 | [13 empty] | 233.961394 | [15 empty] | 3.876112 | [17 empty] | 0.250785 | [9 empty] | 0.422807 | [32 empty] | 2025 | Revised to Journal of Asian Earth Sciences (2025) — full citation not available in provided text |  | CHN | Tibet
| Lawu |  | Magmatic hydrothermal | Skarn | Zn-Cu-Pb skarn | Cu, Pb, Zn | In | Cu, Pb, Zn, In | Li J.D. et al., 2023 |  | Calera-Sofía D-300-92 | Calera-Sofía D-300-92 | underground mine |  |  |  |  | ore material | drill core | underground mining tunnels and drill cores | mineral separate | [5 empty] | mineralisation |  |  |  | sphalerite, chalcopyrite, pyrrhotite, pyrite, arsenopyrite |  |  | Sn-poor VMS |  |  |  | galena, bismuthinite, pyrite, marcasite, arsenopyrite, garnet, pyroxene, actinolite, chlorite, quartz, calcite, cassiterite, stannite, argentite | thin sections and polished blocks examined using optical microscope, BSE detector, and EDS prior to analysis | EMPA, LA-ICPMS | JEOL JXA-8230 electron probe microanalyzer; RESOlution-LR 193 nm ArF excimer laser ablation system coupled to an Agilent 7700x ICP-MS | Laboratory of Mineral Resources Research Center, Fuzhou University; Adelaide Microscopy, the University of Adelaide | EPMA: accelerating voltage 15 kV, beam current 20 nA, beam diameter ~5 μm; EPMA mapping: accelerating voltage 20 kV, working current 50 nA, dwell time ~10 ms; LA-ICP-MS: energy density 3–3.5 J/cm2, spot sizes 29–51 μm, repetition rate 5 Hz (polished thin sections) and 10 Hz (polished blocks), ~30 s background acquisition, ~40 s sample data acquisition | STDGL3 (Danyushevsky et al. 2011) and GSD-1G (USGS) | 3.42051 | [19 empty] | 6661.639112 | [5 empty] | 0.042537 | [5 empty] | 41.210556 | [9 empty] | 12731.16198 |  | 4.878403 |  |  |  | 0.179808 | [7 empty] | 42.137645 | [13 empty] | 1491.764576 | [15 empty] | 13.251945 | [17 empty] | 6.20686 | [9 empty] | 0.285503 | [32 empty] | 2025 | Revised to Journal of Asian Earth Sciences (2025) — full citation not available in provided text |  | CHN | Tibet
| Lawu |  | Magmatic hydrothermal | Skarn | Zn-Cu-Pb skarn | Cu, Pb, Zn | In | Cu, Pb, Zn, In | Li J.D. et al., 2023 |  | Calera-Sofía D-300-93 | Calera-Sofía D-300-93 | underground mine |  |  |  |  | ore material | drill core | underground mining tunnels and drill cores | mineral separate | [5 empty] | mineralisation |  |  |  | sphalerite, chalcopyrite, pyrrhotite, pyrite, arsenopyrite |  |  | Sn-poor VMS |  |  |  | galena, bismuthinite, pyrite, marcasite, arsenopyrite, garnet, pyroxene, actinolite, chlorite, quartz, calcite, cassiterite, stannite, argentite | thin sections and polished blocks examined using optical microscope, BSE detector, and EDS prior to analysis | EMPA, LA-ICPMS | JEOL JXA-8230 electron probe microanalyzer; RESOlution-LR 193 nm ArF excimer laser ablation system coupled to an Agilent 7700x ICP-MS | Laboratory of Mineral Resources Research Center, Fuzhou University; Adelaide Microscopy, the University of Adelaide | EPMA: accelerating voltage 15 kV, beam current 20 nA, beam diameter ~5 μm; EPMA mapping: accelerating voltage 20 kV, working current 50 nA, dwell time ~10 ms; LA-ICP-MS: energy density 3–3.5 J/cm2, spot sizes 29–51 μm, repetition rate 5 Hz (polished thin sections) and 10 Hz (polished blocks), ~30 s background acquisition, ~40 s sample data acquisition | STDGL3 (Danyushevsky et al. 2011) and GSD-1G (USGS) | 3.049833 | [19 empty] | 6181.674956 | [5 empty] | 0.124318 | [5 empty] | 54.538067 | [9 empty] | 16804.53 |  | 17.888983 |  |  |  | 0.070896 | [7 empty] | 37.83785 | [13 empty] | 1608.861386 | [15 empty] | 3.655491 | [17 empty] | 0.960759 | [9 empty] | 0.180032 | [32 empty] | 2025 | Revised to Journal of Asian Earth Sciences (2025) — full citation not available in provided text |  | CHN | Tibet
| Lawu |  | Magmatic hydrothermal | Skarn | Zn-Cu-Pb skarn | Cu, Pb, Zn | In | Cu, Pb, Zn, In | Li J.D. et al., 2023 |  | Calera-Sofía D-300-94 | Calera-Sofía D-300-94 | underground mine |  |  |  |  | ore material | drill core | underground mining tunnels and drill cores | mineral separate | [5 empty] | mineralisation |  |  |  | sphalerite, chalcopyrite, pyrrhotite, pyrite, arsenopyrite |  |  | Sn-poor VMS |  |  |  | galena, bismuthinite, pyrite, marcasite, arsenopyrite, garnet, pyroxene, actinolite, chlorite, quartz, calcite, cassiterite, stannite, argentite | thin sections and polished blocks examined using optical microscope, BSE detector, and EDS prior to analysis | EMPA, LA-ICPMS | JEOL JXA-8230 electron probe microanalyzer; RESOlution-LR 193 nm ArF excimer laser ablation system coupled to an Agilent 7700x ICP-MS | Laboratory of Mineral Resources Research Center, Fuzhou University; Adelaide Microscopy, the University of Adelaide | EPMA: accelerating voltage 15 kV, beam current 20 nA, beam diameter ~5 μm; EPMA mapping: accelerating voltage 20 kV, working current 50 nA, dwell time ~10 ms; LA-ICP-MS: energy density 3–3.5 J/cm2, spot sizes 29–51 μm, repetition rate 5 Hz (polished thin sections) and 10 Hz (polished blocks), ~30 s background acquisition, ~40 s sample data acquisition | STDGL3 (Danyushevsky et al. 2011) and GSD-1G (USGS) | 5.02446 | [19 empty] | 6283.505918 | [5 empty] | 0.035926 | [5 empty] | 55.799398 | [9 empty] | 16463.91 |  | 18.323292 |  |  |  | 0.194413 | [7 empty] | 38.027238 | [13 empty] | 1602.062174 | [15 empty] | 16.86946 | [17 empty] | 3.114626 | [9 empty] | 0.207441 | [32 empty] | 2025 | Revised to Journal of Asian Earth Sciences (2025) — full citation not available in provided text |  | CHN | Tibet
| Lawu |  | Magmatic hydrothermal | Skarn | Zn-Cu-Pb skarn | Cu, Pb, Zn | In | Cu, Pb, Zn, In | Li J.D. et al., 2023 |  | Calera-Sofía D-300-95 | Calera-Sofía D-300-95 | underground mine |  |  |  |  | ore material | drill core | underground mining tunnels and drill cores | mineral separate | [5 empty] | mineralisation |  |  |  | sphalerite, chalcopyrite, pyrrhotite, pyrite, arsenopyrite |  |  | Sn-poor VMS |  |  |  | galena, bismuthinite, pyrite, marcasite, arsenopyrite, garnet, pyroxene, actinolite, chlorite, quartz, calcite, cassiterite, stannite, argentite | thin sections and polished blocks examined using optical microscope, BSE detector, and EDS prior to analysis | EMPA, LA-ICPMS | JEOL JXA-8230 electron probe microanalyzer; RESOlution-LR 193 nm ArF excimer laser ablation system coupled to an Agilent 7700x ICP-MS | Laboratory of Mineral Resources Research Center, Fuzhou University; Adelaide Microscopy, the University of Adelaide | EPMA: accelerating voltage 15 kV, beam current 20 nA, beam diameter ~5 μm; EPMA mapping: accelerating voltage 20 kV, working current 50 nA, dwell time ~10 ms; LA-ICP-MS: energy density 3–3.5 J/cm2, spot sizes 29–51 μm, repetition rate 5 Hz (polished thin sections) and 10 Hz (polished blocks), ~30 s background acquisition, ~40 s sample data acquisition | STDGL3 (Danyushevsky et al. 2011) and GSD-1G (USGS) | 4.154129 | [19 empty] | 6338.828825 | [5 empty] | 0.03741 | [5 empty] | 54.999727 | [9 empty] | 19038.89 |  | 14.294001 |  |  |  | 0.143346 | [7 empty] | 35.816951 | [13 empty] | 1431.845754 | [15 empty] | 5.329654 | [17 empty] | 0.665614 | [9 empty] | 0.268306 | [32 empty] | 2025 | Revised to Journal of Asian Earth Sciences (2025) — full citation not available in provided text |  | CHN | Tibet
| Lawu |  | Magmatic hydrothermal | Skarn | Zn-Cu-Pb skarn | Cu, Pb, Zn | In | Cu, Pb, Zn, In | Li J.D. et al., 2023 |  | Calera-Sofía D-300-96 | Calera-Sofía D-300-96 | underground mine |  |  |  |  | ore material | drill core | underground mining tunnels and drill cores | mineral separate | [5 empty] | mineralisation |  |  |  | sphalerite, chalcopyrite, pyrrhotite, pyrite, arsenopyrite |  |  | Sn-poor VMS |  |  |  | galena, bismuthinite, pyrite, marcasite, arsenopyrite, garnet, pyroxene, actinolite, chlorite, quartz, calcite, cassiterite, stannite, argentite | thin sections and polished blocks examined using optical microscope, BSE detector, and EDS prior to analysis | EMPA, LA-ICPMS | JEOL JXA-8230 electron probe microanalyzer; RESOlution-LR 193 nm ArF excimer laser ablation system coupled to an Agilent 7700x ICP-MS | Laboratory of Mineral Resources Research Center, Fuzhou University; Adelaide Microscopy, the University of Adelaide | EPMA: accelerating voltage 15 kV, beam current 20 nA, beam diameter ~5 μm; EPMA mapping: accelerating voltage 20 kV, working current 50 nA, dwell time ~10 ms; LA-ICP-MS: energy density 3–3.5 J/cm2, spot sizes 29–51 μm, repetition rate 5 Hz (polished thin sections) and 10 Hz (polished blocks), ~30 s background acquisition, ~40 s sample data acquisition | STDGL3 (Danyushevsky et al. 2011) and GSD-1G (USGS) | 8.176664 | [19 empty] | 6574.744247 | [5 empty] | 0.031699 | [5 empty] | 70.881008 | [9 empty] | 18787.29 |  | 8.274004 |  |  |  | 0.20626 | [7 empty] | 37.001881 | [13 empty] | 1471.877373 | [15 empty] | 29.967244 | [17 empty] | 30.679464 | [9 empty] | 0.168796 | [32 empty] | 2025 | Revised to Journal of Asian Earth Sciences (2025) — full citation not available in provided text |  | CHN | Tibet
| Lawu |  | Magmatic hydrothermal | Skarn | Zn-Cu-Pb skarn | Cu, Pb, Zn | In | Cu, Pb, Zn, In | Li J.D. et al., 2023 |  | Calera-Sofía D-300-97 | Calera-Sofía D-300-97 | underground mine |  |  |  |  | ore material | drill core | underground mining tunnels and drill cores | mineral separate | [5 empty] | mineralisation |  |  |  | sphalerite, chalcopyrite, pyrrhotite, pyrite, arsenopyrite |  |  | Sn-poor VMS |  |  |  | galena, bismuthinite, pyrite, marcasite, arsenopyrite, garnet, pyroxene, actinolite, chlorite, quartz, calcite, cassiterite, stannite, argentite | thin sections and polished blocks examined using optical microscope, BSE detector, and EDS prior to analysis | EMPA, LA-ICPMS | JEOL JXA-8230 electron probe microanalyzer; RESOlution-LR 193 nm ArF excimer laser ablation system coupled to an Agilent 7700x ICP-MS | Laboratory of Mineral Resources Research Center, Fuzhou University; Adelaide Microscopy, the University of Adelaide | EPMA: accelerating voltage 15 kV, beam current 20 nA, beam diameter ~5 μm; EPMA mapping: accelerating voltage 20 kV, working current 50 nA, dwell time ~10 ms; LA-ICP-MS: energy density 3–3.5 J/cm2, spot sizes 29–51 μm, repetition rate 5 Hz (polished thin sections) and 10 Hz (polished blocks), ~30 s background acquisition, ~40 s sample data acquisition | STDGL3 (Danyushevsky et al. 2011) and GSD-1G (USGS) | 3.575987 | [19 empty] | 6202.567489 | [5 empty] | 0.037046 | [5 empty] | 55.493024 | [9 empty] | 17813.3 |  | 14.06942 |  |  |  | 0.063782 | [7 empty] | 34.969583 | [13 empty] | 1352.076472 | [15 empty] | 10.259773 | [17 empty] | 4.222591 | [9 empty] | 0.136681 | [32 empty] | 2025 | Revised to Journal of Asian Earth Sciences (2025) — full citation not available in provided text |  | CHN | Tibet
| Lawu |  | Magmatic hydrothermal | Skarn | Zn-Cu-Pb skarn | Cu, Pb, Zn | In | Cu, Pb, Zn, In | Li J.D. et al., 2023 |  | Calera-Sofía D-300-98 | Calera-Sofía D-300-98 | underground mine |  |  |  |  | ore material | drill core | underground mining tunnels and drill cores | mineral separate | [5 empty] | mineralisation |  |  |  | sphalerite, chalcopyrite, pyrrhotite, pyrite, arsenopyrite |  |  | Sn-poor VMS |  |  |  | galena, bismuthinite, pyrite, marcasite, arsenopyrite, garnet, pyroxene, actinolite, chlorite, quartz, calcite, cassiterite, stannite, argentite | thin sections and polished blocks examined using optical microscope, BSE detector, and EDS prior to analysis | EMPA, LA-ICPMS | JEOL JXA-8230 electron probe microanalyzer; RESOlution-LR 193 nm ArF excimer laser ablation system coupled to an Agilent 7700x ICP-MS | Laboratory of Mineral Resources Research Center, Fuzhou University; Adelaide Microscopy, the University of Adelaide | EPMA: accelerating voltage 15 kV, beam current 20 nA, beam diameter ~5 μm; EPMA mapping: accelerating voltage 20 kV, working current 50 nA, dwell time ~10 ms; LA-ICP-MS: energy density 3–3.5 J/cm2, spot sizes 29–51 μm, repetition rate 5 Hz (polished thin sections) and 10 Hz (polished blocks), ~30 s background acquisition, ~40 s sample data acquisition | STDGL3 (Danyushevsky et al. 2011) and GSD-1G (USGS) | 4.115371 | [19 empty] | 6340.618498 | [5 empty] | 0.036307 | [5 empty] | 55.309598 | [9 empty] | 18134.21 |  | 13.971074 |  |  |  | 0.160299 | [7 empty] | 35.542778 | [13 empty] | 1374.980838 | [15 empty] | 4.638517 | [17 empty] | 1.396362 | [9 empty] | 0.196371 | [32 empty] | 2025 | Revised to Journal of Asian Earth Sciences (2025) — full citation not available in provided text |  | CHN | Tibet
| Lawu |  | Magmatic hydrothermal | Skarn | Zn-Cu-Pb skarn | Cu, Pb, Zn | In | Cu, Pb, Zn, In | Li J.D. et al., 2023 |  | Calera-Sofía D-300-99 | Calera-Sofía D-300-99 | underground mine |  |  |  |  | ore material | drill core | underground mining tunnels and drill cores | mineral separate | [5 empty] | mineralisation |  |  |  | sphalerite, chalcopyrite, pyrrhotite, pyrite, arsenopyrite |  |  | Sn-poor VMS |  |  |  | galena, bismuthinite, pyrite, marcasite, arsenopyrite, garnet, pyroxene, actinolite, chlorite, quartz, calcite, cassiterite, stannite, argentite | thin sections and polished blocks examined using optical microscope, BSE detector, and EDS prior to analysis | EMPA, LA-ICPMS | JEOL JXA-8230 electron probe microanalyzer; RESOlution-LR 193 nm ArF excimer laser ablation system coupled to an Agilent 7700x ICP-MS | Laboratory of Mineral Resources Research Center, Fuzhou University; Adelaide Microscopy, the University of Adelaide | EPMA: accelerating voltage 15 kV, beam current 20 nA, beam diameter ~5 μm; EPMA mapping: accelerating voltage 20 kV, working current 50 nA, dwell time ~10 ms; LA-ICP-MS: energy density 3–3.5 J/cm2, spot sizes 29–51 μm, repetition rate 5 Hz (polished thin sections) and 10 Hz (polished blocks), ~30 s background acquisition, ~40 s sample data acquisition | STDGL3 (Danyushevsky et al. 2011) and GSD-1G (USGS) | 9.413483 | [19 empty] | 6567.392929 | [5 empty] | 0.036438 | [5 empty] | 65.868826 | [9 empty] | 18268.53 |  | 10.568615 |  |  |  | 0.062223 | [7 empty] | 37.257349 | [13 empty] | 1406.475515 | [15 empty] | 32.544077 | [17 empty] | 31.032858 | [9 empty] | 0.167022 | [32 empty] | 2025 | Revised to Journal of Asian Earth Sciences (2025) — full citation not available in provided text |  | CHN | Tibet
| Lawu |  | Magmatic hydrothermal | Skarn | Zn-Cu-Pb skarn | Cu, Pb, Zn | In | Cu, Pb, Zn, In | Li J.D. et al., 2023 |  | Calera-Sofía D-300-100 | Calera-Sofía D-300-100 | underground mine |  |  |  |  | ore material | drill core | underground mining tunnels and drill cores | mineral separate | [5 empty] | mineralisation |  |  |  | sphalerite, chalcopyrite, pyrrhotite, pyrite, arsenopyrite |  |  | Sn-poor VMS |  |  |  | galena, bismuthinite, pyrite, marcasite, arsenopyrite, garnet, pyroxene, actinolite, chlorite, quartz, calcite, cassiterite, stannite, argentite | thin sections and polished blocks examined using optical microscope, BSE detector, and EDS prior to analysis | EMPA, LA-ICPMS | JEOL JXA-8230 electron probe microanalyzer; RESOlution-LR 193 nm ArF excimer laser ablation system coupled to an Agilent 7700x ICP-MS | Laboratory of Mineral Resources Research Center, Fuzhou University; Adelaide Microscopy, the University of Adelaide | EPMA: accelerating voltage 15 kV, beam current 20 nA, beam diameter ~5 μm; EPMA mapping: accelerating voltage 20 kV, working current 50 nA, dwell time ~10 ms; LA-ICP-MS: energy density 3–3.5 J/cm2, spot sizes 29–51 μm, repetition rate 5 Hz (polished thin sections) and 10 Hz (polished blocks), ~30 s background acquisition, ~40 s sample data acquisition | STDGL3 (Danyushevsky et al. 2011) and GSD-1G (USGS) | 4.0869 | [19 empty] | 6605.442709 | [5 empty] | 0.039492 | [5 empty] | 51.305255 | [9 empty] | 23317.69 |  | 14.198673 |  |  |  | 0.07042 | [7 empty] | 36.988453 | [13 empty] | 1622.638251 | [15 empty] | 7.285646 | [17 empty] | 0.815953 | [9 empty] | 0.257928 | [32 empty] | 2025 | Revised to Journal of Asian Earth Sciences (2025) — full citation not available in provided text |  | CHN | Tibet
| Lawu |  | Magmatic hydrothermal | Skarn | Zn-Cu-Pb skarn | Cu, Pb, Zn | In | Cu, Pb, Zn, In | Li J.D. et al., 2023 |  | Calera-Sofía D-300-101 | Calera-Sofía D-300-101 | underground mine |  |  |  |  | ore material | drill core | underground mining tunnels and drill cores | mineral separate | [5 empty] | mineralisation |  |  |  | sphalerite, chalcopyrite, pyrrhotite, pyrite, arsenopyrite |  |  | Sn-poor VMS |  |  |  | galena, bismuthinite, pyrite, marcasite, arsenopyrite, garnet, pyroxene, actinolite, chlorite, quartz, calcite, cassiterite, stannite, argentite | thin sections and polished blocks examined using optical microscope, BSE detector, and EDS prior to analysis | EMPA, LA-ICPMS | JEOL JXA-8230 electron probe microanalyzer; RESOlution-LR 193 nm ArF excimer laser ablation system coupled to an Agilent 7700x ICP-MS | Laboratory of Mineral Resources Research Center, Fuzhou University; Adelaide Microscopy, the University of Adelaide | EPMA: accelerating voltage 15 kV, beam current 20 nA, beam diameter ~5 μm; EPMA mapping: accelerating voltage 20 kV, working current 50 nA, dwell time ~10 ms; LA-ICP-MS: energy density 3–3.5 J/cm2, spot sizes 29–51 μm, repetition rate 5 Hz (polished thin sections) and 10 Hz (polished blocks), ~30 s background acquisition, ~40 s sample data acquisition | STDGL3 (Danyushevsky et al. 2011) and GSD-1G (USGS) | 2.957191 | [19 empty] | 6278.131163 | [5 empty] | 0.033963 | [5 empty] | 48.266786 | [9 empty] | 18273.83 |  | 13.775704 |  |  |  | 0.196441 | [7 empty] | 35.774091 | [13 empty] | 1423.418858 | [15 empty] | 4.844663 | [17 empty] | 1.05912 | [9 empty] | 0.168516 | [32 empty] | 2025 | Revised to Journal of Asian Earth Sciences (2025) — full citation not available in provided text |  | CHN | Tibet
| Lawu |  | Magmatic hydrothermal | Skarn | Zn-Cu-Pb skarn | Cu, Pb, Zn | In | Cu, Pb, Zn, In | Li J.D. et al., 2023 |  | Calera-Sofía D-300-102 | Calera-Sofía D-300-102 | underground mine |  |  |  |  | ore material | drill core | underground mining tunnels and drill cores | mineral separate | [5 empty] | mineralisation |  |  |  | sphalerite, chalcopyrite, pyrrhotite, pyrite, arsenopyrite |  |  | Sn-poor VMS |  |  |  | galena, bismuthinite, pyrite, marcasite, arsenopyrite, garnet, pyroxene, actinolite, chlorite, quartz, calcite, cassiterite, stannite, argentite | thin sections and polished blocks examined using optical microscope, BSE detector, and EDS prior to analysis | EMPA, LA-ICPMS | JEOL JXA-8230 electron probe microanalyzer; RESOlution-LR 193 nm ArF excimer laser ablation system coupled to an Agilent 7700x ICP-MS | Laboratory of Mineral Resources Research Center, Fuzhou University; Adelaide Microscopy, the University of Adelaide | EPMA: accelerating voltage 15 kV, beam current 20 nA, beam diameter ~5 μm; EPMA mapping: accelerating voltage 20 kV, working current 50 nA, dwell time ~10 ms; LA-ICP-MS: energy density 3–3.5 J/cm2, spot sizes 29–51 μm, repetition rate 5 Hz (polished thin sections) and 10 Hz (polished blocks), ~30 s background acquisition, ~40 s sample data acquisition | STDGL3 (Danyushevsky et al. 2011) and GSD-1G (USGS) | 3.981835 | [19 empty] | 6834.611469 | [5 empty] | 0.036226 | [5 empty] | 48.751846 | [9 empty] | 21390.05 |  | 13.245717 |  |  |  | 0.172051 | [7 empty] | 36.372709 | [13 empty] | 1555.427042 | [15 empty] | 9.077153 | [17 empty] | 3.658987 | [9 empty] | 0.173573 | [32 empty] | 2025 | Revised to Journal of Asian Earth Sciences (2025) — full citation not available in provided text |  | CHN | Tibet
| Lawu |  | Magmatic hydrothermal | Skarn | Zn-Cu-Pb skarn | Cu, Pb, Zn | In | Cu, Pb, Zn, In | Li J.D. et al., 2023 |  | Calera-Sofía D-300-103 | Calera-Sofía D-300-103 | underground mine |  |  |  |  | ore material | drill core | underground mining tunnels and drill cores | mineral separate | [5 empty] | mineralisation |  |  |  | sphalerite, chalcopyrite, pyrrhotite, pyrite, arsenopyrite |  |  | Sn-poor VMS |  |  |  | galena, bismuthinite, pyrite, marcasite, arsenopyrite, garnet, pyroxene, actinolite, chlorite, quartz, calcite, cassiterite, stannite, argentite | thin sections and polished blocks examined using optical microscope, BSE detector, and EDS prior to analysis | EMPA, LA-ICPMS | JEOL JXA-8230 electron probe microanalyzer; RESOlution-LR 193 nm ArF excimer laser ablation system coupled to an Agilent 7700x ICP-MS | Laboratory of Mineral Resources Research Center, Fuzhou University; Adelaide Microscopy, the University of Adelaide | EPMA: accelerating voltage 15 kV, beam current 20 nA, beam diameter ~5 μm; EPMA mapping: accelerating voltage 20 kV, working current 50 nA, dwell time ~10 ms; LA-ICP-MS: energy density 3–3.5 J/cm2, spot sizes 29–51 μm, repetition rate 5 Hz (polished thin sections) and 10 Hz (polished blocks), ~30 s background acquisition, ~40 s sample data acquisition | STDGL3 (Danyushevsky et al. 2011) and GSD-1G (USGS) | 23.7654 | [19 empty] | 6996.054331 | [5 empty] | 0.038004 | [5 empty] | 739.631541 | [9 empty] | 58770.78 |  | 5.468295 |  |  |  | 0.138098 | [7 empty] | 52.381324 | [13 empty] | 2034.970251 | [15 empty] | 17.267689 | [17 empty] | 8.461355 | [9 empty] | 1.235656 | [32 empty] | 2025 | Revised to Journal of Asian Earth Sciences (2025) — full citation not available in provided text |  | CHN | Tibet
| Lawu |  | Magmatic hydrothermal | Skarn | Zn-Cu-Pb skarn | Cu, Pb, Zn | In | Cu, Pb, Zn, In | Li J.D. et al., 2023 |  | Calera-Sofía D-300-104 | Calera-Sofía D-300-104 | underground mine |  |  |  |  | ore material | drill core | underground mining tunnels and drill cores | mineral separate | [5 empty] | mineralisation |  |  |  | sphalerite, chalcopyrite, pyrrhotite, pyrite, arsenopyrite |  |  | Sn-poor VMS |  |  |  | galena, bismuthinite, pyrite, marcasite, arsenopyrite, garnet, pyroxene, actinolite, chlorite, quartz, calcite, cassiterite, stannite, argentite | thin sections and polished blocks examined using optical microscope, BSE detector, and EDS prior to analysis | EMPA, LA-ICPMS | JEOL JXA-8230 electron probe microanalyzer; RESOlution-LR 193 nm ArF excimer laser ablation system coupled to an Agilent 7700x ICP-MS | Laboratory of Mineral Resources Research Center, Fuzhou University; Adelaide Microscopy, the University of Adelaide | EPMA: accelerating voltage 15 kV, beam current 20 nA, beam diameter ~5 μm; EPMA mapping: accelerating voltage 20 kV, working current 50 nA, dwell time ~10 ms; LA-ICP-MS: energy density 3–3.5 J/cm2, spot sizes 29–51 μm, repetition rate 5 Hz (polished thin sections) and 10 Hz (polished blocks), ~30 s background acquisition, ~40 s sample data acquisition | STDGL3 (Danyushevsky et al. 2011) and GSD-1G (USGS) | 17.638706 | [19 empty] | 7338.536166 | [5 empty] | 0.04586 | [5 empty] | 226.714752 | [9 empty] | 57296.06 |  | 6.365729 |  |  |  | 0.077972 | [7 empty] | 54.27917 | [13 empty] | 2096.813663 | [15 empty] | 12.614627 | [17 empty] | 7.215316 | [9 empty] | 1.026214 | [32 empty] | 2025 | Revised to Journal of Asian Earth Sciences (2025) — full citation not available in provided text |  | CHN | Tibet
| Lawu |  | Magmatic hydrothermal | Skarn | Zn-Cu-Pb skarn | Cu, Pb, Zn | In | Cu, Pb, Zn, In | Li J.D. et al., 2023 |  | Calera-Sofía D-300-105 | Calera-Sofía D-300-105 | underground mine |  |  |  |  | ore material | drill core | underground mining tunnels and drill cores | mineral separate | [5 empty] | mineralisation |  |  |  | sphalerite, chalcopyrite, pyrrhotite, pyrite, arsenopyrite |  |  | Sn-poor VMS |  |  |  | galena, bismuthinite, pyrite, marcasite, arsenopyrite, garnet, pyroxene, actinolite, chlorite, quartz, calcite, cassiterite, stannite, argentite | thin sections and polished blocks examined using optical microscope, BSE detector, and EDS prior to analysis | EMPA, LA-ICPMS | JEOL JXA-8230 electron probe microanalyzer; RESOlution-LR 193 nm ArF excimer laser ablation system coupled to an Agilent 7700x ICP-MS | Laboratory of Mineral Resources Research Center, Fuzhou University; Adelaide Microscopy, the University of Adelaide | EPMA: accelerating voltage 15 kV, beam current 20 nA, beam diameter ~5 μm; EPMA mapping: accelerating voltage 20 kV, working current 50 nA, dwell time ~10 ms; LA-ICP-MS: energy density 3–3.5 J/cm2, spot sizes 29–51 μm, repetition rate 5 Hz (polished thin sections) and 10 Hz (polished blocks), ~30 s background acquisition, ~40 s sample data acquisition | STDGL3 (Danyushevsky et al. 2011) and GSD-1G (USGS) | 19.727165 | [19 empty] | 7226.186644 | [5 empty] | 0.042287 | [5 empty] | 50.792812 | [9 empty] | 20926.7 |  | 3.073776 |  |  |  | 0.060996 | [7 empty] | 44.41247 | [13 empty] | 1109.512221 | [15 empty] | 10.398254 | [17 empty] | 1.57308 | [9 empty] | 0.178084 | [32 empty] | 2025 | Revised to Journal of Asian Earth Sciences (2025) — full citation not available in provided text |  | CHN | Tibet
| Lawu |  | Magmatic hydrothermal | Skarn | Zn-Cu-Pb skarn | Cu, Pb, Zn | In | Cu, Pb, Zn, In | Li J.D. et al., 2023 |  | Calera-Sofía D-540-1 | Calera-Sofía D-540-1 | underground mine |  |  |  |  | ore material | drill core | underground mining tunnels and drill cores | mineral separate | [5 empty] | mineralisation |  |  |  | sphalerite, chalcopyrite, pyrrhotite, pyrite, arsenopyrite |  |  | Sn-poor VMS |  |  |  | galena, bismuthinite, pyrite, marcasite, arsenopyrite, garnet, pyroxene, actinolite, chlorite, quartz, calcite, cassiterite, stannite, argentite | thin sections and polished blocks examined using optical microscope, BSE detector, and EDS prior to analysis | EMPA, LA-ICPMS | JEOL JXA-8230 electron probe microanalyzer; RESOlution-LR 193 nm ArF excimer laser ablation system coupled to an Agilent 7700x ICP-MS | Laboratory of Mineral Resources Research Center, Fuzhou University; Adelaide Microscopy, the University of Adelaide | EPMA: accelerating voltage 15 kV, beam current 20 nA, beam diameter ~5 μm; EPMA mapping: accelerating voltage 20 kV, working current 50 nA, dwell time ~10 ms; LA-ICP-MS: energy density 3–3.5 J/cm2, spot sizes 29–51 μm, repetition rate 5 Hz (polished thin sections) and 10 Hz (polished blocks), ~30 s background acquisition, ~40 s sample data acquisition | STDGL3 (Danyushevsky et al. 2011) and GSD-1G (USGS) | 10.682824 | [19 empty] | 8904.797517 | [5 empty] | 0.049543 | [5 empty] | 82.06343 | [9 empty] | 38232.8 |  | 58.520147 |  |  |  | 0.122612 | [7 empty] | 1.094149 | [13 empty] | 319.764323 | [15 empty] | 3.921443 | [17 empty] | 1.509877 | [9 empty] | 1.094775 | [32 empty] | 2025 | Revised to Journal of Asian Earth Sciences (2025) — full citation not available in provided text |  | CHN | Tibet
| Lawu |  | Magmatic hydrothermal | Skarn | Zn-Cu-Pb skarn | Cu, Pb, Zn | In | Cu, Pb, Zn, In | Li J.D. et al., 2023 |  | Calera-Sofía D-540-2 | Calera-Sofía D-540-2 | underground mine |  |  |  |  | ore material | drill core | underground mining tunnels and drill cores | mineral separate | [5 empty] | mineralisation |  |  |  | sphalerite, chalcopyrite, pyrrhotite, pyrite, arsenopyrite |  |  | Sn-poor VMS |  |  |  | galena, bismuthinite, pyrite, marcasite, arsenopyrite, garnet, pyroxene, actinolite, chlorite, quartz, calcite, cassiterite, stannite, argentite | thin sections and polished blocks examined using optical microscope, BSE detector, and EDS prior to analysis | EMPA, LA-ICPMS | JEOL JXA-8230 electron probe microanalyzer; RESOlution-LR 193 nm ArF excimer laser ablation system coupled to an Agilent 7700x ICP-MS | Laboratory of Mineral Resources Research Center, Fuzhou University; Adelaide Microscopy, the University of Adelaide | EPMA: accelerating voltage 15 kV, beam current 20 nA, beam diameter ~5 μm; EPMA mapping: accelerating voltage 20 kV, working current 50 nA, dwell time ~10 ms; LA-ICP-MS: energy density 3–3.5 J/cm2, spot sizes 29–51 μm, repetition rate 5 Hz (polished thin sections) and 10 Hz (polished blocks), ~30 s background acquisition, ~40 s sample data acquisition | STDGL3 (Danyushevsky et al. 2011) and GSD-1G (USGS) | 7.147711 | [19 empty] | 9168.088565 | [5 empty] | 0.05359 | [5 empty] | 88.378035 | [9 empty] | 38972.57 |  | 62.68339 |  |  |  | 0.231116 | [7 empty] | 1.179699 | [13 empty] | 326.164558 | [15 empty] | 0.336981 | [17 empty] | 0.162799 | [9 empty] | 8.211427 | [32 empty] | 2025 | Revised to Journal of Asian Earth Sciences (2025) — full citation not available in provided text |  | CHN | Tibet
| Lawu |  | Magmatic hydrothermal | Skarn | Zn-Cu-Pb skarn | Cu, Pb, Zn | In | Cu, Pb, Zn, In | Li J.D. et al., 2023 |  | Calera-Sofía D-540-3 | Calera-Sofía D-540-3 | underground mine |  |  |  |  | ore material | drill core | underground mining tunnels and drill cores | mineral separate | [5 empty] | mineralisation |  |  |  | sphalerite, chalcopyrite, pyrrhotite, pyrite, arsenopyrite |  |  | Sn-poor VMS |  |  |  | galena, bismuthinite, pyrite, marcasite, arsenopyrite, garnet, pyroxene, actinolite, chlorite, quartz, calcite, cassiterite, stannite, argentite | thin sections and polished blocks examined using optical microscope, BSE detector, and EDS prior to analysis | EMPA, LA-ICPMS | JEOL JXA-8230 electron probe microanalyzer; RESOlution-LR 193 nm ArF excimer laser ablation system coupled to an Agilent 7700x ICP-MS | Laboratory of Mineral Resources Research Center, Fuzhou University; Adelaide Microscopy, the University of Adelaide | EPMA: accelerating voltage 15 kV, beam current 20 nA, beam diameter ~5 μm; EPMA mapping: accelerating voltage 20 kV, working current 50 nA, dwell time ~10 ms; LA-ICP-MS: energy density 3–3.5 J/cm2, spot sizes 29–51 μm, repetition rate 5 Hz (polished thin sections) and 10 Hz (polished blocks), ~30 s background acquisition, ~40 s sample data acquisition | STDGL3 (Danyushevsky et al. 2011) and GSD-1G (USGS) | 6.026867 | [19 empty] | 9011.373202 | [5 empty] | 0.055126 | [5 empty] | 83.890775 | [9 empty] | 38158 |  | 62.997817 |  |  |  | 0.157563 | [7 empty] | 1.187888 | [13 empty] | 325.030601 | [15 empty] | 0.098392 | [17 empty] | 0.024362 | [9 empty] | 9.05939 | [32 empty] | 2025 | Revised to Journal of Asian Earth Sciences (2025) — full citation not available in provided text |  | CHN | Tibet
| Lawu |  | Magmatic hydrothermal | Skarn | Zn-Cu-Pb skarn | Cu, Pb, Zn | In | Cu, Pb, Zn, In | Li J.D. et al., 2023 |  | Calera-Sofía D-540-4 | Calera-Sofía D-540-4 | underground mine |  |  |  |  | ore material | drill core | underground mining tunnels and drill cores | mineral separate | [5 empty] | mineralisation |  |  |  | sphalerite, chalcopyrite, pyrrhotite, pyrite, arsenopyrite |  |  | Sn-poor VMS |  |  |  | galena, bismuthinite, pyrite, marcasite, arsenopyrite, garnet, pyroxene, actinolite, chlorite, quartz, calcite, cassiterite, stannite, argentite | thin sections and polished blocks examined using optical microscope, BSE detector, and EDS prior to analysis | EMPA, LA-ICPMS | JEOL JXA-8230 electron probe microanalyzer; RESOlution-LR 193 nm ArF excimer laser ablation system coupled to an Agilent 7700x ICP-MS | Laboratory of Mineral Resources Research Center, Fuzhou University; Adelaide Microscopy, the University of Adelaide | EPMA: accelerating voltage 15 kV, beam current 20 nA, beam diameter ~5 μm; EPMA mapping: accelerating voltage 20 kV, working current 50 nA, dwell time ~10 ms; LA-ICP-MS: energy density 3–3.5 J/cm2, spot sizes 29–51 μm, repetition rate 5 Hz (polished thin sections) and 10 Hz (polished blocks), ~30 s background acquisition, ~40 s sample data acquisition | STDGL3 (Danyushevsky et al. 2011) and GSD-1G (USGS) | 16.082923 | [19 empty] | 8879.416479 | [5 empty] | 0.059178 | [5 empty] | 136.742935 | [9 empty] | 38737.65 |  | 68.015171 |  |  |  | 1.212069 | [7 empty] | 1.258935 | [13 empty] | 338.266741 | [15 empty] | 8.722851 | [17 empty] | 11.361785 | [9 empty] | 19.618273 | [32 empty] | 2025 | Revised to Journal of Asian Earth Sciences (2025) — full citation not available in provided text |  | CHN | Tibet
| Lawu |  | Magmatic hydrothermal | Skarn | Zn-Cu-Pb skarn | Cu, Pb, Zn | In | Cu, Pb, Zn, In | Li J.D. et al., 2023 |  | Calera-Sofía D-540-5 | Calera-Sofía D-540-5 | underground mine |  |  |  |  | ore material | drill core | underground mining tunnels and drill cores | mineral separate | [5 empty] | mineralisation |  |  |  | sphalerite, chalcopyrite, pyrrhotite, pyrite, arsenopyrite |  |  | Sn-poor VMS |  |  |  | galena, bismuthinite, pyrite, marcasite, arsenopyrite, garnet, pyroxene, actinolite, chlorite, quartz, calcite, cassiterite, stannite, argentite | thin sections and polished blocks examined using optical microscope, BSE detector, and EDS prior to analysis | EMPA, LA-ICPMS | JEOL JXA-8230 electron probe microanalyzer; RESOlution-LR 193 nm ArF excimer laser ablation system coupled to an Agilent 7700x ICP-MS | Laboratory of Mineral Resources Research Center, Fuzhou University; Adelaide Microscopy, the University of Adelaide | EPMA: accelerating voltage 15 kV, beam current 20 nA, beam diameter ~5 μm; EPMA mapping: accelerating voltage 20 kV, working current 50 nA, dwell time ~10 ms; LA-ICP-MS: energy density 3–3.5 J/cm2, spot sizes 29–51 μm, repetition rate 5 Hz (polished thin sections) and 10 Hz (polished blocks), ~30 s background acquisition, ~40 s sample data acquisition | STDGL3 (Danyushevsky et al. 2011) and GSD-1G (USGS) | 27.166109 | [19 empty] | 8786.046117 | [5 empty] | 0.055302 | [5 empty] | 107.489475 | [9 empty] | 38845.7 |  | 63.167969 |  |  |  | 0.143692 | [7 empty] | 1.123279 | [13 empty] | 345.999976 | [15 empty] | 30.845387 | [17 empty] | 4.106755 | [9 empty] | 4.91349 | [32 empty] | 2025 | Revised to Journal of Asian Earth Sciences (2025) — full citation not available in provided text |  | CHN | Tibet
| Lawu |  | Magmatic hydrothermal | Skarn | Zn-Cu-Pb skarn | Cu, Pb, Zn | In | Cu, Pb, Zn, In | Li J.D. et al., 2023 |  | Calera-Sofía D-540-6 | Calera-Sofía D-540-6 | underground mine |  |  |  |  | ore material | drill core | underground mining tunnels and drill cores | mineral separate | [5 empty] | mineralisation |  |  |  | sphalerite, chalcopyrite, pyrrhotite, pyrite, arsenopyrite |  |  | Sn-poor VMS |  |  |  | galena, bismuthinite, pyrite, marcasite, arsenopyrite, garnet, pyroxene, actinolite, chlorite, quartz, calcite, cassiterite, stannite, argentite | thin sections and polished blocks examined using optical microscope, BSE detector, and EDS prior to analysis | EMPA, LA-ICPMS | JEOL JXA-8230 electron probe microanalyzer; RESOlution-LR 193 nm ArF excimer laser ablation system coupled to an Agilent 7700x ICP-MS | Laboratory of Mineral Resources Research Center, Fuzhou University; Adelaide Microscopy, the University of Adelaide | EPMA: accelerating voltage 15 kV, beam current 20 nA, beam diameter ~5 μm; EPMA mapping: accelerating voltage 20 kV, working current 50 nA, dwell time ~10 ms; LA-ICP-MS: energy density 3–3.5 J/cm2, spot sizes 29–51 μm, repetition rate 5 Hz (polished thin sections) and 10 Hz (polished blocks), ~30 s background acquisition, ~40 s sample data acquisition | STDGL3 (Danyushevsky et al. 2011) and GSD-1G (USGS) | 11.736858 | [19 empty] | 8828.807475 | [5 empty] | 0.052884 | [5 empty] | 84.629235 | [9 empty] | 36905.37 |  | 63.014388 |  |  |  | 0.199531 | [7 empty] | 1.04652 | [13 empty] | 328.133239 | [15 empty] | 6.912951 | [17 empty] | 1.135413 | [9 empty] | 1.273924 | [32 empty] | 2025 | Revised to Journal of Asian Earth Sciences (2025) — full citation not available in provided text |  | CHN | Tibet
| Lawu |  | Magmatic hydrothermal | Skarn | Zn-Cu-Pb skarn | Cu, Pb, Zn | In | Cu, Pb, Zn, In | Li J.D. et al., 2023 |  | Calera-Sofía D-540-7 | Calera-Sofía D-540-7 | underground mine |  |  |  |  | ore material | drill core | underground mining tunnels and drill cores | mineral separate | [5 empty] | mineralisation |  |  |  | sphalerite, chalcopyrite, pyrrhotite, pyrite, arsenopyrite |  |  | Sn-poor VMS |  |  |  | galena, bismuthinite, pyrite, marcasite, arsenopyrite, garnet, pyroxene, actinolite, chlorite, quartz, calcite, cassiterite, stannite, argentite | thin sections and polished blocks examined using optical microscope, BSE detector, and EDS prior to analysis | EMPA, LA-ICPMS | JEOL JXA-8230 electron probe microanalyzer; RESOlution-LR 193 nm ArF excimer laser ablation system coupled to an Agilent 7700x ICP-MS | Laboratory of Mineral Resources Research Center, Fuzhou University; Adelaide Microscopy, the University of Adelaide | EPMA: accelerating voltage 15 kV, beam current 20 nA, beam diameter ~5 μm; EPMA mapping: accelerating voltage 20 kV, working current 50 nA, dwell time ~10 ms; LA-ICP-MS: energy density 3–3.5 J/cm2, spot sizes 29–51 μm, repetition rate 5 Hz (polished thin sections) and 10 Hz (polished blocks), ~30 s background acquisition, ~40 s sample data acquisition | STDGL3 (Danyushevsky et al. 2011) and GSD-1G (USGS) | 6.337238 | [19 empty] | 8643.525461 | [5 empty] | 0.055463 | [5 empty] | 81.572409 | [9 empty] | 38661.64 |  | 64.623204 |  |  |  | 0.205799 | [7 empty] | 1.024511 | [13 empty] | 338.685125 | [15 empty] | 0.475693 | [17 empty] | 0.181972 | [9 empty] | 0.60728 | [32 empty] | 2025 | Revised to Journal of Asian Earth Sciences (2025) — full citation not available in provided text |  | CHN | Tibet
| Lawu |  | Magmatic hydrothermal | Skarn | Zn-Cu-Pb skarn | Cu, Pb, Zn | In | Cu, Pb, Zn, In | Li J.D. et al., 2023 |  | Calera-Sofía D-540-8 | Calera-Sofía D-540-8 | underground mine |  |  |  |  | ore material | drill core | underground mining tunnels and drill cores | mineral separate | [5 empty] | mineralisation |  |  |  | sphalerite, chalcopyrite, pyrrhotite, pyrite, arsenopyrite |  |  | Sn-poor VMS |  |  |  | galena, bismuthinite, pyrite, marcasite, arsenopyrite, garnet, pyroxene, actinolite, chlorite, quartz, calcite, cassiterite, stannite, argentite | thin sections and polished blocks examined using optical microscope, BSE detector, and EDS prior to analysis | EMPA, LA-ICPMS | JEOL JXA-8230 electron probe microanalyzer; RESOlution-LR 193 nm ArF excimer laser ablation system coupled to an Agilent 7700x ICP-MS | Laboratory of Mineral Resources Research Center, Fuzhou University; Adelaide Microscopy, the University of Adelaide | EPMA: accelerating voltage 15 kV, beam current 20 nA, beam diameter ~5 μm; EPMA mapping: accelerating voltage 20 kV, working current 50 nA, dwell time ~10 ms; LA-ICP-MS: energy density 3–3.5 J/cm2, spot sizes 29–51 μm, repetition rate 5 Hz (polished thin sections) and 10 Hz (polished blocks), ~30 s background acquisition, ~40 s sample data acquisition | STDGL3 (Danyushevsky et al. 2011) and GSD-1G (USGS) | 7.506743 | [19 empty] | 9102.326854 | [5 empty] | 0.056596 | [5 empty] | 86.16157 | [9 empty] | 37795.5 |  | 68.026963 |  |  |  | 0.164685 | [7 empty] | 1.399283 | [13 empty] | 329.393768 | [15 empty] | 2.52296 | [17 empty] | 1.012766 | [9 empty] | 0.980762 | [32 empty] | 2025 | Revised to Journal of Asian Earth Sciences (2025) — full citation not available in provided text |  | CHN | Tibet
| Lawu |  | Magmatic hydrothermal | Skarn | Zn-Cu-Pb skarn | Cu, Pb, Zn | In | Cu, Pb, Zn, In | Li J.D. et al., 2023 |  | Calera-Sofía D-540-9 | Calera-Sofía D-540-9 | underground mine |  |  |  |  | ore material | drill core | underground mining tunnels and drill cores | mineral separate | [5 empty] | mineralisation |  |  |  | sphalerite, chalcopyrite, pyrrhotite, pyrite, arsenopyrite |  |  | Sn-poor VMS |  |  |  | galena, bismuthinite, pyrite, marcasite, arsenopyrite, garnet, pyroxene, actinolite, chlorite, quartz, calcite, cassiterite, stannite, argentite | thin sections and polished blocks examined using optical microscope, BSE detector, and EDS prior to analysis | EMPA, LA-ICPMS | JEOL JXA-8230 electron probe microanalyzer; RESOlution-LR 193 nm ArF excimer laser ablation system coupled to an Agilent 7700x ICP-MS | Laboratory of Mineral Resources Research Center, Fuzhou University; Adelaide Microscopy, the University of Adelaide | EPMA: accelerating voltage 15 kV, beam current 20 nA, beam diameter ~5 μm; EPMA mapping: accelerating voltage 20 kV, working current 50 nA, dwell time ~10 ms; LA-ICP-MS: energy density 3–3.5 J/cm2, spot sizes 29–51 μm, repetition rate 5 Hz (polished thin sections) and 10 Hz (polished blocks), ~30 s background acquisition, ~40 s sample data acquisition | STDGL3 (Danyushevsky et al. 2011) and GSD-1G (USGS) | 5.652636 | [19 empty] | 8777.376046 | [5 empty] | 0.05211 | [5 empty] | 85.621396 | [9 empty] | 37445.48895 |  | 66.544262 |  |  |  | 0.283179 | [7 empty] | 1.473135 | [13 empty] | 328.241445 | [15 empty] | 0.37695 | [17 empty] | 2.770456 | [9 empty] | 2.886883 | [32 empty] | 2025 | Revised to Journal of Asian Earth Sciences (2025) — full citation not available in provided text |  | CHN | Tibet
| Lawu |  | Magmatic hydrothermal | Skarn | Zn-Cu-Pb skarn | Cu, Pb, Zn | In | Cu, Pb, Zn, In | Li J.D. et al., 2023 |  | Calera-Sofía D-540-10 | Calera-Sofía D-540-10 | underground mine |  |  |  |  | ore material | drill core | underground mining tunnels and drill cores | mineral separate | [5 empty] | mineralisation |  |  |  | sphalerite, chalcopyrite, pyrrhotite, pyrite, arsenopyrite |  |  | Sn-poor VMS |  |  |  | galena, bismuthinite, pyrite, marcasite, arsenopyrite, garnet, pyroxene, actinolite, chlorite, quartz, calcite, cassiterite, stannite, argentite | thin sections and polished blocks examined using optical microscope, BSE detector, and EDS prior to analysis | EMPA, LA-ICPMS | JEOL JXA-8230 electron probe microanalyzer; RESOlution-LR 193 nm ArF excimer laser ablation system coupled to an Agilent 7700x ICP-MS | Laboratory of Mineral Resources Research Center, Fuzhou University; Adelaide Microscopy, the University of Adelaide | EPMA: accelerating voltage 15 kV, beam current 20 nA, beam diameter ~5 μm; EPMA mapping: accelerating voltage 20 kV, working current 50 nA, dwell time ~10 ms; LA-ICP-MS: energy density 3–3.5 J/cm2, spot sizes 29–51 μm, repetition rate 5 Hz (polished thin sections) and 10 Hz (polished blocks), ~30 s background acquisition, ~40 s sample data acquisition | STDGL3 (Danyushevsky et al. 2011) and GSD-1G (USGS) | 6.906072 | [19 empty] | 8931.206951 | [5 empty] | 0.05942 | [5 empty] | 86.617117 | [9 empty] | 38220.89 |  | 70.017922 |  |  |  | 0.222083 | [7 empty] | 1.233646 | [13 empty] | 357.186704 | [15 empty] | 0.60429 | [17 empty] | 0.319024 | [9 empty] | 4.356132 | [32 empty] | 2025 | Revised to Journal of Asian Earth Sciences (2025) — full citation not available in provided text |  | CHN | Tibet
| Lawu |  | Magmatic hydrothermal | Skarn | Zn-Cu-Pb skarn | Cu, Pb, Zn | In | Cu, Pb, Zn, In | Li J.D. et al., 2023 |  | Calera-Sofía D-540-11 | Calera-Sofía D-540-11 | underground mine |  |  |  |  | ore material | drill core | underground mining tunnels and drill cores | mineral separate | [5 empty] | mineralisation |  |  |  | sphalerite, chalcopyrite, pyrrhotite, pyrite, arsenopyrite |  |  | Sn-poor VMS |  |  |  | galena, bismuthinite, pyrite, marcasite, arsenopyrite, garnet, pyroxene, actinolite, chlorite, quartz, calcite, cassiterite, stannite, argentite | thin sections and polished blocks examined using optical microscope, BSE detector, and EDS prior to analysis | EMPA, LA-ICPMS | JEOL JXA-8230 electron probe microanalyzer; RESOlution-LR 193 nm ArF excimer laser ablation system coupled to an Agilent 7700x ICP-MS | Laboratory of Mineral Resources Research Center, Fuzhou University; Adelaide Microscopy, the University of Adelaide | EPMA: accelerating voltage 15 kV, beam current 20 nA, beam diameter ~5 μm; EPMA mapping: accelerating voltage 20 kV, working current 50 nA, dwell time ~10 ms; LA-ICP-MS: energy density 3–3.5 J/cm2, spot sizes 29–51 μm, repetition rate 5 Hz (polished thin sections) and 10 Hz (polished blocks), ~30 s background acquisition, ~40 s sample data acquisition | STDGL3 (Danyushevsky et al. 2011) and GSD-1G (USGS) | 6.568817 | [19 empty] | 8677.305004 | [5 empty] | 0.067158 | [5 empty] | 89.869402 | [9 empty] | 35834.9 |  | 68.492065 |  |  |  | 0.074968 | [7 empty] | 0.952365 | [13 empty] | 340.699234 | [15 empty] | 2.719886 | [17 empty] | 0.549112 | [9 empty] | 1.058571 | [32 empty] | 2025 | Revised to Journal of Asian Earth Sciences (2025) — full citation not available in provided text |  | CHN | Tibet
| Lawu |  | Magmatic hydrothermal | Skarn | Zn-Cu-Pb skarn | Cu, Pb, Zn | In | Cu, Pb, Zn, In | Li J.D. et al., 2023 |  | Calera-Sofía D-540-12 | Calera-Sofía D-540-12 | underground mine |  |  |  |  | ore material | drill core | underground mining tunnels and drill cores | mineral separate | [5 empty] | mineralisation |  |  |  | sphalerite, chalcopyrite, pyrrhotite, pyrite, arsenopyrite |  |  | Sn-poor VMS |  |  |  | galena, bismuthinite, pyrite, marcasite, arsenopyrite, garnet, pyroxene, actinolite, chlorite, quartz, calcite, cassiterite, stannite, argentite | thin sections and polished blocks examined using optical microscope, BSE detector, and EDS prior to analysis | EMPA, LA-ICPMS | JEOL JXA-8230 electron probe microanalyzer; RESOlution-LR 193 nm ArF excimer laser ablation system coupled to an Agilent 7700x ICP-MS | Laboratory of Mineral Resources Research Center, Fuzhou University; Adelaide Microscopy, the University of Adelaide | EPMA: accelerating voltage 15 kV, beam current 20 nA, beam diameter ~5 μm; EPMA mapping: accelerating voltage 20 kV, working current 50 nA, dwell time ~10 ms; LA-ICP-MS: energy density 3–3.5 J/cm2, spot sizes 29–51 μm, repetition rate 5 Hz (polished thin sections) and 10 Hz (polished blocks), ~30 s background acquisition, ~40 s sample data acquisition | STDGL3 (Danyushevsky et al. 2011) and GSD-1G (USGS) | 8.796601 | [19 empty] | 8828.730662 | [5 empty] | 0.066017 | [5 empty] | 87.16623 | [9 empty] | 36236.0849 |  | 58.291554 |  |  |  | 0.07311 | [7 empty] | 1.16643 | [13 empty] | 214.263453 | [15 empty] | 3.459609 | [17 empty] | 10.69018 | [9 empty] | 9.178156 | [32 empty] | 2025 | Revised to Journal of Asian Earth Sciences (2025) — full citation not available in provided text |  | CHN | Tibet
| Lawu |  | Magmatic hydrothermal | Skarn | Zn-Cu-Pb skarn | Cu, Pb, Zn | In | Cu, Pb, Zn, In | Li J.D. et al., 2023 |  | Bubulina 1180-1 | Bubulina 1180-1 | underground mine |  |  |  |  | ore material | drill core | underground mining tunnels and drill cores | mineral separate | [5 empty] | mineralisation |  |  |  | sphalerite, chalcopyrite, pyrrhotite, pyrite, arsenopyrite |  |  | Sn-poor VMS |  |  |  | galena, bismuthinite, pyrite, marcasite, arsenopyrite, garnet, pyroxene, actinolite, chlorite, quartz, calcite, cassiterite, stannite, argentite | thin sections and polished blocks examined using optical microscope, BSE detector, and EDS prior to analysis | EMPA, LA-ICPMS | JEOL JXA-8230 electron probe microanalyzer; RESOlution-LR 193 nm ArF excimer laser ablation system coupled to an Agilent 7700x ICP-MS | Laboratory of Mineral Resources Research Center, Fuzhou University; Adelaide Microscopy, the University of Adelaide | EPMA: accelerating voltage 15 kV, beam current 20 nA, beam diameter ~5 μm; EPMA mapping: accelerating voltage 20 kV, working current 50 nA, dwell time ~10 ms; LA-ICP-MS: energy density 3–3.5 J/cm2, spot sizes 29–51 μm, repetition rate 5 Hz (polished thin sections) and 10 Hz (polished blocks), ~30 s background acquisition, ~40 s sample data acquisition | STDGL3 (Danyushevsky et al. 2011) and GSD-1G (USGS) | 4.230591 | [19 empty] | 5036.08573 | [5 empty] | 0.058306 | [5 empty] | 129.964651 | [9 empty] | 13000.09 |  | 51.430517 |  |  |  | 0.155758 | [7 empty] | 93.575869 | [13 empty] | 3139.283136 | [15 empty] | 1.895449 | [17 empty] | 0.54371 | [9 empty] | 0.295345 | [32 empty] | 2025 | Revised to Journal of Asian Earth Sciences (2025) — full citation not available in provided text |  | CHN | Tibet
| Lawu |  | Magmatic hydrothermal | Skarn | Zn-Cu-Pb skarn | Cu, Pb, Zn | In | Cu, Pb, Zn, In | Li J.D. et al., 2023 |  | Bubulina 1180-2 | Bubulina 1180-2 | underground mine |  |  |  |  | ore material | drill core | underground mining tunnels and drill cores | mineral separate | [5 empty] | mineralisation |  |  |  | sphalerite, chalcopyrite, pyrrhotite, pyrite, arsenopyrite |  |  | Sn-poor VMS |  |  |  | galena, bismuthinite, pyrite, marcasite, arsenopyrite, garnet, pyroxene, actinolite, chlorite, quartz, calcite, cassiterite, stannite, argentite | thin sections and polished blocks examined using optical microscope, BSE detector, and EDS prior to analysis | EMPA, LA-ICPMS | JEOL JXA-8230 electron probe microanalyzer; RESOlution-LR 193 nm ArF excimer laser ablation system coupled to an Agilent 7700x ICP-MS | Laboratory of Mineral Resources Research Center, Fuzhou University; Adelaide Microscopy, the University of Adelaide | EPMA: accelerating voltage 15 kV, beam current 20 nA, beam diameter ~5 μm; EPMA mapping: accelerating voltage 20 kV, working current 50 nA, dwell time ~10 ms; LA-ICP-MS: energy density 3–3.5 J/cm2, spot sizes 29–51 μm, repetition rate 5 Hz (polished thin sections) and 10 Hz (polished blocks), ~30 s background acquisition, ~40 s sample data acquisition | STDGL3 (Danyushevsky et al. 2011) and GSD-1G (USGS) | 4.53585 | [19 empty] | 5044.010082 | [5 empty] | 0.055981 | [5 empty] | 138.341101 | [9 empty] | 18665.53 |  | 59.163618 |  |  |  | 0.062671 | [7 empty] | 95.059426 | [13 empty] | 4746.835497 | [15 empty] | 4.272426 | [17 empty] | 0.535402 | [9 empty] | 1.648544 | [32 empty] | 2025 | Revised to Journal of Asian Earth Sciences (2025) — full citation not available in provided text |  | CHN | Tibet
| Lawu |  | Magmatic hydrothermal | Skarn | Zn-Cu-Pb skarn | Cu, Pb, Zn | In | Cu, Pb, Zn, In | Li J.D. et al., 2023 |  | Bubulina 1180-3 | Bubulina 1180-3 | underground mine |  |  |  |  | ore material | drill core | underground mining tunnels and drill cores | mineral separate | [5 empty] | mineralisation |  |  |  | sphalerite, chalcopyrite, pyrrhotite, pyrite, arsenopyrite |  |  | Sn-poor VMS |  |  |  | galena, bismuthinite, pyrite, marcasite, arsenopyrite, garnet, pyroxene, actinolite, chlorite, quartz, calcite, cassiterite, stannite, argentite | thin sections and polished blocks examined using optical microscope, BSE detector, and EDS prior to analysis | EMPA, LA-ICPMS | JEOL JXA-8230 electron probe microanalyzer; RESOlution-LR 193 nm ArF excimer laser ablation system coupled to an Agilent 7700x ICP-MS | Laboratory of Mineral Resources Research Center, Fuzhou University; Adelaide Microscopy, the University of Adelaide | EPMA: accelerating voltage 15 kV, beam current 20 nA, beam diameter ~5 μm; EPMA mapping: accelerating voltage 20 kV, working current 50 nA, dwell time ~10 ms; LA-ICP-MS: energy density 3–3.5 J/cm2, spot sizes 29–51 μm, repetition rate 5 Hz (polished thin sections) and 10 Hz (polished blocks), ~30 s background acquisition, ~40 s sample data acquisition | STDGL3 (Danyushevsky et al. 2011) and GSD-1G (USGS) | 3.156876 | [19 empty] | 4964.437104 | [5 empty] | 0.057357 | [5 empty] | 121.160929 | [9 empty] | 18702.23 |  | 43.097338 |  |  |  | 0.064428 | [7 empty] | 93.101663 | [13 empty] | 4571.737276 | [15 empty] | 0.206105 | [17 empty] | 0.04769 | [9 empty] | 3.201194 | [32 empty] | 2025 | Revised to Journal of Asian Earth Sciences (2025) — full citation not available in provided text |  | CHN | Tibet
| Lawu |  | Magmatic hydrothermal | Skarn | Zn-Cu-Pb skarn | Cu, Pb, Zn | In | Cu, Pb, Zn, In | Li J.D. et al., 2023 |  | Bubulina 1180-4 | Bubulina 1180-4 | underground mine |  |  |  |  | ore material | drill core | underground mining tunnels and drill cores | mineral separate | [5 empty] | mineralisation |  |  |  | sphalerite, chalcopyrite, pyrrhotite, pyrite, arsenopyrite |  |  | Sn-poor VMS |  |  |  | galena, bismuthinite, pyrite, marcasite, arsenopyrite, garnet, pyroxene, actinolite, chlorite, quartz, calcite, cassiterite, stannite, argentite | thin sections and polished blocks examined using optical microscope, BSE detector, and EDS prior to analysis | EMPA, LA-ICPMS | JEOL JXA-8230 electron probe microanalyzer; RESOlution-LR 193 nm ArF excimer laser ablation system coupled to an Agilent 7700x ICP-MS | Laboratory of Mineral Resources Research Center, Fuzhou University; Adelaide Microscopy, the University of Adelaide | EPMA: accelerating voltage 15 kV, beam current 20 nA, beam diameter ~5 μm; EPMA mapping: accelerating voltage 20 kV, working current 50 nA, dwell time ~10 ms; LA-ICP-MS: energy density 3–3.5 J/cm2, spot sizes 29–51 μm, repetition rate 5 Hz (polished thin sections) and 10 Hz (polished blocks), ~30 s background acquisition, ~40 s sample data acquisition | STDGL3 (Danyushevsky et al. 2011) and GSD-1G (USGS) | 4.552993 | [19 empty] | 4851.166282 | [5 empty] | 0.072598 | [5 empty] | 174.173283 | [9 empty] | 18087.81 |  | 53.998914 |  |  |  | 0.076979 | [7 empty] | 98.606674 | [13 empty] | 4707.733913 | [15 empty] | 0.930817 | [17 empty] | 0.327056 | [9 empty] | 2.271401 | [32 empty] | 2025 | Revised to Journal of Asian Earth Sciences (2025) — full citation not available in provided text |  | CHN | Tibet
| Lawu |  | Magmatic hydrothermal | Skarn | Zn-Cu-Pb skarn | Cu, Pb, Zn | In | Cu, Pb, Zn, In | Li J.D. et al., 2023 |  | Bubulina 1180-5 | Bubulina 1180-5 | underground mine |  |  |  |  | ore material | drill core | underground mining tunnels and drill cores | mineral separate | [5 empty] | mineralisation |  |  |  | sphalerite, chalcopyrite, pyrrhotite, pyrite, arsenopyrite |  |  | Sn-poor VMS |  |  |  | galena, bismuthinite, pyrite, marcasite, arsenopyrite, garnet, pyroxene, actinolite, chlorite, quartz, calcite, cassiterite, stannite, argentite | thin sections and polished blocks examined using optical microscope, BSE detector, and EDS prior to analysis | EMPA, LA-ICPMS | JEOL JXA-8230 electron probe microanalyzer; RESOlution-LR 193 nm ArF excimer laser ablation system coupled to an Agilent 7700x ICP-MS | Laboratory of Mineral Resources Research Center, Fuzhou University; Adelaide Microscopy, the University of Adelaide | EPMA: accelerating voltage 15 kV, beam current 20 nA, beam diameter ~5 μm; EPMA mapping: accelerating voltage 20 kV, working current 50 nA, dwell time ~10 ms; LA-ICP-MS: energy density 3–3.5 J/cm2, spot sizes 29–51 μm, repetition rate 5 Hz (polished thin sections) and 10 Hz (polished blocks), ~30 s background acquisition, ~40 s sample data acquisition | STDGL3 (Danyushevsky et al. 2011) and GSD-1G (USGS) | 3.802717 | [19 empty] | 4760.929566 | [5 empty] | 0.055951 | [5 empty] | 145.777841 | [9 empty] | 17551.19 |  | 67.656216 |  |  |  | 0.063613 | [7 empty] | 92.732508 | [13 empty] | 4491.719078 | [15 empty] | 0.819973 | [17 empty] | 0.152661 | [9 empty] | 1.507384 | [32 empty] | 2025 | Revised to Journal of Asian Earth Sciences (2025) — full citation not available in provided text |  | CHN | Tibet
| Lawu |  | Magmatic hydrothermal | Skarn | Zn-Cu-Pb skarn | Cu, Pb, Zn | In | Cu, Pb, Zn, In | Li J.D. et al., 2023 |  | Bubulina 1180-6 | Bubulina 1180-6 | underground mine |  |  |  |  | ore material | drill core | underground mining tunnels and drill cores | mineral separate | [5 empty] | mineralisation |  |  |  | sphalerite, chalcopyrite, pyrrhotite, pyrite, arsenopyrite |  |  | Sn-poor VMS |  |  |  | galena, bismuthinite, pyrite, marcasite, arsenopyrite, garnet, pyroxene, actinolite, chlorite, quartz, calcite, cassiterite, stannite, argentite | thin sections and polished blocks examined using optical microscope, BSE detector, and EDS prior to analysis | EMPA, LA-ICPMS | JEOL JXA-8230 electron probe microanalyzer; RESOlution-LR 193 nm ArF excimer laser ablation system coupled to an Agilent 7700x ICP-MS | Laboratory of Mineral Resources Research Center, Fuzhou University; Adelaide Microscopy, the University of Adelaide | EPMA: accelerating voltage 15 kV, beam current 20 nA, beam diameter ~5 μm; EPMA mapping: accelerating voltage 20 kV, working current 50 nA, dwell time ~10 ms; LA-ICP-MS: energy density 3–3.5 J/cm2, spot sizes 29–51 μm, repetition rate 5 Hz (polished thin sections) and 10 Hz (polished blocks), ~30 s background acquisition, ~40 s sample data acquisition | STDGL3 (Danyushevsky et al. 2011) and GSD-1G (USGS) | 5.150582 | [19 empty] | 4820.722535 | [5 empty] | 0.061301 | [5 empty] | 116.274162 | [9 empty] | 15613.82 |  | 37.455578 |  |  |  | 0.068867 | [7 empty] | 94.295189 | [13 empty] | 4584.861015 | [15 empty] | 4.052897 | [17 empty] | 1.112355 | [9 empty] | 0.350052 | [32 empty] | 2025 | Revised to Journal of Asian Earth Sciences (2025) — full citation not available in provided text |  | CHN | Tibet
| Lawu |  | Magmatic hydrothermal | Skarn | Zn-Cu-Pb skarn | Cu, Pb, Zn | In | Cu, Pb, Zn, In | Li J.D. et al., 2023 |  | Bubulina 1180-7 | Bubulina 1180-7 | underground mine |  |  |  |  | ore material | drill core | underground mining tunnels and drill cores | mineral separate | [5 empty] | mineralisation |  |  |  | sphalerite, chalcopyrite, pyrrhotite, pyrite, arsenopyrite |  |  | Sn-poor VMS |  |  |  | galena, bismuthinite, pyrite, marcasite, arsenopyrite, garnet, pyroxene, actinolite, chlorite, quartz, calcite, cassiterite, stannite, argentite | thin sections and polished blocks examined using optical microscope, BSE detector, and EDS prior to analysis | EMPA, LA-ICPMS | JEOL JXA-8230 electron probe microanalyzer; RESOlution-LR 193 nm ArF excimer laser ablation system coupled to an Agilent 7700x ICP-MS | Laboratory of Mineral Resources Research Center, Fuzhou University; Adelaide Microscopy, the University of Adelaide | EPMA: accelerating voltage 15 kV, beam current 20 nA, beam diameter ~5 μm; EPMA mapping: accelerating voltage 20 kV, working current 50 nA, dwell time ~10 ms; LA-ICP-MS: energy density 3–3.5 J/cm2, spot sizes 29–51 μm, repetition rate 5 Hz (polished thin sections) and 10 Hz (polished blocks), ~30 s background acquisition, ~40 s sample data acquisition | STDGL3 (Danyushevsky et al. 2011) and GSD-1G (USGS) | 4.230367 | [19 empty] | 4809.892344 | [5 empty] | 0.055749 | [5 empty] | 118.236734 | [9 empty] | 18021.24 |  | 82.252051 |  |  |  | 0.060937 | [7 empty] | 21.123149 | [13 empty] | 4998.33617 | [15 empty] | 0.498298 | [17 empty] | 0.091259 | [9 empty] | 1.231999 | [32 empty] | 2025 | Revised to Journal of Asian Earth Sciences (2025) — full citation not available in provided text |  | CHN | Tibet
| Lawu |  | Magmatic hydrothermal | Skarn | Zn-Cu-Pb skarn | Cu, Pb, Zn | In | Cu, Pb, Zn, In | Li J.D. et al., 2023 |  | Bubulina 1180-8 | Bubulina 1180-8 | underground mine |  |  |  |  | ore material | drill core | underground mining tunnels and drill cores | mineral separate | [5 empty] | mineralisation |  |  |  | sphalerite, chalcopyrite, pyrrhotite, pyrite, arsenopyrite |  |  | Sn-poor VMS |  |  |  | galena, bismuthinite, pyrite, marcasite, arsenopyrite, garnet, pyroxene, actinolite, chlorite, quartz, calcite, cassiterite, stannite, argentite | thin sections and polished blocks examined using optical microscope, BSE detector, and EDS prior to analysis | EMPA, LA-ICPMS | JEOL JXA-8230 electron probe microanalyzer; RESOlution-LR 193 nm ArF excimer laser ablation system coupled to an Agilent 7700x ICP-MS | Laboratory of Mineral Resources Research Center, Fuzhou University; Adelaide Microscopy, the University of Adelaide | EPMA: accelerating voltage 15 kV, beam current 20 nA, beam diameter ~5 μm; EPMA mapping: accelerating voltage 20 kV, working current 50 nA, dwell time ~10 ms; LA-ICP-MS: energy density 3–3.5 J/cm2, spot sizes 29–51 μm, repetition rate 5 Hz (polished thin sections) and 10 Hz (polished blocks), ~30 s background acquisition, ~40 s sample data acquisition | STDGL3 (Danyushevsky et al. 2011) and GSD-1G (USGS) | 3.373247 | [19 empty] | 4804.481281 | [5 empty] | 0.072874 | [5 empty] | 79.317293 | [9 empty] | 13737.58 |  | 16.920767 |  |  |  | 0.083833 | [7 empty] | 24.609686 | [13 empty] | 4402.748553 | [15 empty] | 0.623263 | [17 empty] | 0.168149 | [9 empty] | 0.871034 | [32 empty] | 2025 | Revised to Journal of Asian Earth Sciences (2025) — full citation not available in provided text |  | CHN | Tibet
| Lawu |  | Magmatic hydrothermal | Skarn | Zn-Cu-Pb skarn | Cu, Pb, Zn | In | Cu, Pb, Zn, In | Li J.D. et al., 2023 |  | Bubulina 1180-9 | Bubulina 1180-9 | underground mine |  |  |  |  | ore material | drill core | underground mining tunnels and drill cores | mineral separate | [5 empty] | mineralisation |  |  |  | sphalerite, chalcopyrite, pyrrhotite, pyrite, arsenopyrite |  |  | Sn-poor VMS |  |  |  | galena, bismuthinite, pyrite, marcasite, arsenopyrite, garnet, pyroxene, actinolite, chlorite, quartz, calcite, cassiterite, stannite, argentite | thin sections and polished blocks examined using optical microscope, BSE detector, and EDS prior to analysis | EMPA, LA-ICPMS | JEOL JXA-8230 electron probe microanalyzer; RESOlution-LR 193 nm ArF excimer laser ablation system coupled to an Agilent 7700x ICP-MS | Laboratory of Mineral Resources Research Center, Fuzhou University; Adelaide Microscopy, the University of Adelaide | EPMA: accelerating voltage 15 kV, beam current 20 nA, beam diameter ~5 μm; EPMA mapping: accelerating voltage 20 kV, working current 50 nA, dwell time ~10 ms; LA-ICP-MS: energy density 3–3.5 J/cm2, spot sizes 29–51 μm, repetition rate 5 Hz (polished thin sections) and 10 Hz (polished blocks), ~30 s background acquisition, ~40 s sample data acquisition | STDGL3 (Danyushevsky et al. 2011) and GSD-1G (USGS) | 4.81366 | [19 empty] | 4720.334292 | [5 empty] | 0.059083 | [5 empty] | 133.38348 | [9 empty] | 17452.85 |  | 94.156888 |  |  |  | 0.064654 | [7 empty] | 22.089418 | [13 empty] | 4940.279485 | [15 empty] | 4.255734 | [17 empty] | 0.8444 | [9 empty] | 0.350182 | [32 empty] | 2025 | Revised to Journal of Asian Earth Sciences (2025) — full citation not available in provided text |  | CHN | Tibet
| Lawu |  | Magmatic hydrothermal | Skarn | Zn-Cu-Pb skarn | Cu, Pb, Zn | In | Cu, Pb, Zn, In | Li J.D. et al., 2023 |  | Old Mine-1 | Old Mine-1 | underground mine |  |  |  |  | ore material | drill core | underground mining tunnels and drill cores | mineral separate | [5 empty] | mineralisation |  |  |  | sphalerite, chalcopyrite, pyrrhotite, pyrite, arsenopyrite |  |  | Sn-poor VMS |  |  |  | galena, bismuthinite, pyrite, marcasite, arsenopyrite, garnet, pyroxene, actinolite, chlorite, quartz, calcite, cassiterite, stannite, argentite | thin sections and polished blocks examined using optical microscope, BSE detector, and EDS prior to analysis | EMPA, LA-ICPMS | JEOL JXA-8230 electron probe microanalyzer; RESOlution-LR 193 nm ArF excimer laser ablation system coupled to an Agilent 7700x ICP-MS | Laboratory of Mineral Resources Research Center, Fuzhou University; Adelaide Microscopy, the University of Adelaide | EPMA: accelerating voltage 15 kV, beam current 20 nA, beam diameter ~5 μm; EPMA mapping: accelerating voltage 20 kV, working current 50 nA, dwell time ~10 ms; LA-ICP-MS: energy density 3–3.5 J/cm2, spot sizes 29–51 μm, repetition rate 5 Hz (polished thin sections) and 10 Hz (polished blocks), ~30 s background acquisition, ~40 s sample data acquisition | STDGL3 (Danyushevsky et al. 2011) and GSD-1G (USGS) | 1.898043 | [19 empty] | 6263.334553 | [5 empty] | 24.866452 | [5 empty] | 27.056851 | [9 empty] | 63111.03 |  | 0.709887 |  |  |  | 0.146142 | [7 empty] | 0.031622 | [13 empty] | 2606.333893 | [15 empty] | 2.493295 | [17 empty] | 0.401036 | [9 empty] | 0.167343 | [32 empty] | 2025 | Revised to Journal of Asian Earth Sciences (2025) — full citation not available in provided text |  | CHN | Tibet
| Lawu |  | Magmatic hydrothermal | Skarn | Zn-Cu-Pb skarn | Cu, Pb, Zn | In | Cu, Pb, Zn, In | Li J.D. et al., 2023 |  | Old Mine-2 | Old Mine-2 | underground mine |  |  |  |  | ore material | drill core | underground mining tunnels and drill cores | mineral separate | [5 empty] | mineralisation |  |  |  | sphalerite, chalcopyrite, pyrrhotite, pyrite, arsenopyrite |  |  | Sn-poor VMS |  |  |  | galena, bismuthinite, pyrite, marcasite, arsenopyrite, garnet, pyroxene, actinolite, chlorite, quartz, calcite, cassiterite, stannite, argentite | thin sections and polished blocks examined using optical microscope, BSE detector, and EDS prior to analysis | EMPA, LA-ICPMS | JEOL JXA-8230 electron probe microanalyzer; RESOlution-LR 193 nm ArF excimer laser ablation system coupled to an Agilent 7700x ICP-MS | Laboratory of Mineral Resources Research Center, Fuzhou University; Adelaide Microscopy, the University of Adelaide | EPMA: accelerating voltage 15 kV, beam current 20 nA, beam diameter ~5 μm; EPMA mapping: accelerating voltage 20 kV, working current 50 nA, dwell time ~10 ms; LA-ICP-MS: energy density 3–3.5 J/cm2, spot sizes 29–51 μm, repetition rate 5 Hz (polished thin sections) and 10 Hz (polished blocks), ~30 s background acquisition, ~40 s sample data acquisition | STDGL3 (Danyushevsky et al. 2011) and GSD-1G (USGS) | 6.501765 | [19 empty] | 5686.294871 | [5 empty] | 24.329937 | [5 empty] | 169.559884 | [9 empty] | 56478.59 |  | 0.7351 |  |  |  | 0.189738 | [7 empty] | 0.032031 | [13 empty] | 2340.033485 | [15 empty] | 38.582457 | [17 empty] | 11.527848 | [9 empty] | 0.355258 | [32 empty] | 2025 | Revised to Journal of Asian Earth Sciences (2025) — full citation not available in provided text |  | CHN | Tibet
| Lawu |  | Magmatic hydrothermal | Skarn | Zn-Cu-Pb skarn | Cu, Pb, Zn | In | Cu, Pb, Zn, In | Li J.D. et al., 2023 |  | Old Mine-3 | Old Mine-3 | underground mine |  |  |  |  | ore material | drill core | underground mining tunnels and drill cores | mineral separate | [5 empty] | mineralisation |  |  |  | sphalerite, chalcopyrite, pyrrhotite, pyrite, arsenopyrite |  |  | Sn-poor VMS |  |  |  | galena, bismuthinite, pyrite, marcasite, arsenopyrite, garnet, pyroxene, actinolite, chlorite, quartz, calcite, cassiterite, stannite, argentite | thin sections and polished blocks examined using optical microscope, BSE detector, and EDS prior to analysis | EMPA, LA-ICPMS | JEOL JXA-8230 electron probe microanalyzer; RESOlution-LR 193 nm ArF excimer laser ablation system coupled to an Agilent 7700x ICP-MS | Laboratory of Mineral Resources Research Center, Fuzhou University; Adelaide Microscopy, the University of Adelaide | EPMA: accelerating voltage 15 kV, beam current 20 nA, beam diameter ~5 μm; EPMA mapping: accelerating voltage 20 kV, working current 50 nA, dwell time ~10 ms; LA-ICP-MS: energy density 3–3.5 J/cm2, spot sizes 29–51 μm, repetition rate 5 Hz (polished thin sections) and 10 Hz (polished blocks), ~30 s background acquisition, ~40 s sample data acquisition | STDGL3 (Danyushevsky et al. 2011) and GSD-1G (USGS) | 1.784612 | [19 empty] | 6542.646994 | [5 empty] | 21.979345 | [5 empty] | 12.815799 | [9 empty] | 55666.08 |  | 0.609173 |  |  |  | 0.069968 | [7 empty] | 0.036289 | [13 empty] | 2321.885677 | [15 empty] | 3.244176 | [17 empty] | 0.627341 | [9 empty] | 0.179415 | [32 empty] | 2025 | Revised to Journal of Asian Earth Sciences (2025) — full citation not available in provided text |  | CHN | Tibet
| Lawu |  | Magmatic hydrothermal | Skarn | Zn-Cu-Pb skarn | Cu, Pb, Zn | In | Cu, Pb, Zn, In | Li J.D. et al., 2023 |  | Old Mine-4 | Old Mine-4 | underground mine |  |  |  |  | ore material | drill core | underground mining tunnels and drill cores | mineral separate | [5 empty] | mineralisation |  |  |  | sphalerite, chalcopyrite, pyrrhotite, pyrite, arsenopyrite |  |  | Sn-poor VMS |  |  |  | galena, bismuthinite, pyrite, marcasite, arsenopyrite, garnet, pyroxene, actinolite, chlorite, quartz, calcite, cassiterite, stannite, argentite | thin sections and polished blocks examined using optical microscope, BSE detector, and EDS prior to analysis | EMPA, LA-ICPMS | JEOL JXA-8230 electron probe microanalyzer; RESOlution-LR 193 nm ArF excimer laser ablation system coupled to an Agilent 7700x ICP-MS | Laboratory of Mineral Resources Research Center, Fuzhou University; Adelaide Microscopy, the University of Adelaide | EPMA: accelerating voltage 15 kV, beam current 20 nA, beam diameter ~5 μm; EPMA mapping: accelerating voltage 20 kV, working current 50 nA, dwell time ~10 ms; LA-ICP-MS: energy density 3–3.5 J/cm2, spot sizes 29–51 μm, repetition rate 5 Hz (polished thin sections) and 10 Hz (polished blocks), ~30 s background acquisition, ~40 s sample data acquisition | STDGL3 (Danyushevsky et al. 2011) and GSD-1G (USGS) | 1.751241 | [19 empty] | 6211.295982 | [5 empty] | 22.326646 | [5 empty] | 5.715417 | [9 empty] | 53684.75 |  | 0.70781 |  |  |  | 0.055789 | [7 empty] | 0.031598 | [13 empty] | 2302.823727 | [15 empty] | 3.853 | [17 empty] | 0.794409 | [9 empty] | 0.195386 | [32 empty] | 2025 | Revised to Journal of Asian Earth Sciences (2025) — full citation not available in provided text |  | CHN | Tibet
| Lawu |  | Magmatic hydrothermal | Skarn | Zn-Cu-Pb skarn | Cu, Pb, Zn | In | Cu, Pb, Zn, In | Li J.D. et al., 2023 |  | Old Mine-5 | Old Mine-5 | underground mine |  |  |  |  | ore material | drill core | underground mining tunnels and drill cores | mineral separate | [5 empty] | mineralisation |  |  |  | sphalerite, chalcopyrite, pyrrhotite, pyrite, arsenopyrite |  |  | Sn-poor VMS |  |  |  | galena, bismuthinite, pyrite, marcasite, arsenopyrite, garnet, pyroxene, actinolite, chlorite, quartz, calcite, cassiterite, stannite, argentite | thin sections and polished blocks examined using optical microscope, BSE detector, and EDS prior to analysis | EMPA, LA-ICPMS | JEOL JXA-8230 electron probe microanalyzer; RESOlution-LR 193 nm ArF excimer laser ablation system coupled to an Agilent 7700x ICP-MS | Laboratory of Mineral Resources Research Center, Fuzhou University; Adelaide Microscopy, the University of Adelaide | EPMA: accelerating voltage 15 kV, beam current 20 nA, beam diameter ~5 μm; EPMA mapping: accelerating voltage 20 kV, working current 50 nA, dwell time ~10 ms; LA-ICP-MS: energy density 3–3.5 J/cm2, spot sizes 29–51 μm, repetition rate 5 Hz (polished thin sections) and 10 Hz (polished blocks), ~30 s background acquisition, ~40 s sample data acquisition | STDGL3 (Danyushevsky et al. 2011) and GSD-1G (USGS) | 1.707072 | [19 empty] | 6986.104756 | [5 empty] | 23.967441 | [5 empty] | 19.580402 | [9 empty] | 59341.53 |  | 0.696196 |  |  |  | 0.164673 | [7 empty] | 0.033764 | [13 empty] | 2443.913305 | [15 empty] | 1.826371 | [17 empty] | 0.330447 | [9 empty] | 0.212094 | [32 empty] | 2025 | Revised to Journal of Asian Earth Sciences (2025) — full citation not available in provided text |  | CHN | Tibet
| Lawu |  | Magmatic hydrothermal | Skarn | Zn-Cu-Pb skarn | Cu, Pb, Zn | In | Cu, Pb, Zn, In | Li J.D. et al., 2023 |  | Old Mine-6 | Old Mine-6 | underground mine |  |  |  |  | ore material | drill core | underground mining tunnels and drill cores | mineral separate | [5 empty] | mineralisation |  |  |  | sphalerite, chalcopyrite, pyrrhotite, pyrite, arsenopyrite |  |  | Sn-poor VMS |  |  |  | galena, bismuthinite, pyrite, marcasite, arsenopyrite, garnet, pyroxene, actinolite, chlorite, quartz, calcite, cassiterite, stannite, argentite | thin sections and polished blocks examined using optical microscope, BSE detector, and EDS prior to analysis | EMPA, LA-ICPMS | JEOL JXA-8230 electron probe microanalyzer; RESOlution-LR 193 nm ArF excimer laser ablation system coupled to an Agilent 7700x ICP-MS | Laboratory of Mineral Resources Research Center, Fuzhou University; Adelaide Microscopy, the University of Adelaide | EPMA: accelerating voltage 15 kV, beam current 20 nA, beam diameter ~5 μm; EPMA mapping: accelerating voltage 20 kV, working current 50 nA, dwell time ~10 ms; LA-ICP-MS: energy density 3–3.5 J/cm2, spot sizes 29–51 μm, repetition rate 5 Hz (polished thin sections) and 10 Hz (polished blocks), ~30 s background acquisition, ~40 s sample data acquisition | STDGL3 (Danyushevsky et al. 2011) and GSD-1G (USGS) | 13.1365 | [19 empty] | 7072.49 | [5 empty] | 0.051063 | [5 empty] | 85.4568 | [9 empty] | 61903.7 |  | 2.28407 |  |  |  | 0.165421 | [7 empty] | 1.61853 | [13 empty] | 7028.13 | [15 empty] | 20.4881 | [17 empty] | 3.14115 | [9 empty] | 0.334288 | [32 empty] | 2025 | Revised to Journal of Asian Earth Sciences (2025) — full citation not available in provided text |  | CHN | Tibet
| Lawu |  | Magmatic hydrothermal | Skarn | Zn-Cu-Pb skarn | Cu, Pb, Zn | In | Cu, Pb, Zn, In | Li J.D. et al., 2023 |  | Old Mine-7 | Old Mine-7 | underground mine |  |  |  |  | ore material | drill core | underground mining tunnels and drill cores | mineral separate | [5 empty] | mineralisation |  |  |  | sphalerite, chalcopyrite, pyrrhotite, pyrite, arsenopyrite |  |  | Sn-poor VMS |  |  |  | galena, bismuthinite, pyrite, marcasite, arsenopyrite, garnet, pyroxene, actinolite, chlorite, quartz, calcite, cassiterite, stannite, argentite | thin sections and polished blocks examined using optical microscope, BSE detector, and EDS prior to analysis | EMPA, LA-ICPMS | JEOL JXA-8230 electron probe microanalyzer; RESOlution-LR 193 nm ArF excimer laser ablation system coupled to an Agilent 7700x ICP-MS | Laboratory of Mineral Resources Research Center, Fuzhou University; Adelaide Microscopy, the University of Adelaide | EPMA: accelerating voltage 15 kV, beam current 20 nA, beam diameter ~5 μm; EPMA mapping: accelerating voltage 20 kV, working current 50 nA, dwell time ~10 ms; LA-ICP-MS: energy density 3–3.5 J/cm2, spot sizes 29–51 μm, repetition rate 5 Hz (polished thin sections) and 10 Hz (polished blocks), ~30 s background acquisition, ~40 s sample data acquisition | STDGL3 (Danyushevsky et al. 2011) and GSD-1G (USGS) | 8.98902 | [19 empty] | 7292.64 | [5 empty] | 0.053373 | [5 empty] | 65.585 | [9 empty] | 63422.9 |  | 1.50203 |  |  |  | 0.146903 | [7 empty] | 1.62147 | [13 empty] | 6928.75 | [15 empty] | 5.43676 | [17 empty] | 1.93181 | [9 empty] | 0.258664 | [32 empty] | 2025 | Revised to Journal of Asian Earth Sciences (2025) — full citation not available in provided text |  | CHN | Tibet
| Lawu |  | Magmatic hydrothermal | Skarn | Zn-Cu-Pb skarn | Cu, Pb, Zn | In | Cu, Pb, Zn, In | Li J.D. et al., 2023 |  | Old Mine-8 | Old Mine-8 | underground mine |  |  |  |  | ore material | drill core | underground mining tunnels and drill cores | mineral separate | [5 empty] | mineralisation |  |  |  | sphalerite, chalcopyrite, pyrrhotite, pyrite, arsenopyrite |  |  | Sn-poor VMS |  |  |  | galena, bismuthinite, pyrite, marcasite, arsenopyrite, garnet, pyroxene, actinolite, chlorite, quartz, calcite, cassiterite, stannite, argentite | thin sections and polished blocks examined using optical microscope, BSE detector, and EDS prior to analysis | EMPA, LA-ICPMS | JEOL JXA-8230 electron probe microanalyzer; RESOlution-LR 193 nm ArF excimer laser ablation system coupled to an Agilent 7700x ICP-MS | Laboratory of Mineral Resources Research Center, Fuzhou University; Adelaide Microscopy, the University of Adelaide | EPMA: accelerating voltage 15 kV, beam current 20 nA, beam diameter ~5 μm; EPMA mapping: accelerating voltage 20 kV, working current 50 nA, dwell time ~10 ms; LA-ICP-MS: energy density 3–3.5 J/cm2, spot sizes 29–51 μm, repetition rate 5 Hz (polished thin sections) and 10 Hz (polished blocks), ~30 s background acquisition, ~40 s sample data acquisition | STDGL3 (Danyushevsky et al. 2011) and GSD-1G (USGS) | 18.7128 | [19 empty] | 4537.06 | [5 empty] | 0.049044 | [5 empty] | 27.9806 | [9 empty] | 28508.9 |  | 2.21503 |  |  |  | 4.79479 | [7 empty] | 0.003293 | [13 empty] | 6673.5 | [15 empty] | 68.4003 | [17 empty] | 6.17552 | [9 empty] | 0.343163 | [32 empty] | 2025 | Revised to Journal of Asian Earth Sciences (2025) — full citation not available in provided text |  | CHN | Tibet
| Lawu |  | Magmatic hydrothermal | Skarn | Zn-Cu-Pb skarn | Cu, Pb, Zn | In | Cu, Pb, Zn, In | Li J.D. et al., 2023 |  | Old Mine-9 | Old Mine-9 | underground mine |  |  |  |  | ore material | drill core | underground mining tunnels and drill cores | mineral separate | [5 empty] | mineralisation |  |  |  | sphalerite, chalcopyrite, pyrrhotite, pyrite, arsenopyrite |  |  | Sn-poor VMS |  |  |  | galena, bismuthinite, pyrite, marcasite, arsenopyrite, garnet, pyroxene, actinolite, chlorite, quartz, calcite, cassiterite, stannite, argentite | thin sections and polished blocks examined using optical microscope, BSE detector, and EDS prior to analysis | EMPA, LA-ICPMS | JEOL JXA-8230 electron probe microanalyzer; RESOlution-LR 193 nm ArF excimer laser ablation system coupled to an Agilent 7700x ICP-MS | Laboratory of Mineral Resources Research Center, Fuzhou University; Adelaide Microscopy, the University of Adelaide | EPMA: accelerating voltage 15 kV, beam current 20 nA, beam diameter ~5 μm; EPMA mapping: accelerating voltage 20 kV, working current 50 nA, dwell time ~10 ms; LA-ICP-MS: energy density 3–3.5 J/cm2, spot sizes 29–51 μm, repetition rate 5 Hz (polished thin sections) and 10 Hz (polished blocks), ~30 s background acquisition, ~40 s sample data acquisition | STDGL3 (Danyushevsky et al. 2011) and GSD-1G (USGS) | 7.79403 | [19 empty] | 4941.3 | [5 empty] | 0.048458 | [5 empty] | 17.3304 | [9 empty] | 32189.7 |  | 2.51594 |  |  |  | 6.83288 | [7 empty] | 0.003348 | [13 empty] | 7750.91 | [15 empty] | 103.894 | [17 empty] | 1.37184 | [9 empty] | 0.629765 | [32 empty] | 2025 | Revised to Journal of Asian Earth Sciences (2025) — full citation not available in provided text |  | CHN | Tibet
| Lawu |  | Magmatic hydrothermal | Skarn | Zn-Cu-Pb skarn | Cu, Pb, Zn | In | Cu, Pb, Zn, In | Li J.D. et al., 2023 |  | Old Mine-10 | Old Mine-10 | underground mine |  |  |  |  | ore material | drill core | underground mining tunnels and drill cores | mineral separate | [5 empty] | mineralisation |  |  |  | sphalerite, chalcopyrite, pyrrhotite, pyrite, arsenopyrite |  |  | Sn-poor VMS |  |  |  | galena, bismuthinite, pyrite, marcasite, arsenopyrite, garnet, pyroxene, actinolite, chlorite, quartz, calcite, cassiterite, stannite, argentite | thin sections and polished blocks examined using optical microscope, BSE detector, and EDS prior to analysis | EMPA, LA-ICPMS | JEOL JXA-8230 electron probe microanalyzer; RESOlution-LR 193 nm ArF excimer laser ablation system coupled to an Agilent 7700x ICP-MS | Laboratory of Mineral Resources Research Center, Fuzhou University; Adelaide Microscopy, the University of Adelaide | EPMA: accelerating voltage 15 kV, beam current 20 nA, beam diameter ~5 μm; EPMA mapping: accelerating voltage 20 kV, working current 50 nA, dwell time ~10 ms; LA-ICP-MS: energy density 3–3.5 J/cm2, spot sizes 29–51 μm, repetition rate 5 Hz (polished thin sections) and 10 Hz (polished blocks), ~30 s background acquisition, ~40 s sample data acquisition | STDGL3 (Danyushevsky et al. 2011) and GSD-1G (USGS) | 20.0416 | [19 empty] | 4894.15 | [5 empty] | 0.04967 | [5 empty] | 42.0703 | [9 empty] | 31015.6 |  | 2.23387 |  |  |  | 3.09519 | [7 empty] | 0.003129 | [13 empty] | 7169.6 | [15 empty] | 92.0031 | [17 empty] | 2.18963 | [9 empty] | 0.382125 | [32 empty] | 2025 | Revised to Journal of Asian Earth Sciences (2025) — full citation not available in provided text |  | CHN | Tibet
| Lawu |  | Magmatic hydrothermal | Skarn | Zn-Cu-Pb skarn | Cu, Pb, Zn | In | Cu, Pb, Zn, In | Li J.D. et al., 2023 |  | Old Mine-11 | Old Mine-11 | underground mine |  |  |  |  | ore material | drill core | underground mining tunnels and drill cores | mineral separate | [5 empty] | mineralisation |  |  |  | sphalerite, chalcopyrite, pyrrhotite, pyrite, arsenopyrite |  |  | Sn-poor VMS |  |  |  | galena, bismuthinite, pyrite, marcasite, arsenopyrite, garnet, pyroxene, actinolite, chlorite, quartz, calcite, cassiterite, stannite, argentite | thin sections and polished blocks examined using optical microscope, BSE detector, and EDS prior to analysis | EMPA, LA-ICPMS | JEOL JXA-8230 electron probe microanalyzer; RESOlution-LR 193 nm ArF excimer laser ablation system coupled to an Agilent 7700x ICP-MS | Laboratory of Mineral Resources Research Center, Fuzhou University; Adelaide Microscopy, the University of Adelaide | EPMA: accelerating voltage 15 kV, beam current 20 nA, beam diameter ~5 μm; EPMA mapping: accelerating voltage 20 kV, working current 50 nA, dwell time ~10 ms; LA-ICP-MS: energy density 3–3.5 J/cm2, spot sizes 29–51 μm, repetition rate 5 Hz (polished thin sections) and 10 Hz (polished blocks), ~30 s background acquisition, ~40 s sample data acquisition | STDGL3 (Danyushevsky et al. 2011) and GSD-1G (USGS) | 3.35983 | [19 empty] | 5173.92 | [5 empty] | 0.054774 | [5 empty] | 8.14509 | [9 empty] | 32564.9 |  | 3.09843 |  |  |  | 0.19701 | [7 empty] | 0.003475 | [13 empty] | 7398.55 | [15 empty] | 3.31265 | [17 empty] | 0.04247 | [9 empty] | 0.168549 | [32 empty] | 2025 | Revised to Journal of Asian Earth Sciences (2025) — full citation not available in provided text |  | CHN | Tibet
| Lawu |  | Magmatic hydrothermal | Skarn | Zn-Cu-Pb skarn | Cu, Pb, Zn | In | Cu, Pb, Zn, In | Li J.D. et al., 2023 |  | Old Mine-12 | Old Mine-12 | underground mine |  |  |  |  | ore material | drill core | underground mining tunnels and drill cores | mineral separate | [5 empty] | mineralisation |  |  |  | sphalerite, chalcopyrite, pyrrhotite, pyrite, arsenopyrite |  |  | Sn-poor VMS |  |  |  | galena, bismuthinite, pyrite, marcasite, arsenopyrite, garnet, pyroxene, actinolite, chlorite, quartz, calcite, cassiterite, stannite, argentite | thin sections and polished blocks examined using optical microscope, BSE detector, and EDS prior to analysis | EMPA, LA-ICPMS | JEOL JXA-8230 electron probe microanalyzer; RESOlution-LR 193 nm ArF excimer laser ablation system coupled to an Agilent 7700x ICP-MS | Laboratory of Mineral Resources Research Center, Fuzhou University; Adelaide Microscopy, the University of Adelaide | EPMA: accelerating voltage 15 kV, beam current 20 nA, beam diameter ~5 μm; EPMA mapping: accelerating voltage 20 kV, working current 50 nA, dwell time ~10 ms; LA-ICP-MS: energy density 3–3.5 J/cm2, spot sizes 29–51 μm, repetition rate 5 Hz (polished thin sections) and 10 Hz (polished blocks), ~30 s background acquisition, ~40 s sample data acquisition | STDGL3 (Danyushevsky et al. 2011) and GSD-1G (USGS) | 3.70748 | [19 empty] | 5125.08 | [5 empty] | 0.055335 | [5 empty] | 8.83281 | [9 empty] | 31973.8 |  | 2.48857 |  |  |  | 0.05574 | [7 empty] | 0.003584 | [13 empty] | 7194.56 | [15 empty] | 4.73869 | [17 empty] | 0.079935 | [9 empty] | 0.172323 | [32 empty] | 2025 | Revised to Journal of Asian Earth Sciences (2025) — full citation not available in provided text |  | CHN | Tibet
| Lawu |  | Magmatic hydrothermal | Skarn | Zn-Cu-Pb skarn | Cu, Pb, Zn | In | Cu, Pb, Zn, In | Li J.D. et al., 2023 |  | Old Mine-13 | Old Mine-13 | underground mine |  |  |  |  | ore material | drill core | underground mining tunnels and drill cores | mineral separate | [5 empty] | mineralisation |  |  |  | sphalerite, chalcopyrite, pyrrhotite, pyrite, arsenopyrite |  |  | Sn-poor VMS |  |  |  | galena, bismuthinite, pyrite, marcasite, arsenopyrite, garnet, pyroxene, actinolite, chlorite, quartz, calcite, cassiterite, stannite, argentite | thin sections and polished blocks examined using optical microscope, BSE detector, and EDS prior to analysis | EMPA, LA-ICPMS | JEOL JXA-8230 electron probe microanalyzer; RESOlution-LR 193 nm ArF excimer laser ablation system coupled to an Agilent 7700x ICP-MS | Laboratory of Mineral Resources Research Center, Fuzhou University; Adelaide Microscopy, the University of Adelaide | EPMA: accelerating voltage 15 kV, beam current 20 nA, beam diameter ~5 μm; EPMA mapping: accelerating voltage 20 kV, working current 50 nA, dwell time ~10 ms; LA-ICP-MS: energy density 3–3.5 J/cm2, spot sizes 29–51 μm, repetition rate 5 Hz (polished thin sections) and 10 Hz (polished blocks), ~30 s background acquisition, ~40 s sample data acquisition | STDGL3 (Danyushevsky et al. 2011) and GSD-1G (USGS) | 9.53343 | [19 empty] | 5243.27 | [5 empty] | 0.066879 | [5 empty] | 15.3993 | [9 empty] | 32016 |  | 2.53496 |  |  |  | 0.196883 | [7 empty] | 0.00417 | [13 empty] | 7162.29 | [15 empty] | 24.3489 | [17 empty] | 0.41568 | [9 empty] | 0.175755 | [32 empty] | 2025 | Revised to Journal of Asian Earth Sciences (2025) — full citation not available in provided text |  | CHN | Tibet
| Lawu |  | Magmatic hydrothermal | Skarn | Zn-Cu-Pb skarn | Cu, Pb, Zn | In | Cu, Pb, Zn, In | Li J.D. et al., 2023 |  | Old Mine-14 | Old Mine-14 | underground mine |  |  |  |  | ore material | drill core | underground mining tunnels and drill cores | mineral separate | [5 empty] | mineralisation |  |  |  | sphalerite, chalcopyrite, pyrrhotite, pyrite, arsenopyrite |  |  | Sn-poor VMS |  |  |  | galena, bismuthinite, pyrite, marcasite, arsenopyrite, garnet, pyroxene, actinolite, chlorite, quartz, calcite, cassiterite, stannite, argentite | thin sections and polished blocks examined using optical microscope, BSE detector, and EDS prior to analysis | EMPA, LA-ICPMS | JEOL JXA-8230 electron probe microanalyzer; RESOlution-LR 193 nm ArF excimer laser ablation system coupled to an Agilent 7700x ICP-MS | Laboratory of Mineral Resources Research Center, Fuzhou University; Adelaide Microscopy, the University of Adelaide | EPMA: accelerating voltage 15 kV, beam current 20 nA, beam diameter ~5 μm; EPMA mapping: accelerating voltage 20 kV, working current 50 nA, dwell time ~10 ms; LA-ICP-MS: energy density 3–3.5 J/cm2, spot sizes 29–51 μm, repetition rate 5 Hz (polished thin sections) and 10 Hz (polished blocks), ~30 s background acquisition, ~40 s sample data acquisition | STDGL3 (Danyushevsky et al. 2011) and GSD-1G (USGS) | 5.34514 | [19 empty] | 5105.65 | [5 empty] | 0.057577 | [5 empty] | 7.65733 | [9 empty] | 31756.3 |  | 2.36319 |  |  |  | 0.177641 | [7 empty] | 0.003207 | [13 empty] | 7107.18 | [15 empty] | 17.0466 | [17 empty] | 0.176623 | [9 empty] | 0.163041 | [32 empty] | 2025 | Revised to Journal of Asian Earth Sciences (2025) — full citation not available in provided text |  | CHN | Tibet
| Lawu |  | Magmatic hydrothermal | Skarn | Zn-Cu-Pb skarn | Cu, Pb, Zn | In | Cu, Pb, Zn, In | Li J.D. et al., 2023 |  | Old Mine-15 | Old Mine-15 | underground mine |  |  |  |  | ore material | drill core | underground mining tunnels and drill cores | mineral separate | [5 empty] | mineralisation |  |  |  | sphalerite, chalcopyrite, pyrrhotite, pyrite, arsenopyrite |  |  | Sn-poor VMS |  |  |  | galena, bismuthinite, pyrite, marcasite, arsenopyrite, garnet, pyroxene, actinolite, chlorite, quartz, calcite, cassiterite, stannite, argentite | thin sections and polished blocks examined using optical microscope, BSE detector, and EDS prior to analysis | EMPA, LA-ICPMS | JEOL JXA-8230 electron probe microanalyzer; RESOlution-LR 193 nm ArF excimer laser ablation system coupled to an Agilent 7700x ICP-MS | Laboratory of Mineral Resources Research Center, Fuzhou University; Adelaide Microscopy, the University of Adelaide | EPMA: accelerating voltage 15 kV, beam current 20 nA, beam diameter ~5 μm; EPMA mapping: accelerating voltage 20 kV, working current 50 nA, dwell time ~10 ms; LA-ICP-MS: energy density 3–3.5 J/cm2, spot sizes 29–51 μm, repetition rate 5 Hz (polished thin sections) and 10 Hz (polished blocks), ~30 s background acquisition, ~40 s sample data acquisition | STDGL3 (Danyushevsky et al. 2011) and GSD-1G (USGS) | 11.3085 | [19 empty] | 5280.91 | [5 empty] | 0.054773 | [5 empty] | 25.5825 | [9 empty] | 32745.9 |  | 2.39165 |  |  |  | 0.399439 | [7 empty] | 0.003478 | [13 empty] | 7410.51 | [15 empty] | 33.63 | [17 empty] | 0.756605 | [9 empty] | 0.227033 | [32 empty] | 2025 | Revised to Journal of Asian Earth Sciences (2025) — full citation not available in provided text |  | CHN | Tibet
| Lawu |  | Magmatic hydrothermal | Skarn | Zn-Cu-Pb skarn | Cu, Pb, Zn | In | Cu, Pb, Zn, In | Li J.D. et al., 2023 |  | Old Mine-16 | Old Mine-16 | underground mine |  |  |  |  | ore material | drill core | underground mining tunnels and drill cores | mineral separate | [5 empty] | mineralisation |  |  |  | sphalerite, chalcopyrite, pyrrhotite, pyrite, arsenopyrite |  |  | Sn-poor VMS |  |  |  | galena, bismuthinite, pyrite, marcasite, arsenopyrite, garnet, pyroxene, actinolite, chlorite, quartz, calcite, cassiterite, stannite, argentite | thin sections and polished blocks examined using optical microscope, BSE detector, and EDS prior to analysis | EMPA, LA-ICPMS | JEOL JXA-8230 electron probe microanalyzer; RESOlution-LR 193 nm ArF excimer laser ablation system coupled to an Agilent 7700x ICP-MS | Laboratory of Mineral Resources Research Center, Fuzhou University; Adelaide Microscopy, the University of Adelaide | EPMA: accelerating voltage 15 kV, beam current 20 nA, beam diameter ~5 μm; EPMA mapping: accelerating voltage 20 kV, working current 50 nA, dwell time ~10 ms; LA-ICP-MS: energy density 3–3.5 J/cm2, spot sizes 29–51 μm, repetition rate 5 Hz (polished thin sections) and 10 Hz (polished blocks), ~30 s background acquisition, ~40 s sample data acquisition | STDGL3 (Danyushevsky et al. 2011) and GSD-1G (USGS) | 2.53504 | [19 empty] | 5141.39 | [5 empty] | 0.052776 | [5 empty] | 8.37859 | [9 empty] | 32189.8 |  | 2.51474 |  |  |  | 0.122661 | [7 empty] | 0.002905 | [13 empty] | 7242.39 | [15 empty] | 0.173834 | [17 empty] | 0.010604 | [9 empty] | 0.145098 | [32 empty] | 2025 | Revised to Journal of Asian Earth Sciences (2025) — full citation not available in provided text |  | CHN | Tibet
| Lawu |  | Magmatic hydrothermal | Skarn | Zn-Cu-Pb skarn | Cu, Pb, Zn | In | Cu, Pb, Zn, In | Li J.D. et al., 2023 |  | Old Mine-17 | Old Mine-17 | underground mine |  |  |  |  | ore material | drill core | underground mining tunnels and drill cores | mineral separate | [5 empty] | mineralisation |  |  |  | sphalerite, chalcopyrite, pyrrhotite, pyrite, arsenopyrite |  |  | Sn-poor VMS |  |  |  | galena, bismuthinite, pyrite, marcasite, arsenopyrite, garnet, pyroxene, actinolite, chlorite, quartz, calcite, cassiterite, stannite, argentite | thin sections and polished blocks examined using optical microscope, BSE detector, and EDS prior to analysis | EMPA, LA-ICPMS | JEOL JXA-8230 electron probe microanalyzer; RESOlution-LR 193 nm ArF excimer laser ablation system coupled to an Agilent 7700x ICP-MS | Laboratory of Mineral Resources Research Center, Fuzhou University; Adelaide Microscopy, the University of Adelaide | EPMA: accelerating voltage 15 kV, beam current 20 nA, beam diameter ~5 μm; EPMA mapping: accelerating voltage 20 kV, working current 50 nA, dwell time ~10 ms; LA-ICP-MS: energy density 3–3.5 J/cm2, spot sizes 29–51 μm, repetition rate 5 Hz (polished thin sections) and 10 Hz (polished blocks), ~30 s background acquisition, ~40 s sample data acquisition | STDGL3 (Danyushevsky et al. 2011) and GSD-1G (USGS) | 2.87805 | [19 empty] | 5189.47 | [5 empty] | 0.054196 | [5 empty] | 6.69671 | [9 empty] | 32810.4 |  | 2.25158 |  |  |  | 0.144766 | [7 empty] | 0.002977 | [13 empty] | 7369.61 | [15 empty] | 1.76531 | [17 empty] | 0.011766 | [9 empty] | 0.176965 | [32 empty] | 2025 | Revised to Journal of Asian Earth Sciences (2025) — full citation not available in provided text |  | CHN | Tibet
| Lawu |  | Magmatic hydrothermal | Skarn | Zn-Cu-Pb skarn | Cu, Pb, Zn | In | Cu, Pb, Zn, In | Li J.D. et al., 2023 |  | Sta Lidia Project-1 | Sta Lidia Project-1 | underground mine |  |  |  |  | ore material | drill core | underground mining tunnels and drill cores | mineral separate | [5 empty] | mineralisation |  |  |  | sphalerite, chalcopyrite, pyrrhotite, pyrite, arsenopyrite |  |  | Sn-poor VMS |  |  |  | galena, bismuthinite, pyrite, marcasite, arsenopyrite, garnet, pyroxene, actinolite, chlorite, quartz, calcite, cassiterite, stannite, argentite | thin sections and polished blocks examined using optical microscope, BSE detector, and EDS prior to analysis | EMPA, LA-ICPMS | JEOL JXA-8230 electron probe microanalyzer; RESOlution-LR 193 nm ArF excimer laser ablation system coupled to an Agilent 7700x ICP-MS | Laboratory of Mineral Resources Research Center, Fuzhou University; Adelaide Microscopy, the University of Adelaide | EPMA: accelerating voltage 15 kV, beam current 20 nA, beam diameter ~5 μm; EPMA mapping: accelerating voltage 20 kV, working current 50 nA, dwell time ~10 ms; LA-ICP-MS: energy density 3–3.5 J/cm2, spot sizes 29–51 μm, repetition rate 5 Hz (polished thin sections) and 10 Hz (polished blocks), ~30 s background acquisition, ~40 s sample data acquisition | STDGL3 (Danyushevsky et al. 2011) and GSD-1G (USGS) | 5.63604 | [19 empty] | 7951.44 | [5 empty] | 14.407 | [5 empty] | 9.35022 | [9 empty] | 71525.5 |  | 2.87287 |  |  |  | 0.1543 | [7 empty] | 0.259466 | [13 empty] | 10847.7 | [15 empty] | 2.97558 | [17 empty] | 3.74447 | [9 empty] | 0.325659 | [32 empty] | 2025 | Revised to Journal of Asian Earth Sciences (2025) — full citation not available in provided text |  | CHN | Tibet
| Lawu |  | Magmatic hydrothermal | Skarn | Zn-Cu-Pb skarn | Cu, Pb, Zn | In | Cu, Pb, Zn, In | Li J.D. et al., 2023 |  | Sta Lidia Project-2 | Sta Lidia Project-2 | underground mine |  |  |  |  | ore material | drill core | underground mining tunnels and drill cores | mineral separate | [5 empty] | mineralisation |  |  |  | sphalerite, chalcopyrite, pyrrhotite, pyrite, arsenopyrite |  |  | Sn-poor VMS |  |  |  | galena, bismuthinite, pyrite, marcasite, arsenopyrite, garnet, pyroxene, actinolite, chlorite, quartz, calcite, cassiterite, stannite, argentite | thin sections and polished blocks examined using optical microscope, BSE detector, and EDS prior to analysis | EMPA, LA-ICPMS | JEOL JXA-8230 electron probe microanalyzer; RESOlution-LR 193 nm ArF excimer laser ablation system coupled to an Agilent 7700x ICP-MS | Laboratory of Mineral Resources Research Center, Fuzhou University; Adelaide Microscopy, the University of Adelaide | EPMA: accelerating voltage 15 kV, beam current 20 nA, beam diameter ~5 μm; EPMA mapping: accelerating voltage 20 kV, working current 50 nA, dwell time ~10 ms; LA-ICP-MS: energy density 3–3.5 J/cm2, spot sizes 29–51 μm, repetition rate 5 Hz (polished thin sections) and 10 Hz (polished blocks), ~30 s background acquisition, ~40 s sample data acquisition | STDGL3 (Danyushevsky et al. 2011) and GSD-1G (USGS) | 23.0337 | [19 empty] | 7665.19 | [5 empty] | 14.2981 | [5 empty] | 36.3563 | [9 empty] | 64435.7 |  | 2.25169 |  |  |  | 0.22799 | [7 empty] | 0.251114 | [13 empty] | 9837.46 | [15 empty] | 16.1207 | [17 empty] | 27.689 | [9 empty] | 0.896472 | [32 empty] | 2025 | Revised to Journal of Asian Earth Sciences (2025) — full citation not available in provided text |  | CHN | Tibet
| Lawu |  | Magmatic hydrothermal | Skarn | Zn-Cu-Pb skarn | Cu, Pb, Zn | In | Cu, Pb, Zn, In | Li J.D. et al., 2023 |  | Sta Lidia Project-3 | Sta Lidia Project-3 | underground mine |  |  |  |  | ore material | drill core | underground mining tunnels and drill cores | mineral separate | [5 empty] | mineralisation |  |  |  | sphalerite, chalcopyrite, pyrrhotite, pyrite, arsenopyrite |  |  | Sn-poor VMS |  |  |  | galena, bismuthinite, pyrite, marcasite, arsenopyrite, garnet, pyroxene, actinolite, chlorite, quartz, calcite, cassiterite, stannite, argentite | thin sections and polished blocks examined using optical microscope, BSE detector, and EDS prior to analysis | EMPA, LA-ICPMS | JEOL JXA-8230 electron probe microanalyzer; RESOlution-LR 193 nm ArF excimer laser ablation system coupled to an Agilent 7700x ICP-MS | Laboratory of Mineral Resources Research Center, Fuzhou University; Adelaide Microscopy, the University of Adelaide | EPMA: accelerating voltage 15 kV, beam current 20 nA, beam diameter ~5 μm; EPMA mapping: accelerating voltage 20 kV, working current 50 nA, dwell time ~10 ms; LA-ICP-MS: energy density 3–3.5 J/cm2, spot sizes 29–51 μm, repetition rate 5 Hz (polished thin sections) and 10 Hz (polished blocks), ~30 s background acquisition, ~40 s sample data acquisition | STDGL3 (Danyushevsky et al. 2011) and GSD-1G (USGS) | 3.83015 | [19 empty] | 7646.84 | [5 empty] | 15.1086 | [5 empty] | 11.0619 | [9 empty] | 71268.9 |  | 2.48584 |  |  |  | 0.149499 | [7 empty] | 0.268019 | [13 empty] | 10702 | [15 empty] | 1.75679 | [17 empty] | 1.16944 | [9 empty] | 0.329151 | [32 empty] | 2025 | Revised to Journal of Asian Earth Sciences (2025) — full citation not available in provided text |  | CHN | Tibet
| Lawu |  | Magmatic hydrothermal | Skarn | Zn-Cu-Pb skarn | Cu, Pb, Zn | In | Cu, Pb, Zn, In | Li J.D. et al., 2023 |  | Sta Lidia Project-4 | Sta Lidia Project-4 | underground mine |  |  |  |  | ore material | drill core | underground mining tunnels and drill cores | mineral separate | [5 empty] | mineralisation |  |  |  | sphalerite, chalcopyrite, pyrrhotite, pyrite, arsenopyrite |  |  | Sn-poor VMS |  |  |  | galena, bismuthinite, pyrite, marcasite, arsenopyrite, garnet, pyroxene, actinolite, chlorite, quartz, calcite, cassiterite, stannite, argentite | thin sections and polished blocks examined using optical microscope, BSE detector, and EDS prior to analysis | EMPA, LA-ICPMS | JEOL JXA-8230 electron probe microanalyzer; RESOlution-LR 193 nm ArF excimer laser ablation system coupled to an Agilent 7700x ICP-MS | Laboratory of Mineral Resources Research Center, Fuzhou University; Adelaide Microscopy, the University of Adelaide | EPMA: accelerating voltage 15 kV, beam current 20 nA, beam diameter ~5 μm; EPMA mapping: accelerating voltage 20 kV, working current 50 nA, dwell time ~10 ms; LA-ICP-MS: energy density 3–3.5 J/cm2, spot sizes 29–51 μm, repetition rate 5 Hz (polished thin sections) and 10 Hz (polished blocks), ~30 s background acquisition, ~40 s sample data acquisition | STDGL3 (Danyushevsky et al. 2011) and GSD-1G (USGS) | 10.929 | [19 empty] | 7330.89 | [5 empty] | 15.2267 | [5 empty] | 14.6068 | [9 empty] | 68820.5 |  | 2.39202 |  |  |  | 0.055561 | [7 empty] | 0.284225 | [13 empty] | 10297.7 | [15 empty] | 5.60093 | [17 empty] | 7.42218 | [9 empty] | 0.361046 | [32 empty] | 2025 | Revised to Journal of Asian Earth Sciences (2025) — full citation not available in provided text |  | CHN | Tibet
| Lawu |  | Magmatic hydrothermal | Skarn | Zn-Cu-Pb skarn | Cu, Pb, Zn | In | Cu, Pb, Zn, In | Li J.D. et al., 2023 |  | Sta Lidia Project-5 | Sta Lidia Project-5 | underground mine |  |  |  |  | ore material | drill core | underground mining tunnels and drill cores | mineral separate | [5 empty] | mineralisation |  |  |  | sphalerite, chalcopyrite, pyrrhotite, pyrite, arsenopyrite |  |  | Sn-poor VMS |  |  |  | galena, bismuthinite, pyrite, marcasite, arsenopyrite, garnet, pyroxene, actinolite, chlorite, quartz, calcite, cassiterite, stannite, argentite | thin sections and polished blocks examined using optical microscope, BSE detector, and EDS prior to analysis | EMPA, LA-ICPMS | JEOL JXA-8230 electron probe microanalyzer; RESOlution-LR 193 nm ArF excimer laser ablation system coupled to an Agilent 7700x ICP-MS | Laboratory of Mineral Resources Research Center, Fuzhou University; Adelaide Microscopy, the University of Adelaide | EPMA: accelerating voltage 15 kV, beam current 20 nA, beam diameter ~5 μm; EPMA mapping: accelerating voltage 20 kV, working current 50 nA, dwell time ~10 ms; LA-ICP-MS: energy density 3–3.5 J/cm2, spot sizes 29–51 μm, repetition rate 5 Hz (polished thin sections) and 10 Hz (polished blocks), ~30 s background acquisition, ~40 s sample data acquisition | STDGL3 (Danyushevsky et al. 2011) and GSD-1G (USGS) | 14.0587 | [19 empty] | 7109.23 | [5 empty] | 15.7257 | [5 empty] | 50.1867 | [9 empty] | 70338.5 |  | 2.37667 |  |  |  | 0.057164 | [7 empty] | 0.276473 | [13 empty] | 10552.9 | [15 empty] | 6.92138 | [17 empty] | 17.0068 | [9 empty] | 0.456807 | [32 empty] | 2025 | Revised to Journal of Asian Earth Sciences (2025) — full citation not available in provided text |  | CHN | Tibet
| Lawu |  | Magmatic hydrothermal | Skarn | Zn-Cu-Pb skarn | Cu, Pb, Zn | In | Cu, Pb, Zn, In | Li J.D. et al., 2023 |  | Sta Lidia Project-6 | Sta Lidia Project-6 | underground mine |  |  |  |  | ore material | drill core | underground mining tunnels and drill cores | mineral separate | [5 empty] | mineralisation |  |  |  | sphalerite, chalcopyrite, pyrrhotite, pyrite, arsenopyrite |  |  | Sn-poor VMS |  |  |  | galena, bismuthinite, pyrite, marcasite, arsenopyrite, garnet, pyroxene, actinolite, chlorite, quartz, calcite, cassiterite, stannite, argentite | thin sections and polished blocks examined using optical microscope, BSE detector, and EDS prior to analysis | EMPA, LA-ICPMS | JEOL JXA-8230 electron probe microanalyzer; RESOlution-LR 193 nm ArF excimer laser ablation system coupled to an Agilent 7700x ICP-MS | Laboratory of Mineral Resources Research Center, Fuzhou University; Adelaide Microscopy, the University of Adelaide | EPMA: accelerating voltage 15 kV, beam current 20 nA, beam diameter ~5 μm; EPMA mapping: accelerating voltage 20 kV, working current 50 nA, dwell time ~10 ms; LA-ICP-MS: energy density 3–3.5 J/cm2, spot sizes 29–51 μm, repetition rate 5 Hz (polished thin sections) and 10 Hz (polished blocks), ~30 s background acquisition, ~40 s sample data acquisition | STDGL3 (Danyushevsky et al. 2011) and GSD-1G (USGS) | 3.7224 | [19 empty] | 7535.88 | [5 empty] | 3.63164 | [5 empty] | 8.23504 | [9 empty] | 71438 |  | 2.33743 |  |  |  | 0.129881 | [7 empty] | 0.171861 | [13 empty] | 10603.5 | [15 empty] | 1.052 | [17 empty] | 1.10636 | [9 empty] | 0.257646 | [32 empty] | 2025 | Revised to Journal of Asian Earth Sciences (2025) — full citation not available in provided text |  | CHN | Tibet
| Lawu |  | Magmatic hydrothermal | Skarn | Zn-Cu-Pb skarn | Cu, Pb, Zn | In | Cu, Pb, Zn, In | Li J.D. et al., 2023 |  | Sta Lidia Project-7 | Sta Lidia Project-7 | underground mine |  |  |  |  | ore material | drill core | underground mining tunnels and drill cores | mineral separate | [5 empty] | mineralisation |  |  |  | sphalerite, chalcopyrite, pyrrhotite, pyrite, arsenopyrite |  |  | Sn-poor VMS |  |  |  | galena, bismuthinite, pyrite, marcasite, arsenopyrite, garnet, pyroxene, actinolite, chlorite, quartz, calcite, cassiterite, stannite, argentite | thin sections and polished blocks examined using optical microscope, BSE detector, and EDS prior to analysis | EMPA, LA-ICPMS | JEOL JXA-8230 electron probe microanalyzer; RESOlution-LR 193 nm ArF excimer laser ablation system coupled to an Agilent 7700x ICP-MS | Laboratory of Mineral Resources Research Center, Fuzhou University; Adelaide Microscopy, the University of Adelaide | EPMA: accelerating voltage 15 kV, beam current 20 nA, beam diameter ~5 μm; EPMA mapping: accelerating voltage 20 kV, working current 50 nA, dwell time ~10 ms; LA-ICP-MS: energy density 3–3.5 J/cm2, spot sizes 29–51 μm, repetition rate 5 Hz (polished thin sections) and 10 Hz (polished blocks), ~30 s background acquisition, ~40 s sample data acquisition | STDGL3 (Danyushevsky et al. 2011) and GSD-1G (USGS) | 7.13104 | [19 empty] | 7314.7 | [5 empty] | 2.94893 | [5 empty] | 16.0555 | [9 empty] | 70900.5 |  | 2.14637 |  |  |  | 0.205711 | [7 empty] | 0.183954 | [13 empty] | 10410.6 | [15 empty] | 4.25786 | [17 empty] | 3.93674 | [9 empty] | 0.346478 | [32 empty] | 2025 | Revised to Journal of Asian Earth Sciences (2025) — full citation not available in provided text |  | CHN | Tibet
| Lawu |  | Magmatic hydrothermal | Skarn | Zn-Cu-Pb skarn | Cu, Pb, Zn | In | Cu, Pb, Zn, In | Li J.D. et al., 2023 |  | Sta Lidia Project-8 | Sta Lidia Project-8 | underground mine |  |  |  |  | ore material | drill core | underground mining tunnels and drill cores | mineral separate | [5 empty] | mineralisation |  |  |  | sphalerite, chalcopyrite, pyrrhotite, pyrite, arsenopyrite |  |  | Sn-poor VMS |  |  |  | galena, bismuthinite, pyrite, marcasite, arsenopyrite, garnet, pyroxene, actinolite, chlorite, quartz, calcite, cassiterite, stannite, argentite | thin sections and polished blocks examined using optical microscope, BSE detector, and EDS prior to analysis | EMPA, LA-ICPMS | JEOL JXA-8230 electron probe microanalyzer; RESOlution-LR 193 nm ArF excimer laser ablation system coupled to an Agilent 7700x ICP-MS | Laboratory of Mineral Resources Research Center, Fuzhou University; Adelaide Microscopy, the University of Adelaide | EPMA: accelerating voltage 15 kV, beam current 20 nA, beam diameter ~5 μm; EPMA mapping: accelerating voltage 20 kV, working current 50 nA, dwell time ~10 ms; LA-ICP-MS: energy density 3–3.5 J/cm2, spot sizes 29–51 μm, repetition rate 5 Hz (polished thin sections) and 10 Hz (polished blocks), ~30 s background acquisition, ~40 s sample data acquisition | STDGL3 (Danyushevsky et al. 2011) and GSD-1G (USGS) | 16.4695 | [19 empty] | 7307.01 | [5 empty] | 1.27354 | [5 empty] | 17.1563 | [9 empty] | 68799.3 |  | 2.19119 |  |  |  | 0.054572 | [7 empty] | 0.130496 | [13 empty] | 10050.4 | [15 empty] | 11.9732 | [17 empty] | 11.8833 | [9 empty] | 0.419585 | [32 empty] | 2025 | Revised to Journal of Asian Earth Sciences (2025) — full citation not available in provided text |  | CHN | Tibet
| Lawu |  | Magmatic hydrothermal | Skarn | Zn-Cu-Pb skarn | Cu, Pb, Zn | In | Cu, Pb, Zn, In | Li J.D. et al., 2023 |  | Sta Lidia Project-9 | Sta Lidia Project-9 | underground mine |  |  |  |  | ore material | drill core | underground mining tunnels and drill cores | mineral separate | [5 empty] | mineralisation |  |  |  | sphalerite, chalcopyrite, pyrrhotite, pyrite, arsenopyrite |  |  | Sn-poor VMS |  |  |  | galena, bismuthinite, pyrite, marcasite, arsenopyrite, garnet, pyroxene, actinolite, chlorite, quartz, calcite, cassiterite, stannite, argentite | thin sections and polished blocks examined using optical microscope, BSE detector, and EDS prior to analysis | EMPA, LA-ICPMS | JEOL JXA-8230 electron probe microanalyzer; RESOlution-LR 193 nm ArF excimer laser ablation system coupled to an Agilent 7700x ICP-MS | Laboratory of Mineral Resources Research Center, Fuzhou University; Adelaide Microscopy, the University of Adelaide | EPMA: accelerating voltage 15 kV, beam current 20 nA, beam diameter ~5 μm; EPMA mapping: accelerating voltage 20 kV, working current 50 nA, dwell time ~10 ms; LA-ICP-MS: energy density 3–3.5 J/cm2, spot sizes 29–51 μm, repetition rate 5 Hz (polished thin sections) and 10 Hz (polished blocks), ~30 s background acquisition, ~40 s sample data acquisition | STDGL3 (Danyushevsky et al. 2011) and GSD-1G (USGS) | 15.9665 | [19 empty] | 7499.52 | [5 empty] | 1.70903 | [5 empty] | 20.1026 | [9 empty] | 69951.1 |  | 1.99671 |  |  |  | 0.13781 | [7 empty] | 0.129763 | [13 empty] | 10119.3 | [15 empty] | 10.4503 | [17 empty] | 14.6097 | [9 empty] | 0.414036 | [32 empty] | 2025 | Revised to Journal of Asian Earth Sciences (2025) — full citation not available in provided text |  | CHN | Tibet
| Lawu |  | Magmatic hydrothermal | Skarn | Zn-Cu-Pb skarn | Cu, Pb, Zn | In | Cu, Pb, Zn, In | Li J.D. et al., 2023 |  | Graciela-1 | Graciela-1 | underground mine |  |  |  |  | ore material | drill core | underground mining tunnels and drill cores | mineral separate | [5 empty] | mineralisation |  |  |  | sphalerite, chalcopyrite, pyrrhotite, pyrite, arsenopyrite |  |  | Sn-poor VMS |  |  |  | galena, bismuthinite, pyrite, marcasite, arsenopyrite, garnet, pyroxene, actinolite, chlorite, quartz, calcite, cassiterite, stannite, argentite | thin sections and polished blocks examined using optical microscope, BSE detector, and EDS prior to analysis | EMPA, LA-ICPMS | JEOL JXA-8230 electron probe microanalyzer; RESOlution-LR 193 nm ArF excimer laser ablation system coupled to an Agilent 7700x ICP-MS | Laboratory of Mineral Resources Research Center, Fuzhou University; Adelaide Microscopy, the University of Adelaide | EPMA: accelerating voltage 15 kV, beam current 20 nA, beam diameter ~5 μm; EPMA mapping: accelerating voltage 20 kV, working current 50 nA, dwell time ~10 ms; LA-ICP-MS: energy density 3–3.5 J/cm2, spot sizes 29–51 μm, repetition rate 5 Hz (polished thin sections) and 10 Hz (polished blocks), ~30 s background acquisition, ~40 s sample data acquisition | STDGL3 (Danyushevsky et al. 2011) and GSD-1G (USGS) | 2.169649 | [19 empty] | 4973.177635 | [5 empty] | 0.0602 | [5 empty] | 22.918 | [9 empty] | 64251.16 |  | 17.19343 |  |  |  | 0.059109 | [7 empty] | 2.02645 | [13 empty] | 7325.94563 | [15 empty] | 1.354081 | [17 empty] | 0.112333 | [9 empty] | 0.174821 | [32 empty] | 2025 | Revised to Journal of Asian Earth Sciences (2025) — full citation not available in provided text |  | CHN | Tibet
| Lawu |  | Magmatic hydrothermal | Skarn | Zn-Cu-Pb skarn | Cu, Pb, Zn | In | Cu, Pb, Zn, In | Li J.D. et al., 2023 |  | Graciela-2 | Graciela-2 | underground mine |  |  |  |  | ore material | drill core | underground mining tunnels and drill cores | mineral separate | [5 empty] | mineralisation |  |  |  | sphalerite, chalcopyrite, pyrrhotite, pyrite, arsenopyrite |  |  | Sn-poor VMS |  |  |  | galena, bismuthinite, pyrite, marcasite, arsenopyrite, garnet, pyroxene, actinolite, chlorite, quartz, calcite, cassiterite, stannite, argentite | thin sections and polished blocks examined using optical microscope, BSE detector, and EDS prior to analysis | EMPA, LA-ICPMS | JEOL JXA-8230 electron probe microanalyzer; RESOlution-LR 193 nm ArF excimer laser ablation system coupled to an Agilent 7700x ICP-MS | Laboratory of Mineral Resources Research Center, Fuzhou University; Adelaide Microscopy, the University of Adelaide | EPMA: accelerating voltage 15 kV, beam current 20 nA, beam diameter ~5 μm; EPMA mapping: accelerating voltage 20 kV, working current 50 nA, dwell time ~10 ms; LA-ICP-MS: energy density 3–3.5 J/cm2, spot sizes 29–51 μm, repetition rate 5 Hz (polished thin sections) and 10 Hz (polished blocks), ~30 s background acquisition, ~40 s sample data acquisition | STDGL3 (Danyushevsky et al. 2011) and GSD-1G (USGS) | 2.091544 | [19 empty] | 4961.553986 | [5 empty] | 0.057099 | [5 empty] | 27.151354 | [9 empty] | 64977.51 |  | 22.115355 |  |  |  | 0.188777 | [7 empty] | 2.00161 | [13 empty] | 7341.710429 | [15 empty] | 0.207395 | [17 empty] | 0.011969 | [9 empty] | 0.210255 | [32 empty] | 2025 | Revised to Journal of Asian Earth Sciences (2025) — full citation not available in provided text |  | CHN | Tibet
| Lawu |  | Magmatic hydrothermal | Skarn | Zn-Cu-Pb skarn | Cu, Pb, Zn | In | Cu, Pb, Zn, In | Li J.D. et al., 2023 |  | Graciela-3 | Graciela-3 | underground mine |  |  |  |  | ore material | drill core | underground mining tunnels and drill cores | mineral separate | [5 empty] | mineralisation |  |  |  | sphalerite, chalcopyrite, pyrrhotite, pyrite, arsenopyrite |  |  | Sn-poor VMS |  |  |  | galena, bismuthinite, pyrite, marcasite, arsenopyrite, garnet, pyroxene, actinolite, chlorite, quartz, calcite, cassiterite, stannite, argentite | thin sections and polished blocks examined using optical microscope, BSE detector, and EDS prior to analysis | EMPA, LA-ICPMS | JEOL JXA-8230 electron probe microanalyzer; RESOlution-LR 193 nm ArF excimer laser ablation system coupled to an Agilent 7700x ICP-MS | Laboratory of Mineral Resources Research Center, Fuzhou University; Adelaide Microscopy, the University of Adelaide | EPMA: accelerating voltage 15 kV, beam current 20 nA, beam diameter ~5 μm; EPMA mapping: accelerating voltage 20 kV, working current 50 nA, dwell time ~10 ms; LA-ICP-MS: energy density 3–3.5 J/cm2, spot sizes 29–51 μm, repetition rate 5 Hz (polished thin sections) and 10 Hz (polished blocks), ~30 s background acquisition, ~40 s sample data acquisition | STDGL3 (Danyushevsky et al. 2011) and GSD-1G (USGS) | 1.999318 | [19 empty] | 5042.716819 | [5 empty] | 0.093508 | [5 empty] | 23.477233 | [9 empty] | 59163.67 |  | 21.031761 |  |  |  | 0.185893 | [7 empty] | 1.936091 | [13 empty] | 6703.844884 | [15 empty] | 0.692513 | [17 empty] | 0.371546 | [9 empty] | 0.203802 | [32 empty] | 2025 | Revised to Journal of Asian Earth Sciences (2025) — full citation not available in provided text |  | CHN | Tibet
| Lawu |  | Magmatic hydrothermal | Skarn | Zn-Cu-Pb skarn | Cu, Pb, Zn | In | Cu, Pb, Zn, In | Li J.D. et al., 2023 |  | Graciela-4 | Graciela-4 | underground mine |  |  |  |  | ore material | drill core | underground mining tunnels and drill cores | mineral separate | [5 empty] | mineralisation |  |  |  | sphalerite, chalcopyrite, pyrrhotite, pyrite, arsenopyrite |  |  | Sn-poor VMS |  |  |  | galena, bismuthinite, pyrite, marcasite, arsenopyrite, garnet, pyroxene, actinolite, chlorite, quartz, calcite, cassiterite, stannite, argentite | thin sections and polished blocks examined using optical microscope, BSE detector, and EDS prior to analysis | EMPA, LA-ICPMS | JEOL JXA-8230 electron probe microanalyzer; RESOlution-LR 193 nm ArF excimer laser ablation system coupled to an Agilent 7700x ICP-MS | Laboratory of Mineral Resources Research Center, Fuzhou University; Adelaide Microscopy, the University of Adelaide | EPMA: accelerating voltage 15 kV, beam current 20 nA, beam diameter ~5 μm; EPMA mapping: accelerating voltage 20 kV, working current 50 nA, dwell time ~10 ms; LA-ICP-MS: energy density 3–3.5 J/cm2, spot sizes 29–51 μm, repetition rate 5 Hz (polished thin sections) and 10 Hz (polished blocks), ~30 s background acquisition, ~40 s sample data acquisition | STDGL3 (Danyushevsky et al. 2011) and GSD-1G (USGS) | 2.795873 | [19 empty] | 4929.208912 | [5 empty] | 0.054092 | [5 empty] | 28.530531 | [9 empty] | 63737.9 |  | 21.776466 |  |  |  | 0.198129 | [7 empty] | 2.037231 | [13 empty] | 7375.656673 | [15 empty] | 3.205787 | [17 empty] | 0.591705 | [9 empty] | 0.206657 | [32 empty] | 2025 | Revised to Journal of Asian Earth Sciences (2025) — full citation not available in provided text |  | CHN | Tibet
| Lawu |  | Magmatic hydrothermal | Skarn | Zn-Cu-Pb skarn | Cu, Pb, Zn | In | Cu, Pb, Zn, In | Li J.D. et al., 2023 |  | Graciela-5 | Graciela-5 | underground mine |  |  |  |  | ore material | drill core | underground mining tunnels and drill cores | mineral separate | [5 empty] | mineralisation |  |  |  | sphalerite, chalcopyrite, pyrrhotite, pyrite, arsenopyrite |  |  | Sn-poor VMS |  |  |  | galena, bismuthinite, pyrite, marcasite, arsenopyrite, garnet, pyroxene, actinolite, chlorite, quartz, calcite, cassiterite, stannite, argentite | thin sections and polished blocks examined using optical microscope, BSE detector, and EDS prior to analysis | EMPA, LA-ICPMS | JEOL JXA-8230 electron probe microanalyzer; RESOlution-LR 193 nm ArF excimer laser ablation system coupled to an Agilent 7700x ICP-MS | Laboratory of Mineral Resources Research Center, Fuzhou University; Adelaide Microscopy, the University of Adelaide | EPMA: accelerating voltage 15 kV, beam current 20 nA, beam diameter ~5 μm; EPMA mapping: accelerating voltage 20 kV, working current 50 nA, dwell time ~10 ms; LA-ICP-MS: energy density 3–3.5 J/cm2, spot sizes 29–51 μm, repetition rate 5 Hz (polished thin sections) and 10 Hz (polished blocks), ~30 s background acquisition, ~40 s sample data acquisition | STDGL3 (Danyushevsky et al. 2011) and GSD-1G (USGS) | 2.078517 | [19 empty] | 5034.762796 | [5 empty] | 0.057377 | [5 empty] | 26.181256 | [9 empty] | 64467.38 |  | 22.33504 |  |  |  | 0.164318 | [7 empty] | 2.092786 | [13 empty] | 7425.275397 | [15 empty] | 1.251866 | [17 empty] | 0.123468 | [9 empty] | 0.214845 | [32 empty] | 2025 | Revised to Journal of Asian Earth Sciences (2025) — full citation not available in provided text |  | CHN | Tibet
| Lawu |  | Magmatic hydrothermal | Skarn | Zn-Cu-Pb skarn | Cu, Pb, Zn | In | Cu, Pb, Zn, In | Li J.D. et al., 2023 |  | Graciela-6 | Graciela-6 | underground mine |  |  |  |  | ore material | drill core | underground mining tunnels and drill cores | mineral separate | [5 empty] | mineralisation |  |  |  | sphalerite, chalcopyrite, pyrrhotite, pyrite, arsenopyrite |  |  | Sn-poor VMS |  |  |  | galena, bismuthinite, pyrite, marcasite, arsenopyrite, garnet, pyroxene, actinolite, chlorite, quartz, calcite, cassiterite, stannite, argentite | thin sections and polished blocks examined using optical microscope, BSE detector, and EDS prior to analysis | EMPA, LA-ICPMS | JEOL JXA-8230 electron probe microanalyzer; RESOlution-LR 193 nm ArF excimer laser ablation system coupled to an Agilent 7700x ICP-MS | Laboratory of Mineral Resources Research Center, Fuzhou University; Adelaide Microscopy, the University of Adelaide | EPMA: accelerating voltage 15 kV, beam current 20 nA, beam diameter ~5 μm; EPMA mapping: accelerating voltage 20 kV, working current 50 nA, dwell time ~10 ms; LA-ICP-MS: energy density 3–3.5 J/cm2, spot sizes 29–51 μm, repetition rate 5 Hz (polished thin sections) and 10 Hz (polished blocks), ~30 s background acquisition, ~40 s sample data acquisition | STDGL3 (Danyushevsky et al. 2011) and GSD-1G (USGS) | 1.962392 | [19 empty] | 4799.179757 | [5 empty] | 0.063303 | [5 empty] | 23.29356 | [9 empty] | 66450.6 |  | 17.671956 |  |  |  | 0.063047 | [7 empty] | 2.013422 | [13 empty] | 7639.361113 | [15 empty] | 1.017513 | [17 empty] | 0.230533 | [9 empty] | 0.184716 | [32 empty] | 2025 | Revised to Journal of Asian Earth Sciences (2025) — full citation not available in provided text |  | CHN | Tibet
| Lawu |  | Magmatic hydrothermal | Skarn | Zn-Cu-Pb skarn | Cu, Pb, Zn | In | Cu, Pb, Zn, In | Li J.D. et al., 2023 |  | Graciela-7 | Graciela-7 | underground mine |  |  |  |  | ore material | drill core | underground mining tunnels and drill cores | mineral separate | [5 empty] | mineralisation |  |  |  | sphalerite, chalcopyrite, pyrrhotite, pyrite, arsenopyrite |  |  | Sn-poor VMS |  |  |  | galena, bismuthinite, pyrite, marcasite, arsenopyrite, garnet, pyroxene, actinolite, chlorite, quartz, calcite, cassiterite, stannite, argentite | thin sections and polished blocks examined using optical microscope, BSE detector, and EDS prior to analysis | EMPA, LA-ICPMS | JEOL JXA-8230 electron probe microanalyzer; RESOlution-LR 193 nm ArF excimer laser ablation system coupled to an Agilent 7700x ICP-MS | Laboratory of Mineral Resources Research Center, Fuzhou University; Adelaide Microscopy, the University of Adelaide | EPMA: accelerating voltage 15 kV, beam current 20 nA, beam diameter ~5 μm; EPMA mapping: accelerating voltage 20 kV, working current 50 nA, dwell time ~10 ms; LA-ICP-MS: energy density 3–3.5 J/cm2, spot sizes 29–51 μm, repetition rate 5 Hz (polished thin sections) and 10 Hz (polished blocks), ~30 s background acquisition, ~40 s sample data acquisition | STDGL3 (Danyushevsky et al. 2011) and GSD-1G (USGS) | 1.712303 | [19 empty] | 5135.315376 | [5 empty] | 0.163294 | [5 empty] | 24.594372 | [9 empty] | 61512.31 |  | 21.5344 |  |  |  | 0.07926 | [7 empty] | 1.992018 | [13 empty] | 7173.646297 | [15 empty] | 0.384662 | [17 empty] | 0.043249 | [9 empty] | 0.225248 | [32 empty] | 2025 | Revised to Journal of Asian Earth Sciences (2025) — full citation not available in provided text |  | CHN | Tibet
| Lawu |  | Magmatic hydrothermal | Skarn | Zn-Cu-Pb skarn | Cu, Pb, Zn | In | Cu, Pb, Zn, In | Li J.D. et al., 2023 |  | Graciela-8 | Graciela-8 | underground mine |  |  |  |  | ore material | drill core | underground mining tunnels and drill cores | mineral separate | [5 empty] | mineralisation |  |  |  | sphalerite, chalcopyrite, pyrrhotite, pyrite, arsenopyrite |  |  | Sn-poor VMS |  |  |  | galena, bismuthinite, pyrite, marcasite, arsenopyrite, garnet, pyroxene, actinolite, chlorite, quartz, calcite, cassiterite, stannite, argentite | thin sections and polished blocks examined using optical microscope, BSE detector, and EDS prior to analysis | EMPA, LA-ICPMS | JEOL JXA-8230 electron probe microanalyzer; RESOlution-LR 193 nm ArF excimer laser ablation system coupled to an Agilent 7700x ICP-MS | Laboratory of Mineral Resources Research Center, Fuzhou University; Adelaide Microscopy, the University of Adelaide | EPMA: accelerating voltage 15 kV, beam current 20 nA, beam diameter ~5 μm; EPMA mapping: accelerating voltage 20 kV, working current 50 nA, dwell time ~10 ms; LA-ICP-MS: energy density 3–3.5 J/cm2, spot sizes 29–51 μm, repetition rate 5 Hz (polished thin sections) and 10 Hz (polished blocks), ~30 s background acquisition, ~40 s sample data acquisition | STDGL3 (Danyushevsky et al. 2011) and GSD-1G (USGS) | 1.88412 | [19 empty] | 4949.326932 | [5 empty] | 0.056649 | [5 empty] | 25.047288 | [9 empty] | 64076.66 |  | 21.476122 |  |  |  | 0.054562 | [7 empty] | 2.05358 | [13 empty] | 7268.371496 | [15 empty] | 0.248246 | [17 empty] | 0.054848 | [9 empty] | 0.188117 | [32 empty] | 2025 | Revised to Journal of Asian Earth Sciences (2025) — full citation not available in provided text |  | CHN | Tibet
| Lawu |  | Magmatic hydrothermal | Skarn | Zn-Cu-Pb skarn | Cu, Pb, Zn | In | Cu, Pb, Zn, In | Li J.D. et al., 2023 |  | Graciela-9 | Graciela-9 | underground mine |  |  |  |  | ore material | drill core | underground mining tunnels and drill cores | mineral separate | [5 empty] | mineralisation |  |  |  | sphalerite, chalcopyrite, pyrrhotite, pyrite, arsenopyrite |  |  | Sn-poor VMS |  |  |  | galena, bismuthinite, pyrite, marcasite, arsenopyrite, garnet, pyroxene, actinolite, chlorite, quartz, calcite, cassiterite, stannite, argentite | thin sections and polished blocks examined using optical microscope, BSE detector, and EDS prior to analysis | EMPA, LA-ICPMS | JEOL JXA-8230 electron probe microanalyzer; RESOlution-LR 193 nm ArF excimer laser ablation system coupled to an Agilent 7700x ICP-MS | Laboratory of Mineral Resources Research Center, Fuzhou University; Adelaide Microscopy, the University of Adelaide | EPMA: accelerating voltage 15 kV, beam current 20 nA, beam diameter ~5 μm; EPMA mapping: accelerating voltage 20 kV, working current 50 nA, dwell time ~10 ms; LA-ICP-MS: energy density 3–3.5 J/cm2, spot sizes 29–51 μm, repetition rate 5 Hz (polished thin sections) and 10 Hz (polished blocks), ~30 s background acquisition, ~40 s sample data acquisition | STDGL3 (Danyushevsky et al. 2011) and GSD-1G (USGS) | 1.978583 | [19 empty] | 5040.760825 | [5 empty] | 0.065091 | [5 empty] | 30.124871 | [9 empty] | 62600.59 |  | 21.776805 |  |  |  | 0.068131 | [7 empty] | 1.985006 | [13 empty] | 7172.480166 | [15 empty] | 0.176802 | [17 empty] | 0.047116 | [9 empty] | 0.22125 | [32 empty] | 2025 | Revised to Journal of Asian Earth Sciences (2025) — full citation not available in provided text |  | CHN | Tibet
| Lawu |  | Magmatic hydrothermal | Skarn | Zn-Cu-Pb skarn | Cu, Pb, Zn | In | Cu, Pb, Zn, In | Li J.D. et al., 2023 |  | Graciela-10 | Graciela-10 | underground mine |  |  |  |  | ore material | drill core | underground mining tunnels and drill cores | mineral separate | [5 empty] | mineralisation |  |  |  | sphalerite, chalcopyrite, pyrrhotite, pyrite, arsenopyrite |  |  | Sn-poor VMS |  |  |  | galena, bismuthinite, pyrite, marcasite, arsenopyrite, garnet, pyroxene, actinolite, chlorite, quartz, calcite, cassiterite, stannite, argentite | thin sections and polished blocks examined using optical microscope, BSE detector, and EDS prior to analysis | EMPA, LA-ICPMS | JEOL JXA-8230 electron probe microanalyzer; RESOlution-LR 193 nm ArF excimer laser ablation system coupled to an Agilent 7700x ICP-MS | Laboratory of Mineral Resources Research Center, Fuzhou University; Adelaide Microscopy, the University of Adelaide | EPMA: accelerating voltage 15 kV, beam current 20 nA, beam diameter ~5 μm; EPMA mapping: accelerating voltage 20 kV, working current 50 nA, dwell time ~10 ms; LA-ICP-MS: energy density 3–3.5 J/cm2, spot sizes 29–51 μm, repetition rate 5 Hz (polished thin sections) and 10 Hz (polished blocks), ~30 s background acquisition, ~40 s sample data acquisition | STDGL3 (Danyushevsky et al. 2011) and GSD-1G (USGS) | 1.891794 | [19 empty] | 4971.125482 | [5 empty] | 0.05307 | [5 empty] | 26.606321 | [9 empty] | 63654.55 |  | 21.663224 |  |  |  | 0.055255 | [7 empty] | 1.999637 | [13 empty] | 7284.735564 | [15 empty] | 0.208898 | [17 empty] | 0.011289 | [9 empty] | 0.211236 | [32 empty] | 2025 | Revised to Journal of Asian Earth Sciences (2025) — full citation not available in provided text |  | CHN | Tibet
| Lawu |  | Magmatic hydrothermal | Skarn | Zn-Cu-Pb skarn | Cu, Pb, Zn | In | Cu, Pb, Zn, In | Li J.D. et al., 2023 |  | Cecilia Sur-1 | Cecilia Sur-1 | underground mine |  |  |  |  | ore material | drill core | underground mining tunnels and drill cores | mineral separate | [5 empty] | mineralisation |  |  |  | sphalerite, chalcopyrite, pyrrhotite, pyrite, arsenopyrite |  |  | Sn-poor VMS |  |  |  | galena, bismuthinite, pyrite, marcasite, arsenopyrite, garnet, pyroxene, actinolite, chlorite, quartz, calcite, cassiterite, stannite, argentite | thin sections and polished blocks examined using optical microscope, BSE detector, and EDS prior to analysis | EMPA, LA-ICPMS | JEOL JXA-8230 electron probe microanalyzer; RESOlution-LR 193 nm ArF excimer laser ablation system coupled to an Agilent 7700x ICP-MS | Laboratory of Mineral Resources Research Center, Fuzhou University; Adelaide Microscopy, the University of Adelaide | EPMA: accelerating voltage 15 kV, beam current 20 nA, beam diameter ~5 μm; EPMA mapping: accelerating voltage 20 kV, working current 50 nA, dwell time ~10 ms; LA-ICP-MS: energy density 3–3.5 J/cm2, spot sizes 29–51 μm, repetition rate 5 Hz (polished thin sections) and 10 Hz (polished blocks), ~30 s background acquisition, ~40 s sample data acquisition | STDGL3 (Danyushevsky et al. 2011) and GSD-1G (USGS) | 6.3716 | [19 empty] | 6920.17 | [5 empty] | 0.050567 | [5 empty] | 42.5119 | [9 empty] | 41910.4 |  | 32.5273 |  |  |  | 0.117283 | [7 empty] | 0.002863 | [13 empty] | 898.727 | [15 empty] | 1.81112 | [17 empty] | 0.231504 | [9 empty] | 0.372046 | [32 empty] | 2025 | Revised to Journal of Asian Earth Sciences (2025) — full citation not available in provided text |  | CHN | Tibet
| Lawu |  | Magmatic hydrothermal | Skarn | Zn-Cu-Pb skarn | Cu, Pb, Zn | In | Cu, Pb, Zn, In | Li J.D. et al., 2023 |  | Cecilia Sur-2 | Cecilia Sur-2 | underground mine |  |  |  |  | ore material | drill core | underground mining tunnels and drill cores | mineral separate | [5 empty] | mineralisation |  |  |  | sphalerite, chalcopyrite, pyrrhotite, pyrite, arsenopyrite |  |  | Sn-poor VMS |  |  |  | galena, bismuthinite, pyrite, marcasite, arsenopyrite, garnet, pyroxene, actinolite, chlorite, quartz, calcite, cassiterite, stannite, argentite | thin sections and polished blocks examined using optical microscope, BSE detector, and EDS prior to analysis | EMPA, LA-ICPMS | JEOL JXA-8230 electron probe microanalyzer; RESOlution-LR 193 nm ArF excimer laser ablation system coupled to an Agilent 7700x ICP-MS | Laboratory of Mineral Resources Research Center, Fuzhou University; Adelaide Microscopy, the University of Adelaide | EPMA: accelerating voltage 15 kV, beam current 20 nA, beam diameter ~5 μm; EPMA mapping: accelerating voltage 20 kV, working current 50 nA, dwell time ~10 ms; LA-ICP-MS: energy density 3–3.5 J/cm2, spot sizes 29–51 μm, repetition rate 5 Hz (polished thin sections) and 10 Hz (polished blocks), ~30 s background acquisition, ~40 s sample data acquisition | STDGL3 (Danyushevsky et al. 2011) and GSD-1G (USGS) | 7.62527 | [19 empty] | 6841.13 | [5 empty] | 0.044771 | [5 empty] | 54.2359 | [9 empty] | 39948 |  | 31.1863 |  |  |  | 0.05685 | [7 empty] | 0.002808 | [13 empty] | 900.355 | [15 empty] | 6.4286 | [17 empty] | 0.610694 | [9 empty] | 0.316285 | [32 empty] | 2025 | Revised to Journal of Asian Earth Sciences (2025) — full citation not available in provided text |  | CHN | Tibet
| Lawu |  | Magmatic hydrothermal | Skarn | Zn-Cu-Pb skarn | Cu, Pb, Zn | In | Cu, Pb, Zn, In | Li J.D. et al., 2023 |  | Cecilia Sur-3 | Cecilia Sur-3 | underground mine |  |  |  |  | ore material | drill core | underground mining tunnels and drill cores | mineral separate | [5 empty] | mineralisation |  |  |  | sphalerite, chalcopyrite, pyrrhotite, pyrite, arsenopyrite |  |  | Sn-poor VMS |  |  |  | galena, bismuthinite, pyrite, marcasite, arsenopyrite, garnet, pyroxene, actinolite, chlorite, quartz, calcite, cassiterite, stannite, argentite | thin sections and polished blocks examined using optical microscope, BSE detector, and EDS prior to analysis | EMPA, LA-ICPMS | JEOL JXA-8230 electron probe microanalyzer; RESOlution-LR 193 nm ArF excimer laser ablation system coupled to an Agilent 7700x ICP-MS | Laboratory of Mineral Resources Research Center, Fuzhou University; Adelaide Microscopy, the University of Adelaide | EPMA: accelerating voltage 15 kV, beam current 20 nA, beam diameter ~5 μm; EPMA mapping: accelerating voltage 20 kV, working current 50 nA, dwell time ~10 ms; LA-ICP-MS: energy density 3–3.5 J/cm2, spot sizes 29–51 μm, repetition rate 5 Hz (polished thin sections) and 10 Hz (polished blocks), ~30 s background acquisition, ~40 s sample data acquisition | STDGL3 (Danyushevsky et al. 2011) and GSD-1G (USGS) | 4.68748 | [19 empty] | 6700.25 | [5 empty] | 0.048172 | [5 empty] | 38.4363 | [9 empty] | 39913.8 |  | 30.9717 |  |  |  | 0.159633 | [7 empty] | 0.003064 | [13 empty] | 923.882 | [15 empty] | 0.898906 | [17 empty] | 0.48422 | [9 empty] | 0.309914 | [32 empty] | 2025 | Revised to Journal of Asian Earth Sciences (2025) — full citation not available in provided text |  | CHN | Tibet
| Lawu |  | Magmatic hydrothermal | Skarn | Zn-Cu-Pb skarn | Cu, Pb, Zn | In | Cu, Pb, Zn, In | Li J.D. et al., 2023 |  | Cecilia Sur-4 | Cecilia Sur-4 | underground mine |  |  |  |  | ore material | drill core | underground mining tunnels and drill cores | mineral separate | [5 empty] | mineralisation |  |  |  | sphalerite, chalcopyrite, pyrrhotite, pyrite, arsenopyrite |  |  | Sn-poor VMS |  |  |  | galena, bismuthinite, pyrite, marcasite, arsenopyrite, garnet, pyroxene, actinolite, chlorite, quartz, calcite, cassiterite, stannite, argentite | thin sections and polished blocks examined using optical microscope, BSE detector, and EDS prior to analysis | EMPA, LA-ICPMS | JEOL JXA-8230 electron probe microanalyzer; RESOlution-LR 193 nm ArF excimer laser ablation system coupled to an Agilent 7700x ICP-MS | Laboratory of Mineral Resources Research Center, Fuzhou University; Adelaide Microscopy, the University of Adelaide | EPMA: accelerating voltage 15 kV, beam current 20 nA, beam diameter ~5 μm; EPMA mapping: accelerating voltage 20 kV, working current 50 nA, dwell time ~10 ms; LA-ICP-MS: energy density 3–3.5 J/cm2, spot sizes 29–51 μm, repetition rate 5 Hz (polished thin sections) and 10 Hz (polished blocks), ~30 s background acquisition, ~40 s sample data acquisition | STDGL3 (Danyushevsky et al. 2011) and GSD-1G (USGS) | 7.83079 | [19 empty] | 6806.61 | [5 empty] | 0.046488 | [5 empty] | 43.9542 | [9 empty] | 39562.8 |  | 30.4418 |  |  |  | 0.053471 | [7 empty] | 0.00269 | [13 empty] | 666.651 | [15 empty] | 7.87953 | [17 empty] | 2.19689 | [9 empty] | 0.264315 | [32 empty] | 2025 | Revised to Journal of Asian Earth Sciences (2025) — full citation not available in provided text |  | CHN | Tibet
| Lawu |  | Magmatic hydrothermal | Skarn | Zn-Cu-Pb skarn | Cu, Pb, Zn | In | Cu, Pb, Zn, In | Li J.D. et al., 2023 |  | Cecilia Sur-5 | Cecilia Sur-5 | underground mine |  |  |  |  | ore material | drill core | underground mining tunnels and drill cores | mineral separate | [5 empty] | mineralisation |  |  |  | sphalerite, chalcopyrite, pyrrhotite, pyrite, arsenopyrite |  |  | Sn-poor VMS |  |  |  | galena, bismuthinite, pyrite, marcasite, arsenopyrite, garnet, pyroxene, actinolite, chlorite, quartz, calcite, cassiterite, stannite, argentite | thin sections and polished blocks examined using optical microscope, BSE detector, and EDS prior to analysis | EMPA, LA-ICPMS | JEOL JXA-8230 electron probe microanalyzer; RESOlution-LR 193 nm ArF excimer laser ablation system coupled to an Agilent 7700x ICP-MS | Laboratory of Mineral Resources Research Center, Fuzhou University; Adelaide Microscopy, the University of Adelaide | EPMA: accelerating voltage 15 kV, beam current 20 nA, beam diameter ~5 μm; EPMA mapping: accelerating voltage 20 kV, working current 50 nA, dwell time ~10 ms; LA-ICP-MS: energy density 3–3.5 J/cm2, spot sizes 29–51 μm, repetition rate 5 Hz (polished thin sections) and 10 Hz (polished blocks), ~30 s background acquisition, ~40 s sample data acquisition | STDGL3 (Danyushevsky et al. 2011) and GSD-1G (USGS) | 5.89966 | [19 empty] | 6613.16 | [5 empty] | 0.048872 | [5 empty] | 40.1993 | [9 empty] | 38973.6 |  | 30.0911 |  |  |  | 0.0532 | [7 empty] | 0.002983 | [13 empty] | 889.294 | [15 empty] | 3.84366 | [17 empty] | 1.2181 | [9 empty] | 0.264773 | [32 empty] | 2025 | Revised to Journal of Asian Earth Sciences (2025) — full citation not available in provided text |  | CHN | Tibet
| Lawu |  | Magmatic hydrothermal | Skarn | Zn-Cu-Pb skarn | Cu, Pb, Zn | In | Cu, Pb, Zn, In | Li J.D. et al., 2023 |  | Cecilia Sur-6 | Cecilia Sur-6 | underground mine |  |  |  |  | ore material | drill core | underground mining tunnels and drill cores | mineral separate | [5 empty] | mineralisation |  |  |  | sphalerite, chalcopyrite, pyrrhotite, pyrite, arsenopyrite |  |  | Sn-poor VMS |  |  |  | galena, bismuthinite, pyrite, marcasite, arsenopyrite, garnet, pyroxene, actinolite, chlorite, quartz, calcite, cassiterite, stannite, argentite | thin sections and polished blocks examined using optical microscope, BSE detector, and EDS prior to analysis | EMPA, LA-ICPMS | JEOL JXA-8230 electron probe microanalyzer; RESOlution-LR 193 nm ArF excimer laser ablation system coupled to an Agilent 7700x ICP-MS | Laboratory of Mineral Resources Research Center, Fuzhou University; Adelaide Microscopy, the University of Adelaide | EPMA: accelerating voltage 15 kV, beam current 20 nA, beam diameter ~5 μm; EPMA mapping: accelerating voltage 20 kV, working current 50 nA, dwell time ~10 ms; LA-ICP-MS: energy density 3–3.5 J/cm2, spot sizes 29–51 μm, repetition rate 5 Hz (polished thin sections) and 10 Hz (polished blocks), ~30 s background acquisition, ~40 s sample data acquisition | STDGL3 (Danyushevsky et al. 2011) and GSD-1G (USGS) | 6.61052 | [19 empty] | 6949.71 | [5 empty] | 0.069662 | [5 empty] | 38.3605 | [9 empty] | 39212.5 |  | 30.5038 |  |  |  | 0.16044 | [7 empty] | 0.004219 | [13 empty] | 852.564 | [15 empty] | 5.13548 | [17 empty] | 1.78434 | [9 empty] | 0.286545 | [32 empty] | 2025 | Revised to Journal of Asian Earth Sciences (2025) — full citation not available in provided text |  | CHN | Tibet
| Lawu |  | Magmatic hydrothermal | Skarn | Zn-Cu-Pb skarn | Cu, Pb, Zn | In | Cu, Pb, Zn, In | Li J.D. et al., 2023 |  | Cecilia Sur-7 | Cecilia Sur-7 | underground mine |  |  |  |  | ore material | drill core | underground mining tunnels and drill cores | mineral separate | [5 empty] | mineralisation |  |  |  | sphalerite, chalcopyrite, pyrrhotite, pyrite, arsenopyrite |  |  | Sn-poor VMS |  |  |  | galena, bismuthinite, pyrite, marcasite, arsenopyrite, garnet, pyroxene, actinolite, chlorite, quartz, calcite, cassiterite, stannite, argentite | thin sections and polished blocks examined using optical microscope, BSE detector, and EDS prior to analysis | EMPA, LA-ICPMS | JEOL JXA-8230 electron probe microanalyzer; RESOlution-LR 193 nm ArF excimer laser ablation system coupled to an Agilent 7700x ICP-MS | Laboratory of Mineral Resources Research Center, Fuzhou University; Adelaide Microscopy, the University of Adelaide | EPMA: accelerating voltage 15 kV, beam current 20 nA, beam diameter ~5 μm; EPMA mapping: accelerating voltage 20 kV, working current 50 nA, dwell time ~10 ms; LA-ICP-MS: energy density 3–3.5 J/cm2, spot sizes 29–51 μm, repetition rate 5 Hz (polished thin sections) and 10 Hz (polished blocks), ~30 s background acquisition, ~40 s sample data acquisition | STDGL3 (Danyushevsky et al. 2011) and GSD-1G (USGS) | 9.69716 | [19 empty] | 6766.74 | [5 empty] | 0.053487 | [5 empty] | 50.7188 | [9 empty] | 40015.9 |  | 30.2949 |  |  |  | 0.06028 | [7 empty] | 0.003223 | [13 empty] | 873.022 | [15 empty] | 10.113 | [17 empty] | 2.82787 | [9 empty] | 0.239532 | [32 empty] | 2025 | Revised to Journal of Asian Earth Sciences (2025) — full citation not available in provided text |  | CHN | Tibet
| Lawu |  | Magmatic hydrothermal | Skarn | Zn-Cu-Pb skarn | Cu, Pb, Zn | In | Cu, Pb, Zn, In | Li J.D. et al., 2023 |  | Cecilia Sur-8 | Cecilia Sur-8 | underground mine |  |  |  |  | ore material | drill core | underground mining tunnels and drill cores | mineral separate | [5 empty] | mineralisation |  |  |  | sphalerite, chalcopyrite, pyrrhotite, pyrite, arsenopyrite |  |  | Sn-poor VMS |  |  |  | galena, bismuthinite, pyrite, marcasite, arsenopyrite, garnet, pyroxene, actinolite, chlorite, quartz, calcite, cassiterite, stannite, argentite | thin sections and polished blocks examined using optical microscope, BSE detector, and EDS prior to analysis | EMPA, LA-ICPMS | JEOL JXA-8230 electron probe microanalyzer; RESOlution-LR 193 nm ArF excimer laser ablation system coupled to an Agilent 7700x ICP-MS | Laboratory of Mineral Resources Research Center, Fuzhou University; Adelaide Microscopy, the University of Adelaide | EPMA: accelerating voltage 15 kV, beam current 20 nA, beam diameter ~5 μm; EPMA mapping: accelerating voltage 20 kV, working current 50 nA, dwell time ~10 ms; LA-ICP-MS: energy density 3–3.5 J/cm2, spot sizes 29–51 μm, repetition rate 5 Hz (polished thin sections) and 10 Hz (polished blocks), ~30 s background acquisition, ~40 s sample data acquisition | STDGL3 (Danyushevsky et al. 2011) and GSD-1G (USGS) | 6.98747 | [19 empty] | 6698.59 | [5 empty] | 0.047404 | [5 empty] | 40.9015 | [9 empty] | 40384.4 |  | 30.5841 |  |  |  | 0.056078 | [7 empty] | 0.002894 | [13 empty] | 894.904 | [15 empty] | 3.7066 | [17 empty] | 0.489266 | [9 empty] | 0.389738 | [32 empty] | 2025 | Revised to Journal of Asian Earth Sciences (2025) — full citation not available in provided text |  | CHN | Tibet
| Lawu |  | Magmatic hydrothermal | Skarn | Zn-Cu-Pb skarn | Cu, Pb, Zn | In | Cu, Pb, Zn, In | Li J.D. et al., 2023 |  | Cecilia Sur-9 | Cecilia Sur-9 | underground mine |  |  |  |  | ore material | drill core | underground mining tunnels and drill cores | mineral separate | [5 empty] | mineralisation |  |  |  | sphalerite, chalcopyrite, pyrrhotite, pyrite, arsenopyrite |  |  | Sn-poor VMS |  |  |  | galena, bismuthinite, pyrite, marcasite, arsenopyrite, garnet, pyroxene, actinolite, chlorite, quartz, calcite, cassiterite, stannite, argentite | thin sections and polished blocks examined using optical microscope, BSE detector, and EDS prior to analysis | EMPA, LA-ICPMS | JEOL JXA-8230 electron probe microanalyzer; RESOlution-LR 193 nm ArF excimer laser ablation system coupled to an Agilent 7700x ICP-MS | Laboratory of Mineral Resources Research Center, Fuzhou University; Adelaide Microscopy, the University of Adelaide | EPMA: accelerating voltage 15 kV, beam current 20 nA, beam diameter ~5 μm; EPMA mapping: accelerating voltage 20 kV, working current 50 nA, dwell time ~10 ms; LA-ICP-MS: energy density 3–3.5 J/cm2, spot sizes 29–51 μm, repetition rate 5 Hz (polished thin sections) and 10 Hz (polished blocks), ~30 s background acquisition, ~40 s sample data acquisition | STDGL3 (Danyushevsky et al. 2011) and GSD-1G (USGS) | 11.1497 | [19 empty] | 6769.71 | [5 empty] | 0.04991 | [5 empty] | 50.1369 | [9 empty] | 40120.3 |  | 30.9454 |  |  |  | 0.053902 | [7 empty] | 0.002876 | [13 empty] | 886.004 | [15 empty] | 17.2266 | [17 empty] | 3.98978 | [9 empty] | 0.344208 | [32 empty] | 2025 | Revised to Journal of Asian Earth Sciences (2025) — full citation not available in provided text |  | CHN | Tibet
| Lawu |  | Magmatic hydrothermal | Skarn | Zn-Cu-Pb skarn | Cu, Pb, Zn | In | Cu, Pb, Zn, In | Li J.D. et al., 2023 |  | Cecilia Sur-10 | Cecilia Sur-10 | underground mine |  |  |  |  | ore material | drill core | underground mining tunnels and drill cores | mineral separate | [5 empty] | mineralisation |  |  |  | sphalerite, chalcopyrite, pyrrhotite, pyrite, arsenopyrite |  |  | Sn-poor VMS |  |  |  | galena, bismuthinite, pyrite, marcasite, arsenopyrite, garnet, pyroxene, actinolite, chlorite, quartz, calcite, cassiterite, stannite, argentite | thin sections and polished blocks examined using optical microscope, BSE detector, and EDS prior to analysis | EMPA, LA-ICPMS | JEOL JXA-8230 electron probe microanalyzer; RESOlution-LR 193 nm ArF excimer laser ablation system coupled to an Agilent 7700x ICP-MS | Laboratory of Mineral Resources Research Center, Fuzhou University; Adelaide Microscopy, the University of Adelaide | EPMA: accelerating voltage 15 kV, beam current 20 nA, beam diameter ~5 μm; EPMA mapping: accelerating voltage 20 kV, working current 50 nA, dwell time ~10 ms; LA-ICP-MS: energy density 3–3.5 J/cm2, spot sizes 29–51 μm, repetition rate 5 Hz (polished thin sections) and 10 Hz (polished blocks), ~30 s background acquisition, ~40 s sample data acquisition | STDGL3 (Danyushevsky et al. 2011) and GSD-1G (USGS) | 8.67153 | [19 empty] | 6695.1 | [5 empty] | 0.045542 | [5 empty] | 37.9131 | [9 empty] | 40144.9 |  | 30.3704 |  |  |  | 0.192127 | [7 empty] | 0.002697 | [13 empty] | 877.12 | [15 empty] | 9.6661 | [17 empty] | 2.63938 | [9 empty] | 0.227092 | [32 empty] | 2025 | Revised to Journal of Asian Earth Sciences (2025) — full citation not available in provided text |  | CHN | Tibet
| Lawu |  | Magmatic hydrothermal | Skarn | Zn-Cu-Pb skarn | Cu, Pb, Zn | In | Cu, Pb, Zn, In | Li J.D. et al., 2023 |  | Cecilia Sur-11 | Cecilia Sur-11 | underground mine |  |  |  |  | ore material | drill core | underground mining tunnels and drill cores | mineral separate | [5 empty] | mineralisation |  |  |  | sphalerite, chalcopyrite, pyrrhotite, pyrite, arsenopyrite |  |  | Sn-poor VMS |  |  |  | galena, bismuthinite, pyrite, marcasite, arsenopyrite, garnet, pyroxene, actinolite, chlorite, quartz, calcite, cassiterite, stannite, argentite | thin sections and polished blocks examined using optical microscope, BSE detector, and EDS prior to analysis | EMPA, LA-ICPMS | JEOL JXA-8230 electron probe microanalyzer; RESOlution-LR 193 nm ArF excimer laser ablation system coupled to an Agilent 7700x ICP-MS | Laboratory of Mineral Resources Research Center, Fuzhou University; Adelaide Microscopy, the University of Adelaide | EPMA: accelerating voltage 15 kV, beam current 20 nA, beam diameter ~5 μm; EPMA mapping: accelerating voltage 20 kV, working current 50 nA, dwell time ~10 ms; LA-ICP-MS: energy density 3–3.5 J/cm2, spot sizes 29–51 μm, repetition rate 5 Hz (polished thin sections) and 10 Hz (polished blocks), ~30 s background acquisition, ~40 s sample data acquisition | STDGL3 (Danyushevsky et al. 2011) and GSD-1G (USGS) | 13.8041 | [19 empty] | 5730.16 | [5 empty] | 0.061398 | [5 empty] | 789.37 | [9 empty] | 30746.6 |  | 12.6837 |  |  |  | 0.066503 | [7 empty] | 0.745922 | [13 empty] | 937.441 | [15 empty] | 5.68486 | [17 empty] | 1.2432 | [9 empty] | 0.3313 | [32 empty] | 2025 | Revised to Journal of Asian Earth Sciences (2025) — full citation not available in provided text |  | CHN | Tibet
| Lawu |  | Magmatic hydrothermal | Skarn | Zn-Cu-Pb skarn | Cu, Pb, Zn | In | Cu, Pb, Zn, In | Li J.D. et al., 2023 |  | Cecilia Sur-12 | Cecilia Sur-12 | underground mine |  |  |  |  | ore material | drill core | underground mining tunnels and drill cores | mineral separate | [5 empty] | mineralisation |  |  |  | sphalerite, chalcopyrite, pyrrhotite, pyrite, arsenopyrite |  |  | Sn-poor VMS |  |  |  | galena, bismuthinite, pyrite, marcasite, arsenopyrite, garnet, pyroxene, actinolite, chlorite, quartz, calcite, cassiterite, stannite, argentite | thin sections and polished blocks examined using optical microscope, BSE detector, and EDS prior to analysis | EMPA, LA-ICPMS | JEOL JXA-8230 electron probe microanalyzer; RESOlution-LR 193 nm ArF excimer laser ablation system coupled to an Agilent 7700x ICP-MS | Laboratory of Mineral Resources Research Center, Fuzhou University; Adelaide Microscopy, the University of Adelaide | EPMA: accelerating voltage 15 kV, beam current 20 nA, beam diameter ~5 μm; EPMA mapping: accelerating voltage 20 kV, working current 50 nA, dwell time ~10 ms; LA-ICP-MS: energy density 3–3.5 J/cm2, spot sizes 29–51 μm, repetition rate 5 Hz (polished thin sections) and 10 Hz (polished blocks), ~30 s background acquisition, ~40 s sample data acquisition | STDGL3 (Danyushevsky et al. 2011) and GSD-1G (USGS) | 5.39308 | [19 empty] | 5485.38 | [5 empty] | 0.047305 | [5 empty] | 33.8842 | [9 empty] | 30821.2 |  | 11.0535 |  |  |  | 0.129541 | [7 empty] | 0.704997 | [13 empty] | 939.964 | [15 empty] | 1.21949 | [17 empty] | 0.306986 | [9 empty] | 0.237131 | [32 empty] | 2025 | Revised to Journal of Asian Earth Sciences (2025) — full citation not available in provided text |  | CHN | Tibet
| Lawu |  | Magmatic hydrothermal | Skarn | Zn-Cu-Pb skarn | Cu, Pb, Zn | In | Cu, Pb, Zn, In | Li J.D. et al., 2023 |  | Cecilia Sur-13 | Cecilia Sur-13 | underground mine |  |  |  |  | ore material | drill core | underground mining tunnels and drill cores | mineral separate | [5 empty] | mineralisation |  |  |  | sphalerite, chalcopyrite, pyrrhotite, pyrite, arsenopyrite |  |  | Sn-poor VMS |  |  |  | galena, bismuthinite, pyrite, marcasite, arsenopyrite, garnet, pyroxene, actinolite, chlorite, quartz, calcite, cassiterite, stannite, argentite | thin sections and polished blocks examined using optical microscope, BSE detector, and EDS prior to analysis | EMPA, LA-ICPMS | JEOL JXA-8230 electron probe microanalyzer; RESOlution-LR 193 nm ArF excimer laser ablation system coupled to an Agilent 7700x ICP-MS | Laboratory of Mineral Resources Research Center, Fuzhou University; Adelaide Microscopy, the University of Adelaide | EPMA: accelerating voltage 15 kV, beam current 20 nA, beam diameter ~5 μm; EPMA mapping: accelerating voltage 20 kV, working current 50 nA, dwell time ~10 ms; LA-ICP-MS: energy density 3–3.5 J/cm2, spot sizes 29–51 μm, repetition rate 5 Hz (polished thin sections) and 10 Hz (polished blocks), ~30 s background acquisition, ~40 s sample data acquisition | STDGL3 (Danyushevsky et al. 2011) and GSD-1G (USGS) | 4.72606 | [19 empty] | 5660.63 | [5 empty] | 0.074631 | [5 empty] | 30.8859 | [9 empty] | 32275.1 |  | 19.0467 |  |  |  | 0.076893 | [7 empty] | 0.725472 | [13 empty] | 972.095 | [15 empty] | 0.460719 | [17 empty] | 0.0583 | [9 empty] | 0.19872 | [32 empty] | 2025 | Revised to Journal of Asian Earth Sciences (2025) — full citation not available in provided text |  | CHN | Tibet
| Lawu |  | Magmatic hydrothermal | Skarn | Zn-Cu-Pb skarn | Cu, Pb, Zn | In | Cu, Pb, Zn, In | Li J.D. et al., 2023 |  | Cecilia Sur-14 | Cecilia Sur-14 | underground mine |  |  |  |  | ore material | drill core | underground mining tunnels and drill cores | mineral separate | [5 empty] | mineralisation |  |  |  | sphalerite, chalcopyrite, pyrrhotite, pyrite, arsenopyrite |  |  | Sn-poor VMS |  |  |  | galena, bismuthinite, pyrite, marcasite, arsenopyrite, garnet, pyroxene, actinolite, chlorite, quartz, calcite, cassiterite, stannite, argentite | thin sections and polished blocks examined using optical microscope, BSE detector, and EDS prior to analysis | EMPA, LA-ICPMS | JEOL JXA-8230 electron probe microanalyzer; RESOlution-LR 193 nm ArF excimer laser ablation system coupled to an Agilent 7700x ICP-MS | Laboratory of Mineral Resources Research Center, Fuzhou University; Adelaide Microscopy, the University of Adelaide | EPMA: accelerating voltage 15 kV, beam current 20 nA, beam diameter ~5 μm; EPMA mapping: accelerating voltage 20 kV, working current 50 nA, dwell time ~10 ms; LA-ICP-MS: energy density 3–3.5 J/cm2, spot sizes 29–51 μm, repetition rate 5 Hz (polished thin sections) and 10 Hz (polished blocks), ~30 s background acquisition, ~40 s sample data acquisition | STDGL3 (Danyushevsky et al. 2011) and GSD-1G (USGS) | 5.24015 | [19 empty] | 5731.19 | [5 empty] | 0.050157 | [5 empty] | 20.3018 | [9 empty] | 33448.6 |  | 17.0412 |  |  |  | 0.054838 | [7 empty] | 0.77712 | [13 empty] | 1022.33 | [15 empty] | 1.03907 | [17 empty] | 0.175921 | [9 empty] | 0.238238 | [32 empty] | 2025 | Revised to Journal of Asian Earth Sciences (2025) — full citation not available in provided text |  | CHN | Tibet
| Lawu |  | Magmatic hydrothermal | Skarn | Zn-Cu-Pb skarn | Cu, Pb, Zn | In | Cu, Pb, Zn, In | Li J.D. et al., 2023 |  | Cecilia Sur-15 | Cecilia Sur-15 | underground mine |  |  |  |  | ore material | drill core | underground mining tunnels and drill cores | mineral separate | [5 empty] | mineralisation |  |  |  | sphalerite, chalcopyrite, pyrrhotite, pyrite, arsenopyrite |  |  | Sn-poor VMS |  |  |  | galena, bismuthinite, pyrite, marcasite, arsenopyrite, garnet, pyroxene, actinolite, chlorite, quartz, calcite, cassiterite, stannite, argentite | thin sections and polished blocks examined using optical microscope, BSE detector, and EDS prior to analysis | EMPA, LA-ICPMS | JEOL JXA-8230 electron probe microanalyzer; RESOlution-LR 193 nm ArF excimer laser ablation system coupled to an Agilent 7700x ICP-MS | Laboratory of Mineral Resources Research Center, Fuzhou University; Adelaide Microscopy, the University of Adelaide | EPMA: accelerating voltage 15 kV, beam current 20 nA, beam diameter ~5 μm; EPMA mapping: accelerating voltage 20 kV, working current 50 nA, dwell time ~10 ms; LA-ICP-MS: energy density 3–3.5 J/cm2, spot sizes 29–51 μm, repetition rate 5 Hz (polished thin sections) and 10 Hz (polished blocks), ~30 s background acquisition, ~40 s sample data acquisition | STDGL3 (Danyushevsky et al. 2011) and GSD-1G (USGS) | 7.47726 | [19 empty] | 5818.93 | [5 empty] | 0.079867 | [5 empty] | 27.425 | [9 empty] | 32279 |  | 19.796 |  |  |  | 0.084264 | [7 empty] | 0.730759 | [13 empty] | 978.717 | [15 empty] | 2.62397 | [17 empty] | 0.159205 | [9 empty] | 0.432688 | [32 empty] | 2025 | Revised to Journal of Asian Earth Sciences (2025) — full citation not available in provided text |  | CHN | Tibet
| Lawu |  | Magmatic hydrothermal | Skarn | Zn-Cu-Pb skarn | Cu, Pb, Zn | In | Cu, Pb, Zn, In | Li J.D. et al., 2023 |  | Cecilia Sur-16 | Cecilia Sur-16 | underground mine |  |  |  |  | ore material | drill core | underground mining tunnels and drill cores | mineral separate | [5 empty] | mineralisation |  |  |  | sphalerite, chalcopyrite, pyrrhotite, pyrite, arsenopyrite |  |  | Sn-poor VMS |  |  |  | galena, bismuthinite, pyrite, marcasite, arsenopyrite, garnet, pyroxene, actinolite, chlorite, quartz, calcite, cassiterite, stannite, argentite | thin sections and polished blocks examined using optical microscope, BSE detector, and EDS prior to analysis | EMPA, LA-ICPMS | JEOL JXA-8230 electron probe microanalyzer; RESOlution-LR 193 nm ArF excimer laser ablation system coupled to an Agilent 7700x ICP-MS | Laboratory of Mineral Resources Research Center, Fuzhou University; Adelaide Microscopy, the University of Adelaide | EPMA: accelerating voltage 15 kV, beam current 20 nA, beam diameter ~5 μm; EPMA mapping: accelerating voltage 20 kV, working current 50 nA, dwell time ~10 ms; LA-ICP-MS: energy density 3–3.5 J/cm2, spot sizes 29–51 μm, repetition rate 5 Hz (polished thin sections) and 10 Hz (polished blocks), ~30 s background acquisition, ~40 s sample data acquisition | STDGL3 (Danyushevsky et al. 2011) and GSD-1G (USGS) | 5.65354 | [19 empty] | 5873.9 | [5 empty] | 0.062212 | [5 empty] | 46.5534 | [9 empty] | 34038 |  | 19.9433 |  |  |  | 0.067319 | [7 empty] | 0.773183 | [13 empty] | 977.595 | [15 empty] | 0.895709 | [17 empty] | 0.076358 | [9 empty] | 0.358374 | [32 empty] | 2025 | Revised to Journal of Asian Earth Sciences (2025) — full citation not available in provided text |  | CHN | Tibet
| Lawu |  | Magmatic hydrothermal | Skarn | Zn-Cu-Pb skarn | Cu, Pb, Zn | In | Cu, Pb, Zn, In | Li J.D. et al., 2023 |  | Cecilia Sur-17 | Cecilia Sur-17 | underground mine |  |  |  |  | ore material | drill core | underground mining tunnels and drill cores | mineral separate | [5 empty] | mineralisation |  |  |  | sphalerite, chalcopyrite, pyrrhotite, pyrite, arsenopyrite |  |  | Sn-poor VMS |  |  |  | galena, bismuthinite, pyrite, marcasite, arsenopyrite, garnet, pyroxene, actinolite, chlorite, quartz, calcite, cassiterite, stannite, argentite | thin sections and polished blocks examined using optical microscope, BSE detector, and EDS prior to analysis | EMPA, LA-ICPMS | JEOL JXA-8230 electron probe microanalyzer; RESOlution-LR 193 nm ArF excimer laser ablation system coupled to an Agilent 7700x ICP-MS | Laboratory of Mineral Resources Research Center, Fuzhou University; Adelaide Microscopy, the University of Adelaide | EPMA: accelerating voltage 15 kV, beam current 20 nA, beam diameter ~5 μm; EPMA mapping: accelerating voltage 20 kV, working current 50 nA, dwell time ~10 ms; LA-ICP-MS: energy density 3–3.5 J/cm2, spot sizes 29–51 μm, repetition rate 5 Hz (polished thin sections) and 10 Hz (polished blocks), ~30 s background acquisition, ~40 s sample data acquisition | STDGL3 (Danyushevsky et al. 2011) and GSD-1G (USGS) | 7.2441 | [19 empty] | 5774.65 | [5 empty] | 0.054013 | [5 empty] | 29.8968 | [9 empty] | 34978.2 |  | 19.6438 |  |  |  | 0.157312 | [7 empty] | 0.816156 | [13 empty] | 1047.3 | [15 empty] | 1.80952 | [17 empty] | 0.168723 | [9 empty] | 0.301535 | [32 empty] | 2025 | Revised to Journal of Asian Earth Sciences (2025) — full citation not available in provided text |  | CHN | Tibet
| Lawu |  | Magmatic hydrothermal | Skarn | Zn-Cu-Pb skarn | Cu, Pb, Zn | In | Cu, Pb, Zn, In | Li J.D. et al., 2023 |  | Juanita-1 | Juanita-1 | underground mine |  |  |  |  | ore material | drill core | underground mining tunnels and drill cores | mineral separate | [5 empty] | mineralisation |  |  |  | sphalerite, chalcopyrite, pyrrhotite, pyrite, arsenopyrite |  |  | Sn-poor VMS |  |  |  | galena, bismuthinite, pyrite, marcasite, arsenopyrite, garnet, pyroxene, actinolite, chlorite, quartz, calcite, cassiterite, stannite, argentite | thin sections and polished blocks examined using optical microscope, BSE detector, and EDS prior to analysis | EMPA, LA-ICPMS | JEOL JXA-8230 electron probe microanalyzer; RESOlution-LR 193 nm ArF excimer laser ablation system coupled to an Agilent 7700x ICP-MS | Laboratory of Mineral Resources Research Center, Fuzhou University; Adelaide Microscopy, the University of Adelaide | EPMA: accelerating voltage 15 kV, beam current 20 nA, beam diameter ~5 μm; EPMA mapping: accelerating voltage 20 kV, working current 50 nA, dwell time ~10 ms; LA-ICP-MS: energy density 3–3.5 J/cm2, spot sizes 29–51 μm, repetition rate 5 Hz (polished thin sections) and 10 Hz (polished blocks), ~30 s background acquisition, ~40 s sample data acquisition | STDGL3 (Danyushevsky et al. 2011) and GSD-1G (USGS) | 4.47955 | [19 empty] | 4325.29 | [5 empty] | 8.05981 | [5 empty] | 38.8966 | [9 empty] | 62933.4 |  | 6.95952 |  |  |  | 0.127407 | [7 empty] | 7.1301 | [13 empty] | 1816.19 | [15 empty] | 0.936157 | [17 empty] | 0.6532 | [9 empty] | 0.288266 | [32 empty] | 2025 | Revised to Journal of Asian Earth Sciences (2025) — full citation not available in provided text |  | CHN | Tibet
| Lawu |  | Magmatic hydrothermal | Skarn | Zn-Cu-Pb skarn | Cu, Pb, Zn | In | Cu, Pb, Zn, In | Li J.D. et al., 2023 |  | Juanita-2 | Juanita-2 | underground mine |  |  |  |  | ore material | drill core | underground mining tunnels and drill cores | mineral separate | [5 empty] | mineralisation |  |  |  | sphalerite, chalcopyrite, pyrrhotite, pyrite, arsenopyrite |  |  | Sn-poor VMS |  |  |  | galena, bismuthinite, pyrite, marcasite, arsenopyrite, garnet, pyroxene, actinolite, chlorite, quartz, calcite, cassiterite, stannite, argentite | thin sections and polished blocks examined using optical microscope, BSE detector, and EDS prior to analysis | EMPA, LA-ICPMS | JEOL JXA-8230 electron probe microanalyzer; RESOlution-LR 193 nm ArF excimer laser ablation system coupled to an Agilent 7700x ICP-MS | Laboratory of Mineral Resources Research Center, Fuzhou University; Adelaide Microscopy, the University of Adelaide | EPMA: accelerating voltage 15 kV, beam current 20 nA, beam diameter ~5 μm; EPMA mapping: accelerating voltage 20 kV, working current 50 nA, dwell time ~10 ms; LA-ICP-MS: energy density 3–3.5 J/cm2, spot sizes 29–51 μm, repetition rate 5 Hz (polished thin sections) and 10 Hz (polished blocks), ~30 s background acquisition, ~40 s sample data acquisition | STDGL3 (Danyushevsky et al. 2011) and GSD-1G (USGS) | 7.35384 | [19 empty] | 3977.13 | [5 empty] | 6.81066 | [5 empty] | 126.407 | [9 empty] | 58263.4 |  | 4.54515 |  |  |  | 0.051118 | [7 empty] | 6.93443 | [13 empty] | 1668.98 | [15 empty] | 1.28641 | [17 empty] | 2.98503 | [9 empty] | 0.190819 | [32 empty] | 2025 | Revised to Journal of Asian Earth Sciences (2025) — full citation not available in provided text |  | CHN | Tibet
| Lawu |  | Magmatic hydrothermal | Skarn | Zn-Cu-Pb skarn | Cu, Pb, Zn | In | Cu, Pb, Zn, In | Li J.D. et al., 2023 |  | Juanita-3 | Juanita-3 | underground mine |  |  |  |  | ore material | drill core | underground mining tunnels and drill cores | mineral separate | [5 empty] | mineralisation |  |  |  | sphalerite, chalcopyrite, pyrrhotite, pyrite, arsenopyrite |  |  | Sn-poor VMS |  |  |  | galena, bismuthinite, pyrite, marcasite, arsenopyrite, garnet, pyroxene, actinolite, chlorite, quartz, calcite, cassiterite, stannite, argentite | thin sections and polished blocks examined using optical microscope, BSE detector, and EDS prior to analysis | EMPA, LA-ICPMS | JEOL JXA-8230 electron probe microanalyzer; RESOlution-LR 193 nm ArF excimer laser ablation system coupled to an Agilent 7700x ICP-MS | Laboratory of Mineral Resources Research Center, Fuzhou University; Adelaide Microscopy, the University of Adelaide | EPMA: accelerating voltage 15 kV, beam current 20 nA, beam diameter ~5 μm; EPMA mapping: accelerating voltage 20 kV, working current 50 nA, dwell time ~10 ms; LA-ICP-MS: energy density 3–3.5 J/cm2, spot sizes 29–51 μm, repetition rate 5 Hz (polished thin sections) and 10 Hz (polished blocks), ~30 s background acquisition, ~40 s sample data acquisition | STDGL3 (Danyushevsky et al. 2011) and GSD-1G (USGS) | 3.56542 | [19 empty] | 4154 | [5 empty] | 6.50981 | [5 empty] | 26.9446 | [9 empty] | 64193 |  | 8.13094 |  |  |  | 0.488809 | [7 empty] | 6.9976 | [13 empty] | 1973.25 | [15 empty] | 0.627215 | [17 empty] | 0.903525 | [9 empty] | 1.36424 | [32 empty] | 2025 | Revised to Journal of Asian Earth Sciences (2025) — full citation not available in provided text |  | CHN | Tibet
| Lawu |  | Magmatic hydrothermal | Skarn | Zn-Cu-Pb skarn | Cu, Pb, Zn | In | Cu, Pb, Zn, In | Li J.D. et al., 2023 |  | Juanita-4 | Juanita-4 | underground mine |  |  |  |  | ore material | drill core | underground mining tunnels and drill cores | mineral separate | [5 empty] | mineralisation |  |  |  | sphalerite, chalcopyrite, pyrrhotite, pyrite, arsenopyrite |  |  | Sn-poor VMS |  |  |  | galena, bismuthinite, pyrite, marcasite, arsenopyrite, garnet, pyroxene, actinolite, chlorite, quartz, calcite, cassiterite, stannite, argentite | thin sections and polished blocks examined using optical microscope, BSE detector, and EDS prior to analysis | EMPA, LA-ICPMS | JEOL JXA-8230 electron probe microanalyzer; RESOlution-LR 193 nm ArF excimer laser ablation system coupled to an Agilent 7700x ICP-MS | Laboratory of Mineral Resources Research Center, Fuzhou University; Adelaide Microscopy, the University of Adelaide | EPMA: accelerating voltage 15 kV, beam current 20 nA, beam diameter ~5 μm; EPMA mapping: accelerating voltage 20 kV, working current 50 nA, dwell time ~10 ms; LA-ICP-MS: energy density 3–3.5 J/cm2, spot sizes 29–51 μm, repetition rate 5 Hz (polished thin sections) and 10 Hz (polished blocks), ~30 s background acquisition, ~40 s sample data acquisition | STDGL3 (Danyushevsky et al. 2011) and GSD-1G (USGS) | 3.65457 | [19 empty] | 4387.98 | [5 empty] | 6.24563 | [5 empty] | 20.4347 | [9 empty] | 59989.2 |  | 7.08946 |  |  |  | 0.064643 | [7 empty] | 6.66155 | [13 empty] | 1758.77 | [15 empty] | 0.638498 | [17 empty] | 0.383681 | [9 empty] | 0.206377 | [32 empty] | 2025 | Revised to Journal of Asian Earth Sciences (2025) — full citation not available in provided text |  | CHN | Tibet
| Lawu |  | Magmatic hydrothermal | Skarn | Zn-Cu-Pb skarn | Cu, Pb, Zn | In | Cu, Pb, Zn, In | Li J.D. et al., 2023 |  | Rímac-D-1 | Rímac-D-1 | underground mine |  |  |  |  | ore material | drill core | underground mining tunnels and drill cores | mineral separate | [5 empty] | mineralisation |  |  |  | sphalerite, chalcopyrite, pyrrhotite, pyrite, arsenopyrite |  |  | Sn-poor VMS |  |  |  | galena, bismuthinite, pyrite, marcasite, arsenopyrite, garnet, pyroxene, actinolite, chlorite, quartz, calcite, cassiterite, stannite, argentite | thin sections and polished blocks examined using optical microscope, BSE detector, and EDS prior to analysis | EMPA, LA-ICPMS | JEOL JXA-8230 electron probe microanalyzer; RESOlution-LR 193 nm ArF excimer laser ablation system coupled to an Agilent 7700x ICP-MS | Laboratory of Mineral Resources Research Center, Fuzhou University; Adelaide Microscopy, the University of Adelaide | EPMA: accelerating voltage 15 kV, beam current 20 nA, beam diameter ~5 μm; EPMA mapping: accelerating voltage 20 kV, working current 50 nA, dwell time ~10 ms; LA-ICP-MS: energy density 3–3.5 J/cm2, spot sizes 29–51 μm, repetition rate 5 Hz (polished thin sections) and 10 Hz (polished blocks), ~30 s background acquisition, ~40 s sample data acquisition | STDGL3 (Danyushevsky et al. 2011) and GSD-1G (USGS) | 3.550183 | [19 empty] | 4179.932614 | [5 empty] | 7.190155 | [5 empty] | 15.745906 | [9 empty] | 73876.47 |  | 4.596015 |  |  |  | 0.192984 | [7 empty] | 2.323557 | [13 empty] | 5966.237562 | [15 empty] | 0.60106 | [17 empty] | 0.560954 | [9 empty] | 0.269651 | [32 empty] | 2025 | Revised to Journal of Asian Earth Sciences (2025) — full citation not available in provided text |  | CHN | Tibet
| Lawu |  | Magmatic hydrothermal | Skarn | Zn-Cu-Pb skarn | Cu, Pb, Zn | In | Cu, Pb, Zn, In | Li J.D. et al., 2023 |  | Rímac-D-2 | Rímac-D-2 | underground mine |  |  |  |  | ore material | drill core | underground mining tunnels and drill cores | mineral separate | [5 empty] | mineralisation |  |  |  | sphalerite, chalcopyrite, pyrrhotite, pyrite, arsenopyrite |  |  | Sn-poor VMS |  |  |  | galena, bismuthinite, pyrite, marcasite, arsenopyrite, garnet, pyroxene, actinolite, chlorite, quartz, calcite, cassiterite, stannite, argentite | thin sections and polished blocks examined using optical microscope, BSE detector, and EDS prior to analysis | EMPA, LA-ICPMS | JEOL JXA-8230 electron probe microanalyzer; RESOlution-LR 193 nm ArF excimer laser ablation system coupled to an Agilent 7700x ICP-MS | Laboratory of Mineral Resources Research Center, Fuzhou University; Adelaide Microscopy, the University of Adelaide | EPMA: accelerating voltage 15 kV, beam current 20 nA, beam diameter ~5 μm; EPMA mapping: accelerating voltage 20 kV, working current 50 nA, dwell time ~10 ms; LA-ICP-MS: energy density 3–3.5 J/cm2, spot sizes 29–51 μm, repetition rate 5 Hz (polished thin sections) and 10 Hz (polished blocks), ~30 s background acquisition, ~40 s sample data acquisition | STDGL3 (Danyushevsky et al. 2011) and GSD-1G (USGS) | 4.030067 | [19 empty] | 4275.747885 | [5 empty] | 7.888365 | [5 empty] | 29.341256 | [9 empty] | 72018.67 |  | 4.448739 |  |  |  | 0.129571 | [7 empty] | 2.335761 | [13 empty] | 5771.138034 | [15 empty] | 0.399595 | [17 empty] | 0.261764 | [9 empty] | 0.255148 | [32 empty] | 2025 | Revised to Journal of Asian Earth Sciences (2025) — full citation not available in provided text |  | CHN | Tibet
| Lawu |  | Magmatic hydrothermal | Skarn | Zn-Cu-Pb skarn | Cu, Pb, Zn | In | Cu, Pb, Zn, In | Li J.D. et al., 2023 |  | Rímac-D-3 | Rímac-D-3 | underground mine |  |  |  |  | ore material | drill core | underground mining tunnels and drill cores | mineral separate | [5 empty] | mineralisation |  |  |  | sphalerite, chalcopyrite, pyrrhotite, pyrite, arsenopyrite |  |  | Sn-poor VMS |  |  |  | galena, bismuthinite, pyrite, marcasite, arsenopyrite, garnet, pyroxene, actinolite, chlorite, quartz, calcite, cassiterite, stannite, argentite | thin sections and polished blocks examined using optical microscope, BSE detector, and EDS prior to analysis | EMPA, LA-ICPMS | JEOL JXA-8230 electron probe microanalyzer; RESOlution-LR 193 nm ArF excimer laser ablation system coupled to an Agilent 7700x ICP-MS | Laboratory of Mineral Resources Research Center, Fuzhou University; Adelaide Microscopy, the University of Adelaide | EPMA: accelerating voltage 15 kV, beam current 20 nA, beam diameter ~5 μm; EPMA mapping: accelerating voltage 20 kV, working current 50 nA, dwell time ~10 ms; LA-ICP-MS: energy density 3–3.5 J/cm2, spot sizes 29–51 μm, repetition rate 5 Hz (polished thin sections) and 10 Hz (polished blocks), ~30 s background acquisition, ~40 s sample data acquisition | STDGL3 (Danyushevsky et al. 2011) and GSD-1G (USGS) | 4.060574 | [19 empty] | 4199.151689 | [5 empty] | 6.869476 | [5 empty] | 31.841128 | [9 empty] | 70623.78359 |  | 4.298294 |  |  |  | 0.153855 | [7 empty] | 2.311295 | [13 empty] | 5551.091459 | [15 empty] | 1.083601 | [17 empty] | 1.251532 | [9 empty] | 0.23592 | [32 empty] | 2025 | Revised to Journal of Asian Earth Sciences (2025) — full citation not available in provided text |  | CHN | Tibet
| Lawu |  | Magmatic hydrothermal | Skarn | Zn-Cu-Pb skarn | Cu, Pb, Zn | In | Cu, Pb, Zn, In | Li J.D. et al., 2023 |  | Rímac-D-4 | Rímac-D-4 | underground mine |  |  |  |  | ore material | drill core | underground mining tunnels and drill cores | mineral separate | [5 empty] | mineralisation |  |  |  | sphalerite, chalcopyrite, pyrrhotite, pyrite, arsenopyrite |  |  | Sn-poor VMS |  |  |  | galena, bismuthinite, pyrite, marcasite, arsenopyrite, garnet, pyroxene, actinolite, chlorite, quartz, calcite, cassiterite, stannite, argentite | thin sections and polished blocks examined using optical microscope, BSE detector, and EDS prior to analysis | EMPA, LA-ICPMS | JEOL JXA-8230 electron probe microanalyzer; RESOlution-LR 193 nm ArF excimer laser ablation system coupled to an Agilent 7700x ICP-MS | Laboratory of Mineral Resources Research Center, Fuzhou University; Adelaide Microscopy, the University of Adelaide | EPMA: accelerating voltage 15 kV, beam current 20 nA, beam diameter ~5 μm; EPMA mapping: accelerating voltage 20 kV, working current 50 nA, dwell time ~10 ms; LA-ICP-MS: energy density 3–3.5 J/cm2, spot sizes 29–51 μm, repetition rate 5 Hz (polished thin sections) and 10 Hz (polished blocks), ~30 s background acquisition, ~40 s sample data acquisition | STDGL3 (Danyushevsky et al. 2011) and GSD-1G (USGS) | 4.109926 | [19 empty] | 4146.151643 | [5 empty] | 5.964469 | [5 empty] | 22.265337 | [9 empty] | 70299.20131 |  | 4.786837 |  |  |  | 0.058262 | [7 empty] | 2.326054 | [13 empty] | 6090.408153 | [15 empty] | 0.379488 | [17 empty] | 0.37017 | [9 empty] | 0.218706 | [32 empty] | 2025 | Revised to Journal of Asian Earth Sciences (2025) — full citation not available in provided text |  | CHN | Tibet
| Lawu |  | Magmatic hydrothermal | Skarn | Zn-Cu-Pb skarn | Cu, Pb, Zn | In | Cu, Pb, Zn, In | Li J.D. et al., 2023 |  | Rímac-D-5 | Rímac-D-5 | underground mine |  |  |  |  | ore material | drill core | underground mining tunnels and drill cores | mineral separate | [5 empty] | mineralisation |  |  |  | sphalerite, chalcopyrite, pyrrhotite, pyrite, arsenopyrite |  |  | Sn-poor VMS |  |  |  | galena, bismuthinite, pyrite, marcasite, arsenopyrite, garnet, pyroxene, actinolite, chlorite, quartz, calcite, cassiterite, stannite, argentite | thin sections and polished blocks examined using optical microscope, BSE detector, and EDS prior to analysis | EMPA, LA-ICPMS | JEOL JXA-8230 electron probe microanalyzer; RESOlution-LR 193 nm ArF excimer laser ablation system coupled to an Agilent 7700x ICP-MS | Laboratory of Mineral Resources Research Center, Fuzhou University; Adelaide Microscopy, the University of Adelaide | EPMA: accelerating voltage 15 kV, beam current 20 nA, beam diameter ~5 μm; EPMA mapping: accelerating voltage 20 kV, working current 50 nA, dwell time ~10 ms; LA-ICP-MS: energy density 3–3.5 J/cm2, spot sizes 29–51 μm, repetition rate 5 Hz (polished thin sections) and 10 Hz (polished blocks), ~30 s background acquisition, ~40 s sample data acquisition | STDGL3 (Danyushevsky et al. 2011) and GSD-1G (USGS) | 4.006318 | [19 empty] | 4217.832084 | [5 empty] | 4.248377 | [5 empty] | 30.796204 | [9 empty] | 72919.14 |  | 4.768412 |  |  |  | 0.05854 | [7 empty] | 2.323648 | [13 empty] | 6073.952927 | [15 empty] | 1.010847 | [17 empty] | 0.69205 | [9 empty] | 0.273162 | [32 empty] | 2025 | Revised to Journal of Asian Earth Sciences (2025) — full citation not available in provided text |  | CHN | Tibet
| Lawu |  | Magmatic hydrothermal | Skarn | Zn-Cu-Pb skarn | Cu, Pb, Zn | In | Cu, Pb, Zn, In | Li J.D. et al., 2023 |  | Rímac-D-6 | Rímac-D-6 | underground mine |  |  |  |  | ore material | drill core | underground mining tunnels and drill cores | mineral separate | [5 empty] | mineralisation |  |  |  | sphalerite, chalcopyrite, pyrrhotite, pyrite, arsenopyrite |  |  | Sn-poor VMS |  |  |  | galena, bismuthinite, pyrite, marcasite, arsenopyrite, garnet, pyroxene, actinolite, chlorite, quartz, calcite, cassiterite, stannite, argentite | thin sections and polished blocks examined using optical microscope, BSE detector, and EDS prior to analysis | EMPA, LA-ICPMS | JEOL JXA-8230 electron probe microanalyzer; RESOlution-LR 193 nm ArF excimer laser ablation system coupled to an Agilent 7700x ICP-MS | Laboratory of Mineral Resources Research Center, Fuzhou University; Adelaide Microscopy, the University of Adelaide | EPMA: accelerating voltage 15 kV, beam current 20 nA, beam diameter ~5 μm; EPMA mapping: accelerating voltage 20 kV, working current 50 nA, dwell time ~10 ms; LA-ICP-MS: energy density 3–3.5 J/cm2, spot sizes 29–51 μm, repetition rate 5 Hz (polished thin sections) and 10 Hz (polished blocks), ~30 s background acquisition, ~40 s sample data acquisition | STDGL3 (Danyushevsky et al. 2011) and GSD-1G (USGS) | 2.49057 | [19 empty] | 4435.55 | [5 empty] | 5.25145 | [5 empty] | 21.6893 | [9 empty] | 70801.9 |  | 3.78279 |  |  |  | 0.216624 | [7 empty] | 2.40517 | [13 empty] | 5160.03 | [15 empty] | 0.224662 | [17 empty] | 0.342696 | [9 empty] | 0.224769 | [32 empty] | 2025 | Revised to Journal of Asian Earth Sciences (2025) — full citation not available in provided text |  | CHN | Tibet
| Lawu |  | Magmatic hydrothermal | Skarn | Zn-Cu-Pb skarn | Cu, Pb, Zn | In | Cu, Pb, Zn, In | Li J.D. et al., 2023 |  | Rímac-D-7 | Rímac-D-7 | underground mine |  |  |  |  | ore material | drill core | underground mining tunnels and drill cores | mineral separate | [5 empty] | mineralisation |  |  |  | sphalerite, chalcopyrite, pyrrhotite, pyrite, arsenopyrite |  |  | Sn-poor VMS |  |  |  | galena, bismuthinite, pyrite, marcasite, arsenopyrite, garnet, pyroxene, actinolite, chlorite, quartz, calcite, cassiterite, stannite, argentite | thin sections and polished blocks examined using optical microscope, BSE detector, and EDS prior to analysis | EMPA, LA-ICPMS | JEOL JXA-8230 electron probe microanalyzer; RESOlution-LR 193 nm ArF excimer laser ablation system coupled to an Agilent 7700x ICP-MS | Laboratory of Mineral Resources Research Center, Fuzhou University; Adelaide Microscopy, the University of Adelaide | EPMA: accelerating voltage 15 kV, beam current 20 nA, beam diameter ~5 μm; EPMA mapping: accelerating voltage 20 kV, working current 50 nA, dwell time ~10 ms; LA-ICP-MS: energy density 3–3.5 J/cm2, spot sizes 29–51 μm, repetition rate 5 Hz (polished thin sections) and 10 Hz (polished blocks), ~30 s background acquisition, ~40 s sample data acquisition | STDGL3 (Danyushevsky et al. 2011) and GSD-1G (USGS) | 4.00501 | [19 empty] | 4266.37 | [5 empty] | 9.00902 | [5 empty] | 25.4833 | [9 empty] | 71336.6 |  | 4.52041 |  |  |  | 0.205979 | [7 empty] | 2.26831 | [13 empty] | 5748.34 | [15 empty] | 0.254171 | [17 empty] | 0.187501 | [9 empty] | 0.258359 | [32 empty] | 2025 | Revised to Journal of Asian Earth Sciences (2025) — full citation not available in provided text |  | CHN | Tibet
| Lawu |  | Magmatic hydrothermal | Skarn | Zn-Cu-Pb skarn | Cu, Pb, Zn | In | Cu, Pb, Zn, In | Li J.D. et al., 2023 |  | Rímac-D-8 | Rímac-D-8 | underground mine |  |  |  |  | ore material | drill core | underground mining tunnels and drill cores | mineral separate | [5 empty] | mineralisation |  |  |  | sphalerite, chalcopyrite, pyrrhotite, pyrite, arsenopyrite |  |  | Sn-poor VMS |  |  |  | galena, bismuthinite, pyrite, marcasite, arsenopyrite, garnet, pyroxene, actinolite, chlorite, quartz, calcite, cassiterite, stannite, argentite | thin sections and polished blocks examined using optical microscope, BSE detector, and EDS prior to analysis | EMPA, LA-ICPMS | JEOL JXA-8230 electron probe microanalyzer; RESOlution-LR 193 nm ArF excimer laser ablation system coupled to an Agilent 7700x ICP-MS | Laboratory of Mineral Resources Research Center, Fuzhou University; Adelaide Microscopy, the University of Adelaide | EPMA: accelerating voltage 15 kV, beam current 20 nA, beam diameter ~5 μm; EPMA mapping: accelerating voltage 20 kV, working current 50 nA, dwell time ~10 ms; LA-ICP-MS: energy density 3–3.5 J/cm2, spot sizes 29–51 μm, repetition rate 5 Hz (polished thin sections) and 10 Hz (polished blocks), ~30 s background acquisition, ~40 s sample data acquisition | STDGL3 (Danyushevsky et al. 2011) and GSD-1G (USGS) | 3.4786 | [19 empty] | 4334.56 | [5 empty] | 2.91843 | [5 empty] | 21.8513 | [9 empty] | 71298.8 |  | 4.35024 |  |  |  | 0.158014 | [7 empty] | 2.26949 | [13 empty] | 5291.76 | [15 empty] | 0.23414 | [17 empty] | 0.200096 | [9 empty] | 0.27046 | [32 empty] | 2025 | Revised to Journal of Asian Earth Sciences (2025) — full citation not available in provided text |  | CHN | Tibet
| Lawu |  | Magmatic hydrothermal | Skarn | Zn-Cu-Pb skarn | Cu, Pb, Zn | In | Cu, Pb, Zn, In | Li J.D. et al., 2023 |  | Rímac-D-9 | Rímac-D-9 | underground mine |  |  |  |  | ore material | drill core | underground mining tunnels and drill cores | mineral separate | [5 empty] | mineralisation |  |  |  | sphalerite, chalcopyrite, pyrrhotite, pyrite, arsenopyrite |  |  | Sn-poor VMS |  |  |  | galena, bismuthinite, pyrite, marcasite, arsenopyrite, garnet, pyroxene, actinolite, chlorite, quartz, calcite, cassiterite, stannite, argentite | thin sections and polished blocks examined using optical microscope, BSE detector, and EDS prior to analysis | EMPA, LA-ICPMS | JEOL JXA-8230 electron probe microanalyzer; RESOlution-LR 193 nm ArF excimer laser ablation system coupled to an Agilent 7700x ICP-MS | Laboratory of Mineral Resources Research Center, Fuzhou University; Adelaide Microscopy, the University of Adelaide | EPMA: accelerating voltage 15 kV, beam current 20 nA, beam diameter ~5 μm; EPMA mapping: accelerating voltage 20 kV, working current 50 nA, dwell time ~10 ms; LA-ICP-MS: energy density 3–3.5 J/cm2, spot sizes 29–51 μm, repetition rate 5 Hz (polished thin sections) and 10 Hz (polished blocks), ~30 s background acquisition, ~40 s sample data acquisition | STDGL3 (Danyushevsky et al. 2011) and GSD-1G (USGS) | 6.65529 | [19 empty] | 4299.71 | [5 empty] | 3.2943 | [5 empty] | 44.949 | [9 empty] | 70460.4 |  | 3.92394 |  |  |  | 0.127227 | [7 empty] | 2.27967 | [13 empty] | 5372.4 | [15 empty] | 1.01901 | [17 empty] | 0.764196 | [9 empty] | 0.218829 | [32 empty] | 2025 | Revised to Journal of Asian Earth Sciences (2025) — full citation not available in provided text |  | CHN | Tibet
| Lawu |  | Magmatic hydrothermal | Skarn | Zn-Cu-Pb skarn | Cu, Pb, Zn | In | Cu, Pb, Zn, In | Li J.D. et al., 2023 |  | Rímac-D-10 | Rímac-D-10 | underground mine |  |  |  |  | ore material | drill core | underground mining tunnels and drill cores | mineral separate | [5 empty] | mineralisation |  |  |  | sphalerite, chalcopyrite, pyrrhotite, pyrite, arsenopyrite |  |  | Sn-poor VMS |  |  |  | galena, bismuthinite, pyrite, marcasite, arsenopyrite, garnet, pyroxene, actinolite, chlorite, quartz, calcite, cassiterite, stannite, argentite | thin sections and polished blocks examined using optical microscope, BSE detector, and EDS prior to analysis | EMPA, LA-ICPMS | JEOL JXA-8230 electron probe microanalyzer; RESOlution-LR 193 nm ArF excimer laser ablation system coupled to an Agilent 7700x ICP-MS | Laboratory of Mineral Resources Research Center, Fuzhou University; Adelaide Microscopy, the University of Adelaide | EPMA: accelerating voltage 15 kV, beam current 20 nA, beam diameter ~5 μm; EPMA mapping: accelerating voltage 20 kV, working current 50 nA, dwell time ~10 ms; LA-ICP-MS: energy density 3–3.5 J/cm2, spot sizes 29–51 μm, repetition rate 5 Hz (polished thin sections) and 10 Hz (polished blocks), ~30 s background acquisition, ~40 s sample data acquisition | STDGL3 (Danyushevsky et al. 2011) and GSD-1G (USGS) | 3.82626 | [19 empty] | 4263.82 | [5 empty] | 4.58845 | [5 empty] | 27.1383 | [9 empty] | 71419 |  | 4.34928 |  |  |  | 0.060718 | [7 empty] | 2.20457 | [13 empty] | 5553.76 | [15 empty] | 0.268696 | [17 empty] | 0.143796 | [9 empty] | 0.356375 | [32 empty] | 2025 | Revised to Journal of Asian Earth Sciences (2025) — full citation not available in provided text |  | CHN | Tibet
| Lawu |  | Magmatic hydrothermal | Skarn | Zn-Cu-Pb skarn | Cu, Pb, Zn | In | Cu, Pb, Zn, In | Li J.D. et al., 2023 |  | Rímac-D-11 | Rímac-D-11 | underground mine |  |  |  |  | ore material | drill core | underground mining tunnels and drill cores | mineral separate | [5 empty] | mineralisation |  |  |  | sphalerite, chalcopyrite, pyrrhotite, pyrite, arsenopyrite |  |  | Sn-poor VMS |  |  |  | galena, bismuthinite, pyrite, marcasite, arsenopyrite, garnet, pyroxene, actinolite, chlorite, quartz, calcite, cassiterite, stannite, argentite | thin sections and polished blocks examined using optical microscope, BSE detector, and EDS prior to analysis | EMPA, LA-ICPMS | JEOL JXA-8230 electron probe microanalyzer; RESOlution-LR 193 nm ArF excimer laser ablation system coupled to an Agilent 7700x ICP-MS | Laboratory of Mineral Resources Research Center, Fuzhou University; Adelaide Microscopy, the University of Adelaide | EPMA: accelerating voltage 15 kV, beam current 20 nA, beam diameter ~5 μm; EPMA mapping: accelerating voltage 20 kV, working current 50 nA, dwell time ~10 ms; LA-ICP-MS: energy density 3–3.5 J/cm2, spot sizes 29–51 μm, repetition rate 5 Hz (polished thin sections) and 10 Hz (polished blocks), ~30 s background acquisition, ~40 s sample data acquisition | STDGL3 (Danyushevsky et al. 2011) and GSD-1G (USGS) | 3.97832 | [19 empty] | 4295.61 | [5 empty] | 4.74169 | [5 empty] | 23.0674 | [9 empty] | 73488.7 |  | 4.69952 |  |  |  | 0.057244 | [7 empty] | 2.24333 | [13 empty] | 5782.94 | [15 empty] | 0.273053 | [17 empty] | 0.178987 | [9 empty] | 0.307794 | [32 empty] | 2025 | Revised to Journal of Asian Earth Sciences (2025) — full citation not available in provided text |  | CHN | Tibet
| Lawu |  | Magmatic hydrothermal | Skarn | Zn-Cu-Pb skarn | Cu, Pb, Zn | In | Cu, Pb, Zn, In | Li J.D. et al., 2023 |  | Rímac-D-12 | Rímac-D-12 | underground mine |  |  |  |  | ore material | drill core | underground mining tunnels and drill cores | mineral separate | [5 empty] | mineralisation |  |  |  | sphalerite, chalcopyrite, pyrrhotite, pyrite, arsenopyrite |  |  | Sn-poor VMS |  |  |  | galena, bismuthinite, pyrite, marcasite, arsenopyrite, garnet, pyroxene, actinolite, chlorite, quartz, calcite, cassiterite, stannite, argentite | thin sections and polished blocks examined using optical microscope, BSE detector, and EDS prior to analysis | EMPA, LA-ICPMS | JEOL JXA-8230 electron probe microanalyzer; RESOlution-LR 193 nm ArF excimer laser ablation system coupled to an Agilent 7700x ICP-MS | Laboratory of Mineral Resources Research Center, Fuzhou University; Adelaide Microscopy, the University of Adelaide | EPMA: accelerating voltage 15 kV, beam current 20 nA, beam diameter ~5 μm; EPMA mapping: accelerating voltage 20 kV, working current 50 nA, dwell time ~10 ms; LA-ICP-MS: energy density 3–3.5 J/cm2, spot sizes 29–51 μm, repetition rate 5 Hz (polished thin sections) and 10 Hz (polished blocks), ~30 s background acquisition, ~40 s sample data acquisition | STDGL3 (Danyushevsky et al. 2011) and GSD-1G (USGS) | 8.34214 | [19 empty] | 4247.96 | [5 empty] | 2.84169 | [5 empty] | 21.815 | [9 empty] | 66771.3 |  | 3.36004 |  |  |  | 0.064864 | [7 empty] | 2.14524 | [13 empty] | 5120.57 | [15 empty] | 1.90409 | [17 empty] | 2.27146 | [9 empty] | 0.189163 | [32 empty] | 2025 | Revised to Journal of Asian Earth Sciences (2025) — full citation not available in provided text |  | CHN | Tibet
| Lawu |  | Magmatic hydrothermal | Skarn | Zn-Cu-Pb skarn | Cu, Pb, Zn | In | Cu, Pb, Zn, In | Li J.D. et al., 2023 |  | Rímac-D-13 | Rímac-D-13 | underground mine |  |  |  |  | ore material | drill core | underground mining tunnels and drill cores | mineral separate | [5 empty] | mineralisation |  |  |  | sphalerite, chalcopyrite, pyrrhotite, pyrite, arsenopyrite |  |  | Sn-poor VMS |  |  |  | galena, bismuthinite, pyrite, marcasite, arsenopyrite, garnet, pyroxene, actinolite, chlorite, quartz, calcite, cassiterite, stannite, argentite | thin sections and polished blocks examined using optical microscope, BSE detector, and EDS prior to analysis | EMPA, LA-ICPMS | JEOL JXA-8230 electron probe microanalyzer; RESOlution-LR 193 nm ArF excimer laser ablation system coupled to an Agilent 7700x ICP-MS | Laboratory of Mineral Resources Research Center, Fuzhou University; Adelaide Microscopy, the University of Adelaide | EPMA: accelerating voltage 15 kV, beam current 20 nA, beam diameter ~5 μm; EPMA mapping: accelerating voltage 20 kV, working current 50 nA, dwell time ~10 ms; LA-ICP-MS: energy density 3–3.5 J/cm2, spot sizes 29–51 μm, repetition rate 5 Hz (polished thin sections) and 10 Hz (polished blocks), ~30 s background acquisition, ~40 s sample data acquisition | STDGL3 (Danyushevsky et al. 2011) and GSD-1G (USGS) | 10.2081 | [19 empty] | 3995.78 | [5 empty] | 10.4256 | [5 empty] | 66.2801 | [9 empty] | 67836.4 |  | 3.39111 |  |  |  | 0.060638 | [7 empty] | 2.26936 | [13 empty] | 5513.68 | [15 empty] | 2.65245 | [17 empty] | 5.35389 | [9 empty] | 0.209103 | [32 empty] | 2025 | Revised to Journal of Asian Earth Sciences (2025) — full citation not available in provided text |  | CHN | Tibet
| Lawu |  | Magmatic hydrothermal | Skarn | Zn-Cu-Pb skarn | Cu, Pb, Zn | In | Cu, Pb, Zn, In | Li J.D. et al., 2023 |  | Rímac-D-14 | Rímac-D-14 | underground mine |  |  |  |  | ore material | drill core | underground mining tunnels and drill cores | mineral separate | [5 empty] | mineralisation |  |  |  | sphalerite, chalcopyrite, pyrrhotite, pyrite, arsenopyrite |  |  | Sn-poor VMS |  |  |  | galena, bismuthinite, pyrite, marcasite, arsenopyrite, garnet, pyroxene, actinolite, chlorite, quartz, calcite, cassiterite, stannite, argentite | thin sections and polished blocks examined using optical microscope, BSE detector, and EDS prior to analysis | EMPA, LA-ICPMS | JEOL JXA-8230 electron probe microanalyzer; RESOlution-LR 193 nm ArF excimer laser ablation system coupled to an Agilent 7700x ICP-MS | Laboratory of Mineral Resources Research Center, Fuzhou University; Adelaide Microscopy, the University of Adelaide | EPMA: accelerating voltage 15 kV, beam current 20 nA, beam diameter ~5 μm; EPMA mapping: accelerating voltage 20 kV, working current 50 nA, dwell time ~10 ms; LA-ICP-MS: energy density 3–3.5 J/cm2, spot sizes 29–51 μm, repetition rate 5 Hz (polished thin sections) and 10 Hz (polished blocks), ~30 s background acquisition, ~40 s sample data acquisition | STDGL3 (Danyushevsky et al. 2011) and GSD-1G (USGS) | 3.96181 | [19 empty] | 4144.16 | [5 empty] | 7.69191 | [5 empty] | 26.6724 | [9 empty] | 72735.8 |  | 4.57801 |  |  |  | 0.183893 | [7 empty] | 2.17712 | [13 empty] | 5958.48 | [15 empty] | 0.219191 | [17 empty] | 0.20086 | [9 empty] | 0.243946 | [32 empty] | 2025 | Revised to Journal of Asian Earth Sciences (2025) — full citation not available in provided text |  | CHN | Tibet
| Lawu |  | Magmatic hydrothermal | Skarn | Zn-Cu-Pb skarn | Cu, Pb, Zn | In | Cu, Pb, Zn, In | Li J.D. et al., 2023 |  | RD-CM-prov1-1 | RD-CM-prov1-1 | underground mine |  |  |  |  | ore material | drill core | underground mining tunnels and drill cores | mineral separate | [5 empty] | mineralisation |  |  |  | sphalerite, chalcopyrite, pyrrhotite, pyrite, arsenopyrite |  |  | Sn-poor VMS |  |  |  | galena, bismuthinite, pyrite, marcasite, arsenopyrite, garnet, pyroxene, actinolite, chlorite, quartz, calcite, cassiterite, stannite, argentite | thin sections and polished blocks examined using optical microscope, BSE detector, and EDS prior to analysis | EMPA, LA-ICPMS | JEOL JXA-8230 electron probe microanalyzer; RESOlution-LR 193 nm ArF excimer laser ablation system coupled to an Agilent 7700x ICP-MS | Laboratory of Mineral Resources Research Center, Fuzhou University; Adelaide Microscopy, the University of Adelaide | EPMA: accelerating voltage 15 kV, beam current 20 nA, beam diameter ~5 μm; EPMA mapping: accelerating voltage 20 kV, working current 50 nA, dwell time ~10 ms; LA-ICP-MS: energy density 3–3.5 J/cm2, spot sizes 29–51 μm, repetition rate 5 Hz (polished thin sections) and 10 Hz (polished blocks), ~30 s background acquisition, ~40 s sample data acquisition | STDGL3 (Danyushevsky et al. 2011) and GSD-1G (USGS) | 2.635322 | [19 empty] | 3496.986393 | [5 empty] | 0.070816 | [5 empty] | 82.057301 | [9 empty] | 551.79118 |  | 69.637227 |  |  |  | 1.008297 | [7 empty] | 10.183065 | [13 empty] | 406.006051 | [15 empty] | 1.942745 | [17 empty] | 0.366197 | [9 empty] | 0.25314 | [32 empty] | 2025 | Revised to Journal of Asian Earth Sciences (2025) — full citation not available in provided text |  | CHN | Tibet
| Lawu |  | Magmatic hydrothermal | Skarn | Zn-Cu-Pb skarn | Cu, Pb, Zn | In | Cu, Pb, Zn, In | Li J.D. et al., 2023 |  | RD-CM-prov1-2 | RD-CM-prov1-2 | underground mine |  |  |  |  | ore material | drill core | underground mining tunnels and drill cores | mineral separate | [5 empty] | mineralisation |  |  |  | sphalerite, chalcopyrite, pyrrhotite, pyrite, arsenopyrite |  |  | Sn-poor VMS |  |  |  | galena, bismuthinite, pyrite, marcasite, arsenopyrite, garnet, pyroxene, actinolite, chlorite, quartz, calcite, cassiterite, stannite, argentite | thin sections and polished blocks examined using optical microscope, BSE detector, and EDS prior to analysis | EMPA, LA-ICPMS | JEOL JXA-8230 electron probe microanalyzer; RESOlution-LR 193 nm ArF excimer laser ablation system coupled to an Agilent 7700x ICP-MS | Laboratory of Mineral Resources Research Center, Fuzhou University; Adelaide Microscopy, the University of Adelaide | EPMA: accelerating voltage 15 kV, beam current 20 nA, beam diameter ~5 μm; EPMA mapping: accelerating voltage 20 kV, working current 50 nA, dwell time ~10 ms; LA-ICP-MS: energy density 3–3.5 J/cm2, spot sizes 29–51 μm, repetition rate 5 Hz (polished thin sections) and 10 Hz (polished blocks), ~30 s background acquisition, ~40 s sample data acquisition | STDGL3 (Danyushevsky et al. 2011) and GSD-1G (USGS) | 2.750415 | [19 empty] | 3889.499098 | [5 empty] | 0.068841 | [5 empty] | 110.47968 | [9 empty] | 643.452137 |  | 80.866627 |  |  |  | 0.78355 | [7 empty] | 10.242201 | [13 empty] | 533.367716 | [15 empty] | 10.472143 | [17 empty] | 0.130384 | [9 empty] | 0.502273 | [32 empty] | 2025 | Revised to Journal of Asian Earth Sciences (2025) — full citation not available in provided text |  | CHN | Tibet
| Lawu |  | Magmatic hydrothermal | Skarn | Zn-Cu-Pb skarn | Cu, Pb, Zn | In | Cu, Pb, Zn, In | Li J.D. et al., 2023 |  | RD-CM-prov1-3 | RD-CM-prov1-3 | underground mine |  |  |  |  | ore material | drill core | underground mining tunnels and drill cores | mineral separate | [5 empty] | mineralisation |  |  |  | sphalerite, chalcopyrite, pyrrhotite, pyrite, arsenopyrite |  |  | Sn-poor VMS |  |  |  | galena, bismuthinite, pyrite, marcasite, arsenopyrite, garnet, pyroxene, actinolite, chlorite, quartz, calcite, cassiterite, stannite, argentite | thin sections and polished blocks examined using optical microscope, BSE detector, and EDS prior to analysis | EMPA, LA-ICPMS | JEOL JXA-8230 electron probe microanalyzer; RESOlution-LR 193 nm ArF excimer laser ablation system coupled to an Agilent 7700x ICP-MS | Laboratory of Mineral Resources Research Center, Fuzhou University; Adelaide Microscopy, the University of Adelaide | EPMA: accelerating voltage 15 kV, beam current 20 nA, beam diameter ~5 μm; EPMA mapping: accelerating voltage 20 kV, working current 50 nA, dwell time ~10 ms; LA-ICP-MS: energy density 3–3.5 J/cm2, spot sizes 29–51 μm, repetition rate 5 Hz (polished thin sections) and 10 Hz (polished blocks), ~30 s background acquisition, ~40 s sample data acquisition | STDGL3 (Danyushevsky et al. 2011) and GSD-1G (USGS) | 3.447595 | [19 empty] | 3831.988116 | [5 empty] | 0.05439 | [5 empty] | 116.396117 | [9 empty] | 613.581863 |  | 95.445951 |  |  |  | 0.972188 | [7 empty] | 9.979188 | [13 empty] | 494.096155 | [15 empty] | 18.526266 | [17 empty] | 0.510642 | [9 empty] | 0.358826 | [32 empty] | 2025 | Revised to Journal of Asian Earth Sciences (2025) — full citation not available in provided text |  | CHN | Tibet
| Lawu |  | Magmatic hydrothermal | Skarn | Zn-Cu-Pb skarn | Cu, Pb, Zn | In | Cu, Pb, Zn, In | Li J.D. et al., 2023 |  | RD-CM-prov1-4 | RD-CM-prov1-4 | underground mine |  |  |  |  | ore material | drill core | underground mining tunnels and drill cores | mineral separate | [5 empty] | mineralisation |  |  |  | sphalerite, chalcopyrite, pyrrhotite, pyrite, arsenopyrite |  |  | Sn-poor VMS |  |  |  | galena, bismuthinite, pyrite, marcasite, arsenopyrite, garnet, pyroxene, actinolite, chlorite, quartz, calcite, cassiterite, stannite, argentite | thin sections and polished blocks examined using optical microscope, BSE detector, and EDS prior to analysis | EMPA, LA-ICPMS | JEOL JXA-8230 electron probe microanalyzer; RESOlution-LR 193 nm ArF excimer laser ablation system coupled to an Agilent 7700x ICP-MS | Laboratory of Mineral Resources Research Center, Fuzhou University; Adelaide Microscopy, the University of Adelaide | EPMA: accelerating voltage 15 kV, beam current 20 nA, beam diameter ~5 μm; EPMA mapping: accelerating voltage 20 kV, working current 50 nA, dwell time ~10 ms; LA-ICP-MS: energy density 3–3.5 J/cm2, spot sizes 29–51 μm, repetition rate 5 Hz (polished thin sections) and 10 Hz (polished blocks), ~30 s background acquisition, ~40 s sample data acquisition | STDGL3 (Danyushevsky et al. 2011) and GSD-1G (USGS) | 3.1795 | [19 empty] | 3740.67 | [5 empty] | 0.051838 | [5 empty] | 130.907 | [9 empty] | 581.289 |  | 91.6594 |  |  |  | 1.56623 | [7 empty] | 10.0778 | [13 empty] | 481.52 | [15 empty] | 8.70398 | [17 empty] | 0.202729 | [9 empty] | 1.50175 | [32 empty] | 2025 | Revised to Journal of Asian Earth Sciences (2025) — full citation not available in provided text |  | CHN | Tibet
| Lawu |  | Magmatic hydrothermal | Skarn | Zn-Cu-Pb skarn | Cu, Pb, Zn | In | Cu, Pb, Zn, In | Li J.D. et al., 2023 |  | RD-CM-prov1-5 | RD-CM-prov1-5 | underground mine |  |  |  |  | ore material | drill core | underground mining tunnels and drill cores | mineral separate | [5 empty] | mineralisation |  |  |  | sphalerite, chalcopyrite, pyrrhotite, pyrite, arsenopyrite |  |  | Sn-poor VMS |  |  |  | galena, bismuthinite, pyrite, marcasite, arsenopyrite, garnet, pyroxene, actinolite, chlorite, quartz, calcite, cassiterite, stannite, argentite | thin sections and polished blocks examined using optical microscope, BSE detector, and EDS prior to analysis | EMPA, LA-ICPMS | JEOL JXA-8230 electron probe microanalyzer; RESOlution-LR 193 nm ArF excimer laser ablation system coupled to an Agilent 7700x ICP-MS | Laboratory of Mineral Resources Research Center, Fuzhou University; Adelaide Microscopy, the University of Adelaide | EPMA: accelerating voltage 15 kV, beam current 20 nA, beam diameter ~5 μm; EPMA mapping: accelerating voltage 20 kV, working current 50 nA, dwell time ~10 ms; LA-ICP-MS: energy density 3–3.5 J/cm2, spot sizes 29–51 μm, repetition rate 5 Hz (polished thin sections) and 10 Hz (polished blocks), ~30 s background acquisition, ~40 s sample data acquisition | STDGL3 (Danyushevsky et al. 2011) and GSD-1G (USGS) | 3.13019 | [19 empty] | 3600.86 | [5 empty] | 0.114442 | [5 empty] | 147.828 | [9 empty] | 511.6 |  | 94.229 |  |  |  | 6.24523 | [7 empty] | 9.98978 | [13 empty] | 448.303 | [15 empty] | 9.98375 | [17 empty] | 3.30305 | [9 empty] | 2.45563 | [32 empty] | 2025 | Revised to Journal of Asian Earth Sciences (2025) — full citation not available in provided text |  | CHN | Tibet
| Lawu |  | Magmatic hydrothermal | Skarn | Zn-Cu-Pb skarn | Cu, Pb, Zn | In | Cu, Pb, Zn, In | Li J.D. et al., 2023 |  | RD-CM-prov1-6 | RD-CM-prov1-6 | underground mine |  |  |  |  | ore material | drill core | underground mining tunnels and drill cores | mineral separate | [5 empty] | mineralisation |  |  |  | sphalerite, chalcopyrite, pyrrhotite, pyrite, arsenopyrite |  |  | Sn-poor VMS |  |  |  | galena, bismuthinite, pyrite, marcasite, arsenopyrite, garnet, pyroxene, actinolite, chlorite, quartz, calcite, cassiterite, stannite, argentite | thin sections and polished blocks examined using optical microscope, BSE detector, and EDS prior to analysis | EMPA, LA-ICPMS | JEOL JXA-8230 electron probe microanalyzer; RESOlution-LR 193 nm ArF excimer laser ablation system coupled to an Agilent 7700x ICP-MS | Laboratory of Mineral Resources Research Center, Fuzhou University; Adelaide Microscopy, the University of Adelaide | EPMA: accelerating voltage 15 kV, beam current 20 nA, beam diameter ~5 μm; EPMA mapping: accelerating voltage 20 kV, working current 50 nA, dwell time ~10 ms; LA-ICP-MS: energy density 3–3.5 J/cm2, spot sizes 29–51 μm, repetition rate 5 Hz (polished thin sections) and 10 Hz (polished blocks), ~30 s background acquisition, ~40 s sample data acquisition | STDGL3 (Danyushevsky et al. 2011) and GSD-1G (USGS) | 2.73645 | [19 empty] | 3699.5 | [5 empty] | 0.059215 | [5 empty] | 117.543 | [9 empty] | 568.4 |  | 94.9672 |  |  |  | 1.22476 | [7 empty] | 9.95165 | [13 empty] | 461.565 | [15 empty] | 6.55683 | [17 empty] | 0.126049 | [9 empty] | 0.300721 | [32 empty] | 2025 | Revised to Journal of Asian Earth Sciences (2025) — full citation not available in provided text |  | CHN | Tibet
| Lawu |  | Magmatic hydrothermal | Skarn | Zn-Cu-Pb skarn | Cu, Pb, Zn | In | Cu, Pb, Zn, In | Li J.D. et al., 2023 |  | RD-CM-prov1-7 | RD-CM-prov1-7 | underground mine |  |  |  |  | ore material | drill core | underground mining tunnels and drill cores | mineral separate | [5 empty] | mineralisation |  |  |  | sphalerite, chalcopyrite, pyrrhotite, pyrite, arsenopyrite |  |  | Sn-poor VMS |  |  |  | galena, bismuthinite, pyrite, marcasite, arsenopyrite, garnet, pyroxene, actinolite, chlorite, quartz, calcite, cassiterite, stannite, argentite | thin sections and polished blocks examined using optical microscope, BSE detector, and EDS prior to analysis | EMPA, LA-ICPMS | JEOL JXA-8230 electron probe microanalyzer; RESOlution-LR 193 nm ArF excimer laser ablation system coupled to an Agilent 7700x ICP-MS | Laboratory of Mineral Resources Research Center, Fuzhou University; Adelaide Microscopy, the University of Adelaide | EPMA: accelerating voltage 15 kV, beam current 20 nA, beam diameter ~5 μm; EPMA mapping: accelerating voltage 20 kV, working current 50 nA, dwell time ~10 ms; LA-ICP-MS: energy density 3–3.5 J/cm2, spot sizes 29–51 μm, repetition rate 5 Hz (polished thin sections) and 10 Hz (polished blocks), ~30 s background acquisition, ~40 s sample data acquisition | STDGL3 (Danyushevsky et al. 2011) and GSD-1G (USGS) | 3.10311 | [19 empty] | 3766.84 | [5 empty] | 0.057006 | [5 empty] | 107.62 | [9 empty] | 572.774 |  | 79.9943 |  |  |  | 0.565349 | [7 empty] | 9.69782 | [13 empty] | 478.161 | [15 empty] | 3.24093 | [17 empty] | 0.030723 | [9 empty] | 0.160783 | [32 empty] | 2025 | Revised to Journal of Asian Earth Sciences (2025) — full citation not available in provided text |  | CHN | Tibet
| Lawu |  | Magmatic hydrothermal | Skarn | Zn-Cu-Pb skarn | Cu, Pb, Zn | In | Cu, Pb, Zn, In | Li J.D. et al., 2023 |  | RD-CM-prov1-8 | RD-CM-prov1-8 | underground mine |  |  |  |  | ore material | drill core | underground mining tunnels and drill cores | mineral separate | [5 empty] | mineralisation |  |  |  | sphalerite, chalcopyrite, pyrrhotite, pyrite, arsenopyrite |  |  | Sn-poor VMS |  |  |  | galena, bismuthinite, pyrite, marcasite, arsenopyrite, garnet, pyroxene, actinolite, chlorite, quartz, calcite, cassiterite, stannite, argentite | thin sections and polished blocks examined using optical microscope, BSE detector, and EDS prior to analysis | EMPA, LA-ICPMS | JEOL JXA-8230 electron probe microanalyzer; RESOlution-LR 193 nm ArF excimer laser ablation system coupled to an Agilent 7700x ICP-MS | Laboratory of Mineral Resources Research Center, Fuzhou University; Adelaide Microscopy, the University of Adelaide | EPMA: accelerating voltage 15 kV, beam current 20 nA, beam diameter ~5 μm; EPMA mapping: accelerating voltage 20 kV, working current 50 nA, dwell time ~10 ms; LA-ICP-MS: energy density 3–3.5 J/cm2, spot sizes 29–51 μm, repetition rate 5 Hz (polished thin sections) and 10 Hz (polished blocks), ~30 s background acquisition, ~40 s sample data acquisition | STDGL3 (Danyushevsky et al. 2011) and GSD-1G (USGS) | 3.94463 | [19 empty] | 3829.27 | [5 empty] | 0.06252 | [5 empty] | 124.971 | [9 empty] | 527.774 |  | 95.6999 |  |  |  | 1.68068 | [7 empty] | 9.80846 | [13 empty] | 474.9 | [15 empty] | 9.13268 | [17 empty] | 0.182766 | [9 empty] | 0.836989 | [32 empty] | 2025 | Revised to Journal of Asian Earth Sciences (2025) — full citation not available in provided text |  | CHN | Tibet
| Lawu |  | Magmatic hydrothermal | Skarn | Zn-Cu-Pb skarn | Cu, Pb, Zn | In | Cu, Pb, Zn, In | Li J.D. et al., 2023 |  | RD-CM-prov1-9 | RD-CM-prov1-9 | underground mine |  |  |  |  | ore material | drill core | underground mining tunnels and drill cores | mineral separate | [5 empty] | mineralisation |  |  |  | sphalerite, chalcopyrite, pyrrhotite, pyrite, arsenopyrite |  |  | Sn-poor VMS |  |  |  | galena, bismuthinite, pyrite, marcasite, arsenopyrite, garnet, pyroxene, actinolite, chlorite, quartz, calcite, cassiterite, stannite, argentite | thin sections and polished blocks examined using optical microscope, BSE detector, and EDS prior to analysis | EMPA, LA-ICPMS | JEOL JXA-8230 electron probe microanalyzer; RESOlution-LR 193 nm ArF excimer laser ablation system coupled to an Agilent 7700x ICP-MS | Laboratory of Mineral Resources Research Center, Fuzhou University; Adelaide Microscopy, the University of Adelaide | EPMA: accelerating voltage 15 kV, beam current 20 nA, beam diameter ~5 μm; EPMA mapping: accelerating voltage 20 kV, working current 50 nA, dwell time ~10 ms; LA-ICP-MS: energy density 3–3.5 J/cm2, spot sizes 29–51 μm, repetition rate 5 Hz (polished thin sections) and 10 Hz (polished blocks), ~30 s background acquisition, ~40 s sample data acquisition | STDGL3 (Danyushevsky et al. 2011) and GSD-1G (USGS) | 4.15885 | [19 empty] | 3577.49 | [5 empty] | 0.053005 | [5 empty] | 118.878 | [9 empty] | 537 |  | 95.1165 |  |  |  | 0.568729 | [7 empty] | 9.47941 | [13 empty] | 538.638 | [15 empty] | 12.9142 | [17 empty] | 0.026361 | [9 empty] | 0.211456 | [32 empty] | 2025 | Revised to Journal of Asian Earth Sciences (2025) — full citation not available in provided text |  | CHN | Tibet
| Lawu |  | Magmatic hydrothermal | Skarn | Zn-Cu-Pb skarn | Cu, Pb, Zn | In | Cu, Pb, Zn, In | Li J.D. et al., 2023 |  | RD-CM-prov1-10 | RD-CM-prov1-10 | underground mine |  |  |  |  | ore material | drill core | underground mining tunnels and drill cores | mineral separate | [5 empty] | mineralisation |  |  |  | sphalerite, chalcopyrite, pyrrhotite, pyrite, arsenopyrite |  |  | Sn-poor VMS |  |  |  | galena, bismuthinite, pyrite, marcasite, arsenopyrite, garnet, pyroxene, actinolite, chlorite, quartz, calcite, cassiterite, stannite, argentite | thin sections and polished blocks examined using optical microscope, BSE detector, and EDS prior to analysis | EMPA, LA-ICPMS | JEOL JXA-8230 electron probe microanalyzer; RESOlution-LR 193 nm ArF excimer laser ablation system coupled to an Agilent 7700x ICP-MS | Laboratory of Mineral Resources Research Center, Fuzhou University; Adelaide Microscopy, the University of Adelaide | EPMA: accelerating voltage 15 kV, beam current 20 nA, beam diameter ~5 μm; EPMA mapping: accelerating voltage 20 kV, working current 50 nA, dwell time ~10 ms; LA-ICP-MS: energy density 3–3.5 J/cm2, spot sizes 29–51 μm, repetition rate 5 Hz (polished thin sections) and 10 Hz (polished blocks), ~30 s background acquisition, ~40 s sample data acquisition | STDGL3 (Danyushevsky et al. 2011) and GSD-1G (USGS) | 4.48771 | [19 empty] | 3546.12 | [5 empty] | 0.061623 | [5 empty] | 137.555 | [9 empty] | 554.831 |  | 95.6522 |  |  |  | 0.985784 | [7 empty] | 9.02229 | [13 empty] | 533.925 | [15 empty] | 23.2529 | [17 empty] | 0.296641 | [9 empty] | 0.276084 | [32 empty] | 2025 | Revised to Journal of Asian Earth Sciences (2025) — full citation not available in provided text |  | CHN | Tibet
| Lawu |  | Magmatic hydrothermal | Skarn | Zn-Cu-Pb skarn | Cu, Pb, Zn | In | Cu, Pb, Zn, In | Li J.D. et al., 2023 |  | RD-CM-prov1-11 | RD-CM-prov1-11 | underground mine |  |  |  |  | ore material | drill core | underground mining tunnels and drill cores | mineral separate | [5 empty] | mineralisation |  |  |  | sphalerite, chalcopyrite, pyrrhotite, pyrite, arsenopyrite |  |  | Sn-poor VMS |  |  |  | galena, bismuthinite, pyrite, marcasite, arsenopyrite, garnet, pyroxene, actinolite, chlorite, quartz, calcite, cassiterite, stannite, argentite | thin sections and polished blocks examined using optical microscope, BSE detector, and EDS prior to analysis | EMPA, LA-ICPMS | JEOL JXA-8230 electron probe microanalyzer; RESOlution-LR 193 nm ArF excimer laser ablation system coupled to an Agilent 7700x ICP-MS | Laboratory of Mineral Resources Research Center, Fuzhou University; Adelaide Microscopy, the University of Adelaide | EPMA: accelerating voltage 15 kV, beam current 20 nA, beam diameter ~5 μm; EPMA mapping: accelerating voltage 20 kV, working current 50 nA, dwell time ~10 ms; LA-ICP-MS: energy density 3–3.5 J/cm2, spot sizes 29–51 μm, repetition rate 5 Hz (polished thin sections) and 10 Hz (polished blocks), ~30 s background acquisition, ~40 s sample data acquisition | STDGL3 (Danyushevsky et al. 2011) and GSD-1G (USGS) | 3.91933 | [19 empty] | 3574.28 | [5 empty] | 0.05845 | [5 empty] | 121.594 | [9 empty] | 541.049 |  | 90.2247 |  |  |  | 1.50036 | [7 empty] | 10.4562 | [13 empty] | 465.606 | [15 empty] | 30.4547 | [17 empty] | 0.25839 | [9 empty] | 0.600813 | [32 empty] | 2025 | Revised to Journal of Asian Earth Sciences (2025) — full citation not available in provided text |  | CHN | Tibet
| Lawu |  | Magmatic hydrothermal | Skarn | Zn-Cu-Pb skarn | Cu, Pb, Zn | In | Cu, Pb, Zn, In | Li J.D. et al., 2023 |  | RD-CM-prov1-12 | RD-CM-prov1-12 | underground mine |  |  |  |  | ore material | drill core | underground mining tunnels and drill cores | mineral separate | [5 empty] | mineralisation |  |  |  | sphalerite, chalcopyrite, pyrrhotite, pyrite, arsenopyrite |  |  | Sn-poor VMS |  |  |  | galena, bismuthinite, pyrite, marcasite, arsenopyrite, garnet, pyroxene, actinolite, chlorite, quartz, calcite, cassiterite, stannite, argentite | thin sections and polished blocks examined using optical microscope, BSE detector, and EDS prior to analysis | EMPA, LA-ICPMS | JEOL JXA-8230 electron probe microanalyzer; RESOlution-LR 193 nm ArF excimer laser ablation system coupled to an Agilent 7700x ICP-MS | Laboratory of Mineral Resources Research Center, Fuzhou University; Adelaide Microscopy, the University of Adelaide | EPMA: accelerating voltage 15 kV, beam current 20 nA, beam diameter ~5 μm; EPMA mapping: accelerating voltage 20 kV, working current 50 nA, dwell time ~10 ms; LA-ICP-MS: energy density 3–3.5 J/cm2, spot sizes 29–51 μm, repetition rate 5 Hz (polished thin sections) and 10 Hz (polished blocks), ~30 s background acquisition, ~40 s sample data acquisition | STDGL3 (Danyushevsky et al. 2011) and GSD-1G (USGS) | 3.71365 | [19 empty] | 3709.72 | [5 empty] | 0.058888 | [5 empty] | 113.962 | [9 empty] | 577.205 |  | 85.4108 |  |  |  | 0.676787 | [7 empty] | 11.2062 | [13 empty] | 446.434 | [15 empty] | 5.93808 | [17 empty] | 0.052402 | [9 empty] | 0.232058 | [32 empty] | 2025 | Revised to Journal of Asian Earth Sciences (2025) — full citation not available in provided text |  | CHN | Tibet
| Lawu |  | Magmatic hydrothermal | Skarn | Zn-Cu-Pb skarn | Cu, Pb, Zn | In | Cu, Pb, Zn, In | Li J.D. et al., 2023 |  | RD-CM-prov1-13 | RD-CM-prov1-13 | underground mine |  |  |  |  | ore material | drill core | underground mining tunnels and drill cores | mineral separate | [5 empty] | mineralisation |  |  |  | sphalerite, chalcopyrite, pyrrhotite, pyrite, arsenopyrite |  |  | Sn-poor VMS |  |  |  | galena, bismuthinite, pyrite, marcasite, arsenopyrite, garnet, pyroxene, actinolite, chlorite, quartz, calcite, cassiterite, stannite, argentite | thin sections and polished blocks examined using optical microscope, BSE detector, and EDS prior to analysis | EMPA, LA-ICPMS | JEOL JXA-8230 electron probe microanalyzer; RESOlution-LR 193 nm ArF excimer laser ablation system coupled to an Agilent 7700x ICP-MS | Laboratory of Mineral Resources Research Center, Fuzhou University; Adelaide Microscopy, the University of Adelaide | EPMA: accelerating voltage 15 kV, beam current 20 nA, beam diameter ~5 μm; EPMA mapping: accelerating voltage 20 kV, working current 50 nA, dwell time ~10 ms; LA-ICP-MS: energy density 3–3.5 J/cm2, spot sizes 29–51 μm, repetition rate 5 Hz (polished thin sections) and 10 Hz (polished blocks), ~30 s background acquisition, ~40 s sample data acquisition | STDGL3 (Danyushevsky et al. 2011) and GSD-1G (USGS) | 3.49604 | [19 empty] | 3833.67 | [5 empty] | 0.057359 | [5 empty] | 112.219 | [9 empty] | 595.995 |  | 77.8348 |  |  |  | 0.804348 | [7 empty] | 10.4011 | [13 empty] | 472.237 | [15 empty] | 12.5069 | [17 empty] | 0.142462 | [9 empty] | 0.26129 | [32 empty] | 2025 | Revised to Journal of Asian Earth Sciences (2025) — full citation not available in provided text |  | CHN | Tibet
| Lawu |  | Magmatic hydrothermal | Skarn | Zn-Cu-Pb skarn | Cu, Pb, Zn | In | Cu, Pb, Zn, In | Li J.D. et al., 2023 |  | RD-CM-prov1-14 | RD-CM-prov1-14 | underground mine |  |  |  |  | ore material | drill core | underground mining tunnels and drill cores | mineral separate | [5 empty] | mineralisation |  |  |  | sphalerite, chalcopyrite, pyrrhotite, pyrite, arsenopyrite |  |  | Sn-poor VMS |  |  |  | galena, bismuthinite, pyrite, marcasite, arsenopyrite, garnet, pyroxene, actinolite, chlorite, quartz, calcite, cassiterite, stannite, argentite | thin sections and polished blocks examined using optical microscope, BSE detector, and EDS prior to analysis | EMPA, LA-ICPMS | JEOL JXA-8230 electron probe microanalyzer; RESOlution-LR 193 nm ArF excimer laser ablation system coupled to an Agilent 7700x ICP-MS | Laboratory of Mineral Resources Research Center, Fuzhou University; Adelaide Microscopy, the University of Adelaide | EPMA: accelerating voltage 15 kV, beam current 20 nA, beam diameter ~5 μm; EPMA mapping: accelerating voltage 20 kV, working current 50 nA, dwell time ~10 ms; LA-ICP-MS: energy density 3–3.5 J/cm2, spot sizes 29–51 μm, repetition rate 5 Hz (polished thin sections) and 10 Hz (polished blocks), ~30 s background acquisition, ~40 s sample data acquisition | STDGL3 (Danyushevsky et al. 2011) and GSD-1G (USGS) | 2.89789 | [19 empty] | 3905.14 | [5 empty] | 0.072822 | [5 empty] | 112.878 | [9 empty] | 636.077 |  | 77.2696 |  |  |  | 0.72642 | [7 empty] | 10.693 | [13 empty] | 416.674 | [15 empty] | 16.6007 | [17 empty] | 0.235967 | [9 empty] | 0.323736 | [32 empty] | 2025 | Revised to Journal of Asian Earth Sciences (2025) — full citation not available in provided text |  | CHN | Tibet
| Lawu |  | Magmatic hydrothermal | Skarn | Zn-Cu-Pb skarn | Cu, Pb, Zn | In | Cu, Pb, Zn, In | Li J.D. et al., 2023 |  | RD-CM-prov2-1 | RD-CM-prov2-1 | underground mine |  |  |  |  | ore material | drill core | underground mining tunnels and drill cores | mineral separate | [5 empty] | mineralisation |  |  |  | sphalerite, chalcopyrite, pyrrhotite, pyrite, arsenopyrite |  |  | Sn-poor VMS |  |  |  | galena, bismuthinite, pyrite, marcasite, arsenopyrite, garnet, pyroxene, actinolite, chlorite, quartz, calcite, cassiterite, stannite, argentite | thin sections and polished blocks examined using optical microscope, BSE detector, and EDS prior to analysis | EMPA, LA-ICPMS | JEOL JXA-8230 electron probe microanalyzer; RESOlution-LR 193 nm ArF excimer laser ablation system coupled to an Agilent 7700x ICP-MS | Laboratory of Mineral Resources Research Center, Fuzhou University; Adelaide Microscopy, the University of Adelaide | EPMA: accelerating voltage 15 kV, beam current 20 nA, beam diameter ~5 μm; EPMA mapping: accelerating voltage 20 kV, working current 50 nA, dwell time ~10 ms; LA-ICP-MS: energy density 3–3.5 J/cm2, spot sizes 29–51 μm, repetition rate 5 Hz (polished thin sections) and 10 Hz (polished blocks), ~30 s background acquisition, ~40 s sample data acquisition | STDGL3 (Danyushevsky et al. 2011) and GSD-1G (USGS) | 9.27908 | [19 empty] | 3553.87 | [5 empty] | 0.053603 | [5 empty] | 150.983 | [9 empty] | 19.3213 |  | 77.993 |  |  |  | 0.339 | [7 empty] | 5.94944 | [13 empty] | 466.472 | [15 empty] | 5.82564 | [17 empty] | 0.034148 | [9 empty] | 0.143664 | [32 empty] | 2025 | Revised to Journal of Asian Earth Sciences (2025) — full citation not available in provided text |  | CHN | Tibet
| Lawu |  | Magmatic hydrothermal | Skarn | Zn-Cu-Pb skarn | Cu, Pb, Zn | In | Cu, Pb, Zn, In | Li J.D. et al., 2023 |  | RD-CM-prov2-2 | RD-CM-prov2-2 | underground mine |  |  |  |  | ore material | drill core | underground mining tunnels and drill cores | mineral separate | [5 empty] | mineralisation |  |  |  | sphalerite, chalcopyrite, pyrrhotite, pyrite, arsenopyrite |  |  | Sn-poor VMS |  |  |  | galena, bismuthinite, pyrite, marcasite, arsenopyrite, garnet, pyroxene, actinolite, chlorite, quartz, calcite, cassiterite, stannite, argentite | thin sections and polished blocks examined using optical microscope, BSE detector, and EDS prior to analysis | EMPA, LA-ICPMS | JEOL JXA-8230 electron probe microanalyzer; RESOlution-LR 193 nm ArF excimer laser ablation system coupled to an Agilent 7700x ICP-MS | Laboratory of Mineral Resources Research Center, Fuzhou University; Adelaide Microscopy, the University of Adelaide | EPMA: accelerating voltage 15 kV, beam current 20 nA, beam diameter ~5 μm; EPMA mapping: accelerating voltage 20 kV, working current 50 nA, dwell time ~10 ms; LA-ICP-MS: energy density 3–3.5 J/cm2, spot sizes 29–51 μm, repetition rate 5 Hz (polished thin sections) and 10 Hz (polished blocks), ~30 s background acquisition, ~40 s sample data acquisition | STDGL3 (Danyushevsky et al. 2011) and GSD-1G (USGS) | 21.3228 | [19 empty] | 3702.94 | [5 empty] | 0.056564 | [5 empty] | 163.285 | [9 empty] | 4.67544 |  | 72.6215 |  |  |  | 0.890383 | [7 empty] | 7.32451 | [13 empty] | 412.878 | [15 empty] | 26.4075 | [17 empty] | 0.156533 | [9 empty] | 0.437788 | [32 empty] | 2025 | Revised to Journal of Asian Earth Sciences (2025) — full citation not available in provided text |  | CHN | Tibet
| Lawu |  | Magmatic hydrothermal | Skarn | Zn-Cu-Pb skarn | Cu, Pb, Zn | In | Cu, Pb, Zn, In | Li J.D. et al., 2023 |  | RD-CM-prov2-3 | RD-CM-prov2-3 | underground mine |  |  |  |  | ore material | drill core | underground mining tunnels and drill cores | mineral separate | [5 empty] | mineralisation |  |  |  | sphalerite, chalcopyrite, pyrrhotite, pyrite, arsenopyrite |  |  | Sn-poor VMS |  |  |  | galena, bismuthinite, pyrite, marcasite, arsenopyrite, garnet, pyroxene, actinolite, chlorite, quartz, calcite, cassiterite, stannite, argentite | thin sections and polished blocks examined using optical microscope, BSE detector, and EDS prior to analysis | EMPA, LA-ICPMS | JEOL JXA-8230 electron probe microanalyzer; RESOlution-LR 193 nm ArF excimer laser ablation system coupled to an Agilent 7700x ICP-MS | Laboratory of Mineral Resources Research Center, Fuzhou University; Adelaide Microscopy, the University of Adelaide | EPMA: accelerating voltage 15 kV, beam current 20 nA, beam diameter ~5 μm; EPMA mapping: accelerating voltage 20 kV, working current 50 nA, dwell time ~10 ms; LA-ICP-MS: energy density 3–3.5 J/cm2, spot sizes 29–51 μm, repetition rate 5 Hz (polished thin sections) and 10 Hz (polished blocks), ~30 s background acquisition, ~40 s sample data acquisition | STDGL3 (Danyushevsky et al. 2011) and GSD-1G (USGS) | 16.009 | [19 empty] | 3413.38 | [5 empty] | 0.052892 | [5 empty] | 172.211 | [9 empty] | 16.9781 |  | 81.6913 |  |  |  | 0.23261 | [7 empty] | 8.59308 | [13 empty] | 439.863 | [15 empty] | 7.30461 | [17 empty] | 0.035454 | [9 empty] | 0.166405 | [32 empty] | 2025 | Revised to Journal of Asian Earth Sciences (2025) — full citation not available in provided text |  | CHN | Tibet
| Lawu |  | Magmatic hydrothermal | Skarn | Zn-Cu-Pb skarn | Cu, Pb, Zn | In | Cu, Pb, Zn, In | Li J.D. et al., 2023 |  | FE-1 | FE-1 | underground mine |  |  |  |  | ore material | drill core | underground mining tunnels and drill cores | mineral separate | [5 empty] | mineralisation |  |  |  | sphalerite, chalcopyrite, pyrrhotite, pyrite, arsenopyrite |  |  | Sn-rich VMS |  |  |  | galena, bismuthinite, pyrite, marcasite, arsenopyrite, garnet, pyroxene, actinolite, chlorite, quartz, calcite, cassiterite, stannite, argentite | thin sections and polished blocks examined using optical microscope, BSE detector, and EDS prior to analysis | EMPA, LA-ICPMS | JEOL JXA-8230 electron probe microanalyzer; RESOlution-LR 193 nm ArF excimer laser ablation system coupled to an Agilent 7700x ICP-MS | Laboratory of Mineral Resources Research Center, Fuzhou University; Adelaide Microscopy, the University of Adelaide | EPMA: accelerating voltage 15 kV, beam current 20 nA, beam diameter ~5 μm; EPMA mapping: accelerating voltage 20 kV, working current 50 nA, dwell time ~10 ms; LA-ICP-MS: energy density 3–3.5 J/cm2, spot sizes 29–51 μm, repetition rate 5 Hz (polished thin sections) and 10 Hz (polished blocks), ~30 s background acquisition, ~40 s sample data acquisition | STDGL3 (Danyushevsky et al. 2011) and GSD-1G (USGS) | 500 | [19 empty] | 900 | [5 empty] | 200 | [5 empty] | 3100 | [9 empty] | 13700 | [5 empty] | 100 | [7 empty] | 500 | [13 empty] | 500 | [15 empty] | 1200 | [17 empty] | 300 | [9 empty] | 500 | [32 empty] | 2025 | Revised to Journal of Asian Earth Sciences (2025) — full citation not available in provided text |  | CHN | Tibet
| Lawu |  | Magmatic hydrothermal | Skarn | Zn-Cu-Pb skarn | Cu, Pb, Zn | In | Cu, Pb, Zn, In | Li J.D. et al., 2023 |  | FC-1 | FC-1 | underground mine |  |  |  |  | ore material | drill core | underground mining tunnels and drill cores | mineral separate | [5 empty] | mineralisation |  |  |  | sphalerite, chalcopyrite, pyrrhotite, pyrite, arsenopyrite |  |  | Sn-rich VMS |  |  |  | galena, bismuthinite, pyrite, marcasite, arsenopyrite, garnet, pyroxene, actinolite, chlorite, quartz, calcite, cassiterite, stannite, argentite | thin sections and polished blocks examined using optical microscope, BSE detector, and EDS prior to analysis | EMPA, LA-ICPMS | JEOL JXA-8230 electron probe microanalyzer; RESOlution-LR 193 nm ArF excimer laser ablation system coupled to an Agilent 7700x ICP-MS | Laboratory of Mineral Resources Research Center, Fuzhou University; Adelaide Microscopy, the University of Adelaide | EPMA: accelerating voltage 15 kV, beam current 20 nA, beam diameter ~5 μm; EPMA mapping: accelerating voltage 20 kV, working current 50 nA, dwell time ~10 ms; LA-ICP-MS: energy density 3–3.5 J/cm2, spot sizes 29–51 μm, repetition rate 5 Hz (polished thin sections) and 10 Hz (polished blocks), ~30 s background acquisition, ~40 s sample data acquisition | STDGL3 (Danyushevsky et al. 2011) and GSD-1G (USGS) | 400 | [19 empty] | 1300 | [5 empty] | 200 | [5 empty] | 2200 | [9 empty] | 23000 | [5 empty] | 100 | [7 empty] | 500 | [13 empty] | 200 | [15 empty] | 1200 | [17 empty] | 400 | [9 empty] | 500 | [32 empty] | 2025 | Revised to Journal of Asian Earth Sciences (2025) — full citation not available in provided text |  | CHN | Tibet
| Lawu |  | Magmatic hydrothermal | Skarn | Zn-Cu-Pb skarn | Cu, Pb, Zn | In | Cu, Pb, Zn, In | Li J.D. et al., 2023 |  | FZ-1 | FZ-1 | underground mine |  |  |  |  | ore material | drill core | underground mining tunnels and drill cores | mineral separate | [5 empty] | mineralisation |  |  |  | sphalerite, chalcopyrite, pyrrhotite, pyrite, arsenopyrite |  |  | Sn-rich VMS |  |  |  | galena, bismuthinite, pyrite, marcasite, arsenopyrite, garnet, pyroxene, actinolite, chlorite, quartz, calcite, cassiterite, stannite, argentite | thin sections and polished blocks examined using optical microscope, BSE detector, and EDS prior to analysis | EMPA, LA-ICPMS | JEOL JXA-8230 electron probe microanalyzer; RESOlution-LR 193 nm ArF excimer laser ablation system coupled to an Agilent 7700x ICP-MS | Laboratory of Mineral Resources Research Center, Fuzhou University; Adelaide Microscopy, the University of Adelaide | EPMA: accelerating voltage 15 kV, beam current 20 nA, beam diameter ~5 μm; EPMA mapping: accelerating voltage 20 kV, working current 50 nA, dwell time ~10 ms; LA-ICP-MS: energy density 3–3.5 J/cm2, spot sizes 29–51 μm, repetition rate 5 Hz (polished thin sections) and 10 Hz (polished blocks), ~30 s background acquisition, ~40 s sample data acquisition | STDGL3 (Danyushevsky et al. 2011) and GSD-1G (USGS) | 400 | [19 empty] | 700 | [5 empty] | 200 | [5 empty] | 1300 | [9 empty] | 13100 | [5 empty] | 200 | [7 empty] | 500 | [13 empty] | 300 | [15 empty] | 1200 | [17 empty] | 400 | [9 empty] | 600 | [32 empty] | 2025 | Revised to Journal of Asian Earth Sciences (2025) — full citation not available in provided text |  | CHN | Tibet
| Lawu |  | Magmatic hydrothermal | Skarn | Zn-Cu-Pb skarn | Cu, Pb, Zn | In | Cu, Pb, Zn, In | Li J.D. et al., 2023 |  | MC-1 | MC-1 | underground mine |  |  |  |  | ore material | drill core | underground mining tunnels and drill cores | mineral separate | [5 empty] | mineralisation |  |  |  | sphalerite, chalcopyrite, pyrrhotite, pyrite, arsenopyrite |  |  | Sn-rich VMS |  |  |  | galena, bismuthinite, pyrite, marcasite, arsenopyrite, garnet, pyroxene, actinolite, chlorite, quartz, calcite, cassiterite, stannite, argentite | thin sections and polished blocks examined using optical microscope, BSE detector, and EDS prior to analysis | EMPA, LA-ICPMS | JEOL JXA-8230 electron probe microanalyzer; RESOlution-LR 193 nm ArF excimer laser ablation system coupled to an Agilent 7700x ICP-MS | Laboratory of Mineral Resources Research Center, Fuzhou University; Adelaide Microscopy, the University of Adelaide | EPMA: accelerating voltage 15 kV, beam current 20 nA, beam diameter ~5 μm; EPMA mapping: accelerating voltage 20 kV, working current 50 nA, dwell time ~10 ms; LA-ICP-MS: energy density 3–3.5 J/cm2, spot sizes 29–51 μm, repetition rate 5 Hz (polished thin sections) and 10 Hz (polished blocks), ~30 s background acquisition, ~40 s sample data acquisition | STDGL3 (Danyushevsky et al. 2011) and GSD-1G (USGS) | 400 | [19 empty] | 2000 | [5 empty] | 200 | [5 empty] | 3900 | [9 empty] | 26900 | [5 empty] | 100 | [7 empty] | 1900 | [13 empty] | 100 | [15 empty] | 1200 | [17 empty] | 500 | [9 empty] | 3000 | [32 empty] | 2025 | Revised to Journal of Asian Earth Sciences (2025) — full citation not available in provided text |  | CHN | Tibet
| Lawu |  | Magmatic hydrothermal | Skarn | Zn-Cu-Pb skarn | Cu, Pb, Zn | In | Cu, Pb, Zn, In | Li J.D. et al., 2023 |  | MCZ-1 | MCZ-1 | underground mine |  |  |  |  | ore material | drill core | underground mining tunnels and drill cores | mineral separate | [5 empty] | mineralisation |  |  |  | sphalerite, chalcopyrite, pyrrhotite, pyrite, arsenopyrite |  |  | Sn-rich VMS |  |  |  | galena, bismuthinite, pyrite, marcasite, arsenopyrite, garnet, pyroxene, actinolite, chlorite, quartz, calcite, cassiterite, stannite, argentite | thin sections and polished blocks examined using optical microscope, BSE detector, and EDS prior to analysis | EMPA, LA-ICPMS | JEOL JXA-8230 electron probe microanalyzer; RESOlution-LR 193 nm ArF excimer laser ablation system coupled to an Agilent 7700x ICP-MS | Laboratory of Mineral Resources Research Center, Fuzhou University; Adelaide Microscopy, the University of Adelaide | EPMA: accelerating voltage 15 kV, beam current 20 nA, beam diameter ~5 μm; EPMA mapping: accelerating voltage 20 kV, working current 50 nA, dwell time ~10 ms; LA-ICP-MS: energy density 3–3.5 J/cm2, spot sizes 29–51 μm, repetition rate 5 Hz (polished thin sections) and 10 Hz (polished blocks), ~30 s background acquisition, ~40 s sample data acquisition | STDGL3 (Danyushevsky et al. 2011) and GSD-1G (USGS) | 400 | [19 empty] | 2000 | [5 empty] | 200 | [5 empty] | 4800 | [9 empty] | 21300 | [5 empty] | 0 | [7 empty] | 1500 | [13 empty] | 100 | [15 empty] | 2000 | [17 empty] | 1300 | [9 empty] | 800 | [32 empty] | 2025 | Revised to Journal of Asian Earth Sciences (2025) — full citation not available in provided text |  | CHN | Tibet
| Lawu |  | Magmatic hydrothermal | Skarn | Zn-Cu-Pb skarn | Cu, Pb, Zn | In | Cu, Pb, Zn, In | Li J.D. et al., 2023 |  | MZ-1 | MZ-1 | underground mine |  |  |  |  | ore material | drill core | underground mining tunnels and drill cores | mineral separate | [5 empty] | mineralisation |  |  |  | sphalerite, chalcopyrite, pyrrhotite, pyrite, arsenopyrite |  |  | Sn-rich VMS |  |  |  | galena, bismuthinite, pyrite, marcasite, arsenopyrite, garnet, pyroxene, actinolite, chlorite, quartz, calcite, cassiterite, stannite, argentite | thin sections and polished blocks examined using optical microscope, BSE detector, and EDS prior to analysis | EMPA, LA-ICPMS | JEOL JXA-8230 electron probe microanalyzer; RESOlution-LR 193 nm ArF excimer laser ablation system coupled to an Agilent 7700x ICP-MS | Laboratory of Mineral Resources Research Center, Fuzhou University; Adelaide Microscopy, the University of Adelaide | EPMA: accelerating voltage 15 kV, beam current 20 nA, beam diameter ~5 μm; EPMA mapping: accelerating voltage 20 kV, working current 50 nA, dwell time ~10 ms; LA-ICP-MS: energy density 3–3.5 J/cm2, spot sizes 29–51 μm, repetition rate 5 Hz (polished thin sections) and 10 Hz (polished blocks), ~30 s background acquisition, ~40 s sample data acquisition | STDGL3 (Danyushevsky et al. 2011) and GSD-1G (USGS) | 400 | [19 empty] | 1500 | [5 empty] | 200 | [5 empty] | 2100 | [9 empty] | 31500 | [5 empty] | 100 | [7 empty] | 300 | [13 empty] | 200 | [15 empty] | 1200 | [17 empty] | 300 | [9 empty] | 900 | [32 empty] | 2025 | Revised to Journal of Asian Earth Sciences (2025) — full citation not available in provided text |  | CHN | Tibet
| Lawu |  | Magmatic hydrothermal | Skarn | Zn-Cu-Pb skarn | Cu, Pb, Zn | In | Cu, Pb, Zn, In | Li J.D. et al., 2023 |  | MZP-1 | MZP-1 | underground mine |  |  |  |  | ore material | drill core | underground mining tunnels and drill cores | mineral separate | [5 empty] | mineralisation |  |  |  | sphalerite, chalcopyrite, pyrrhotite, pyrite, arsenopyrite |  |  | Sn-rich VMS |  |  |  | galena, bismuthinite, pyrite, marcasite, arsenopyrite, garnet, pyroxene, actinolite, chlorite, quartz, calcite, cassiterite, stannite, argentite | thin sections and polished blocks examined using optical microscope, BSE detector, and EDS prior to analysis | EMPA, LA-ICPMS | JEOL JXA-8230 electron probe microanalyzer; RESOlution-LR 193 nm ArF excimer laser ablation system coupled to an Agilent 7700x ICP-MS | Laboratory of Mineral Resources Research Center, Fuzhou University; Adelaide Microscopy, the University of Adelaide | EPMA: accelerating voltage 15 kV, beam current 20 nA, beam diameter ~5 μm; EPMA mapping: accelerating voltage 20 kV, working current 50 nA, dwell time ~10 ms; LA-ICP-MS: energy density 3–3.5 J/cm2, spot sizes 29–51 μm, repetition rate 5 Hz (polished thin sections) and 10 Hz (polished blocks), ~30 s background acquisition, ~40 s sample data acquisition | STDGL3 (Danyushevsky et al. 2011) and GSD-1G (USGS) | 300 | [19 empty] | 1200 | [5 empty] | 200 | [5 empty] | 2200 | [9 empty] | 21800 | [5 empty] | 100 | [7 empty] | 1500 | [13 empty] | 200 | [15 empty] | 1400 | [17 empty] | 400 | [9 empty] | 1800 | [32 empty] | 2025 | Revised to Journal of Asian Earth Sciences (2025) — full citation not available in provided text |  | CHN | Tibet
| Lawu |  | Magmatic hydrothermal | Skarn | Zn-Cu-Pb skarn | Cu, Pb, Zn | In | Cu, Pb, Zn, In | Li J.D. et al., 2023 |  | MP-1 | MP-1 | underground mine |  |  |  |  | ore material | drill core | underground mining tunnels and drill cores | mineral separate | [5 empty] | mineralisation |  |  |  | sphalerite, chalcopyrite, pyrrhotite, pyrite, arsenopyrite |  |  | Sn-rich VMS |  |  |  | galena, bismuthinite, pyrite, marcasite, arsenopyrite, garnet, pyroxene, actinolite, chlorite, quartz, calcite, cassiterite, stannite, argentite | thin sections and polished blocks examined using optical microscope, BSE detector, and EDS prior to analysis | EMPA, LA-ICPMS | JEOL JXA-8230 electron probe microanalyzer; RESOlution-LR 193 nm ArF excimer laser ablation system coupled to an Agilent 7700x ICP-MS | Laboratory of Mineral Resources Research Center, Fuzhou University; Adelaide Microscopy, the University of Adelaide | EPMA: accelerating voltage 15 kV, beam current 20 nA, beam diameter ~5 μm; EPMA mapping: accelerating voltage 20 kV, working current 50 nA, dwell time ~10 ms; LA-ICP-MS: energy density 3–3.5 J/cm2, spot sizes 29–51 μm, repetition rate 5 Hz (polished thin sections) and 10 Hz (polished blocks), ~30 s background acquisition, ~40 s sample data acquisition | STDGL3 (Danyushevsky et al. 2011) and GSD-1G (USGS) | 500 | [19 empty] | 1200 | [5 empty] | 200 | [5 empty] | 3600 | [9 empty] | 31000 | [5 empty] | 100 | [7 empty] | 1700 | [13 empty] | 200 | [15 empty] | 1300 | [17 empty] | 600 | [9 empty] | 1400 | [32 empty] | 2025 | Revised to Journal of Asian Earth Sciences (2025) — full citation not available in provided text |  | CHN | Tibet