## Sheet1
Uploaded | deposit_name | deposit_local_id | deposit_environment | deposit_group | deposit_type | primary_commodities | secondary_commodities | all_commodities | deposit_source | sample_uid | sample_name | sample_local_id | feature_type | feature_name | feature_uid | top_depth_m | bottom_depth_m | sample_deposit_relation | sample_type | sampling_method | material_class | material_class_comments | province | strat_unit_name | strat_unit_uid | strat_grouping | earth_material_group | earth_material_qualifier | earth_material | metamorphic_grade | mineral | paragenetic_stage | mode_of_occurrence | texture | color | alteration | sample_description | associated_minerals | sample_preparation | analytical_method | instrument_type_model | laboratory_location/if reported | operating_conditions/if reported | standards_used/if reported | ag_ppm | ag_detection_limit | al_ppm | al_detection_limit | as_ppm | as_detection_limit | au_ppm | au_detection_limit | b_ppm | b_detection_limit | ba_ppm | ba_detection_limit | be_ppm | be_detection_limit | bi_ppm | bi_detection_limit | br_ppm | br_detection_limit | ca_ppm | ca_detection_limit | cd_ppm | cd_detection_limit | ce_ppm | ce_detection_limit | cl_ppm | cl_detection_limit | co_ppm | co_detection_limit | cr_ppm | cr_detection_limit | cs_ppm | cs_detection_limit | cu_ppm | cu_detection_limit | dy_ppm | dy_detection_limit | er_ppm | er_detection_limit | eu_ppm | eu_detection_limit | f_ppm | f_detection_limit | fe_ppm | fe_detection_limit | ga_ppm | ga_detection_limit | gd_ppm | gd_detection_limit | ge_ppm | ge_detection_limit | hf_ppm | hf_detection_limit | hg_ppm | hg_detection_limit | ho_ppm | ho_detection_limit | in_ppm | in_detection_limit | ir_ppm | ir_detection_limit | k_ppm | k_detection_limit | la_ppm | la_detection_limit | li_ppm | li_detection_limit | lu_ppm | lu_detection_limit | mg_ppm | mg_detection_limit | mn_ppm | mn_detection_limit | mo_ppm | mo_detection_limit | na_ppm | na_detection_limit | nb_ppm | nb_detection_limit | nd_ppm | nd_detection_limit | ni_ppm | ni_detection_limit | os_ppm | os_detection_limit | p_ppm | p_detection_limit | pb_ppm | pb_detection_limit | pd_ppm | pd_detection_limit | pr_ppm | pr_detection_limit | pt_ppm | pt_detection_limit | rb_ppm | rb_detection_limit | re_ppm | re_detection_limit | rh_ppm | rh_detection_limit | ru_ppm | ru_detection_limit | s_ppm | s_detection_limit | sb_ppm | sb_detection_limit | sc_ppm | sc_detection_limit | se_ppm | se_detection_limit | si_ppm | si_detection_limit | sm_ppm | sm_detection_limit | sn_ppm | sn_detection_limit | sr_ppm | sr_detection_limit | ta_ppm | ta_detection_limit | tb_ppm | tb_detection_limit | te_ppm | te_detection_limit | th_ppm | th_detection_limit | ti_ppm | ti_detection_limit | tl_ppm | tl_detection_limit | tm_ppm | tm_detection_limit | u_ppm | u_detection_limit | v_ppm | v_detection_limit | w_ppm | w_detection_limit | y_ppm | y_detection_limit | yb_ppm | yb_detection_limit | zn_ppm | zn_detection_limit | zr_ppm | zr_detection_limit | analysis_datetime | publication_date | sample_source | submitter | country | state | deposit_longitude_wgs84 | deposit_latitude_wgs84 | sample_longitude_wgs84 | sample_latitude_wgs84 | sample_easting | sample_northing | sample_utm_zone | sample_location_description | location_source | location_accuracy | comments | last_update
| Guojiagou |  | Basin hydrothermal | Mississippi Valley-type (MVT) | MVT zinc-lead | Zn, Pb | Ga, Ge | Zn, Pb, Ga, Ge | Zhang, S.X., Ding, Z.J., Cai, H.A., Zhang, B.Q., Wang, Z.X., Li, Z.J., Liu, Z.Y., 2019a |  | Sp1 n = 25 |  | underground mine |  |  |  |  | ore material | polished section | grab | mineral separate | [5 empty] | mineralisation |  |  |  | sphalerite | [6 empty] | ankerite, pyrite, calcite, chalcopyrite, tetrahedrite | polished sections | LA-ICPMS, EMPA | NWR 193 nm Ar F Excimer laser ablation system paired with a Thermo Scientific iCAP RQ quadrupole inductively coupled plasma mass spectrometer (ICP-MS) | Guangzhou Tuoyan Analytical Technology Co., Ltd., Guangzhou, China | helium gas flow of 700 ml/min as carrier gas, argon gas flow of 0.89 L/min, fluence of 3.5 J/cm², repetition rate of 6 Hz, spot diameter of 30 µm, 45-second laser ablation period, 40-second background measurement | NIST SRM610 (calibration standard for laser ablation system and external standard for concentration calibration), MASS-1 (external standard for concentration calibration), SRM612 and GE8 as unknown samples for data quality | [147 empty] | 2025 |  |  | CHN | Gansu Province
| Guojiagou |  | Basin hydrothermal | Mississippi Valley-type (MVT) | MVT zinc-lead | Zn, Pb | Ga, Ge | Zn, Pb, Ga, Ge | Zhang, S.X., Ding, Z.J., Cai, H.A., Zhang, B.Q., Wang, Z.X., Li, Z.J., Liu, Z.Y., 2019a |  | GB-1-1-SP@1 |  | underground mine |  |  |  |  | ore material | polished section | grab | mineral separate | [5 empty] | mineralisation |  |  |  | sphalerite | [6 empty] | ankerite, pyrite, calcite, chalcopyrite, tetrahedrite | polished sections | LA-ICPMS, EMPA | NWR 193 nm Ar F Excimer laser ablation system paired with a Thermo Scientific iCAP RQ quadrupole inductively coupled plasma mass spectrometer (ICP-MS) | Guangzhou Tuoyan Analytical Technology Co., Ltd., Guangzhou, China | helium gas flow of 700 ml/min as carrier gas, argon gas flow of 0.89 L/min, fluence of 3.5 J/cm², repetition rate of 6 Hz, spot diameter of 30 µm, 45-second laser ablation period, 40-second background measurement | NIST SRM610 (calibration standard for laser ablation system and external standard for concentration calibration), MASS-1 (external standard for concentration calibration), SRM612 and GE8 as unknown samples for data quality | 106.449466 | [19 empty] | 3900 | [5 empty] | 209.497379 | [5 empty] | 0 | [9 empty] | 32850 |  | 0 |  |  |  | 0 |  |  |  | 564.38543 |  |  |  | 0 | [13 empty] | 90 | [15 empty] | 125.403801 | [15 empty] | 328560 |  | 82.79786 | [9 empty] | 0 | [27 empty] | 627810 |  |  |  |  | 2025 |  |  | CHN | Gansu Province
| Guojiagou |  | Basin hydrothermal | Mississippi Valley-type (MVT) | MVT zinc-lead | Zn, Pb | Ga, Ge | Zn, Pb, Ga, Ge | Zhang, S.X., Ding, Z.J., Cai, H.A., Zhang, B.Q., Wang, Z.X., Li, Z.J., Liu, Z.Y., 2019a |  | GB-1-1-SP@2 |  | underground mine |  |  |  |  | ore material | polished section | grab | mineral separate | [5 empty] | mineralisation |  |  |  | sphalerite | [6 empty] | ankerite, pyrite, calcite, chalcopyrite, tetrahedrite | polished sections | LA-ICPMS, EMPA | NWR 193 nm Ar F Excimer laser ablation system paired with a Thermo Scientific iCAP RQ quadrupole inductively coupled plasma mass spectrometer (ICP-MS) | Guangzhou Tuoyan Analytical Technology Co., Ltd., Guangzhou, China | helium gas flow of 700 ml/min as carrier gas, argon gas flow of 0.89 L/min, fluence of 3.5 J/cm², repetition rate of 6 Hz, spot diameter of 30 µm, 45-second laser ablation period, 40-second background measurement | NIST SRM610 (calibration standard for laser ablation system and external standard for concentration calibration), MASS-1 (external standard for concentration calibration), SRM612 and GE8 as unknown samples for data quality | 24.236911 | [19 empty] | 3760 | [5 empty] | 207.485636 | [5 empty] | 0 | [9 empty] | 33010 |  | 0 |  |  |  | 0 |  |  |  | 705.200516 |  |  |  | 0 | [13 empty] | 60 | [15 empty] | 30.330839 | [15 empty] | 325940 |  | 0.431199 | [9 empty] | 0 | [27 empty] | 628740 |  |  |  |  | 2025 |  |  | CHN | Gansu Province
| Guojiagou |  | Basin hydrothermal | Mississippi Valley-type (MVT) | MVT zinc-lead | Zn, Pb | Ga, Ge | Zn, Pb, Ga, Ge | Zhang, S.X., Ding, Z.J., Cai, H.A., Zhang, B.Q., Wang, Z.X., Li, Z.J., Liu, Z.Y., 2019a |  | GB-1-1-SP@3 |  | underground mine |  |  |  |  | ore material | polished section | grab | mineral separate | [5 empty] | mineralisation |  |  |  | sphalerite | [6 empty] | ankerite, pyrite, calcite, chalcopyrite, tetrahedrite | polished sections | LA-ICPMS, EMPA | NWR 193 nm Ar F Excimer laser ablation system paired with a Thermo Scientific iCAP RQ quadrupole inductively coupled plasma mass spectrometer (ICP-MS) | Guangzhou Tuoyan Analytical Technology Co., Ltd., Guangzhou, China | helium gas flow of 700 ml/min as carrier gas, argon gas flow of 0.89 L/min, fluence of 3.5 J/cm², repetition rate of 6 Hz, spot diameter of 30 µm, 45-second laser ablation period, 40-second background measurement | NIST SRM610 (calibration standard for laser ablation system and external standard for concentration calibration), MASS-1 (external standard for concentration calibration), SRM612 and GE8 as unknown samples for data quality | 40.615041 | [19 empty] | 3660 | [5 empty] | 201.742987 | [5 empty] | 0 | [9 empty] | 31820 |  | 0 |  |  |  | 0 |  |  |  | 634.031782 |  |  |  | 0 | [13 empty] | 50 | [15 empty] | 62.278513 | [15 empty] | 326900 |  | 4.566453 | [9 empty] | 0 | [27 empty] | 623590 |  |  |  |  | 2025 |  |  | CHN | Gansu Province
| Guojiagou |  | Basin hydrothermal | Mississippi Valley-type (MVT) | MVT zinc-lead | Zn, Pb | Ga, Ge | Zn, Pb, Ga, Ge | Zhang, S.X., Ding, Z.J., Cai, H.A., Zhang, B.Q., Wang, Z.X., Li, Z.J., Liu, Z.Y., 2019a |  | GB-1-1-SP@4 |  | underground mine |  |  |  |  | ore material | polished section | grab | mineral separate | [5 empty] | mineralisation |  |  |  | sphalerite | [6 empty] | ankerite, pyrite, calcite, chalcopyrite, tetrahedrite | polished sections | LA-ICPMS, EMPA | NWR 193 nm Ar F Excimer laser ablation system paired with a Thermo Scientific iCAP RQ quadrupole inductively coupled plasma mass spectrometer (ICP-MS) | Guangzhou Tuoyan Analytical Technology Co., Ltd., Guangzhou, China | helium gas flow of 700 ml/min as carrier gas, argon gas flow of 0.89 L/min, fluence of 3.5 J/cm², repetition rate of 6 Hz, spot diameter of 30 µm, 45-second laser ablation period, 40-second background measurement | NIST SRM610 (calibration standard for laser ablation system and external standard for concentration calibration), MASS-1 (external standard for concentration calibration), SRM612 and GE8 as unknown samples for data quality | 46.499547 | [19 empty] | 3460 | [5 empty] | 193.73946 | [5 empty] | 0 | [9 empty] | 29390 |  | 0 |  |  |  | 0 |  |  |  | 799.628923 |  |  |  | 0 | [13 empty] | 0 | [15 empty] | 62.953143 | [15 empty] | 325690 |  | 6.226812 | [9 empty] | 0 | [27 empty] | 633080 |  |  |  |  | 2025 |  |  | CHN | Gansu Province
| Guojiagou |  | Basin hydrothermal | Mississippi Valley-type (MVT) | MVT zinc-lead | Zn, Pb | Ga, Ge | Zn, Pb, Ga, Ge | Zhang, S.X., Ding, Z.J., Cai, H.A., Zhang, B.Q., Wang, Z.X., Li, Z.J., Liu, Z.Y., 2019a |  | GB-1-1-SP@5 |  | underground mine |  |  |  |  | ore material | polished section | grab | mineral separate | [5 empty] | mineralisation |  |  |  | sphalerite | [6 empty] | ankerite, pyrite, calcite, chalcopyrite, tetrahedrite | polished sections | LA-ICPMS, EMPA | NWR 193 nm Ar F Excimer laser ablation system paired with a Thermo Scientific iCAP RQ quadrupole inductively coupled plasma mass spectrometer (ICP-MS) | Guangzhou Tuoyan Analytical Technology Co., Ltd., Guangzhou, China | helium gas flow of 700 ml/min as carrier gas, argon gas flow of 0.89 L/min, fluence of 3.5 J/cm², repetition rate of 6 Hz, spot diameter of 30 µm, 45-second laser ablation period, 40-second background measurement | NIST SRM610 (calibration standard for laser ablation system and external standard for concentration calibration), MASS-1 (external standard for concentration calibration), SRM612 and GE8 as unknown samples for data quality | 54.106441 | [19 empty] | 3520 | [5 empty] | 208.065295 | [5 empty] | 0 | [9 empty] | 29430 |  | 0 |  |  |  | 0 |  |  |  | 661.973283 |  |  |  | 0 | [13 empty] | 0 | [15 empty] | 74.923175 | [15 empty] | 325760 |  | 3.502525 | [9 empty] | 40 | [27 empty] | 631080 |  |  |  |  | 2025 |  |  | CHN | Gansu Province
| Guojiagou |  | Basin hydrothermal | Mississippi Valley-type (MVT) | MVT zinc-lead | Zn, Pb | Ga, Ge | Zn, Pb, Ga, Ge | Zhang, S.X., Ding, Z.J., Cai, H.A., Zhang, B.Q., Wang, Z.X., Li, Z.J., Liu, Z.Y., 2019a |  | GB-1-1-SP@6 |  | underground mine |  |  |  |  | ore material | polished section | grab | mineral separate | [5 empty] | mineralisation |  |  |  | sphalerite | [6 empty] | ankerite, pyrite, calcite, chalcopyrite, tetrahedrite | polished sections | LA-ICPMS, EMPA | NWR 193 nm Ar F Excimer laser ablation system paired with a Thermo Scientific iCAP RQ quadrupole inductively coupled plasma mass spectrometer (ICP-MS) | Guangzhou Tuoyan Analytical Technology Co., Ltd., Guangzhou, China | helium gas flow of 700 ml/min as carrier gas, argon gas flow of 0.89 L/min, fluence of 3.5 J/cm², repetition rate of 6 Hz, spot diameter of 30 µm, 45-second laser ablation period, 40-second background measurement | NIST SRM610 (calibration standard for laser ablation system and external standard for concentration calibration), MASS-1 (external standard for concentration calibration), SRM612 and GE8 as unknown samples for data quality | 318.519248 | [19 empty] | 3780 | [5 empty] | 297.304615 | [5 empty] | 0 | [9 empty] | 32070 |  | 0 |  |  |  | 0 |  |  |  | 548.696063 |  |  |  | 0 | [13 empty] | 0 | [15 empty] | 536.751297 | [15 empty] | 327430 |  | 174.270765 | [9 empty] | 0 | [27 empty] | 628530 |  |  |  |  | 2025 |  |  | CHN | Gansu Province
| Guojiagou |  | Basin hydrothermal | Mississippi Valley-type (MVT) | MVT zinc-lead | Zn, Pb | Ga, Ge | Zn, Pb, Ga, Ge | Zhang, S.X., Ding, Z.J., Cai, H.A., Zhang, B.Q., Wang, Z.X., Li, Z.J., Liu, Z.Y., 2019a |  | GJG-1-13-1@1 |  | underground mine |  |  |  |  | ore material | polished section | grab | mineral separate | [5 empty] | mineralisation |  |  |  | sphalerite | [6 empty] | ankerite, pyrite, calcite, chalcopyrite, tetrahedrite | polished sections | LA-ICPMS, EMPA | NWR 193 nm Ar F Excimer laser ablation system paired with a Thermo Scientific iCAP RQ quadrupole inductively coupled plasma mass spectrometer (ICP-MS) | Guangzhou Tuoyan Analytical Technology Co., Ltd., Guangzhou, China | helium gas flow of 700 ml/min as carrier gas, argon gas flow of 0.89 L/min, fluence of 3.5 J/cm², repetition rate of 6 Hz, spot diameter of 30 µm, 45-second laser ablation period, 40-second background measurement | NIST SRM610 (calibration standard for laser ablation system and external standard for concentration calibration), MASS-1 (external standard for concentration calibration), SRM612 and GE8 as unknown samples for data quality | 14.038421 | [19 empty] | 2900 | [5 empty] | 88.045321 | [5 empty] | 0 | [9 empty] | 34690 |  | 0 |  |  |  | 0 |  |  |  | 349.786412 |  |  |  | 120 | [13 empty] | 0 | [15 empty] | 6.093951 | [15 empty] | 325220 |  | 0.361638 | [9 empty] | 0 | [27 empty] | 627190 |  |  |  |  | 2025 |  |  | CHN | Gansu Province
| Guojiagou |  | Basin hydrothermal | Mississippi Valley-type (MVT) | MVT zinc-lead | Zn, Pb | Ga, Ge | Zn, Pb, Ga, Ge | Zhang, S.X., Ding, Z.J., Cai, H.A., Zhang, B.Q., Wang, Z.X., Li, Z.J., Liu, Z.Y., 2019a |  | GJG-1-13-1@2 |  | underground mine |  |  |  |  | ore material | polished section | grab | mineral separate | [5 empty] | mineralisation |  |  |  | sphalerite | [6 empty] | ankerite, pyrite, calcite, chalcopyrite, tetrahedrite | polished sections | LA-ICPMS, EMPA | NWR 193 nm Ar F Excimer laser ablation system paired with a Thermo Scientific iCAP RQ quadrupole inductively coupled plasma mass spectrometer (ICP-MS) | Guangzhou Tuoyan Analytical Technology Co., Ltd., Guangzhou, China | helium gas flow of 700 ml/min as carrier gas, argon gas flow of 0.89 L/min, fluence of 3.5 J/cm², repetition rate of 6 Hz, spot diameter of 30 µm, 45-second laser ablation period, 40-second background measurement | NIST SRM610 (calibration standard for laser ablation system and external standard for concentration calibration), MASS-1 (external standard for concentration calibration), SRM612 and GE8 as unknown samples for data quality | 44.364959 | [19 empty] | 2830 | [5 empty] | 108.293238 | [5 empty] | 0 | [9 empty] | 31400 |  | 0 |  |  |  | 0 |  |  |  | 310.475491 |  |  |  | 40 | [13 empty] | 0 | [15 empty] | 10.216131 | [15 empty] | 326260 |  | 36.138578 | [9 empty] | 0 | [27 empty] | 624450 |  |  |  |  | 2025 |  |  | CHN | Gansu Province
| Guojiagou |  | Basin hydrothermal | Mississippi Valley-type (MVT) | MVT zinc-lead | Zn, Pb | Ga, Ge | Zn, Pb, Ga, Ge | Zhang, S.X., Ding, Z.J., Cai, H.A., Zhang, B.Q., Wang, Z.X., Li, Z.J., Liu, Z.Y., 2019a |  | GJG-1-13-1@3 |  | underground mine |  |  |  |  | ore material | polished section | grab | mineral separate | [5 empty] | mineralisation |  |  |  | sphalerite | [6 empty] | ankerite, pyrite, calcite, chalcopyrite, tetrahedrite | polished sections | LA-ICPMS, EMPA | NWR 193 nm Ar F Excimer laser ablation system paired with a Thermo Scientific iCAP RQ quadrupole inductively coupled plasma mass spectrometer (ICP-MS) | Guangzhou Tuoyan Analytical Technology Co., Ltd., Guangzhou, China | helium gas flow of 700 ml/min as carrier gas, argon gas flow of 0.89 L/min, fluence of 3.5 J/cm², repetition rate of 6 Hz, spot diameter of 30 µm, 45-second laser ablation period, 40-second background measurement | NIST SRM610 (calibration standard for laser ablation system and external standard for concentration calibration), MASS-1 (external standard for concentration calibration), SRM612 and GE8 as unknown samples for data quality | 19.935452 | [19 empty] | 2460 | [5 empty] | 112.92351 | [5 empty] | 0 | [9 empty] | 33080 |  | 0 |  |  |  | 0 |  |  |  | 310.465685 |  |  |  | 0 | [13 empty] | 0 | [15 empty] | 10.176869 | [15 empty] | 325370 |  | 1.593753 | [9 empty] | 0 | [27 empty] | 627340 |  |  |  |  | 2025 |  |  | CHN | Gansu Province
| Guojiagou |  | Basin hydrothermal | Mississippi Valley-type (MVT) | MVT zinc-lead | Zn, Pb | Ga, Ge | Zn, Pb, Ga, Ge | Zhang, S.X., Ding, Z.J., Cai, H.A., Zhang, B.Q., Wang, Z.X., Li, Z.J., Liu, Z.Y., 2019a |  | GJG-1-13-1@4 |  | underground mine |  |  |  |  | ore material | polished section | grab | mineral separate | [5 empty] | mineralisation |  |  |  | sphalerite | [6 empty] | ankerite, pyrite, calcite, chalcopyrite, tetrahedrite | polished sections | LA-ICPMS, EMPA | NWR 193 nm Ar F Excimer laser ablation system paired with a Thermo Scientific iCAP RQ quadrupole inductively coupled plasma mass spectrometer (ICP-MS) | Guangzhou Tuoyan Analytical Technology Co., Ltd., Guangzhou, China | helium gas flow of 700 ml/min as carrier gas, argon gas flow of 0.89 L/min, fluence of 3.5 J/cm², repetition rate of 6 Hz, spot diameter of 30 µm, 45-second laser ablation period, 40-second background measurement | NIST SRM610 (calibration standard for laser ablation system and external standard for concentration calibration), MASS-1 (external standard for concentration calibration), SRM612 and GE8 as unknown samples for data quality | 24.314517 | [19 empty] | 2580 | [5 empty] | 112.734456 | [5 empty] | 0 | [9 empty] | 32340 |  | 0 |  |  |  | 0 |  |  |  | 319.435014 |  |  |  | 10 | [13 empty] | 50 | [15 empty] | 12.788014 | [15 empty] | 325580 |  | 6.082841 | [9 empty] | 0 | [27 empty] | 629150 |  |  |  |  | 2025 |  |  | CHN | Gansu Province
| Guojiagou |  | Basin hydrothermal | Mississippi Valley-type (MVT) | MVT zinc-lead | Zn, Pb | Ga, Ge | Zn, Pb, Ga, Ge | Zhang, S.X., Ding, Z.J., Cai, H.A., Zhang, B.Q., Wang, Z.X., Li, Z.J., Liu, Z.Y., 2019a |  | GJG-1-13-1@5 |  | underground mine |  |  |  |  | ore material | polished section | grab | mineral separate | [5 empty] | mineralisation |  |  |  | sphalerite | [6 empty] | ankerite, pyrite, calcite, chalcopyrite, tetrahedrite | polished sections | LA-ICPMS, EMPA | NWR 193 nm Ar F Excimer laser ablation system paired with a Thermo Scientific iCAP RQ quadrupole inductively coupled plasma mass spectrometer (ICP-MS) | Guangzhou Tuoyan Analytical Technology Co., Ltd., Guangzhou, China | helium gas flow of 700 ml/min as carrier gas, argon gas flow of 0.89 L/min, fluence of 3.5 J/cm², repetition rate of 6 Hz, spot diameter of 30 µm, 45-second laser ablation period, 40-second background measurement | NIST SRM610 (calibration standard for laser ablation system and external standard for concentration calibration), MASS-1 (external standard for concentration calibration), SRM612 and GE8 as unknown samples for data quality | 31.618095 | [19 empty] | 2480 | [5 empty] | 112.011123 | [5 empty] | 0 | [9 empty] | 32350 |  | 0 |  |  |  | 0 |  |  |  | 314.088165 |  |  |  | 0 | [13 empty] | 0 | [15 empty] | 18.055112 | [15 empty] | 322880 |  | 4.938343 | [9 empty] | 180 | [27 empty] | 628210 |  |  |  |  | 2025 |  |  | CHN | Gansu Province
| Guojiagou |  | Basin hydrothermal | Mississippi Valley-type (MVT) | MVT zinc-lead | Zn, Pb | Ga, Ge | Zn, Pb, Ga, Ge | Zhang, S.X., Ding, Z.J., Cai, H.A., Zhang, B.Q., Wang, Z.X., Li, Z.J., Liu, Z.Y., 2019a |  | GJG-1-13-1@6 |  | underground mine |  |  |  |  | ore material | polished section | grab | mineral separate | [5 empty] | mineralisation |  |  |  | sphalerite | [6 empty] | ankerite, pyrite, calcite, chalcopyrite, tetrahedrite | polished sections | LA-ICPMS, EMPA | NWR 193 nm Ar F Excimer laser ablation system paired with a Thermo Scientific iCAP RQ quadrupole inductively coupled plasma mass spectrometer (ICP-MS) | Guangzhou Tuoyan Analytical Technology Co., Ltd., Guangzhou, China | helium gas flow of 700 ml/min as carrier gas, argon gas flow of 0.89 L/min, fluence of 3.5 J/cm², repetition rate of 6 Hz, spot diameter of 30 µm, 45-second laser ablation period, 40-second background measurement | NIST SRM610 (calibration standard for laser ablation system and external standard for concentration calibration), MASS-1 (external standard for concentration calibration), SRM612 and GE8 as unknown samples for data quality | 16.295458 | [19 empty] | 2570 | [5 empty] | 119.934494 | [5 empty] | 0 | [9 empty] | 30810 |  | 0 |  |  |  | 0 |  |  |  | 307.1774 |  |  |  | 0 | [13 empty] | 0 | [15 empty] | 9.304647 | [15 empty] | 325900 |  | 0.855845 | [9 empty] | 0 | [27 empty] | 627350 |  |  |  |  | 2025 |  |  | CHN | Gansu Province
| Guojiagou |  | Basin hydrothermal | Mississippi Valley-type (MVT) | MVT zinc-lead | Zn, Pb | Ga, Ge | Zn, Pb, Ga, Ge | Zhang, S.X., Ding, Z.J., Cai, H.A., Zhang, B.Q., Wang, Z.X., Li, Z.J., Liu, Z.Y., 2019a |  | GJ-N7-22-1@1 |  | underground mine |  |  |  |  | ore material | polished section | grab | mineral separate | [5 empty] | mineralisation |  |  |  | sphalerite | [6 empty] | ankerite, pyrite, calcite, chalcopyrite, tetrahedrite | polished sections | LA-ICPMS, EMPA | NWR 193 nm Ar F Excimer laser ablation system paired with a Thermo Scientific iCAP RQ quadrupole inductively coupled plasma mass spectrometer (ICP-MS) | Guangzhou Tuoyan Analytical Technology Co., Ltd., Guangzhou, China | helium gas flow of 700 ml/min as carrier gas, argon gas flow of 0.89 L/min, fluence of 3.5 J/cm², repetition rate of 6 Hz, spot diameter of 30 µm, 45-second laser ablation period, 40-second background measurement | NIST SRM610 (calibration standard for laser ablation system and external standard for concentration calibration), MASS-1 (external standard for concentration calibration), SRM612 and GE8 as unknown samples for data quality | 42.051309 | [19 empty] | 3820 | [5 empty] | 23.579801 | [5 empty] | 1750 | [9 empty] | 14300 |  | 0 |  |  |  | 0 |  |  |  | 450.266998 |  |  |  | 0 | [13 empty] | 120 | [15 empty] | 119.817456 | [15 empty] | 323340 |  | 15.181948 | [9 empty] | 0 | [27 empty] | 647130 |  |  |  |  | 2025 |  |  | CHN | Gansu Province
| Guojiagou |  | Basin hydrothermal | Mississippi Valley-type (MVT) | MVT zinc-lead | Zn, Pb | Ga, Ge | Zn, Pb, Ga, Ge | Zhang, S.X., Ding, Z.J., Cai, H.A., Zhang, B.Q., Wang, Z.X., Li, Z.J., Liu, Z.Y., 2019a |  | GJ-N7-22-1@2 |  | underground mine |  |  |  |  | ore material | polished section | grab | mineral separate | [5 empty] | mineralisation |  |  |  | sphalerite | [6 empty] | ankerite, pyrite, calcite, chalcopyrite, tetrahedrite | polished sections | LA-ICPMS, EMPA | NWR 193 nm Ar F Excimer laser ablation system paired with a Thermo Scientific iCAP RQ quadrupole inductively coupled plasma mass spectrometer (ICP-MS) | Guangzhou Tuoyan Analytical Technology Co., Ltd., Guangzhou, China | helium gas flow of 700 ml/min as carrier gas, argon gas flow of 0.89 L/min, fluence of 3.5 J/cm², repetition rate of 6 Hz, spot diameter of 30 µm, 45-second laser ablation period, 40-second background measurement | NIST SRM610 (calibration standard for laser ablation system and external standard for concentration calibration), MASS-1 (external standard for concentration calibration), SRM612 and GE8 as unknown samples for data quality | 52.666811 | [19 empty] | 3270 | [5 empty] | 31.406103 | [5 empty] | 2300 | [9 empty] | 14130 |  | 0 |  |  |  | 0 |  |  |  | 399.020903 |  |  |  | 0 | [13 empty] | 0 | [15 empty] | 139.797067 | [15 empty] | 323960 |  | 82.592299 | [9 empty] | 0 | [27 empty] | 648530 |  |  |  |  | 2025 |  |  | CHN | Gansu Province
| Guojiagou |  | Basin hydrothermal | Mississippi Valley-type (MVT) | MVT zinc-lead | Zn, Pb | Ga, Ge | Zn, Pb, Ga, Ge | Zhang, S.X., Ding, Z.J., Cai, H.A., Zhang, B.Q., Wang, Z.X., Li, Z.J., Liu, Z.Y., 2019a |  | GJ-N7-22-1@3 |  | underground mine |  |  |  |  | ore material | polished section | grab | mineral separate | [5 empty] | mineralisation |  |  |  | sphalerite | [6 empty] | ankerite, pyrite, calcite, chalcopyrite, tetrahedrite | polished sections | LA-ICPMS, EMPA | NWR 193 nm Ar F Excimer laser ablation system paired with a Thermo Scientific iCAP RQ quadrupole inductively coupled plasma mass spectrometer (ICP-MS) | Guangzhou Tuoyan Analytical Technology Co., Ltd., Guangzhou, China | helium gas flow of 700 ml/min as carrier gas, argon gas flow of 0.89 L/min, fluence of 3.5 J/cm², repetition rate of 6 Hz, spot diameter of 30 µm, 45-second laser ablation period, 40-second background measurement | NIST SRM610 (calibration standard for laser ablation system and external standard for concentration calibration), MASS-1 (external standard for concentration calibration), SRM612 and GE8 as unknown samples for data quality | 25.132649 | [19 empty] | 3470 | [5 empty] | 46.636769 | [5 empty] | 6010 | [9 empty] | 15290 |  | 0 |  |  |  | 0 |  |  |  | 359.233878 |  |  |  | 100 | [13 empty] | 0 | [15 empty] | 68.179169 | [15 empty] | 326630 |  | 7.847859 | [9 empty] | 0 | [27 empty] | 643540 |  |  |  |  | 2025 |  |  | CHN | Gansu Province
| Guojiagou |  | Basin hydrothermal | Mississippi Valley-type (MVT) | MVT zinc-lead | Zn, Pb | Ga, Ge | Zn, Pb, Ga, Ge | Zhang, S.X., Ding, Z.J., Cai, H.A., Zhang, B.Q., Wang, Z.X., Li, Z.J., Liu, Z.Y., 2019a |  | GJ-N7-22-1@4 |  | underground mine |  |  |  |  | ore material | polished section | grab | mineral separate | [5 empty] | mineralisation |  |  |  | sphalerite | [6 empty] | ankerite, pyrite, calcite, chalcopyrite, tetrahedrite | polished sections | LA-ICPMS, EMPA | NWR 193 nm Ar F Excimer laser ablation system paired with a Thermo Scientific iCAP RQ quadrupole inductively coupled plasma mass spectrometer (ICP-MS) | Guangzhou Tuoyan Analytical Technology Co., Ltd., Guangzhou, China | helium gas flow of 700 ml/min as carrier gas, argon gas flow of 0.89 L/min, fluence of 3.5 J/cm², repetition rate of 6 Hz, spot diameter of 30 µm, 45-second laser ablation period, 40-second background measurement | NIST SRM610 (calibration standard for laser ablation system and external standard for concentration calibration), MASS-1 (external standard for concentration calibration), SRM612 and GE8 as unknown samples for data quality | 34.912477 | [19 empty] | 3360 | [5 empty] | 42.452936 | [5 empty] | 3150 | [9 empty] | 12630 |  | 0 |  |  |  | 0 |  |  |  | 525.77627 |  |  |  | 0 | [13 empty] | 20 | [15 empty] | 141.599658 | [15 empty] | 329890 |  | 24.434811 | [9 empty] | 70 | [27 empty] | 648190 |  |  |  |  | 2025 |  |  | CHN | Gansu Province
| Guojiagou |  | Basin hydrothermal | Mississippi Valley-type (MVT) | MVT zinc-lead | Zn, Pb | Ga, Ge | Zn, Pb, Ga, Ge | Zhang, S.X., Ding, Z.J., Cai, H.A., Zhang, B.Q., Wang, Z.X., Li, Z.J., Liu, Z.Y., 2019a |  | GJ-N7-22-1@5 |  | underground mine |  |  |  |  | ore material | polished section | grab | mineral separate | [5 empty] | mineralisation |  |  |  | sphalerite | [6 empty] | ankerite, pyrite, calcite, chalcopyrite, tetrahedrite | polished sections | LA-ICPMS, EMPA | NWR 193 nm Ar F Excimer laser ablation system paired with a Thermo Scientific iCAP RQ quadrupole inductively coupled plasma mass spectrometer (ICP-MS) | Guangzhou Tuoyan Analytical Technology Co., Ltd., Guangzhou, China | helium gas flow of 700 ml/min as carrier gas, argon gas flow of 0.89 L/min, fluence of 3.5 J/cm², repetition rate of 6 Hz, spot diameter of 30 µm, 45-second laser ablation period, 40-second background measurement | NIST SRM610 (calibration standard for laser ablation system and external standard for concentration calibration), MASS-1 (external standard for concentration calibration), SRM612 and GE8 as unknown samples for data quality | 59.894328 | [19 empty] | 3680 | [5 empty] | 34.234167 | [5 empty] | 6760 | [9 empty] | 13900 |  | 0 |  |  |  | 0 |  |  |  | 541.222938 |  |  |  | 0 | [13 empty] | 0 | [15 empty] | 192.930254 | [15 empty] | 322720 |  | 68.691891 | [9 empty] | 80 | [27 empty] | 641770 |  |  |  |  | 2025 |  |  | CHN | Gansu Province
| Guojiagou |  | Basin hydrothermal | Mississippi Valley-type (MVT) | MVT zinc-lead | Zn, Pb | Ga, Ge | Zn, Pb, Ga, Ge | Zhang, S.X., Ding, Z.J., Cai, H.A., Zhang, B.Q., Wang, Z.X., Li, Z.J., Liu, Z.Y., 2019a |  | GJ-N7-22-1@6 |  | underground mine |  |  |  |  | ore material | polished section | grab | mineral separate | [5 empty] | mineralisation |  |  |  | sphalerite | [6 empty] | ankerite, pyrite, calcite, chalcopyrite, tetrahedrite | polished sections | LA-ICPMS, EMPA | NWR 193 nm Ar F Excimer laser ablation system paired with a Thermo Scientific iCAP RQ quadrupole inductively coupled plasma mass spectrometer (ICP-MS) | Guangzhou Tuoyan Analytical Technology Co., Ltd., Guangzhou, China | helium gas flow of 700 ml/min as carrier gas, argon gas flow of 0.89 L/min, fluence of 3.5 J/cm², repetition rate of 6 Hz, spot diameter of 30 µm, 45-second laser ablation period, 40-second background measurement | NIST SRM610 (calibration standard for laser ablation system and external standard for concentration calibration), MASS-1 (external standard for concentration calibration), SRM612 and GE8 as unknown samples for data quality | 126.730082 | [19 empty] | 4840 | [5 empty] | 32.261702 | [5 empty] | 5410 | [9 empty] | 11090 |  | 0 |  |  |  | 0 |  |  |  | 421.52187 |  |  |  | 0 | [13 empty] | 30 | [15 empty] | 431.718104 | [15 empty] | 325630 |  | 223.312254 | [9 empty] | 0 | [27 empty] | 646540 |  |  |  |  | 2025 |  |  | CHN | Gansu Province
| Guojiagou |  | Basin hydrothermal | Mississippi Valley-type (MVT) | MVT zinc-lead | Zn, Pb | Ga, Ge | Zn, Pb, Ga, Ge | Zhang, S.X., Ding, Z.J., Cai, H.A., Zhang, B.Q., Wang, Z.X., Li, Z.J., Liu, Z.Y., 2019a |  | GT-N7-18-Z-1@1 |  | underground mine |  |  |  |  | ore material | polished section | grab | mineral separate | [5 empty] | mineralisation |  |  |  | sphalerite | [6 empty] | ankerite, pyrite, calcite, chalcopyrite, tetrahedrite | polished sections | LA-ICPMS, EMPA | NWR 193 nm Ar F Excimer laser ablation system paired with a Thermo Scientific iCAP RQ quadrupole inductively coupled plasma mass spectrometer (ICP-MS) | Guangzhou Tuoyan Analytical Technology Co., Ltd., Guangzhou, China | helium gas flow of 700 ml/min as carrier gas, argon gas flow of 0.89 L/min, fluence of 3.5 J/cm², repetition rate of 6 Hz, spot diameter of 30 µm, 45-second laser ablation period, 40-second background measurement | NIST SRM610 (calibration standard for laser ablation system and external standard for concentration calibration), MASS-1 (external standard for concentration calibration), SRM612 and GE8 as unknown samples for data quality | 29.918928 | [19 empty] | 2960 | [5 empty] | 64.435631 | [5 empty] | 0 | [9 empty] | 33570 |  | 0 |  |  |  | 0 |  |  |  | 381.273921 |  |  |  | 10 | [13 empty] | 150 | [15 empty] | 60.994698 | [15 empty] | 328450 |  | 25.539518 | [9 empty] | 110 | [27 empty] | 629150 |  |  |  |  | 2025 |  |  | CHN | Gansu Province
| Guojiagou |  | Basin hydrothermal | Mississippi Valley-type (MVT) | MVT zinc-lead | Zn, Pb | Ga, Ge | Zn, Pb, Ga, Ge | Zhang, S.X., Ding, Z.J., Cai, H.A., Zhang, B.Q., Wang, Z.X., Li, Z.J., Liu, Z.Y., 2019a |  | GT-N7-18-Z-1@2 |  | underground mine |  |  |  |  | ore material | polished section | grab | mineral separate | [5 empty] | mineralisation |  |  |  | sphalerite | [6 empty] | ankerite, pyrite, calcite, chalcopyrite, tetrahedrite | polished sections | LA-ICPMS, EMPA | NWR 193 nm Ar F Excimer laser ablation system paired with a Thermo Scientific iCAP RQ quadrupole inductively coupled plasma mass spectrometer (ICP-MS) | Guangzhou Tuoyan Analytical Technology Co., Ltd., Guangzhou, China | helium gas flow of 700 ml/min as carrier gas, argon gas flow of 0.89 L/min, fluence of 3.5 J/cm², repetition rate of 6 Hz, spot diameter of 30 µm, 45-second laser ablation period, 40-second background measurement | NIST SRM610 (calibration standard for laser ablation system and external standard for concentration calibration), MASS-1 (external standard for concentration calibration), SRM612 and GE8 as unknown samples for data quality | 41.888515 | [19 empty] | 2850 | [5 empty] | 63.065303 | [5 empty] | 2750 | [9 empty] | 31690 |  | 0 |  |  |  | 0 |  |  |  | 312.250944 |  |  |  | 0 | [13 empty] | 0 | [15 empty] | 135.637697 | [15 empty] | 324320 |  | 25.163782 | [9 empty] | 0 | [27 empty] | 634010 |  |  |  |  | 2025 |  |  | CHN | Gansu Province
| Guojiagou |  | Basin hydrothermal | Mississippi Valley-type (MVT) | MVT zinc-lead | Zn, Pb | Ga, Ge | Zn, Pb, Ga, Ge | Zhang, S.X., Ding, Z.J., Cai, H.A., Zhang, B.Q., Wang, Z.X., Li, Z.J., Liu, Z.Y., 2019a |  | GT-N7-18-Z-1@3 |  | underground mine |  |  |  |  | ore material | polished section | grab | mineral separate | [5 empty] | mineralisation |  |  |  | sphalerite | [6 empty] | ankerite, pyrite, calcite, chalcopyrite, tetrahedrite | polished sections | LA-ICPMS, EMPA | NWR 193 nm Ar F Excimer laser ablation system paired with a Thermo Scientific iCAP RQ quadrupole inductively coupled plasma mass spectrometer (ICP-MS) | Guangzhou Tuoyan Analytical Technology Co., Ltd., Guangzhou, China | helium gas flow of 700 ml/min as carrier gas, argon gas flow of 0.89 L/min, fluence of 3.5 J/cm², repetition rate of 6 Hz, spot diameter of 30 µm, 45-second laser ablation period, 40-second background measurement | NIST SRM610 (calibration standard for laser ablation system and external standard for concentration calibration), MASS-1 (external standard for concentration calibration), SRM612 and GE8 as unknown samples for data quality | 34.608863 | [19 empty] | 3490 | [5 empty] | 94.504383 | [5 empty] | 40 | [9 empty] | 36630 |  | 0 |  |  |  | 0 |  |  |  | 410.04127 |  |  |  | 40 | [13 empty] | 0 | [15 empty] | 61.330993 | [15 empty] | 326210 |  | 9.604912 | [9 empty] | 0 | [27 empty] | 625230 |  |  |  |  | 2025 |  |  | CHN | Gansu Province
| Guojiagou |  | Basin hydrothermal | Mississippi Valley-type (MVT) | MVT zinc-lead | Zn, Pb | Ga, Ge | Zn, Pb, Ga, Ge | Zhang, S.X., Ding, Z.J., Cai, H.A., Zhang, B.Q., Wang, Z.X., Li, Z.J., Liu, Z.Y., 2019a |  | GT-N7-18-Z-1@4 |  | underground mine |  |  |  |  | ore material | polished section | grab | mineral separate | [5 empty] | mineralisation |  |  |  | sphalerite | [6 empty] | ankerite, pyrite, calcite, chalcopyrite, tetrahedrite | polished sections | LA-ICPMS, EMPA | NWR 193 nm Ar F Excimer laser ablation system paired with a Thermo Scientific iCAP RQ quadrupole inductively coupled plasma mass spectrometer (ICP-MS) | Guangzhou Tuoyan Analytical Technology Co., Ltd., Guangzhou, China | helium gas flow of 700 ml/min as carrier gas, argon gas flow of 0.89 L/min, fluence of 3.5 J/cm², repetition rate of 6 Hz, spot diameter of 30 µm, 45-second laser ablation period, 40-second background measurement | NIST SRM610 (calibration standard for laser ablation system and external standard for concentration calibration), MASS-1 (external standard for concentration calibration), SRM612 and GE8 as unknown samples for data quality | 664.327386 | [19 empty] | 3760 | [5 empty] | 130.885895 | [5 empty] | 1080 | [9 empty] | 26770 |  | 0 |  |  |  | 0 |  |  |  | 523.688098 |  |  |  | 40 | [13 empty] | 60 | [15 empty] | 228.93548 | [15 empty] | 321360 |  | 621.383118 | [9 empty] | 0 | [27 empty] | 631840 |  |  |  |  | 2025 |  |  | CHN | Gansu Province
| Guojiagou |  | Basin hydrothermal | Mississippi Valley-type (MVT) | MVT zinc-lead | Zn, Pb | Ga, Ge | Zn, Pb, Ga, Ge | Zhang, S.X., Ding, Z.J., Cai, H.A., Zhang, B.Q., Wang, Z.X., Li, Z.J., Liu, Z.Y., 2019a |  | GJ-1-3-2@1 |  | underground mine |  |  |  |  | ore material | polished section | grab | mineral separate | [5 empty] | mineralisation |  |  |  | sphalerite | [6 empty] | ankerite, pyrite, calcite, chalcopyrite, tetrahedrite | polished sections | LA-ICPMS, EMPA | NWR 193 nm Ar F Excimer laser ablation system paired with a Thermo Scientific iCAP RQ quadrupole inductively coupled plasma mass spectrometer (ICP-MS) | Guangzhou Tuoyan Analytical Technology Co., Ltd., Guangzhou, China | helium gas flow of 700 ml/min as carrier gas, argon gas flow of 0.89 L/min, fluence of 3.5 J/cm², repetition rate of 6 Hz, spot diameter of 30 µm, 45-second laser ablation period, 40-second background measurement | NIST SRM610 (calibration standard for laser ablation system and external standard for concentration calibration), MASS-1 (external standard for concentration calibration), SRM612 and GE8 as unknown samples for data quality | 70.653823 | [19 empty] | 3280 | [5 empty] | 131.21807 | [5 empty] | 80 | [9 empty] | 39830 |  | 0 |  |  |  | 0 |  |  |  | 411.581521 |  |  |  | 0 | [13 empty] | 0 | [15 empty] | 73.391174 | [15 empty] | 327140 |  | 20.145875 | [9 empty] | 0 | [27 empty] | 622210 |  |  |  |  | 2025 |  |  | CHN | Gansu Province
| Guojiagou |  | Basin hydrothermal | Mississippi Valley-type (MVT) | MVT zinc-lead | Zn, Pb | Ga, Ge | Zn, Pb, Ga, Ge | Zhang, S.X., Ding, Z.J., Cai, H.A., Zhang, B.Q., Wang, Z.X., Li, Z.J., Liu, Z.Y., 2019a |  | GJ-1-3-2@2 |  | underground mine |  |  |  |  | ore material | polished section | grab | mineral separate | [5 empty] | mineralisation |  |  |  | sphalerite | [6 empty] | ankerite, pyrite, calcite, chalcopyrite, tetrahedrite | polished sections | LA-ICPMS, EMPA | NWR 193 nm Ar F Excimer laser ablation system paired with a Thermo Scientific iCAP RQ quadrupole inductively coupled plasma mass spectrometer (ICP-MS) | Guangzhou Tuoyan Analytical Technology Co., Ltd., Guangzhou, China | helium gas flow of 700 ml/min as carrier gas, argon gas flow of 0.89 L/min, fluence of 3.5 J/cm², repetition rate of 6 Hz, spot diameter of 30 µm, 45-second laser ablation period, 40-second background measurement | NIST SRM610 (calibration standard for laser ablation system and external standard for concentration calibration), MASS-1 (external standard for concentration calibration), SRM612 and GE8 as unknown samples for data quality | 27.341971 | [19 empty] | 3130 | [5 empty] | 96.475455 | [5 empty] | 470 | [9 empty] | 34760 |  | 0 |  |  |  | 0 |  |  |  | 397.6994 |  |  |  | 0 | [13 empty] | 110 | [15 empty] | 54.02061 | [15 empty] | 327510 |  | 3.287579 | [9 empty] | 0 | [27 empty] | 629370 |  |  |  |  | 2025 |  |  | CHN | Gansu Province
| Guojiagou |  | Basin hydrothermal | Mississippi Valley-type (MVT) | MVT zinc-lead | Zn, Pb | Ga, Ge | Zn, Pb, Ga, Ge | Zhang, S.X., Ding, Z.J., Cai, H.A., Zhang, B.Q., Wang, Z.X., Li, Z.J., Liu, Z.Y., 2019a |  | GJ-1-3-2@3 |  | underground mine |  |  |  |  | ore material | polished section | grab | mineral separate | [5 empty] | mineralisation |  |  |  | sphalerite | [6 empty] | ankerite, pyrite, calcite, chalcopyrite, tetrahedrite | polished sections | LA-ICPMS, EMPA | NWR 193 nm Ar F Excimer laser ablation system paired with a Thermo Scientific iCAP RQ quadrupole inductively coupled plasma mass spectrometer (ICP-MS) | Guangzhou Tuoyan Analytical Technology Co., Ltd., Guangzhou, China | helium gas flow of 700 ml/min as carrier gas, argon gas flow of 0.89 L/min, fluence of 3.5 J/cm², repetition rate of 6 Hz, spot diameter of 30 µm, 45-second laser ablation period, 40-second background measurement | NIST SRM610 (calibration standard for laser ablation system and external standard for concentration calibration), MASS-1 (external standard for concentration calibration), SRM612 and GE8 as unknown samples for data quality | 148.600738 | [19 empty] | 2680 | [5 empty] | 143.43567 | [5 empty] | 0 | [9 empty] | 30940 |  | 0 |  |  |  | 0 |  |  |  | 468.359873 |  |  |  | 70 | [13 empty] | 0 | [15 empty] | 868.213452 | [15 empty] | 324760 |  | 96.100144 | [9 empty] | 0 | [27 empty] | 626960 |  |  |  |  | 2025 |  |  | CHN | Gansu Province
| Guojiagou |  | Basin hydrothermal | Mississippi Valley-type (MVT) | MVT zinc-lead | Zn, Pb | Ga, Ge | Zn, Pb, Ga, Ge | Zhang, S.X., Ding, Z.J., Cai, H.A., Zhang, B.Q., Wang, Z.X., Li, Z.J., Liu, Z.Y., 2019a |  | Sp2 n= 31 |  | underground mine |  |  |  |  | ore material | polished section | grab | mineral separate | [5 empty] | mineralisation |  |  |  | sphalerite | [6 empty] | ankerite, pyrite, calcite, chalcopyrite, tetrahedrite | polished sections | LA-ICPMS, EMPA | NWR 193 nm Ar F Excimer laser ablation system paired with a Thermo Scientific iCAP RQ quadrupole inductively coupled plasma mass spectrometer (ICP-MS) | Guangzhou Tuoyan Analytical Technology Co., Ltd., Guangzhou, China | helium gas flow of 700 ml/min as carrier gas, argon gas flow of 0.89 L/min, fluence of 3.5 J/cm², repetition rate of 6 Hz, spot diameter of 30 µm, 45-second laser ablation period, 40-second background measurement | NIST SRM610 (calibration standard for laser ablation system and external standard for concentration calibration), MASS-1 (external standard for concentration calibration), SRM612 and GE8 as unknown samples for data quality | [147 empty] | 2025 |  |  | CHN | Gansu Province
| Guojiagou |  | Basin hydrothermal | Mississippi Valley-type (MVT) | MVT zinc-lead | Zn, Pb | Ga, Ge | Zn, Pb, Ga, Ge | Zhang, S.X., Ding, Z.J., Cai, H.A., Zhang, B.Q., Wang, Z.X., Li, Z.J., Liu, Z.Y., 2019a |  | GJ-1-3-2@4 |  | underground mine |  |  |  |  | ore material | polished section | grab | mineral separate | [5 empty] | mineralisation |  |  |  | sphalerite | [6 empty] | ankerite, pyrite, calcite, chalcopyrite, tetrahedrite | polished sections | LA-ICPMS, EMPA | NWR 193 nm Ar F Excimer laser ablation system paired with a Thermo Scientific iCAP RQ quadrupole inductively coupled plasma mass spectrometer (ICP-MS) | Guangzhou Tuoyan Analytical Technology Co., Ltd., Guangzhou, China | helium gas flow of 700 ml/min as carrier gas, argon gas flow of 0.89 L/min, fluence of 3.5 J/cm², repetition rate of 6 Hz, spot diameter of 30 µm, 45-second laser ablation period, 40-second background measurement | NIST SRM610 (calibration standard for laser ablation system and external standard for concentration calibration), MASS-1 (external standard for concentration calibration), SRM612 and GE8 as unknown samples for data quality | 31.456846 | [19 empty] | 3020 | [5 empty] | 105.895723 | [5 empty] | 0 | [9 empty] | 50540 |  | 0 |  |  |  | 0 |  |  |  | 749.35989 |  |  |  | 0 | [13 empty] | 20 | [15 empty] | 14.118283 | [15 empty] | 322680 |  | 15.075396 | [9 empty] | 0 | [27 empty] | 612150 |  |  |  |  | 2025 |  |  | CHN | Gansu Province
| Guojiagou |  | Basin hydrothermal | Mississippi Valley-type (MVT) | MVT zinc-lead | Zn, Pb | Ga, Ge | Zn, Pb, Ga, Ge | Zhang, S.X., Ding, Z.J., Cai, H.A., Zhang, B.Q., Wang, Z.X., Li, Z.J., Liu, Z.Y., 2019a |  | GJ-1-3-2@5 |  | underground mine |  |  |  |  | ore material | polished section | grab | mineral separate | [5 empty] | mineralisation |  |  |  | sphalerite | [6 empty] | ankerite, pyrite, calcite, chalcopyrite, tetrahedrite | polished sections | LA-ICPMS, EMPA | NWR 193 nm Ar F Excimer laser ablation system paired with a Thermo Scientific iCAP RQ quadrupole inductively coupled plasma mass spectrometer (ICP-MS) | Guangzhou Tuoyan Analytical Technology Co., Ltd., Guangzhou, China | helium gas flow of 700 ml/min as carrier gas, argon gas flow of 0.89 L/min, fluence of 3.5 J/cm², repetition rate of 6 Hz, spot diameter of 30 µm, 45-second laser ablation period, 40-second background measurement | NIST SRM610 (calibration standard for laser ablation system and external standard for concentration calibration), MASS-1 (external standard for concentration calibration), SRM612 and GE8 as unknown samples for data quality | 29.848125 | [19 empty] | 3900 | [5 empty] | 93.890995 | [5 empty] | 0 | [9 empty] | 46710 |  | 0 |  |  |  | 0 |  |  |  | 743.605826 |  |  |  | 0 | [13 empty] | 0 | [15 empty] | 50.894846 | [15 empty] | 325210 |  | 19.063257 | [9 empty] | 0 | [27 empty] | 619520 |  |  |  |  | 2025 |  |  | CHN | Gansu Province
| Guojiagou |  | Basin hydrothermal | Mississippi Valley-type (MVT) | MVT zinc-lead | Zn, Pb | Ga, Ge | Zn, Pb, Ga, Ge | Zhang, S.X., Ding, Z.J., Cai, H.A., Zhang, B.Q., Wang, Z.X., Li, Z.J., Liu, Z.Y., 2019a |  | GJ-1-3-2@6 |  | underground mine |  |  |  |  | ore material | polished section | grab | mineral separate | [5 empty] | mineralisation |  |  |  | sphalerite | [6 empty] | ankerite, pyrite, calcite, chalcopyrite, tetrahedrite | polished sections | LA-ICPMS, EMPA | NWR 193 nm Ar F Excimer laser ablation system paired with a Thermo Scientific iCAP RQ quadrupole inductively coupled plasma mass spectrometer (ICP-MS) | Guangzhou Tuoyan Analytical Technology Co., Ltd., Guangzhou, China | helium gas flow of 700 ml/min as carrier gas, argon gas flow of 0.89 L/min, fluence of 3.5 J/cm², repetition rate of 6 Hz, spot diameter of 30 µm, 45-second laser ablation period, 40-second background measurement | NIST SRM610 (calibration standard for laser ablation system and external standard for concentration calibration), MASS-1 (external standard for concentration calibration), SRM612 and GE8 as unknown samples for data quality | 36.693026 | [19 empty] | 3920 | [5 empty] | 108.696294 | [5 empty] | 0 | [9 empty] | 47150 |  | 0 |  |  |  | 0 |  |  |  | 654.922634 |  |  |  | 0 | [13 empty] | 30 | [15 empty] | 25.290886 | [15 empty] | 325090 |  | 15.084443 | [9 empty] | 0 | [27 empty] | 613910 |  |  |  |  | 2025 |  |  | CHN | Gansu Province
| Guojiagou |  | Basin hydrothermal | Mississippi Valley-type (MVT) | MVT zinc-lead | Zn, Pb | Ga, Ge | Zn, Pb, Ga, Ge | Zhang, S.X., Ding, Z.J., Cai, H.A., Zhang, B.Q., Wang, Z.X., Li, Z.J., Liu, Z.Y., 2019a |  | GT-N7-18-Z-1@5 |  | underground mine |  |  |  |  | ore material | polished section | grab | mineral separate | [5 empty] | mineralisation |  |  |  | sphalerite | [6 empty] | ankerite, pyrite, calcite, chalcopyrite, tetrahedrite | polished sections | LA-ICPMS, EMPA | NWR 193 nm Ar F Excimer laser ablation system paired with a Thermo Scientific iCAP RQ quadrupole inductively coupled plasma mass spectrometer (ICP-MS) | Guangzhou Tuoyan Analytical Technology Co., Ltd., Guangzhou, China | helium gas flow of 700 ml/min as carrier gas, argon gas flow of 0.89 L/min, fluence of 3.5 J/cm², repetition rate of 6 Hz, spot diameter of 30 µm, 45-second laser ablation period, 40-second background measurement | NIST SRM610 (calibration standard for laser ablation system and external standard for concentration calibration), MASS-1 (external standard for concentration calibration), SRM612 and GE8 as unknown samples for data quality | 84.484099 | [19 empty] | 2450 | [5 empty] | 129.850441 | [5 empty] | 440 | [9 empty] | 29780 |  | 0 |  |  |  | 0 |  |  |  | 429.230021 |  |  |  | 0 | [13 empty] | 0 | [15 empty] | 59.870219 | [15 empty] | 328840 |  | 39.8605 | [9 empty] | 0 | [27 empty] | 630800 |  |  |  |  | 2025 |  |  | CHN | Gansu Province
| Guojiagou |  | Basin hydrothermal | Mississippi Valley-type (MVT) | MVT zinc-lead | Zn, Pb | Ga, Ge | Zn, Pb, Ga, Ge | Zhang, S.X., Ding, Z.J., Cai, H.A., Zhang, B.Q., Wang, Z.X., Li, Z.J., Liu, Z.Y., 2019a |  | GT-N7-18-Z-1@6 |  | underground mine |  |  |  |  | ore material | polished section | grab | mineral separate | [5 empty] | mineralisation |  |  |  | sphalerite | [6 empty] | ankerite, pyrite, calcite, chalcopyrite, tetrahedrite | polished sections | LA-ICPMS, EMPA | NWR 193 nm Ar F Excimer laser ablation system paired with a Thermo Scientific iCAP RQ quadrupole inductively coupled plasma mass spectrometer (ICP-MS) | Guangzhou Tuoyan Analytical Technology Co., Ltd., Guangzhou, China | helium gas flow of 700 ml/min as carrier gas, argon gas flow of 0.89 L/min, fluence of 3.5 J/cm², repetition rate of 6 Hz, spot diameter of 30 µm, 45-second laser ablation period, 40-second background measurement | NIST SRM610 (calibration standard for laser ablation system and external standard for concentration calibration), MASS-1 (external standard for concentration calibration), SRM612 and GE8 as unknown samples for data quality | 29.363626 | [19 empty] | 2750 | [5 empty] | 128.251876 | [5 empty] | 80 | [9 empty] | 29440 |  | 0 |  |  |  | 0 |  |  |  | 409.828188 |  |  |  | 0 | [13 empty] | 90 | [15 empty] | 20.810115 | [15 empty] | 320090 |  | 5.475727 | [9 empty] | 0 | [27 empty] | 632590 |  |  |  |  | 2025 |  |  | CHN | Gansu Province
| Guojiagou |  | Basin hydrothermal | Mississippi Valley-type (MVT) | MVT zinc-lead | Zn, Pb | Ga, Ge | Zn, Pb, Ga, Ge | Zhang, S.X., Ding, Z.J., Cai, H.A., Zhang, B.Q., Wang, Z.X., Li, Z.J., Liu, Z.Y., 2019a |  | GJG-1-36J-1-SP@1 |  | underground mine |  |  |  |  | ore material | polished section | grab | mineral separate | [5 empty] | mineralisation |  |  |  | sphalerite | [6 empty] | ankerite, pyrite, calcite, chalcopyrite, tetrahedrite | polished sections | LA-ICPMS, EMPA | NWR 193 nm Ar F Excimer laser ablation system paired with a Thermo Scientific iCAP RQ quadrupole inductively coupled plasma mass spectrometer (ICP-MS) | Guangzhou Tuoyan Analytical Technology Co., Ltd., Guangzhou, China | helium gas flow of 700 ml/min as carrier gas, argon gas flow of 0.89 L/min, fluence of 3.5 J/cm², repetition rate of 6 Hz, spot diameter of 30 µm, 45-second laser ablation period, 40-second background measurement | NIST SRM610 (calibration standard for laser ablation system and external standard for concentration calibration), MASS-1 (external standard for concentration calibration), SRM612 and GE8 as unknown samples for data quality | 3.874382 | [19 empty] | 3470 | [5 empty] | 356.775686 | [5 empty] | 0 | [9 empty] | 33980 |  | 0 |  |  |  | 0 |  |  |  | 435.251663 |  |  |  | 20 | [13 empty] | 70 | [15 empty] | 31.741827 | [15 empty] | 322820 |  | 1.269609 | [9 empty] | 100 | [27 empty] | 627270 |  |  |  |  | 2025 |  |  | CHN | Gansu Province
| Guojiagou |  | Basin hydrothermal | Mississippi Valley-type (MVT) | MVT zinc-lead | Zn, Pb | Ga, Ge | Zn, Pb, Ga, Ge | Zhang, S.X., Ding, Z.J., Cai, H.A., Zhang, B.Q., Wang, Z.X., Li, Z.J., Liu, Z.Y., 2019a |  | GJG-1-36J-1-SP@2 |  | underground mine |  |  |  |  | ore material | polished section | grab | mineral separate | [5 empty] | mineralisation |  |  |  | sphalerite | [6 empty] | ankerite, pyrite, calcite, chalcopyrite, tetrahedrite | polished sections | LA-ICPMS, EMPA | NWR 193 nm Ar F Excimer laser ablation system paired with a Thermo Scientific iCAP RQ quadrupole inductively coupled plasma mass spectrometer (ICP-MS) | Guangzhou Tuoyan Analytical Technology Co., Ltd., Guangzhou, China | helium gas flow of 700 ml/min as carrier gas, argon gas flow of 0.89 L/min, fluence of 3.5 J/cm², repetition rate of 6 Hz, spot diameter of 30 µm, 45-second laser ablation period, 40-second background measurement | NIST SRM610 (calibration standard for laser ablation system and external standard for concentration calibration), MASS-1 (external standard for concentration calibration), SRM612 and GE8 as unknown samples for data quality | 2.867562 | [19 empty] | 3340 | [5 empty] | 358.427384 | [5 empty] | 0 | [9 empty] | 33730 |  | 0 |  |  |  | 0 |  |  |  | 439.4525 |  |  |  | 0 | [13 empty] | 0 | [15 empty] | 22.145645 | [15 empty] | 324420 |  | 6.209823 | [9 empty] | 0 | [27 empty] | 621390 |  |  |  |  | 2025 |  |  | CHN | Gansu Province
| Guojiagou |  | Basin hydrothermal | Mississippi Valley-type (MVT) | MVT zinc-lead | Zn, Pb | Ga, Ge | Zn, Pb, Ga, Ge | Zhang, S.X., Ding, Z.J., Cai, H.A., Zhang, B.Q., Wang, Z.X., Li, Z.J., Liu, Z.Y., 2019a |  | GJG-1-36J-1-SP@3 |  | underground mine |  |  |  |  | ore material | polished section | grab | mineral separate | [5 empty] | mineralisation |  |  |  | sphalerite | [6 empty] | ankerite, pyrite, calcite, chalcopyrite, tetrahedrite | polished sections | LA-ICPMS, EMPA | NWR 193 nm Ar F Excimer laser ablation system paired with a Thermo Scientific iCAP RQ quadrupole inductively coupled plasma mass spectrometer (ICP-MS) | Guangzhou Tuoyan Analytical Technology Co., Ltd., Guangzhou, China | helium gas flow of 700 ml/min as carrier gas, argon gas flow of 0.89 L/min, fluence of 3.5 J/cm², repetition rate of 6 Hz, spot diameter of 30 µm, 45-second laser ablation period, 40-second background measurement | NIST SRM610 (calibration standard for laser ablation system and external standard for concentration calibration), MASS-1 (external standard for concentration calibration), SRM612 and GE8 as unknown samples for data quality | 4.347077 | [19 empty] | 3430 | [5 empty] | 357.755994 | [5 empty] | 0 | [9 empty] | 33300 |  | 0 |  |  |  | 0 |  |  |  | 436.042841 |  |  |  | 0 | [13 empty] | 0 | [15 empty] | 31.822794 | [15 empty] | 325820 |  | 17.521575 | [9 empty] | 10 | [27 empty] | 623640 |  |  |  |  | 2025 |  |  | CHN | Gansu Province
| Guojiagou |  | Basin hydrothermal | Mississippi Valley-type (MVT) | MVT zinc-lead | Zn, Pb | Ga, Ge | Zn, Pb, Ga, Ge | Zhang, S.X., Ding, Z.J., Cai, H.A., Zhang, B.Q., Wang, Z.X., Li, Z.J., Liu, Z.Y., 2019a |  | GJG-1-36J-1-SP@4 |  | underground mine |  |  |  |  | ore material | polished section | grab | mineral separate | [5 empty] | mineralisation |  |  |  | sphalerite | [6 empty] | ankerite, pyrite, calcite, chalcopyrite, tetrahedrite | polished sections | LA-ICPMS, EMPA | NWR 193 nm Ar F Excimer laser ablation system paired with a Thermo Scientific iCAP RQ quadrupole inductively coupled plasma mass spectrometer (ICP-MS) | Guangzhou Tuoyan Analytical Technology Co., Ltd., Guangzhou, China | helium gas flow of 700 ml/min as carrier gas, argon gas flow of 0.89 L/min, fluence of 3.5 J/cm², repetition rate of 6 Hz, spot diameter of 30 µm, 45-second laser ablation period, 40-second background measurement | NIST SRM610 (calibration standard for laser ablation system and external standard for concentration calibration), MASS-1 (external standard for concentration calibration), SRM612 and GE8 as unknown samples for data quality | 12.691766 | [19 empty] | 3350 | [5 empty] | 329.790865 | [5 empty] | 0 | [9 empty] | 34140 |  | 0 |  |  |  | 0 |  |  |  | 514.992735 |  |  |  | 20 | [13 empty] | 0 | [15 empty] | 8.222012 | [15 empty] | 321860 |  | 3.445797 | [9 empty] | 50 | [27 empty] | 631900 |  |  |  |  | 2025 |  |  | CHN | Gansu Province
| Guojiagou |  | Basin hydrothermal | Mississippi Valley-type (MVT) | MVT zinc-lead | Zn, Pb | Ga, Ge | Zn, Pb, Ga, Ge | Zhang, S.X., Ding, Z.J., Cai, H.A., Zhang, B.Q., Wang, Z.X., Li, Z.J., Liu, Z.Y., 2019a |  | GJG-1-36J-1-SP@5 |  | underground mine |  |  |  |  | ore material | polished section | grab | mineral separate | [5 empty] | mineralisation |  |  |  | sphalerite | [6 empty] | ankerite, pyrite, calcite, chalcopyrite, tetrahedrite | polished sections | LA-ICPMS, EMPA | NWR 193 nm Ar F Excimer laser ablation system paired with a Thermo Scientific iCAP RQ quadrupole inductively coupled plasma mass spectrometer (ICP-MS) | Guangzhou Tuoyan Analytical Technology Co., Ltd., Guangzhou, China | helium gas flow of 700 ml/min as carrier gas, argon gas flow of 0.89 L/min, fluence of 3.5 J/cm², repetition rate of 6 Hz, spot diameter of 30 µm, 45-second laser ablation period, 40-second background measurement | NIST SRM610 (calibration standard for laser ablation system and external standard for concentration calibration), MASS-1 (external standard for concentration calibration), SRM612 and GE8 as unknown samples for data quality | 12.468766 | [19 empty] | 3470 | [5 empty] | 336.871584 | [5 empty] | 0 | [9 empty] | 33670 |  | 0 |  |  |  | 0 |  |  |  | 502.773038 |  |  |  | 0 | [13 empty] | 110 | [15 empty] | 26.825806 | [15 empty] | 324580 |  | 0.844851 | [9 empty] | 0 | [27 empty] | 625740 |  |  |  |  | 2025 |  |  | CHN | Gansu Province
| Guojiagou |  | Basin hydrothermal | Mississippi Valley-type (MVT) | MVT zinc-lead | Zn, Pb | Ga, Ge | Zn, Pb, Ga, Ge | Zhang, S.X., Ding, Z.J., Cai, H.A., Zhang, B.Q., Wang, Z.X., Li, Z.J., Liu, Z.Y., 2019a |  | GJG-1-36J-1-SP@6 |  | underground mine |  |  |  |  | ore material | polished section | grab | mineral separate | [5 empty] | mineralisation |  |  |  | sphalerite | [6 empty] | ankerite, pyrite, calcite, chalcopyrite, tetrahedrite | polished sections | LA-ICPMS, EMPA | NWR 193 nm Ar F Excimer laser ablation system paired with a Thermo Scientific iCAP RQ quadrupole inductively coupled plasma mass spectrometer (ICP-MS) | Guangzhou Tuoyan Analytical Technology Co., Ltd., Guangzhou, China | helium gas flow of 700 ml/min as carrier gas, argon gas flow of 0.89 L/min, fluence of 3.5 J/cm², repetition rate of 6 Hz, spot diameter of 30 µm, 45-second laser ablation period, 40-second background measurement | NIST SRM610 (calibration standard for laser ablation system and external standard for concentration calibration), MASS-1 (external standard for concentration calibration), SRM612 and GE8 as unknown samples for data quality | 14.497123 | [19 empty] | 3560 | [5 empty] | 336.435712 | [5 empty] | 0 | [9 empty] | 33660 |  | 0 |  |  |  | 0 |  |  |  | 503.734643 |  |  |  | 0 | [13 empty] | 70 | [15 empty] | 16.590557 | [15 empty] | 325220 |  | 2.730553 | [9 empty] | 0 | [27 empty] | 631760 |  |  |  |  | 2025 |  |  | CHN | Gansu Province
| Guojiagou |  | Basin hydrothermal | Mississippi Valley-type (MVT) | MVT zinc-lead | Zn, Pb | Ga, Ge | Zn, Pb, Ga, Ge | Zhang, S.X., Ding, Z.J., Cai, H.A., Zhang, B.Q., Wang, Z.X., Li, Z.J., Liu, Z.Y., 2019a |  | GJG-1-5-1-SP@1 |  | underground mine |  |  |  |  | ore material | polished section | grab | mineral separate | [5 empty] | mineralisation |  |  |  | sphalerite | [6 empty] | ankerite, pyrite, calcite, chalcopyrite, tetrahedrite | polished sections | LA-ICPMS, EMPA | NWR 193 nm Ar F Excimer laser ablation system paired with a Thermo Scientific iCAP RQ quadrupole inductively coupled plasma mass spectrometer (ICP-MS) | Guangzhou Tuoyan Analytical Technology Co., Ltd., Guangzhou, China | helium gas flow of 700 ml/min as carrier gas, argon gas flow of 0.89 L/min, fluence of 3.5 J/cm², repetition rate of 6 Hz, spot diameter of 30 µm, 45-second laser ablation period, 40-second background measurement | NIST SRM610 (calibration standard for laser ablation system and external standard for concentration calibration), MASS-1 (external standard for concentration calibration), SRM612 and GE8 as unknown samples for data quality | 9.190289 | [19 empty] | 3510 | [5 empty] | 322.742523 | [5 empty] | 0 | [9 empty] | 34460 |  | 0 |  |  |  | 0 |  |  |  | 477.017404 |  |  |  | 0 | [13 empty] | 90 | [15 empty] | 17.424341 | [15 empty] | 325590 |  | 11.292842 | [9 empty] | 100 | [27 empty] | 629240 |  |  |  |  | 2025 |  |  | CHN | Gansu Province
| Guojiagou |  | Basin hydrothermal | Mississippi Valley-type (MVT) | MVT zinc-lead | Zn, Pb | Ga, Ge | Zn, Pb, Ga, Ge | Zhang, S.X., Ding, Z.J., Cai, H.A., Zhang, B.Q., Wang, Z.X., Li, Z.J., Liu, Z.Y., 2019a |  | GJG-1-5-1-SP@2 |  | underground mine |  |  |  |  | ore material | polished section | grab | mineral separate | [5 empty] | mineralisation |  |  |  | sphalerite | [6 empty] | ankerite, pyrite, calcite, chalcopyrite, tetrahedrite | polished sections | LA-ICPMS, EMPA | NWR 193 nm Ar F Excimer laser ablation system paired with a Thermo Scientific iCAP RQ quadrupole inductively coupled plasma mass spectrometer (ICP-MS) | Guangzhou Tuoyan Analytical Technology Co., Ltd., Guangzhou, China | helium gas flow of 700 ml/min as carrier gas, argon gas flow of 0.89 L/min, fluence of 3.5 J/cm², repetition rate of 6 Hz, spot diameter of 30 µm, 45-second laser ablation period, 40-second background measurement | NIST SRM610 (calibration standard for laser ablation system and external standard for concentration calibration), MASS-1 (external standard for concentration calibration), SRM612 and GE8 as unknown samples for data quality | 6.931431 | [19 empty] | 3610 | [5 empty] | 339.444168 | [5 empty] | 0 | [9 empty] | 35650 |  | 0 |  |  |  | 0 |  |  |  | 481.926377 |  |  |  | 0 | [13 empty] | 0 | [15 empty] | 5.144959 | [15 empty] | 326290 |  | 1.194268 | [9 empty] | 210 | [27 empty] | 631930 |  |  |  |  | 2025 |  |  | CHN | Gansu Province
| Guojiagou |  | Basin hydrothermal | Mississippi Valley-type (MVT) | MVT zinc-lead | Zn, Pb | Ga, Ge | Zn, Pb, Ga, Ge | Zhang, S.X., Ding, Z.J., Cai, H.A., Zhang, B.Q., Wang, Z.X., Li, Z.J., Liu, Z.Y., 2019a |  | GJG-1-5-1-SP@3 |  | underground mine |  |  |  |  | ore material | polished section | grab | mineral separate | [5 empty] | mineralisation |  |  |  | sphalerite | [6 empty] | ankerite, pyrite, calcite, chalcopyrite, tetrahedrite | polished sections | LA-ICPMS, EMPA | NWR 193 nm Ar F Excimer laser ablation system paired with a Thermo Scientific iCAP RQ quadrupole inductively coupled plasma mass spectrometer (ICP-MS) | Guangzhou Tuoyan Analytical Technology Co., Ltd., Guangzhou, China | helium gas flow of 700 ml/min as carrier gas, argon gas flow of 0.89 L/min, fluence of 3.5 J/cm², repetition rate of 6 Hz, spot diameter of 30 µm, 45-second laser ablation period, 40-second background measurement | NIST SRM610 (calibration standard for laser ablation system and external standard for concentration calibration), MASS-1 (external standard for concentration calibration), SRM612 and GE8 as unknown samples for data quality | 10.017957 | [19 empty] | 3560 | [5 empty] | 340.758842 | [5 empty] | 740 | [9 empty] | 36080 |  | 0 |  |  |  | 0 |  |  |  | 493.183928 |  |  |  | 0 | [13 empty] | 100 | [15 empty] | 7.31676 | [15 empty] | 326240 |  | 6.512213 | [9 empty] | 640 | [27 empty] | 624740 |  |  |  |  | 2025 |  |  | CHN | Gansu Province
| Guojiagou |  | Basin hydrothermal | Mississippi Valley-type (MVT) | MVT zinc-lead | Zn, Pb | Ga, Ge | Zn, Pb, Ga, Ge | Zhang, S.X., Ding, Z.J., Cai, H.A., Zhang, B.Q., Wang, Z.X., Li, Z.J., Liu, Z.Y., 2019a |  | GJG-1-5-1-SP@4 |  | underground mine |  |  |  |  | ore material | polished section | grab | mineral separate | [5 empty] | mineralisation |  |  |  | sphalerite | [6 empty] | ankerite, pyrite, calcite, chalcopyrite, tetrahedrite | polished sections | LA-ICPMS, EMPA | NWR 193 nm Ar F Excimer laser ablation system paired with a Thermo Scientific iCAP RQ quadrupole inductively coupled plasma mass spectrometer (ICP-MS) | Guangzhou Tuoyan Analytical Technology Co., Ltd., Guangzhou, China | helium gas flow of 700 ml/min as carrier gas, argon gas flow of 0.89 L/min, fluence of 3.5 J/cm², repetition rate of 6 Hz, spot diameter of 30 µm, 45-second laser ablation period, 40-second background measurement | NIST SRM610 (calibration standard for laser ablation system and external standard for concentration calibration), MASS-1 (external standard for concentration calibration), SRM612 and GE8 as unknown samples for data quality | 8.666077 | [19 empty] | 3610 | [5 empty] | 357.079037 | [5 empty] | 0 | [9 empty] | 36200 |  | 0 |  |  |  | 0 |  |  |  | 496.969851 |  |  |  | 0 | [13 empty] | 0 | [15 empty] | 5.510845 | [15 empty] | 325800 |  | 1.70757 | [9 empty] | 60 | [27 empty] | 629340 |  |  |  |  | 2025 |  |  | CHN | Gansu Province
| Guojiagou |  | Basin hydrothermal | Mississippi Valley-type (MVT) | MVT zinc-lead | Zn, Pb | Ga, Ge | Zn, Pb, Ga, Ge | Zhang, S.X., Ding, Z.J., Cai, H.A., Zhang, B.Q., Wang, Z.X., Li, Z.J., Liu, Z.Y., 2019a |  | GJG-1-5-1-SP@5 |  | underground mine |  |  |  |  | ore material | polished section | grab | mineral separate | [5 empty] | mineralisation |  |  |  | sphalerite | [6 empty] | ankerite, pyrite, calcite, chalcopyrite, tetrahedrite | polished sections | LA-ICPMS, EMPA | NWR 193 nm Ar F Excimer laser ablation system paired with a Thermo Scientific iCAP RQ quadrupole inductively coupled plasma mass spectrometer (ICP-MS) | Guangzhou Tuoyan Analytical Technology Co., Ltd., Guangzhou, China | helium gas flow of 700 ml/min as carrier gas, argon gas flow of 0.89 L/min, fluence of 3.5 J/cm², repetition rate of 6 Hz, spot diameter of 30 µm, 45-second laser ablation period, 40-second background measurement | NIST SRM610 (calibration standard for laser ablation system and external standard for concentration calibration), MASS-1 (external standard for concentration calibration), SRM612 and GE8 as unknown samples for data quality | 9.479598 | [19 empty] | 3680 | [5 empty] | 362.882216 | [5 empty] | 0 | [9 empty] | 36660 |  | 0 |  |  |  | 0 |  |  |  | 559.505095 |  |  |  | 0 | [13 empty] | 0 | [15 empty] | 14.056586 | [15 empty] | 327770 |  | 4.400262 | [9 empty] | 50 | [27 empty] | 630030 |  |  |  |  | 2025 |  |  | CHN | Gansu Province
| Guojiagou |  | Basin hydrothermal | Mississippi Valley-type (MVT) | MVT zinc-lead | Zn, Pb | Ga, Ge | Zn, Pb, Ga, Ge | Zhang, S.X., Ding, Z.J., Cai, H.A., Zhang, B.Q., Wang, Z.X., Li, Z.J., Liu, Z.Y., 2019a |  | GJG-1-5-1-SP@6 |  | underground mine |  |  |  |  | ore material | polished section | grab | mineral separate | [5 empty] | mineralisation |  |  |  | sphalerite | [6 empty] | ankerite, pyrite, calcite, chalcopyrite, tetrahedrite | polished sections | LA-ICPMS, EMPA | NWR 193 nm Ar F Excimer laser ablation system paired with a Thermo Scientific iCAP RQ quadrupole inductively coupled plasma mass spectrometer (ICP-MS) | Guangzhou Tuoyan Analytical Technology Co., Ltd., Guangzhou, China | helium gas flow of 700 ml/min as carrier gas, argon gas flow of 0.89 L/min, fluence of 3.5 J/cm², repetition rate of 6 Hz, spot diameter of 30 µm, 45-second laser ablation period, 40-second background measurement | NIST SRM610 (calibration standard for laser ablation system and external standard for concentration calibration), MASS-1 (external standard for concentration calibration), SRM612 and GE8 as unknown samples for data quality | 10.883384 | [19 empty] | 3760 | [5 empty] | 360.858607 | [5 empty] | 50 | [9 empty] | 37360 |  | 0 |  |  |  | 0 |  |  |  | 522.776674 |  |  |  | 0 | [13 empty] | 0 | [15 empty] | 32.276433 | [15 empty] | 326060 |  | 5.879732 | [9 empty] | 60 | [27 empty] | 625260 |  |  |  |  | 2025 |  |  | CHN | Gansu Province
| Guojiagou |  | Basin hydrothermal | Mississippi Valley-type (MVT) | MVT zinc-lead | Zn, Pb | Ga, Ge | Zn, Pb, Ga, Ge | Zhang, S.X., Ding, Z.J., Cai, H.A., Zhang, B.Q., Wang, Z.X., Li, Z.J., Liu, Z.Y., 2019a |  | GJ-S1-11-1@1 |  | underground mine |  |  |  |  | ore material | polished section | grab | mineral separate | [5 empty] | mineralisation |  |  |  | sphalerite | [6 empty] | ankerite, pyrite, calcite, chalcopyrite, tetrahedrite | polished sections | LA-ICPMS, EMPA | NWR 193 nm Ar F Excimer laser ablation system paired with a Thermo Scientific iCAP RQ quadrupole inductively coupled plasma mass spectrometer (ICP-MS) | Guangzhou Tuoyan Analytical Technology Co., Ltd., Guangzhou, China | helium gas flow of 700 ml/min as carrier gas, argon gas flow of 0.89 L/min, fluence of 3.5 J/cm², repetition rate of 6 Hz, spot diameter of 30 µm, 45-second laser ablation period, 40-second background measurement | NIST SRM610 (calibration standard for laser ablation system and external standard for concentration calibration), MASS-1 (external standard for concentration calibration), SRM612 and GE8 as unknown samples for data quality | 88.241459 | [19 empty] | 2600 | [5 empty] | 122.498933 | [5 empty] | 0 | [9 empty] | 25270 |  | 0 |  |  |  | 0 |  |  |  | 545.309128 |  |  |  | 0 | [13 empty] | 0 | [15 empty] | 1081.427853 | [15 empty] | 325940 |  | 58.571096 | [9 empty] | 0 | [27 empty] | 637620 |  |  |  |  | 2025 |  |  | CHN | Gansu Province
| Guojiagou |  | Basin hydrothermal | Mississippi Valley-type (MVT) | MVT zinc-lead | Zn, Pb | Ga, Ge | Zn, Pb, Ga, Ge | Zhang, S.X., Ding, Z.J., Cai, H.A., Zhang, B.Q., Wang, Z.X., Li, Z.J., Liu, Z.Y., 2019a |  | GJ-S1-11-1@2 |  | underground mine |  |  |  |  | ore material | polished section | grab | mineral separate | [5 empty] | mineralisation |  |  |  | sphalerite | [6 empty] | ankerite, pyrite, calcite, chalcopyrite, tetrahedrite | polished sections | LA-ICPMS, EMPA | NWR 193 nm Ar F Excimer laser ablation system paired with a Thermo Scientific iCAP RQ quadrupole inductively coupled plasma mass spectrometer (ICP-MS) | Guangzhou Tuoyan Analytical Technology Co., Ltd., Guangzhou, China | helium gas flow of 700 ml/min as carrier gas, argon gas flow of 0.89 L/min, fluence of 3.5 J/cm², repetition rate of 6 Hz, spot diameter of 30 µm, 45-second laser ablation period, 40-second background measurement | NIST SRM610 (calibration standard for laser ablation system and external standard for concentration calibration), MASS-1 (external standard for concentration calibration), SRM612 and GE8 as unknown samples for data quality | 55.947106 | [19 empty] | 2550 | [5 empty] | 127.99094 | [5 empty] | 0 | [9 empty] | 28430 |  | 0 |  |  |  | 0 |  |  |  | 457.415566 |  |  |  | 0 | [13 empty] | 30 | [15 empty] | 60.122671 | [15 empty] | 323830 |  | 23.449872 | [9 empty] | 130 | [27 empty] | 632050 |  |  |  |  | 2025 |  |  | CHN | Gansu Province
| Guojiagou |  | Basin hydrothermal | Mississippi Valley-type (MVT) | MVT zinc-lead | Zn, Pb | Ga, Ge | Zn, Pb, Ga, Ge | Zhang, S.X., Ding, Z.J., Cai, H.A., Zhang, B.Q., Wang, Z.X., Li, Z.J., Liu, Z.Y., 2019a |  | GJ-S1-11-1@3 |  | underground mine |  |  |  |  | ore material | polished section | grab | mineral separate | [5 empty] | mineralisation |  |  |  | sphalerite | [6 empty] | ankerite, pyrite, calcite, chalcopyrite, tetrahedrite | polished sections | LA-ICPMS, EMPA | NWR 193 nm Ar F Excimer laser ablation system paired with a Thermo Scientific iCAP RQ quadrupole inductively coupled plasma mass spectrometer (ICP-MS) | Guangzhou Tuoyan Analytical Technology Co., Ltd., Guangzhou, China | helium gas flow of 700 ml/min as carrier gas, argon gas flow of 0.89 L/min, fluence of 3.5 J/cm², repetition rate of 6 Hz, spot diameter of 30 µm, 45-second laser ablation period, 40-second background measurement | NIST SRM610 (calibration standard for laser ablation system and external standard for concentration calibration), MASS-1 (external standard for concentration calibration), SRM612 and GE8 as unknown samples for data quality | 41.200657 | [19 empty] | 2860 | [5 empty] | 106.380245 | [5 empty] | 0 | [9 empty] | 42400 |  | 0 |  |  |  | 0 |  |  |  | 440.299348 |  |  |  | 10 | [13 empty] | 0 | [15 empty] | 19.546722 | [15 empty] | 324250 |  | 20.475625 | [9 empty] | 0 | [27 empty] | 618310 |  |  |  |  | 2025 |  |  | CHN | Gansu Province
| Guojiagou |  | Basin hydrothermal | Mississippi Valley-type (MVT) | MVT zinc-lead | Zn, Pb | Ga, Ge | Zn, Pb, Ga, Ge | Zhang, S.X., Ding, Z.J., Cai, H.A., Zhang, B.Q., Wang, Z.X., Li, Z.J., Liu, Z.Y., 2019a |  | GJ-S1-11-1@4 |  | underground mine |  |  |  |  | ore material | polished section | grab | mineral separate | [5 empty] | mineralisation |  |  |  | sphalerite | [6 empty] | ankerite, pyrite, calcite, chalcopyrite, tetrahedrite | polished sections | LA-ICPMS, EMPA | NWR 193 nm Ar F Excimer laser ablation system paired with a Thermo Scientific iCAP RQ quadrupole inductively coupled plasma mass spectrometer (ICP-MS) | Guangzhou Tuoyan Analytical Technology Co., Ltd., Guangzhou, China | helium gas flow of 700 ml/min as carrier gas, argon gas flow of 0.89 L/min, fluence of 3.5 J/cm², repetition rate of 6 Hz, spot diameter of 30 µm, 45-second laser ablation period, 40-second background measurement | NIST SRM610 (calibration standard for laser ablation system and external standard for concentration calibration), MASS-1 (external standard for concentration calibration), SRM612 and GE8 as unknown samples for data quality | 14.467807 | [19 empty] | 2900 | [5 empty] | 86.567668 | [5 empty] | 0 | [9 empty] | 32510 |  | 0 |  |  |  | 0 |  |  |  | 389.485422 |  |  |  | 0 | [13 empty] | 0 | [15 empty] | 5.943326 | [15 empty] | 327870 |  | 0 | [9 empty] | 70 | [27 empty] | 630790 |  |  |  |  | 2025 |  |  | CHN | Gansu Province
| Guojiagou |  | Basin hydrothermal | Mississippi Valley-type (MVT) | MVT zinc-lead | Zn, Pb | Ga, Ge | Zn, Pb, Ga, Ge | Zhang, S.X., Ding, Z.J., Cai, H.A., Zhang, B.Q., Wang, Z.X., Li, Z.J., Liu, Z.Y., 2019a |  | GJ-S1-11-1@5 |  | underground mine |  |  |  |  | ore material | polished section | grab | mineral separate | [5 empty] | mineralisation |  |  |  | sphalerite | [6 empty] | ankerite, pyrite, calcite, chalcopyrite, tetrahedrite | polished sections | LA-ICPMS, EMPA | NWR 193 nm Ar F Excimer laser ablation system paired with a Thermo Scientific iCAP RQ quadrupole inductively coupled plasma mass spectrometer (ICP-MS) | Guangzhou Tuoyan Analytical Technology Co., Ltd., Guangzhou, China | helium gas flow of 700 ml/min as carrier gas, argon gas flow of 0.89 L/min, fluence of 3.5 J/cm², repetition rate of 6 Hz, spot diameter of 30 µm, 45-second laser ablation period, 40-second background measurement | NIST SRM610 (calibration standard for laser ablation system and external standard for concentration calibration), MASS-1 (external standard for concentration calibration), SRM612 and GE8 as unknown samples for data quality | 30.483858 | [19 empty] | 3320 | [5 empty] | 105.956836 | [5 empty] | 0 | [9 empty] | 47490 |  | 0 |  |  |  | 0 |  |  |  | 659.209959 |  |  |  | 0 | [13 empty] | 20 | [15 empty] | 30.415199 | [15 empty] | 323470 |  | 5.812359 | [9 empty] | 190 | [27 empty] | 615450 |  |  |  |  | 2025 |  |  | CHN | Gansu Province
| Guojiagou |  | Basin hydrothermal | Mississippi Valley-type (MVT) | MVT zinc-lead | Zn, Pb | Ga, Ge | Zn, Pb, Ga, Ge | Zhang, S.X., Ding, Z.J., Cai, H.A., Zhang, B.Q., Wang, Z.X., Li, Z.J., Liu, Z.Y., 2019a |  | GJ-S1-11-1@6 |  | underground mine |  |  |  |  | ore material | polished section | grab | mineral separate | [5 empty] | mineralisation |  |  |  | sphalerite | [6 empty] | ankerite, pyrite, calcite, chalcopyrite, tetrahedrite | polished sections | LA-ICPMS, EMPA | NWR 193 nm Ar F Excimer laser ablation system paired with a Thermo Scientific iCAP RQ quadrupole inductively coupled plasma mass spectrometer (ICP-MS) | Guangzhou Tuoyan Analytical Technology Co., Ltd., Guangzhou, China | helium gas flow of 700 ml/min as carrier gas, argon gas flow of 0.89 L/min, fluence of 3.5 J/cm², repetition rate of 6 Hz, spot diameter of 30 µm, 45-second laser ablation period, 40-second background measurement | NIST SRM610 (calibration standard for laser ablation system and external standard for concentration calibration), MASS-1 (external standard for concentration calibration), SRM612 and GE8 as unknown samples for data quality | 42.69358 | [19 empty] | 3350 | [5 empty] | 101.747138 | [5 empty] | 0 | [9 empty] | 46260 |  | 0 |  |  |  | 0 |  |  |  | 670.272668 |  |  |  | 0 | [13 empty] | 0 | [15 empty] | 46.761445 | [15 empty] | 322590 |  | 24.744528 | [9 empty] | 0 | [27 empty] | 616470 |  |  |  |  | 2025 |  |  | CHN | Gansu Province
| Guojiagou |  | Basin hydrothermal | Mississippi Valley-type (MVT) | MVT zinc-lead | Zn, Pb | Ga, Ge | Zn, Pb, Ga, Ge | Zhang, S.X., Ding, Z.J., Cai, H.A., Zhang, B.Q., Wang, Z.X., Li, Z.J., Liu, Z.Y., 2019a |  | GTG-1-2-1L@1 |  | underground mine |  |  |  |  | ore material | polished section | grab | mineral separate | [5 empty] | mineralisation |  |  |  | sphalerite | [6 empty] | ankerite, pyrite, calcite, chalcopyrite, tetrahedrite | polished sections | LA-ICPMS, EMPA | NWR 193 nm Ar F Excimer laser ablation system paired with a Thermo Scientific iCAP RQ quadrupole inductively coupled plasma mass spectrometer (ICP-MS) | Guangzhou Tuoyan Analytical Technology Co., Ltd., Guangzhou, China | helium gas flow of 700 ml/min as carrier gas, argon gas flow of 0.89 L/min, fluence of 3.5 J/cm², repetition rate of 6 Hz, spot diameter of 30 µm, 45-second laser ablation period, 40-second background measurement | NIST SRM610 (calibration standard for laser ablation system and external standard for concentration calibration), MASS-1 (external standard for concentration calibration), SRM612 and GE8 as unknown samples for data quality | 25.35165 | [19 empty] | 2600 | [5 empty] | 90.129312 | [5 empty] | 350 | [9 empty] | 34760 |  | 0 |  |  |  | 0 |  |  |  | 355.892401 |  |  |  | 0 | [13 empty] | 0 | [15 empty] | 12.038533 | [15 empty] | 326940 |  | 3.019902 | [9 empty] | 0 | [27 empty] | 628340 |  |  |  |  | 2025 |  |  | CHN | Gansu Province
| Guojiagou |  | Basin hydrothermal | Mississippi Valley-type (MVT) | MVT zinc-lead | Zn, Pb | Ga, Ge | Zn, Pb, Ga, Ge | Zhang, S.X., Ding, Z.J., Cai, H.A., Zhang, B.Q., Wang, Z.X., Li, Z.J., Liu, Z.Y., 2019a |  | GTG-1-2-1L@2 |  | underground mine |  |  |  |  | ore material | polished section | grab | mineral separate | [5 empty] | mineralisation |  |  |  | sphalerite | [6 empty] | ankerite, pyrite, calcite, chalcopyrite, tetrahedrite | polished sections | LA-ICPMS, EMPA | NWR 193 nm Ar F Excimer laser ablation system paired with a Thermo Scientific iCAP RQ quadrupole inductively coupled plasma mass spectrometer (ICP-MS) | Guangzhou Tuoyan Analytical Technology Co., Ltd., Guangzhou, China | helium gas flow of 700 ml/min as carrier gas, argon gas flow of 0.89 L/min, fluence of 3.5 J/cm², repetition rate of 6 Hz, spot diameter of 30 µm, 45-second laser ablation period, 40-second background measurement | NIST SRM610 (calibration standard for laser ablation system and external standard for concentration calibration), MASS-1 (external standard for concentration calibration), SRM612 and GE8 as unknown samples for data quality | 27.612748 | [19 empty] | 3390 | [5 empty] | 122.990289 | [5 empty] | 110 | [9 empty] | 43300 |  | 0 |  |  |  | 0 |  |  |  | 422.862427 |  |  |  | 0 | [13 empty] | 0 | [15 empty] | 24.848189 | [15 empty] | 324770 |  | 3.417526 | [9 empty] | 0 | [27 empty] | 616500 |  |  |  |  | 2025 |  |  | CHN | Gansu Province
| Guojiagou |  | Basin hydrothermal | Mississippi Valley-type (MVT) | MVT zinc-lead | Zn, Pb | Ga, Ge | Zn, Pb, Ga, Ge | Zhang, S.X., Ding, Z.J., Cai, H.A., Zhang, B.Q., Wang, Z.X., Li, Z.J., Liu, Z.Y., 2019a |  | GTG-1-2-1L@3 |  | underground mine |  |  |  |  | ore material | polished section | grab | mineral separate | [5 empty] | mineralisation |  |  |  | sphalerite | [6 empty] | ankerite, pyrite, calcite, chalcopyrite, tetrahedrite | polished sections | LA-ICPMS, EMPA | NWR 193 nm Ar F Excimer laser ablation system paired with a Thermo Scientific iCAP RQ quadrupole inductively coupled plasma mass spectrometer (ICP-MS) | Guangzhou Tuoyan Analytical Technology Co., Ltd., Guangzhou, China | helium gas flow of 700 ml/min as carrier gas, argon gas flow of 0.89 L/min, fluence of 3.5 J/cm², repetition rate of 6 Hz, spot diameter of 30 µm, 45-second laser ablation period, 40-second background measurement | NIST SRM610 (calibration standard for laser ablation system and external standard for concentration calibration), MASS-1 (external standard for concentration calibration), SRM612 and GE8 as unknown samples for data quality | 15.895158 | [19 empty] | 3670 | [5 empty] | 127.337638 | [5 empty] | 0 | [9 empty] | 47790 |  | 0 |  |  |  | 0 |  |  |  | 428.664127 |  |  |  | 0 | [13 empty] | 10 | [15 empty] | 8.977846 | [15 empty] | 324180 |  | 2.764798 | [9 empty] | 0 | [27 empty] | 614330 |  |  |  |  | 2025 |  |  | CHN | Gansu Province
| Guojiagou |  | Basin hydrothermal | Mississippi Valley-type (MVT) | MVT zinc-lead | Zn, Pb | Ga, Ge | Zn, Pb, Ga, Ge | Zhang, S.X., Ding, Z.J., Cai, H.A., Zhang, B.Q., Wang, Z.X., Li, Z.J., Liu, Z.Y., 2019a |  | GTG-1-2-1L@4 |  | underground mine |  |  |  |  | ore material | polished section | grab | mineral separate | [5 empty] | mineralisation |  |  |  | sphalerite | [6 empty] | ankerite, pyrite, calcite, chalcopyrite, tetrahedrite | polished sections | LA-ICPMS, EMPA | NWR 193 nm Ar F Excimer laser ablation system paired with a Thermo Scientific iCAP RQ quadrupole inductively coupled plasma mass spectrometer (ICP-MS) | Guangzhou Tuoyan Analytical Technology Co., Ltd., Guangzhou, China | helium gas flow of 700 ml/min as carrier gas, argon gas flow of 0.89 L/min, fluence of 3.5 J/cm², repetition rate of 6 Hz, spot diameter of 30 µm, 45-second laser ablation period, 40-second background measurement | NIST SRM610 (calibration standard for laser ablation system and external standard for concentration calibration), MASS-1 (external standard for concentration calibration), SRM612 and GE8 as unknown samples for data quality | 52.607669 | [19 empty] | 3620 | [5 empty] | 127.868022 | [5 empty] | 0 | [9 empty] | 47710 |  | 0 |  |  |  | 0 |  |  |  | 366.425699 |  |  |  | 0 | [13 empty] | 0 | [15 empty] | 27.317788 | [15 empty] | 325860 |  | 14.524441 | [9 empty] | 0 | [27 empty] | 612910 |  |  |  |  | 2025 |  |  | CHN | Gansu Province
| Guojiagou |  | Basin hydrothermal | Mississippi Valley-type (MVT) | MVT zinc-lead | Zn, Pb | Ga, Ge | Zn, Pb, Ga, Ge | Zhang, S.X., Ding, Z.J., Cai, H.A., Zhang, B.Q., Wang, Z.X., Li, Z.J., Liu, Z.Y., 2019a |  | GTG-1-2-1L@5 |  | underground mine |  |  |  |  | ore material | polished section | grab | mineral separate | [5 empty] | mineralisation |  |  |  | sphalerite | [6 empty] | ankerite, pyrite, calcite, chalcopyrite, tetrahedrite | polished sections | LA-ICPMS, EMPA | NWR 193 nm Ar F Excimer laser ablation system paired with a Thermo Scientific iCAP RQ quadrupole inductively coupled plasma mass spectrometer (ICP-MS) | Guangzhou Tuoyan Analytical Technology Co., Ltd., Guangzhou, China | helium gas flow of 700 ml/min as carrier gas, argon gas flow of 0.89 L/min, fluence of 3.5 J/cm², repetition rate of 6 Hz, spot diameter of 30 µm, 45-second laser ablation period, 40-second background measurement | NIST SRM610 (calibration standard for laser ablation system and external standard for concentration calibration), MASS-1 (external standard for concentration calibration), SRM612 and GE8 as unknown samples for data quality | 50.143659 | [19 empty] | 2960 | [5 empty] | 71.725278 | [5 empty] | 800 | [9 empty] | 33320 |  | 0 |  |  |  | 0 |  |  |  | 377.979499 |  |  |  | 0 | [13 empty] | 40 | [15 empty] | 111.810273 | [15 empty] | 326850 |  | 29.664315 | [9 empty] | 0 | [27 empty] | 626900 |  |  |  |  | 2025 |  |  | CHN | Gansu Province
| Guojiagou |  | Basin hydrothermal | Mississippi Valley-type (MVT) | MVT zinc-lead | Zn, Pb | Ga, Ge | Zn, Pb, Ga, Ge | Zhang, S.X., Ding, Z.J., Cai, H.A., Zhang, B.Q., Wang, Z.X., Li, Z.J., Liu, Z.Y., 2019a |  | GTG-1-2-1L@6 |  | underground mine |  |  |  |  | ore material | polished section | grab | mineral separate | [5 empty] | mineralisation |  |  |  | sphalerite | [6 empty] | ankerite, pyrite, calcite, chalcopyrite, tetrahedrite | polished sections | LA-ICPMS, EMPA | NWR 193 nm Ar F Excimer laser ablation system paired with a Thermo Scientific iCAP RQ quadrupole inductively coupled plasma mass spectrometer (ICP-MS) | Guangzhou Tuoyan Analytical Technology Co., Ltd., Guangzhou, China | helium gas flow of 700 ml/min as carrier gas, argon gas flow of 0.89 L/min, fluence of 3.5 J/cm², repetition rate of 6 Hz, spot diameter of 30 µm, 45-second laser ablation period, 40-second background measurement | NIST SRM610 (calibration standard for laser ablation system and external standard for concentration calibration), MASS-1 (external standard for concentration calibration), SRM612 and GE8 as unknown samples for data quality | 36.041122 | [19 empty] | 3570 | [5 empty] | 127.389758 | [5 empty] | 0 | [9 empty] | 48450 |  | 0 |  |  |  | 0 |  |  |  | 370.016078 |  |  |  | 0 | [13 empty] | 20 | [15 empty] | 22.308394 | [15 empty] | 325120 |  | 10.006697 | [9 empty] | 0 | [27 empty] | 609560 |  |  |  |  | 2025 |  |  | CHN | Gansu Province
| Guojiagou |  | Basin hydrothermal | Mississippi Valley-type (MVT) | MVT zinc-lead | Zn, Pb | Ga, Ge | Zn, Pb, Ga, Ge | Zhang, S.X., Ding, Z.J., Cai, H.A., Zhang, B.Q., Wang, Z.X., Li, Z.J., Liu, Z.Y., 2019a |  | GJ-S1-5-2-1@1 |  | underground mine |  |  |  |  | ore material | polished section | grab | mineral separate | [5 empty] | mineralisation |  |  |  | sphalerite | [6 empty] | ankerite, pyrite, calcite, chalcopyrite, tetrahedrite | polished sections | LA-ICPMS, EMPA | NWR 193 nm Ar F Excimer laser ablation system paired with a Thermo Scientific iCAP RQ quadrupole inductively coupled plasma mass spectrometer (ICP-MS) | Guangzhou Tuoyan Analytical Technology Co., Ltd., Guangzhou, China | helium gas flow of 700 ml/min as carrier gas, argon gas flow of 0.89 L/min, fluence of 3.5 J/cm², repetition rate of 6 Hz, spot diameter of 30 µm, 45-second laser ablation period, 40-second background measurement | NIST SRM610 (calibration standard for laser ablation system and external standard for concentration calibration), MASS-1 (external standard for concentration calibration), SRM612 and GE8 as unknown samples for data quality | 37.603768 | [19 empty] | 2990 | [5 empty] | 99.599307 | [5 empty] | 0 | [9 empty] | 46910 |  | 0 |  |  |  | 0 |  |  |  | 641.703813 |  |  |  | 0 | [13 empty] | 0 | [15 empty] | 27.680729 | [15 empty] | 323170 |  | 8.370738 | [9 empty] | 0 | [27 empty] | 616630 |  |  |  |  | 2025 |  |  | CHN | Gansu Province
| Guojiagou |  | Basin hydrothermal | Mississippi Valley-type (MVT) | MVT zinc-lead | Zn, Pb | Ga, Ge | Zn, Pb, Ga, Ge | Zhang, S.X., Ding, Z.J., Cai, H.A., Zhang, B.Q., Wang, Z.X., Li, Z.J., Liu, Z.Y., 2019a |  | GJ-S1-5-2-1@2 |  | underground mine |  |  |  |  | ore material | polished section | grab | mineral separate | [5 empty] | mineralisation |  |  |  | sphalerite | [6 empty] | ankerite, pyrite, calcite, chalcopyrite, tetrahedrite | polished sections | LA-ICPMS, EMPA | NWR 193 nm Ar F Excimer laser ablation system paired with a Thermo Scientific iCAP RQ quadrupole inductively coupled plasma mass spectrometer (ICP-MS) | Guangzhou Tuoyan Analytical Technology Co., Ltd., Guangzhou, China | helium gas flow of 700 ml/min as carrier gas, argon gas flow of 0.89 L/min, fluence of 3.5 J/cm², repetition rate of 6 Hz, spot diameter of 30 µm, 45-second laser ablation period, 40-second background measurement | NIST SRM610 (calibration standard for laser ablation system and external standard for concentration calibration), MASS-1 (external standard for concentration calibration), SRM612 and GE8 as unknown samples for data quality | 23.479291 | [19 empty] | 3910 | [5 empty] | 105.981413 | [5 empty] | 0 | [9 empty] | 48640 |  | 0 |  |  |  | 0 |  |  |  | 655.444342 |  |  |  | 30 | [13 empty] | 110 | [15 empty] | 20.178684 | [15 empty] | 322310 |  | 10.379893 | [9 empty] | 120 | [27 empty] | 614300 |  |  |  |  | 2025 |  |  | CHN | Gansu Province
| Guojiagou |  | Basin hydrothermal | Mississippi Valley-type (MVT) | MVT zinc-lead | Zn, Pb | Ga, Ge | Zn, Pb, Ga, Ge | Zhang, S.X., Ding, Z.J., Cai, H.A., Zhang, B.Q., Wang, Z.X., Li, Z.J., Liu, Z.Y., 2019a |  | Sp3 n = 34 |  | underground mine |  |  |  |  | ore material | polished section | grab | mineral separate | [5 empty] | mineralisation |  |  |  | sphalerite | [6 empty] | ankerite, pyrite, calcite, chalcopyrite, tetrahedrite | polished sections | LA-ICPMS, EMPA | NWR 193 nm Ar F Excimer laser ablation system paired with a Thermo Scientific iCAP RQ quadrupole inductively coupled plasma mass spectrometer (ICP-MS) | Guangzhou Tuoyan Analytical Technology Co., Ltd., Guangzhou, China | helium gas flow of 700 ml/min as carrier gas, argon gas flow of 0.89 L/min, fluence of 3.5 J/cm², repetition rate of 6 Hz, spot diameter of 30 µm, 45-second laser ablation period, 40-second background measurement | NIST SRM610 (calibration standard for laser ablation system and external standard for concentration calibration), MASS-1 (external standard for concentration calibration), SRM612 and GE8 as unknown samples for data quality | [147 empty] | 2025 |  |  | CHN | Gansu Province
| Guojiagou |  | Basin hydrothermal | Mississippi Valley-type (MVT) | MVT zinc-lead | Zn, Pb | Ga, Ge | Zn, Pb, Ga, Ge | Zhang, S.X., Ding, Z.J., Cai, H.A., Zhang, B.Q., Wang, Z.X., Li, Z.J., Liu, Z.Y., 2019a |  | GJ-S1-5-2-1@3 |  | underground mine |  |  |  |  | ore material | polished section | grab | mineral separate | [5 empty] | mineralisation |  |  |  | sphalerite | [6 empty] | ankerite, pyrite, calcite, chalcopyrite, tetrahedrite | polished sections | LA-ICPMS, EMPA | NWR 193 nm Ar F Excimer laser ablation system paired with a Thermo Scientific iCAP RQ quadrupole inductively coupled plasma mass spectrometer (ICP-MS) | Guangzhou Tuoyan Analytical Technology Co., Ltd., Guangzhou, China | helium gas flow of 700 ml/min as carrier gas, argon gas flow of 0.89 L/min, fluence of 3.5 J/cm², repetition rate of 6 Hz, spot diameter of 30 µm, 45-second laser ablation period, 40-second background measurement | NIST SRM610 (calibration standard for laser ablation system and external standard for concentration calibration), MASS-1 (external standard for concentration calibration), SRM612 and GE8 as unknown samples for data quality | 66.362847 | [19 empty] | 2600 | [5 empty] | 129.749282 | [5 empty] | 490 | [9 empty] | 31480 |  | 0 |  |  |  | 0 |  |  |  | 414.291948 |  |  |  | 60 | [13 empty] | 0 | [15 empty] | 44.896181 | [15 empty] | 327000 |  | 26.566395 | [9 empty] | 0 | [27 empty] | 632400 |  |  |  |  | 2025 |  |  | CHN | Gansu Province
| Guojiagou |  | Basin hydrothermal | Mississippi Valley-type (MVT) | MVT zinc-lead | Zn, Pb | Ga, Ge | Zn, Pb, Ga, Ge | Zhang, S.X., Ding, Z.J., Cai, H.A., Zhang, B.Q., Wang, Z.X., Li, Z.J., Liu, Z.Y., 2019a |  | GJ-S1-5-2-1@4 |  | underground mine |  |  |  |  | ore material | polished section | grab | mineral separate | [5 empty] | mineralisation |  |  |  | sphalerite | [6 empty] | ankerite, pyrite, calcite, chalcopyrite, tetrahedrite | polished sections | LA-ICPMS, EMPA | NWR 193 nm Ar F Excimer laser ablation system paired with a Thermo Scientific iCAP RQ quadrupole inductively coupled plasma mass spectrometer (ICP-MS) | Guangzhou Tuoyan Analytical Technology Co., Ltd., Guangzhou, China | helium gas flow of 700 ml/min as carrier gas, argon gas flow of 0.89 L/min, fluence of 3.5 J/cm², repetition rate of 6 Hz, spot diameter of 30 µm, 45-second laser ablation period, 40-second background measurement | NIST SRM610 (calibration standard for laser ablation system and external standard for concentration calibration), MASS-1 (external standard for concentration calibration), SRM612 and GE8 as unknown samples for data quality | 74.618866 | [19 empty] | 3140 | [5 empty] | 84.021906 | [5 empty] | 750 | [9 empty] | 32370 |  | 0 |  |  |  | 0 |  |  |  | 368.904648 |  |  |  | 0 | [13 empty] | 50 | [15 empty] | 10.528787 | [15 empty] | 323600 |  | 25.336193 | [9 empty] | 40 | [27 empty] | 625700 |  |  |  |  | 2025 |  |  | CHN | Gansu Province
| Guojiagou |  | Basin hydrothermal | Mississippi Valley-type (MVT) | MVT zinc-lead | Zn, Pb | Ga, Ge | Zn, Pb, Ga, Ge | Zhang, S.X., Ding, Z.J., Cai, H.A., Zhang, B.Q., Wang, Z.X., Li, Z.J., Liu, Z.Y., 2019a |  | GJ-S1-5-2-1@5 |  | underground mine |  |  |  |  | ore material | polished section | grab | mineral separate | [5 empty] | mineralisation |  |  |  | sphalerite | [6 empty] | ankerite, pyrite, calcite, chalcopyrite, tetrahedrite | polished sections | LA-ICPMS, EMPA | NWR 193 nm Ar F Excimer laser ablation system paired with a Thermo Scientific iCAP RQ quadrupole inductively coupled plasma mass spectrometer (ICP-MS) | Guangzhou Tuoyan Analytical Technology Co., Ltd., Guangzhou, China | helium gas flow of 700 ml/min as carrier gas, argon gas flow of 0.89 L/min, fluence of 3.5 J/cm², repetition rate of 6 Hz, spot diameter of 30 µm, 45-second laser ablation period, 40-second background measurement | NIST SRM610 (calibration standard for laser ablation system and external standard for concentration calibration), MASS-1 (external standard for concentration calibration), SRM612 and GE8 as unknown samples for data quality | 57.786102 | [19 empty] | 2720 | [5 empty] | 86.747231 | [5 empty] | 150 | [9 empty] | 33410 |  | 0 |  |  |  | 0 |  |  |  | 363.292295 |  |  |  | 0 | [13 empty] | 0 | [15 empty] | 20.945341 | [15 empty] | 324420 |  | 7.388418 | [9 empty] | 0 | [27 empty] | 625210 |  |  |  |  | 2025 |  |  | CHN | Gansu Province
| Guojiagou |  | Basin hydrothermal | Mississippi Valley-type (MVT) | MVT zinc-lead | Zn, Pb | Ga, Ge | Zn, Pb, Ga, Ge | Zhang, S.X., Ding, Z.J., Cai, H.A., Zhang, B.Q., Wang, Z.X., Li, Z.J., Liu, Z.Y., 2019a |  | GJ-S1-5-2-1@6 |  | underground mine |  |  |  |  | ore material | polished section | grab | mineral separate | [5 empty] | mineralisation |  |  |  | sphalerite | [6 empty] | ankerite, pyrite, calcite, chalcopyrite, tetrahedrite | polished sections | LA-ICPMS, EMPA | NWR 193 nm Ar F Excimer laser ablation system paired with a Thermo Scientific iCAP RQ quadrupole inductively coupled plasma mass spectrometer (ICP-MS) | Guangzhou Tuoyan Analytical Technology Co., Ltd., Guangzhou, China | helium gas flow of 700 ml/min as carrier gas, argon gas flow of 0.89 L/min, fluence of 3.5 J/cm², repetition rate of 6 Hz, spot diameter of 30 µm, 45-second laser ablation period, 40-second background measurement | NIST SRM610 (calibration standard for laser ablation system and external standard for concentration calibration), MASS-1 (external standard for concentration calibration), SRM612 and GE8 as unknown samples for data quality | 36.196454 | [19 empty] | 2610 | [5 empty] | 86.591056 | [5 empty] | 0 | [9 empty] | 34780 |  | 0 |  |  |  | 0 |  |  |  | 353.495543 |  |  |  | 0 | [13 empty] | 0 | [15 empty] | 8.737314 | [15 empty] | 326970 |  | 6.645818 | [9 empty] | 0 | [27 empty] | 624670 |  |  |  |  | 2025 |  |  | CHN | Gansu Province
| Guojiagou |  | Basin hydrothermal | Mississippi Valley-type (MVT) | MVT zinc-lead | Zn, Pb | Ga, Ge | Zn, Pb, Ga, Ge | Zhang, S.X., Ding, Z.J., Cai, H.A., Zhang, B.Q., Wang, Z.X., Li, Z.J., Liu, Z.Y., 2019a |  | GJG-1-36-1-SP@1 |  | underground mine |  |  |  |  | ore material | polished section | grab | mineral separate | [5 empty] | mineralisation |  |  |  | sphalerite | [6 empty] | ankerite, pyrite, calcite, chalcopyrite, tetrahedrite | polished sections | LA-ICPMS, EMPA | NWR 193 nm Ar F Excimer laser ablation system paired with a Thermo Scientific iCAP RQ quadrupole inductively coupled plasma mass spectrometer (ICP-MS) | Guangzhou Tuoyan Analytical Technology Co., Ltd., Guangzhou, China | helium gas flow of 700 ml/min as carrier gas, argon gas flow of 0.89 L/min, fluence of 3.5 J/cm², repetition rate of 6 Hz, spot diameter of 30 µm, 45-second laser ablation period, 40-second background measurement | NIST SRM610 (calibration standard for laser ablation system and external standard for concentration calibration), MASS-1 (external standard for concentration calibration), SRM612 and GE8 as unknown samples for data quality | 7.26865 | [19 empty] | 3910 | [5 empty] | 377.44354 | [5 empty] | 650 | [9 empty] | 34120 |  | 0 |  |  |  | 0 |  |  |  | 433.245396 |  |  |  | 0 | [13 empty] | 0 | [15 empty] | 6.439971 | [15 empty] | 326530 |  | 6.108725 | [9 empty] | 0 | [27 empty] | 622790 |  |  |  |  | 2025 |  |  | CHN | Gansu Province
| Guojiagou |  | Basin hydrothermal | Mississippi Valley-type (MVT) | MVT zinc-lead | Zn, Pb | Ga, Ge | Zn, Pb, Ga, Ge | Zhang, S.X., Ding, Z.J., Cai, H.A., Zhang, B.Q., Wang, Z.X., Li, Z.J., Liu, Z.Y., 2019a |  | GJG-1-36-1-SP@2 |  | underground mine |  |  |  |  | ore material | polished section | grab | mineral separate | [5 empty] | mineralisation |  |  |  | sphalerite | [6 empty] | ankerite, pyrite, calcite, chalcopyrite, tetrahedrite | polished sections | LA-ICPMS, EMPA | NWR 193 nm Ar F Excimer laser ablation system paired with a Thermo Scientific iCAP RQ quadrupole inductively coupled plasma mass spectrometer (ICP-MS) | Guangzhou Tuoyan Analytical Technology Co., Ltd., Guangzhou, China | helium gas flow of 700 ml/min as carrier gas, argon gas flow of 0.89 L/min, fluence of 3.5 J/cm², repetition rate of 6 Hz, spot diameter of 30 µm, 45-second laser ablation period, 40-second background measurement | NIST SRM610 (calibration standard for laser ablation system and external standard for concentration calibration), MASS-1 (external standard for concentration calibration), SRM612 and GE8 as unknown samples for data quality | 6.071415 | [19 empty] | 3440 | [5 empty] | 367.404118 | [5 empty] | 0 | [9 empty] | 34360 |  | 0 |  |  |  | 0 |  |  |  | 436.700247 |  |  |  | 0 | [13 empty] | 0 | [15 empty] | 12.715019 | [15 empty] | 322950 |  | 7.17225 | [9 empty] | 0 | [27 empty] | 626130 |  |  |  |  | 2025 |  |  | CHN | Gansu Province
| Guojiagou |  | Basin hydrothermal | Mississippi Valley-type (MVT) | MVT zinc-lead | Zn, Pb | Ga, Ge | Zn, Pb, Ga, Ge | Zhang, S.X., Ding, Z.J., Cai, H.A., Zhang, B.Q., Wang, Z.X., Li, Z.J., Liu, Z.Y., 2019a |  | GJG-1-36-1-SP@3 |  | underground mine |  |  |  |  | ore material | polished section | grab | mineral separate | [5 empty] | mineralisation |  |  |  | sphalerite | [6 empty] | ankerite, pyrite, calcite, chalcopyrite, tetrahedrite | polished sections | LA-ICPMS, EMPA | NWR 193 nm Ar F Excimer laser ablation system paired with a Thermo Scientific iCAP RQ quadrupole inductively coupled plasma mass spectrometer (ICP-MS) | Guangzhou Tuoyan Analytical Technology Co., Ltd., Guangzhou, China | helium gas flow of 700 ml/min as carrier gas, argon gas flow of 0.89 L/min, fluence of 3.5 J/cm², repetition rate of 6 Hz, spot diameter of 30 µm, 45-second laser ablation period, 40-second background measurement | NIST SRM610 (calibration standard for laser ablation system and external standard for concentration calibration), MASS-1 (external standard for concentration calibration), SRM612 and GE8 as unknown samples for data quality | 3.302886 | [19 empty] | 3430 | [5 empty] | 299.616724 | [5 empty] | 590 | [9 empty] | 32590 |  | 0 |  |  |  | 0 |  |  |  | 379.507413 |  |  |  | 290 | [13 empty] | 40 | [15 empty] | 24.848492 | [15 empty] | 324020 |  | 6.117823 | [9 empty] | 30 | [27 empty] | 625880 |  |  |  |  | 2025 |  |  | CHN | Gansu Province
| Guojiagou |  | Basin hydrothermal | Mississippi Valley-type (MVT) | MVT zinc-lead | Zn, Pb | Ga, Ge | Zn, Pb, Ga, Ge | Zhang, S.X., Ding, Z.J., Cai, H.A., Zhang, B.Q., Wang, Z.X., Li, Z.J., Liu, Z.Y., 2019a |  | GJG-1-36-1-SP@4 |  | underground mine |  |  |  |  | ore material | polished section | grab | mineral separate | [5 empty] | mineralisation |  |  |  | sphalerite | [6 empty] | ankerite, pyrite, calcite, chalcopyrite, tetrahedrite | polished sections | LA-ICPMS, EMPA | NWR 193 nm Ar F Excimer laser ablation system paired with a Thermo Scientific iCAP RQ quadrupole inductively coupled plasma mass spectrometer (ICP-MS) | Guangzhou Tuoyan Analytical Technology Co., Ltd., Guangzhou, China | helium gas flow of 700 ml/min as carrier gas, argon gas flow of 0.89 L/min, fluence of 3.5 J/cm², repetition rate of 6 Hz, spot diameter of 30 µm, 45-second laser ablation period, 40-second background measurement | NIST SRM610 (calibration standard for laser ablation system and external standard for concentration calibration), MASS-1 (external standard for concentration calibration), SRM612 and GE8 as unknown samples for data quality | 29.900742 | [19 empty] | 3500 | [5 empty] | 334.729739 | [5 empty] | 340 | [9 empty] | 35060 |  | 160 |  |  |  | 0 |  |  |  | 521.081546 |  |  |  | 0 | [13 empty] | 10 | [15 empty] | 13.88714 | [15 empty] | 324550 |  | 7.742834 | [9 empty] | 150 | [27 empty] | 630540 |  |  |  |  | 2025 |  |  | CHN | Gansu Province
| Guojiagou |  | Basin hydrothermal | Mississippi Valley-type (MVT) | MVT zinc-lead | Zn, Pb | Ga, Ge | Zn, Pb, Ga, Ge | Zhang, S.X., Ding, Z.J., Cai, H.A., Zhang, B.Q., Wang, Z.X., Li, Z.J., Liu, Z.Y., 2019a |  | GJG-1-36-1-SP@5 |  | underground mine |  |  |  |  | ore material | polished section | grab | mineral separate | [5 empty] | mineralisation |  |  |  | sphalerite | [6 empty] | ankerite, pyrite, calcite, chalcopyrite, tetrahedrite | polished sections | LA-ICPMS, EMPA | NWR 193 nm Ar F Excimer laser ablation system paired with a Thermo Scientific iCAP RQ quadrupole inductively coupled plasma mass spectrometer (ICP-MS) | Guangzhou Tuoyan Analytical Technology Co., Ltd., Guangzhou, China | helium gas flow of 700 ml/min as carrier gas, argon gas flow of 0.89 L/min, fluence of 3.5 J/cm², repetition rate of 6 Hz, spot diameter of 30 µm, 45-second laser ablation period, 40-second background measurement | NIST SRM610 (calibration standard for laser ablation system and external standard for concentration calibration), MASS-1 (external standard for concentration calibration), SRM612 and GE8 as unknown samples for data quality | 25.914341 | [19 empty] | 3380 | [5 empty] | 343.032342 | [5 empty] | 220 | [9 empty] | 34090 |  | 0 |  |  |  | 0 |  |  |  | 531.497283 |  |  |  | 0 | [13 empty] | 0 | [15 empty] | 19.392724 | [15 empty] | 325150 |  | 6.021735 | [9 empty] | 0 | [27 empty] | 627750 |  |  |  |  | 2025 |  |  | CHN | Gansu Province
| Guojiagou |  | Basin hydrothermal | Mississippi Valley-type (MVT) | MVT zinc-lead | Zn, Pb | Ga, Ge | Zn, Pb, Ga, Ge | Zhang, S.X., Ding, Z.J., Cai, H.A., Zhang, B.Q., Wang, Z.X., Li, Z.J., Liu, Z.Y., 2019a |  | GJG-1-36-1-SP@6 |  | underground mine |  |  |  |  | ore material | polished section | grab | mineral separate | [5 empty] | mineralisation |  |  |  | sphalerite | [6 empty] | ankerite, pyrite, calcite, chalcopyrite, tetrahedrite | polished sections | LA-ICPMS, EMPA | NWR 193 nm Ar F Excimer laser ablation system paired with a Thermo Scientific iCAP RQ quadrupole inductively coupled plasma mass spectrometer (ICP-MS) | Guangzhou Tuoyan Analytical Technology Co., Ltd., Guangzhou, China | helium gas flow of 700 ml/min as carrier gas, argon gas flow of 0.89 L/min, fluence of 3.5 J/cm², repetition rate of 6 Hz, spot diameter of 30 µm, 45-second laser ablation period, 40-second background measurement | NIST SRM610 (calibration standard for laser ablation system and external standard for concentration calibration), MASS-1 (external standard for concentration calibration), SRM612 and GE8 as unknown samples for data quality | 24.071901 | [19 empty] | 3280 | [5 empty] | 369.018366 | [5 empty] | 1680 | [9 empty] | 35320 |  | 360 |  |  |  | 0 |  |  |  | 528.561279 |  |  |  | 0 | [13 empty] | 0 | [15 empty] | 10.239918 | [15 empty] | 320690 |  | 5.96614 | [9 empty] | 0 | [27 empty] | 625080 |  |  |  |  | 2025 |  |  | CHN | Gansu Province
| Guojiagou |  | Basin hydrothermal | Mississippi Valley-type (MVT) | MVT zinc-lead | Zn, Pb | Ga, Ge | Zn, Pb, Ga, Ge | Zhang, S.X., Ding, Z.J., Cai, H.A., Zhang, B.Q., Wang, Z.X., Li, Z.J., Liu, Z.Y., 2019a |  | GJ-N1-3-1@1 |  | underground mine |  |  |  |  | ore material | polished section | grab | mineral separate | [5 empty] | mineralisation |  |  |  | sphalerite | [6 empty] | ankerite, pyrite, calcite, chalcopyrite, tetrahedrite | polished sections | LA-ICPMS, EMPA | NWR 193 nm Ar F Excimer laser ablation system paired with a Thermo Scientific iCAP RQ quadrupole inductively coupled plasma mass spectrometer (ICP-MS) | Guangzhou Tuoyan Analytical Technology Co., Ltd., Guangzhou, China | helium gas flow of 700 ml/min as carrier gas, argon gas flow of 0.89 L/min, fluence of 3.5 J/cm², repetition rate of 6 Hz, spot diameter of 30 µm, 45-second laser ablation period, 40-second background measurement | NIST SRM610 (calibration standard for laser ablation system and external standard for concentration calibration), MASS-1 (external standard for concentration calibration), SRM612 and GE8 as unknown samples for data quality | 88.077504 | [19 empty] | 2620 | [5 empty] | 66.585549 | [5 empty] | 480 | [9 empty] | 23610 |  | 0 |  |  |  | 0 |  |  |  | 499.824635 |  |  |  | 0 | [13 empty] | 0 | [15 empty] | 23.806904 | [15 empty] | 325580 |  | 17.077814 | [9 empty] | 50 | [27 empty] | 637720 |  |  |  |  | 2025 |  |  | CHN | Gansu Province
| Guojiagou |  | Basin hydrothermal | Mississippi Valley-type (MVT) | MVT zinc-lead | Zn, Pb | Ga, Ge | Zn, Pb, Ga, Ge | Zhang, S.X., Ding, Z.J., Cai, H.A., Zhang, B.Q., Wang, Z.X., Li, Z.J., Liu, Z.Y., 2019a |  | GJ-N1-3-1@2 |  | underground mine |  |  |  |  | ore material | polished section | grab | mineral separate | [5 empty] | mineralisation |  |  |  | sphalerite | [6 empty] | ankerite, pyrite, calcite, chalcopyrite, tetrahedrite | polished sections | LA-ICPMS, EMPA | NWR 193 nm Ar F Excimer laser ablation system paired with a Thermo Scientific iCAP RQ quadrupole inductively coupled plasma mass spectrometer (ICP-MS) | Guangzhou Tuoyan Analytical Technology Co., Ltd., Guangzhou, China | helium gas flow of 700 ml/min as carrier gas, argon gas flow of 0.89 L/min, fluence of 3.5 J/cm², repetition rate of 6 Hz, spot diameter of 30 µm, 45-second laser ablation period, 40-second background measurement | NIST SRM610 (calibration standard for laser ablation system and external standard for concentration calibration), MASS-1 (external standard for concentration calibration), SRM612 and GE8 as unknown samples for data quality | 65.629765 | [19 empty] | 2440 | [5 empty] | 78.499291 | [5 empty] | 0 | [9 empty] | 23410 |  | 0 |  |  |  | 0 |  |  |  | 524.192296 |  |  |  | 80 | [13 empty] | 90 | [15 empty] | 34.940508 | [15 empty] | 326380 |  | 28.381589 | [9 empty] | 0 | [27 empty] | 640270 |  |  |  |  | 2025 |  |  | CHN | Gansu Province
| Guojiagou |  | Basin hydrothermal | Mississippi Valley-type (MVT) | MVT zinc-lead | Zn, Pb | Ga, Ge | Zn, Pb, Ga, Ge | Zhang, S.X., Ding, Z.J., Cai, H.A., Zhang, B.Q., Wang, Z.X., Li, Z.J., Liu, Z.Y., 2019a |  | GJ-N1-3-1@3 |  | underground mine |  |  |  |  | ore material | polished section | grab | mineral separate | [5 empty] | mineralisation |  |  |  | sphalerite | [6 empty] | ankerite, pyrite, calcite, chalcopyrite, tetrahedrite | polished sections | LA-ICPMS, EMPA | NWR 193 nm Ar F Excimer laser ablation system paired with a Thermo Scientific iCAP RQ quadrupole inductively coupled plasma mass spectrometer (ICP-MS) | Guangzhou Tuoyan Analytical Technology Co., Ltd., Guangzhou, China | helium gas flow of 700 ml/min as carrier gas, argon gas flow of 0.89 L/min, fluence of 3.5 J/cm², repetition rate of 6 Hz, spot diameter of 30 µm, 45-second laser ablation period, 40-second background measurement | NIST SRM610 (calibration standard for laser ablation system and external standard for concentration calibration), MASS-1 (external standard for concentration calibration), SRM612 and GE8 as unknown samples for data quality | 64.794764 | [19 empty] | 2500 | [5 empty] | 77.751452 | [5 empty] | 0 | [9 empty] | 23850 |  | 0 |  |  |  | 0 |  |  |  | 516.543202 |  |  |  | 0 | [13 empty] | 0 | [15 empty] | 19.877804 | [15 empty] | 324530 |  | 11.146575 | [9 empty] | 0 | [27 empty] | 637930 |  |  |  |  | 2025 |  |  | CHN | Gansu Province
| Guojiagou |  | Basin hydrothermal | Mississippi Valley-type (MVT) | MVT zinc-lead | Zn, Pb | Ga, Ge | Zn, Pb, Ga, Ge | Zhang, S.X., Ding, Z.J., Cai, H.A., Zhang, B.Q., Wang, Z.X., Li, Z.J., Liu, Z.Y., 2019a |  | GJ-N1-3-1@4 |  | underground mine |  |  |  |  | ore material | polished section | grab | mineral separate | [5 empty] | mineralisation |  |  |  | sphalerite | [6 empty] | ankerite, pyrite, calcite, chalcopyrite, tetrahedrite | polished sections | LA-ICPMS, EMPA | NWR 193 nm Ar F Excimer laser ablation system paired with a Thermo Scientific iCAP RQ quadrupole inductively coupled plasma mass spectrometer (ICP-MS) | Guangzhou Tuoyan Analytical Technology Co., Ltd., Guangzhou, China | helium gas flow of 700 ml/min as carrier gas, argon gas flow of 0.89 L/min, fluence of 3.5 J/cm², repetition rate of 6 Hz, spot diameter of 30 µm, 45-second laser ablation period, 40-second background measurement | NIST SRM610 (calibration standard for laser ablation system and external standard for concentration calibration), MASS-1 (external standard for concentration calibration), SRM612 and GE8 as unknown samples for data quality | 73.62655 | [19 empty] | 2390 | [5 empty] | 84.59736 | [5 empty] | 550 | [9 empty] | 24870 |  | 0 |  |  |  | 0 |  |  |  | 509.796634 |  |  |  | 0 | [13 empty] | 0 | [15 empty] | 10.168485 | [15 empty] | 324710 |  | 40.102099 | [9 empty] | 0 | [27 empty] | 638660 |  |  |  |  | 2025 |  |  | CHN | Gansu Province
| Guojiagou |  | Basin hydrothermal | Mississippi Valley-type (MVT) | MVT zinc-lead | Zn, Pb | Ga, Ge | Zn, Pb, Ga, Ge | Zhang, S.X., Ding, Z.J., Cai, H.A., Zhang, B.Q., Wang, Z.X., Li, Z.J., Liu, Z.Y., 2019a |  | GJ-N1-3-1@5 |  | underground mine |  |  |  |  | ore material | polished section | grab | mineral separate | [5 empty] | mineralisation |  |  |  | sphalerite | [6 empty] | ankerite, pyrite, calcite, chalcopyrite, tetrahedrite | polished sections | LA-ICPMS, EMPA | NWR 193 nm Ar F Excimer laser ablation system paired with a Thermo Scientific iCAP RQ quadrupole inductively coupled plasma mass spectrometer (ICP-MS) | Guangzhou Tuoyan Analytical Technology Co., Ltd., Guangzhou, China | helium gas flow of 700 ml/min as carrier gas, argon gas flow of 0.89 L/min, fluence of 3.5 J/cm², repetition rate of 6 Hz, spot diameter of 30 µm, 45-second laser ablation period, 40-second background measurement | NIST SRM610 (calibration standard for laser ablation system and external standard for concentration calibration), MASS-1 (external standard for concentration calibration), SRM612 and GE8 as unknown samples for data quality | 62.112696 | [19 empty] | 2470 | [5 empty] | 86.862592 | [5 empty] | 610 | [9 empty] | 25320 |  | 0 |  |  |  | 0 |  |  |  | 471.344096 |  |  |  | 110 | [13 empty] | 0 | [15 empty] | 10.319732 | [15 empty] | 326670 |  | 10.52314 | [9 empty] | 0 | [27 empty] | 639270 |  |  |  |  | 2025 |  |  | CHN | Gansu Province
| Guojiagou |  | Basin hydrothermal | Mississippi Valley-type (MVT) | MVT zinc-lead | Zn, Pb | Ga, Ge | Zn, Pb, Ga, Ge | Zhang, S.X., Ding, Z.J., Cai, H.A., Zhang, B.Q., Wang, Z.X., Li, Z.J., Liu, Z.Y., 2019a |  | GJ-N1-3-1@6 |  | underground mine |  |  |  |  | ore material | polished section | grab | mineral separate | [5 empty] | mineralisation |  |  |  | sphalerite | [6 empty] | ankerite, pyrite, calcite, chalcopyrite, tetrahedrite | polished sections | LA-ICPMS, EMPA | NWR 193 nm Ar F Excimer laser ablation system paired with a Thermo Scientific iCAP RQ quadrupole inductively coupled plasma mass spectrometer (ICP-MS) | Guangzhou Tuoyan Analytical Technology Co., Ltd., Guangzhou, China | helium gas flow of 700 ml/min as carrier gas, argon gas flow of 0.89 L/min, fluence of 3.5 J/cm², repetition rate of 6 Hz, spot diameter of 30 µm, 45-second laser ablation period, 40-second background measurement | NIST SRM610 (calibration standard for laser ablation system and external standard for concentration calibration), MASS-1 (external standard for concentration calibration), SRM612 and GE8 as unknown samples for data quality | 103.434829 | [19 empty] | 2590 | [5 empty] | 86.198689 | [5 empty] | 690 | [9 empty] | 25100 |  | 0 |  |  |  | 0 |  |  |  | 482.468763 |  |  |  | 0 | [13 empty] | 0 | [15 empty] | 22.10319 | [15 empty] | 323380 |  | 60.481536 | [9 empty] | 100 | [27 empty] | 638830 |  |  |  |  | 2025 |  |  | CHN | Gansu Province
| Guojiagou |  | Basin hydrothermal | Mississippi Valley-type (MVT) | MVT zinc-lead | Zn, Pb | Ga, Ge | Zn, Pb, Ga, Ge | Zhang, S.X., Ding, Z.J., Cai, H.A., Zhang, B.Q., Wang, Z.X., Li, Z.J., Liu, Z.Y., 2019a |  | GJ-S1-3B-1@1 |  | underground mine |  |  |  |  | ore material | polished section | grab | mineral separate | [5 empty] | mineralisation |  |  |  | sphalerite | [6 empty] | ankerite, pyrite, calcite, chalcopyrite, tetrahedrite | polished sections | LA-ICPMS, EMPA | NWR 193 nm Ar F Excimer laser ablation system paired with a Thermo Scientific iCAP RQ quadrupole inductively coupled plasma mass spectrometer (ICP-MS) | Guangzhou Tuoyan Analytical Technology Co., Ltd., Guangzhou, China | helium gas flow of 700 ml/min as carrier gas, argon gas flow of 0.89 L/min, fluence of 3.5 J/cm², repetition rate of 6 Hz, spot diameter of 30 µm, 45-second laser ablation period, 40-second background measurement | NIST SRM610 (calibration standard for laser ablation system and external standard for concentration calibration), MASS-1 (external standard for concentration calibration), SRM612 and GE8 as unknown samples for data quality | 27.044505 | [19 empty] | 3190 | [5 empty] | 94.327417 | [5 empty] | 0 | [9 empty] | 50480 |  | 0 |  |  |  | 0 |  |  |  | 779.309627 |  |  |  | 60 | [13 empty] | 60 | [15 empty] | 12.821844 | [15 empty] | 323170 |  | 8.751772 | [9 empty] | 0 | [27 empty] | 610200 |  |  |  |  | 2025 |  |  | CHN | Gansu Province
| Guojiagou |  | Basin hydrothermal | Mississippi Valley-type (MVT) | MVT zinc-lead | Zn, Pb | Ga, Ge | Zn, Pb, Ga, Ge | Zhang, S.X., Ding, Z.J., Cai, H.A., Zhang, B.Q., Wang, Z.X., Li, Z.J., Liu, Z.Y., 2019a |  | GJ-S1-3B-1@2 |  | underground mine |  |  |  |  | ore material | polished section | grab | mineral separate | [5 empty] | mineralisation |  |  |  | sphalerite | [6 empty] | ankerite, pyrite, calcite, chalcopyrite, tetrahedrite | polished sections | LA-ICPMS, EMPA | NWR 193 nm Ar F Excimer laser ablation system paired with a Thermo Scientific iCAP RQ quadrupole inductively coupled plasma mass spectrometer (ICP-MS) | Guangzhou Tuoyan Analytical Technology Co., Ltd., Guangzhou, China | helium gas flow of 700 ml/min as carrier gas, argon gas flow of 0.89 L/min, fluence of 3.5 J/cm², repetition rate of 6 Hz, spot diameter of 30 µm, 45-second laser ablation period, 40-second background measurement | NIST SRM610 (calibration standard for laser ablation system and external standard for concentration calibration), MASS-1 (external standard for concentration calibration), SRM612 and GE8 as unknown samples for data quality | 50.184818 | [19 empty] | 2590 | [5 empty] | 98.460578 | [5 empty] | 0 | [9 empty] | 42080 |  | 0 |  |  |  | 0 |  |  |  | 744.693294 |  |  |  | 0 | [13 empty] | 140 | [15 empty] | 17.163554 | [15 empty] | 320910 |  | 27.638767 | [9 empty] | 70 | [27 empty] | 620230 |  |  |  |  | 2025 |  |  | CHN | Gansu Province
| Guojiagou |  | Basin hydrothermal | Mississippi Valley-type (MVT) | MVT zinc-lead | Zn, Pb | Ga, Ge | Zn, Pb, Ga, Ge | Zhang, S.X., Ding, Z.J., Cai, H.A., Zhang, B.Q., Wang, Z.X., Li, Z.J., Liu, Z.Y., 2019a |  | GJ-S1-3B-1@3 |  | underground mine |  |  |  |  | ore material | polished section | grab | mineral separate | [5 empty] | mineralisation |  |  |  | sphalerite | [6 empty] | ankerite, pyrite, calcite, chalcopyrite, tetrahedrite | polished sections | LA-ICPMS, EMPA | NWR 193 nm Ar F Excimer laser ablation system paired with a Thermo Scientific iCAP RQ quadrupole inductively coupled plasma mass spectrometer (ICP-MS) | Guangzhou Tuoyan Analytical Technology Co., Ltd., Guangzhou, China | helium gas flow of 700 ml/min as carrier gas, argon gas flow of 0.89 L/min, fluence of 3.5 J/cm², repetition rate of 6 Hz, spot diameter of 30 µm, 45-second laser ablation period, 40-second background measurement | NIST SRM610 (calibration standard for laser ablation system and external standard for concentration calibration), MASS-1 (external standard for concentration calibration), SRM612 and GE8 as unknown samples for data quality | 37.360679 | [19 empty] | 3600 | [5 empty] | 103.968777 | [5 empty] | 80 | [9 empty] | 50930 |  | 0 |  |  |  | 0 |  |  |  | 762.618562 |  |  |  | 0 | [13 empty] | 0 | [15 empty] | 4.30655 | [15 empty] | 324170 |  | 3.606822 | [9 empty] | 0 | [27 empty] | 609550 |  |  |  |  | 2025 |  |  | CHN | Gansu Province
| Guojiagou |  | Basin hydrothermal | Mississippi Valley-type (MVT) | MVT zinc-lead | Zn, Pb | Ga, Ge | Zn, Pb, Ga, Ge | Zhang, S.X., Ding, Z.J., Cai, H.A., Zhang, B.Q., Wang, Z.X., Li, Z.J., Liu, Z.Y., 2019a |  | GJ-S1-3B-1@4 |  | underground mine |  |  |  |  | ore material | polished section | grab | mineral separate | [5 empty] | mineralisation |  |  |  | sphalerite | [6 empty] | ankerite, pyrite, calcite, chalcopyrite, tetrahedrite | polished sections | LA-ICPMS, EMPA | NWR 193 nm Ar F Excimer laser ablation system paired with a Thermo Scientific iCAP RQ quadrupole inductively coupled plasma mass spectrometer (ICP-MS) | Guangzhou Tuoyan Analytical Technology Co., Ltd., Guangzhou, China | helium gas flow of 700 ml/min as carrier gas, argon gas flow of 0.89 L/min, fluence of 3.5 J/cm², repetition rate of 6 Hz, spot diameter of 30 µm, 45-second laser ablation period, 40-second background measurement | NIST SRM610 (calibration standard for laser ablation system and external standard for concentration calibration), MASS-1 (external standard for concentration calibration), SRM612 and GE8 as unknown samples for data quality | 45.011402 | [19 empty] | 2610 | [5 empty] | 115.915316 | [5 empty] | 0 | [9 empty] | 31670 |  | 0 |  |  |  | 0 |  |  |  | 320.968077 |  |  |  | 70 | [13 empty] | 100 | [15 empty] | 25.707789 | [15 empty] | 326880 |  | 9.071488 | [9 empty] | 110 | [27 empty] | 626780 |  |  |  |  | 2025 |  |  | CHN | Gansu Province
| Guojiagou |  | Basin hydrothermal | Mississippi Valley-type (MVT) | MVT zinc-lead | Zn, Pb | Ga, Ge | Zn, Pb, Ga, Ge | Zhang, S.X., Ding, Z.J., Cai, H.A., Zhang, B.Q., Wang, Z.X., Li, Z.J., Liu, Z.Y., 2019a |  | GJ-S1-3B-1@5 |  | underground mine |  |  |  |  | ore material | polished section | grab | mineral separate | [5 empty] | mineralisation |  |  |  | sphalerite | [6 empty] | ankerite, pyrite, calcite, chalcopyrite, tetrahedrite | polished sections | LA-ICPMS, EMPA | NWR 193 nm Ar F Excimer laser ablation system paired with a Thermo Scientific iCAP RQ quadrupole inductively coupled plasma mass spectrometer (ICP-MS) | Guangzhou Tuoyan Analytical Technology Co., Ltd., Guangzhou, China | helium gas flow of 700 ml/min as carrier gas, argon gas flow of 0.89 L/min, fluence of 3.5 J/cm², repetition rate of 6 Hz, spot diameter of 30 µm, 45-second laser ablation period, 40-second background measurement | NIST SRM610 (calibration standard for laser ablation system and external standard for concentration calibration), MASS-1 (external standard for concentration calibration), SRM612 and GE8 as unknown samples for data quality | 35.961103 | [19 empty] | 2900 | [5 empty] | 104.46001 | [5 empty] | 0 | [9 empty] | 49270 |  | 0 |  |  |  | 0 |  |  |  | 717.115008 |  |  |  | 50 | [13 empty] | 0 | [15 empty] | 20.093785 | [15 empty] | 320740 |  | 16.342172 | [9 empty] | 0 | [27 empty] | 613040 |  |  |  |  | 2025 |  |  | CHN | Gansu Province
| Guojiagou |  | Basin hydrothermal | Mississippi Valley-type (MVT) | MVT zinc-lead | Zn, Pb | Ga, Ge | Zn, Pb, Ga, Ge | Zhang, S.X., Ding, Z.J., Cai, H.A., Zhang, B.Q., Wang, Z.X., Li, Z.J., Liu, Z.Y., 2019a |  | GJ-S1-3B-1@6 |  | underground mine |  |  |  |  | ore material | polished section | grab | mineral separate | [5 empty] | mineralisation |  |  |  | sphalerite | [6 empty] | ankerite, pyrite, calcite, chalcopyrite, tetrahedrite | polished sections | LA-ICPMS, EMPA | NWR 193 nm Ar F Excimer laser ablation system paired with a Thermo Scientific iCAP RQ quadrupole inductively coupled plasma mass spectrometer (ICP-MS) | Guangzhou Tuoyan Analytical Technology Co., Ltd., Guangzhou, China | helium gas flow of 700 ml/min as carrier gas, argon gas flow of 0.89 L/min, fluence of 3.5 J/cm², repetition rate of 6 Hz, spot diameter of 30 µm, 45-second laser ablation period, 40-second background measurement | NIST SRM610 (calibration standard for laser ablation system and external standard for concentration calibration), MASS-1 (external standard for concentration calibration), SRM612 and GE8 as unknown samples for data quality | 64.364297 | [19 empty] | 3270 | [5 empty] | 97.353399 | [5 empty] | 0 | [9 empty] | 49990 |  | 0 |  |  |  | 0 |  |  |  | 655.073877 |  |  |  | 0 | [13 empty] | 0 | [15 empty] | 46.139639 | [15 empty] | 317870 |  | 37.008148 | [9 empty] | 110 | [27 empty] | 612400 |  |  |  |  | 2025 |  |  | CHN | Gansu Province
| Guojiagou |  | Basin hydrothermal | Mississippi Valley-type (MVT) | MVT zinc-lead | Zn, Pb | Ga, Ge | Zn, Pb, Ga, Ge | Zhang, S.X., Ding, Z.J., Cai, H.A., Zhang, B.Q., Wang, Z.X., Li, Z.J., Liu, Z.Y., 2019a |  | GJ-S1-3J-1@1 |  | underground mine |  |  |  |  | ore material | polished section | grab | mineral separate | [5 empty] | mineralisation |  |  |  | sphalerite | [6 empty] | ankerite, pyrite, calcite, chalcopyrite, tetrahedrite | polished sections | LA-ICPMS, EMPA | NWR 193 nm Ar F Excimer laser ablation system paired with a Thermo Scientific iCAP RQ quadrupole inductively coupled plasma mass spectrometer (ICP-MS) | Guangzhou Tuoyan Analytical Technology Co., Ltd., Guangzhou, China | helium gas flow of 700 ml/min as carrier gas, argon gas flow of 0.89 L/min, fluence of 3.5 J/cm², repetition rate of 6 Hz, spot diameter of 30 µm, 45-second laser ablation period, 40-second background measurement | NIST SRM610 (calibration standard for laser ablation system and external standard for concentration calibration), MASS-1 (external standard for concentration calibration), SRM612 and GE8 as unknown samples for data quality | 43.51709 | [19 empty] | 3400 | [5 empty] | 106.322925 | [5 empty] | 0 | [9 empty] | 49140 |  | 0 |  |  |  | 0 |  |  |  | 686.968413 |  |  |  | 0 | [13 empty] | 0 | [15 empty] | 28.239693 | [15 empty] | 323710 |  | 14.385701 | [9 empty] | 70 | [27 empty] | 613230 |  |  |  |  | 2025 |  |  | CHN | Gansu Province
| Guojiagou |  | Basin hydrothermal | Mississippi Valley-type (MVT) | MVT zinc-lead | Zn, Pb | Ga, Ge | Zn, Pb, Ga, Ge | Zhang, S.X., Ding, Z.J., Cai, H.A., Zhang, B.Q., Wang, Z.X., Li, Z.J., Liu, Z.Y., 2019a |  | GJ-S1-3J-1@2 |  | underground mine |  |  |  |  | ore material | polished section | grab | mineral separate | [5 empty] | mineralisation |  |  |  | sphalerite | [6 empty] | ankerite, pyrite, calcite, chalcopyrite, tetrahedrite | polished sections | LA-ICPMS, EMPA | NWR 193 nm Ar F Excimer laser ablation system paired with a Thermo Scientific iCAP RQ quadrupole inductively coupled plasma mass spectrometer (ICP-MS) | Guangzhou Tuoyan Analytical Technology Co., Ltd., Guangzhou, China | helium gas flow of 700 ml/min as carrier gas, argon gas flow of 0.89 L/min, fluence of 3.5 J/cm², repetition rate of 6 Hz, spot diameter of 30 µm, 45-second laser ablation period, 40-second background measurement | NIST SRM610 (calibration standard for laser ablation system and external standard for concentration calibration), MASS-1 (external standard for concentration calibration), SRM612 and GE8 as unknown samples for data quality | 37.318364 | [19 empty] | 3540 | [5 empty] | 99.381297 | [5 empty] | 0 | [9 empty] | 46140 |  | 0 |  |  |  | 0 |  |  |  | 683.736929 |  |  |  | 50 | [13 empty] | 0 | [15 empty] | 737.001777 | [15 empty] | 324820 |  | 17.120297 | [9 empty] | 0 | [27 empty] | 619760 |  |  |  |  | 2025 |  |  | CHN | Gansu Province
| Guojiagou |  | Basin hydrothermal | Mississippi Valley-type (MVT) | MVT zinc-lead | Zn, Pb | Ga, Ge | Zn, Pb, Ga, Ge | Zhang, S.X., Ding, Z.J., Cai, H.A., Zhang, B.Q., Wang, Z.X., Li, Z.J., Liu, Z.Y., 2019a |  | GJ-S1-3J-1@3 |  | underground mine |  |  |  |  | ore material | polished section | grab | mineral separate | [5 empty] | mineralisation |  |  |  | sphalerite | [6 empty] | ankerite, pyrite, calcite, chalcopyrite, tetrahedrite | polished sections | LA-ICPMS, EMPA | NWR 193 nm Ar F Excimer laser ablation system paired with a Thermo Scientific iCAP RQ quadrupole inductively coupled plasma mass spectrometer (ICP-MS) | Guangzhou Tuoyan Analytical Technology Co., Ltd., Guangzhou, China | helium gas flow of 700 ml/min as carrier gas, argon gas flow of 0.89 L/min, fluence of 3.5 J/cm², repetition rate of 6 Hz, spot diameter of 30 µm, 45-second laser ablation period, 40-second background measurement | NIST SRM610 (calibration standard for laser ablation system and external standard for concentration calibration), MASS-1 (external standard for concentration calibration), SRM612 and GE8 as unknown samples for data quality | 45.679055 | [19 empty] | 3390 | [5 empty] | 97.25126 | [5 empty] | 0 | [9 empty] | 45470 |  | 0 |  |  |  | 0 |  |  |  | 677.116746 |  |  |  | 20 | [13 empty] | 110 | [15 empty] | 47.227468 | [15 empty] | 323370 |  | 26.464132 | [9 empty] | 0 | [27 empty] | 613880 |  |  |  |  | 2025 |  |  | CHN | Gansu Province
| Guojiagou |  | Basin hydrothermal | Mississippi Valley-type (MVT) | MVT zinc-lead | Zn, Pb | Ga, Ge | Zn, Pb, Ga, Ge | Zhang, S.X., Ding, Z.J., Cai, H.A., Zhang, B.Q., Wang, Z.X., Li, Z.J., Liu, Z.Y., 2019a |  | GJ-S1-3J-1@4 |  | underground mine |  |  |  |  | ore material | polished section | grab | mineral separate | [5 empty] | mineralisation |  |  |  | sphalerite | [6 empty] | ankerite, pyrite, calcite, chalcopyrite, tetrahedrite | polished sections | LA-ICPMS, EMPA | NWR 193 nm Ar F Excimer laser ablation system paired with a Thermo Scientific iCAP RQ quadrupole inductively coupled plasma mass spectrometer (ICP-MS) | Guangzhou Tuoyan Analytical Technology Co., Ltd., Guangzhou, China | helium gas flow of 700 ml/min as carrier gas, argon gas flow of 0.89 L/min, fluence of 3.5 J/cm², repetition rate of 6 Hz, spot diameter of 30 µm, 45-second laser ablation period, 40-second background measurement | NIST SRM610 (calibration standard for laser ablation system and external standard for concentration calibration), MASS-1 (external standard for concentration calibration), SRM612 and GE8 as unknown samples for data quality | 55.048845 | [19 empty] | 3470 | [5 empty] | 109.073164 | [5 empty] | 820 | [9 empty] | 45920 |  | 0 |  |  |  | 0 |  |  |  | 747.364779 |  |  |  | 0 | [13 empty] | 0 | [15 empty] | 58.688319 | [15 empty] | 328270 |  | 16.379624 | [9 empty] | 0 | [27 empty] | 615470 |  |  |  |  | 2025 |  |  | CHN | Gansu Province
| Guojiagou |  | Basin hydrothermal | Mississippi Valley-type (MVT) | MVT zinc-lead | Zn, Pb | Ga, Ge | Zn, Pb, Ga, Ge | Zhang, S.X., Ding, Z.J., Cai, H.A., Zhang, B.Q., Wang, Z.X., Li, Z.J., Liu, Z.Y., 2019a |  | GJ-S1-3J-1@5 |  | underground mine |  |  |  |  | ore material | polished section | grab | mineral separate | [5 empty] | mineralisation |  |  |  | sphalerite | [6 empty] | ankerite, pyrite, calcite, chalcopyrite, tetrahedrite | polished sections | LA-ICPMS, EMPA | NWR 193 nm Ar F Excimer laser ablation system paired with a Thermo Scientific iCAP RQ quadrupole inductively coupled plasma mass spectrometer (ICP-MS) | Guangzhou Tuoyan Analytical Technology Co., Ltd., Guangzhou, China | helium gas flow of 700 ml/min as carrier gas, argon gas flow of 0.89 L/min, fluence of 3.5 J/cm², repetition rate of 6 Hz, spot diameter of 30 µm, 45-second laser ablation period, 40-second background measurement | NIST SRM610 (calibration standard for laser ablation system and external standard for concentration calibration), MASS-1 (external standard for concentration calibration), SRM612 and GE8 as unknown samples for data quality | 48.206193 | [19 empty] | 3470 | [5 empty] | 121.963655 | [5 empty] | 590 | [9 empty] | 48490 |  | 0 |  |  |  | 0 |  |  |  | 707.369506 |  |  |  | 0 | [13 empty] | 0 | [15 empty] | 14.322663 | [15 empty] | 325560 |  | 35.8944 | [9 empty] | 0 | [27 empty] | 616990 |  |  |  |  | 2025 |  |  | CHN | Gansu Province
| Guojiagou |  | Basin hydrothermal | Mississippi Valley-type (MVT) | MVT zinc-lead | Zn, Pb | Ga, Ge | Zn, Pb, Ga, Ge | Zhang, S.X., Ding, Z.J., Cai, H.A., Zhang, B.Q., Wang, Z.X., Li, Z.J., Liu, Z.Y., 2019a |  | GJ-S1-3J-1@6 |  | underground mine |  |  |  |  | ore material | polished section | grab | mineral separate | [5 empty] | mineralisation |  |  |  | sphalerite | [6 empty] | ankerite, pyrite, calcite, chalcopyrite, tetrahedrite | polished sections | LA-ICPMS, EMPA | NWR 193 nm Ar F Excimer laser ablation system paired with a Thermo Scientific iCAP RQ quadrupole inductively coupled plasma mass spectrometer (ICP-MS) | Guangzhou Tuoyan Analytical Technology Co., Ltd., Guangzhou, China | helium gas flow of 700 ml/min as carrier gas, argon gas flow of 0.89 L/min, fluence of 3.5 J/cm², repetition rate of 6 Hz, spot diameter of 30 µm, 45-second laser ablation period, 40-second background measurement | NIST SRM610 (calibration standard for laser ablation system and external standard for concentration calibration), MASS-1 (external standard for concentration calibration), SRM612 and GE8 as unknown samples for data quality | 53.596908 | [19 empty] | 3360 | [5 empty] | 123.933399 | [5 empty] | 1030 | [9 empty] | 47380 |  | 0 |  |  |  | 0 |  |  |  | 565.188652 |  |  |  | 0 | [13 empty] | 0 | [15 empty] | 82.741442 | [15 empty] | 323130 |  | 39.851111 | [9 empty] | 90 | [27 empty] | 614680 |  |  |  |  | 2025 |  |  | CHN | Gansu Province
| Guojiagou |  | Basin hydrothermal | Mississippi Valley-type (MVT) | MVT zinc-lead | Zn, Pb | Ga, Ge | Zn, Pb, Ga, Ge | Zhang, S.X., Ding, Z.J., Cai, H.A., Zhang, B.Q., Wang, Z.X., Li, Z.J., Liu, Z.Y., 2019a |  | GTG-1-2-1S@1 |  | underground mine |  |  |  |  | ore material | polished section | grab | mineral separate | [5 empty] | mineralisation |  |  |  | sphalerite | [6 empty] | ankerite, pyrite, calcite, chalcopyrite, tetrahedrite | polished sections | LA-ICPMS, EMPA | NWR 193 nm Ar F Excimer laser ablation system paired with a Thermo Scientific iCAP RQ quadrupole inductively coupled plasma mass spectrometer (ICP-MS) | Guangzhou Tuoyan Analytical Technology Co., Ltd., Guangzhou, China | helium gas flow of 700 ml/min as carrier gas, argon gas flow of 0.89 L/min, fluence of 3.5 J/cm², repetition rate of 6 Hz, spot diameter of 30 µm, 45-second laser ablation period, 40-second background measurement | NIST SRM610 (calibration standard for laser ablation system and external standard for concentration calibration), MASS-1 (external standard for concentration calibration), SRM612 and GE8 as unknown samples for data quality | 28.156965 | [19 empty] | 3300 | [5 empty] | 76.866628 | [5 empty] | 0 | [9 empty] | 36450 |  | 0 |  |  |  | 0 |  |  |  | 359.853698 |  |  |  | 0 | [13 empty] | 0 | [15 empty] | 52.780914 | [15 empty] | 325860 |  | 10.146296 | [9 empty] | 0 | [27 empty] | 625010 |  |  |  |  | 2025 |  |  | CHN | Gansu Province
| Guojiagou |  | Basin hydrothermal | Mississippi Valley-type (MVT) | MVT zinc-lead | Zn, Pb | Ga, Ge | Zn, Pb, Ga, Ge | Zhang, S.X., Ding, Z.J., Cai, H.A., Zhang, B.Q., Wang, Z.X., Li, Z.J., Liu, Z.Y., 2019a |  | GTG-1-2-1S@2 |  | underground mine |  |  |  |  | ore material | polished section | grab | mineral separate | [5 empty] | mineralisation |  |  |  | sphalerite | [6 empty] | ankerite, pyrite, calcite, chalcopyrite, tetrahedrite | polished sections | LA-ICPMS, EMPA | NWR 193 nm Ar F Excimer laser ablation system paired with a Thermo Scientific iCAP RQ quadrupole inductively coupled plasma mass spectrometer (ICP-MS) | Guangzhou Tuoyan Analytical Technology Co., Ltd., Guangzhou, China | helium gas flow of 700 ml/min as carrier gas, argon gas flow of 0.89 L/min, fluence of 3.5 J/cm², repetition rate of 6 Hz, spot diameter of 30 µm, 45-second laser ablation period, 40-second background measurement | NIST SRM610 (calibration standard for laser ablation system and external standard for concentration calibration), MASS-1 (external standard for concentration calibration), SRM612 and GE8 as unknown samples for data quality | 28.466916 | [19 empty] | 3210 | [5 empty] | 123.906875 | [5 empty] | 0 | [9 empty] | 42500 |  | 0 |  |  |  | 0 |  |  |  | 446.23649 |  |  |  | 0 | [13 empty] | 40 | [15 empty] | 18.308228 | [15 empty] | 323440 |  | 8.306199 | [9 empty] | 0 | [27 empty] | 621030 |  |  |  |  | 2025 |  |  | CHN | Gansu Province
| Guojiagou |  | Basin hydrothermal | Mississippi Valley-type (MVT) | MVT zinc-lead | Zn, Pb | Ga, Ge | Zn, Pb, Ga, Ge | Zhang, S.X., Ding, Z.J., Cai, H.A., Zhang, B.Q., Wang, Z.X., Li, Z.J., Liu, Z.Y., 2019a |  | GTG-1-2-1S@3 |  | underground mine |  |  |  |  | ore material | polished section | grab | mineral separate | [5 empty] | mineralisation |  |  |  | sphalerite | [6 empty] | ankerite, pyrite, calcite, chalcopyrite, tetrahedrite | polished sections | LA-ICPMS, EMPA | NWR 193 nm Ar F Excimer laser ablation system paired with a Thermo Scientific iCAP RQ quadrupole inductively coupled plasma mass spectrometer (ICP-MS) | Guangzhou Tuoyan Analytical Technology Co., Ltd., Guangzhou, China | helium gas flow of 700 ml/min as carrier gas, argon gas flow of 0.89 L/min, fluence of 3.5 J/cm², repetition rate of 6 Hz, spot diameter of 30 µm, 45-second laser ablation period, 40-second background measurement | NIST SRM610 (calibration standard for laser ablation system and external standard for concentration calibration), MASS-1 (external standard for concentration calibration), SRM612 and GE8 as unknown samples for data quality | 36.122496 | [19 empty] | 3030 | [5 empty] | 125.141151 | [5 empty] | 0 | [9 empty] | 41400 |  | 0 |  |  |  | 0 |  |  |  | 464.191625 |  |  |  | 10 | [13 empty] | 0 | [15 empty] | 15.57526 | [15 empty] | 323480 |  | 12.176964 | [9 empty] | 30 | [27 empty] | 620690 |  |  |  |  | 2025 |  |  | CHN | Gansu Province
| Guojiagou |  | Basin hydrothermal | Mississippi Valley-type (MVT) | MVT zinc-lead | Zn, Pb | Ga, Ge | Zn, Pb, Ga, Ge | Zhang, S.X., Ding, Z.J., Cai, H.A., Zhang, B.Q., Wang, Z.X., Li, Z.J., Liu, Z.Y., 2019a |  | GTG-1-2-1S@4 |  | underground mine |  |  |  |  | ore material | polished section | grab | mineral separate | [5 empty] | mineralisation |  |  |  | sphalerite | [6 empty] | ankerite, pyrite, calcite, chalcopyrite, tetrahedrite | polished sections | LA-ICPMS, EMPA | NWR 193 nm Ar F Excimer laser ablation system paired with a Thermo Scientific iCAP RQ quadrupole inductively coupled plasma mass spectrometer (ICP-MS) | Guangzhou Tuoyan Analytical Technology Co., Ltd., Guangzhou, China | helium gas flow of 700 ml/min as carrier gas, argon gas flow of 0.89 L/min, fluence of 3.5 J/cm², repetition rate of 6 Hz, spot diameter of 30 µm, 45-second laser ablation period, 40-second background measurement | NIST SRM610 (calibration standard for laser ablation system and external standard for concentration calibration), MASS-1 (external standard for concentration calibration), SRM612 and GE8 as unknown samples for data quality | 51.918528 | [19 empty] | 3140 | [5 empty] | 130.087725 | [5 empty] | 0 | [9 empty] | 40610 |  | 0 |  |  |  | 0 |  |  |  | 448.352065 |  |  |  | 10 | [13 empty] | 0 | [15 empty] | 28.082157 | [15 empty] | 327250 |  | 20.521323 | [9 empty] | 0 | [27 empty] | 623080 |  |  |  |  | 2025 |  |  | CHN | Gansu Province
| Guojiagou |  | Basin hydrothermal | Mississippi Valley-type (MVT) | MVT zinc-lead | Zn, Pb | Ga, Ge | Zn, Pb, Ga, Ge | Zhang, S.X., Ding, Z.J., Cai, H.A., Zhang, B.Q., Wang, Z.X., Li, Z.J., Liu, Z.Y., 2019a |  | GTG-1-2-1S@5 |  | underground mine |  |  |  |  | ore material | polished section | grab | mineral separate | [5 empty] | mineralisation |  |  |  | sphalerite | [6 empty] | ankerite, pyrite, calcite, chalcopyrite, tetrahedrite | polished sections | LA-ICPMS, EMPA | NWR 193 nm Ar F Excimer laser ablation system paired with a Thermo Scientific iCAP RQ quadrupole inductively coupled plasma mass spectrometer (ICP-MS) | Guangzhou Tuoyan Analytical Technology Co., Ltd., Guangzhou, China | helium gas flow of 700 ml/min as carrier gas, argon gas flow of 0.89 L/min, fluence of 3.5 J/cm², repetition rate of 6 Hz, spot diameter of 30 µm, 45-second laser ablation period, 40-second background measurement | NIST SRM610 (calibration standard for laser ablation system and external standard for concentration calibration), MASS-1 (external standard for concentration calibration), SRM612 and GE8 as unknown samples for data quality | 123.444477 | [19 empty] | 3720 | [5 empty] | 126.744892 | [5 empty] | 520 | [9 empty] | 48230 |  | 0 |  |  |  | 0 |  |  |  | 383.88643 |  |  |  | 30 | [13 empty] | 0 | [15 empty] | 40.172362 | [15 empty] | 324890 |  | 77.465372 | [9 empty] | 10 | [27 empty] | 609430 |  |  |  |  | 2025 |  |  | CHN | Gansu Province
| Guojiagou |  | Basin hydrothermal | Mississippi Valley-type (MVT) | MVT zinc-lead | Zn, Pb | Ga, Ge | Zn, Pb, Ga, Ge | Zhang, S.X., Ding, Z.J., Cai, H.A., Zhang, B.Q., Wang, Z.X., Li, Z.J., Liu, Z.Y., 2019a |  | GTG-1-2-1S@6 |  | underground mine |  |  |  |  | ore material | polished section | grab | mineral separate | [5 empty] | mineralisation |  |  |  | sphalerite | [6 empty] | ankerite, pyrite, calcite, chalcopyrite, tetrahedrite | polished sections | LA-ICPMS, EMPA | NWR 193 nm Ar F Excimer laser ablation system paired with a Thermo Scientific iCAP RQ quadrupole inductively coupled plasma mass spectrometer (ICP-MS) | Guangzhou Tuoyan Analytical Technology Co., Ltd., Guangzhou, China | helium gas flow of 700 ml/min as carrier gas, argon gas flow of 0.89 L/min, fluence of 3.5 J/cm², repetition rate of 6 Hz, spot diameter of 30 µm, 45-second laser ablation period, 40-second background measurement | NIST SRM610 (calibration standard for laser ablation system and external standard for concentration calibration), MASS-1 (external standard for concentration calibration), SRM612 and GE8 as unknown samples for data quality | 33.252446 | [19 empty] | 3450 | [5 empty] | 133.578087 | [5 empty] | 50 | [9 empty] | 38130 |  | 0 |  |  |  | 0 |  |  |  | 419.925573 |  |  |  | 0 | [13 empty] | 50 | [15 empty] | 143.386032 | [15 empty] | 326290 |  | 10.292735 | [9 empty] | 0 | [27 empty] | 622380 |  |  |  |  | 2025 |  |  | CHN | Gansu Province
| Guojiagou |  | Basin hydrothermal | Mississippi Valley-type (MVT) | MVT zinc-lead | Zn, Pb | Ga, Ge | Zn, Pb, Ga, Ge | Zhang, S.X., Ding, Z.J., Cai, H.A., Zhang, B.Q., Wang, Z.X., Li, Z.J., Liu, Z.Y., 2019a |  | Sp2 n = 31 |  | underground mine |  |  |  |  | ore material | polished section | grab | mineral separate | [5 empty] | mineralisation |  |  |  | sphalerite | [6 empty] | ankerite, pyrite, calcite, chalcopyrite, tetrahedrite | polished sections | LA-ICPMS, EMPA | NWR 193 nm Ar F Excimer laser ablation system paired with a Thermo Scientific iCAP RQ quadrupole inductively coupled plasma mass spectrometer (ICP-MS) | Guangzhou Tuoyan Analytical Technology Co., Ltd., Guangzhou, China | helium gas flow of 700 ml/min as carrier gas, argon gas flow of 0.89 L/min, fluence of 3.5 J/cm², repetition rate of 6 Hz, spot diameter of 30 µm, 45-second laser ablation period, 40-second background measurement | NIST SRM610 (calibration standard for laser ablation system and external standard for concentration calibration), MASS-1 (external standard for concentration calibration), SRM612 and GE8 as unknown samples for data quality | [147 empty] | 2025 |  |  | CHN | Gansu Province