## Sheet1
Uploaded | deposit_name | deposit_local_id | deposit_environment | deposit_group | deposit_type | primary_commodities | secondary_commodities | all_commodities | deposit_source | sample_uid | sample_name | sample_local_id | feature_type | feature_name | feature_uid | top_depth_m | bottom_depth_m | sample_deposit_relation | sample_type | sampling_method | material_class | material_class_comments | province | strat_unit_name | strat_unit_uid | strat_grouping | earth_material_group | earth_material_qualifier | earth_material | metamorphic_grade | mineral | paragenetic_stage | mode_of_occurrence | texture | color | alteration | sample_description | associated_minerals | sample_preparation | analytical_method | instrument_type_model | laboratory_location/if reported | operating_conditions/if reported | standards_used/if reported | ag_ppm | ag_detection_limit | al_ppm | al_detection_limit | as_ppm | as_detection_limit | au_ppm | au_detection_limit | b_ppm | b_detection_limit | ba_ppm | ba_detection_limit | be_ppm | be_detection_limit | bi_ppm | bi_detection_limit | br_ppm | br_detection_limit | ca_ppm | ca_detection_limit | cd_ppm | cd_detection_limit | ce_ppm | ce_detection_limit | cl_ppm | cl_detection_limit | co_ppm | co_detection_limit | cr_ppm | cr_detection_limit | cs_ppm | cs_detection_limit | cu_ppm | cu_detection_limit | dy_ppm | dy_detection_limit | er_ppm | er_detection_limit | eu_ppm | eu_detection_limit | f_ppm | f_detection_limit | fe_ppm | fe_detection_limit | ga_ppm | ga_detection_limit | gd_ppm | gd_detection_limit | ge_ppm | ge_detection_limit | hf_ppm | hf_detection_limit | hg_ppm | hg_detection_limit | ho_ppm | ho_detection_limit | in_ppm | in_detection_limit | ir_ppm | ir_detection_limit | k_ppm | k_detection_limit | la_ppm | la_detection_limit | li_ppm | li_detection_limit | lu_ppm | lu_detection_limit | mg_ppm | mg_detection_limit | mn_ppm | mn_detection_limit | mo_ppm | mo_detection_limit | na_ppm | na_detection_limit | nb_ppm | nb_detection_limit | nd_ppm | nd_detection_limit | ni_ppm | ni_detection_limit | os_ppm | os_detection_limit | p_ppm | p_detection_limit | pb_ppm | pb_detection_limit | pd_ppm | pd_detection_limit | pr_ppm | pr_detection_limit | pt_ppm | pt_detection_limit | rb_ppm | rb_detection_limit | re_ppm | re_detection_limit | rh_ppm | rh_detection_limit | ru_ppm | ru_detection_limit | s_ppm | s_detection_limit | sb_ppm | sb_detection_limit | sc_ppm | sc_detection_limit | se_ppm | se_detection_limit | si_ppm | si_detection_limit | sm_ppm | sm_detection_limit | sn_ppm | sn_detection_limit | sr_ppm | sr_detection_limit | ta_ppm | ta_detection_limit | tb_ppm | tb_detection_limit | te_ppm | te_detection_limit | th_ppm | th_detection_limit | ti_ppm | ti_detection_limit | tl_ppm | tl_detection_limit | tm_ppm | tm_detection_limit | u_ppm | u_detection_limit | v_ppm | v_detection_limit | w_ppm | w_detection_limit | y_ppm | y_detection_limit | yb_ppm | yb_detection_limit | zn_ppm | zn_detection_limit | zr_ppm | zr_detection_limit | analysis_datetime | publication_date | sample_source | submitter | country | state | deposit_longitude_wgs84 | deposit_latitude_wgs84 | sample_longitude_wgs84 | sample_latitude_wgs84 | sample_easting | sample_northing | sample_utm_zone | sample_location_description | location_source | location_accuracy | comments | last_update
| Bingham Canyon |  | Magmatic hydrothermal | Porphyry | Cu-Au-Mo porphyry | Cu, Au, Mo | Pb, Zn, Ag | Cu, Au, Mo, Pb, Zn, Ag | Tomlinson et al., 2021 |  | Pyrite | Pyrite-1 | open pit |  |  |  |  | ore material | grab | grab | mineral separate | [5 empty] | mineralisation |  |  |  | Pyrite | [6 empty] | quartz, sericite, calcite, albite, apatite, dolomite, marcasite | Thin sections prepared from vein and wall-rock samples; mineral separates analyzed by laser ablation | LA-ICPMS, EMPA | Excite 193-nm excimer laser ablation system coupled to an Agilent quadrupole ICP-MS (7500 ce series) | University of Utah | Spot size 40 to 50 µm; frequency 5 to 7 Hz; fluency 5 to 7 J cm–2; total analysis time 90 s for pyrite (20 s background, 70 s ablation) with 30-s washout; for chalcopyrite, sphalerite, tennantite, and galena 70 s (30 s background, 40 s ablation) with 30-s washout; dwell times: 0.05 s for Au, 0.005 to 0.02 s for major elements, 0.02 s for all other elements; preablated with two shots to remove contaminants | NIST610 glass for tuning; MASS-1 (pressed sulfide powder) as external standard, analyzed three times before and after each set of 10 analyses | 0.81653 |  |  |  | 1.613043 |  | 0.276792 | [7 empty] | 0.114276 | [5 empty] | 2.453636 | [5 empty] | 0.231566 |  | 2.213092 |  |  |  | 2.467398 | [11 empty] | 0.618188 | [7 empty] | 0.598142 |  |  |  | 0.080507 |  | 0.098743 | [11 empty] | 0.955344 | [9 empty] | 1.19776 | [5 empty] | 0.237843 | [17 empty] | 0.196908 |  |  |  | 1.616227 | [5 empty] | 0.537036 | [7 empty] | 1.144084 | [5 empty] | 0.08341 | [5 empty] | 0.572615 | [7 empty] | 1.48998 |  |  |  |  | 2021 | Tomlinson, E.L., et al., Zoned polymetallic (Pb-Zn-Cu-Ag-Au) veins from the Bingham Canyon deposit, Utah, Economic Geology, v. 116, p. 747–771 |  | USA | Utah
| Bingham Canyon |  | Magmatic hydrothermal | Porphyry | Cu-Au-Mo porphyry | Cu, Au, Mo | Pb, Zn, Ag | Cu, Au, Mo, Pb, Zn, Ag | Tomlinson et al., 2021 |  | Chalcopyrite | Chalcopyrite-1 | open pit |  |  |  |  | ore material | grab | grab | mineral separate | [5 empty] | mineralisation |  |  |  | Chalcopyrite | [6 empty] | quartz, sericite, calcite, albite, apatite, dolomite, marcasite | Thin sections prepared from vein and wall-rock samples; mineral separates analyzed by laser ablation | LA-ICPMS, EMPA | Excite 193-nm excimer laser ablation system coupled to an Agilent quadrupole ICP-MS (7500 ce series) | University of Utah | Spot size 40 to 50 µm; frequency 5 to 7 Hz; fluency 5 to 7 J cm–2; total analysis time 90 s for pyrite (20 s background, 70 s ablation) with 30-s washout; for chalcopyrite, sphalerite, tennantite, and galena 70 s (30 s background, 40 s ablation) with 30-s washout; dwell times: 0.05 s for Au, 0.005 to 0.02 s for major elements, 0.02 s for all other elements; preablated with two shots to remove contaminants | NIST610 glass for tuning; MASS-1 (pressed sulfide powder) as external standard, analyzed three times before and after each set of 10 analyses | 0.935585 |  |  |  | 2.953632 |  | 0.413799 | [7 empty] | 0.313663 | [5 empty] | 6.686205 | [5 empty] | 1.17 |  | 2.88 | [15 empty] | 2.9 | [7 empty] | 1.379633 |  |  |  | 0.372534 |  | 0.308775 | [11 empty] | 5.92 | [9 empty] | 4.93 | [5 empty] | 0.504599 | [17 empty] | 1.299497 |  |  |  | 1.961832 | [5 empty] | 1.385545 | [7 empty] | 4.706589 | [5 empty] | 0.326804 | [5 empty] | 1.44 | [7 empty] | 7.46 |  |  |  |  | 2021 | Tomlinson, E.L., et al., Zoned polymetallic (Pb-Zn-Cu-Ag-Au) veins from the Bingham Canyon deposit, Utah, Economic Geology, v. 116, p. 747–771 |  | USA | Utah
| Bingham Canyon |  | Magmatic hydrothermal | Porphyry | Cu-Au-Mo porphyry | Cu, Au, Mo | Pb, Zn, Ag | Cu, Au, Mo, Pb, Zn, Ag | Tomlinson et al., 2021 |  | Sphalerite | Sphalerite-1 | open pit |  |  |  |  | ore material | grab | grab | mineral separate | [5 empty] | mineralisation |  |  |  | Sphalerite | [6 empty] | quartz, sericite, calcite, albite, apatite, dolomite, marcasite | Thin sections prepared from vein and wall-rock samples; mineral separates analyzed by laser ablation | LA-ICPMS, EMPA | Excite 193-nm excimer laser ablation system coupled to an Agilent quadrupole ICP-MS (7500 ce series) | University of Utah | Spot size 40 to 50 µm; frequency 5 to 7 Hz; fluency 5 to 7 J cm–2; total analysis time 90 s for pyrite (20 s background, 70 s ablation) with 30-s washout; for chalcopyrite, sphalerite, tennantite, and galena 70 s (30 s background, 40 s ablation) with 30-s washout; dwell times: 0.05 s for Au, 0.005 to 0.02 s for major elements, 0.02 s for all other elements; preablated with two shots to remove contaminants | NIST610 glass for tuning; MASS-1 (pressed sulfide powder) as external standard, analyzed three times before and after each set of 10 analyses | 0.34585 |  |  |  | 0.882443 |  | 0.162667 | [7 empty] | 0.093249 | [5 empty] | 2.429512 | [5 empty] | 0.37 |  | 0.93 |  |  |  | 2.73 | [11 empty] | 1.031085 | [7 empty] | 0.432964 |  |  |  | 0.15166 |  | 0.089993 | [11 empty] | 1.78 | [9 empty] | 1.42 | [5 empty] | 0.167566 | [17 empty] | 0.499191 |  |  |  | 0.664686 | [5 empty] | 0.391356 | [7 empty] | 1.745787 | [5 empty] | 0.122487 | [5 empty] | 0.46 | [12 empty] | 2021 | Tomlinson, E.L., et al., Zoned polymetallic (Pb-Zn-Cu-Ag-Au) veins from the Bingham Canyon deposit, Utah, Economic Geology, v. 116, p. 747–771 |  | USA | Utah
| Bingham Canyon |  | Magmatic hydrothermal | Porphyry | Cu-Au-Mo porphyry | Cu, Au, Mo | Pb, Zn, Ag | Cu, Au, Mo, Pb, Zn, Ag | Tomlinson et al., 2021 |  | Galena | Galena-1 | open pit |  |  |  |  | ore material | grab | grab | mineral separate | [5 empty] | mineralisation |  |  |  | Galena | [6 empty] | quartz, sericite, calcite, albite, apatite, dolomite, marcasite | Thin sections prepared from vein and wall-rock samples; mineral separates analyzed by laser ablation | LA-ICPMS, EMPA | Excite 193-nm excimer laser ablation system coupled to an Agilent quadrupole ICP-MS (7500 ce series) | University of Utah | Spot size 40 to 50 µm; frequency 5 to 7 Hz; fluency 5 to 7 J cm–2; total analysis time 90 s for pyrite (20 s background, 70 s ablation) with 30-s washout; for chalcopyrite, sphalerite, tennantite, and galena 70 s (30 s background, 40 s ablation) with 30-s washout; dwell times: 0.05 s for Au, 0.005 to 0.02 s for major elements, 0.02 s for all other elements; preablated with two shots to remove contaminants | NIST610 glass for tuning; MASS-1 (pressed sulfide powder) as external standard, analyzed three times before and after each set of 10 analyses | 0.775755 |  |  |  | 1.861083 |  | 0.227852 | [7 empty] | 0.34 | [5 empty] | 5.4325 | [5 empty] | 0.877457 |  | 1.7112 |  |  |  | 6.624517 | [9 empty] | 194 |  | 2.105767 | [7 empty] | 1.006415 |  |  |  | 0.278433 |  | 0.221082 | [11 empty] | 3.45315 | [9 empty] | 3.149583 | [23 empty] | 0.973948 |  |  |  | 1.305138 | [5 empty] | 1.0323 | [7 empty] | 3.2367 | [5 empty] | 0.194897 | [5 empty] | 0.929735 | [7 empty] | 5.694267 |  |  |  |  | 2021 | Tomlinson, E.L., et al., Zoned polymetallic (Pb-Zn-Cu-Ag-Au) veins from the Bingham Canyon deposit, Utah, Economic Geology, v. 116, p. 747–771 |  | USA | Utah
| Bingham Canyon |  | Magmatic hydrothermal | Porphyry | Cu-Au-Mo porphyry | Cu, Au, Mo | Pb, Zn, Ag | Cu, Au, Mo, Pb, Zn, Ag | Tomlinson et al., 2021 |  | Tennantite | Tennantite-1 | open pit |  |  |  |  | ore material | grab | grab | mineral separate | [5 empty] | mineralisation |  |  |  | Tennantite | [6 empty] | quartz, sericite, calcite, albite, apatite, dolomite, marcasite | Thin sections prepared from vein and wall-rock samples; mineral separates analyzed by laser ablation | LA-ICPMS, EMPA | Excite 193-nm excimer laser ablation system coupled to an Agilent quadrupole ICP-MS (7500 ce series) | University of Utah | Spot size 40 to 50 µm; frequency 5 to 7 Hz; fluency 5 to 7 J cm–2; total analysis time 90 s for pyrite (20 s background, 70 s ablation) with 30-s washout; for chalcopyrite, sphalerite, tennantite, and galena 70 s (30 s background, 40 s ablation) with 30-s washout; dwell times: 0.05 s for Au, 0.005 to 0.02 s for major elements, 0.02 s for all other elements; preablated with two shots to remove contaminants | NIST610 glass for tuning; MASS-1 (pressed sulfide powder) as external standard, analyzed three times before and after each set of 10 analyses | 1.28746 | [5 empty] | 0.496273 | [7 empty] | 0.342048 | [5 empty] | 9.159135 | [5 empty] | 1.49 |  | 3.02 | [15 empty] | 3.47 | [7 empty] | 1.340794 |  |  |  | 0.499579 |  | 0.361489 | [11 empty] | 6.36 | [9 empty] | 5.69 | [5 empty] | 0.615517 | [17 empty] | 1.770669 |  |  |  | 2.24755 | [5 empty] | 1.62311 | [7 empty] | 5.231105 | [5 empty] | 0.378156 | [5 empty] | 1.79 | [12 empty] | 2021 | Tomlinson, E.L., et al., Zoned polymetallic (Pb-Zn-Cu-Ag-Au) veins from the Bingham Canyon deposit, Utah, Economic Geology, v. 116, p. 747–771 |  | USA | Utah
| Bingham Canyon |  | Magmatic hydrothermal | Porphyry | Cu-Au-Mo porphyry | Cu, Au, Mo | Pb, Zn, Ag | Cu, Au, Mo, Pb, Zn, Ag | Tomlinson et al., 2021 |  | Fe-Cu-1 | Fe-Cu-1 | open pit |  |  |  |  | ore material | grab | grab | mineral separate | [5 empty] | mineralisation |  |  |  | pyrite, chalcopyrite, sphalerite, galena, tennantite | [6 empty] | quartz, sericite, calcite, albite, apatite, dolomite, marcasite | Thin sections prepared from vein and wall-rock samples; mineral separates analyzed by laser ablation | LA-ICPMS, EMPA | Excite 193-nm excimer laser ablation system coupled to an Agilent quadrupole ICP-MS (7500 ce series) | University of Utah | Spot size 40 to 50 µm; frequency 5 to 7 Hz; fluency 5 to 7 J cm–2; total analysis time 90 s for pyrite (20 s background, 70 s ablation) with 30-s washout; for chalcopyrite, sphalerite, tennantite, and galena 70 s (30 s background, 40 s ablation) with 30-s washout; dwell times: 0.05 s for Au, 0.005 to 0.02 s for major elements, 0.02 s for all other elements; preablated with two shots to remove contaminants | NIST610 glass for tuning; MASS-1 (pressed sulfide powder) as external standard, analyzed three times before and after each set of 10 analyses | [147 empty] | 2021 | Tomlinson, E.L., et al., Zoned polymetallic (Pb-Zn-Cu-Ag-Au) veins from the Bingham Canyon deposit, Utah, Economic Geology, v. 116, p. 747–771 |  | USA | Utah
| Core |  | Magmatic hydrothermal | Porphyry | Cu-Au-Mo porphyry | Cu, Au, Mo | Pb, Zn, Ag | Cu, Au, Mo, Pb, Zn, Ag | Tomlinson et al., 2021 |  | FF1-1-1 | FF1-1-1 | open pit |  |  |  |  | ore material | grab | grab | mineral separate | [5 empty] | mineralisation |  |  |  | pyrite, chalcopyrite, sphalerite, galena, tennantite | [6 empty] | quartz, sericite, calcite, albite, apatite, dolomite, marcasite | Thin sections prepared from vein and wall-rock samples; mineral separates analyzed by laser ablation | LA-ICPMS, EMPA | Excite 193-nm excimer laser ablation system coupled to an Agilent quadrupole ICP-MS (7500 ce series) | University of Utah | Spot size 40 to 50 µm; frequency 5 to 7 Hz; fluency 5 to 7 J cm–2; total analysis time 90 s for pyrite (20 s background, 70 s ablation) with 30-s washout; for chalcopyrite, sphalerite, tennantite, and galena 70 s (30 s background, 40 s ablation) with 30-s washout; dwell times: 0.05 s for Au, 0.005 to 0.02 s for major elements, 0.02 s for all other elements; preablated with two shots to remove contaminants | NIST610 glass for tuning; MASS-1 (pressed sulfide powder) as external standard, analyzed three times before and after each set of 10 analyses | [14 empty] | 2 | [11 empty] | 7.5 | [5 empty] | 900 | [9 empty] | 461930 | [27 empty] | 1 | [9 empty] | 4 | [21 empty] | 544090 | [5 empty] | 20 | [5 empty] | 2 | [27 empty] | 0.2 |  |  |  |  | 2021 | Tomlinson, E.L., et al., Zoned polymetallic (Pb-Zn-Cu-Ag-Au) veins from the Bingham Canyon deposit, Utah, Economic Geology, v. 116, p. 747–771 |  | USA | Utah
| Rim |  | Magmatic hydrothermal | Porphyry | Cu-Au-Mo porphyry | Cu, Au, Mo | Pb, Zn, Ag | Cu, Au, Mo, Pb, Zn, Ag | Tomlinson et al., 2021 |  | FF1-1-2 | FF1-1-2 | open pit |  |  |  |  | ore material | grab | grab | mineral separate | [5 empty] | mineralisation |  |  |  | pyrite, chalcopyrite, sphalerite, galena, tennantite | [6 empty] | quartz, sericite, calcite, albite, apatite, dolomite, marcasite | Thin sections prepared from vein and wall-rock samples; mineral separates analyzed by laser ablation | LA-ICPMS, EMPA | Excite 193-nm excimer laser ablation system coupled to an Agilent quadrupole ICP-MS (7500 ce series) | University of Utah | Spot size 40 to 50 µm; frequency 5 to 7 Hz; fluency 5 to 7 J cm–2; total analysis time 90 s for pyrite (20 s background, 70 s ablation) with 30-s washout; for chalcopyrite, sphalerite, tennantite, and galena 70 s (30 s background, 40 s ablation) with 30-s washout; dwell times: 0.05 s for Au, 0.005 to 0.02 s for major elements, 0.02 s for all other elements; preablated with two shots to remove contaminants | NIST610 glass for tuning; MASS-1 (pressed sulfide powder) as external standard, analyzed three times before and after each set of 10 analyses | [28 empty] | 2 |  |  |  | 5 | [9 empty] | 465310 | [27 empty] | 1.6 | [31 empty] | 523700 | [5 empty] | 120 | [5 empty] | 0.5 | [27 empty] | 0.6 |  |  |  |  | 2021 | Tomlinson, E.L., et al., Zoned polymetallic (Pb-Zn-Cu-Ag-Au) veins from the Bingham Canyon deposit, Utah, Economic Geology, v. 116, p. 747–771 |  | USA | Utah
| Core |  | Magmatic hydrothermal | Porphyry | Cu-Au-Mo porphyry | Cu, Au, Mo | Pb, Zn, Ag | Cu, Au, Mo, Pb, Zn, Ag | Tomlinson et al., 2021 |  | FF1-2-1 | FF1-2-1 | open pit |  |  |  |  | ore material | grab | grab | mineral separate | [5 empty] | mineralisation |  |  |  | pyrite, chalcopyrite, sphalerite, galena, tennantite | [6 empty] | quartz, sericite, calcite, albite, apatite, dolomite, marcasite | Thin sections prepared from vein and wall-rock samples; mineral separates analyzed by laser ablation | LA-ICPMS, EMPA | Excite 193-nm excimer laser ablation system coupled to an Agilent quadrupole ICP-MS (7500 ce series) | University of Utah | Spot size 40 to 50 µm; frequency 5 to 7 Hz; fluency 5 to 7 J cm–2; total analysis time 90 s for pyrite (20 s background, 70 s ablation) with 30-s washout; for chalcopyrite, sphalerite, tennantite, and galena 70 s (30 s background, 40 s ablation) with 30-s washout; dwell times: 0.05 s for Au, 0.005 to 0.02 s for major elements, 0.02 s for all other elements; preablated with two shots to remove contaminants | NIST610 glass for tuning; MASS-1 (pressed sulfide powder) as external standard, analyzed three times before and after each set of 10 analyses |  |  |  |  | 80 | [21 empty] | 0.3 |  | 3 |  |  |  | 10 | [9 empty] | 464170 | [27 empty] | 1.6 | [31 empty] | 538340 | [5 empty] | 12 | [13 empty] | 10 | [19 empty] | 0.7 |  |  |  |  | 2021 | Tomlinson, E.L., et al., Zoned polymetallic (Pb-Zn-Cu-Ag-Au) veins from the Bingham Canyon deposit, Utah, Economic Geology, v. 116, p. 747–771 |  | USA | Utah
| Rim |  | Magmatic hydrothermal | Porphyry | Cu-Au-Mo porphyry | Cu, Au, Mo | Pb, Zn, Ag | Cu, Au, Mo, Pb, Zn, Ag | Tomlinson et al., 2021 |  | FF1-2-2 | FF1-2-2 | open pit |  |  |  |  | ore material | grab | grab | mineral separate | [5 empty] | mineralisation |  |  |  | pyrite, chalcopyrite, sphalerite, galena, tennantite | [6 empty] | quartz, sericite, calcite, albite, apatite, dolomite, marcasite | Thin sections prepared from vein and wall-rock samples; mineral separates analyzed by laser ablation | LA-ICPMS, EMPA | Excite 193-nm excimer laser ablation system coupled to an Agilent quadrupole ICP-MS (7500 ce series) | University of Utah | Spot size 40 to 50 µm; frequency 5 to 7 Hz; fluency 5 to 7 J cm–2; total analysis time 90 s for pyrite (20 s background, 70 s ablation) with 30-s washout; for chalcopyrite, sphalerite, tennantite, and galena 70 s (30 s background, 40 s ablation) with 30-s washout; dwell times: 0.05 s for Au, 0.005 to 0.02 s for major elements, 0.02 s for all other elements; preablated with two shots to remove contaminants | NIST610 glass for tuning; MASS-1 (pressed sulfide powder) as external standard, analyzed three times before and after each set of 10 analyses |  |  |  |  | 35 | [23 empty] | 2 | [13 empty] | 461300 | [27 empty] | 1.9 | [15 empty] | 0.2 | [15 empty] | 538520 | [11 empty] | 0.5 | [7 empty] | 12 | [19 empty] | 0.5 |  |  |  |  | 2021 | Tomlinson, E.L., et al., Zoned polymetallic (Pb-Zn-Cu-Ag-Au) veins from the Bingham Canyon deposit, Utah, Economic Geology, v. 116, p. 747–771 |  | USA | Utah
| Core |  | Magmatic hydrothermal | Porphyry | Cu-Au-Mo porphyry | Cu, Au, Mo | Pb, Zn, Ag | Cu, Au, Mo, Pb, Zn, Ag | Tomlinson et al., 2021 |  | FF1-3-1 | FF1-3-1 | open pit |  |  |  |  | ore material | grab | grab | mineral separate | [5 empty] | mineralisation |  |  |  | pyrite, chalcopyrite, sphalerite, galena, tennantite | [6 empty] | quartz, sericite, calcite, albite, apatite, dolomite, marcasite | Thin sections prepared from vein and wall-rock samples; mineral separates analyzed by laser ablation | LA-ICPMS, EMPA | Excite 193-nm excimer laser ablation system coupled to an Agilent quadrupole ICP-MS (7500 ce series) | University of Utah | Spot size 40 to 50 µm; frequency 5 to 7 Hz; fluency 5 to 7 J cm–2; total analysis time 90 s for pyrite (20 s background, 70 s ablation) with 30-s washout; for chalcopyrite, sphalerite, tennantite, and galena 70 s (30 s background, 40 s ablation) with 30-s washout; dwell times: 0.05 s for Au, 0.005 to 0.02 s for major elements, 0.02 s for all other elements; preablated with two shots to remove contaminants | NIST610 glass for tuning; MASS-1 (pressed sulfide powder) as external standard, analyzed three times before and after each set of 10 analyses |  |  |  |  | 27 | [9 empty] | 3 | [11 empty] | 1.7 |  | 2 |  |  |  | 5 | [9 empty] | 461980 | [27 empty] | 1.8 | [15 empty] | 24 | [15 empty] | 540110 | [5 empty] | 36 | [5 empty] | 0.7 | [7 empty] | 50 | [19 empty] | 0.6 |  |  |  |  | 2021 | Tomlinson, E.L., et al., Zoned polymetallic (Pb-Zn-Cu-Ag-Au) veins from the Bingham Canyon deposit, Utah, Economic Geology, v. 116, p. 747–771 |  | USA | Utah
| Rim |  | Magmatic hydrothermal | Porphyry | Cu-Au-Mo porphyry | Cu, Au, Mo | Pb, Zn, Ag | Cu, Au, Mo, Pb, Zn, Ag | Tomlinson et al., 2021 |  | FF1-3-2 | FF1-3-2 | open pit |  |  |  |  | ore material | grab | grab | mineral separate | [5 empty] | mineralisation |  |  |  | pyrite, chalcopyrite, sphalerite, galena, tennantite | [6 empty] | quartz, sericite, calcite, albite, apatite, dolomite, marcasite | Thin sections prepared from vein and wall-rock samples; mineral separates analyzed by laser ablation | LA-ICPMS, EMPA | Excite 193-nm excimer laser ablation system coupled to an Agilent quadrupole ICP-MS (7500 ce series) | University of Utah | Spot size 40 to 50 µm; frequency 5 to 7 Hz; fluency 5 to 7 J cm–2; total analysis time 90 s for pyrite (20 s background, 70 s ablation) with 30-s washout; for chalcopyrite, sphalerite, tennantite, and galena 70 s (30 s background, 40 s ablation) with 30-s washout; dwell times: 0.05 s for Au, 0.005 to 0.02 s for major elements, 0.02 s for all other elements; preablated with two shots to remove contaminants | NIST610 glass for tuning; MASS-1 (pressed sulfide powder) as external standard, analyzed three times before and after each set of 10 analyses |  |  |  |  | 1.9 | [9 empty] | 1.2 | [11 empty] | 16 | [5 empty] | 28 | [9 empty] | 465310 | [27 empty] | 2.1 | [9 empty] | 6 | [5 empty] | 1.7 | [15 empty] | 540650 | [5 empty] | 30 | [5 empty] | 4 | [7 empty] | 0.9 | [19 empty] | 0.5 |  |  |  |  | 2021 | Tomlinson, E.L., et al., Zoned polymetallic (Pb-Zn-Cu-Ag-Au) veins from the Bingham Canyon deposit, Utah, Economic Geology, v. 116, p. 747–771 |  | USA | Utah
| Core |  | Magmatic hydrothermal | Porphyry | Cu-Au-Mo porphyry | Cu, Au, Mo | Pb, Zn, Ag | Cu, Au, Mo, Pb, Zn, Ag | Tomlinson et al., 2021 |  | FF1-4-1 | FF1-4-1 | open pit |  |  |  |  | ore material | grab | grab | mineral separate | [5 empty] | mineralisation |  |  |  | pyrite, chalcopyrite, sphalerite, galena, tennantite | [6 empty] | quartz, sericite, calcite, albite, apatite, dolomite, marcasite | Thin sections prepared from vein and wall-rock samples; mineral separates analyzed by laser ablation | LA-ICPMS, EMPA | Excite 193-nm excimer laser ablation system coupled to an Agilent quadrupole ICP-MS (7500 ce series) | University of Utah | Spot size 40 to 50 µm; frequency 5 to 7 Hz; fluency 5 to 7 J cm–2; total analysis time 90 s for pyrite (20 s background, 70 s ablation) with 30-s washout; for chalcopyrite, sphalerite, tennantite, and galena 70 s (30 s background, 40 s ablation) with 30-s washout; dwell times: 0.05 s for Au, 0.005 to 0.02 s for major elements, 0.02 s for all other elements; preablated with two shots to remove contaminants | NIST610 glass for tuning; MASS-1 (pressed sulfide powder) as external standard, analyzed three times before and after each set of 10 analyses |  |  |  |  | 71 | [9 empty] | 0.5 | [17 empty] | 17 | [9 empty] | 464940 | [27 empty] | 1.4 | [15 empty] | 0.5 | [15 empty] | 539340 | [5 empty] | 48 | [13 empty] | 28 | [19 empty] | 1.4 |  |  |  |  | 2021 | Tomlinson, E.L., et al., Zoned polymetallic (Pb-Zn-Cu-Ag-Au) veins from the Bingham Canyon deposit, Utah, Economic Geology, v. 116, p. 747–771 |  | USA | Utah
| Rim |  | Magmatic hydrothermal | Porphyry | Cu-Au-Mo porphyry | Cu, Au, Mo | Pb, Zn, Ag | Cu, Au, Mo, Pb, Zn, Ag | Tomlinson et al., 2021 |  | FF1-4-2 | FF1-4-2 | open pit |  |  |  |  | ore material | grab | grab | mineral separate | [5 empty] | mineralisation |  |  |  | pyrite, chalcopyrite, sphalerite, galena, tennantite | [6 empty] | quartz, sericite, calcite, albite, apatite, dolomite, marcasite | Thin sections prepared from vein and wall-rock samples; mineral separates analyzed by laser ablation | LA-ICPMS, EMPA | Excite 193-nm excimer laser ablation system coupled to an Agilent quadrupole ICP-MS (7500 ce series) | University of Utah | Spot size 40 to 50 µm; frequency 5 to 7 Hz; fluency 5 to 7 J cm–2; total analysis time 90 s for pyrite (20 s background, 70 s ablation) with 30-s washout; for chalcopyrite, sphalerite, tennantite, and galena 70 s (30 s background, 40 s ablation) with 30-s washout; dwell times: 0.05 s for Au, 0.005 to 0.02 s for major elements, 0.02 s for all other elements; preablated with two shots to remove contaminants | NIST610 glass for tuning; MASS-1 (pressed sulfide powder) as external standard, analyzed three times before and after each set of 10 analyses |  |  |  |  | 100 | [9 empty] | 4.1 | [17 empty] | 7 | [9 empty] | 467530 | [27 empty] | 1.5 | [15 empty] | 2 | [15 empty] | 540610 | [5 empty] | 46 | [13 empty] | 18 | [19 empty] | 1.7 |  |  |  |  | 2021 | Tomlinson, E.L., et al., Zoned polymetallic (Pb-Zn-Cu-Ag-Au) veins from the Bingham Canyon deposit, Utah, Economic Geology, v. 116, p. 747–771 |  | USA | Utah
| Core |  | Magmatic hydrothermal | Porphyry | Cu-Au-Mo porphyry | Cu, Au, Mo | Pb, Zn, Ag | Cu, Au, Mo, Pb, Zn, Ag | Tomlinson et al., 2021 |  | FF1-5-1 | FF1-5-1 | open pit |  |  |  |  | ore material | grab | grab | mineral separate | [5 empty] | mineralisation |  |  |  | pyrite, chalcopyrite, sphalerite, galena, tennantite | [6 empty] | quartz, sericite, calcite, albite, apatite, dolomite, marcasite | Thin sections prepared from vein and wall-rock samples; mineral separates analyzed by laser ablation | LA-ICPMS, EMPA | Excite 193-nm excimer laser ablation system coupled to an Agilent quadrupole ICP-MS (7500 ce series) | University of Utah | Spot size 40 to 50 µm; frequency 5 to 7 Hz; fluency 5 to 7 J cm–2; total analysis time 90 s for pyrite (20 s background, 70 s ablation) with 30-s washout; for chalcopyrite, sphalerite, tennantite, and galena 70 s (30 s background, 40 s ablation) with 30-s washout; dwell times: 0.05 s for Au, 0.005 to 0.02 s for major elements, 0.02 s for all other elements; preablated with two shots to remove contaminants | NIST610 glass for tuning; MASS-1 (pressed sulfide powder) as external standard, analyzed three times before and after each set of 10 analyses | [14 empty] | 1.1 | [11 empty] | 2.6 | [5 empty] | 400 | [9 empty] | 462350 | [27 empty] | 2 | [9 empty] | 1 | [5 empty] | 0.5 | [15 empty] | 538670 | [5 empty] | 40 | [5 empty] | 0.6 | [27 empty] | 0.6 |  |  |  |  | 2021 | Tomlinson, E.L., et al., Zoned polymetallic (Pb-Zn-Cu-Ag-Au) veins from the Bingham Canyon deposit, Utah, Economic Geology, v. 116, p. 747–771 |  | USA | Utah
| Rim |  | Magmatic hydrothermal | Porphyry | Cu-Au-Mo porphyry | Cu, Au, Mo | Pb, Zn, Ag | Cu, Au, Mo, Pb, Zn, Ag | Tomlinson et al., 2021 |  | FF1-5-2 | FF1-5-2 | open pit |  |  |  |  | ore material | grab | grab | mineral separate | [5 empty] | mineralisation |  |  |  | pyrite, chalcopyrite, sphalerite, galena, tennantite | [6 empty] | quartz, sericite, calcite, albite, apatite, dolomite, marcasite | Thin sections prepared from vein and wall-rock samples; mineral separates analyzed by laser ablation | LA-ICPMS, EMPA | Excite 193-nm excimer laser ablation system coupled to an Agilent quadrupole ICP-MS (7500 ce series) | University of Utah | Spot size 40 to 50 µm; frequency 5 to 7 Hz; fluency 5 to 7 J cm–2; total analysis time 90 s for pyrite (20 s background, 70 s ablation) with 30-s washout; for chalcopyrite, sphalerite, tennantite, and galena 70 s (30 s background, 40 s ablation) with 30-s washout; dwell times: 0.05 s for Au, 0.005 to 0.02 s for major elements, 0.02 s for all other elements; preablated with two shots to remove contaminants | NIST610 glass for tuning; MASS-1 (pressed sulfide powder) as external standard, analyzed three times before and after each set of 10 analyses | [26 empty] | 5.5 | [5 empty] | 1.9 | [9 empty] | 462430 | [27 empty] | 1.3 | [31 empty] | 538850 | [5 empty] | 10 | [33 empty] | 0.6 |  |  |  |  | 2021 | Tomlinson, E.L., et al., Zoned polymetallic (Pb-Zn-Cu-Ag-Au) veins from the Bingham Canyon deposit, Utah, Economic Geology, v. 116, p. 747–771 |  | USA | Utah
| Core |  | Magmatic hydrothermal | Porphyry | Cu-Au-Mo porphyry | Cu, Au, Mo | Pb, Zn, Ag | Cu, Au, Mo, Pb, Zn, Ag | Tomlinson et al., 2021 |  | FF5-1-1 | FF5-1-1 | open pit |  |  |  |  | ore material | grab | grab | mineral separate | [5 empty] | mineralisation |  |  |  | pyrite, chalcopyrite, sphalerite, galena, tennantite | [6 empty] | quartz, sericite, calcite, albite, apatite, dolomite, marcasite | Thin sections prepared from vein and wall-rock samples; mineral separates analyzed by laser ablation | LA-ICPMS, EMPA | Excite 193-nm excimer laser ablation system coupled to an Agilent quadrupole ICP-MS (7500 ce series) | University of Utah | Spot size 40 to 50 µm; frequency 5 to 7 Hz; fluency 5 to 7 J cm–2; total analysis time 90 s for pyrite (20 s background, 70 s ablation) with 30-s washout; for chalcopyrite, sphalerite, tennantite, and galena 70 s (30 s background, 40 s ablation) with 30-s washout; dwell times: 0.05 s for Au, 0.005 to 0.02 s for major elements, 0.02 s for all other elements; preablated with two shots to remove contaminants | NIST610 glass for tuning; MASS-1 (pressed sulfide powder) as external standard, analyzed three times before and after each set of 10 analyses | [14 empty] | 0.1 | [13 empty] | 4 |  |  |  | 2.6 | [9 empty] | 464980 | [27 empty] | 2.3 | [15 empty] | 0.11 | [15 empty] | 532480 | [5 empty] | 40 | [33 empty] | 1.7 |  |  |  |  | 2021 | Tomlinson, E.L., et al., Zoned polymetallic (Pb-Zn-Cu-Ag-Au) veins from the Bingham Canyon deposit, Utah, Economic Geology, v. 116, p. 747–771 |  | USA | Utah
| Rim |  | Magmatic hydrothermal | Porphyry | Cu-Au-Mo porphyry | Cu, Au, Mo | Pb, Zn, Ag | Cu, Au, Mo, Pb, Zn, Ag | Tomlinson et al., 2021 |  | FF5-1-2 | FF5-1-2 | open pit |  |  |  |  | ore material | grab | grab | mineral separate | [5 empty] | mineralisation |  |  |  | pyrite, chalcopyrite, sphalerite, galena, tennantite | [6 empty] | quartz, sericite, calcite, albite, apatite, dolomite, marcasite | Thin sections prepared from vein and wall-rock samples; mineral separates analyzed by laser ablation | LA-ICPMS, EMPA | Excite 193-nm excimer laser ablation system coupled to an Agilent quadrupole ICP-MS (7500 ce series) | University of Utah | Spot size 40 to 50 µm; frequency 5 to 7 Hz; fluency 5 to 7 J cm–2; total analysis time 90 s for pyrite (20 s background, 70 s ablation) with 30-s washout; for chalcopyrite, sphalerite, tennantite, and galena 70 s (30 s background, 40 s ablation) with 30-s washout; dwell times: 0.05 s for Au, 0.005 to 0.02 s for major elements, 0.02 s for all other elements; preablated with two shots to remove contaminants | NIST610 glass for tuning; MASS-1 (pressed sulfide powder) as external standard, analyzed three times before and after each set of 10 analyses | [28 empty] | 3 |  |  |  | 2.4 | [9 empty] | 462840 | [27 empty] | 2.1 | [31 empty] | 531830 | [11 empty] | 0.6 | [7 empty] | 2 | [19 empty] | 1.3 |  |  |  |  | 2021 | Tomlinson, E.L., et al., Zoned polymetallic (Pb-Zn-Cu-Ag-Au) veins from the Bingham Canyon deposit, Utah, Economic Geology, v. 116, p. 747–771 |  | USA | Utah
| Core |  | Magmatic hydrothermal | Porphyry | Cu-Au-Mo porphyry | Cu, Au, Mo | Pb, Zn, Ag | Cu, Au, Mo, Pb, Zn, Ag | Tomlinson et al., 2021 |  | FF5-2-1 | FF5-2-1 | open pit |  |  |  |  | ore material | grab | grab | mineral separate | [5 empty] | mineralisation |  |  |  | pyrite, chalcopyrite, sphalerite, galena, tennantite | [6 empty] | quartz, sericite, calcite, albite, apatite, dolomite, marcasite | Thin sections prepared from vein and wall-rock samples; mineral separates analyzed by laser ablation | LA-ICPMS, EMPA | Excite 193-nm excimer laser ablation system coupled to an Agilent quadrupole ICP-MS (7500 ce series) | University of Utah | Spot size 40 to 50 µm; frequency 5 to 7 Hz; fluency 5 to 7 J cm–2; total analysis time 90 s for pyrite (20 s background, 70 s ablation) with 30-s washout; for chalcopyrite, sphalerite, tennantite, and galena 70 s (30 s background, 40 s ablation) with 30-s washout; dwell times: 0.05 s for Au, 0.005 to 0.02 s for major elements, 0.02 s for all other elements; preablated with two shots to remove contaminants | NIST610 glass for tuning; MASS-1 (pressed sulfide powder) as external standard, analyzed three times before and after each set of 10 analyses | [28 empty] | 2 |  |  |  | 790 | [9 empty] | 467050 | [27 empty] | 2.3 | [15 empty] | 0.3 | [15 empty] | 530240 | [5 empty] | 20 | [13 empty] | 0.7 | [24 empty] | 2021 | Tomlinson, E.L., et al., Zoned polymetallic (Pb-Zn-Cu-Ag-Au) veins from the Bingham Canyon deposit, Utah, Economic Geology, v. 116, p. 747–771 |  | USA | Utah
| Rim |  | Magmatic hydrothermal | Porphyry | Cu-Au-Mo porphyry | Cu, Au, Mo | Pb, Zn, Ag | Cu, Au, Mo, Pb, Zn, Ag | Tomlinson et al., 2021 |  | FF5-2-2 | FF5-2-2 | open pit |  |  |  |  | ore material | grab | grab | mineral separate | [5 empty] | mineralisation |  |  |  | pyrite, chalcopyrite, sphalerite, galena, tennantite | [6 empty] | quartz, sericite, calcite, albite, apatite, dolomite, marcasite | Thin sections prepared from vein and wall-rock samples; mineral separates analyzed by laser ablation | LA-ICPMS, EMPA | Excite 193-nm excimer laser ablation system coupled to an Agilent quadrupole ICP-MS (7500 ce series) | University of Utah | Spot size 40 to 50 µm; frequency 5 to 7 Hz; fluency 5 to 7 J cm–2; total analysis time 90 s for pyrite (20 s background, 70 s ablation) with 30-s washout; for chalcopyrite, sphalerite, tennantite, and galena 70 s (30 s background, 40 s ablation) with 30-s washout; dwell times: 0.05 s for Au, 0.005 to 0.02 s for major elements, 0.02 s for all other elements; preablated with two shots to remove contaminants | NIST610 glass for tuning; MASS-1 (pressed sulfide powder) as external standard, analyzed three times before and after each set of 10 analyses | [26 empty] | 3 |  | 3 |  |  |  | 136 | [9 empty] | 460240 | [27 empty] | 2.4 | [31 empty] | 533000 | [5 empty] | 40 | [38 empty] | 2021 | Tomlinson, E.L., et al., Zoned polymetallic (Pb-Zn-Cu-Ag-Au) veins from the Bingham Canyon deposit, Utah, Economic Geology, v. 116, p. 747–771 |  | USA | Utah
| Core |  | Magmatic hydrothermal | Porphyry | Cu-Au-Mo porphyry | Cu, Au, Mo | Pb, Zn, Ag | Cu, Au, Mo, Pb, Zn, Ag | Tomlinson et al., 2021 |  | FF5-3-1 | FF5-3-1 | open pit |  |  |  |  | ore material | grab | grab | mineral separate | [5 empty] | mineralisation |  |  |  | pyrite, chalcopyrite, sphalerite, galena, tennantite | [6 empty] | quartz, sericite, calcite, albite, apatite, dolomite, marcasite | Thin sections prepared from vein and wall-rock samples; mineral separates analyzed by laser ablation | LA-ICPMS, EMPA | Excite 193-nm excimer laser ablation system coupled to an Agilent quadrupole ICP-MS (7500 ce series) | University of Utah | Spot size 40 to 50 µm; frequency 5 to 7 Hz; fluency 5 to 7 J cm–2; total analysis time 90 s for pyrite (20 s background, 70 s ablation) with 30-s washout; for chalcopyrite, sphalerite, tennantite, and galena 70 s (30 s background, 40 s ablation) with 30-s washout; dwell times: 0.05 s for Au, 0.005 to 0.02 s for major elements, 0.02 s for all other elements; preablated with two shots to remove contaminants | NIST610 glass for tuning; MASS-1 (pressed sulfide powder) as external standard, analyzed three times before and after each set of 10 analyses | [26 empty] | 4.2 | [5 empty] | 20 | [9 empty] | 469040 | [27 empty] | 2.3 | [9 empty] | 1.2 | [21 empty] | 529800 | [5 empty] | 70 | [5 empty] | 0.6 | [32 empty] | 2021 | Tomlinson, E.L., et al., Zoned polymetallic (Pb-Zn-Cu-Ag-Au) veins from the Bingham Canyon deposit, Utah, Economic Geology, v. 116, p. 747–771 |  | USA | Utah
| Rim |  | Magmatic hydrothermal | Porphyry | Cu-Au-Mo porphyry | Cu, Au, Mo | Pb, Zn, Ag | Cu, Au, Mo, Pb, Zn, Ag | Tomlinson et al., 2021 |  | FF5-3-2 | FF5-3-2 | open pit |  |  |  |  | ore material | grab | grab | mineral separate | [5 empty] | mineralisation |  |  |  | pyrite, chalcopyrite, sphalerite, galena, tennantite | [6 empty] | quartz, sericite, calcite, albite, apatite, dolomite, marcasite | Thin sections prepared from vein and wall-rock samples; mineral separates analyzed by laser ablation | LA-ICPMS, EMPA | Excite 193-nm excimer laser ablation system coupled to an Agilent quadrupole ICP-MS (7500 ce series) | University of Utah | Spot size 40 to 50 µm; frequency 5 to 7 Hz; fluency 5 to 7 J cm–2; total analysis time 90 s for pyrite (20 s background, 70 s ablation) with 30-s washout; for chalcopyrite, sphalerite, tennantite, and galena 70 s (30 s background, 40 s ablation) with 30-s washout; dwell times: 0.05 s for Au, 0.005 to 0.02 s for major elements, 0.02 s for all other elements; preablated with two shots to remove contaminants | NIST610 glass for tuning; MASS-1 (pressed sulfide powder) as external standard, analyzed three times before and after each set of 10 analyses | [14 empty] | 0.3 | [11 empty] | 9.7 |  | 5 |  |  |  | 2.7 | [9 empty] | 461280 | [27 empty] | 2.3 | [9 empty] | 8 | [21 empty] | 534470 | [5 empty] | 60 | [5 empty] | 0.4 | [27 empty] | 1.4 |  |  |  |  | 2021 | Tomlinson, E.L., et al., Zoned polymetallic (Pb-Zn-Cu-Ag-Au) veins from the Bingham Canyon deposit, Utah, Economic Geology, v. 116, p. 747–771 |  | USA | Utah
| Core |  | Magmatic hydrothermal | Porphyry | Cu-Au-Mo porphyry | Cu, Au, Mo | Pb, Zn, Ag | Cu, Au, Mo, Pb, Zn, Ag | Tomlinson et al., 2021 |  | FF5-4-1 | FF5-4-1 | open pit |  |  |  |  | ore material | grab | grab | mineral separate | [5 empty] | mineralisation |  |  |  | pyrite, chalcopyrite, sphalerite, galena, tennantite | [6 empty] | quartz, sericite, calcite, albite, apatite, dolomite, marcasite | Thin sections prepared from vein and wall-rock samples; mineral separates analyzed by laser ablation | LA-ICPMS, EMPA | Excite 193-nm excimer laser ablation system coupled to an Agilent quadrupole ICP-MS (7500 ce series) | University of Utah | Spot size 40 to 50 µm; frequency 5 to 7 Hz; fluency 5 to 7 J cm–2; total analysis time 90 s for pyrite (20 s background, 70 s ablation) with 30-s washout; for chalcopyrite, sphalerite, tennantite, and galena 70 s (30 s background, 40 s ablation) with 30-s washout; dwell times: 0.05 s for Au, 0.005 to 0.02 s for major elements, 0.02 s for all other elements; preablated with two shots to remove contaminants | NIST610 glass for tuning; MASS-1 (pressed sulfide powder) as external standard, analyzed three times before and after each set of 10 analyses | [26 empty] | 1.3 |  | 3 |  |  |  | 1.6 | [9 empty] | 467630 | [27 empty] | 2.4 | [9 empty] | 1.6 | [21 empty] | 530780 | [5 empty] | 30 | [38 empty] | 2021 | Tomlinson, E.L., et al., Zoned polymetallic (Pb-Zn-Cu-Ag-Au) veins from the Bingham Canyon deposit, Utah, Economic Geology, v. 116, p. 747–771 |  | USA | Utah
| Rim |  | Magmatic hydrothermal | Porphyry | Cu-Au-Mo porphyry | Cu, Au, Mo | Pb, Zn, Ag | Cu, Au, Mo, Pb, Zn, Ag | Tomlinson et al., 2021 |  | FF5-4-2 | FF5-4-2 | open pit |  |  |  |  | ore material | grab | grab | mineral separate | [5 empty] | mineralisation |  |  |  | pyrite, chalcopyrite, sphalerite, galena, tennantite | [6 empty] | quartz, sericite, calcite, albite, apatite, dolomite, marcasite | Thin sections prepared from vein and wall-rock samples; mineral separates analyzed by laser ablation | LA-ICPMS, EMPA | Excite 193-nm excimer laser ablation system coupled to an Agilent quadrupole ICP-MS (7500 ce series) | University of Utah | Spot size 40 to 50 µm; frequency 5 to 7 Hz; fluency 5 to 7 J cm–2; total analysis time 90 s for pyrite (20 s background, 70 s ablation) with 30-s washout; for chalcopyrite, sphalerite, tennantite, and galena 70 s (30 s background, 40 s ablation) with 30-s washout; dwell times: 0.05 s for Au, 0.005 to 0.02 s for major elements, 0.02 s for all other elements; preablated with two shots to remove contaminants | NIST610 glass for tuning; MASS-1 (pressed sulfide powder) as external standard, analyzed three times before and after each set of 10 analyses | [26 empty] | 1.6 |  | 3 |  |  |  | 11 | [9 empty] | 460200 | [27 empty] | 2.5 | [15 empty] | 0.2 | [15 empty] | 529150 | [5 empty] | 20 | [33 empty] | 1.1 |  |  |  |  | 2021 | Tomlinson, E.L., et al., Zoned polymetallic (Pb-Zn-Cu-Ag-Au) veins from the Bingham Canyon deposit, Utah, Economic Geology, v. 116, p. 747–771 |  | USA | Utah
| Core |  | Magmatic hydrothermal | Porphyry | Cu-Au-Mo porphyry | Cu, Au, Mo | Pb, Zn, Ag | Cu, Au, Mo, Pb, Zn, Ag | Tomlinson et al., 2021 |  | FF5-5-1 | FF5-5-1 | open pit |  |  |  |  | ore material | grab | grab | mineral separate | [5 empty] | mineralisation |  |  |  | pyrite, chalcopyrite, sphalerite, galena, tennantite | [6 empty] | quartz, sericite, calcite, albite, apatite, dolomite, marcasite | Thin sections prepared from vein and wall-rock samples; mineral separates analyzed by laser ablation | LA-ICPMS, EMPA | Excite 193-nm excimer laser ablation system coupled to an Agilent quadrupole ICP-MS (7500 ce series) | University of Utah | Spot size 40 to 50 µm; frequency 5 to 7 Hz; fluency 5 to 7 J cm–2; total analysis time 90 s for pyrite (20 s background, 70 s ablation) with 30-s washout; for chalcopyrite, sphalerite, tennantite, and galena 70 s (30 s background, 40 s ablation) with 30-s washout; dwell times: 0.05 s for Au, 0.005 to 0.02 s for major elements, 0.02 s for all other elements; preablated with two shots to remove contaminants | NIST610 glass for tuning; MASS-1 (pressed sulfide powder) as external standard, analyzed three times before and after each set of 10 analyses | [26 empty] | 13.6 | [5 empty] | 2.2 | [9 empty] | 467250 | [27 empty] | 2.2 | [9 empty] | 1.3 | [21 empty] | 531200 | [5 empty] | 60 | [38 empty] | 2021 | Tomlinson, E.L., et al., Zoned polymetallic (Pb-Zn-Cu-Ag-Au) veins from the Bingham Canyon deposit, Utah, Economic Geology, v. 116, p. 747–771 |  | USA | Utah
| Rim |  | Magmatic hydrothermal | Porphyry | Cu-Au-Mo porphyry | Cu, Au, Mo | Pb, Zn, Ag | Cu, Au, Mo, Pb, Zn, Ag | Tomlinson et al., 2021 |  | FF5-5-2 | FF5-5-2 | open pit |  |  |  |  | ore material | grab | grab | mineral separate | [5 empty] | mineralisation |  |  |  | pyrite, chalcopyrite, sphalerite, galena, tennantite | [6 empty] | quartz, sericite, calcite, albite, apatite, dolomite, marcasite | Thin sections prepared from vein and wall-rock samples; mineral separates analyzed by laser ablation | LA-ICPMS, EMPA | Excite 193-nm excimer laser ablation system coupled to an Agilent quadrupole ICP-MS (7500 ce series) | University of Utah | Spot size 40 to 50 µm; frequency 5 to 7 Hz; fluency 5 to 7 J cm–2; total analysis time 90 s for pyrite (20 s background, 70 s ablation) with 30-s washout; for chalcopyrite, sphalerite, tennantite, and galena 70 s (30 s background, 40 s ablation) with 30-s washout; dwell times: 0.05 s for Au, 0.005 to 0.02 s for major elements, 0.02 s for all other elements; preablated with two shots to remove contaminants | NIST610 glass for tuning; MASS-1 (pressed sulfide powder) as external standard, analyzed three times before and after each set of 10 analyses | [26 empty] | 11.9 |  | 5 | [13 empty] | 462880 | [27 empty] | 1.8 | [9 empty] | 2.2 | [21 empty] | 528400 | [5 empty] | 80 | [33 empty] | 1.4 |  |  |  |  | 2021 | Tomlinson, E.L., et al., Zoned polymetallic (Pb-Zn-Cu-Ag-Au) veins from the Bingham Canyon deposit, Utah, Economic Geology, v. 116, p. 747–771 |  | USA | Utah
| Core |  | Magmatic hydrothermal | Porphyry | Cu-Au-Mo porphyry | Cu, Au, Mo | Pb, Zn, Ag | Cu, Au, Mo, Pb, Zn, Ag | Tomlinson et al., 2021 |  | FF7-1-1 | FF7-1-1 | open pit |  |  |  |  | ore material | grab | grab | mineral separate | [5 empty] | mineralisation |  |  |  | pyrite, chalcopyrite, sphalerite, galena, tennantite | [6 empty] | quartz, sericite, calcite, albite, apatite, dolomite, marcasite | Thin sections prepared from vein and wall-rock samples; mineral separates analyzed by laser ablation | LA-ICPMS, EMPA | Excite 193-nm excimer laser ablation system coupled to an Agilent quadrupole ICP-MS (7500 ce series) | University of Utah | Spot size 40 to 50 µm; frequency 5 to 7 Hz; fluency 5 to 7 J cm–2; total analysis time 90 s for pyrite (20 s background, 70 s ablation) with 30-s washout; for chalcopyrite, sphalerite, tennantite, and galena 70 s (30 s background, 40 s ablation) with 30-s washout; dwell times: 0.05 s for Au, 0.005 to 0.02 s for major elements, 0.02 s for all other elements; preablated with two shots to remove contaminants | NIST610 glass for tuning; MASS-1 (pressed sulfide powder) as external standard, analyzed three times before and after each set of 10 analyses | [26 empty] | 1.4 | [5 empty] | 73 | [9 empty] | 467060 | [27 empty] | 2.3 | [31 empty] | 534470 | [5 empty] | 170 | [38 empty] | 2021 | Tomlinson, E.L., et al., Zoned polymetallic (Pb-Zn-Cu-Ag-Au) veins from the Bingham Canyon deposit, Utah, Economic Geology, v. 116, p. 747–771 |  | USA | Utah
| Rim |  | Magmatic hydrothermal | Porphyry | Cu-Au-Mo porphyry | Cu, Au, Mo | Pb, Zn, Ag | Cu, Au, Mo, Pb, Zn, Ag | Tomlinson et al., 2021 |  | FF7-1-2 | FF7-1-2 | open pit |  |  |  |  | ore material | grab | grab | mineral separate | [5 empty] | mineralisation |  |  |  | pyrite, chalcopyrite, sphalerite, galena, tennantite | [6 empty] | quartz, sericite, calcite, albite, apatite, dolomite, marcasite | Thin sections prepared from vein and wall-rock samples; mineral separates analyzed by laser ablation | LA-ICPMS, EMPA | Excite 193-nm excimer laser ablation system coupled to an Agilent quadrupole ICP-MS (7500 ce series) | University of Utah | Spot size 40 to 50 µm; frequency 5 to 7 Hz; fluency 5 to 7 J cm–2; total analysis time 90 s for pyrite (20 s background, 70 s ablation) with 30-s washout; for chalcopyrite, sphalerite, tennantite, and galena 70 s (30 s background, 40 s ablation) with 30-s washout; dwell times: 0.05 s for Au, 0.005 to 0.02 s for major elements, 0.02 s for all other elements; preablated with two shots to remove contaminants | NIST610 glass for tuning; MASS-1 (pressed sulfide powder) as external standard, analyzed three times before and after each set of 10 analyses | [14 empty] | 1 | [11 empty] | 0.7 |  | 3 |  |  |  | 62 | [9 empty] | 463940 | [27 empty] | 2.9 | [9 empty] | 2.1 | [5 empty] | 1.3 | [15 empty] | 535910 | [5 empty] | 100 | [5 empty] | 0.7 | [7 empty] | 4 | [19 empty] | 1.8 |  |  |  |  | 2021 | Tomlinson, E.L., et al., Zoned polymetallic (Pb-Zn-Cu-Ag-Au) veins from the Bingham Canyon deposit, Utah, Economic Geology, v. 116, p. 747–771 |  | USA | Utah
| Core |  | Magmatic hydrothermal | Porphyry | Cu-Au-Mo porphyry | Cu, Au, Mo | Pb, Zn, Ag | Cu, Au, Mo, Pb, Zn, Ag | Tomlinson et al., 2021 |  | FF7-2-1 | FF7-2-1 | open pit |  |  |  |  | ore material | grab | grab | mineral separate | [5 empty] | mineralisation |  |  |  | pyrite, chalcopyrite, sphalerite, galena, tennantite | [6 empty] | quartz, sericite, calcite, albite, apatite, dolomite, marcasite | Thin sections prepared from vein and wall-rock samples; mineral separates analyzed by laser ablation | LA-ICPMS, EMPA | Excite 193-nm excimer laser ablation system coupled to an Agilent quadrupole ICP-MS (7500 ce series) | University of Utah | Spot size 40 to 50 µm; frequency 5 to 7 Hz; fluency 5 to 7 J cm–2; total analysis time 90 s for pyrite (20 s background, 70 s ablation) with 30-s washout; for chalcopyrite, sphalerite, tennantite, and galena 70 s (30 s background, 40 s ablation) with 30-s washout; dwell times: 0.05 s for Au, 0.005 to 0.02 s for major elements, 0.02 s for all other elements; preablated with two shots to remove contaminants | NIST610 glass for tuning; MASS-1 (pressed sulfide powder) as external standard, analyzed three times before and after each set of 10 analyses | [32 empty] | 8 | [9 empty] | 461900 | [27 empty] | 1.9 | [31 empty] | 530590 | [39 empty] | 1.9 |  |  |  |  | 2021 | Tomlinson, E.L., et al., Zoned polymetallic (Pb-Zn-Cu-Ag-Au) veins from the Bingham Canyon deposit, Utah, Economic Geology, v. 116, p. 747–771 |  | USA | Utah
| Rim |  | Magmatic hydrothermal | Porphyry | Cu-Au-Mo porphyry | Cu, Au, Mo | Pb, Zn, Ag | Cu, Au, Mo, Pb, Zn, Ag | Tomlinson et al., 2021 |  | FF7-2-2 | FF7-2-2 | open pit |  |  |  |  | ore material | grab | grab | mineral separate | [5 empty] | mineralisation |  |  |  | pyrite, chalcopyrite, sphalerite, galena, tennantite | [6 empty] | quartz, sericite, calcite, albite, apatite, dolomite, marcasite | Thin sections prepared from vein and wall-rock samples; mineral separates analyzed by laser ablation | LA-ICPMS, EMPA | Excite 193-nm excimer laser ablation system coupled to an Agilent quadrupole ICP-MS (7500 ce series) | University of Utah | Spot size 40 to 50 µm; frequency 5 to 7 Hz; fluency 5 to 7 J cm–2; total analysis time 90 s for pyrite (20 s background, 70 s ablation) with 30-s washout; for chalcopyrite, sphalerite, tennantite, and galena 70 s (30 s background, 40 s ablation) with 30-s washout; dwell times: 0.05 s for Au, 0.005 to 0.02 s for major elements, 0.02 s for all other elements; preablated with two shots to remove contaminants | NIST610 glass for tuning; MASS-1 (pressed sulfide powder) as external standard, analyzed three times before and after each set of 10 analyses |  |  |  |  | 1.4 | [37 empty] | 465440 | [27 empty] | 2.5 | [31 empty] | 538510 | [5 empty] | 10 | [13 empty] | 1.5 | [24 empty] | 2021 | Tomlinson, E.L., et al., Zoned polymetallic (Pb-Zn-Cu-Ag-Au) veins from the Bingham Canyon deposit, Utah, Economic Geology, v. 116, p. 747–771 |  | USA | Utah
| Core |  | Magmatic hydrothermal | Porphyry | Cu-Au-Mo porphyry | Cu, Au, Mo | Pb, Zn, Ag | Cu, Au, Mo, Pb, Zn, Ag | Tomlinson et al., 2021 |  | FF7-3-1 | FF7-3-1 | open pit |  |  |  |  | ore material | grab | grab | mineral separate | [5 empty] | mineralisation |  |  |  | pyrite, chalcopyrite, sphalerite, galena, tennantite | [6 empty] | quartz, sericite, calcite, albite, apatite, dolomite, marcasite | Thin sections prepared from vein and wall-rock samples; mineral separates analyzed by laser ablation | LA-ICPMS, EMPA | Excite 193-nm excimer laser ablation system coupled to an Agilent quadrupole ICP-MS (7500 ce series) | University of Utah | Spot size 40 to 50 µm; frequency 5 to 7 Hz; fluency 5 to 7 J cm–2; total analysis time 90 s for pyrite (20 s background, 70 s ablation) with 30-s washout; for chalcopyrite, sphalerite, tennantite, and galena 70 s (30 s background, 40 s ablation) with 30-s washout; dwell times: 0.05 s for Au, 0.005 to 0.02 s for major elements, 0.02 s for all other elements; preablated with two shots to remove contaminants | NIST610 glass for tuning; MASS-1 (pressed sulfide powder) as external standard, analyzed three times before and after each set of 10 analyses | [26 empty] | 0.4 | [5 empty] | 61 | [9 empty] | 464070 | [27 empty] | 1.6 | [9 empty] | 1.1 | [21 empty] | 537700 | [44 empty] | 2021 | Tomlinson, E.L., et al., Zoned polymetallic (Pb-Zn-Cu-Ag-Au) veins from the Bingham Canyon deposit, Utah, Economic Geology, v. 116, p. 747–771 |  | USA | Utah
| Rim |  | Magmatic hydrothermal | Porphyry | Cu-Au-Mo porphyry | Cu, Au, Mo | Pb, Zn, Ag | Cu, Au, Mo, Pb, Zn, Ag | Tomlinson et al., 2021 |  | FF7-3-2 | FF7-3-2 | open pit |  |  |  |  | ore material | grab | grab | mineral separate | [5 empty] | mineralisation |  |  |  | pyrite, chalcopyrite, sphalerite, galena, tennantite | [6 empty] | quartz, sericite, calcite, albite, apatite, dolomite, marcasite | Thin sections prepared from vein and wall-rock samples; mineral separates analyzed by laser ablation | LA-ICPMS, EMPA | Excite 193-nm excimer laser ablation system coupled to an Agilent quadrupole ICP-MS (7500 ce series) | University of Utah | Spot size 40 to 50 µm; frequency 5 to 7 Hz; fluency 5 to 7 J cm–2; total analysis time 90 s for pyrite (20 s background, 70 s ablation) with 30-s washout; for chalcopyrite, sphalerite, tennantite, and galena 70 s (30 s background, 40 s ablation) with 30-s washout; dwell times: 0.05 s for Au, 0.005 to 0.02 s for major elements, 0.02 s for all other elements; preablated with two shots to remove contaminants | NIST610 glass for tuning; MASS-1 (pressed sulfide powder) as external standard, analyzed three times before and after each set of 10 analyses | [26 empty] | 36 | [5 empty] | 16 | [9 empty] | 463490 | [27 empty] | 1.7 | [31 empty] | 537530 | [5 empty] | 20 | [33 empty] | 1.7 |  |  |  |  | 2021 | Tomlinson, E.L., et al., Zoned polymetallic (Pb-Zn-Cu-Ag-Au) veins from the Bingham Canyon deposit, Utah, Economic Geology, v. 116, p. 747–771 |  | USA | Utah
| Core |  | Magmatic hydrothermal | Porphyry | Cu-Au-Mo porphyry | Cu, Au, Mo | Pb, Zn, Ag | Cu, Au, Mo, Pb, Zn, Ag | Tomlinson et al., 2021 |  | FF7-4-1 | FF7-4-1 | open pit |  |  |  |  | ore material | grab | grab | mineral separate | [5 empty] | mineralisation |  |  |  | pyrite, chalcopyrite, sphalerite, galena, tennantite | [6 empty] | quartz, sericite, calcite, albite, apatite, dolomite, marcasite | Thin sections prepared from vein and wall-rock samples; mineral separates analyzed by laser ablation | LA-ICPMS, EMPA | Excite 193-nm excimer laser ablation system coupled to an Agilent quadrupole ICP-MS (7500 ce series) | University of Utah | Spot size 40 to 50 µm; frequency 5 to 7 Hz; fluency 5 to 7 J cm–2; total analysis time 90 s for pyrite (20 s background, 70 s ablation) with 30-s washout; for chalcopyrite, sphalerite, tennantite, and galena 70 s (30 s background, 40 s ablation) with 30-s washout; dwell times: 0.05 s for Au, 0.005 to 0.02 s for major elements, 0.02 s for all other elements; preablated with two shots to remove contaminants | NIST610 glass for tuning; MASS-1 (pressed sulfide powder) as external standard, analyzed three times before and after each set of 10 analyses | [32 empty] | 10 | [9 empty] | 461350 | [27 empty] | 1.8 | [9 empty] | 4 | [21 empty] | 534380 | [5 empty] | 40 | [5 empty] | 1 | [27 empty] | 1.9 |  |  |  |  | 2021 | Tomlinson, E.L., et al., Zoned polymetallic (Pb-Zn-Cu-Ag-Au) veins from the Bingham Canyon deposit, Utah, Economic Geology, v. 116, p. 747–771 |  | USA | Utah
| Rim |  | Magmatic hydrothermal | Porphyry | Cu-Au-Mo porphyry | Cu, Au, Mo | Pb, Zn, Ag | Cu, Au, Mo, Pb, Zn, Ag | Tomlinson et al., 2021 |  | FF7-4-2 | FF7-4-2 | open pit |  |  |  |  | ore material | grab | grab | mineral separate | [5 empty] | mineralisation |  |  |  | pyrite, chalcopyrite, sphalerite, galena, tennantite | [6 empty] | quartz, sericite, calcite, albite, apatite, dolomite, marcasite | Thin sections prepared from vein and wall-rock samples; mineral separates analyzed by laser ablation | LA-ICPMS, EMPA | Excite 193-nm excimer laser ablation system coupled to an Agilent quadrupole ICP-MS (7500 ce series) | University of Utah | Spot size 40 to 50 µm; frequency 5 to 7 Hz; fluency 5 to 7 J cm–2; total analysis time 90 s for pyrite (20 s background, 70 s ablation) with 30-s washout; for chalcopyrite, sphalerite, tennantite, and galena 70 s (30 s background, 40 s ablation) with 30-s washout; dwell times: 0.05 s for Au, 0.005 to 0.02 s for major elements, 0.02 s for all other elements; preablated with two shots to remove contaminants | NIST610 glass for tuning; MASS-1 (pressed sulfide powder) as external standard, analyzed three times before and after each set of 10 analyses | [26 empty] | 0.3 | [5 empty] | 75 | [9 empty] | 458760 | [27 empty] | 2 | [31 empty] | 538880 | [5 empty] | 20 | [33 empty] | 1.4 |  |  |  |  | 2021 | Tomlinson, E.L., et al., Zoned polymetallic (Pb-Zn-Cu-Ag-Au) veins from the Bingham Canyon deposit, Utah, Economic Geology, v. 116, p. 747–771 |  | USA | Utah
| Core |  | Magmatic hydrothermal | Porphyry | Cu-Au-Mo porphyry | Cu, Au, Mo | Pb, Zn, Ag | Cu, Au, Mo, Pb, Zn, Ag | Tomlinson et al., 2021 |  | FF7-5-1 | FF7-5-1 | open pit |  |  |  |  | ore material | grab | grab | mineral separate | [5 empty] | mineralisation |  |  |  | pyrite, chalcopyrite, sphalerite, galena, tennantite | [6 empty] | quartz, sericite, calcite, albite, apatite, dolomite, marcasite | Thin sections prepared from vein and wall-rock samples; mineral separates analyzed by laser ablation | LA-ICPMS, EMPA | Excite 193-nm excimer laser ablation system coupled to an Agilent quadrupole ICP-MS (7500 ce series) | University of Utah | Spot size 40 to 50 µm; frequency 5 to 7 Hz; fluency 5 to 7 J cm–2; total analysis time 90 s for pyrite (20 s background, 70 s ablation) with 30-s washout; for chalcopyrite, sphalerite, tennantite, and galena 70 s (30 s background, 40 s ablation) with 30-s washout; dwell times: 0.05 s for Au, 0.005 to 0.02 s for major elements, 0.02 s for all other elements; preablated with two shots to remove contaminants | NIST610 glass for tuning; MASS-1 (pressed sulfide powder) as external standard, analyzed three times before and after each set of 10 analyses | [26 empty] | 0.4 | [5 empty] | 6 | [9 empty] | 461270 | [27 empty] | 1.8 | [9 empty] | 1.7 | [21 empty] | 539020 | [5 empty] | 40 | [38 empty] | 2021 | Tomlinson, E.L., et al., Zoned polymetallic (Pb-Zn-Cu-Ag-Au) veins from the Bingham Canyon deposit, Utah, Economic Geology, v. 116, p. 747–771 |  | USA | Utah
| Rim |  | Magmatic hydrothermal | Porphyry | Cu-Au-Mo porphyry | Cu, Au, Mo | Pb, Zn, Ag | Cu, Au, Mo, Pb, Zn, Ag | Tomlinson et al., 2021 |  | FF7-5-2 | FF7-5-2 | open pit |  |  |  |  | ore material | grab | grab | mineral separate | [5 empty] | mineralisation |  |  |  | pyrite, chalcopyrite, sphalerite, galena, tennantite | [6 empty] | quartz, sericite, calcite, albite, apatite, dolomite, marcasite | Thin sections prepared from vein and wall-rock samples; mineral separates analyzed by laser ablation | LA-ICPMS, EMPA | Excite 193-nm excimer laser ablation system coupled to an Agilent quadrupole ICP-MS (7500 ce series) | University of Utah | Spot size 40 to 50 µm; frequency 5 to 7 Hz; fluency 5 to 7 J cm–2; total analysis time 90 s for pyrite (20 s background, 70 s ablation) with 30-s washout; for chalcopyrite, sphalerite, tennantite, and galena 70 s (30 s background, 40 s ablation) with 30-s washout; dwell times: 0.05 s for Au, 0.005 to 0.02 s for major elements, 0.02 s for all other elements; preablated with two shots to remove contaminants | NIST610 glass for tuning; MASS-1 (pressed sulfide powder) as external standard, analyzed three times before and after each set of 10 analyses | [26 empty] | 0.5 | [5 empty] | 8 | [9 empty] | 453570 | [27 empty] | 2.2 | [15 empty] | 1 | [15 empty] | 537750 | [5 empty] | 60 | [5 empty] | 0.6 | [7 empty] | 0.2 | [19 empty] | 1.4 |  |  |  |  | 2021 | Tomlinson, E.L., et al., Zoned polymetallic (Pb-Zn-Cu-Ag-Au) veins from the Bingham Canyon deposit, Utah, Economic Geology, v. 116, p. 747–771 |  | USA | Utah
| Bingham Canyon |  | Magmatic hydrothermal | Porphyry | Cu-Au-Mo porphyry | Cu, Au, Mo | Pb, Zn, Ag | Cu, Au, Mo, Pb, Zn, Ag | Tomlinson et al., 2021 |  | Pb-Zn-Cu-Ag-Au-1 | Pb-Zn-Cu-Ag-Au-1 | open pit |  |  |  |  | ore material | grab | grab | mineral separate | [5 empty] | mineralisation |  |  |  | pyrite, chalcopyrite, sphalerite, galena, tennantite | [6 empty] | quartz, sericite, calcite, albite, apatite, dolomite, marcasite | Thin sections prepared from vein and wall-rock samples; mineral separates analyzed by laser ablation | LA-ICPMS, EMPA | Excite 193-nm excimer laser ablation system coupled to an Agilent quadrupole ICP-MS (7500 ce series) | University of Utah | Spot size 40 to 50 µm; frequency 5 to 7 Hz; fluency 5 to 7 J cm–2; total analysis time 90 s for pyrite (20 s background, 70 s ablation) with 30-s washout; for chalcopyrite, sphalerite, tennantite, and galena 70 s (30 s background, 40 s ablation) with 30-s washout; dwell times: 0.05 s for Au, 0.005 to 0.02 s for major elements, 0.02 s for all other elements; preablated with two shots to remove contaminants | NIST610 glass for tuning; MASS-1 (pressed sulfide powder) as external standard, analyzed three times before and after each set of 10 analyses | [147 empty] | 2021 | Tomlinson, E.L., et al., Zoned polymetallic (Pb-Zn-Cu-Ag-Au) veins from the Bingham Canyon deposit, Utah, Economic Geology, v. 116, p. 747–771 |  | USA | Utah
| Core |  | Magmatic hydrothermal | Porphyry | Cu-Au-Mo porphyry | Cu, Au, Mo | Pb, Zn, Ag | Cu, Au, Mo, Pb, Zn, Ag | Tomlinson et al., 2021 |  | FF2-1-1 | FF2-1-1 | open pit |  |  |  |  | ore material | grab | grab | mineral separate | [5 empty] | mineralisation |  |  |  | pyrite, chalcopyrite, sphalerite, galena, tennantite | [6 empty] | quartz, sericite, calcite, albite, apatite, dolomite, marcasite | Thin sections prepared from vein and wall-rock samples; mineral separates analyzed by laser ablation | LA-ICPMS, EMPA | Excite 193-nm excimer laser ablation system coupled to an Agilent quadrupole ICP-MS (7500 ce series) | University of Utah | Spot size 40 to 50 µm; frequency 5 to 7 Hz; fluency 5 to 7 J cm–2; total analysis time 90 s for pyrite (20 s background, 70 s ablation) with 30-s washout; for chalcopyrite, sphalerite, tennantite, and galena 70 s (30 s background, 40 s ablation) with 30-s washout; dwell times: 0.05 s for Au, 0.005 to 0.02 s for major elements, 0.02 s for all other elements; preablated with two shots to remove contaminants | NIST610 glass for tuning; MASS-1 (pressed sulfide powder) as external standard, analyzed three times before and after each set of 10 analyses | 16 |  |  |  | 270 |  | 0.81 | [7 empty] | 48 | [17 empty] | 2000 | [9 empty] | 454490 | [27 empty] | 4.1 | [15 empty] | 30 | [15 empty] | 540520 |  | 2.4 |  |  |  | 80 | [5 empty] | 60 | [27 empty] | 2270 |  |  |  |  | 2021 | Tomlinson, E.L., et al., Zoned polymetallic (Pb-Zn-Cu-Ag-Au) veins from the Bingham Canyon deposit, Utah, Economic Geology, v. 116, p. 747–771 |  | USA | Utah
| Rim |  | Magmatic hydrothermal | Porphyry | Cu-Au-Mo porphyry | Cu, Au, Mo | Pb, Zn, Ag | Cu, Au, Mo, Pb, Zn, Ag | Tomlinson et al., 2021 |  | FF2-1-2 | FF2-1-2 | open pit |  |  |  |  | ore material | grab | grab | mineral separate | [5 empty] | mineralisation |  |  |  | pyrite, chalcopyrite, sphalerite, galena, tennantite | [6 empty] | quartz, sericite, calcite, albite, apatite, dolomite, marcasite | Thin sections prepared from vein and wall-rock samples; mineral separates analyzed by laser ablation | LA-ICPMS, EMPA | Excite 193-nm excimer laser ablation system coupled to an Agilent quadrupole ICP-MS (7500 ce series) | University of Utah | Spot size 40 to 50 µm; frequency 5 to 7 Hz; fluency 5 to 7 J cm–2; total analysis time 90 s for pyrite (20 s background, 70 s ablation) with 30-s washout; for chalcopyrite, sphalerite, tennantite, and galena 70 s (30 s background, 40 s ablation) with 30-s washout; dwell times: 0.05 s for Au, 0.005 to 0.02 s for major elements, 0.02 s for all other elements; preablated with two shots to remove contaminants | NIST610 glass for tuning; MASS-1 (pressed sulfide powder) as external standard, analyzed three times before and after each set of 10 analyses | 13 |  |  |  | 7100 |  | 1.03 | [7 empty] | 48 | [17 empty] | 140 | [9 empty] | 456810 | [43 empty] | 170 | [15 empty] | 538220 | [5 empty] | 40 | [5 empty] | 1 | [7 empty] | 13 | [19 empty] | 3 |  |  |  |  | 2021 | Tomlinson, E.L., et al., Zoned polymetallic (Pb-Zn-Cu-Ag-Au) veins from the Bingham Canyon deposit, Utah, Economic Geology, v. 116, p. 747–771 |  | USA | Utah
| Core |  | Magmatic hydrothermal | Porphyry | Cu-Au-Mo porphyry | Cu, Au, Mo | Pb, Zn, Ag | Cu, Au, Mo, Pb, Zn, Ag | Tomlinson et al., 2021 |  | FF2-2-1 | FF2-2-1 | open pit |  |  |  |  | ore material | grab | grab | mineral separate | [5 empty] | mineralisation |  |  |  | pyrite, chalcopyrite, sphalerite, galena, tennantite | [6 empty] | quartz, sericite, calcite, albite, apatite, dolomite, marcasite | Thin sections prepared from vein and wall-rock samples; mineral separates analyzed by laser ablation | LA-ICPMS, EMPA | Excite 193-nm excimer laser ablation system coupled to an Agilent quadrupole ICP-MS (7500 ce series) | University of Utah | Spot size 40 to 50 µm; frequency 5 to 7 Hz; fluency 5 to 7 J cm–2; total analysis time 90 s for pyrite (20 s background, 70 s ablation) with 30-s washout; for chalcopyrite, sphalerite, tennantite, and galena 70 s (30 s background, 40 s ablation) with 30-s washout; dwell times: 0.05 s for Au, 0.005 to 0.02 s for major elements, 0.02 s for all other elements; preablated with two shots to remove contaminants | NIST610 glass for tuning; MASS-1 (pressed sulfide powder) as external standard, analyzed three times before and after each set of 10 analyses |  |  |  |  | 154 | [21 empty] | 16 |  | 3 | [13 empty] | 463310 | [27 empty] | 1.7 | [9 empty] | 37 | [5 empty] | 1.3 | [15 empty] | 540320 | [5 empty] | 25 | [13 empty] | 2.3 | [19 empty] | 1.7 |  |  |  |  | 2021 | Tomlinson, E.L., et al., Zoned polymetallic (Pb-Zn-Cu-Ag-Au) veins from the Bingham Canyon deposit, Utah, Economic Geology, v. 116, p. 747–771 |  | USA | Utah
| Rim |  | Magmatic hydrothermal | Porphyry | Cu-Au-Mo porphyry | Cu, Au, Mo | Pb, Zn, Ag | Cu, Au, Mo, Pb, Zn, Ag | Tomlinson et al., 2021 |  | FF2-2-2 | FF2-2-2 | open pit |  |  |  |  | ore material | grab | grab | mineral separate | [5 empty] | mineralisation |  |  |  | pyrite, chalcopyrite, sphalerite, galena, tennantite | [6 empty] | quartz, sericite, calcite, albite, apatite, dolomite, marcasite | Thin sections prepared from vein and wall-rock samples; mineral separates analyzed by laser ablation | LA-ICPMS, EMPA | Excite 193-nm excimer laser ablation system coupled to an Agilent quadrupole ICP-MS (7500 ce series) | University of Utah | Spot size 40 to 50 µm; frequency 5 to 7 Hz; fluency 5 to 7 J cm–2; total analysis time 90 s for pyrite (20 s background, 70 s ablation) with 30-s washout; for chalcopyrite, sphalerite, tennantite, and galena 70 s (30 s background, 40 s ablation) with 30-s washout; dwell times: 0.05 s for Au, 0.005 to 0.02 s for major elements, 0.02 s for all other elements; preablated with two shots to remove contaminants | NIST610 glass for tuning; MASS-1 (pressed sulfide powder) as external standard, analyzed three times before and after each set of 10 analyses |  |  |  |  | 170 | [9 empty] | 1 | [11 empty] | 1.7 |  | 4 | [13 empty] | 454200 | [27 empty] | 1.9 | [9 empty] | 1.6 | [5 empty] | 3.2 | [15 empty] | 532780 | [5 empty] | 50 | [5 empty] | 1 | [7 empty] | 4 | [19 empty] | 0.7 |  |  |  |  | 2021 | Tomlinson, E.L., et al., Zoned polymetallic (Pb-Zn-Cu-Ag-Au) veins from the Bingham Canyon deposit, Utah, Economic Geology, v. 116, p. 747–771 |  | USA | Utah
| Core |  | Magmatic hydrothermal | Porphyry | Cu-Au-Mo porphyry | Cu, Au, Mo | Pb, Zn, Ag | Cu, Au, Mo, Pb, Zn, Ag | Tomlinson et al., 2021 |  | FF2-3-1 | FF2-3-1 | open pit |  |  |  |  | ore material | grab | grab | mineral separate | [5 empty] | mineralisation |  |  |  | pyrite, chalcopyrite, sphalerite, galena, tennantite | [6 empty] | quartz, sericite, calcite, albite, apatite, dolomite, marcasite | Thin sections prepared from vein and wall-rock samples; mineral separates analyzed by laser ablation | LA-ICPMS, EMPA | Excite 193-nm excimer laser ablation system coupled to an Agilent quadrupole ICP-MS (7500 ce series) | University of Utah | Spot size 40 to 50 µm; frequency 5 to 7 Hz; fluency 5 to 7 J cm–2; total analysis time 90 s for pyrite (20 s background, 70 s ablation) with 30-s washout; for chalcopyrite, sphalerite, tennantite, and galena 70 s (30 s background, 40 s ablation) with 30-s washout; dwell times: 0.05 s for Au, 0.005 to 0.02 s for major elements, 0.02 s for all other elements; preablated with two shots to remove contaminants | NIST610 glass for tuning; MASS-1 (pressed sulfide powder) as external standard, analyzed three times before and after each set of 10 analyses |  |  |  |  | 150 | [21 empty] | 15 |  | 2 | [13 empty] | 455210 | [27 empty] | 1.6 | [9 empty] | 11 | [21 empty] | 543390 | [5 empty] | 21 | [33 empty] | 1.6 |  |  |  |  | 2021 | Tomlinson, E.L., et al., Zoned polymetallic (Pb-Zn-Cu-Ag-Au) veins from the Bingham Canyon deposit, Utah, Economic Geology, v. 116, p. 747–771 |  | USA | Utah
| Rim |  | Magmatic hydrothermal | Porphyry | Cu-Au-Mo porphyry | Cu, Au, Mo | Pb, Zn, Ag | Cu, Au, Mo, Pb, Zn, Ag | Tomlinson et al., 2021 |  | FF2-3-2 | FF2-3-2 | open pit |  |  |  |  | ore material | grab | grab | mineral separate | [5 empty] | mineralisation |  |  |  | pyrite, chalcopyrite, sphalerite, galena, tennantite | [6 empty] | quartz, sericite, calcite, albite, apatite, dolomite, marcasite | Thin sections prepared from vein and wall-rock samples; mineral separates analyzed by laser ablation | LA-ICPMS, EMPA | Excite 193-nm excimer laser ablation system coupled to an Agilent quadrupole ICP-MS (7500 ce series) | University of Utah | Spot size 40 to 50 µm; frequency 5 to 7 Hz; fluency 5 to 7 J cm–2; total analysis time 90 s for pyrite (20 s background, 70 s ablation) with 30-s washout; for chalcopyrite, sphalerite, tennantite, and galena 70 s (30 s background, 40 s ablation) with 30-s washout; dwell times: 0.05 s for Au, 0.005 to 0.02 s for major elements, 0.02 s for all other elements; preablated with two shots to remove contaminants | NIST610 glass for tuning; MASS-1 (pressed sulfide powder) as external standard, analyzed three times before and after each set of 10 analyses |  |  |  |  | 3900 |  | 0.38 | [7 empty] | 0.5 | [11 empty] | 43 | [5 empty] | 1.7 | [9 empty] | 452690 | [27 empty] | 1.9 | [15 empty] | 6.6 | [15 empty] | 542420 |  | 0.8 |  |  |  | 16 | [13 empty] | 2 | [19 empty] | 0.6 |  |  |  |  | 2021 | Tomlinson, E.L., et al., Zoned polymetallic (Pb-Zn-Cu-Ag-Au) veins from the Bingham Canyon deposit, Utah, Economic Geology, v. 116, p. 747–771 |  | USA | Utah
| Core |  | Magmatic hydrothermal | Porphyry | Cu-Au-Mo porphyry | Cu, Au, Mo | Pb, Zn, Ag | Cu, Au, Mo, Pb, Zn, Ag | Tomlinson et al., 2021 |  | FF2-4-1 | FF2-4-1 | open pit |  |  |  |  | ore material | grab | grab | mineral separate | [5 empty] | mineralisation |  |  |  | pyrite, chalcopyrite, sphalerite, galena, tennantite | [6 empty] | quartz, sericite, calcite, albite, apatite, dolomite, marcasite | Thin sections prepared from vein and wall-rock samples; mineral separates analyzed by laser ablation | LA-ICPMS, EMPA | Excite 193-nm excimer laser ablation system coupled to an Agilent quadrupole ICP-MS (7500 ce series) | University of Utah | Spot size 40 to 50 µm; frequency 5 to 7 Hz; fluency 5 to 7 J cm–2; total analysis time 90 s for pyrite (20 s background, 70 s ablation) with 30-s washout; for chalcopyrite, sphalerite, tennantite, and galena 70 s (30 s background, 40 s ablation) with 30-s washout; dwell times: 0.05 s for Au, 0.005 to 0.02 s for major elements, 0.02 s for all other elements; preablated with two shots to remove contaminants | NIST610 glass for tuning; MASS-1 (pressed sulfide powder) as external standard, analyzed three times before and after each set of 10 analyses |  |  |  |  | 57 | [9 empty] | 0.3 | [11 empty] | 1.6 | [15 empty] | 450150 | [27 empty] | 1.8 | [9 empty] | 6 | [5 empty] | 0.4 | [15 empty] | 549360 | [5 empty] | 30 | [13 empty] | 34 | [19 empty] | 0.7 |  |  |  |  | 2021 | Tomlinson, E.L., et al., Zoned polymetallic (Pb-Zn-Cu-Ag-Au) veins from the Bingham Canyon deposit, Utah, Economic Geology, v. 116, p. 747–771 |  | USA | Utah
| Rim |  | Magmatic hydrothermal | Porphyry | Cu-Au-Mo porphyry | Cu, Au, Mo | Pb, Zn, Ag | Cu, Au, Mo, Pb, Zn, Ag | Tomlinson et al., 2021 |  | FF2-4-2 | FF2-4-2 | open pit |  |  |  |  | ore material | grab | grab | mineral separate | [5 empty] | mineralisation |  |  |  | pyrite, chalcopyrite, sphalerite, galena, tennantite | [6 empty] | quartz, sericite, calcite, albite, apatite, dolomite, marcasite | Thin sections prepared from vein and wall-rock samples; mineral separates analyzed by laser ablation | LA-ICPMS, EMPA | Excite 193-nm excimer laser ablation system coupled to an Agilent quadrupole ICP-MS (7500 ce series) | University of Utah | Spot size 40 to 50 µm; frequency 5 to 7 Hz; fluency 5 to 7 J cm–2; total analysis time 90 s for pyrite (20 s background, 70 s ablation) with 30-s washout; for chalcopyrite, sphalerite, tennantite, and galena 70 s (30 s background, 40 s ablation) with 30-s washout; dwell times: 0.05 s for Au, 0.005 to 0.02 s for major elements, 0.02 s for all other elements; preablated with two shots to remove contaminants | NIST610 glass for tuning; MASS-1 (pressed sulfide powder) as external standard, analyzed three times before and after each set of 10 analyses |  |  |  |  | 113 | [9 empty] | 0.5 | [11 empty] | 0.7 | [5 empty] | 230 | [9 empty] | 450200 | [27 empty] | 1.4 | [9 empty] | 46 | [5 empty] | 0.3 | [15 empty] | 547500 | [5 empty] | 60 | [5 empty] | 0.6 | [7 empty] | 2.4 | [19 empty] | 0.4 |  |  |  |  | 2021 | Tomlinson, E.L., et al., Zoned polymetallic (Pb-Zn-Cu-Ag-Au) veins from the Bingham Canyon deposit, Utah, Economic Geology, v. 116, p. 747–771 |  | USA | Utah
| Core |  | Magmatic hydrothermal | Porphyry | Cu-Au-Mo porphyry | Cu, Au, Mo | Pb, Zn, Ag | Cu, Au, Mo, Pb, Zn, Ag | Tomlinson et al., 2021 |  | FF2-5-1 | FF2-5-1 | open pit |  |  |  |  | ore material | grab | grab | mineral separate | [5 empty] | mineralisation |  |  |  | pyrite, chalcopyrite, sphalerite, galena, tennantite | [6 empty] | quartz, sericite, calcite, albite, apatite, dolomite, marcasite | Thin sections prepared from vein and wall-rock samples; mineral separates analyzed by laser ablation | LA-ICPMS, EMPA | Excite 193-nm excimer laser ablation system coupled to an Agilent quadrupole ICP-MS (7500 ce series) | University of Utah | Spot size 40 to 50 µm; frequency 5 to 7 Hz; fluency 5 to 7 J cm–2; total analysis time 90 s for pyrite (20 s background, 70 s ablation) with 30-s washout; for chalcopyrite, sphalerite, tennantite, and galena 70 s (30 s background, 40 s ablation) with 30-s washout; dwell times: 0.05 s for Au, 0.005 to 0.02 s for major elements, 0.02 s for all other elements; preablated with two shots to remove contaminants | NIST610 glass for tuning; MASS-1 (pressed sulfide powder) as external standard, analyzed three times before and after each set of 10 analyses |  |  |  |  | 80 | [9 empty] | 0.2 | [11 empty] | 19 | [15 empty] | 457160 | [27 empty] | 1.8 | [9 empty] | 94 | [5 empty] | 7 | [15 empty] | 540150 |  | 0.8 |  |  |  | 17 | [13 empty] | 2 | [19 empty] | 0.5 |  |  |  |  | 2021 | Tomlinson, E.L., et al., Zoned polymetallic (Pb-Zn-Cu-Ag-Au) veins from the Bingham Canyon deposit, Utah, Economic Geology, v. 116, p. 747–771 |  | USA | Utah
| Rim |  | Magmatic hydrothermal | Porphyry | Cu-Au-Mo porphyry | Cu, Au, Mo | Pb, Zn, Ag | Cu, Au, Mo, Pb, Zn, Ag | Tomlinson et al., 2021 |  | FF2-5-2 | FF2-5-2 | open pit |  |  |  |  | ore material | grab | grab | mineral separate | [5 empty] | mineralisation |  |  |  | pyrite, chalcopyrite, sphalerite, galena, tennantite | [6 empty] | quartz, sericite, calcite, albite, apatite, dolomite, marcasite | Thin sections prepared from vein and wall-rock samples; mineral separates analyzed by laser ablation | LA-ICPMS, EMPA | Excite 193-nm excimer laser ablation system coupled to an Agilent quadrupole ICP-MS (7500 ce series) | University of Utah | Spot size 40 to 50 µm; frequency 5 to 7 Hz; fluency 5 to 7 J cm–2; total analysis time 90 s for pyrite (20 s background, 70 s ablation) with 30-s washout; for chalcopyrite, sphalerite, tennantite, and galena 70 s (30 s background, 40 s ablation) with 30-s washout; dwell times: 0.05 s for Au, 0.005 to 0.02 s for major elements, 0.02 s for all other elements; preablated with two shots to remove contaminants | NIST610 glass for tuning; MASS-1 (pressed sulfide powder) as external standard, analyzed three times before and after each set of 10 analyses | 1.9 |  |  |  | 740 | [9 empty] | 18 | [11 empty] | 3.9 | [5 empty] | 21 | [9 empty] | 461320 | [27 empty] | 1.5 | [9 empty] | 2.8 | [5 empty] | 180 | [15 empty] | 542690 |  | 0.4 |  |  |  | 40 | [13 empty] | 4 | [19 empty] | 0.4 |  |  |  |  | 2021 | Tomlinson, E.L., et al., Zoned polymetallic (Pb-Zn-Cu-Ag-Au) veins from the Bingham Canyon deposit, Utah, Economic Geology, v. 116, p. 747–771 |  | USA | Utah
| Core |  | Magmatic hydrothermal | Porphyry | Cu-Au-Mo porphyry | Cu, Au, Mo | Pb, Zn, Ag | Cu, Au, Mo, Pb, Zn, Ag | Tomlinson et al., 2021 |  | FF3-1-1 | FF3-1-1 | open pit |  |  |  |  | ore material | grab | grab | mineral separate | [5 empty] | mineralisation |  |  |  | pyrite, chalcopyrite, sphalerite, galena, tennantite | [6 empty] | quartz, sericite, calcite, albite, apatite, dolomite, marcasite | Thin sections prepared from vein and wall-rock samples; mineral separates analyzed by laser ablation | LA-ICPMS, EMPA | Excite 193-nm excimer laser ablation system coupled to an Agilent quadrupole ICP-MS (7500 ce series) | University of Utah | Spot size 40 to 50 µm; frequency 5 to 7 Hz; fluency 5 to 7 J cm–2; total analysis time 90 s for pyrite (20 s background, 70 s ablation) with 30-s washout; for chalcopyrite, sphalerite, tennantite, and galena 70 s (30 s background, 40 s ablation) with 30-s washout; dwell times: 0.05 s for Au, 0.005 to 0.02 s for major elements, 0.02 s for all other elements; preablated with two shots to remove contaminants | NIST610 glass for tuning; MASS-1 (pressed sulfide powder) as external standard, analyzed three times before and after each set of 10 analyses | 7 |  |  |  | 620 | [9 empty] | 0.3 | [17 empty] | 1100 | [9 empty] | 464540 | [27 empty] | 2.8 | [15 empty] | 130 | [15 empty] | 536650 |  | 4.2 | [9 empty] | 38 | [27 empty] | 190 |  |  |  |  | 2021 | Tomlinson, E.L., et al., Zoned polymetallic (Pb-Zn-Cu-Ag-Au) veins from the Bingham Canyon deposit, Utah, Economic Geology, v. 116, p. 747–771 |  | USA | Utah
| Rim |  | Magmatic hydrothermal | Porphyry | Cu-Au-Mo porphyry | Cu, Au, Mo | Pb, Zn, Ag | Cu, Au, Mo, Pb, Zn, Ag | Tomlinson et al., 2021 |  | FF3-1-2 | FF3-1-2 | open pit |  |  |  |  | ore material | grab | grab | mineral separate | [5 empty] | mineralisation |  |  |  | pyrite, chalcopyrite, sphalerite, galena, tennantite | [6 empty] | quartz, sericite, calcite, albite, apatite, dolomite, marcasite | Thin sections prepared from vein and wall-rock samples; mineral separates analyzed by laser ablation | LA-ICPMS, EMPA | Excite 193-nm excimer laser ablation system coupled to an Agilent quadrupole ICP-MS (7500 ce series) | University of Utah | Spot size 40 to 50 µm; frequency 5 to 7 Hz; fluency 5 to 7 J cm–2; total analysis time 90 s for pyrite (20 s background, 70 s ablation) with 30-s washout; for chalcopyrite, sphalerite, tennantite, and galena 70 s (30 s background, 40 s ablation) with 30-s washout; dwell times: 0.05 s for Au, 0.005 to 0.02 s for major elements, 0.02 s for all other elements; preablated with two shots to remove contaminants | NIST610 glass for tuning; MASS-1 (pressed sulfide powder) as external standard, analyzed three times before and after each set of 10 analyses | 1.6 |  |  |  | 770 | [27 empty] | 500 | [9 empty] | 455920 | [27 empty] | 4.4 | [15 empty] | 120 | [15 empty] | 532660 |  | 1.8 |  |  |  | 10 | [5 empty] | 220 | [27 empty] | 70 |  |  |  |  | 2021 | Tomlinson, E.L., et al., Zoned polymetallic (Pb-Zn-Cu-Ag-Au) veins from the Bingham Canyon deposit, Utah, Economic Geology, v. 116, p. 747–771 |  | USA | Utah
| Core |  | Magmatic hydrothermal | Porphyry | Cu-Au-Mo porphyry | Cu, Au, Mo | Pb, Zn, Ag | Cu, Au, Mo, Pb, Zn, Ag | Tomlinson et al., 2021 |  | FF3-2-1 | FF3-2-1 | open pit |  |  |  |  | ore material | grab | grab | mineral separate | [5 empty] | mineralisation |  |  |  | pyrite, chalcopyrite, sphalerite, galena, tennantite | [6 empty] | quartz, sericite, calcite, albite, apatite, dolomite, marcasite | Thin sections prepared from vein and wall-rock samples; mineral separates analyzed by laser ablation | LA-ICPMS, EMPA | Excite 193-nm excimer laser ablation system coupled to an Agilent quadrupole ICP-MS (7500 ce series) | University of Utah | Spot size 40 to 50 µm; frequency 5 to 7 Hz; fluency 5 to 7 J cm–2; total analysis time 90 s for pyrite (20 s background, 70 s ablation) with 30-s washout; for chalcopyrite, sphalerite, tennantite, and galena 70 s (30 s background, 40 s ablation) with 30-s washout; dwell times: 0.05 s for Au, 0.005 to 0.02 s for major elements, 0.02 s for all other elements; preablated with two shots to remove contaminants | NIST610 glass for tuning; MASS-1 (pressed sulfide powder) as external standard, analyzed three times before and after each set of 10 analyses |  |  |  |  | 970 | [37 empty] | 459950 | [27 empty] | 1.4 | [15 empty] | 2 | [15 empty] | 533190 | [5 empty] | 4 | [33 empty] | 1.9 |  |  |  |  | 2021 | Tomlinson, E.L., et al., Zoned polymetallic (Pb-Zn-Cu-Ag-Au) veins from the Bingham Canyon deposit, Utah, Economic Geology, v. 116, p. 747–771 |  | USA | Utah
| Rim |  | Magmatic hydrothermal | Porphyry | Cu-Au-Mo porphyry | Cu, Au, Mo | Pb, Zn, Ag | Cu, Au, Mo, Pb, Zn, Ag | Tomlinson et al., 2021 |  | FF3-2-2 | FF3-2-2 | open pit |  |  |  |  | ore material | grab | grab | mineral separate | [5 empty] | mineralisation |  |  |  | pyrite, chalcopyrite, sphalerite, galena, tennantite | [6 empty] | quartz, sericite, calcite, albite, apatite, dolomite, marcasite | Thin sections prepared from vein and wall-rock samples; mineral separates analyzed by laser ablation | LA-ICPMS, EMPA | Excite 193-nm excimer laser ablation system coupled to an Agilent quadrupole ICP-MS (7500 ce series) | University of Utah | Spot size 40 to 50 µm; frequency 5 to 7 Hz; fluency 5 to 7 J cm–2; total analysis time 90 s for pyrite (20 s background, 70 s ablation) with 30-s washout; for chalcopyrite, sphalerite, tennantite, and galena 70 s (30 s background, 40 s ablation) with 30-s washout; dwell times: 0.05 s for Au, 0.005 to 0.02 s for major elements, 0.02 s for all other elements; preablated with two shots to remove contaminants | NIST610 glass for tuning; MASS-1 (pressed sulfide powder) as external standard, analyzed three times before and after each set of 10 analyses |  |  |  |  | 340 | [23 empty] | 2 | [13 empty] | 463390 | [27 empty] | 1.6 | [15 empty] | 2 | [15 empty] | 525450 | [5 empty] | 3 | [33 empty] | 2 |  |  |  |  | 2021 | Tomlinson, E.L., et al., Zoned polymetallic (Pb-Zn-Cu-Ag-Au) veins from the Bingham Canyon deposit, Utah, Economic Geology, v. 116, p. 747–771 |  | USA | Utah
| Core |  | Magmatic hydrothermal | Porphyry | Cu-Au-Mo porphyry | Cu, Au, Mo | Pb, Zn, Ag | Cu, Au, Mo, Pb, Zn, Ag | Tomlinson et al., 2021 |  | FF3-3-1 | FF3-3-1 | open pit |  |  |  |  | ore material | grab | grab | mineral separate | [5 empty] | mineralisation |  |  |  | pyrite, chalcopyrite, sphalerite, galena, tennantite | [6 empty] | quartz, sericite, calcite, albite, apatite, dolomite, marcasite | Thin sections prepared from vein and wall-rock samples; mineral separates analyzed by laser ablation | LA-ICPMS, EMPA | Excite 193-nm excimer laser ablation system coupled to an Agilent quadrupole ICP-MS (7500 ce series) | University of Utah | Spot size 40 to 50 µm; frequency 5 to 7 Hz; fluency 5 to 7 J cm–2; total analysis time 90 s for pyrite (20 s background, 70 s ablation) with 30-s washout; for chalcopyrite, sphalerite, tennantite, and galena 70 s (30 s background, 40 s ablation) with 30-s washout; dwell times: 0.05 s for Au, 0.005 to 0.02 s for major elements, 0.02 s for all other elements; preablated with two shots to remove contaminants | NIST610 glass for tuning; MASS-1 (pressed sulfide powder) as external standard, analyzed three times before and after each set of 10 analyses |  |  |  |  | 100 | [9 empty] | 0.1 | [13 empty] | 2 |  |  |  | 2 | [9 empty] | 463100 | [27 empty] | 1.7 | [15 empty] | 4 | [15 empty] | 533480 | [5 empty] | 3 | [33 empty] | 1.6 |  |  |  |  | 2021 | Tomlinson, E.L., et al., Zoned polymetallic (Pb-Zn-Cu-Ag-Au) veins from the Bingham Canyon deposit, Utah, Economic Geology, v. 116, p. 747–771 |  | USA | Utah
| Rim |  | Magmatic hydrothermal | Porphyry | Cu-Au-Mo porphyry | Cu, Au, Mo | Pb, Zn, Ag | Cu, Au, Mo, Pb, Zn, Ag | Tomlinson et al., 2021 |  | FF3-3-2 | FF3-3-2 | open pit |  |  |  |  | ore material | grab | grab | mineral separate | [5 empty] | mineralisation |  |  |  | pyrite, chalcopyrite, sphalerite, galena, tennantite | [6 empty] | quartz, sericite, calcite, albite, apatite, dolomite, marcasite | Thin sections prepared from vein and wall-rock samples; mineral separates analyzed by laser ablation | LA-ICPMS, EMPA | Excite 193-nm excimer laser ablation system coupled to an Agilent quadrupole ICP-MS (7500 ce series) | University of Utah | Spot size 40 to 50 µm; frequency 5 to 7 Hz; fluency 5 to 7 J cm–2; total analysis time 90 s for pyrite (20 s background, 70 s ablation) with 30-s washout; for chalcopyrite, sphalerite, tennantite, and galena 70 s (30 s background, 40 s ablation) with 30-s washout; dwell times: 0.05 s for Au, 0.005 to 0.02 s for major elements, 0.02 s for all other elements; preablated with two shots to remove contaminants | NIST610 glass for tuning; MASS-1 (pressed sulfide powder) as external standard, analyzed three times before and after each set of 10 analyses | 2.8 |  |  |  | 4200 |  | 1.45 | [7 empty] | 0.4 | [11 empty] | 2.2 |  | 3 |  |  |  | 23 | [9 empty] | 463780 | [27 empty] | 2 | [9 empty] | 5 | [5 empty] | 52 | [15 empty] | 528422 |  | 4.9 |  |  |  | 12 | [5 empty] | 0.8 | [7 empty] | 2.8 | [19 empty] | 0.4 |  |  |  |  | 2021 | Tomlinson, E.L., et al., Zoned polymetallic (Pb-Zn-Cu-Ag-Au) veins from the Bingham Canyon deposit, Utah, Economic Geology, v. 116, p. 747–771 |  | USA | Utah
| Core |  | Magmatic hydrothermal | Porphyry | Cu-Au-Mo porphyry | Cu, Au, Mo | Pb, Zn, Ag | Cu, Au, Mo, Pb, Zn, Ag | Tomlinson et al., 2021 |  | FF3-4-1 | FF3-4-1 | open pit |  |  |  |  | ore material | grab | grab | mineral separate | [5 empty] | mineralisation |  |  |  | pyrite, chalcopyrite, sphalerite, galena, tennantite | [6 empty] | quartz, sericite, calcite, albite, apatite, dolomite, marcasite | Thin sections prepared from vein and wall-rock samples; mineral separates analyzed by laser ablation | LA-ICPMS, EMPA | Excite 193-nm excimer laser ablation system coupled to an Agilent quadrupole ICP-MS (7500 ce series) | University of Utah | Spot size 40 to 50 µm; frequency 5 to 7 Hz; fluency 5 to 7 J cm–2; total analysis time 90 s for pyrite (20 s background, 70 s ablation) with 30-s washout; for chalcopyrite, sphalerite, tennantite, and galena 70 s (30 s background, 40 s ablation) with 30-s washout; dwell times: 0.05 s for Au, 0.005 to 0.02 s for major elements, 0.02 s for all other elements; preablated with two shots to remove contaminants | NIST610 glass for tuning; MASS-1 (pressed sulfide powder) as external standard, analyzed three times before and after each set of 10 analyses |  |  |  |  | 470 | [9 empty] | 0.1 | [13 empty] | 3 |  |  |  | 5 | [9 empty] | 467850 | [27 empty] | 2.5 | [15 empty] | 80 | [15 empty] | 534350 |  | 5.2 |  |  |  | 5 | [5 empty] | 0.6 | [7 empty] | 10 | [19 empty] | 2.4 |  |  |  |  | 2021 | Tomlinson, E.L., et al., Zoned polymetallic (Pb-Zn-Cu-Ag-Au) veins from the Bingham Canyon deposit, Utah, Economic Geology, v. 116, p. 747–771 |  | USA | Utah
| Rim |  | Magmatic hydrothermal | Porphyry | Cu-Au-Mo porphyry | Cu, Au, Mo | Pb, Zn, Ag | Cu, Au, Mo, Pb, Zn, Ag | Tomlinson et al., 2021 |  | FF3-4-2 | FF3-4-2 | open pit |  |  |  |  | ore material | grab | grab | mineral separate | [5 empty] | mineralisation |  |  |  | pyrite, chalcopyrite, sphalerite, galena, tennantite | [6 empty] | quartz, sericite, calcite, albite, apatite, dolomite, marcasite | Thin sections prepared from vein and wall-rock samples; mineral separates analyzed by laser ablation | LA-ICPMS, EMPA | Excite 193-nm excimer laser ablation system coupled to an Agilent quadrupole ICP-MS (7500 ce series) | University of Utah | Spot size 40 to 50 µm; frequency 5 to 7 Hz; fluency 5 to 7 J cm–2; total analysis time 90 s for pyrite (20 s background, 70 s ablation) with 30-s washout; for chalcopyrite, sphalerite, tennantite, and galena 70 s (30 s background, 40 s ablation) with 30-s washout; dwell times: 0.05 s for Au, 0.005 to 0.02 s for major elements, 0.02 s for all other elements; preablated with two shots to remove contaminants | NIST610 glass for tuning; MASS-1 (pressed sulfide powder) as external standard, analyzed three times before and after each set of 10 analyses |  |  |  |  | 14 | [23 empty] | 3 |  |  |  | 2.3 | [9 empty] | 468800 | [27 empty] | 1.5 | [15 empty] | 6.4 | [15 empty] | 540130 | [39 empty] | 0.4 |  |  |  |  | 2021 | Tomlinson, E.L., et al., Zoned polymetallic (Pb-Zn-Cu-Ag-Au) veins from the Bingham Canyon deposit, Utah, Economic Geology, v. 116, p. 747–771 |  | USA | Utah
| Core |  | Magmatic hydrothermal | Porphyry | Cu-Au-Mo porphyry | Cu, Au, Mo | Pb, Zn, Ag | Cu, Au, Mo, Pb, Zn, Ag | Tomlinson et al., 2021 |  | FF3-5-1 | FF3-5-1 | open pit |  |  |  |  | ore material | grab | grab | mineral separate | [5 empty] | mineralisation |  |  |  | pyrite, chalcopyrite, sphalerite, galena, tennantite | [6 empty] | quartz, sericite, calcite, albite, apatite, dolomite, marcasite | Thin sections prepared from vein and wall-rock samples; mineral separates analyzed by laser ablation | LA-ICPMS, EMPA | Excite 193-nm excimer laser ablation system coupled to an Agilent quadrupole ICP-MS (7500 ce series) | University of Utah | Spot size 40 to 50 µm; frequency 5 to 7 Hz; fluency 5 to 7 J cm–2; total analysis time 90 s for pyrite (20 s background, 70 s ablation) with 30-s washout; for chalcopyrite, sphalerite, tennantite, and galena 70 s (30 s background, 40 s ablation) with 30-s washout; dwell times: 0.05 s for Au, 0.005 to 0.02 s for major elements, 0.02 s for all other elements; preablated with two shots to remove contaminants | NIST610 glass for tuning; MASS-1 (pressed sulfide powder) as external standard, analyzed three times before and after each set of 10 analyses | 29 |  |  |  | 210 |  | 0.34 | [7 empty] | 2.3 | [13 empty] | 4 |  |  |  | 3100 | [9 empty] | 464200 | [27 empty] | 2.2 | [15 empty] | 82 | [15 empty] | 533240 |  | 8.6 | [9 empty] | 150 | [7 empty] | 6 | [19 empty] | 660 |  |  |  |  | 2021 | Tomlinson, E.L., et al., Zoned polymetallic (Pb-Zn-Cu-Ag-Au) veins from the Bingham Canyon deposit, Utah, Economic Geology, v. 116, p. 747–771 |  | USA | Utah
| Rim |  | Magmatic hydrothermal | Porphyry | Cu-Au-Mo porphyry | Cu, Au, Mo | Pb, Zn, Ag | Cu, Au, Mo, Pb, Zn, Ag | Tomlinson et al., 2021 |  | FF3-5-2 | FF3-5-2 | open pit |  |  |  |  | ore material | grab | grab | mineral separate | [5 empty] | mineralisation |  |  |  | pyrite, chalcopyrite, sphalerite, galena, tennantite | [6 empty] | quartz, sericite, calcite, albite, apatite, dolomite, marcasite | Thin sections prepared from vein and wall-rock samples; mineral separates analyzed by laser ablation | LA-ICPMS, EMPA | Excite 193-nm excimer laser ablation system coupled to an Agilent quadrupole ICP-MS (7500 ce series) | University of Utah | Spot size 40 to 50 µm; frequency 5 to 7 Hz; fluency 5 to 7 J cm–2; total analysis time 90 s for pyrite (20 s background, 70 s ablation) with 30-s washout; for chalcopyrite, sphalerite, tennantite, and galena 70 s (30 s background, 40 s ablation) with 30-s washout; dwell times: 0.05 s for Au, 0.005 to 0.02 s for major elements, 0.02 s for all other elements; preablated with two shots to remove contaminants | NIST610 glass for tuning; MASS-1 (pressed sulfide powder) as external standard, analyzed three times before and after each set of 10 analyses |  |  |  |  | 11 | [9 empty] | 0.2 | [13 empty] | 3 | [13 empty] | 467040 | [27 empty] | 1.3 | [9 empty] | 2.4 | [5 empty] | 60 | [15 empty] | 534080 | [19 empty] | 1.8 | [19 empty] | 2 |  |  |  |  | 2021 | Tomlinson, E.L., et al., Zoned polymetallic (Pb-Zn-Cu-Ag-Au) veins from the Bingham Canyon deposit, Utah, Economic Geology, v. 116, p. 747–771 |  | USA | Utah
| Core |  | Magmatic hydrothermal | Porphyry | Cu-Au-Mo porphyry | Cu, Au, Mo | Pb, Zn, Ag | Cu, Au, Mo, Pb, Zn, Ag | Tomlinson et al., 2021 |  | FF4-1-1 | FF4-1-1 | open pit |  |  |  |  | ore material | grab | grab | mineral separate | [5 empty] | mineralisation |  |  |  | pyrite, chalcopyrite, sphalerite, galena, tennantite | [6 empty] | quartz, sericite, calcite, albite, apatite, dolomite, marcasite | Thin sections prepared from vein and wall-rock samples; mineral separates analyzed by laser ablation | LA-ICPMS, EMPA | Excite 193-nm excimer laser ablation system coupled to an Agilent quadrupole ICP-MS (7500 ce series) | University of Utah | Spot size 40 to 50 µm; frequency 5 to 7 Hz; fluency 5 to 7 J cm–2; total analysis time 90 s for pyrite (20 s background, 70 s ablation) with 30-s washout; for chalcopyrite, sphalerite, tennantite, and galena 70 s (30 s background, 40 s ablation) with 30-s washout; dwell times: 0.05 s for Au, 0.005 to 0.02 s for major elements, 0.02 s for all other elements; preablated with two shots to remove contaminants | NIST610 glass for tuning; MASS-1 (pressed sulfide powder) as external standard, analyzed three times before and after each set of 10 analyses |  |  |  |  | 11 | [9 empty] | 0.1 | [27 empty] | 460580 | [27 empty] | 1 | [15 empty] | 0.4 | [15 empty] | 538670 | [5 empty] | 60 | [13 empty] | 25 | [24 empty] | 2021 | Tomlinson, E.L., et al., Zoned polymetallic (Pb-Zn-Cu-Ag-Au) veins from the Bingham Canyon deposit, Utah, Economic Geology, v. 116, p. 747–771 |  | USA | Utah
| Rim |  | Magmatic hydrothermal | Porphyry | Cu-Au-Mo porphyry | Cu, Au, Mo | Pb, Zn, Ag | Cu, Au, Mo, Pb, Zn, Ag | Tomlinson et al., 2021 |  | FF4-1-2 | FF4-1-2 | open pit |  |  |  |  | ore material | grab | grab | mineral separate | [5 empty] | mineralisation |  |  |  | pyrite, chalcopyrite, sphalerite, galena, tennantite | [6 empty] | quartz, sericite, calcite, albite, apatite, dolomite, marcasite | Thin sections prepared from vein and wall-rock samples; mineral separates analyzed by laser ablation | LA-ICPMS, EMPA | Excite 193-nm excimer laser ablation system coupled to an Agilent quadrupole ICP-MS (7500 ce series) | University of Utah | Spot size 40 to 50 µm; frequency 5 to 7 Hz; fluency 5 to 7 J cm–2; total analysis time 90 s for pyrite (20 s background, 70 s ablation) with 30-s washout; for chalcopyrite, sphalerite, tennantite, and galena 70 s (30 s background, 40 s ablation) with 30-s washout; dwell times: 0.05 s for Au, 0.005 to 0.02 s for major elements, 0.02 s for all other elements; preablated with two shots to remove contaminants | NIST610 glass for tuning; MASS-1 (pressed sulfide powder) as external standard, analyzed three times before and after each set of 10 analyses | [42 empty] | 463620 | [27 empty] | 0.8 | [31 empty] | 539170 | [44 empty] | 2021 | Tomlinson, E.L., et al., Zoned polymetallic (Pb-Zn-Cu-Ag-Au) veins from the Bingham Canyon deposit, Utah, Economic Geology, v. 116, p. 747–771 |  | USA | Utah
| Core |  | Magmatic hydrothermal | Porphyry | Cu-Au-Mo porphyry | Cu, Au, Mo | Pb, Zn, Ag | Cu, Au, Mo, Pb, Zn, Ag | Tomlinson et al., 2021 |  | FF4-2-1 | FF4-2-1 | open pit |  |  |  |  | ore material | grab | grab | mineral separate | [5 empty] | mineralisation |  |  |  | pyrite, chalcopyrite, sphalerite, galena, tennantite | [6 empty] | quartz, sericite, calcite, albite, apatite, dolomite, marcasite | Thin sections prepared from vein and wall-rock samples; mineral separates analyzed by laser ablation | LA-ICPMS, EMPA | Excite 193-nm excimer laser ablation system coupled to an Agilent quadrupole ICP-MS (7500 ce series) | University of Utah | Spot size 40 to 50 µm; frequency 5 to 7 Hz; fluency 5 to 7 J cm–2; total analysis time 90 s for pyrite (20 s background, 70 s ablation) with 30-s washout; for chalcopyrite, sphalerite, tennantite, and galena 70 s (30 s background, 40 s ablation) with 30-s washout; dwell times: 0.05 s for Au, 0.005 to 0.02 s for major elements, 0.02 s for all other elements; preablated with two shots to remove contaminants | NIST610 glass for tuning; MASS-1 (pressed sulfide powder) as external standard, analyzed three times before and after each set of 10 analyses |  |  |  |  | 8.4 | [21 empty] | 0.4 | [15 empty] | 466000 | [27 empty] | 1.4 | [15 empty] | 0.2 | [15 empty] | 540920 | [19 empty] | 0.2 | [24 empty] | 2021 | Tomlinson, E.L., et al., Zoned polymetallic (Pb-Zn-Cu-Ag-Au) veins from the Bingham Canyon deposit, Utah, Economic Geology, v. 116, p. 747–771 |  | USA | Utah
| Rim |  | Magmatic hydrothermal | Porphyry | Cu-Au-Mo porphyry | Cu, Au, Mo | Pb, Zn, Ag | Cu, Au, Mo, Pb, Zn, Ag | Tomlinson et al., 2021 |  | FF4-2-2 | FF4-2-2 | open pit |  |  |  |  | ore material | grab | grab | mineral separate | [5 empty] | mineralisation |  |  |  | pyrite, chalcopyrite, sphalerite, galena, tennantite | [6 empty] | quartz, sericite, calcite, albite, apatite, dolomite, marcasite | Thin sections prepared from vein and wall-rock samples; mineral separates analyzed by laser ablation | LA-ICPMS, EMPA | Excite 193-nm excimer laser ablation system coupled to an Agilent quadrupole ICP-MS (7500 ce series) | University of Utah | Spot size 40 to 50 µm; frequency 5 to 7 Hz; fluency 5 to 7 J cm–2; total analysis time 90 s for pyrite (20 s background, 70 s ablation) with 30-s washout; for chalcopyrite, sphalerite, tennantite, and galena 70 s (30 s background, 40 s ablation) with 30-s washout; dwell times: 0.05 s for Au, 0.005 to 0.02 s for major elements, 0.02 s for all other elements; preablated with two shots to remove contaminants | NIST610 glass for tuning; MASS-1 (pressed sulfide powder) as external standard, analyzed three times before and after each set of 10 analyses |  |  |  |  | 2.8 | [9 empty] | 0.4 | [11 empty] | 0.6 | [5 empty] | 40 | [9 empty] | 463630 | [27 empty] | 1.7 | [15 empty] | 2 | [15 empty] | 536850 | [5 empty] | 5 | [13 empty] | 2.3 | [24 empty] | 2021 | Tomlinson, E.L., et al., Zoned polymetallic (Pb-Zn-Cu-Ag-Au) veins from the Bingham Canyon deposit, Utah, Economic Geology, v. 116, p. 747–771 |  | USA | Utah
| Core |  | Magmatic hydrothermal | Porphyry | Cu-Au-Mo porphyry | Cu, Au, Mo | Pb, Zn, Ag | Cu, Au, Mo, Pb, Zn, Ag | Tomlinson et al., 2021 |  | FF4-3-1 | FF4-3-1 | open pit |  |  |  |  | ore material | grab | grab | mineral separate | [5 empty] | mineralisation |  |  |  | pyrite, chalcopyrite, sphalerite, galena, tennantite | [6 empty] | quartz, sericite, calcite, albite, apatite, dolomite, marcasite | Thin sections prepared from vein and wall-rock samples; mineral separates analyzed by laser ablation | LA-ICPMS, EMPA | Excite 193-nm excimer laser ablation system coupled to an Agilent quadrupole ICP-MS (7500 ce series) | University of Utah | Spot size 40 to 50 µm; frequency 5 to 7 Hz; fluency 5 to 7 J cm–2; total analysis time 90 s for pyrite (20 s background, 70 s ablation) with 30-s washout; for chalcopyrite, sphalerite, tennantite, and galena 70 s (30 s background, 40 s ablation) with 30-s washout; dwell times: 0.05 s for Au, 0.005 to 0.02 s for major elements, 0.02 s for all other elements; preablated with two shots to remove contaminants | NIST610 glass for tuning; MASS-1 (pressed sulfide powder) as external standard, analyzed three times before and after each set of 10 analyses |  |  |  |  | 80 | [37 empty] | 463710 | [27 empty] | 1.7 | [15 empty] | 0.5 | [15 empty] | 537920 | [5 empty] | 27 | [13 empty] | 8 | [24 empty] | 2021 | Tomlinson, E.L., et al., Zoned polymetallic (Pb-Zn-Cu-Ag-Au) veins from the Bingham Canyon deposit, Utah, Economic Geology, v. 116, p. 747–771 |  | USA | Utah
| Rim |  | Magmatic hydrothermal | Porphyry | Cu-Au-Mo porphyry | Cu, Au, Mo | Pb, Zn, Ag | Cu, Au, Mo, Pb, Zn, Ag | Tomlinson et al., 2021 |  | FF4-3-2 | FF4-3-2 | open pit |  |  |  |  | ore material | grab | grab | mineral separate | [5 empty] | mineralisation |  |  |  | pyrite, chalcopyrite, sphalerite, galena, tennantite | [6 empty] | quartz, sericite, calcite, albite, apatite, dolomite, marcasite | Thin sections prepared from vein and wall-rock samples; mineral separates analyzed by laser ablation | LA-ICPMS, EMPA | Excite 193-nm excimer laser ablation system coupled to an Agilent quadrupole ICP-MS (7500 ce series) | University of Utah | Spot size 40 to 50 µm; frequency 5 to 7 Hz; fluency 5 to 7 J cm–2; total analysis time 90 s for pyrite (20 s background, 70 s ablation) with 30-s washout; for chalcopyrite, sphalerite, tennantite, and galena 70 s (30 s background, 40 s ablation) with 30-s washout; dwell times: 0.05 s for Au, 0.005 to 0.02 s for major elements, 0.02 s for all other elements; preablated with two shots to remove contaminants | NIST610 glass for tuning; MASS-1 (pressed sulfide powder) as external standard, analyzed three times before and after each set of 10 analyses |  |  |  |  | 2.2 | [37 empty] | 462710 | [27 empty] | 1.2 | [31 empty] | 536580 | [5 empty] | 2 | [38 empty] | 2021 | Tomlinson, E.L., et al., Zoned polymetallic (Pb-Zn-Cu-Ag-Au) veins from the Bingham Canyon deposit, Utah, Economic Geology, v. 116, p. 747–771 |  | USA | Utah
| Core |  | Magmatic hydrothermal | Porphyry | Cu-Au-Mo porphyry | Cu, Au, Mo | Pb, Zn, Ag | Cu, Au, Mo, Pb, Zn, Ag | Tomlinson et al., 2021 |  | FF4-4-1 | FF4-4-1 | open pit |  |  |  |  | ore material | grab | grab | mineral separate | [5 empty] | mineralisation |  |  |  | pyrite, chalcopyrite, sphalerite, galena, tennantite | [6 empty] | quartz, sericite, calcite, albite, apatite, dolomite, marcasite | Thin sections prepared from vein and wall-rock samples; mineral separates analyzed by laser ablation | LA-ICPMS, EMPA | Excite 193-nm excimer laser ablation system coupled to an Agilent quadrupole ICP-MS (7500 ce series) | University of Utah | Spot size 40 to 50 µm; frequency 5 to 7 Hz; fluency 5 to 7 J cm–2; total analysis time 90 s for pyrite (20 s background, 70 s ablation) with 30-s washout; for chalcopyrite, sphalerite, tennantite, and galena 70 s (30 s background, 40 s ablation) with 30-s washout; dwell times: 0.05 s for Au, 0.005 to 0.02 s for major elements, 0.02 s for all other elements; preablated with two shots to remove contaminants | NIST610 glass for tuning; MASS-1 (pressed sulfide powder) as external standard, analyzed three times before and after each set of 10 analyses |  |  |  |  | 26 | [9 empty] | 0.1 | [27 empty] | 467460 | [27 empty] | 1.1 | [31 empty] | 535750 | [5 empty] | 10 | [38 empty] | 2021 | Tomlinson, E.L., et al., Zoned polymetallic (Pb-Zn-Cu-Ag-Au) veins from the Bingham Canyon deposit, Utah, Economic Geology, v. 116, p. 747–771 |  | USA | Utah
| Rim |  | Magmatic hydrothermal | Porphyry | Cu-Au-Mo porphyry | Cu, Au, Mo | Pb, Zn, Ag | Cu, Au, Mo, Pb, Zn, Ag | Tomlinson et al., 2021 |  | FF4-4-2 | FF4-4-2 | open pit |  |  |  |  | ore material | grab | grab | mineral separate | [5 empty] | mineralisation |  |  |  | pyrite, chalcopyrite, sphalerite, galena, tennantite | [6 empty] | quartz, sericite, calcite, albite, apatite, dolomite, marcasite | Thin sections prepared from vein and wall-rock samples; mineral separates analyzed by laser ablation | LA-ICPMS, EMPA | Excite 193-nm excimer laser ablation system coupled to an Agilent quadrupole ICP-MS (7500 ce series) | University of Utah | Spot size 40 to 50 µm; frequency 5 to 7 Hz; fluency 5 to 7 J cm–2; total analysis time 90 s for pyrite (20 s background, 70 s ablation) with 30-s washout; for chalcopyrite, sphalerite, tennantite, and galena 70 s (30 s background, 40 s ablation) with 30-s washout; dwell times: 0.05 s for Au, 0.005 to 0.02 s for major elements, 0.02 s for all other elements; preablated with two shots to remove contaminants | NIST610 glass for tuning; MASS-1 (pressed sulfide powder) as external standard, analyzed three times before and after each set of 10 analyses | [42 empty] | 465930 | [27 empty] | 1.1 | [31 empty] | 537830 | [44 empty] | 2021 | Tomlinson, E.L., et al., Zoned polymetallic (Pb-Zn-Cu-Ag-Au) veins from the Bingham Canyon deposit, Utah, Economic Geology, v. 116, p. 747–771 |  | USA | Utah
| Core |  | Magmatic hydrothermal | Porphyry | Cu-Au-Mo porphyry | Cu, Au, Mo | Pb, Zn, Ag | Cu, Au, Mo, Pb, Zn, Ag | Tomlinson et al., 2021 |  | FF4-5-1 | FF4-5-1 | open pit |  |  |  |  | ore material | grab | grab | mineral separate | [5 empty] | mineralisation |  |  |  | pyrite, chalcopyrite, sphalerite, galena, tennantite | [6 empty] | quartz, sericite, calcite, albite, apatite, dolomite, marcasite | Thin sections prepared from vein and wall-rock samples; mineral separates analyzed by laser ablation | LA-ICPMS, EMPA | Excite 193-nm excimer laser ablation system coupled to an Agilent quadrupole ICP-MS (7500 ce series) | University of Utah | Spot size 40 to 50 µm; frequency 5 to 7 Hz; fluency 5 to 7 J cm–2; total analysis time 90 s for pyrite (20 s background, 70 s ablation) with 30-s washout; for chalcopyrite, sphalerite, tennantite, and galena 70 s (30 s background, 40 s ablation) with 30-s washout; dwell times: 0.05 s for Au, 0.005 to 0.02 s for major elements, 0.02 s for all other elements; preablated with two shots to remove contaminants | NIST610 glass for tuning; MASS-1 (pressed sulfide powder) as external standard, analyzed three times before and after each set of 10 analyses |  |  |  |  | 2.9 | [27 empty] | 5 | [9 empty] | 466240 | [27 empty] | 1.7 | [31 empty] | 536100 | [44 empty] | 2021 | Tomlinson, E.L., et al., Zoned polymetallic (Pb-Zn-Cu-Ag-Au) veins from the Bingham Canyon deposit, Utah, Economic Geology, v. 116, p. 747–771 |  | USA | Utah
| Rim |  | Magmatic hydrothermal | Porphyry | Cu-Au-Mo porphyry | Cu, Au, Mo | Pb, Zn, Ag | Cu, Au, Mo, Pb, Zn, Ag | Tomlinson et al., 2021 |  | FF4-5-2 | FF4-5-2 | open pit |  |  |  |  | ore material | grab | grab | mineral separate | [5 empty] | mineralisation |  |  |  | pyrite, chalcopyrite, sphalerite, galena, tennantite | [6 empty] | quartz, sericite, calcite, albite, apatite, dolomite, marcasite | Thin sections prepared from vein and wall-rock samples; mineral separates analyzed by laser ablation | LA-ICPMS, EMPA | Excite 193-nm excimer laser ablation system coupled to an Agilent quadrupole ICP-MS (7500 ce series) | University of Utah | Spot size 40 to 50 µm; frequency 5 to 7 Hz; fluency 5 to 7 J cm–2; total analysis time 90 s for pyrite (20 s background, 70 s ablation) with 30-s washout; for chalcopyrite, sphalerite, tennantite, and galena 70 s (30 s background, 40 s ablation) with 30-s washout; dwell times: 0.05 s for Au, 0.005 to 0.02 s for major elements, 0.02 s for all other elements; preablated with two shots to remove contaminants | NIST610 glass for tuning; MASS-1 (pressed sulfide powder) as external standard, analyzed three times before and after each set of 10 analyses |  |  |  |  | 9 | [23 empty] | 2 | [13 empty] | 469320 | [27 empty] | 1.4 | [15 empty] | 0.2 | [15 empty] | 538660 | [5 empty] | 10 | [13 empty] | 1.6 | [24 empty] | 2021 | Tomlinson, E.L., et al., Zoned polymetallic (Pb-Zn-Cu-Ag-Au) veins from the Bingham Canyon deposit, Utah, Economic Geology, v. 116, p. 747–771 |  | USA | Utah
| Bingham Canyon |  | Magmatic hydrothermal | Porphyry | Cu-Au-Mo porphyry | Cu, Au, Mo | Pb, Zn, Ag | Cu, Au, Mo, Pb, Zn, Ag | Tomlinson et al., 2021 |  | FF2-CPY1-1 | FF2-CPY1-1 | open pit |  |  |  |  | ore material | grab | grab | mineral separate | [5 empty] | mineralisation |  |  |  | pyrite, chalcopyrite, sphalerite, galena, tennantite | [6 empty] | quartz, sericite, calcite, albite, apatite, dolomite, marcasite | Thin sections prepared from vein and wall-rock samples; mineral separates analyzed by laser ablation | LA-ICPMS, EMPA | Excite 193-nm excimer laser ablation system coupled to an Agilent quadrupole ICP-MS (7500 ce series) | University of Utah | Spot size 40 to 50 µm; frequency 5 to 7 Hz; fluency 5 to 7 J cm–2; total analysis time 90 s for pyrite (20 s background, 70 s ablation) with 30-s washout; for chalcopyrite, sphalerite, tennantite, and galena 70 s (30 s background, 40 s ablation) with 30-s washout; dwell times: 0.05 s for Au, 0.005 to 0.02 s for major elements, 0.02 s for all other elements; preablated with two shots to remove contaminants | NIST610 glass for tuning; MASS-1 (pressed sulfide powder) as external standard, analyzed three times before and after each set of 10 analyses | 11.8 | [13 empty] | 0.8 | [5 empty] | 8 | [11 empty] | 340590 | [9 empty] | 304490 |  | 4 | [11 empty] | 87 | [29 empty] | 0.7 | [15 empty] | 347680 | [11 empty] | 145 | [27 empty] | 700 |  |  |  |  | 2021 | Tomlinson, E.L., et al., Zoned polymetallic (Pb-Zn-Cu-Ag-Au) veins from the Bingham Canyon deposit, Utah, Economic Geology, v. 116, p. 747–771 |  | USA | Utah
| Bingham Canyon |  | Magmatic hydrothermal | Porphyry | Cu-Au-Mo porphyry | Cu, Au, Mo | Pb, Zn, Ag | Cu, Au, Mo, Pb, Zn, Ag | Tomlinson et al., 2021 |  | FF2-CPY2-1 | FF2-CPY2-1 | open pit |  |  |  |  | ore material | grab | grab | mineral separate | [5 empty] | mineralisation |  |  |  | pyrite, chalcopyrite, sphalerite, galena, tennantite | [6 empty] | quartz, sericite, calcite, albite, apatite, dolomite, marcasite | Thin sections prepared from vein and wall-rock samples; mineral separates analyzed by laser ablation | LA-ICPMS, EMPA | Excite 193-nm excimer laser ablation system coupled to an Agilent quadrupole ICP-MS (7500 ce series) | University of Utah | Spot size 40 to 50 µm; frequency 5 to 7 Hz; fluency 5 to 7 J cm–2; total analysis time 90 s for pyrite (20 s background, 70 s ablation) with 30-s washout; for chalcopyrite, sphalerite, tennantite, and galena 70 s (30 s background, 40 s ablation) with 30-s washout; dwell times: 0.05 s for Au, 0.005 to 0.02 s for major elements, 0.02 s for all other elements; preablated with two shots to remove contaminants | NIST610 glass for tuning; MASS-1 (pressed sulfide powder) as external standard, analyzed three times before and after each set of 10 analyses | 3.8 | [13 empty] | 0.4 | [5 empty] | 12 | [11 empty] | 341940 | [9 empty] | 303170 | [13 empty] | 46 | [13 empty] | 23 | [15 empty] | 1.7 | [15 empty] | 351270 | [5 empty] | 50 | [5 empty] | 97 | [27 empty] | 4000 |  |  |  |  | 2021 | Tomlinson, E.L., et al., Zoned polymetallic (Pb-Zn-Cu-Ag-Au) veins from the Bingham Canyon deposit, Utah, Economic Geology, v. 116, p. 747–771 |  | USA | Utah
| Bingham Canyon |  | Magmatic hydrothermal | Porphyry | Cu-Au-Mo porphyry | Cu, Au, Mo | Pb, Zn, Ag | Cu, Au, Mo, Pb, Zn, Ag | Tomlinson et al., 2021 |  | FF2-CPY3A-1 | FF2-CPY3A-1 | open pit |  |  |  |  | ore material | grab | grab | mineral separate | [5 empty] | mineralisation |  |  |  | pyrite, chalcopyrite, sphalerite, galena, tennantite | [6 empty] | quartz, sericite, calcite, albite, apatite, dolomite, marcasite | Thin sections prepared from vein and wall-rock samples; mineral separates analyzed by laser ablation | LA-ICPMS, EMPA | Excite 193-nm excimer laser ablation system coupled to an Agilent quadrupole ICP-MS (7500 ce series) | University of Utah | Spot size 40 to 50 µm; frequency 5 to 7 Hz; fluency 5 to 7 J cm–2; total analysis time 90 s for pyrite (20 s background, 70 s ablation) with 30-s washout; for chalcopyrite, sphalerite, tennantite, and galena 70 s (30 s background, 40 s ablation) with 30-s washout; dwell times: 0.05 s for Au, 0.005 to 0.02 s for major elements, 0.02 s for all other elements; preablated with two shots to remove contaminants | NIST610 glass for tuning; MASS-1 (pressed sulfide powder) as external standard, analyzed three times before and after each set of 10 analyses | 13.7 |  |  |  | 15 | [9 empty] | 1.7 | [13 empty] | 30 |  |  |  | 337910 | [9 empty] | 304400 |  | 7 | [11 empty] | 87 | [29 empty] | 3.4 | [15 empty] | 347890 |  | 8 |  |  |  | 20 | [5 empty] | 400 | [27 empty] | 530 |  |  |  |  | 2021 | Tomlinson, E.L., et al., Zoned polymetallic (Pb-Zn-Cu-Ag-Au) veins from the Bingham Canyon deposit, Utah, Economic Geology, v. 116, p. 747–771 |  | USA | Utah
| Bingham Canyon |  | Magmatic hydrothermal | Porphyry | Cu-Au-Mo porphyry | Cu, Au, Mo | Pb, Zn, Ag | Cu, Au, Mo, Pb, Zn, Ag | Tomlinson et al., 2021 |  | FF2-CPY3B-1 | FF2-CPY3B-1 | open pit |  |  |  |  | ore material | grab | grab | mineral separate | [5 empty] | mineralisation |  |  |  | pyrite, chalcopyrite, sphalerite, galena, tennantite | [6 empty] | quartz, sericite, calcite, albite, apatite, dolomite, marcasite | Thin sections prepared from vein and wall-rock samples; mineral separates analyzed by laser ablation | LA-ICPMS, EMPA | Excite 193-nm excimer laser ablation system coupled to an Agilent quadrupole ICP-MS (7500 ce series) | University of Utah | Spot size 40 to 50 µm; frequency 5 to 7 Hz; fluency 5 to 7 J cm–2; total analysis time 90 s for pyrite (20 s background, 70 s ablation) with 30-s washout; for chalcopyrite, sphalerite, tennantite, and galena 70 s (30 s background, 40 s ablation) with 30-s washout; dwell times: 0.05 s for Au, 0.005 to 0.02 s for major elements, 0.02 s for all other elements; preablated with two shots to remove contaminants | NIST610 glass for tuning; MASS-1 (pressed sulfide powder) as external standard, analyzed three times before and after each set of 10 analyses | 40 |  |  |  | 1500 | [9 empty] | 7 | [5 empty] | 7 | [7 empty] | 5 |  |  |  | 338450 | [9 empty] | 305500 |  | 7 | [11 empty] | 86 | [13 empty] | 13 | [15 empty] | 2.8 | [15 empty] | 348110 |  | 3 | [9 empty] | 400 | [27 empty] | 310 |  |  |  |  | 2021 | Tomlinson, E.L., et al., Zoned polymetallic (Pb-Zn-Cu-Ag-Au) veins from the Bingham Canyon deposit, Utah, Economic Geology, v. 116, p. 747–771 |  | USA | Utah
| Bingham Canyon |  | Magmatic hydrothermal | Porphyry | Cu-Au-Mo porphyry | Cu, Au, Mo | Pb, Zn, Ag | Cu, Au, Mo, Pb, Zn, Ag | Tomlinson et al., 2021 |  | FF2-CPY4A-1 | FF2-CPY4A-1 | open pit |  |  |  |  | ore material | grab | grab | mineral separate | [5 empty] | mineralisation |  |  |  | pyrite, chalcopyrite, sphalerite, galena, tennantite | [6 empty] | quartz, sericite, calcite, albite, apatite, dolomite, marcasite | Thin sections prepared from vein and wall-rock samples; mineral separates analyzed by laser ablation | LA-ICPMS, EMPA | Excite 193-nm excimer laser ablation system coupled to an Agilent quadrupole ICP-MS (7500 ce series) | University of Utah | Spot size 40 to 50 µm; frequency 5 to 7 Hz; fluency 5 to 7 J cm–2; total analysis time 90 s for pyrite (20 s background, 70 s ablation) with 30-s washout; for chalcopyrite, sphalerite, tennantite, and galena 70 s (30 s background, 40 s ablation) with 30-s washout; dwell times: 0.05 s for Au, 0.005 to 0.02 s for major elements, 0.02 s for all other elements; preablated with two shots to remove contaminants | NIST610 glass for tuning; MASS-1 (pressed sulfide powder) as external standard, analyzed three times before and after each set of 10 analyses | 8.4 |  |  |  | 4 | [9 empty] | 0.6 | [17 empty] | 339070 | [9 empty] | 305300 | [13 empty] | 76 | [13 empty] | 14 | [15 empty] | 1.2 | [15 empty] | 352900 | [5 empty] | 30 | [5 empty] | 219 | [27 empty] | 610 |  |  |  |  | 2021 | Tomlinson, E.L., et al., Zoned polymetallic (Pb-Zn-Cu-Ag-Au) veins from the Bingham Canyon deposit, Utah, Economic Geology, v. 116, p. 747–771 |  | USA | Utah
| Bingham Canyon |  | Magmatic hydrothermal | Porphyry | Cu-Au-Mo porphyry | Cu, Au, Mo | Pb, Zn, Ag | Cu, Au, Mo, Pb, Zn, Ag | Tomlinson et al., 2021 |  | FF2-CPY4B-1 | FF2-CPY4B-1 | open pit |  |  |  |  | ore material | grab | grab | mineral separate | [5 empty] | mineralisation |  |  |  | pyrite, chalcopyrite, sphalerite, galena, tennantite | [6 empty] | quartz, sericite, calcite, albite, apatite, dolomite, marcasite | Thin sections prepared from vein and wall-rock samples; mineral separates analyzed by laser ablation | LA-ICPMS, EMPA | Excite 193-nm excimer laser ablation system coupled to an Agilent quadrupole ICP-MS (7500 ce series) | University of Utah | Spot size 40 to 50 µm; frequency 5 to 7 Hz; fluency 5 to 7 J cm–2; total analysis time 90 s for pyrite (20 s background, 70 s ablation) with 30-s washout; for chalcopyrite, sphalerite, tennantite, and galena 70 s (30 s background, 40 s ablation) with 30-s washout; dwell times: 0.05 s for Au, 0.005 to 0.02 s for major elements, 0.02 s for all other elements; preablated with two shots to remove contaminants | NIST610 glass for tuning; MASS-1 (pressed sulfide powder) as external standard, analyzed three times before and after each set of 10 analyses | 9.3 | [13 empty] | 0.4 | [5 empty] | 20 | [11 empty] | 343370 | [9 empty] | 306570 | [13 empty] | 69 | [13 empty] | 18 | [15 empty] | 1 | [15 empty] | 353610 | [5 empty] | 10 | [5 empty] | 128 | [27 empty] | 710 |  |  |  |  | 2021 | Tomlinson, E.L., et al., Zoned polymetallic (Pb-Zn-Cu-Ag-Au) veins from the Bingham Canyon deposit, Utah, Economic Geology, v. 116, p. 747–771 |  | USA | Utah
| Bingham Canyon |  | Magmatic hydrothermal | Porphyry | Cu-Au-Mo porphyry | Cu, Au, Mo | Pb, Zn, Ag | Cu, Au, Mo, Pb, Zn, Ag | Tomlinson et al., 2021 |  | FF2-CPY4C-1 | FF2-CPY4C-1 | open pit |  |  |  |  | ore material | grab | grab | mineral separate | [5 empty] | mineralisation |  |  |  | pyrite, chalcopyrite, sphalerite, galena, tennantite | [6 empty] | quartz, sericite, calcite, albite, apatite, dolomite, marcasite | Thin sections prepared from vein and wall-rock samples; mineral separates analyzed by laser ablation | LA-ICPMS, EMPA | Excite 193-nm excimer laser ablation system coupled to an Agilent quadrupole ICP-MS (7500 ce series) | University of Utah | Spot size 40 to 50 µm; frequency 5 to 7 Hz; fluency 5 to 7 J cm–2; total analysis time 90 s for pyrite (20 s background, 70 s ablation) with 30-s washout; for chalcopyrite, sphalerite, tennantite, and galena 70 s (30 s background, 40 s ablation) with 30-s washout; dwell times: 0.05 s for Au, 0.005 to 0.02 s for major elements, 0.02 s for all other elements; preablated with two shots to remove contaminants | NIST610 glass for tuning; MASS-1 (pressed sulfide powder) as external standard, analyzed three times before and after each set of 10 analyses | 35 |  |  |  | 11 | [15 empty] | 22 | [7 empty] | 11 |  |  |  | 341770 | [9 empty] | 303450 | [13 empty] | 64 | [13 empty] | 32 | [15 empty] | 3 | [15 empty] | 350850 |  | 4 |  |  |  | 40 | [5 empty] | 105 | [27 empty] | 1600 |  |  |  |  | 2021 | Tomlinson, E.L., et al., Zoned polymetallic (Pb-Zn-Cu-Ag-Au) veins from the Bingham Canyon deposit, Utah, Economic Geology, v. 116, p. 747–771 |  | USA | Utah
| Bingham Canyon |  | Magmatic hydrothermal | Porphyry | Cu-Au-Mo porphyry | Cu, Au, Mo | Pb, Zn, Ag | Cu, Au, Mo, Pb, Zn, Ag | Tomlinson et al., 2021 |  | FF2-CPY4D-1 | FF2-CPY4D-1 | open pit |  |  |  |  | ore material | grab | grab | mineral separate | [5 empty] | mineralisation |  |  |  | pyrite, chalcopyrite, sphalerite, galena, tennantite | [6 empty] | quartz, sericite, calcite, albite, apatite, dolomite, marcasite | Thin sections prepared from vein and wall-rock samples; mineral separates analyzed by laser ablation | LA-ICPMS, EMPA | Excite 193-nm excimer laser ablation system coupled to an Agilent quadrupole ICP-MS (7500 ce series) | University of Utah | Spot size 40 to 50 µm; frequency 5 to 7 Hz; fluency 5 to 7 J cm–2; total analysis time 90 s for pyrite (20 s background, 70 s ablation) with 30-s washout; for chalcopyrite, sphalerite, tennantite, and galena 70 s (30 s background, 40 s ablation) with 30-s washout; dwell times: 0.05 s for Au, 0.005 to 0.02 s for major elements, 0.02 s for all other elements; preablated with two shots to remove contaminants | NIST610 glass for tuning; MASS-1 (pressed sulfide powder) as external standard, analyzed three times before and after each set of 10 analyses | 9.5 | [19 empty] | 17 | [11 empty] | 344120 | [9 empty] | 303830 |  | 5 | [11 empty] | 64 | [13 empty] | 39 | [15 empty] | 1 | [15 empty] | 349690 | [5 empty] | 10 | [5 empty] | 270 | [27 empty] | 660 |  |  |  |  | 2021 | Tomlinson, E.L., et al., Zoned polymetallic (Pb-Zn-Cu-Ag-Au) veins from the Bingham Canyon deposit, Utah, Economic Geology, v. 116, p. 747–771 |  | USA | Utah
| Bingham Canyon |  | Magmatic hydrothermal | Porphyry | Cu-Au-Mo porphyry | Cu, Au, Mo | Pb, Zn, Ag | Cu, Au, Mo, Pb, Zn, Ag | Tomlinson et al., 2021 |  | FF2-CPY4E-1 | FF2-CPY4E-1 | open pit |  |  |  |  | ore material | grab | grab | mineral separate | [5 empty] | mineralisation |  |  |  | pyrite, chalcopyrite, sphalerite, galena, tennantite | [6 empty] | quartz, sericite, calcite, albite, apatite, dolomite, marcasite | Thin sections prepared from vein and wall-rock samples; mineral separates analyzed by laser ablation | LA-ICPMS, EMPA | Excite 193-nm excimer laser ablation system coupled to an Agilent quadrupole ICP-MS (7500 ce series) | University of Utah | Spot size 40 to 50 µm; frequency 5 to 7 Hz; fluency 5 to 7 J cm–2; total analysis time 90 s for pyrite (20 s background, 70 s ablation) with 30-s washout; for chalcopyrite, sphalerite, tennantite, and galena 70 s (30 s background, 40 s ablation) with 30-s washout; dwell times: 0.05 s for Au, 0.005 to 0.02 s for major elements, 0.02 s for all other elements; preablated with two shots to remove contaminants | NIST610 glass for tuning; MASS-1 (pressed sulfide powder) as external standard, analyzed three times before and after each set of 10 analyses | 11.8 | [13 empty] | 1.3 | [5 empty] | 12 | [7 empty] | 3 |  |  |  | 344030 | [9 empty] | 302490 |  | 9 | [11 empty] | 61 | [13 empty] | 12 | [15 empty] | 1 | [15 empty] | 348560 | [5 empty] | 50 | [5 empty] | 560 | [27 empty] | 560 |  |  |  |  | 2021 | Tomlinson, E.L., et al., Zoned polymetallic (Pb-Zn-Cu-Ag-Au) veins from the Bingham Canyon deposit, Utah, Economic Geology, v. 116, p. 747–771 |  | USA | Utah
| Bingham Canyon |  | Magmatic hydrothermal | Porphyry | Cu-Au-Mo porphyry | Cu, Au, Mo | Pb, Zn, Ag | Cu, Au, Mo, Pb, Zn, Ag | Tomlinson et al., 2021 |  | FF2-CPY5-1 | FF2-CPY5-1 | open pit |  |  |  |  | ore material | grab | grab | mineral separate | [5 empty] | mineralisation |  |  |  | pyrite, chalcopyrite, sphalerite, galena, tennantite | [6 empty] | quartz, sericite, calcite, albite, apatite, dolomite, marcasite | Thin sections prepared from vein and wall-rock samples; mineral separates analyzed by laser ablation | LA-ICPMS, EMPA | Excite 193-nm excimer laser ablation system coupled to an Agilent quadrupole ICP-MS (7500 ce series) | University of Utah | Spot size 40 to 50 µm; frequency 5 to 7 Hz; fluency 5 to 7 J cm–2; total analysis time 90 s for pyrite (20 s background, 70 s ablation) with 30-s washout; for chalcopyrite, sphalerite, tennantite, and galena 70 s (30 s background, 40 s ablation) with 30-s washout; dwell times: 0.05 s for Au, 0.005 to 0.02 s for major elements, 0.02 s for all other elements; preablated with two shots to remove contaminants | NIST610 glass for tuning; MASS-1 (pressed sulfide powder) as external standard, analyzed three times before and after each set of 10 analyses | 7 | [13 empty] | 0.6 | [5 empty] | 18 | [7 empty] | 6 |  |  |  | 340720 | [9 empty] | 301090 |  | 4 | [11 empty] | 98 | [13 empty] | 23 | [15 empty] | 1 | [15 empty] | 350760 | [5 empty] | 20 | [5 empty] | 147 | [27 empty] | 560 |  |  |  |  | 2021 | Tomlinson, E.L., et al., Zoned polymetallic (Pb-Zn-Cu-Ag-Au) veins from the Bingham Canyon deposit, Utah, Economic Geology, v. 116, p. 747–771 |  | USA | Utah
| Bingham Canyon |  | Magmatic hydrothermal | Porphyry | Cu-Au-Mo porphyry | Cu, Au, Mo | Pb, Zn, Ag | Cu, Au, Mo, Pb, Zn, Ag | Tomlinson et al., 2021 |  | FF2-CPY6-1 | FF2-CPY6-1 | open pit |  |  |  |  | ore material | grab | grab | mineral separate | [5 empty] | mineralisation |  |  |  | pyrite, chalcopyrite, sphalerite, galena, tennantite | [6 empty] | quartz, sericite, calcite, albite, apatite, dolomite, marcasite | Thin sections prepared from vein and wall-rock samples; mineral separates analyzed by laser ablation | LA-ICPMS, EMPA | Excite 193-nm excimer laser ablation system coupled to an Agilent quadrupole ICP-MS (7500 ce series) | University of Utah | Spot size 40 to 50 µm; frequency 5 to 7 Hz; fluency 5 to 7 J cm–2; total analysis time 90 s for pyrite (20 s background, 70 s ablation) with 30-s washout; for chalcopyrite, sphalerite, tennantite, and galena 70 s (30 s background, 40 s ablation) with 30-s washout; dwell times: 0.05 s for Au, 0.005 to 0.02 s for major elements, 0.02 s for all other elements; preablated with two shots to remove contaminants | NIST610 glass for tuning; MASS-1 (pressed sulfide powder) as external standard, analyzed three times before and after each set of 10 analyses | 9.2 | [27 empty] | 8 |  |  |  | 337930 | [9 empty] | 302730 |  | 4 | [11 empty] | 40 | [45 empty] | 349910 | [5 empty] | 40 | [5 empty] | 108 | [27 empty] | 510 |  |  |  |  | 2021 | Tomlinson, E.L., et al., Zoned polymetallic (Pb-Zn-Cu-Ag-Au) veins from the Bingham Canyon deposit, Utah, Economic Geology, v. 116, p. 747–771 |  | USA | Utah
| Bingham Canyon |  | Magmatic hydrothermal | Porphyry | Cu-Au-Mo porphyry | Cu, Au, Mo | Pb, Zn, Ag | Cu, Au, Mo, Pb, Zn, Ag | Tomlinson et al., 2021 |  | FF3-CPY1-1 | FF3-CPY1-1 | open pit |  |  |  |  | ore material | grab | grab | mineral separate | [5 empty] | mineralisation |  |  |  | pyrite, chalcopyrite, sphalerite, galena, tennantite | [6 empty] | quartz, sericite, calcite, albite, apatite, dolomite, marcasite | Thin sections prepared from vein and wall-rock samples; mineral separates analyzed by laser ablation | LA-ICPMS, EMPA | Excite 193-nm excimer laser ablation system coupled to an Agilent quadrupole ICP-MS (7500 ce series) | University of Utah | Spot size 40 to 50 µm; frequency 5 to 7 Hz; fluency 5 to 7 J cm–2; total analysis time 90 s for pyrite (20 s background, 70 s ablation) with 30-s washout; for chalcopyrite, sphalerite, tennantite, and galena 70 s (30 s background, 40 s ablation) with 30-s washout; dwell times: 0.05 s for Au, 0.005 to 0.02 s for major elements, 0.02 s for all other elements; preablated with two shots to remove contaminants | NIST610 glass for tuning; MASS-1 (pressed sulfide powder) as external standard, analyzed three times before and after each set of 10 analyses | [28 empty] | 5 |  |  |  | 340390 | [9 empty] | 302130 | [13 empty] | 108 | [13 empty] | 14 | [15 empty] | 6 | [15 empty] | 350890 | [5 empty] | 20 | [5 empty] | 330 | [27 empty] | 170 |  |  |  |  | 2021 | Tomlinson, E.L., et al., Zoned polymetallic (Pb-Zn-Cu-Ag-Au) veins from the Bingham Canyon deposit, Utah, Economic Geology, v. 116, p. 747–771 |  | USA | Utah
| Bingham Canyon |  | Magmatic hydrothermal | Porphyry | Cu-Au-Mo porphyry | Cu, Au, Mo | Pb, Zn, Ag | Cu, Au, Mo, Pb, Zn, Ag | Tomlinson et al., 2021 |  | FF3-CPY2-1 | FF3-CPY2-1 | open pit |  |  |  |  | ore material | grab | grab | mineral separate | [5 empty] | mineralisation |  |  |  | pyrite, chalcopyrite, sphalerite, galena, tennantite | [6 empty] | quartz, sericite, calcite, albite, apatite, dolomite, marcasite | Thin sections prepared from vein and wall-rock samples; mineral separates analyzed by laser ablation | LA-ICPMS, EMPA | Excite 193-nm excimer laser ablation system coupled to an Agilent quadrupole ICP-MS (7500 ce series) | University of Utah | Spot size 40 to 50 µm; frequency 5 to 7 Hz; fluency 5 to 7 J cm–2; total analysis time 90 s for pyrite (20 s background, 70 s ablation) with 30-s washout; for chalcopyrite, sphalerite, tennantite, and galena 70 s (30 s background, 40 s ablation) with 30-s washout; dwell times: 0.05 s for Au, 0.005 to 0.02 s for major elements, 0.02 s for all other elements; preablated with two shots to remove contaminants | NIST610 glass for tuning; MASS-1 (pressed sulfide powder) as external standard, analyzed three times before and after each set of 10 analyses | [32 empty] | 339000 | [9 empty] | 303650 |  | 5 | [11 empty] | 111 | [13 empty] | 10 | [15 empty] | 30 | [15 empty] | 350370 | [5 empty] | 20 | [5 empty] | 380 | [27 empty] | 190 |  |  |  |  | 2021 | Tomlinson, E.L., et al., Zoned polymetallic (Pb-Zn-Cu-Ag-Au) veins from the Bingham Canyon deposit, Utah, Economic Geology, v. 116, p. 747–771 |  | USA | Utah
| Bingham Canyon |  | Magmatic hydrothermal | Porphyry | Cu-Au-Mo porphyry | Cu, Au, Mo | Pb, Zn, Ag | Cu, Au, Mo, Pb, Zn, Ag | Tomlinson et al., 2021 |  | FF5-CPY2-1 | FF5-CPY2-1 | open pit |  |  |  |  | ore material | grab | grab | mineral separate | [5 empty] | mineralisation |  |  |  | pyrite, chalcopyrite, sphalerite, galena, tennantite | [6 empty] | quartz, sericite, calcite, albite, apatite, dolomite, marcasite | Thin sections prepared from vein and wall-rock samples; mineral separates analyzed by laser ablation | LA-ICPMS, EMPA | Excite 193-nm excimer laser ablation system coupled to an Agilent quadrupole ICP-MS (7500 ce series) | University of Utah | Spot size 40 to 50 µm; frequency 5 to 7 Hz; fluency 5 to 7 J cm–2; total analysis time 90 s for pyrite (20 s background, 70 s ablation) with 30-s washout; for chalcopyrite, sphalerite, tennantite, and galena 70 s (30 s background, 40 s ablation) with 30-s washout; dwell times: 0.05 s for Au, 0.005 to 0.02 s for major elements, 0.02 s for all other elements; preablated with two shots to remove contaminants | NIST610 glass for tuning; MASS-1 (pressed sulfide powder) as external standard, analyzed three times before and after each set of 10 analyses | 45 | [13 empty] | 5.1 | [13 empty] | 11 |  |  |  | 336300 | [9 empty] | 305170 |  | 4 | [11 empty] | 20.8 | [13 empty] | 9 | [15 empty] | 0.7 | [15 empty] | 348270 | [5 empty] | 30 | [5 empty] | 990 | [27 empty] | 27 |  |  |  |  | 2021 | Tomlinson, E.L., et al., Zoned polymetallic (Pb-Zn-Cu-Ag-Au) veins from the Bingham Canyon deposit, Utah, Economic Geology, v. 116, p. 747–771 |  | USA | Utah
| Bingham Canyon |  | Magmatic hydrothermal | Porphyry | Cu-Au-Mo porphyry | Cu, Au, Mo | Pb, Zn, Ag | Cu, Au, Mo, Pb, Zn, Ag | Tomlinson et al., 2021 |  | FF5-CPY3A-1 | FF5-CPY3A-1 | open pit |  |  |  |  | ore material | grab | grab | mineral separate | [5 empty] | mineralisation |  |  |  | pyrite, chalcopyrite, sphalerite, galena, tennantite | [6 empty] | quartz, sericite, calcite, albite, apatite, dolomite, marcasite | Thin sections prepared from vein and wall-rock samples; mineral separates analyzed by laser ablation | LA-ICPMS, EMPA | Excite 193-nm excimer laser ablation system coupled to an Agilent quadrupole ICP-MS (7500 ce series) | University of Utah | Spot size 40 to 50 µm; frequency 5 to 7 Hz; fluency 5 to 7 J cm–2; total analysis time 90 s for pyrite (20 s background, 70 s ablation) with 30-s washout; for chalcopyrite, sphalerite, tennantite, and galena 70 s (30 s background, 40 s ablation) with 30-s washout; dwell times: 0.05 s for Au, 0.005 to 0.02 s for major elements, 0.02 s for all other elements; preablated with two shots to remove contaminants | NIST610 glass for tuning; MASS-1 (pressed sulfide powder) as external standard, analyzed three times before and after each set of 10 analyses | 980 |  |  |  | 8400 |  | 3.1 | [7 empty] | 1.9 | [13 empty] | 9 |  |  |  | 347700 | [9 empty] | 277100 | [9 empty] | 1.5 | [17 empty] | 9 | [15 empty] | 130 | [15 empty] | 350100 |  | 8000 |  |  |  | 40 | [5 empty] | 2 | [13 empty] | 73 | [13 empty] | 49 |  |  |  |  | 2021 | Tomlinson, E.L., et al., Zoned polymetallic (Pb-Zn-Cu-Ag-Au) veins from the Bingham Canyon deposit, Utah, Economic Geology, v. 116, p. 747–771 |  | USA | Utah
| Bingham Canyon |  | Magmatic hydrothermal | Porphyry | Cu-Au-Mo porphyry | Cu, Au, Mo | Pb, Zn, Ag | Cu, Au, Mo, Pb, Zn, Ag | Tomlinson et al., 2021 |  | FF5-CPY3B-1 | FF5-CPY3B-1 | open pit |  |  |  |  | ore material | grab | grab | mineral separate | [5 empty] | mineralisation |  |  |  | pyrite, chalcopyrite, sphalerite, galena, tennantite | [6 empty] | quartz, sericite, calcite, albite, apatite, dolomite, marcasite | Thin sections prepared from vein and wall-rock samples; mineral separates analyzed by laser ablation | LA-ICPMS, EMPA | Excite 193-nm excimer laser ablation system coupled to an Agilent quadrupole ICP-MS (7500 ce series) | University of Utah | Spot size 40 to 50 µm; frequency 5 to 7 Hz; fluency 5 to 7 J cm–2; total analysis time 90 s for pyrite (20 s background, 70 s ablation) with 30-s washout; for chalcopyrite, sphalerite, tennantite, and galena 70 s (30 s background, 40 s ablation) with 30-s washout; dwell times: 0.05 s for Au, 0.005 to 0.02 s for major elements, 0.02 s for all other elements; preablated with two shots to remove contaminants | NIST610 glass for tuning; MASS-1 (pressed sulfide powder) as external standard, analyzed three times before and after each set of 10 analyses | [14 empty] | 1.4 | [13 empty] | 6 |  |  |  | 349300 | [9 empty] | 293200 | [13 empty] | 20 | [45 empty] | 349300 | [5 empty] | 50 | [5 empty] | 740 | [27 empty] | 167 |  |  |  |  | 2021 | Tomlinson, E.L., et al., Zoned polymetallic (Pb-Zn-Cu-Ag-Au) veins from the Bingham Canyon deposit, Utah, Economic Geology, v. 116, p. 747–771 |  | USA | Utah
| Bingham Canyon |  | Magmatic hydrothermal | Porphyry | Cu-Au-Mo porphyry | Cu, Au, Mo | Pb, Zn, Ag | Cu, Au, Mo, Pb, Zn, Ag | Tomlinson et al., 2021 |  | FF5-CPY4-1 | FF5-CPY4-1 | open pit |  |  |  |  | ore material | grab | grab | mineral separate | [5 empty] | mineralisation |  |  |  | pyrite, chalcopyrite, sphalerite, galena, tennantite | [6 empty] | quartz, sericite, calcite, albite, apatite, dolomite, marcasite | Thin sections prepared from vein and wall-rock samples; mineral separates analyzed by laser ablation | LA-ICPMS, EMPA | Excite 193-nm excimer laser ablation system coupled to an Agilent quadrupole ICP-MS (7500 ce series) | University of Utah | Spot size 40 to 50 µm; frequency 5 to 7 Hz; fluency 5 to 7 J cm–2; total analysis time 90 s for pyrite (20 s background, 70 s ablation) with 30-s washout; for chalcopyrite, sphalerite, tennantite, and galena 70 s (30 s background, 40 s ablation) with 30-s washout; dwell times: 0.05 s for Au, 0.005 to 0.02 s for major elements, 0.02 s for all other elements; preablated with two shots to remove contaminants | NIST610 glass for tuning; MASS-1 (pressed sulfide powder) as external standard, analyzed three times before and after each set of 10 analyses | [14 empty] | 0.5 | [13 empty] | 8 |  |  |  | 338990 | [9 empty] | 305370 | [13 empty] | 1.9 | [45 empty] | 346410 | [5 empty] | 130 | [5 empty] | 380 | [27 empty] | 8 |  |  |  |  | 2021 | Tomlinson, E.L., et al., Zoned polymetallic (Pb-Zn-Cu-Ag-Au) veins from the Bingham Canyon deposit, Utah, Economic Geology, v. 116, p. 747–771 |  | USA | Utah
| Bingham Canyon |  | Magmatic hydrothermal | Porphyry | Cu-Au-Mo porphyry | Cu, Au, Mo | Pb, Zn, Ag | Cu, Au, Mo, Pb, Zn, Ag | Tomlinson et al., 2021 |  | Sphalerite-1 | Sphalerite-1 | open pit |  |  |  |  | ore material | grab | grab | mineral separate | [5 empty] | mineralisation |  |  |  | pyrite, chalcopyrite, sphalerite, galena, tennantite | [6 empty] | quartz, sericite, calcite, albite, apatite, dolomite, marcasite | Thin sections prepared from vein and wall-rock samples; mineral separates analyzed by laser ablation | LA-ICPMS, EMPA | Excite 193-nm excimer laser ablation system coupled to an Agilent quadrupole ICP-MS (7500 ce series) | University of Utah | Spot size 40 to 50 µm; frequency 5 to 7 Hz; fluency 5 to 7 J cm–2; total analysis time 90 s for pyrite (20 s background, 70 s ablation) with 30-s washout; for chalcopyrite, sphalerite, tennantite, and galena 70 s (30 s background, 40 s ablation) with 30-s washout; dwell times: 0.05 s for Au, 0.005 to 0.02 s for major elements, 0.02 s for all other elements; preablated with two shots to remove contaminants | NIST610 glass for tuning; MASS-1 (pressed sulfide powder) as external standard, analyzed three times before and after each set of 10 analyses | [147 empty] | 2021 | Tomlinson, E.L., et al., Zoned polymetallic (Pb-Zn-Cu-Ag-Au) veins from the Bingham Canyon deposit, Utah, Economic Geology, v. 116, p. 747–771 |  | USA | Utah
| Bingham Canyon |  | Magmatic hydrothermal | Porphyry | Cu-Au-Mo porphyry | Cu, Au, Mo | Pb, Zn, Ag | Cu, Au, Mo, Pb, Zn, Ag | Tomlinson et al., 2021 |  | Grain-1 | Grain-1 | open pit |  |  |  |  | ore material | grab | grab | mineral separate | [5 empty] | mineralisation |  |  |  | pyrite, chalcopyrite, sphalerite, galena, tennantite | [6 empty] | quartz, sericite, calcite, albite, apatite, dolomite, marcasite | Thin sections prepared from vein and wall-rock samples; mineral separates analyzed by laser ablation | LA-ICPMS, EMPA | Excite 193-nm excimer laser ablation system coupled to an Agilent quadrupole ICP-MS (7500 ce series) | University of Utah | Spot size 40 to 50 µm; frequency 5 to 7 Hz; fluency 5 to 7 J cm–2; total analysis time 90 s for pyrite (20 s background, 70 s ablation) with 30-s washout; for chalcopyrite, sphalerite, tennantite, and galena 70 s (30 s background, 40 s ablation) with 30-s washout; dwell times: 0.05 s for Au, 0.005 to 0.02 s for major elements, 0.02 s for all other elements; preablated with two shots to remove contaminants | NIST610 glass for tuning; MASS-1 (pressed sulfide powder) as external standard, analyzed three times before and after each set of 10 analyses | [147 empty] | 2021 | Tomlinson, E.L., et al., Zoned polymetallic (Pb-Zn-Cu-Ag-Au) veins from the Bingham Canyon deposit, Utah, Economic Geology, v. 116, p. 747–771 |  | USA | Utah
| Bingham Canyon |  | Magmatic hydrothermal | Porphyry | Cu-Au-Mo porphyry | Cu, Au, Mo | Pb, Zn, Ag | Cu, Au, Mo, Pb, Zn, Ag | Tomlinson et al., 2021 |  | FF3-SPH1A-1 | FF3-SPH1A-1 | open pit |  |  |  |  | ore material | grab | grab | mineral separate | [5 empty] | mineralisation |  |  |  | pyrite, chalcopyrite, sphalerite, galena, tennantite | [6 empty] | quartz, sericite, calcite, albite, apatite, dolomite, marcasite | Thin sections prepared from vein and wall-rock samples; mineral separates analyzed by laser ablation | LA-ICPMS, EMPA | Excite 193-nm excimer laser ablation system coupled to an Agilent quadrupole ICP-MS (7500 ce series) | University of Utah | Spot size 40 to 50 µm; frequency 5 to 7 Hz; fluency 5 to 7 J cm–2; total analysis time 90 s for pyrite (20 s background, 70 s ablation) with 30-s washout; for chalcopyrite, sphalerite, tennantite, and galena 70 s (30 s background, 40 s ablation) with 30-s washout; dwell times: 0.05 s for Au, 0.005 to 0.02 s for major elements, 0.02 s for all other elements; preablated with two shots to remove contaminants | NIST610 glass for tuning; MASS-1 (pressed sulfide powder) as external standard, analyzed three times before and after each set of 10 analyses | 17 | [13 empty] | 3800 | [5 empty] | 1 | [7 empty] | 3400 |  |  |  | 646800 | [9 empty] | 21500 |  | 11.1 | [7 empty] | 14 |  |  |  | 63 | [13 empty] | 720 | [15 empty] | 7 | [15 empty] | 332900 |  | 1.3 | [9 empty] | 190 | [32 empty] | 2021 | Tomlinson, E.L., et al., Zoned polymetallic (Pb-Zn-Cu-Ag-Au) veins from the Bingham Canyon deposit, Utah, Economic Geology, v. 116, p. 747–771 |  | USA | Utah
| Bingham Canyon |  | Magmatic hydrothermal | Porphyry | Cu-Au-Mo porphyry | Cu, Au, Mo | Pb, Zn, Ag | Cu, Au, Mo, Pb, Zn, Ag | Tomlinson et al., 2021 |  | FF3-SPH1B-1 | FF3-SPH1B-1 | open pit |  |  |  |  | ore material | grab | grab | mineral separate | [5 empty] | mineralisation |  |  |  | pyrite, chalcopyrite, sphalerite, galena, tennantite | [6 empty] | quartz, sericite, calcite, albite, apatite, dolomite, marcasite | Thin sections prepared from vein and wall-rock samples; mineral separates analyzed by laser ablation | LA-ICPMS, EMPA | Excite 193-nm excimer laser ablation system coupled to an Agilent quadrupole ICP-MS (7500 ce series) | University of Utah | Spot size 40 to 50 µm; frequency 5 to 7 Hz; fluency 5 to 7 J cm–2; total analysis time 90 s for pyrite (20 s background, 70 s ablation) with 30-s washout; for chalcopyrite, sphalerite, tennantite, and galena 70 s (30 s background, 40 s ablation) with 30-s washout; dwell times: 0.05 s for Au, 0.005 to 0.02 s for major elements, 0.02 s for all other elements; preablated with two shots to remove contaminants | NIST610 glass for tuning; MASS-1 (pressed sulfide powder) as external standard, analyzed three times before and after each set of 10 analyses | 29 |  |  |  | 0.9 | [9 empty] | 4280 | [5 empty] | 4 | [7 empty] | 7300 |  |  |  | 642000 | [9 empty] | 21100 |  | 64 | [7 empty] | 11.4 |  |  |  | 31 | [13 empty] | 690 | [15 empty] | 9 | [15 empty] | 332400 |  | 5.1 | [9 empty] | 34.4 | [32 empty] | 2021 | Tomlinson, E.L., et al., Zoned polymetallic (Pb-Zn-Cu-Ag-Au) veins from the Bingham Canyon deposit, Utah, Economic Geology, v. 116, p. 747–771 |  | USA | Utah
| Bingham Canyon |  | Magmatic hydrothermal | Porphyry | Cu-Au-Mo porphyry | Cu, Au, Mo | Pb, Zn, Ag | Cu, Au, Mo, Pb, Zn, Ag | Tomlinson et al., 2021 |  | FF3-SPH2A-1 | FF3-SPH2A-1 | open pit |  |  |  |  | ore material | grab | grab | mineral separate | [5 empty] | mineralisation |  |  |  | pyrite, chalcopyrite, sphalerite, galena, tennantite | [6 empty] | quartz, sericite, calcite, albite, apatite, dolomite, marcasite | Thin sections prepared from vein and wall-rock samples; mineral separates analyzed by laser ablation | LA-ICPMS, EMPA | Excite 193-nm excimer laser ablation system coupled to an Agilent quadrupole ICP-MS (7500 ce series) | University of Utah | Spot size 40 to 50 µm; frequency 5 to 7 Hz; fluency 5 to 7 J cm–2; total analysis time 90 s for pyrite (20 s background, 70 s ablation) with 30-s washout; for chalcopyrite, sphalerite, tennantite, and galena 70 s (30 s background, 40 s ablation) with 30-s washout; dwell times: 0.05 s for Au, 0.005 to 0.02 s for major elements, 0.02 s for all other elements; preablated with two shots to remove contaminants | NIST610 glass for tuning; MASS-1 (pressed sulfide powder) as external standard, analyzed three times before and after each set of 10 analyses | 24 | [5 empty] | 0.2 | [7 empty] | 3320 | [5 empty] | 3 | [7 empty] | 8100 |  |  |  | 634200 | [9 empty] | 15700 |  | 15.2 | [7 empty] | 13 |  |  |  | 74 | [13 empty] | 1600 | [15 empty] | 13 | [15 empty] | 332800 |  | 1.1 |  |  |  | 9 | [5 empty] | 60.4 | [32 empty] | 2021 | Tomlinson, E.L., et al., Zoned polymetallic (Pb-Zn-Cu-Ag-Au) veins from the Bingham Canyon deposit, Utah, Economic Geology, v. 116, p. 747–771 |  | USA | Utah
| Bingham Canyon |  | Magmatic hydrothermal | Porphyry | Cu-Au-Mo porphyry | Cu, Au, Mo | Pb, Zn, Ag | Cu, Au, Mo, Pb, Zn, Ag | Tomlinson et al., 2021 |  | FF3-SPH2B-1 | FF3-SPH2B-1 | open pit |  |  |  |  | ore material | grab | grab | mineral separate | [5 empty] | mineralisation |  |  |  | pyrite, chalcopyrite, sphalerite, galena, tennantite | [6 empty] | quartz, sericite, calcite, albite, apatite, dolomite, marcasite | Thin sections prepared from vein and wall-rock samples; mineral separates analyzed by laser ablation | LA-ICPMS, EMPA | Excite 193-nm excimer laser ablation system coupled to an Agilent quadrupole ICP-MS (7500 ce series) | University of Utah | Spot size 40 to 50 µm; frequency 5 to 7 Hz; fluency 5 to 7 J cm–2; total analysis time 90 s for pyrite (20 s background, 70 s ablation) with 30-s washout; for chalcopyrite, sphalerite, tennantite, and galena 70 s (30 s background, 40 s ablation) with 30-s washout; dwell times: 0.05 s for Au, 0.005 to 0.02 s for major elements, 0.02 s for all other elements; preablated with two shots to remove contaminants | NIST610 glass for tuning; MASS-1 (pressed sulfide powder) as external standard, analyzed three times before and after each set of 10 analyses | 16 | [13 empty] | 3680 | [5 empty] | 3 | [7 empty] | 5200 |  |  |  | 635100 | [9 empty] | 17100 |  | 41.4 | [7 empty] | 12 |  |  |  | 18 | [13 empty] | 1660 | [15 empty] | 3.6 | [15 empty] | 334300 |  | 1 |  |  |  | 5 | [5 empty] | 64.9 | [32 empty] | 2021 | Tomlinson, E.L., et al., Zoned polymetallic (Pb-Zn-Cu-Ag-Au) veins from the Bingham Canyon deposit, Utah, Economic Geology, v. 116, p. 747–771 |  | USA | Utah
| Bingham Canyon |  | Magmatic hydrothermal | Porphyry | Cu-Au-Mo porphyry | Cu, Au, Mo | Pb, Zn, Ag | Cu, Au, Mo, Pb, Zn, Ag | Tomlinson et al., 2021 |  | FF3-SPH3A-1 | FF3-SPH3A-1 | open pit |  |  |  |  | ore material | grab | grab | mineral separate | [5 empty] | mineralisation |  |  |  | pyrite, chalcopyrite, sphalerite, galena, tennantite | [6 empty] | quartz, sericite, calcite, albite, apatite, dolomite, marcasite | Thin sections prepared from vein and wall-rock samples; mineral separates analyzed by laser ablation | LA-ICPMS, EMPA | Excite 193-nm excimer laser ablation system coupled to an Agilent quadrupole ICP-MS (7500 ce series) | University of Utah | Spot size 40 to 50 µm; frequency 5 to 7 Hz; fluency 5 to 7 J cm–2; total analysis time 90 s for pyrite (20 s background, 70 s ablation) with 30-s washout; for chalcopyrite, sphalerite, tennantite, and galena 70 s (30 s background, 40 s ablation) with 30-s washout; dwell times: 0.05 s for Au, 0.005 to 0.02 s for major elements, 0.02 s for all other elements; preablated with two shots to remove contaminants | NIST610 glass for tuning; MASS-1 (pressed sulfide powder) as external standard, analyzed three times before and after each set of 10 analyses | 43 | [5 empty] | 0.21 | [7 empty] | 3090 | [5 empty] | 4 | [7 empty] | 15300 |  |  |  | 597700 | [9 empty] | 23800 |  | 10.7 | [7 empty] | 9 |  |  |  | 170 | [13 empty] | 1420 | [15 empty] | 70 | [15 empty] | 330500 |  | 2.4 |  |  |  | 4 | [5 empty] | 5.5 | [32 empty] | 2021 | Tomlinson, E.L., et al., Zoned polymetallic (Pb-Zn-Cu-Ag-Au) veins from the Bingham Canyon deposit, Utah, Economic Geology, v. 116, p. 747–771 |  | USA | Utah
| Bingham Canyon |  | Magmatic hydrothermal | Porphyry | Cu-Au-Mo porphyry | Cu, Au, Mo | Pb, Zn, Ag | Cu, Au, Mo, Pb, Zn, Ag | Tomlinson et al., 2021 |  | FF3-SPH3B-1 | FF3-SPH3B-1 | open pit |  |  |  |  | ore material | grab | grab | mineral separate | [5 empty] | mineralisation |  |  |  | pyrite, chalcopyrite, sphalerite, galena, tennantite | [6 empty] | quartz, sericite, calcite, albite, apatite, dolomite, marcasite | Thin sections prepared from vein and wall-rock samples; mineral separates analyzed by laser ablation | LA-ICPMS, EMPA | Excite 193-nm excimer laser ablation system coupled to an Agilent quadrupole ICP-MS (7500 ce series) | University of Utah | Spot size 40 to 50 µm; frequency 5 to 7 Hz; fluency 5 to 7 J cm–2; total analysis time 90 s for pyrite (20 s background, 70 s ablation) with 30-s washout; for chalcopyrite, sphalerite, tennantite, and galena 70 s (30 s background, 40 s ablation) with 30-s washout; dwell times: 0.05 s for Au, 0.005 to 0.02 s for major elements, 0.02 s for all other elements; preablated with two shots to remove contaminants | NIST610 glass for tuning; MASS-1 (pressed sulfide powder) as external standard, analyzed three times before and after each set of 10 analyses | 24 | [13 empty] | 3160 | [5 empty] | 3 | [7 empty] | 8700 |  |  |  | 597500 | [9 empty] | 22400 |  | 2.5 | [7 empty] | 10 |  |  |  | 255 | [13 empty] | 1450 | [15 empty] | 7 | [15 empty] | 329800 | [5 empty] | 4 | [5 empty] | 2.31 | [32 empty] | 2021 | Tomlinson, E.L., et al., Zoned polymetallic (Pb-Zn-Cu-Ag-Au) veins from the Bingham Canyon deposit, Utah, Economic Geology, v. 116, p. 747–771 |  | USA | Utah
| Bingham Canyon |  | Magmatic hydrothermal | Porphyry | Cu-Au-Mo porphyry | Cu, Au, Mo | Pb, Zn, Ag | Cu, Au, Mo, Pb, Zn, Ag | Tomlinson et al., 2021 |  | FF3-SPH4A-1 | FF3-SPH4A-1 | open pit |  |  |  |  | ore material | grab | grab | mineral separate | [5 empty] | mineralisation |  |  |  | pyrite, chalcopyrite, sphalerite, galena, tennantite | [6 empty] | quartz, sericite, calcite, albite, apatite, dolomite, marcasite | Thin sections prepared from vein and wall-rock samples; mineral separates analyzed by laser ablation | LA-ICPMS, EMPA | Excite 193-nm excimer laser ablation system coupled to an Agilent quadrupole ICP-MS (7500 ce series) | University of Utah | Spot size 40 to 50 µm; frequency 5 to 7 Hz; fluency 5 to 7 J cm–2; total analysis time 90 s for pyrite (20 s background, 70 s ablation) with 30-s washout; for chalcopyrite, sphalerite, tennantite, and galena 70 s (30 s background, 40 s ablation) with 30-s washout; dwell times: 0.05 s for Au, 0.005 to 0.02 s for major elements, 0.02 s for all other elements; preablated with two shots to remove contaminants | NIST610 glass for tuning; MASS-1 (pressed sulfide powder) as external standard, analyzed three times before and after each set of 10 analyses | 41 |  |  |  | 1.5 |  | 0.27 | [7 empty] | 3720 | [5 empty] | 4 | [7 empty] | 8700 |  |  |  | 650500 | [9 empty] | 21900 |  | 6.3 | [7 empty] | 11 |  |  |  | 41 | [13 empty] | 1050 | [15 empty] | 41 | [15 empty] | 331500 |  | 4 | [9 empty] | 93.4 | [32 empty] | 2021 | Tomlinson, E.L., et al., Zoned polymetallic (Pb-Zn-Cu-Ag-Au) veins from the Bingham Canyon deposit, Utah, Economic Geology, v. 116, p. 747–771 |  | USA | Utah
| Bingham Canyon |  | Magmatic hydrothermal | Porphyry | Cu-Au-Mo porphyry | Cu, Au, Mo | Pb, Zn, Ag | Cu, Au, Mo, Pb, Zn, Ag | Tomlinson et al., 2021 |  | FF3-SPH4B-1 | FF3-SPH4B-1 | open pit |  |  |  |  | ore material | grab | grab | mineral separate | [5 empty] | mineralisation |  |  |  | pyrite, chalcopyrite, sphalerite, galena, tennantite | [6 empty] | quartz, sericite, calcite, albite, apatite, dolomite, marcasite | Thin sections prepared from vein and wall-rock samples; mineral separates analyzed by laser ablation | LA-ICPMS, EMPA | Excite 193-nm excimer laser ablation system coupled to an Agilent quadrupole ICP-MS (7500 ce series) | University of Utah | Spot size 40 to 50 µm; frequency 5 to 7 Hz; fluency 5 to 7 J cm–2; total analysis time 90 s for pyrite (20 s background, 70 s ablation) with 30-s washout; for chalcopyrite, sphalerite, tennantite, and galena 70 s (30 s background, 40 s ablation) with 30-s washout; dwell times: 0.05 s for Au, 0.005 to 0.02 s for major elements, 0.02 s for all other elements; preablated with two shots to remove contaminants | NIST610 glass for tuning; MASS-1 (pressed sulfide powder) as external standard, analyzed three times before and after each set of 10 analyses | 40 | [5 empty] | 0.23 | [7 empty] | 3200 | [5 empty] | 2 | [7 empty] | 11000 |  |  |  | 649400 | [9 empty] | 20400 |  | 8.4 | [7 empty] | 11 |  |  |  | 149 | [13 empty] | 2000 | [15 empty] | 50 | [15 empty] | 333200 |  | 2.4 | [9 empty] | 9 | [32 empty] | 2021 | Tomlinson, E.L., et al., Zoned polymetallic (Pb-Zn-Cu-Ag-Au) veins from the Bingham Canyon deposit, Utah, Economic Geology, v. 116, p. 747–771 |  | USA | Utah
| Bingham Canyon |  | Magmatic hydrothermal | Porphyry | Cu-Au-Mo porphyry | Cu, Au, Mo | Pb, Zn, Ag | Cu, Au, Mo, Pb, Zn, Ag | Tomlinson et al., 2021 |  | Galena-1 | Galena-1 | open pit |  |  |  |  | ore material | grab | grab | mineral separate | [5 empty] | mineralisation |  |  |  | pyrite, chalcopyrite, sphalerite, galena, tennantite | [6 empty] | quartz, sericite, calcite, albite, apatite, dolomite, marcasite | Thin sections prepared from vein and wall-rock samples; mineral separates analyzed by laser ablation | LA-ICPMS, EMPA | Excite 193-nm excimer laser ablation system coupled to an Agilent quadrupole ICP-MS (7500 ce series) | University of Utah | Spot size 40 to 50 µm; frequency 5 to 7 Hz; fluency 5 to 7 J cm–2; total analysis time 90 s for pyrite (20 s background, 70 s ablation) with 30-s washout; for chalcopyrite, sphalerite, tennantite, and galena 70 s (30 s background, 40 s ablation) with 30-s washout; dwell times: 0.05 s for Au, 0.005 to 0.02 s for major elements, 0.02 s for all other elements; preablated with two shots to remove contaminants | NIST610 glass for tuning; MASS-1 (pressed sulfide powder) as external standard, analyzed three times before and after each set of 10 analyses | [147 empty] | 2021 | Tomlinson, E.L., et al., Zoned polymetallic (Pb-Zn-Cu-Ag-Au) veins from the Bingham Canyon deposit, Utah, Economic Geology, v. 116, p. 747–771 |  | USA | Utah
| Bingham Canyon |  | Magmatic hydrothermal | Porphyry | Cu-Au-Mo porphyry | Cu, Au, Mo | Pb, Zn, Ag | Cu, Au, Mo, Pb, Zn, Ag | Tomlinson et al., 2021 |  | Grain-2 | Grain-2 | open pit |  |  |  |  | ore material | grab | grab | mineral separate | [5 empty] | mineralisation |  |  |  | pyrite, chalcopyrite, sphalerite, galena, tennantite | [6 empty] | quartz, sericite, calcite, albite, apatite, dolomite, marcasite | Thin sections prepared from vein and wall-rock samples; mineral separates analyzed by laser ablation | LA-ICPMS, EMPA | Excite 193-nm excimer laser ablation system coupled to an Agilent quadrupole ICP-MS (7500 ce series) | University of Utah | Spot size 40 to 50 µm; frequency 5 to 7 Hz; fluency 5 to 7 J cm–2; total analysis time 90 s for pyrite (20 s background, 70 s ablation) with 30-s washout; for chalcopyrite, sphalerite, tennantite, and galena 70 s (30 s background, 40 s ablation) with 30-s washout; dwell times: 0.05 s for Au, 0.005 to 0.02 s for major elements, 0.02 s for all other elements; preablated with two shots to remove contaminants | NIST610 glass for tuning; MASS-1 (pressed sulfide powder) as external standard, analyzed three times before and after each set of 10 analyses | [147 empty] | 2021 | Tomlinson, E.L., et al., Zoned polymetallic (Pb-Zn-Cu-Ag-Au) veins from the Bingham Canyon deposit, Utah, Economic Geology, v. 116, p. 747–771 |  | USA | Utah
| Bingham Canyon |  | Magmatic hydrothermal | Porphyry | Cu-Au-Mo porphyry | Cu, Au, Mo | Pb, Zn, Ag | Cu, Au, Mo, Pb, Zn, Ag | Tomlinson et al., 2021 |  | FF3-GAL1-1 | FF3-GAL1-1 | open pit |  |  |  |  | ore material | grab | grab | mineral separate | [5 empty] | mineralisation |  |  |  | pyrite, chalcopyrite, sphalerite, galena, tennantite | [6 empty] | quartz, sericite, calcite, albite, apatite, dolomite, marcasite | Thin sections prepared from vein and wall-rock samples; mineral separates analyzed by laser ablation | LA-ICPMS, EMPA | Excite 193-nm excimer laser ablation system coupled to an Agilent quadrupole ICP-MS (7500 ce series) | University of Utah | Spot size 40 to 50 µm; frequency 5 to 7 Hz; fluency 5 to 7 J cm–2; total analysis time 90 s for pyrite (20 s background, 70 s ablation) with 30-s washout; for chalcopyrite, sphalerite, tennantite, and galena 70 s (30 s background, 40 s ablation) with 30-s washout; dwell times: 0.05 s for Au, 0.005 to 0.02 s for major elements, 0.02 s for all other elements; preablated with two shots to remove contaminants | NIST610 glass for tuning; MASS-1 (pressed sulfide powder) as external standard, analyzed three times before and after each set of 10 analyses | 20 | [5 empty] | 1900 | [7 empty] | 68 | [17 empty] | 863600 | [9 empty] | 134300 | [9 empty] | 0.3 |  |  |  | 6 | [13 empty] | 370 | [15 empty] | 10 | [15 empty] | 11700000 |  | 3 |  |  |  | 13 | [5 empty] | 25.2 | [13 empty] | 40 | [18 empty] | 2021 | Tomlinson, E.L., et al., Zoned polymetallic (Pb-Zn-Cu-Ag-Au) veins from the Bingham Canyon deposit, Utah, Economic Geology, v. 116, p. 747–771 |  | USA | Utah
| Bingham Canyon |  | Magmatic hydrothermal | Porphyry | Cu-Au-Mo porphyry | Cu, Au, Mo | Pb, Zn, Ag | Cu, Au, Mo, Pb, Zn, Ag | Tomlinson et al., 2021 |  | FF3-GAL2-1 | FF3-GAL2-1 | open pit |  |  |  |  | ore material | grab | grab | mineral separate | [5 empty] | mineralisation |  |  |  | pyrite, chalcopyrite, sphalerite, galena, tennantite | [6 empty] | quartz, sericite, calcite, albite, apatite, dolomite, marcasite | Thin sections prepared from vein and wall-rock samples; mineral separates analyzed by laser ablation | LA-ICPMS, EMPA | Excite 193-nm excimer laser ablation system coupled to an Agilent quadrupole ICP-MS (7500 ce series) | University of Utah | Spot size 40 to 50 µm; frequency 5 to 7 Hz; fluency 5 to 7 J cm–2; total analysis time 90 s for pyrite (20 s background, 70 s ablation) with 30-s washout; for chalcopyrite, sphalerite, tennantite, and galena 70 s (30 s background, 40 s ablation) with 30-s washout; dwell times: 0.05 s for Au, 0.005 to 0.02 s for major elements, 0.02 s for all other elements; preablated with two shots to remove contaminants | NIST610 glass for tuning; MASS-1 (pressed sulfide powder) as external standard, analyzed three times before and after each set of 10 analyses | 72 | [5 empty] | 1980 | [7 empty] | 58 | [17 empty] | 865200 | [9 empty] | 134800 | [13 empty] | 3.5 | [13 empty] | 308 | [15 empty] | 5 | [15 empty] | 12200000 |  | 2 |  |  |  | 14 | [5 empty] | 25.7 | [32 empty] | 2021 | Tomlinson, E.L., et al., Zoned polymetallic (Pb-Zn-Cu-Ag-Au) veins from the Bingham Canyon deposit, Utah, Economic Geology, v. 116, p. 747–771 |  | USA | Utah
| Bingham Canyon |  | Magmatic hydrothermal | Porphyry | Cu-Au-Mo porphyry | Cu, Au, Mo | Pb, Zn, Ag | Cu, Au, Mo, Pb, Zn, Ag | Tomlinson et al., 2021 |  | FF3-GAL3A-1 | FF3-GAL3A-1 | open pit |  |  |  |  | ore material | grab | grab | mineral separate | [5 empty] | mineralisation |  |  |  | pyrite, chalcopyrite, sphalerite, galena, tennantite | [6 empty] | quartz, sericite, calcite, albite, apatite, dolomite, marcasite | Thin sections prepared from vein and wall-rock samples; mineral separates analyzed by laser ablation | LA-ICPMS, EMPA | Excite 193-nm excimer laser ablation system coupled to an Agilent quadrupole ICP-MS (7500 ce series) | University of Utah | Spot size 40 to 50 µm; frequency 5 to 7 Hz; fluency 5 to 7 J cm–2; total analysis time 90 s for pyrite (20 s background, 70 s ablation) with 30-s washout; for chalcopyrite, sphalerite, tennantite, and galena 70 s (30 s background, 40 s ablation) with 30-s washout; dwell times: 0.05 s for Au, 0.005 to 0.02 s for major elements, 0.02 s for all other elements; preablated with two shots to remove contaminants | NIST610 glass for tuning; MASS-1 (pressed sulfide powder) as external standard, analyzed three times before and after each set of 10 analyses | 50 | [5 empty] | 16.3 | [7 empty] | 63 | [5 empty] | 3 | [7 empty] | 140 |  |  |  | 866500 | [9 empty] | 135400 |  | 700 | [7 empty] | 0.4 | [17 empty] | 820 | [31 empty] | 7500000 |  | 5 |  |  |  | 15 | [5 empty] | 23.2 | [13 empty] | 50 | [18 empty] | 2021 | Tomlinson, E.L., et al., Zoned polymetallic (Pb-Zn-Cu-Ag-Au) veins from the Bingham Canyon deposit, Utah, Economic Geology, v. 116, p. 747–771 |  | USA | Utah
| Bingham Canyon |  | Magmatic hydrothermal | Porphyry | Cu-Au-Mo porphyry | Cu, Au, Mo | Pb, Zn, Ag | Cu, Au, Mo, Pb, Zn, Ag | Tomlinson et al., 2021 |  | FF3-GAL3B-1 | FF3-GAL3B-1 | open pit |  |  |  |  | ore material | grab | grab | mineral separate | [5 empty] | mineralisation |  |  |  | pyrite, chalcopyrite, sphalerite, galena, tennantite | [6 empty] | quartz, sericite, calcite, albite, apatite, dolomite, marcasite | Thin sections prepared from vein and wall-rock samples; mineral separates analyzed by laser ablation | LA-ICPMS, EMPA | Excite 193-nm excimer laser ablation system coupled to an Agilent quadrupole ICP-MS (7500 ce series) | University of Utah | Spot size 40 to 50 µm; frequency 5 to 7 Hz; fluency 5 to 7 J cm–2; total analysis time 90 s for pyrite (20 s background, 70 s ablation) with 30-s washout; for chalcopyrite, sphalerite, tennantite, and galena 70 s (30 s background, 40 s ablation) with 30-s washout; dwell times: 0.05 s for Au, 0.005 to 0.02 s for major elements, 0.02 s for all other elements; preablated with two shots to remove contaminants | NIST610 glass for tuning; MASS-1 (pressed sulfide powder) as external standard, analyzed three times before and after each set of 10 analyses | 80 | [5 empty] | 17.7 | [7 empty] | 62 | [5 empty] | 1 | [7 empty] | 90 |  |  |  | 865700 | [9 empty] | 135700 | [9 empty] | 0.5 |  |  |  | 4 | [13 empty] | 590 | [31 empty] | 5600000 |  | 7 |  |  |  | 20 | [5 empty] | 22.2 | [13 empty] | 50 | [18 empty] | 2021 | Tomlinson, E.L., et al., Zoned polymetallic (Pb-Zn-Cu-Ag-Au) veins from the Bingham Canyon deposit, Utah, Economic Geology, v. 116, p. 747–771 |  | USA | Utah
| Bingham Canyon |  | Magmatic hydrothermal | Porphyry | Cu-Au-Mo porphyry | Cu, Au, Mo | Pb, Zn, Ag | Cu, Au, Mo, Pb, Zn, Ag | Tomlinson et al., 2021 |  | FF3-GAL4A-1 | FF3-GAL4A-1 | open pit |  |  |  |  | ore material | grab | grab | mineral separate | [5 empty] | mineralisation |  |  |  | pyrite, chalcopyrite, sphalerite, galena, tennantite | [6 empty] | quartz, sericite, calcite, albite, apatite, dolomite, marcasite | Thin sections prepared from vein and wall-rock samples; mineral separates analyzed by laser ablation | LA-ICPMS, EMPA | Excite 193-nm excimer laser ablation system coupled to an Agilent quadrupole ICP-MS (7500 ce series) | University of Utah | Spot size 40 to 50 µm; frequency 5 to 7 Hz; fluency 5 to 7 J cm–2; total analysis time 90 s for pyrite (20 s background, 70 s ablation) with 30-s washout; for chalcopyrite, sphalerite, tennantite, and galena 70 s (30 s background, 40 s ablation) with 30-s washout; dwell times: 0.05 s for Au, 0.005 to 0.02 s for major elements, 0.02 s for all other elements; preablated with two shots to remove contaminants | NIST610 glass for tuning; MASS-1 (pressed sulfide powder) as external standard, analyzed three times before and after each set of 10 analyses | 80 | [5 empty] | 1570 | [7 empty] | 44 | [5 empty] | 6 | [11 empty] | 865900 | [9 empty] | 135400 | [27 empty] | 263 | [15 empty] | 20 | [15 empty] | 9700000 | [5 empty] | 15 | [5 empty] | 25.9 | [32 empty] | 2021 | Tomlinson, E.L., et al., Zoned polymetallic (Pb-Zn-Cu-Ag-Au) veins from the Bingham Canyon deposit, Utah, Economic Geology, v. 116, p. 747–771 |  | USA | Utah
| Bingham Canyon |  | Magmatic hydrothermal | Porphyry | Cu-Au-Mo porphyry | Cu, Au, Mo | Pb, Zn, Ag | Cu, Au, Mo, Pb, Zn, Ag | Tomlinson et al., 2021 |  | FF3-GAL4B-1 | FF3-GAL4B-1 | open pit |  |  |  |  | ore material | grab | grab | mineral separate | [5 empty] | mineralisation |  |  |  | pyrite, chalcopyrite, sphalerite, galena, tennantite | [6 empty] | quartz, sericite, calcite, albite, apatite, dolomite, marcasite | Thin sections prepared from vein and wall-rock samples; mineral separates analyzed by laser ablation | LA-ICPMS, EMPA | Excite 193-nm excimer laser ablation system coupled to an Agilent quadrupole ICP-MS (7500 ce series) | University of Utah | Spot size 40 to 50 µm; frequency 5 to 7 Hz; fluency 5 to 7 J cm–2; total analysis time 90 s for pyrite (20 s background, 70 s ablation) with 30-s washout; for chalcopyrite, sphalerite, tennantite, and galena 70 s (30 s background, 40 s ablation) with 30-s washout; dwell times: 0.05 s for Au, 0.005 to 0.02 s for major elements, 0.02 s for all other elements; preablated with two shots to remove contaminants | NIST610 glass for tuning; MASS-1 (pressed sulfide powder) as external standard, analyzed three times before and after each set of 10 analyses | 100 |  |  |  | 0.3 |  | 1560 | [7 empty] | 44 | [5 empty] | 6 | [11 empty] | 862700 | [9 empty] | 134900 |  | 300 | [7 empty] | 0.4 | [17 empty] | 330 | [31 empty] | 10600000 |  | 3 |  |  |  | 19 | [5 empty] | 27 | [13 empty] | 30 | [18 empty] | 2021 | Tomlinson, E.L., et al., Zoned polymetallic (Pb-Zn-Cu-Ag-Au) veins from the Bingham Canyon deposit, Utah, Economic Geology, v. 116, p. 747–771 |  | USA | Utah
| Bingham Canyon |  | Magmatic hydrothermal | Porphyry | Cu-Au-Mo porphyry | Cu, Au, Mo | Pb, Zn, Ag | Cu, Au, Mo, Pb, Zn, Ag | Tomlinson et al., 2021 |  | Tennantite-1 | Tennantite-1 | open pit |  |  |  |  | ore material | grab | grab | mineral separate | [5 empty] | mineralisation |  |  |  | pyrite, chalcopyrite, sphalerite, galena, tennantite | [6 empty] | quartz, sericite, calcite, albite, apatite, dolomite, marcasite | Thin sections prepared from vein and wall-rock samples; mineral separates analyzed by laser ablation | LA-ICPMS, EMPA | Excite 193-nm excimer laser ablation system coupled to an Agilent quadrupole ICP-MS (7500 ce series) | University of Utah | Spot size 40 to 50 µm; frequency 5 to 7 Hz; fluency 5 to 7 J cm–2; total analysis time 90 s for pyrite (20 s background, 70 s ablation) with 30-s washout; for chalcopyrite, sphalerite, tennantite, and galena 70 s (30 s background, 40 s ablation) with 30-s washout; dwell times: 0.05 s for Au, 0.005 to 0.02 s for major elements, 0.02 s for all other elements; preablated with two shots to remove contaminants | NIST610 glass for tuning; MASS-1 (pressed sulfide powder) as external standard, analyzed three times before and after each set of 10 analyses | [147 empty] | 2021 | Tomlinson, E.L., et al., Zoned polymetallic (Pb-Zn-Cu-Ag-Au) veins from the Bingham Canyon deposit, Utah, Economic Geology, v. 116, p. 747–771 |  | USA | Utah
| Bingham Canyon |  | Magmatic hydrothermal | Porphyry | Cu-Au-Mo porphyry | Cu, Au, Mo | Pb, Zn, Ag | Cu, Au, Mo, Pb, Zn, Ag | Tomlinson et al., 2021 |  | Grain-3 | Grain-3 | open pit |  |  |  |  | ore material | grab | grab | mineral separate | [5 empty] | mineralisation |  |  |  | pyrite, chalcopyrite, sphalerite, galena, tennantite | [6 empty] | quartz, sericite, calcite, albite, apatite, dolomite, marcasite | Thin sections prepared from vein and wall-rock samples; mineral separates analyzed by laser ablation | LA-ICPMS, EMPA | Excite 193-nm excimer laser ablation system coupled to an Agilent quadrupole ICP-MS (7500 ce series) | University of Utah | Spot size 40 to 50 µm; frequency 5 to 7 Hz; fluency 5 to 7 J cm–2; total analysis time 90 s for pyrite (20 s background, 70 s ablation) with 30-s washout; for chalcopyrite, sphalerite, tennantite, and galena 70 s (30 s background, 40 s ablation) with 30-s washout; dwell times: 0.05 s for Au, 0.005 to 0.02 s for major elements, 0.02 s for all other elements; preablated with two shots to remove contaminants | NIST610 glass for tuning; MASS-1 (pressed sulfide powder) as external standard, analyzed three times before and after each set of 10 analyses | [147 empty] | 2021 | Tomlinson, E.L., et al., Zoned polymetallic (Pb-Zn-Cu-Ag-Au) veins from the Bingham Canyon deposit, Utah, Economic Geology, v. 116, p. 747–771 |  | USA | Utah
| Bingham Canyon |  | Magmatic hydrothermal | Porphyry | Cu-Au-Mo porphyry | Cu, Au, Mo | Pb, Zn, Ag | Cu, Au, Mo, Pb, Zn, Ag | Tomlinson et al., 2021 |  | FF2-TNT1-1 | FF2-TNT1-1 | open pit |  |  |  |  | ore material | grab | grab | mineral separate | [5 empty] | mineralisation |  |  |  | pyrite, chalcopyrite, sphalerite, galena, tennantite | [6 empty] | quartz, sericite, calcite, albite, apatite, dolomite, marcasite | Thin sections prepared from vein and wall-rock samples; mineral separates analyzed by laser ablation | LA-ICPMS, EMPA | Excite 193-nm excimer laser ablation system coupled to an Agilent quadrupole ICP-MS (7500 ce series) | University of Utah | Spot size 40 to 50 µm; frequency 5 to 7 Hz; fluency 5 to 7 J cm–2; total analysis time 90 s for pyrite (20 s background, 70 s ablation) with 30-s washout; for chalcopyrite, sphalerite, tennantite, and galena 70 s (30 s background, 40 s ablation) with 30-s washout; dwell times: 0.05 s for Au, 0.005 to 0.02 s for major elements, 0.02 s for all other elements; preablated with two shots to remove contaminants | NIST610 glass for tuning; MASS-1 (pressed sulfide powder) as external standard, analyzed three times before and after each set of 10 analyses | 0.817 |  |  |  | 6.666 |  | 7800 | [13 empty] | 163 | [7 empty] | 210 |  |  |  | 424950 | [9 empty] | 207830 | [13 empty] | 24 | [13 empty] | 70 | [15 empty] | 162 | [15 empty] | 288700 |  | 114 |  |  |  | 170 | [5 empty] | 20 | [13 empty] | 166 | [13 empty] | 15 |  |  |  |  | 2021 | Tomlinson, E.L., et al., Zoned polymetallic (Pb-Zn-Cu-Ag-Au) veins from the Bingham Canyon deposit, Utah, Economic Geology, v. 116, p. 747–771 |  | USA | Utah
| Bingham Canyon |  | Magmatic hydrothermal | Porphyry | Cu-Au-Mo porphyry | Cu, Au, Mo | Pb, Zn, Ag | Cu, Au, Mo, Pb, Zn, Ag | Tomlinson et al., 2021 |  | FF2-TNT2-1 | FF2-TNT2-1 | open pit |  |  |  |  | ore material | grab | grab | mineral separate | [5 empty] | mineralisation |  |  |  | pyrite, chalcopyrite, sphalerite, galena, tennantite | [6 empty] | quartz, sericite, calcite, albite, apatite, dolomite, marcasite | Thin sections prepared from vein and wall-rock samples; mineral separates analyzed by laser ablation | LA-ICPMS, EMPA | Excite 193-nm excimer laser ablation system coupled to an Agilent quadrupole ICP-MS (7500 ce series) | University of Utah | Spot size 40 to 50 µm; frequency 5 to 7 Hz; fluency 5 to 7 J cm–2; total analysis time 90 s for pyrite (20 s background, 70 s ablation) with 30-s washout; for chalcopyrite, sphalerite, tennantite, and galena 70 s (30 s background, 40 s ablation) with 30-s washout; dwell times: 0.05 s for Au, 0.005 to 0.02 s for major elements, 0.02 s for all other elements; preablated with two shots to remove contaminants | NIST610 glass for tuning; MASS-1 (pressed sulfide powder) as external standard, analyzed three times before and after each set of 10 analyses | 2.505 |  |  |  | 5.302 |  | 3050 | [13 empty] | 950 | [7 empty] | 240 |  |  |  | 432980 | [9 empty] | 211920 |  | 3 | [11 empty] | 22 | [13 empty] | 66 | [15 empty] | 54 | [15 empty] | 288810 |  | 87 |  |  |  | 600 | [19 empty] | 140 | [18 empty] | 2021 | Tomlinson, E.L., et al., Zoned polymetallic (Pb-Zn-Cu-Ag-Au) veins from the Bingham Canyon deposit, Utah, Economic Geology, v. 116, p. 747–771 |  | USA | Utah
| Bingham Canyon |  | Magmatic hydrothermal | Porphyry | Cu-Au-Mo porphyry | Cu, Au, Mo | Pb, Zn, Ag | Cu, Au, Mo, Pb, Zn, Ag | Tomlinson et al., 2021 |  | FF2-TNT3-1 | FF2-TNT3-1 | open pit |  |  |  |  | ore material | grab | grab | mineral separate | [5 empty] | mineralisation |  |  |  | pyrite, chalcopyrite, sphalerite, galena, tennantite | [6 empty] | quartz, sericite, calcite, albite, apatite, dolomite, marcasite | Thin sections prepared from vein and wall-rock samples; mineral separates analyzed by laser ablation | LA-ICPMS, EMPA | Excite 193-nm excimer laser ablation system coupled to an Agilent quadrupole ICP-MS (7500 ce series) | University of Utah | Spot size 40 to 50 µm; frequency 5 to 7 Hz; fluency 5 to 7 J cm–2; total analysis time 90 s for pyrite (20 s background, 70 s ablation) with 30-s washout; for chalcopyrite, sphalerite, tennantite, and galena 70 s (30 s background, 40 s ablation) with 30-s washout; dwell times: 0.05 s for Au, 0.005 to 0.02 s for major elements, 0.02 s for all other elements; preablated with two shots to remove contaminants | NIST610 glass for tuning; MASS-1 (pressed sulfide powder) as external standard, analyzed three times before and after each set of 10 analyses | 1.53 |  |  |  | 6.35 |  | 9400 | [13 empty] | 82 | [7 empty] | 160 |  |  |  | 431800 | [9 empty] | 205200 |  | 11 | [7 empty] | 7 |  |  |  | 30 | [13 empty] | 69 | [15 empty] | 147 | [15 empty] | 287400 |  | 31 |  |  |  | 20 | [5 empty] | 5 | [13 empty] | 50.4 | [13 empty] | 13 |  |  |  |  | 2021 | Tomlinson, E.L., et al., Zoned polymetallic (Pb-Zn-Cu-Ag-Au) veins from the Bingham Canyon deposit, Utah, Economic Geology, v. 116, p. 747–771 |  | USA | Utah
| Bingham Canyon |  | Magmatic hydrothermal | Porphyry | Cu-Au-Mo porphyry | Cu, Au, Mo | Pb, Zn, Ag | Cu, Au, Mo, Pb, Zn, Ag | Tomlinson et al., 2021 |  | FF2-TNT3A-1 | FF2-TNT3A-1 | open pit |  |  |  |  | ore material | grab | grab | mineral separate | [5 empty] | mineralisation |  |  |  | pyrite, chalcopyrite, sphalerite, galena, tennantite | [6 empty] | quartz, sericite, calcite, albite, apatite, dolomite, marcasite | Thin sections prepared from vein and wall-rock samples; mineral separates analyzed by laser ablation | LA-ICPMS, EMPA | Excite 193-nm excimer laser ablation system coupled to an Agilent quadrupole ICP-MS (7500 ce series) | University of Utah | Spot size 40 to 50 µm; frequency 5 to 7 Hz; fluency 5 to 7 J cm–2; total analysis time 90 s for pyrite (20 s background, 70 s ablation) with 30-s washout; for chalcopyrite, sphalerite, tennantite, and galena 70 s (30 s background, 40 s ablation) with 30-s washout; dwell times: 0.05 s for Au, 0.005 to 0.02 s for major elements, 0.02 s for all other elements; preablated with two shots to remove contaminants | NIST610 glass for tuning; MASS-1 (pressed sulfide powder) as external standard, analyzed three times before and after each set of 10 analyses | 0.732 |  |  |  | 6.737 |  | 10400 | [13 empty] | 81 | [7 empty] | 150 |  |  |  | 427660 | [9 empty] | 213600 | [9 empty] | 7 |  |  |  | 32 | [13 empty] | 102 | [15 empty] | 178 | [15 empty] | 288090 |  | 130 |  |  |  | 95 | [19 empty] | 453 | [13 empty] | 8 |  |  |  |  | 2021 | Tomlinson, E.L., et al., Zoned polymetallic (Pb-Zn-Cu-Ag-Au) veins from the Bingham Canyon deposit, Utah, Economic Geology, v. 116, p. 747–771 |  | USA | Utah
| Bingham Canyon |  | Magmatic hydrothermal | Porphyry | Cu-Au-Mo porphyry | Cu, Au, Mo | Pb, Zn, Ag | Cu, Au, Mo, Pb, Zn, Ag | Tomlinson et al., 2021 |  | FF2-TNT3B-1 | FF2-TNT3B-1 | open pit |  |  |  |  | ore material | grab | grab | mineral separate | [5 empty] | mineralisation |  |  |  | pyrite, chalcopyrite, sphalerite, galena, tennantite | [6 empty] | quartz, sericite, calcite, albite, apatite, dolomite, marcasite | Thin sections prepared from vein and wall-rock samples; mineral separates analyzed by laser ablation | LA-ICPMS, EMPA | Excite 193-nm excimer laser ablation system coupled to an Agilent quadrupole ICP-MS (7500 ce series) | University of Utah | Spot size 40 to 50 µm; frequency 5 to 7 Hz; fluency 5 to 7 J cm–2; total analysis time 90 s for pyrite (20 s background, 70 s ablation) with 30-s washout; for chalcopyrite, sphalerite, tennantite, and galena 70 s (30 s background, 40 s ablation) with 30-s washout; dwell times: 0.05 s for Au, 0.005 to 0.02 s for major elements, 0.02 s for all other elements; preablated with two shots to remove contaminants | NIST610 glass for tuning; MASS-1 (pressed sulfide powder) as external standard, analyzed three times before and after each set of 10 analyses | 0.502 |  |  |  | 6.863 |  | 9400 | [13 empty] | 280 | [7 empty] | 160 |  |  |  | 430550 | [9 empty] | 211060 |  | 10 | [7 empty] | 5 |  |  |  | 32 | [13 empty] | 55 | [15 empty] | 103 | [15 empty] | 287940 |  | 80 |  |  |  | 95 | [19 empty] | 80 | [13 empty] | 19 |  |  |  |  | 2021 | Tomlinson, E.L., et al., Zoned polymetallic (Pb-Zn-Cu-Ag-Au) veins from the Bingham Canyon deposit, Utah, Economic Geology, v. 116, p. 747–771 |  | USA | Utah
| Bingham Canyon |  | Magmatic hydrothermal | Porphyry | Cu-Au-Mo porphyry | Cu, Au, Mo | Pb, Zn, Ag | Cu, Au, Mo, Pb, Zn, Ag | Tomlinson et al., 2021 |  | FF2-TNT4-1 | FF2-TNT4-1 | open pit |  |  |  |  | ore material | grab | grab | mineral separate | [5 empty] | mineralisation |  |  |  | pyrite, chalcopyrite, sphalerite, galena, tennantite | [6 empty] | quartz, sericite, calcite, albite, apatite, dolomite, marcasite | Thin sections prepared from vein and wall-rock samples; mineral separates analyzed by laser ablation | LA-ICPMS, EMPA | Excite 193-nm excimer laser ablation system coupled to an Agilent quadrupole ICP-MS (7500 ce series) | University of Utah | Spot size 40 to 50 µm; frequency 5 to 7 Hz; fluency 5 to 7 J cm–2; total analysis time 90 s for pyrite (20 s background, 70 s ablation) with 30-s washout; for chalcopyrite, sphalerite, tennantite, and galena 70 s (30 s background, 40 s ablation) with 30-s washout; dwell times: 0.05 s for Au, 0.005 to 0.02 s for major elements, 0.02 s for all other elements; preablated with two shots to remove contaminants | NIST610 glass for tuning; MASS-1 (pressed sulfide powder) as external standard, analyzed three times before and after each set of 10 analyses |  |  |  |  | 7.077 |  | 3560 | [13 empty] | 670 | [7 empty] | 11 |  |  |  | 431970 | [9 empty] | 214780 |  | 8 | [7 empty] | 140 |  |  |  | 230 | [13 empty] | 30 | [15 empty] | 1700 | [15 empty] | 290350 |  | 3500 |  |  |  | 3 | [5 empty] | 20 | [13 empty] | 145 | [13 empty] | 17 |  |  |  |  | 2021 | Tomlinson, E.L., et al., Zoned polymetallic (Pb-Zn-Cu-Ag-Au) veins from the Bingham Canyon deposit, Utah, Economic Geology, v. 116, p. 747–771 |  | USA | Utah
| Bingham Canyon |  | Magmatic hydrothermal | Porphyry | Cu-Au-Mo porphyry | Cu, Au, Mo | Pb, Zn, Ag | Cu, Au, Mo, Pb, Zn, Ag | Tomlinson et al., 2021 |  | FF2-TNT5-1 | FF2-TNT5-1 | open pit |  |  |  |  | ore material | grab | grab | mineral separate | [5 empty] | mineralisation |  |  |  | pyrite, chalcopyrite, sphalerite, galena, tennantite | [6 empty] | quartz, sericite, calcite, albite, apatite, dolomite, marcasite | Thin sections prepared from vein and wall-rock samples; mineral separates analyzed by laser ablation | LA-ICPMS, EMPA | Excite 193-nm excimer laser ablation system coupled to an Agilent quadrupole ICP-MS (7500 ce series) | University of Utah | Spot size 40 to 50 µm; frequency 5 to 7 Hz; fluency 5 to 7 J cm–2; total analysis time 90 s for pyrite (20 s background, 70 s ablation) with 30-s washout; for chalcopyrite, sphalerite, tennantite, and galena 70 s (30 s background, 40 s ablation) with 30-s washout; dwell times: 0.05 s for Au, 0.005 to 0.02 s for major elements, 0.02 s for all other elements; preablated with two shots to remove contaminants | NIST610 glass for tuning; MASS-1 (pressed sulfide powder) as external standard, analyzed three times before and after each set of 10 analyses |  |  |  |  | 7.437 |  | 3780 | [13 empty] | 4400 | [7 empty] | 24 |  |  |  | 428420 | [9 empty] | 209780 |  | 10 | [7 empty] | 47 |  |  |  | 140 | [13 empty] | 46 | [15 empty] | 1460 | [15 empty] | 288920 |  | 170 |  |  |  | 4 | [5 empty] | 30 | [13 empty] | 76 | [13 empty] | 16 |  |  |  |  | 2021 | Tomlinson, E.L., et al., Zoned polymetallic (Pb-Zn-Cu-Ag-Au) veins from the Bingham Canyon deposit, Utah, Economic Geology, v. 116, p. 747–771 |  | USA | Utah
| Bingham Canyon |  | Magmatic hydrothermal | Porphyry | Cu-Au-Mo porphyry | Cu, Au, Mo | Pb, Zn, Ag | Cu, Au, Mo, Pb, Zn, Ag | Tomlinson et al., 2021 |  | FF2-TNT6A-1 | FF2-TNT6A-1 | open pit |  |  |  |  | ore material | grab | grab | mineral separate | [5 empty] | mineralisation |  |  |  | pyrite, chalcopyrite, sphalerite, galena, tennantite | [6 empty] | quartz, sericite, calcite, albite, apatite, dolomite, marcasite | Thin sections prepared from vein and wall-rock samples; mineral separates analyzed by laser ablation | LA-ICPMS, EMPA | Excite 193-nm excimer laser ablation system coupled to an Agilent quadrupole ICP-MS (7500 ce series) | University of Utah | Spot size 40 to 50 µm; frequency 5 to 7 Hz; fluency 5 to 7 J cm–2; total analysis time 90 s for pyrite (20 s background, 70 s ablation) with 30-s washout; for chalcopyrite, sphalerite, tennantite, and galena 70 s (30 s background, 40 s ablation) with 30-s washout; dwell times: 0.05 s for Au, 0.005 to 0.02 s for major elements, 0.02 s for all other elements; preablated with two shots to remove contaminants | NIST610 glass for tuning; MASS-1 (pressed sulfide powder) as external standard, analyzed three times before and after each set of 10 analyses | 0.134 |  |  |  | 7.403 |  | 3850 | [13 empty] | 1500 | [7 empty] | 120 |  |  |  | 431620 | [9 empty] | 208960 |  | 10 | [7 empty] | 21 |  |  |  | 44 | [13 empty] | 36 | [15 empty] | 180 | [15 empty] | 288500 |  | 210 |  |  |  | 41 | [5 empty] | 30 | [13 empty] | 53 | [13 empty] | 12 |  |  |  |  | 2021 | Tomlinson, E.L., et al., Zoned polymetallic (Pb-Zn-Cu-Ag-Au) veins from the Bingham Canyon deposit, Utah, Economic Geology, v. 116, p. 747–771 |  | USA | Utah
| Bingham Canyon |  | Magmatic hydrothermal | Porphyry | Cu-Au-Mo porphyry | Cu, Au, Mo | Pb, Zn, Ag | Cu, Au, Mo, Pb, Zn, Ag | Tomlinson et al., 2021 |  | FF2-TNT6B-1 | FF2-TNT6B-1 | open pit |  |  |  |  | ore material | grab | grab | mineral separate | [5 empty] | mineralisation |  |  |  | pyrite, chalcopyrite, sphalerite, galena, tennantite | [6 empty] | quartz, sericite, calcite, albite, apatite, dolomite, marcasite | Thin sections prepared from vein and wall-rock samples; mineral separates analyzed by laser ablation | LA-ICPMS, EMPA | Excite 193-nm excimer laser ablation system coupled to an Agilent quadrupole ICP-MS (7500 ce series) | University of Utah | Spot size 40 to 50 µm; frequency 5 to 7 Hz; fluency 5 to 7 J cm–2; total analysis time 90 s for pyrite (20 s background, 70 s ablation) with 30-s washout; for chalcopyrite, sphalerite, tennantite, and galena 70 s (30 s background, 40 s ablation) with 30-s washout; dwell times: 0.05 s for Au, 0.005 to 0.02 s for major elements, 0.02 s for all other elements; preablated with two shots to remove contaminants | NIST610 glass for tuning; MASS-1 (pressed sulfide powder) as external standard, analyzed three times before and after each set of 10 analyses | 0.095 |  |  |  | 7.602 |  | 4150 | [13 empty] | 100 | [7 empty] | 27 |  |  |  | 426730 | [9 empty] | 206030 |  | 10 | [7 empty] | 64 |  |  |  | 82 | [13 empty] | 34 | [15 empty] | 240 | [15 empty] | 288920 |  | 30 |  |  |  | 8 | [5 empty] | 10 | [13 empty] | 26 | [13 empty] | 29 |  |  |  |  | 2021 | Tomlinson, E.L., et al., Zoned polymetallic (Pb-Zn-Cu-Ag-Au) veins from the Bingham Canyon deposit, Utah, Economic Geology, v. 116, p. 747–771 |  | USA | Utah
| Bingham Canyon |  | Magmatic hydrothermal | Porphyry | Cu-Au-Mo porphyry | Cu, Au, Mo | Pb, Zn, Ag | Cu, Au, Mo, Pb, Zn, Ag | Tomlinson et al., 2021 |  | FF3-TNT1A-1 | FF3-TNT1A-1 | open pit |  |  |  |  | ore material | grab | grab | mineral separate | [5 empty] | mineralisation |  |  |  | pyrite, chalcopyrite, sphalerite, galena, tennantite | [6 empty] | quartz, sericite, calcite, albite, apatite, dolomite, marcasite | Thin sections prepared from vein and wall-rock samples; mineral separates analyzed by laser ablation | LA-ICPMS, EMPA | Excite 193-nm excimer laser ablation system coupled to an Agilent quadrupole ICP-MS (7500 ce series) | University of Utah | Spot size 40 to 50 µm; frequency 5 to 7 Hz; fluency 5 to 7 J cm–2; total analysis time 90 s for pyrite (20 s background, 70 s ablation) with 30-s washout; for chalcopyrite, sphalerite, tennantite, and galena 70 s (30 s background, 40 s ablation) with 30-s washout; dwell times: 0.05 s for Au, 0.005 to 0.02 s for major elements, 0.02 s for all other elements; preablated with two shots to remove contaminants | NIST610 glass for tuning; MASS-1 (pressed sulfide powder) as external standard, analyzed three times before and after each set of 10 analyses | 7.981 |  |  |  | 0.719 |  | 330 | [13 empty] | 400 | [7 empty] | 2200 |  |  |  | 428740 | [9 empty] | 205250 | [13 empty] | 33 | [13 empty] | 52 | [15 empty] | 1110 | [15 empty] | 285730 |  | 50 |  |  |  | 18500 | [5 empty] | 20 | [13 empty] | 5 | [13 empty] | 10 |  |  |  |  | 2021 | Tomlinson, E.L., et al., Zoned polymetallic (Pb-Zn-Cu-Ag-Au) veins from the Bingham Canyon deposit, Utah, Economic Geology, v. 116, p. 747–771 |  | USA | Utah
| Bingham Canyon |  | Magmatic hydrothermal | Porphyry | Cu-Au-Mo porphyry | Cu, Au, Mo | Pb, Zn, Ag | Cu, Au, Mo, Pb, Zn, Ag | Tomlinson et al., 2021 |  | FF3-TNT1B-1 | FF3-TNT1B-1 | open pit |  |  |  |  | ore material | grab | grab | mineral separate | [5 empty] | mineralisation |  |  |  | pyrite, chalcopyrite, sphalerite, galena, tennantite | [6 empty] | quartz, sericite, calcite, albite, apatite, dolomite, marcasite | Thin sections prepared from vein and wall-rock samples; mineral separates analyzed by laser ablation | LA-ICPMS, EMPA | Excite 193-nm excimer laser ablation system coupled to an Agilent quadrupole ICP-MS (7500 ce series) | University of Utah | Spot size 40 to 50 µm; frequency 5 to 7 Hz; fluency 5 to 7 J cm–2; total analysis time 90 s for pyrite (20 s background, 70 s ablation) with 30-s washout; for chalcopyrite, sphalerite, tennantite, and galena 70 s (30 s background, 40 s ablation) with 30-s washout; dwell times: 0.05 s for Au, 0.005 to 0.02 s for major elements, 0.02 s for all other elements; preablated with two shots to remove contaminants | NIST610 glass for tuning; MASS-1 (pressed sulfide powder) as external standard, analyzed three times before and after each set of 10 analyses | 7.73 |  |  |  | 0.86 |  | 730 | [7 empty] | 0.6 | [5 empty] | 350 | [7 empty] | 2200 |  |  |  | 432600 | [9 empty] | 199400 |  | 11 | [11 empty] | 35 | [13 empty] | 53 | [15 empty] | 1120 | [15 empty] | 286100 |  | 200 |  |  |  | 19800 | [5 empty] | 10 | [13 empty] | 4 | [13 empty] | 21 |  |  |  |  | 2021 | Tomlinson, E.L., et al., Zoned polymetallic (Pb-Zn-Cu-Ag-Au) veins from the Bingham Canyon deposit, Utah, Economic Geology, v. 116, p. 747–771 |  | USA | Utah
| Bingham Canyon |  | Magmatic hydrothermal | Porphyry | Cu-Au-Mo porphyry | Cu, Au, Mo | Pb, Zn, Ag | Cu, Au, Mo, Pb, Zn, Ag | Tomlinson et al., 2021 |  | FF3-TNT2-1 | FF3-TNT2-1 | open pit |  |  |  |  | ore material | grab | grab | mineral separate | [5 empty] | mineralisation |  |  |  | pyrite, chalcopyrite, sphalerite, galena, tennantite | [6 empty] | quartz, sericite, calcite, albite, apatite, dolomite, marcasite | Thin sections prepared from vein and wall-rock samples; mineral separates analyzed by laser ablation | LA-ICPMS, EMPA | Excite 193-nm excimer laser ablation system coupled to an Agilent quadrupole ICP-MS (7500 ce series) | University of Utah | Spot size 40 to 50 µm; frequency 5 to 7 Hz; fluency 5 to 7 J cm–2; total analysis time 90 s for pyrite (20 s background, 70 s ablation) with 30-s washout; for chalcopyrite, sphalerite, tennantite, and galena 70 s (30 s background, 40 s ablation) with 30-s washout; dwell times: 0.05 s for Au, 0.005 to 0.02 s for major elements, 0.02 s for all other elements; preablated with two shots to remove contaminants | NIST610 glass for tuning; MASS-1 (pressed sulfide powder) as external standard, analyzed three times before and after each set of 10 analyses | 7.4719 |  |  |  | 0.9257 |  | 260 | [13 empty] | 140 | [7 empty] | 2100 |  |  |  | 433128 | [9 empty] | 208990 |  | 15 | [11 empty] | 21 | [13 empty] | 53 | [15 empty] | 1370 | [15 empty] | 284996 |  | 250 |  |  |  | 12000 | [5 empty] | 10 | [13 empty] | 7 | [13 empty] | 80 |  |  |  |  | 2021 | Tomlinson, E.L., et al., Zoned polymetallic (Pb-Zn-Cu-Ag-Au) veins from the Bingham Canyon deposit, Utah, Economic Geology, v. 116, p. 747–771 |  | USA | Utah
| Bingham Canyon |  | Magmatic hydrothermal | Porphyry | Cu-Au-Mo porphyry | Cu, Au, Mo | Pb, Zn, Ag | Cu, Au, Mo, Pb, Zn, Ag | Tomlinson et al., 2021 |  | FF3-TNT3-1 | FF3-TNT3-1 | open pit |  |  |  |  | ore material | grab | grab | mineral separate | [5 empty] | mineralisation |  |  |  | pyrite, chalcopyrite, sphalerite, galena, tennantite | [6 empty] | quartz, sericite, calcite, albite, apatite, dolomite, marcasite | Thin sections prepared from vein and wall-rock samples; mineral separates analyzed by laser ablation | LA-ICPMS, EMPA | Excite 193-nm excimer laser ablation system coupled to an Agilent quadrupole ICP-MS (7500 ce series) | University of Utah | Spot size 40 to 50 µm; frequency 5 to 7 Hz; fluency 5 to 7 J cm–2; total analysis time 90 s for pyrite (20 s background, 70 s ablation) with 30-s washout; for chalcopyrite, sphalerite, tennantite, and galena 70 s (30 s background, 40 s ablation) with 30-s washout; dwell times: 0.05 s for Au, 0.005 to 0.02 s for major elements, 0.02 s for all other elements; preablated with two shots to remove contaminants | NIST610 glass for tuning; MASS-1 (pressed sulfide powder) as external standard, analyzed three times before and after each set of 10 analyses | 7.193 |  |  |  | 1.156 |  | 280 | [13 empty] | 84 | [7 empty] | 2100 |  |  |  | 426950 | [9 empty] | 206540 |  | 3 | [11 empty] | 26 | [13 empty] | 56 | [15 empty] | 1180 | [15 empty] | 287530 |  | 190 |  |  |  | 7600 | [5 empty] | 20 | [13 empty] | 30 | [13 empty] | 10 |  |  |  |  | 2021 | Tomlinson, E.L., et al., Zoned polymetallic (Pb-Zn-Cu-Ag-Au) veins from the Bingham Canyon deposit, Utah, Economic Geology, v. 116, p. 747–771 |  | USA | Utah
| Bingham Canyon |  | Magmatic hydrothermal | Porphyry | Cu-Au-Mo porphyry | Cu, Au, Mo | Pb, Zn, Ag | Cu, Au, Mo, Pb, Zn, Ag | Tomlinson et al., 2021 |  | FF3-TNT4-1 | FF3-TNT4-1 | open pit |  |  |  |  | ore material | grab | grab | mineral separate | [5 empty] | mineralisation |  |  |  | pyrite, chalcopyrite, sphalerite, galena, tennantite | [6 empty] | quartz, sericite, calcite, albite, apatite, dolomite, marcasite | Thin sections prepared from vein and wall-rock samples; mineral separates analyzed by laser ablation | LA-ICPMS, EMPA | Excite 193-nm excimer laser ablation system coupled to an Agilent quadrupole ICP-MS (7500 ce series) | University of Utah | Spot size 40 to 50 µm; frequency 5 to 7 Hz; fluency 5 to 7 J cm–2; total analysis time 90 s for pyrite (20 s background, 70 s ablation) with 30-s washout; for chalcopyrite, sphalerite, tennantite, and galena 70 s (30 s background, 40 s ablation) with 30-s washout; dwell times: 0.05 s for Au, 0.005 to 0.02 s for major elements, 0.02 s for all other elements; preablated with two shots to remove contaminants | NIST610 glass for tuning; MASS-1 (pressed sulfide powder) as external standard, analyzed three times before and after each set of 10 analyses | 7.526 |  |  |  | 0.923 |  | 450 | [13 empty] | 900 | [7 empty] | 2400 |  |  |  | 424750 | [9 empty] | 207520 | [13 empty] | 35 | [13 empty] | 66 | [15 empty] | 760 | [15 empty] | 286550 |  | 3000 |  |  |  | 63000 | [5 empty] | 30 | [27 empty] | 1770 |  |  |  |  | 2021 | Tomlinson, E.L., et al., Zoned polymetallic (Pb-Zn-Cu-Ag-Au) veins from the Bingham Canyon deposit, Utah, Economic Geology, v. 116, p. 747–771 |  | USA | Utah
| Bingham Canyon |  | Magmatic hydrothermal | Porphyry | Cu-Au-Mo porphyry | Cu, Au, Mo | Pb, Zn, Ag | Cu, Au, Mo, Pb, Zn, Ag | Tomlinson et al., 2021 |  | FF5-TNT1C-1 | FF5-TNT1C-1 | open pit |  |  |  |  | ore material | grab | grab | mineral separate | [5 empty] | mineralisation |  |  |  | pyrite, chalcopyrite, sphalerite, galena, tennantite | [6 empty] | quartz, sericite, calcite, albite, apatite, dolomite, marcasite | Thin sections prepared from vein and wall-rock samples; mineral separates analyzed by laser ablation | LA-ICPMS, EMPA | Excite 193-nm excimer laser ablation system coupled to an Agilent quadrupole ICP-MS (7500 ce series) | University of Utah | Spot size 40 to 50 µm; frequency 5 to 7 Hz; fluency 5 to 7 J cm–2; total analysis time 90 s for pyrite (20 s background, 70 s ablation) with 30-s washout; for chalcopyrite, sphalerite, tennantite, and galena 70 s (30 s background, 40 s ablation) with 30-s washout; dwell times: 0.05 s for Au, 0.005 to 0.02 s for major elements, 0.02 s for all other elements; preablated with two shots to remove contaminants | NIST610 glass for tuning; MASS-1 (pressed sulfide powder) as external standard, analyzed three times before and after each set of 10 analyses | 0.053 |  |  |  | 4.811 |  | 237 | [7 empty] | 1.2 | [5 empty] | 20 | [7 empty] | 20 |  |  |  | 459130 | [9 empty] | 205050 |  | 18 | [7 empty] | 8 |  |  |  | 11 | [29 empty] | 230 | [15 empty] | 284890 |  | 49 |  |  |  | 250 | [5 empty] | 90 | [13 empty] | 10 | [13 empty] | 790 |  |  |  |  | 2021 | Tomlinson, E.L., et al., Zoned polymetallic (Pb-Zn-Cu-Ag-Au) veins from the Bingham Canyon deposit, Utah, Economic Geology, v. 116, p. 747–771 |  | USA | Utah
| Bingham Canyon |  | Magmatic hydrothermal | Porphyry | Cu-Au-Mo porphyry | Cu, Au, Mo | Pb, Zn, Ag | Cu, Au, Mo, Pb, Zn, Ag | Tomlinson et al., 2021 |  | FF5-TNT1D-1 | FF5-TNT1D-1 | open pit |  |  |  |  | ore material | grab | grab | mineral separate | [5 empty] | mineralisation |  |  |  | pyrite, chalcopyrite, sphalerite, galena, tennantite | [6 empty] | quartz, sericite, calcite, albite, apatite, dolomite, marcasite | Thin sections prepared from vein and wall-rock samples; mineral separates analyzed by laser ablation | LA-ICPMS, EMPA | Excite 193-nm excimer laser ablation system coupled to an Agilent quadrupole ICP-MS (7500 ce series) | University of Utah | Spot size 40 to 50 µm; frequency 5 to 7 Hz; fluency 5 to 7 J cm–2; total analysis time 90 s for pyrite (20 s background, 70 s ablation) with 30-s washout; for chalcopyrite, sphalerite, tennantite, and galena 70 s (30 s background, 40 s ablation) with 30-s washout; dwell times: 0.05 s for Au, 0.005 to 0.02 s for major elements, 0.02 s for all other elements; preablated with two shots to remove contaminants | NIST610 glass for tuning; MASS-1 (pressed sulfide powder) as external standard, analyzed three times before and after each set of 10 analyses | 0.16 |  |  |  | 6.909 |  | 113 | [7 empty] | 1.5 | [5 empty] | 18 | [11 empty] | 434020 | [9 empty] | 206110 | [13 empty] | 12 | [13 empty] | 0.6 | [15 empty] | 120 | [15 empty] | 288660 |  | 65 |  |  |  | 290 | [5 empty] | 70 | [13 empty] | 14 | [13 empty] | 680 |  |  |  |  | 2021 | Tomlinson, E.L., et al., Zoned polymetallic (Pb-Zn-Cu-Ag-Au) veins from the Bingham Canyon deposit, Utah, Economic Geology, v. 116, p. 747–771 |  | USA | Utah
| Bingham Canyon |  | Magmatic hydrothermal | Porphyry | Cu-Au-Mo porphyry | Cu, Au, Mo | Pb, Zn, Ag | Cu, Au, Mo, Pb, Zn, Ag | Tomlinson et al., 2021 |  | FF5-TNT2-1 | FF5-TNT2-1 | open pit |  |  |  |  | ore material | grab | grab | mineral separate | [5 empty] | mineralisation |  |  |  | pyrite, chalcopyrite, sphalerite, galena, tennantite | [6 empty] | quartz, sericite, calcite, albite, apatite, dolomite, marcasite | Thin sections prepared from vein and wall-rock samples; mineral separates analyzed by laser ablation | LA-ICPMS, EMPA | Excite 193-nm excimer laser ablation system coupled to an Agilent quadrupole ICP-MS (7500 ce series) | University of Utah | Spot size 40 to 50 µm; frequency 5 to 7 Hz; fluency 5 to 7 J cm–2; total analysis time 90 s for pyrite (20 s background, 70 s ablation) with 30-s washout; for chalcopyrite, sphalerite, tennantite, and galena 70 s (30 s background, 40 s ablation) with 30-s washout; dwell times: 0.05 s for Au, 0.005 to 0.02 s for major elements, 0.02 s for all other elements; preablated with two shots to remove contaminants | NIST610 glass for tuning; MASS-1 (pressed sulfide powder) as external standard, analyzed three times before and after each set of 10 analyses | 0.05 |  |  |  | 6.29 |  | 350 | [7 empty] | 0.5 | [5 empty] | 340 | [11 empty] | 454000 | [9 empty] | 203900 |  | 4 | [7 empty] | 4 |  |  |  | 21 | [29 empty] | 40.1 | [15 empty] | 286100 |  | 60 |  |  |  | 400 | [5 empty] | 90 | [13 empty] | 49 | [13 empty] | 200 |  |  |  |  | 2021 | Tomlinson, E.L., et al., Zoned polymetallic (Pb-Zn-Cu-Ag-Au) veins from the Bingham Canyon deposit, Utah, Economic Geology, v. 116, p. 747–771 |  | USA | Utah
| Bingham Canyon |  | Magmatic hydrothermal | Porphyry | Cu-Au-Mo porphyry | Cu, Au, Mo | Pb, Zn, Ag | Cu, Au, Mo, Pb, Zn, Ag | Tomlinson et al., 2021 |  | FF5-TNT3-1 | FF5-TNT3-1 | open pit |  |  |  |  | ore material | grab | grab | mineral separate | [5 empty] | mineralisation |  |  |  | pyrite, chalcopyrite, sphalerite, galena, tennantite | [6 empty] | quartz, sericite, calcite, albite, apatite, dolomite, marcasite | Thin sections prepared from vein and wall-rock samples; mineral separates analyzed by laser ablation | LA-ICPMS, EMPA | Excite 193-nm excimer laser ablation system coupled to an Agilent quadrupole ICP-MS (7500 ce series) | University of Utah | Spot size 40 to 50 µm; frequency 5 to 7 Hz; fluency 5 to 7 J cm–2; total analysis time 90 s for pyrite (20 s background, 70 s ablation) with 30-s washout; for chalcopyrite, sphalerite, tennantite, and galena 70 s (30 s background, 40 s ablation) with 30-s washout; dwell times: 0.05 s for Au, 0.005 to 0.02 s for major elements, 0.02 s for all other elements; preablated with two shots to remove contaminants | NIST610 glass for tuning; MASS-1 (pressed sulfide powder) as external standard, analyzed three times before and after each set of 10 analyses |  |  |  |  | 6.48 |  | 600 | [7 empty] | 3 | [5 empty] | 410 | [11 empty] | 446500 | [9 empty] | 197800 |  | 6 | [7 empty] | 12 |  |  |  | 20 | [13 empty] | 2.6 | [15 empty] | 540 | [15 empty] | 284600 |  | 2300 |  |  |  | 1050 | [5 empty] | 80 | [13 empty] | 330 | [13 empty] | 270 |  |  |  |  | 2021 | Tomlinson, E.L., et al., Zoned polymetallic (Pb-Zn-Cu-Ag-Au) veins from the Bingham Canyon deposit, Utah, Economic Geology, v. 116, p. 747–771 |  | USA | Utah
| Bingham Canyon |  | Magmatic hydrothermal | Porphyry | Cu-Au-Mo porphyry | Cu, Au, Mo | Pb, Zn, Ag | Cu, Au, Mo, Pb, Zn, Ag | Tomlinson et al., 2021 |  | FF5-TNT5-1 | FF5-TNT5-1 | open pit |  |  |  |  | ore material | grab | grab | mineral separate | [5 empty] | mineralisation |  |  |  | pyrite, chalcopyrite, sphalerite, galena, tennantite | [6 empty] | quartz, sericite, calcite, albite, apatite, dolomite, marcasite | Thin sections prepared from vein and wall-rock samples; mineral separates analyzed by laser ablation | LA-ICPMS, EMPA | Excite 193-nm excimer laser ablation system coupled to an Agilent quadrupole ICP-MS (7500 ce series) | University of Utah | Spot size 40 to 50 µm; frequency 5 to 7 Hz; fluency 5 to 7 J cm–2; total analysis time 90 s for pyrite (20 s background, 70 s ablation) with 30-s washout; for chalcopyrite, sphalerite, tennantite, and galena 70 s (30 s background, 40 s ablation) with 30-s washout; dwell times: 0.05 s for Au, 0.005 to 0.02 s for major elements, 0.02 s for all other elements; preablated with two shots to remove contaminants | NIST610 glass for tuning; MASS-1 (pressed sulfide powder) as external standard, analyzed three times before and after each set of 10 analyses |  |  |  |  | 5.34 |  | 141 | [13 empty] | 36 | [11 empty] | 457900 | [9 empty] | 201500 |  | 9 | [7 empty] | 30 |  |  |  | 11 | [29 empty] | 170 | [15 empty] | 286900 |  | 320 |  |  |  | 530 | [5 empty] | 80 | [13 empty] | 39 | [13 empty] | 320 |  |  |  |  | 2021 | Tomlinson, E.L., et al., Zoned polymetallic (Pb-Zn-Cu-Ag-Au) veins from the Bingham Canyon deposit, Utah, Economic Geology, v. 116, p. 747–771 |  | USA | Utah
| Bingham Canyon |  | Magmatic hydrothermal | Porphyry | Cu-Au-Mo porphyry | Cu, Au, Mo | Pb, Zn, Ag | Cu, Au, Mo, Pb, Zn, Ag | Tomlinson et al., 2021 |  | FF5-TNT6-1 | FF5-TNT6-1 | open pit |  |  |  |  | ore material | grab | grab | mineral separate | [5 empty] | mineralisation |  |  |  | pyrite, chalcopyrite, sphalerite, galena, tennantite | [6 empty] | quartz, sericite, calcite, albite, apatite, dolomite, marcasite | Thin sections prepared from vein and wall-rock samples; mineral separates analyzed by laser ablation | LA-ICPMS, EMPA | Excite 193-nm excimer laser ablation system coupled to an Agilent quadrupole ICP-MS (7500 ce series) | University of Utah | Spot size 40 to 50 µm; frequency 5 to 7 Hz; fluency 5 to 7 J cm–2; total analysis time 90 s for pyrite (20 s background, 70 s ablation) with 30-s washout; for chalcopyrite, sphalerite, tennantite, and galena 70 s (30 s background, 40 s ablation) with 30-s washout; dwell times: 0.05 s for Au, 0.005 to 0.02 s for major elements, 0.02 s for all other elements; preablated with two shots to remove contaminants | NIST610 glass for tuning; MASS-1 (pressed sulfide powder) as external standard, analyzed three times before and after each set of 10 analyses |  |  |  |  | 5.69 |  | 750 | [7 empty] | 2.5 | [5 empty] | 290 | [7 empty] | 24 |  |  |  | 446800 | [9 empty] | 211900 |  | 9 | [7 empty] | 38 |  |  |  | 15 | [13 empty] | 2.9 | [15 empty] | 40 | [15 empty] | 287000 |  | 1330 |  |  |  | 850 | [5 empty] | 110 | [13 empty] | 180 | [13 empty] | 280 |  |  |  |  | 2021 | Tomlinson, E.L., et al., Zoned polymetallic (Pb-Zn-Cu-Ag-Au) veins from the Bingham Canyon deposit, Utah, Economic Geology, v. 116, p. 747–771 |  | USA | Utah
| Bingham Canyon |  | Magmatic hydrothermal | Porphyry | Cu-Au-Mo porphyry | Cu, Au, Mo | Pb, Zn, Ag | Cu, Au, Mo, Pb, Zn, Ag | Tomlinson et al., 2021 |  | FF1-L20 | FF1-L20-1 | open pit |  |  |  |  | ore material | grab | grab | mineral separate | [5 empty] | mineralisation |  |  |  | pyrite, chalcopyrite, sphalerite, galena, tennantite | [6 empty] | quartz, sericite, calcite, albite, apatite, dolomite, marcasite | Thin sections prepared from vein and wall-rock samples; mineral separates analyzed by laser ablation | LA-ICPMS, EMPA | Excite 193-nm excimer laser ablation system coupled to an Agilent quadrupole ICP-MS (7500 ce series) | University of Utah | Spot size 40 to 50 µm; frequency 5 to 7 Hz; fluency 5 to 7 J cm–2; total analysis time 90 s for pyrite (20 s background, 70 s ablation) with 30-s washout; for chalcopyrite, sphalerite, tennantite, and galena 70 s (30 s background, 40 s ablation) with 30-s washout; dwell times: 0.05 s for Au, 0.005 to 0.02 s for major elements, 0.02 s for all other elements; preablated with two shots to remove contaminants | NIST610 glass for tuning; MASS-1 (pressed sulfide powder) as external standard, analyzed three times before and after each set of 10 analyses | 1.2 |  |  |  | 84 |  | 0.03 |  |  |  | 30.2 | [9 empty] | 0.25 |  | 5.7 |  |  |  | 24 |  | 10 |  | 0.71 |  | 628 |  | 0.41 |  | 0.26 |  | 0.11 | [5 empty] | 2.7 |  | 0.46 |  |  |  | 4.3 |  |  |  | 0.09 | [7 empty] | 3.7 |  | 10 |  | 0.06 | [5 empty] | 0.5 |  |  |  | 0.9 |  | 2.6 |  | 1 | [5 empty] | 56 |  |  |  | 0.76 |  |  |  | 8.1 | [11 empty] | 0.5 | [5 empty] | 0.5 |  | 2 |  | 9.6 |  | 0.2 |  | 0.07 |  |  |  | 0.7 |  |  |  | 0.5 |  | 0.05 |  | 1.27 |  | 2.5 |  |  |  | 2.6 |  | 0.39 |  | 66 |  | 168 |  |  | 2021 | Tomlinson, E.L., et al., Zoned polymetallic (Pb-Zn-Cu-Ag-Au) veins from the Bingham Canyon deposit, Utah, Economic Geology, v. 116, p. 747–771 |  | USA | Utah
| Bingham Canyon |  | Magmatic hydrothermal | Porphyry | Cu-Au-Mo porphyry | Cu, Au, Mo | Pb, Zn, Ag | Cu, Au, Mo, Pb, Zn, Ag | Tomlinson et al., 2021 |  | FF1-L10 | FF1-L10-1 | open pit |  |  |  |  | ore material | grab | grab | mineral separate | [5 empty] | mineralisation |  |  |  | pyrite, chalcopyrite, sphalerite, galena, tennantite | [6 empty] | quartz, sericite, calcite, albite, apatite, dolomite, marcasite | Thin sections prepared from vein and wall-rock samples; mineral separates analyzed by laser ablation | LA-ICPMS, EMPA | Excite 193-nm excimer laser ablation system coupled to an Agilent quadrupole ICP-MS (7500 ce series) | University of Utah | Spot size 40 to 50 µm; frequency 5 to 7 Hz; fluency 5 to 7 J cm–2; total analysis time 90 s for pyrite (20 s background, 70 s ablation) with 30-s washout; for chalcopyrite, sphalerite, tennantite, and galena 70 s (30 s background, 40 s ablation) with 30-s washout; dwell times: 0.05 s for Au, 0.005 to 0.02 s for major elements, 0.02 s for all other elements; preablated with two shots to remove contaminants | NIST610 glass for tuning; MASS-1 (pressed sulfide powder) as external standard, analyzed three times before and after each set of 10 analyses | 0.5 |  |  |  | 31 |  | 0.01 |  |  |  | 22.4 | [9 empty] | 0.25 |  | 4.7 |  |  |  | 31 |  | 10 |  | 0.38 |  | 202 |  | 0.38 |  | 0.3 |  | 0.11 | [5 empty] | 2.1 |  | 0.38 |  |  |  | 4.7 |  |  |  | 0.09 | [7 empty] | 3 |  | 10 |  | 0.06 | [5 empty] | 0.5 |  |  |  | 1.2 |  | 2.3 |  | 1 | [5 empty] | 35 |  |  |  | 0.6 |  |  |  | 3.2 | [11 empty] | 0.5 | [5 empty] | 0.38 |  | 1 |  | 6.9 |  | 0.2 |  | 0.06 |  |  |  | 0.73 |  |  |  | 0.5 |  | 0.04 |  | 0.86 |  | 5 |  |  |  | 2.6 |  | 0.43 |  | 23 |  | 191 |  |  | 2021 | Tomlinson, E.L., et al., Zoned polymetallic (Pb-Zn-Cu-Ag-Au) veins from the Bingham Canyon deposit, Utah, Economic Geology, v. 116, p. 747–771 |  | USA | Utah
| Bingham Canyon |  | Magmatic hydrothermal | Porphyry | Cu-Au-Mo porphyry | Cu, Au, Mo | Pb, Zn, Ag | Cu, Au, Mo, Pb, Zn, Ag | Tomlinson et al., 2021 |  | FF1-L5 | FF1-L5-1 | open pit |  |  |  |  | ore material | grab | grab | mineral separate | [5 empty] | mineralisation |  |  |  | pyrite, chalcopyrite, sphalerite, galena, tennantite | [6 empty] | quartz, sericite, calcite, albite, apatite, dolomite, marcasite | Thin sections prepared from vein and wall-rock samples; mineral separates analyzed by laser ablation | LA-ICPMS, EMPA | Excite 193-nm excimer laser ablation system coupled to an Agilent quadrupole ICP-MS (7500 ce series) | University of Utah | Spot size 40 to 50 µm; frequency 5 to 7 Hz; fluency 5 to 7 J cm–2; total analysis time 90 s for pyrite (20 s background, 70 s ablation) with 30-s washout; for chalcopyrite, sphalerite, tennantite, and galena 70 s (30 s background, 40 s ablation) with 30-s washout; dwell times: 0.05 s for Au, 0.005 to 0.02 s for major elements, 0.02 s for all other elements; preablated with two shots to remove contaminants | NIST610 glass for tuning; MASS-1 (pressed sulfide powder) as external standard, analyzed three times before and after each set of 10 analyses | 0.5 |  |  |  | 46 |  | 0.03 |  |  |  | 15 | [9 empty] | 0.25 |  | 4.4 |  |  |  | 21 |  | 10 |  | 0.21 |  | 214 |  | 0.56 |  | 0.44 |  | 0.13 | [5 empty] | 1.3 |  | 0.47 |  |  |  | 5.3 |  |  |  | 0.11 | [7 empty] | 2.7 |  | 10 |  | 0.06 | [5 empty] | 0.5 |  |  |  | 0.9 |  | 2.3 |  | 1 | [5 empty] | 86 |  |  |  | 0.57 |  |  |  | 3.3 | [11 empty] | 1 | [5 empty] | 0.45 |  | 1 |  | 6 |  | 0.1 |  | 0.06 |  |  |  | 0.67 |  |  |  | 0.5 |  | 0.05 |  | 1.05 |  | 2.5 |  |  |  | 3.2 |  | 0.4 |  | 29 |  | 215 |  |  | 2021 | Tomlinson, E.L., et al., Zoned polymetallic (Pb-Zn-Cu-Ag-Au) veins from the Bingham Canyon deposit, Utah, Economic Geology, v. 116, p. 747–771 |  | USA | Utah
| Bingham Canyon |  | Magmatic hydrothermal | Porphyry | Cu-Au-Mo porphyry | Cu, Au, Mo | Pb, Zn, Ag | Cu, Au, Mo, Pb, Zn, Ag | Tomlinson et al., 2021 |  | FF1-L1 | FF1-L1-1 | open pit |  |  |  |  | ore material | grab | grab | mineral separate | [5 empty] | mineralisation |  |  |  | pyrite, chalcopyrite, sphalerite, galena, tennantite | [6 empty] | quartz, sericite, calcite, albite, apatite, dolomite, marcasite | Thin sections prepared from vein and wall-rock samples; mineral separates analyzed by laser ablation | LA-ICPMS, EMPA | Excite 193-nm excimer laser ablation system coupled to an Agilent quadrupole ICP-MS (7500 ce series) | University of Utah | Spot size 40 to 50 µm; frequency 5 to 7 Hz; fluency 5 to 7 J cm–2; total analysis time 90 s for pyrite (20 s background, 70 s ablation) with 30-s washout; for chalcopyrite, sphalerite, tennantite, and galena 70 s (30 s background, 40 s ablation) with 30-s washout; dwell times: 0.05 s for Au, 0.005 to 0.02 s for major elements, 0.02 s for all other elements; preablated with two shots to remove contaminants | NIST610 glass for tuning; MASS-1 (pressed sulfide powder) as external standard, analyzed three times before and after each set of 10 analyses | 0.5 |  |  |  | 29 |  | 0.08 |  |  |  | 9.8 | [9 empty] | 0.25 |  | 2.4 |  |  |  | 38 |  | 10 |  | 0.4 |  | 109 |  | 0.2 |  | 0.17 |  | 0.04 | [5 empty] | 1.4 |  | 0.21 |  |  |  | 3 |  |  |  | 0.05 | [7 empty] | 1.5 |  | 0.5 |  | 0.02 | [5 empty] | 1 |  |  |  | 0.8 |  | 1.2 |  | 0.5 | [5 empty] | 14 |  |  |  | 0.32 |  |  |  | 4.8 | [11 empty] | 0.5 | [5 empty] | 0.24 |  | 2 |  | 4.2 |  | 0.2 |  | 0.03 |  |  |  | 0.56 |  |  |  | 0.5 |  | 0.02 |  | 1.87 |  | 7 |  |  |  | 1.3 |  | 0.22 |  | 9 |  | 124 |  |  | 2021 | Tomlinson, E.L., et al., Zoned polymetallic (Pb-Zn-Cu-Ag-Au) veins from the Bingham Canyon deposit, Utah, Economic Geology, v. 116, p. 747–771 |  | USA | Utah
| Bingham Canyon |  | Magmatic hydrothermal | Porphyry | Cu-Au-Mo porphyry | Cu, Au, Mo | Pb, Zn, Ag | Cu, Au, Mo, Pb, Zn, Ag | Tomlinson et al., 2021 |  | FF1-R1 | FF1-R1-1 | open pit |  |  |  |  | ore material | grab | grab | mineral separate | [5 empty] | mineralisation |  |  |  | pyrite, chalcopyrite, sphalerite, galena, tennantite | [6 empty] | quartz, sericite, calcite, albite, apatite, dolomite, marcasite | Thin sections prepared from vein and wall-rock samples; mineral separates analyzed by laser ablation | LA-ICPMS, EMPA | Excite 193-nm excimer laser ablation system coupled to an Agilent quadrupole ICP-MS (7500 ce series) | University of Utah | Spot size 40 to 50 µm; frequency 5 to 7 Hz; fluency 5 to 7 J cm–2; total analysis time 90 s for pyrite (20 s background, 70 s ablation) with 30-s washout; for chalcopyrite, sphalerite, tennantite, and galena 70 s (30 s background, 40 s ablation) with 30-s washout; dwell times: 0.05 s for Au, 0.005 to 0.02 s for major elements, 0.02 s for all other elements; preablated with two shots to remove contaminants | NIST610 glass for tuning; MASS-1 (pressed sulfide powder) as external standard, analyzed three times before and after each set of 10 analyses | 0.25 |  |  |  | 19 |  | 0.06 |  |  |  | 19 | [9 empty] | 0.25 |  | 2.7 |  |  |  | 26 |  | 10 |  | 0.79 |  | 410 |  | 0.27 |  | 0.2 |  | 0.12 | [5 empty] | 4.6 |  | 0.31 |  |  |  | 3.2 |  |  |  | 0.06 | [7 empty] | 1.6 |  | 0.5 |  | 0.05 | [5 empty] | 1 |  |  |  | 1.2 |  | 1.5 |  | 1 | [5 empty] | 9 |  |  |  | 0.41 |  |  |  | 12.2 | [11 empty] | 1 | [5 empty] | 0.44 |  | 8 |  | 9.4 |  | 0.2 |  | 0.05 |  |  |  | 1.19 |  |  |  | 0.5 |  | 0.03 |  | 2.79 |  | 10 |  |  |  | 2 |  | 0.27 |  | 4 |  | 129 |  |  | 2021 | Tomlinson, E.L., et al., Zoned polymetallic (Pb-Zn-Cu-Ag-Au) veins from the Bingham Canyon deposit, Utah, Economic Geology, v. 116, p. 747–771 |  | USA | Utah
| Bingham Canyon |  | Magmatic hydrothermal | Porphyry | Cu-Au-Mo porphyry | Cu, Au, Mo | Pb, Zn, Ag | Cu, Au, Mo, Pb, Zn, Ag | Tomlinson et al., 2021 |  | FF1-R5 | FF1-R5-1 | open pit |  |  |  |  | ore material | grab | grab | mineral separate | [5 empty] | mineralisation |  |  |  | pyrite, chalcopyrite, sphalerite, galena, tennantite | [6 empty] | quartz, sericite, calcite, albite, apatite, dolomite, marcasite | Thin sections prepared from vein and wall-rock samples; mineral separates analyzed by laser ablation | LA-ICPMS, EMPA | Excite 193-nm excimer laser ablation system coupled to an Agilent quadrupole ICP-MS (7500 ce series) | University of Utah | Spot size 40 to 50 µm; frequency 5 to 7 Hz; fluency 5 to 7 J cm–2; total analysis time 90 s for pyrite (20 s background, 70 s ablation) with 30-s washout; for chalcopyrite, sphalerite, tennantite, and galena 70 s (30 s background, 40 s ablation) with 30-s washout; dwell times: 0.05 s for Au, 0.005 to 0.02 s for major elements, 0.02 s for all other elements; preablated with two shots to remove contaminants | NIST610 glass for tuning; MASS-1 (pressed sulfide powder) as external standard, analyzed three times before and after each set of 10 analyses | 0.25 |  |  |  | 2.5 |  | 0.005 |  |  |  | 341 | [9 empty] | 0.25 |  | 10.2 |  |  |  | 9 |  | 20 |  | 0.78 |  | 8 |  | 1.05 |  | 0.65 |  | 0.38 | [5 empty] | 2.5 |  | 1.31 |  |  |  | 4.6 |  |  |  | 0.24 | [7 empty] | 5 |  | 10 |  | 0.1 | [5 empty] | 0.5 |  |  |  | 4.1 |  | 6.4 |  | 2 | [5 empty] | 4 |  |  |  | 1.53 |  |  |  | 37.4 | [11 empty] | 1 | [5 empty] | 1.35 |  | 1 |  | 57.2 |  | 0.1 |  | 0.2 |  |  |  | 1.46 |  |  |  | 0.5 |  | 0.1 |  | 2.53 |  | 6 |  |  |  | 6.6 |  | 0.6 |  | 19 |  | 178 |  |  | 2021 | Tomlinson, E.L., et al., Zoned polymetallic (Pb-Zn-Cu-Ag-Au) veins from the Bingham Canyon deposit, Utah, Economic Geology, v. 116, p. 747–771 |  | USA | Utah
| Bingham Canyon |  | Magmatic hydrothermal | Porphyry | Cu-Au-Mo porphyry | Cu, Au, Mo | Pb, Zn, Ag | Cu, Au, Mo, Pb, Zn, Ag | Tomlinson et al., 2021 |  | FF1-R10 | FF1-R10-1 | open pit |  |  |  |  | ore material | grab | grab | mineral separate | [5 empty] | mineralisation |  |  |  | pyrite, chalcopyrite, sphalerite, galena, tennantite | [6 empty] | quartz, sericite, calcite, albite, apatite, dolomite, marcasite | Thin sections prepared from vein and wall-rock samples; mineral separates analyzed by laser ablation | LA-ICPMS, EMPA | Excite 193-nm excimer laser ablation system coupled to an Agilent quadrupole ICP-MS (7500 ce series) | University of Utah | Spot size 40 to 50 µm; frequency 5 to 7 Hz; fluency 5 to 7 J cm–2; total analysis time 90 s for pyrite (20 s background, 70 s ablation) with 30-s washout; for chalcopyrite, sphalerite, tennantite, and galena 70 s (30 s background, 40 s ablation) with 30-s washout; dwell times: 0.05 s for Au, 0.005 to 0.02 s for major elements, 0.02 s for all other elements; preablated with two shots to remove contaminants | NIST610 glass for tuning; MASS-1 (pressed sulfide powder) as external standard, analyzed three times before and after each set of 10 analyses | 0.25 |  |  |  | 6 |  | 0.01 |  |  |  | 349 | [9 empty] | 0.25 |  | 8.5 |  |  |  | 10 |  | 20 |  | 1.07 |  | 111 |  | 1.03 |  | 0.66 |  | 0.32 | [5 empty] | 2.9 |  | 1.08 |  |  |  | 4.3 |  |  |  | 0.24 | [7 empty] | 4.3 |  | 10 |  | 0.1 | [5 empty] | 1 |  |  |  | 2.9 |  | 5.6 |  | 1 | [5 empty] | 17 |  |  |  | 1.38 |  |  |  | 38 | [11 empty] | 1 | [5 empty] | 1.1 |  | 1 |  | 50 |  | 0.1 |  | 0.21 |  |  |  | 1.44 |  |  |  | 0.5 |  | 0.1 |  | 2.12 |  | 7 |  |  |  | 6.9 |  | 0.58 |  | 15 |  | 171 |  |  | 2021 | Tomlinson, E.L., et al., Zoned polymetallic (Pb-Zn-Cu-Ag-Au) veins from the Bingham Canyon deposit, Utah, Economic Geology, v. 116, p. 747–771 |  | USA | Utah
| Bingham Canyon |  | Magmatic hydrothermal | Porphyry | Cu-Au-Mo porphyry | Cu, Au, Mo | Pb, Zn, Ag | Cu, Au, Mo, Pb, Zn, Ag | Tomlinson et al., 2021 |  | FF1-R20 | FF1-R20-1 | open pit |  |  |  |  | ore material | grab | grab | mineral separate | [5 empty] | mineralisation |  |  |  | pyrite, chalcopyrite, sphalerite, galena, tennantite | [6 empty] | quartz, sericite, calcite, albite, apatite, dolomite, marcasite | Thin sections prepared from vein and wall-rock samples; mineral separates analyzed by laser ablation | LA-ICPMS, EMPA | Excite 193-nm excimer laser ablation system coupled to an Agilent quadrupole ICP-MS (7500 ce series) | University of Utah | Spot size 40 to 50 µm; frequency 5 to 7 Hz; fluency 5 to 7 J cm–2; total analysis time 90 s for pyrite (20 s background, 70 s ablation) with 30-s washout; for chalcopyrite, sphalerite, tennantite, and galena 70 s (30 s background, 40 s ablation) with 30-s washout; dwell times: 0.05 s for Au, 0.005 to 0.02 s for major elements, 0.02 s for all other elements; preablated with two shots to remove contaminants | NIST610 glass for tuning; MASS-1 (pressed sulfide powder) as external standard, analyzed three times before and after each set of 10 analyses | 1.2 |  |  |  | 22 |  | 0.02 |  |  |  | 310 | [9 empty] | 0.25 |  | 17.4 |  |  |  | 15 |  | 20 |  | 1.93 |  | 517 |  | 1.64 |  | 1.1 |  | 0.49 | [5 empty] | 3.6 |  | 1.9 |  |  |  | 8 |  |  |  | 0.34 | [7 empty] | 9.9 |  | 10 |  | 0.18 | [5 empty] | 1 |  |  |  | 3.2 |  | 9.9 |  | 2 | [5 empty] | 42 |  |  |  | 2.54 |  |  |  | 46.8 | [11 empty] | 1 | [5 empty] | 2.08 |  | 3 |  | 51.1 |  | 0.2 |  | 0.27 |  |  |  | 2.13 |  |  |  | 0.5 |  | 0.16 |  | 3.65 |  | 9 |  |  |  | 10 |  | 1.06 |  | 37 |  | 329 |  |  | 2021 | Tomlinson, E.L., et al., Zoned polymetallic (Pb-Zn-Cu-Ag-Au) veins from the Bingham Canyon deposit, Utah, Economic Geology, v. 116, p. 747–771 |  | USA | Utah
| Bingham Canyon |  | Magmatic hydrothermal | Porphyry | Cu-Au-Mo porphyry | Cu, Au, Mo | Pb, Zn, Ag | Cu, Au, Mo, Pb, Zn, Ag | Tomlinson et al., 2021 |  | FF2-L20 | FF2-L20-1 | open pit |  |  |  |  | ore material | grab | grab | mineral separate | [5 empty] | mineralisation |  |  |  | pyrite, chalcopyrite, sphalerite, galena, tennantite | [6 empty] | quartz, sericite, calcite, albite, apatite, dolomite, marcasite | Thin sections prepared from vein and wall-rock samples; mineral separates analyzed by laser ablation | LA-ICPMS, EMPA | Excite 193-nm excimer laser ablation system coupled to an Agilent quadrupole ICP-MS (7500 ce series) | University of Utah | Spot size 40 to 50 µm; frequency 5 to 7 Hz; fluency 5 to 7 J cm–2; total analysis time 90 s for pyrite (20 s background, 70 s ablation) with 30-s washout; for chalcopyrite, sphalerite, tennantite, and galena 70 s (30 s background, 40 s ablation) with 30-s washout; dwell times: 0.05 s for Au, 0.005 to 0.02 s for major elements, 0.02 s for all other elements; preablated with two shots to remove contaminants | NIST610 glass for tuning; MASS-1 (pressed sulfide powder) as external standard, analyzed three times before and after each set of 10 analyses | 0.25 |  |  |  | 20 |  | 0.01 |  |  |  | 1430 | [9 empty] | 0.7 |  | 188 |  |  |  | 58 |  | 60 |  | 3.33 |  | 37 |  | 4.5 |  | 2.06 |  | 2.59 | [5 empty] | 23.3 |  | 7.32 |  |  |  | 8.4 |  |  |  | 0.81 | [7 empty] | 105 |  | 10 |  | 0.24 | [5 empty] | 5 |  |  |  | 28.4 |  | 77.5 |  | 32 | [5 empty] | 130 |  |  |  | 22.6 |  |  |  | 110 | [11 empty] | 13 | [5 empty] | 11.7 |  | 2 |  | 1300 |  | 2.4 |  | 0.89 |  |  |  | 33.7 |  |  |  | 0.5 |  | 0.29 |  | 7.01 |  | 129 |  |  |  | 20.6 |  | 1.7 |  | 97 |  | 297 |  |  | 2021 | Tomlinson, E.L., et al., Zoned polymetallic (Pb-Zn-Cu-Ag-Au) veins from the Bingham Canyon deposit, Utah, Economic Geology, v. 116, p. 747–771 |  | USA | Utah
| Bingham Canyon |  | Magmatic hydrothermal | Porphyry | Cu-Au-Mo porphyry | Cu, Au, Mo | Pb, Zn, Ag | Cu, Au, Mo, Pb, Zn, Ag | Tomlinson et al., 2021 |  | FF2-L10 | FF2-L10-1 | open pit |  |  |  |  | ore material | grab | grab | mineral separate | [5 empty] | mineralisation |  |  |  | pyrite, chalcopyrite, sphalerite, galena, tennantite | [6 empty] | quartz, sericite, calcite, albite, apatite, dolomite, marcasite | Thin sections prepared from vein and wall-rock samples; mineral separates analyzed by laser ablation | LA-ICPMS, EMPA | Excite 193-nm excimer laser ablation system coupled to an Agilent quadrupole ICP-MS (7500 ce series) | University of Utah | Spot size 40 to 50 µm; frequency 5 to 7 Hz; fluency 5 to 7 J cm–2; total analysis time 90 s for pyrite (20 s background, 70 s ablation) with 30-s washout; for chalcopyrite, sphalerite, tennantite, and galena 70 s (30 s background, 40 s ablation) with 30-s washout; dwell times: 0.05 s for Au, 0.005 to 0.02 s for major elements, 0.02 s for all other elements; preablated with two shots to remove contaminants | NIST610 glass for tuning; MASS-1 (pressed sulfide powder) as external standard, analyzed three times before and after each set of 10 analyses | 1.7 |  |  |  | 33 |  | 0.05 |  |  |  | 3210 | [9 empty] | 1.5 |  | 173.5 |  |  |  | 31 |  | 70 |  | 4.56 |  | 187 |  | 4.09 |  | 1.88 |  | 2.45 | [5 empty] | 21.7 |  | 6.52 |  |  |  | 6.8 |  |  |  | 0.71 | [7 empty] | 107 |  | 20 |  | 0.23 | [5 empty] | 5 |  |  |  | 14.8 |  | 69.2 |  | 34 | [5 empty] | 531 |  |  |  | 20.4 |  |  |  | 181.5 | [11 empty] | 13 | [5 empty] | 10.9 |  | 2 |  | 1145 |  | 0.9 |  | 0.73 |  |  |  | 31.7 |  |  |  | 0.5 |  | 0.24 |  | 6.85 |  | 149 |  |  |  | 19 |  | 1.81 |  | 326 |  | 269 |  |  | 2021 | Tomlinson, E.L., et al., Zoned polymetallic (Pb-Zn-Cu-Ag-Au) veins from the Bingham Canyon deposit, Utah, Economic Geology, v. 116, p. 747–771 |  | USA | Utah
| Bingham Canyon |  | Magmatic hydrothermal | Porphyry | Cu-Au-Mo porphyry | Cu, Au, Mo | Pb, Zn, Ag | Cu, Au, Mo, Pb, Zn, Ag | Tomlinson et al., 2021 |  | FF2-L5 | FF2-L5-1 | open pit |  |  |  |  | ore material | grab | grab | mineral separate | [5 empty] | mineralisation |  |  |  | pyrite, chalcopyrite, sphalerite, galena, tennantite | [6 empty] | quartz, sericite, calcite, albite, apatite, dolomite, marcasite | Thin sections prepared from vein and wall-rock samples; mineral separates analyzed by laser ablation | LA-ICPMS, EMPA | Excite 193-nm excimer laser ablation system coupled to an Agilent quadrupole ICP-MS (7500 ce series) | University of Utah | Spot size 40 to 50 µm; frequency 5 to 7 Hz; fluency 5 to 7 J cm–2; total analysis time 90 s for pyrite (20 s background, 70 s ablation) with 30-s washout; for chalcopyrite, sphalerite, tennantite, and galena 70 s (30 s background, 40 s ablation) with 30-s washout; dwell times: 0.05 s for Au, 0.005 to 0.02 s for major elements, 0.02 s for all other elements; preablated with two shots to remove contaminants | NIST610 glass for tuning; MASS-1 (pressed sulfide powder) as external standard, analyzed three times before and after each set of 10 analyses | 0.25 |  |  |  | 16 |  | 0.02 |  |  |  | 1440 | [9 empty] | 0.8 |  | 98.7 |  |  |  | 32 |  | 60 |  | 1.08 |  | 67 |  | 2.9 |  | 1.57 |  | 1.62 | [5 empty] | 12.6 |  | 4.62 |  |  |  | 6.4 |  |  |  | 0.57 | [7 empty] | 57.5 |  | 10 |  | 0.2 | [5 empty] | 3 |  |  |  | 10.2 |  | 42.6 |  | 27 | [5 empty] | 215 |  |  |  | 12.15 |  |  |  | 65.4 | [11 empty] | 11 | [5 empty] | 6.91 |  | 1 |  | 793 |  | 0.7 |  | 0.52 |  |  |  | 16.4 |  |  |  | 0.5 |  | 0.21 |  | 4.63 |  | 105 |  |  |  | 15.4 |  | 1.43 |  | 159 |  | 250 |  |  | 2021 | Tomlinson, E.L., et al., Zoned polymetallic (Pb-Zn-Cu-Ag-Au) veins from the Bingham Canyon deposit, Utah, Economic Geology, v. 116, p. 747–771 |  | USA | Utah
| Bingham Canyon |  | Magmatic hydrothermal | Porphyry | Cu-Au-Mo porphyry | Cu, Au, Mo | Pb, Zn, Ag | Cu, Au, Mo, Pb, Zn, Ag | Tomlinson et al., 2021 |  | FF2-L1 | FF2-L1-1 | open pit |  |  |  |  | ore material | grab | grab | mineral separate | [5 empty] | mineralisation |  |  |  | pyrite, chalcopyrite, sphalerite, galena, tennantite | [6 empty] | quartz, sericite, calcite, albite, apatite, dolomite, marcasite | Thin sections prepared from vein and wall-rock samples; mineral separates analyzed by laser ablation | LA-ICPMS, EMPA | Excite 193-nm excimer laser ablation system coupled to an Agilent quadrupole ICP-MS (7500 ce series) | University of Utah | Spot size 40 to 50 µm; frequency 5 to 7 Hz; fluency 5 to 7 J cm–2; total analysis time 90 s for pyrite (20 s background, 70 s ablation) with 30-s washout; for chalcopyrite, sphalerite, tennantite, and galena 70 s (30 s background, 40 s ablation) with 30-s washout; dwell times: 0.05 s for Au, 0.005 to 0.02 s for major elements, 0.02 s for all other elements; preablated with two shots to remove contaminants | NIST610 glass for tuning; MASS-1 (pressed sulfide powder) as external standard, analyzed three times before and after each set of 10 analyses | 4.8 |  |  |  | 452 |  | 0.7 |  |  |  | 37.9 | [9 empty] | 1 |  | 141.5 |  |  |  | 30 |  | 90 |  | 0.73 |  | 1050 |  | 3.58 |  | 1.59 |  | 1.03 | [5 empty] | 38.1 |  | 5.14 |  |  |  | 5.5 |  |  |  | 0.67 | [7 empty] | 97.4 |  | 50 |  | 0.25 | [5 empty] | 6 |  |  |  | 9.6 |  | 53.3 |  | 33 | [5 empty] | 290 |  |  |  | 16 |  |  |  | 24.1 | [11 empty] | 13 | [5 empty] | 7.83 |  | 9 |  | 17.6 |  | 0.6 |  | 0.63 |  |  |  | 22.1 |  |  |  | 0.5 |  | 0.23 |  | 5.07 |  | 154 |  |  |  | 18.4 |  | 1.61 |  | 360 |  | 218 |  |  | 2021 | Tomlinson, E.L., et al., Zoned polymetallic (Pb-Zn-Cu-Ag-Au) veins from the Bingham Canyon deposit, Utah, Economic Geology, v. 116, p. 747–771 |  | USA | Utah
| Bingham Canyon |  | Magmatic hydrothermal | Porphyry | Cu-Au-Mo porphyry | Cu, Au, Mo | Pb, Zn, Ag | Cu, Au, Mo, Pb, Zn, Ag | Tomlinson et al., 2021 |  | FF2-R1 | FF2-R1-1 | open pit |  |  |  |  | ore material | grab | grab | mineral separate | [5 empty] | mineralisation |  |  |  | pyrite, chalcopyrite, sphalerite, galena, tennantite | [6 empty] | quartz, sericite, calcite, albite, apatite, dolomite, marcasite | Thin sections prepared from vein and wall-rock samples; mineral separates analyzed by laser ablation | LA-ICPMS, EMPA | Excite 193-nm excimer laser ablation system coupled to an Agilent quadrupole ICP-MS (7500 ce series) | University of Utah | Spot size 40 to 50 µm; frequency 5 to 7 Hz; fluency 5 to 7 J cm–2; total analysis time 90 s for pyrite (20 s background, 70 s ablation) with 30-s washout; for chalcopyrite, sphalerite, tennantite, and galena 70 s (30 s background, 40 s ablation) with 30-s washout; dwell times: 0.05 s for Au, 0.005 to 0.02 s for major elements, 0.02 s for all other elements; preablated with two shots to remove contaminants | NIST610 glass for tuning; MASS-1 (pressed sulfide powder) as external standard, analyzed three times before and after each set of 10 analyses | 7.3 |  |  |  | 99 |  | 0.07 |  |  |  | 24.7 | [9 empty] | 4 |  | 26.8 |  |  |  | 26 |  | 70 |  | 0.51 |  | 124 |  | 1.23 |  | 0.61 |  | 0.38 | [5 empty] | 8.7 |  | 1.67 |  |  |  | 1.9 |  |  |  | 0.25 | [7 empty] | 19.4 |  | 10 |  | 0.09 | [5 empty] | 1 |  |  |  | 4.6 |  | 12 |  | 36 | [5 empty] | 2020 |  |  |  | 3.46 |  |  |  | 8.9 | [11 empty] | 4 | [5 empty] | 2.08 |  | 3 |  | 13.7 |  | 0.4 |  | 0.23 |  |  |  | 7.89 |  |  |  | 0.5 |  | 0.08 |  | 5.42 |  | 46 |  |  |  | 7.8 |  | 0.59 |  | 867 |  | 73 |  |  | 2021 | Tomlinson, E.L., et al., Zoned polymetallic (Pb-Zn-Cu-Ag-Au) veins from the Bingham Canyon deposit, Utah, Economic Geology, v. 116, p. 747–771 |  | USA | Utah
| Bingham Canyon |  | Magmatic hydrothermal | Porphyry | Cu-Au-Mo porphyry | Cu, Au, Mo | Pb, Zn, Ag | Cu, Au, Mo, Pb, Zn, Ag | Tomlinson et al., 2021 |  | FF2-R5 | FF2-R5-1 | open pit |  |  |  |  | ore material | grab | grab | mineral separate | [5 empty] | mineralisation |  |  |  | pyrite, chalcopyrite, sphalerite, galena, tennantite | [6 empty] | quartz, sericite, calcite, albite, apatite, dolomite, marcasite | Thin sections prepared from vein and wall-rock samples; mineral separates analyzed by laser ablation | LA-ICPMS, EMPA | Excite 193-nm excimer laser ablation system coupled to an Agilent quadrupole ICP-MS (7500 ce series) | University of Utah | Spot size 40 to 50 µm; frequency 5 to 7 Hz; fluency 5 to 7 J cm–2; total analysis time 90 s for pyrite (20 s background, 70 s ablation) with 30-s washout; for chalcopyrite, sphalerite, tennantite, and galena 70 s (30 s background, 40 s ablation) with 30-s washout; dwell times: 0.05 s for Au, 0.005 to 0.02 s for major elements, 0.02 s for all other elements; preablated with two shots to remove contaminants | NIST610 glass for tuning; MASS-1 (pressed sulfide powder) as external standard, analyzed three times before and after each set of 10 analyses | 1.7 |  |  |  | 116 |  | 0.53 |  |  |  | 3280 | [9 empty] | 6.2 |  | 167.5 |  |  |  | 32 |  | 70 |  | 4.36 |  | 148 |  | 3.86 |  | 1.72 |  | 2.31 | [5 empty] | 21.4 |  | 6.71 |  |  |  | 6.5 |  |  |  | 0.69 | [7 empty] | 102.5 |  | 20 |  | 0.24 | [5 empty] | 7 |  |  |  | 15.8 |  | 66.2 |  | 38 | [5 empty] | 2130 |  |  |  | 19.75 |  |  |  | 204 | [11 empty] | 14 | [5 empty] | 10.2 |  | 2 |  | 918 |  | 0.9 |  | 0.73 |  |  |  | 31.8 |  |  |  | 0.5 |  | 0.24 |  | 7.4 |  | 151 |  |  |  | 18.2 |  | 1.65 |  | 1420 |  | 253 |  |  | 2021 | Tomlinson, E.L., et al., Zoned polymetallic (Pb-Zn-Cu-Ag-Au) veins from the Bingham Canyon deposit, Utah, Economic Geology, v. 116, p. 747–771 |  | USA | Utah
| Bingham Canyon |  | Magmatic hydrothermal | Porphyry | Cu-Au-Mo porphyry | Cu, Au, Mo | Pb, Zn, Ag | Cu, Au, Mo, Pb, Zn, Ag | Tomlinson et al., 2021 |  | FF2-R10 | FF2-R10-1 | open pit |  |  |  |  | ore material | grab | grab | mineral separate | [5 empty] | mineralisation |  |  |  | pyrite, chalcopyrite, sphalerite, galena, tennantite | [6 empty] | quartz, sericite, calcite, albite, apatite, dolomite, marcasite | Thin sections prepared from vein and wall-rock samples; mineral separates analyzed by laser ablation | LA-ICPMS, EMPA | Excite 193-nm excimer laser ablation system coupled to an Agilent quadrupole ICP-MS (7500 ce series) | University of Utah | Spot size 40 to 50 µm; frequency 5 to 7 Hz; fluency 5 to 7 J cm–2; total analysis time 90 s for pyrite (20 s background, 70 s ablation) with 30-s washout; for chalcopyrite, sphalerite, tennantite, and galena 70 s (30 s background, 40 s ablation) with 30-s washout; dwell times: 0.05 s for Au, 0.005 to 0.02 s for major elements, 0.02 s for all other elements; preablated with two shots to remove contaminants | NIST610 glass for tuning; MASS-1 (pressed sulfide powder) as external standard, analyzed three times before and after each set of 10 analyses | 0.25 |  |  |  | 5 |  | 0.02 |  |  |  | 2750 | [9 empty] | 0.25 |  | 172 |  |  |  | 35 |  | 70 |  | 4.45 |  | 92 |  | 4.23 |  | 2 |  | 2.24 | [5 empty] | 22.5 |  | 6.53 |  |  |  | 6.6 |  |  |  | 0.74 | [7 empty] | 106 |  | 10 |  | 0.23 | [5 empty] | 4 |  |  |  | 16.6 |  | 68.2 |  | 37 | [5 empty] | 82 |  |  |  | 20.2 |  |  |  | 147 | [11 empty] | 14 | [5 empty] | 10.1 |  | 2 |  | 1245 |  | 1 |  | 0.77 |  |  |  | 33.5 |  |  |  | 0.5 |  | 0.24 |  | 6.83 |  | 158 |  |  |  | 19 |  | 1.66 |  | 95 |  | 253 |  |  | 2021 | Tomlinson, E.L., et al., Zoned polymetallic (Pb-Zn-Cu-Ag-Au) veins from the Bingham Canyon deposit, Utah, Economic Geology, v. 116, p. 747–771 |  | USA | Utah
| Bingham Canyon |  | Magmatic hydrothermal | Porphyry | Cu-Au-Mo porphyry | Cu, Au, Mo | Pb, Zn, Ag | Cu, Au, Mo, Pb, Zn, Ag | Tomlinson et al., 2021 |  | FF2-R20 | FF2-R20-1 | open pit |  |  |  |  | ore material | grab | grab | mineral separate | [5 empty] | mineralisation |  |  |  | pyrite, chalcopyrite, sphalerite, galena, tennantite | [6 empty] | quartz, sericite, calcite, albite, apatite, dolomite, marcasite | Thin sections prepared from vein and wall-rock samples; mineral separates analyzed by laser ablation | LA-ICPMS, EMPA | Excite 193-nm excimer laser ablation system coupled to an Agilent quadrupole ICP-MS (7500 ce series) | University of Utah | Spot size 40 to 50 µm; frequency 5 to 7 Hz; fluency 5 to 7 J cm–2; total analysis time 90 s for pyrite (20 s background, 70 s ablation) with 30-s washout; for chalcopyrite, sphalerite, tennantite, and galena 70 s (30 s background, 40 s ablation) with 30-s washout; dwell times: 0.05 s for Au, 0.005 to 0.02 s for major elements, 0.02 s for all other elements; preablated with two shots to remove contaminants | NIST610 glass for tuning; MASS-1 (pressed sulfide powder) as external standard, analyzed three times before and after each set of 10 analyses | 0.25 |  |  |  | 2.5 |  | 0.04 |  |  |  | 2720 | [9 empty] | 0.5 |  | 174.5 |  |  |  | 37 |  | 70 |  | 5.29 |  | 100 |  | 3.9 |  | 1.98 |  | 2.39 | [5 empty] | 22.5 |  | 6.49 |  |  |  | 7 |  |  |  | 0.72 | [7 empty] | 106.5 |  | 20 |  | 0.26 | [5 empty] | 4 |  |  |  | 16.9 |  | 68.8 |  | 39 | [5 empty] | 99 |  |  |  | 20.4 |  |  |  | 144 | [11 empty] | 14 | [5 empty] | 10.65 |  | 2 |  | 1250 |  | 1 |  | 0.77 |  |  |  | 33.1 |  |  |  | 0.5 |  | 0.27 |  | 6.71 |  | 159 |  |  |  | 19.1 |  | 1.59 |  | 111 |  | 290 |  |  | 2021 | Tomlinson, E.L., et al., Zoned polymetallic (Pb-Zn-Cu-Ag-Au) veins from the Bingham Canyon deposit, Utah, Economic Geology, v. 116, p. 747–771 |  | USA | Utah
| Bingham Canyon |  | Magmatic hydrothermal | Porphyry | Cu-Au-Mo porphyry | Cu, Au, Mo | Pb, Zn, Ag | Cu, Au, Mo, Pb, Zn, Ag | Tomlinson et al., 2021 |  | FF3-L20 | FF3-L20-1 | open pit |  |  |  |  | ore material | grab | grab | mineral separate | [5 empty] | mineralisation |  |  |  | pyrite, chalcopyrite, sphalerite, galena, tennantite | [6 empty] | quartz, sericite, calcite, albite, apatite, dolomite, marcasite | Thin sections prepared from vein and wall-rock samples; mineral separates analyzed by laser ablation | LA-ICPMS, EMPA | Excite 193-nm excimer laser ablation system coupled to an Agilent quadrupole ICP-MS (7500 ce series) | University of Utah | Spot size 40 to 50 µm; frequency 5 to 7 Hz; fluency 5 to 7 J cm–2; total analysis time 90 s for pyrite (20 s background, 70 s ablation) with 30-s washout; for chalcopyrite, sphalerite, tennantite, and galena 70 s (30 s background, 40 s ablation) with 30-s washout; dwell times: 0.05 s for Au, 0.005 to 0.02 s for major elements, 0.02 s for all other elements; preablated with two shots to remove contaminants | NIST610 glass for tuning; MASS-1 (pressed sulfide powder) as external standard, analyzed three times before and after each set of 10 analyses | 5.9 |  |  |  | 14 |  | 0.02 |  |  |  | 116.5 | [9 empty] | 17.7 |  | 10.8 |  |  |  | 24 |  | 10 |  | 1.15 |  | 43 |  | 0.81 |  | 0.45 |  | 0.22 | [5 empty] | 4.9 |  | 0.81 |  |  |  | 3.6 |  |  |  | 0.15 | [7 empty] | 5.6 |  | 10 |  | 0.09 | [5 empty] | 0.5 |  |  |  | 1.8 |  | 5.3 |  | 3 | [5 empty] | 4170 |  |  |  | 1.37 |  |  |  | 26.1 | [11 empty] | 1 | [5 empty] | 0.94 |  | 2 |  | 47.1 |  | 0.3 |  | 0.14 |  |  |  | 1.17 |  |  |  | 0.5 |  | 0.07 |  | 1.16 |  | 9 |  |  |  | 5 |  | 0.53 |  | 3400 |  | 150 |  |  | 2021 | Tomlinson, E.L., et al., Zoned polymetallic (Pb-Zn-Cu-Ag-Au) veins from the Bingham Canyon deposit, Utah, Economic Geology, v. 116, p. 747–771 |  | USA | Utah
| Bingham Canyon |  | Magmatic hydrothermal | Porphyry | Cu-Au-Mo porphyry | Cu, Au, Mo | Pb, Zn, Ag | Cu, Au, Mo, Pb, Zn, Ag | Tomlinson et al., 2021 |  | FF3-L10 | FF3-L10-1 | open pit |  |  |  |  | ore material | grab | grab | mineral separate | [5 empty] | mineralisation |  |  |  | pyrite, chalcopyrite, sphalerite, galena, tennantite | [6 empty] | quartz, sericite, calcite, albite, apatite, dolomite, marcasite | Thin sections prepared from vein and wall-rock samples; mineral separates analyzed by laser ablation | LA-ICPMS, EMPA | Excite 193-nm excimer laser ablation system coupled to an Agilent quadrupole ICP-MS (7500 ce series) | University of Utah | Spot size 40 to 50 µm; frequency 5 to 7 Hz; fluency 5 to 7 J cm–2; total analysis time 90 s for pyrite (20 s background, 70 s ablation) with 30-s washout; for chalcopyrite, sphalerite, tennantite, and galena 70 s (30 s background, 40 s ablation) with 30-s washout; dwell times: 0.05 s for Au, 0.005 to 0.02 s for major elements, 0.02 s for all other elements; preablated with two shots to remove contaminants | NIST610 glass for tuning; MASS-1 (pressed sulfide powder) as external standard, analyzed three times before and after each set of 10 analyses | 0.5 |  |  |  | 9 |  | 0.02 |  |  |  | 82 | [9 empty] | 4 |  | 5.7 |  |  |  | 30 |  | 10 |  | 2.09 |  | 20 |  | 0.44 |  | 0.22 |  | 0.14 | [5 empty] | 3.3 |  | 0.43 |  |  |  | 1.4 |  |  |  | 0.08 | [7 empty] | 3.1 |  | 10 |  | 0.04 | [5 empty] | 0.5 |  |  |  | 0.9 |  | 2.8 |  | 1 | [5 empty] | 150 |  |  |  | 0.71 |  |  |  | 15.9 | [11 empty] | 0.5 | [5 empty] | 0.55 |  | 0.5 |  | 33.6 |  | 0.2 |  | 0.06 |  |  |  | 0.54 |  |  |  | 0.5 |  | 0.03 |  | 0.46 |  | 2.5 |  |  |  | 2.8 |  | 0.2 |  | 561 |  | 61 |  |  | 2021 | Tomlinson, E.L., et al., Zoned polymetallic (Pb-Zn-Cu-Ag-Au) veins from the Bingham Canyon deposit, Utah, Economic Geology, v. 116, p. 747–771 |  | USA | Utah
| Bingham Canyon |  | Magmatic hydrothermal | Porphyry | Cu-Au-Mo porphyry | Cu, Au, Mo | Pb, Zn, Ag | Cu, Au, Mo, Pb, Zn, Ag | Tomlinson et al., 2021 |  | FF3-L5 | FF3-L5-1 | open pit |  |  |  |  | ore material | grab | grab | mineral separate | [5 empty] | mineralisation |  |  |  | pyrite, chalcopyrite, sphalerite, galena, tennantite | [6 empty] | quartz, sericite, calcite, albite, apatite, dolomite, marcasite | Thin sections prepared from vein and wall-rock samples; mineral separates analyzed by laser ablation | LA-ICPMS, EMPA | Excite 193-nm excimer laser ablation system coupled to an Agilent quadrupole ICP-MS (7500 ce series) | University of Utah | Spot size 40 to 50 µm; frequency 5 to 7 Hz; fluency 5 to 7 J cm–2; total analysis time 90 s for pyrite (20 s background, 70 s ablation) with 30-s washout; for chalcopyrite, sphalerite, tennantite, and galena 70 s (30 s background, 40 s ablation) with 30-s washout; dwell times: 0.05 s for Au, 0.005 to 0.02 s for major elements, 0.02 s for all other elements; preablated with two shots to remove contaminants | NIST610 glass for tuning; MASS-1 (pressed sulfide powder) as external standard, analyzed three times before and after each set of 10 analyses | 0.25 |  |  |  | 12 |  | 0.005 |  |  |  | 392 | [9 empty] | 0.8 |  | 35.9 |  |  |  | 8 |  | 70 |  | 4.14 |  | 3 |  | 2.95 |  | 1.84 |  | 0.7 | [5 empty] | 6.9 |  | 3.35 |  |  |  | 7.7 |  |  |  | 0.6 | [7 empty] | 19.2 |  | 30 |  | 0.29 | [5 empty] | 2 |  |  |  | 6.3 |  | 18.5 |  | 20 | [5 empty] | 16 |  |  |  | 4.8 |  |  |  | 48.9 | [11 empty] | 4 | [5 empty] | 3.71 |  | 1 |  | 153.5 |  | 0.4 |  | 0.5 |  |  |  | 4.81 |  |  |  | 0.5 |  | 0.25 |  | 4.4 |  | 38 |  |  |  | 17.8 |  | 1.66 |  | 59 |  | 295 |  |  | 2021 | Tomlinson, E.L., et al., Zoned polymetallic (Pb-Zn-Cu-Ag-Au) veins from the Bingham Canyon deposit, Utah, Economic Geology, v. 116, p. 747–771 |  | USA | Utah
| Bingham Canyon |  | Magmatic hydrothermal | Porphyry | Cu-Au-Mo porphyry | Cu, Au, Mo | Pb, Zn, Ag | Cu, Au, Mo, Pb, Zn, Ag | Tomlinson et al., 2021 |  | FF3-L1 | FF3-L1-1 | open pit |  |  |  |  | ore material | grab | grab | mineral separate | [5 empty] | mineralisation |  |  |  | pyrite, chalcopyrite, sphalerite, galena, tennantite | [6 empty] | quartz, sericite, calcite, albite, apatite, dolomite, marcasite | Thin sections prepared from vein and wall-rock samples; mineral separates analyzed by laser ablation | LA-ICPMS, EMPA | Excite 193-nm excimer laser ablation system coupled to an Agilent quadrupole ICP-MS (7500 ce series) | University of Utah | Spot size 40 to 50 µm; frequency 5 to 7 Hz; fluency 5 to 7 J cm–2; total analysis time 90 s for pyrite (20 s background, 70 s ablation) with 30-s washout; for chalcopyrite, sphalerite, tennantite, and galena 70 s (30 s background, 40 s ablation) with 30-s washout; dwell times: 0.05 s for Au, 0.005 to 0.02 s for major elements, 0.02 s for all other elements; preablated with two shots to remove contaminants | NIST610 glass for tuning; MASS-1 (pressed sulfide powder) as external standard, analyzed three times before and after each set of 10 analyses | 2.1 |  |  |  | 15 |  | 0.02 |  |  |  | 133 | [9 empty] | 4.7 |  | 44 |  |  |  | 10 |  | 80 |  | 3.86 |  | 7 |  | 3.47 |  | 2.22 |  | 1.19 | [5 empty] | 7.1 |  | 3.92 |  |  |  | 6 |  |  |  | 0.73 | [7 empty] | 24.6 |  | 30 |  | 0.3 | [5 empty] | 25 |  |  |  | 6.7 |  | 23 |  | 24 | [5 empty] | 1305 |  |  |  | 5.99 |  |  |  | 42 | [11 empty] | 5 | [5 empty] | 3.85 |  | 3 |  | 100.5 |  | 0.5 |  | 0.61 |  |  |  | 5.1 |  |  |  | 0.5 |  | 0.3 |  | 5.53 |  | 41 |  |  |  | 21.2 |  | 1.99 |  | 1115 |  | 238 |  |  | 2021 | Tomlinson, E.L., et al., Zoned polymetallic (Pb-Zn-Cu-Ag-Au) veins from the Bingham Canyon deposit, Utah, Economic Geology, v. 116, p. 747–771 |  | USA | Utah
| Bingham Canyon |  | Magmatic hydrothermal | Porphyry | Cu-Au-Mo porphyry | Cu, Au, Mo | Pb, Zn, Ag | Cu, Au, Mo, Pb, Zn, Ag | Tomlinson et al., 2021 |  | FF3-R1 | FF3-R1-1 | open pit |  |  |  |  | ore material | grab | grab | mineral separate | [5 empty] | mineralisation |  |  |  | pyrite, chalcopyrite, sphalerite, galena, tennantite | [6 empty] | quartz, sericite, calcite, albite, apatite, dolomite, marcasite | Thin sections prepared from vein and wall-rock samples; mineral separates analyzed by laser ablation | LA-ICPMS, EMPA | Excite 193-nm excimer laser ablation system coupled to an Agilent quadrupole ICP-MS (7500 ce series) | University of Utah | Spot size 40 to 50 µm; frequency 5 to 7 Hz; fluency 5 to 7 J cm–2; total analysis time 90 s for pyrite (20 s background, 70 s ablation) with 30-s washout; for chalcopyrite, sphalerite, tennantite, and galena 70 s (30 s background, 40 s ablation) with 30-s washout; dwell times: 0.05 s for Au, 0.005 to 0.02 s for major elements, 0.02 s for all other elements; preablated with two shots to remove contaminants | NIST610 glass for tuning; MASS-1 (pressed sulfide powder) as external standard, analyzed three times before and after each set of 10 analyses | 3.7 |  |  |  | 9 |  | 0.005 |  |  |  | 169 | [9 empty] | 13.2 |  | 11.2 |  |  |  | 17 |  | 20 |  | 3.67 |  | 47 |  | 0.88 |  | 0.48 |  | 0.28 | [5 empty] | 3.2 |  | 1.07 |  |  |  | 5.9 |  |  |  | 0.16 | [7 empty] | 6.3 |  | 20 |  | 0.12 | [5 empty] | 0.5 |  |  |  | 2.3 |  | 5.8 |  | 2 | [5 empty] | 2860 |  |  |  | 1.51 |  |  |  | 32.6 | [11 empty] | 1 | [5 empty] | 0.96 |  | 2 |  | 49.1 |  | 0.2 |  | 0.16 |  |  |  | 1.38 |  |  |  | 0.5 |  | 0.08 |  | 1.23 |  | 8 |  |  |  | 6 |  | 0.67 |  | 2760 |  | 238 |  |  | 2021 | Tomlinson, E.L., et al., Zoned polymetallic (Pb-Zn-Cu-Ag-Au) veins from the Bingham Canyon deposit, Utah, Economic Geology, v. 116, p. 747–771 |  | USA | Utah
| Bingham Canyon |  | Magmatic hydrothermal | Porphyry | Cu-Au-Mo porphyry | Cu, Au, Mo | Pb, Zn, Ag | Cu, Au, Mo, Pb, Zn, Ag | Tomlinson et al., 2021 |  | FF3-R5 | FF3-R5-1 | open pit |  |  |  |  | ore material | grab | grab | mineral separate | [5 empty] | mineralisation |  |  |  | pyrite, chalcopyrite, sphalerite, galena, tennantite | [6 empty] | quartz, sericite, calcite, albite, apatite, dolomite, marcasite | Thin sections prepared from vein and wall-rock samples; mineral separates analyzed by laser ablation | LA-ICPMS, EMPA | Excite 193-nm excimer laser ablation system coupled to an Agilent quadrupole ICP-MS (7500 ce series) | University of Utah | Spot size 40 to 50 µm; frequency 5 to 7 Hz; fluency 5 to 7 J cm–2; total analysis time 90 s for pyrite (20 s background, 70 s ablation) with 30-s washout; for chalcopyrite, sphalerite, tennantite, and galena 70 s (30 s background, 40 s ablation) with 30-s washout; dwell times: 0.05 s for Au, 0.005 to 0.02 s for major elements, 0.02 s for all other elements; preablated with two shots to remove contaminants | NIST610 glass for tuning; MASS-1 (pressed sulfide powder) as external standard, analyzed three times before and after each set of 10 analyses | 0.25 |  |  |  | 9 |  | 0.005 |  |  |  | 216 | [9 empty] | 0.7 |  | 35.6 |  |  |  | 15 |  | 90 |  | 0.73 |  | 5 |  | 3.36 |  | 1.9 |  | 0.8 | [5 empty] | 6.9 |  | 3.27 |  |  |  | 9.4 |  |  |  | 0.69 | [7 empty] | 19.3 |  | 20 |  | 0.31 | [5 empty] | 3 |  |  |  | 7.4 |  | 19.7 |  | 23 | [5 empty] | 10 |  |  |  | 5.05 |  |  |  | 54.3 | [11 empty] | 5 | [5 empty] | 3.57 |  | 1 |  | 140 |  | 0.6 |  | 0.57 |  |  |  | 5.45 |  |  |  | 0.5 |  | 0.31 |  | 5.32 |  | 40 |  |  |  | 20.1 |  | 2.06 |  | 39 |  | 355 |  |  | 2021 | Tomlinson, E.L., et al., Zoned polymetallic (Pb-Zn-Cu-Ag-Au) veins from the Bingham Canyon deposit, Utah, Economic Geology, v. 116, p. 747–771 |  | USA | Utah
| Bingham Canyon |  | Magmatic hydrothermal | Porphyry | Cu-Au-Mo porphyry | Cu, Au, Mo | Pb, Zn, Ag | Cu, Au, Mo, Pb, Zn, Ag | Tomlinson et al., 2021 |  | FF3-R10 | FF3-R10-1 | open pit |  |  |  |  | ore material | grab | grab | mineral separate | [5 empty] | mineralisation |  |  |  | pyrite, chalcopyrite, sphalerite, galena, tennantite | [6 empty] | quartz, sericite, calcite, albite, apatite, dolomite, marcasite | Thin sections prepared from vein and wall-rock samples; mineral separates analyzed by laser ablation | LA-ICPMS, EMPA | Excite 193-nm excimer laser ablation system coupled to an Agilent quadrupole ICP-MS (7500 ce series) | University of Utah | Spot size 40 to 50 µm; frequency 5 to 7 Hz; fluency 5 to 7 J cm–2; total analysis time 90 s for pyrite (20 s background, 70 s ablation) with 30-s washout; for chalcopyrite, sphalerite, tennantite, and galena 70 s (30 s background, 40 s ablation) with 30-s washout; dwell times: 0.05 s for Au, 0.005 to 0.02 s for major elements, 0.02 s for all other elements; preablated with two shots to remove contaminants | NIST610 glass for tuning; MASS-1 (pressed sulfide powder) as external standard, analyzed three times before and after each set of 10 analyses | 0.25 |  |  |  | 9 |  | 0.005 |  |  |  | 130 | [9 empty] | 0.25 |  | 10.4 |  |  |  | 18 |  | 30 |  | 0.54 |  | 4 |  | 1.11 |  | 0.81 |  | 0.23 | [5 empty] | 2.8 |  | 0.96 |  |  |  | 11.4 |  |  |  | 0.26 | [7 empty] | 5.8 |  | 10 |  | 0.17 | [5 empty] | 2 |  |  |  | 2.9 |  | 5.5 |  | 2 | [5 empty] | 10 |  |  |  | 1.45 |  |  |  | 27.9 | [11 empty] | 1 | [5 empty] | 1.08 |  | 0.5 |  | 43.1 |  | 0.3 |  | 0.17 |  |  |  | 2.54 |  |  |  | 0.5 |  | 0.14 |  | 1.96 |  | 9 |  |  |  | 7.2 |  | 1.09 |  | 25 |  | 473 |  |  | 2021 | Tomlinson, E.L., et al., Zoned polymetallic (Pb-Zn-Cu-Ag-Au) veins from the Bingham Canyon deposit, Utah, Economic Geology, v. 116, p. 747–771 |  | USA | Utah
| Bingham Canyon |  | Magmatic hydrothermal | Porphyry | Cu-Au-Mo porphyry | Cu, Au, Mo | Pb, Zn, Ag | Cu, Au, Mo, Pb, Zn, Ag | Tomlinson et al., 2021 |  | FF3-R17 | FF3-R17-1 | open pit |  |  |  |  | ore material | grab | grab | mineral separate | [5 empty] | mineralisation |  |  |  | pyrite, chalcopyrite, sphalerite, galena, tennantite | [6 empty] | quartz, sericite, calcite, albite, apatite, dolomite, marcasite | Thin sections prepared from vein and wall-rock samples; mineral separates analyzed by laser ablation | LA-ICPMS, EMPA | Excite 193-nm excimer laser ablation system coupled to an Agilent quadrupole ICP-MS (7500 ce series) | University of Utah | Spot size 40 to 50 µm; frequency 5 to 7 Hz; fluency 5 to 7 J cm–2; total analysis time 90 s for pyrite (20 s background, 70 s ablation) with 30-s washout; for chalcopyrite, sphalerite, tennantite, and galena 70 s (30 s background, 40 s ablation) with 30-s washout; dwell times: 0.05 s for Au, 0.005 to 0.02 s for major elements, 0.02 s for all other elements; preablated with two shots to remove contaminants | NIST610 glass for tuning; MASS-1 (pressed sulfide powder) as external standard, analyzed three times before and after each set of 10 analyses | 7.5 |  |  |  | 23 |  | 0.03 |  |  |  | 113 | [9 empty] | 35.4 |  | 10.4 |  |  |  | 16 |  | 30 |  | 1.36 |  | 106 |  | 1.39 |  | 0.88 |  | 0.3 | [5 empty] | 4.2 |  | 1.18 |  |  |  | 10.6 |  |  |  | 0.27 | [7 empty] | 5.3 |  | 20 |  | 0.19 | [5 empty] | 2 |  |  |  | 3.4 |  | 5.9 |  | 2 | [5 empty] | 5930 |  |  |  | 1.5 |  |  |  | 20.6 | [11 empty] | 1 | [5 empty] | 1.41 |  | 6 |  | 49.2 |  | 0.3 |  | 0.19 |  |  |  | 2.43 |  |  |  | 0.5 |  | 0.16 |  | 2.03 |  | 10 |  |  |  | 7.8 |  | 1.01 |  | 7110 |  | 433 |  |  | 2021 | Tomlinson, E.L., et al., Zoned polymetallic (Pb-Zn-Cu-Ag-Au) veins from the Bingham Canyon deposit, Utah, Economic Geology, v. 116, p. 747–771 |  | USA | Utah
| Bingham Canyon |  | Magmatic hydrothermal | Porphyry | Cu-Au-Mo porphyry | Cu, Au, Mo | Pb, Zn, Ag | Cu, Au, Mo, Pb, Zn, Ag | Tomlinson et al., 2021 |  | FF4-L20 | FF4-L20-1 | open pit |  |  |  |  | ore material | grab | grab | mineral separate | [5 empty] | mineralisation |  |  |  | pyrite, chalcopyrite, sphalerite, galena, tennantite | [6 empty] | quartz, sericite, calcite, albite, apatite, dolomite, marcasite | Thin sections prepared from vein and wall-rock samples; mineral separates analyzed by laser ablation | LA-ICPMS, EMPA | Excite 193-nm excimer laser ablation system coupled to an Agilent quadrupole ICP-MS (7500 ce series) | University of Utah | Spot size 40 to 50 µm; frequency 5 to 7 Hz; fluency 5 to 7 J cm–2; total analysis time 90 s for pyrite (20 s background, 70 s ablation) with 30-s washout; for chalcopyrite, sphalerite, tennantite, and galena 70 s (30 s background, 40 s ablation) with 30-s washout; dwell times: 0.05 s for Au, 0.005 to 0.02 s for major elements, 0.02 s for all other elements; preablated with two shots to remove contaminants | NIST610 glass for tuning; MASS-1 (pressed sulfide powder) as external standard, analyzed three times before and after each set of 10 analyses | 0.25 |  |  |  | 55 |  | 0.01 |  |  |  | 81.2 | [9 empty] | 0.9 |  | 5.9 |  |  |  | 40 |  | 10 |  | 0.64 |  | 31 |  | 0.48 |  | 0.35 |  | 0.12 | [5 empty] | 6.5 |  | 0.45 |  |  |  | 3 |  |  |  | 0.12 | [7 empty] | 2.9 |  | 0.5 |  | 0.09 | [5 empty] | 1 |  |  |  | 1.2 |  | 2.8 |  | 3 | [5 empty] | 73 |  |  |  | 0.71 |  |  |  | 14.3 | [11 empty] | 0.5 | [5 empty] | 0.5 |  | 0.5 |  | 9.1 |  | 0.3 |  | 0.09 |  |  |  | 0.81 |  |  |  | 0.5 |  | 0.07 |  | 1.13 |  | 5 |  |  |  | 3 |  | 0.41 |  | 37 |  | 122 |  |  | 2021 | Tomlinson, E.L., et al., Zoned polymetallic (Pb-Zn-Cu-Ag-Au) veins from the Bingham Canyon deposit, Utah, Economic Geology, v. 116, p. 747–771 |  | USA | Utah
| Bingham Canyon |  | Magmatic hydrothermal | Porphyry | Cu-Au-Mo porphyry | Cu, Au, Mo | Pb, Zn, Ag | Cu, Au, Mo, Pb, Zn, Ag | Tomlinson et al., 2021 |  | FF4-L10 | FF4-L10-1 | open pit |  |  |  |  | ore material | grab | grab | mineral separate | [5 empty] | mineralisation |  |  |  | pyrite, chalcopyrite, sphalerite, galena, tennantite | [6 empty] | quartz, sericite, calcite, albite, apatite, dolomite, marcasite | Thin sections prepared from vein and wall-rock samples; mineral separates analyzed by laser ablation | LA-ICPMS, EMPA | Excite 193-nm excimer laser ablation system coupled to an Agilent quadrupole ICP-MS (7500 ce series) | University of Utah | Spot size 40 to 50 µm; frequency 5 to 7 Hz; fluency 5 to 7 J cm–2; total analysis time 90 s for pyrite (20 s background, 70 s ablation) with 30-s washout; for chalcopyrite, sphalerite, tennantite, and galena 70 s (30 s background, 40 s ablation) with 30-s washout; dwell times: 0.05 s for Au, 0.005 to 0.02 s for major elements, 0.02 s for all other elements; preablated with two shots to remove contaminants | NIST610 glass for tuning; MASS-1 (pressed sulfide powder) as external standard, analyzed three times before and after each set of 10 analyses | 0.25 |  |  |  | 23 |  | 0.03 |  |  |  | 105 | [9 empty] | 0.25 |  | 5.8 |  |  |  | 40 |  | 10 |  | 0.36 |  | 14 |  | 0.4 |  | 0.23 |  | 0.13 | [5 empty] | 6.2 |  | 0.56 |  |  |  | 1.1 |  |  |  | 0.09 | [7 empty] | 3 |  | 0.5 |  | 0.04 | [5 empty] | 0.5 |  |  |  | 0.8 |  | 2.6 |  | 2 | [5 empty] | 22 |  |  |  | 0.63 |  |  |  | 14.3 | [11 empty] | 0.5 | [5 empty] | 0.51 |  | 0.5 |  | 10.7 |  | 0.2 |  | 0.07 |  |  |  | 0.61 |  |  |  | 0.5 |  | 0.03 |  | 0.61 |  | 2.5 |  |  |  | 2.4 |  | 0.23 |  | 21 |  | 43 |  |  | 2021 | Tomlinson, E.L., et al., Zoned polymetallic (Pb-Zn-Cu-Ag-Au) veins from the Bingham Canyon deposit, Utah, Economic Geology, v. 116, p. 747–771 |  | USA | Utah
| Bingham Canyon |  | Magmatic hydrothermal | Porphyry | Cu-Au-Mo porphyry | Cu, Au, Mo | Pb, Zn, Ag | Cu, Au, Mo, Pb, Zn, Ag | Tomlinson et al., 2021 |  | FF4-L5 | FF4-L5-1 | open pit |  |  |  |  | ore material | grab | grab | mineral separate | [5 empty] | mineralisation |  |  |  | pyrite, chalcopyrite, sphalerite, galena, tennantite | [6 empty] | quartz, sericite, calcite, albite, apatite, dolomite, marcasite | Thin sections prepared from vein and wall-rock samples; mineral separates analyzed by laser ablation | LA-ICPMS, EMPA | Excite 193-nm excimer laser ablation system coupled to an Agilent quadrupole ICP-MS (7500 ce series) | University of Utah | Spot size 40 to 50 µm; frequency 5 to 7 Hz; fluency 5 to 7 J cm–2; total analysis time 90 s for pyrite (20 s background, 70 s ablation) with 30-s washout; for chalcopyrite, sphalerite, tennantite, and galena 70 s (30 s background, 40 s ablation) with 30-s washout; dwell times: 0.05 s for Au, 0.005 to 0.02 s for major elements, 0.02 s for all other elements; preablated with two shots to remove contaminants | NIST610 glass for tuning; MASS-1 (pressed sulfide powder) as external standard, analyzed three times before and after each set of 10 analyses | 0.25 |  |  |  | 39 |  | 0.03 |  |  |  | 46 | [9 empty] | 0.25 |  | 5.2 |  |  |  | 46 |  | 10 |  | 0.31 |  | 31 |  | 0.28 |  | 0.22 |  | 0.09 | [5 empty] | 6.2 |  | 0.28 |  |  |  | 1.5 |  |  |  | 0.06 | [7 empty] | 2.6 |  | 10 |  | 0.05 | [5 empty] | 0.5 |  |  |  | 0.8 |  | 2.2 |  | 3 | [5 empty] | 11 |  |  |  | 0.61 |  |  |  | 11.8 | [11 empty] | 0.5 | [5 empty] | 0.46 |  | 1 |  | 5.8 |  | 0.2 |  | 0.06 |  |  |  | 0.82 |  |  |  | 0.5 |  | 0.03 |  | 0.58 |  | 6 |  |  |  | 1.8 |  | 0.23 |  | 29 |  | 61 |  |  | 2021 | Tomlinson, E.L., et al., Zoned polymetallic (Pb-Zn-Cu-Ag-Au) veins from the Bingham Canyon deposit, Utah, Economic Geology, v. 116, p. 747–771 |  | USA | Utah
| Bingham Canyon |  | Magmatic hydrothermal | Porphyry | Cu-Au-Mo porphyry | Cu, Au, Mo | Pb, Zn, Ag | Cu, Au, Mo, Pb, Zn, Ag | Tomlinson et al., 2021 |  | FF4-L1 | FF4-L1-1 | open pit |  |  |  |  | ore material | grab | grab | mineral separate | [5 empty] | mineralisation |  |  |  | pyrite, chalcopyrite, sphalerite, galena, tennantite | [6 empty] | quartz, sericite, calcite, albite, apatite, dolomite, marcasite | Thin sections prepared from vein and wall-rock samples; mineral separates analyzed by laser ablation | LA-ICPMS, EMPA | Excite 193-nm excimer laser ablation system coupled to an Agilent quadrupole ICP-MS (7500 ce series) | University of Utah | Spot size 40 to 50 µm; frequency 5 to 7 Hz; fluency 5 to 7 J cm–2; total analysis time 90 s for pyrite (20 s background, 70 s ablation) with 30-s washout; for chalcopyrite, sphalerite, tennantite, and galena 70 s (30 s background, 40 s ablation) with 30-s washout; dwell times: 0.05 s for Au, 0.005 to 0.02 s for major elements, 0.02 s for all other elements; preablated with two shots to remove contaminants | NIST610 glass for tuning; MASS-1 (pressed sulfide powder) as external standard, analyzed three times before and after each set of 10 analyses | 1.4 |  |  |  | 79 |  | 0.06 |  |  |  | 36.9 | [9 empty] | 0.5 |  | 6.3 |  |  |  | 42 |  | 10 |  | 0.37 |  | 193 |  | 0.36 |  | 0.26 |  | 0.08 | [5 empty] | 6.5 |  | 0.4 |  |  |  | 2 |  |  |  | 0.1 | [7 empty] | 3.3 |  | 10 |  | 0.06 | [5 empty] | 1 |  |  |  | 0.8 |  | 2.4 |  | 3 | [5 empty] | 43 |  |  |  | 0.74 |  |  |  | 10.6 | [11 empty] | 0.5 | [5 empty] | 0.42 |  | 2 |  | 5.2 |  | 0.3 |  | 0.06 |  |  |  | 0.75 |  |  |  | 0.5 |  | 0.05 |  | 0.79 |  | 5 |  |  |  | 2.6 |  | 0.33 |  | 50 |  | 81 |  |  | 2021 | Tomlinson, E.L., et al., Zoned polymetallic (Pb-Zn-Cu-Ag-Au) veins from the Bingham Canyon deposit, Utah, Economic Geology, v. 116, p. 747–771 |  | USA | Utah
| Bingham Canyon |  | Magmatic hydrothermal | Porphyry | Cu-Au-Mo porphyry | Cu, Au, Mo | Pb, Zn, Ag | Cu, Au, Mo, Pb, Zn, Ag | Tomlinson et al., 2021 |  | FF4-R1 | FF4-R1-1 | open pit |  |  |  |  | ore material | grab | grab | mineral separate | [5 empty] | mineralisation |  |  |  | pyrite, chalcopyrite, sphalerite, galena, tennantite | [6 empty] | quartz, sericite, calcite, albite, apatite, dolomite, marcasite | Thin sections prepared from vein and wall-rock samples; mineral separates analyzed by laser ablation | LA-ICPMS, EMPA | Excite 193-nm excimer laser ablation system coupled to an Agilent quadrupole ICP-MS (7500 ce series) | University of Utah | Spot size 40 to 50 µm; frequency 5 to 7 Hz; fluency 5 to 7 J cm–2; total analysis time 90 s for pyrite (20 s background, 70 s ablation) with 30-s washout; for chalcopyrite, sphalerite, tennantite, and galena 70 s (30 s background, 40 s ablation) with 30-s washout; dwell times: 0.05 s for Au, 0.005 to 0.02 s for major elements, 0.02 s for all other elements; preablated with two shots to remove contaminants | NIST610 glass for tuning; MASS-1 (pressed sulfide powder) as external standard, analyzed three times before and after each set of 10 analyses | 0.6 |  |  |  | 71 |  | 0.05 |  |  |  | 38.9 | [9 empty] | 0.25 |  | 14.9 |  |  |  | 38 |  | 10 |  | 0.84 |  | 151 |  | 0.62 |  | 0.41 |  | 0.16 | [5 empty] | 7.7 |  | 0.82 |  |  |  | 5.5 |  |  |  | 0.12 | [7 empty] | 7.5 |  | 10 |  | 0.08 | [5 empty] | 0.5 |  |  |  | 1.8 |  | 6.6 |  | 4 | [5 empty] | 69 |  |  |  | 1.86 |  |  |  | 26.4 | [11 empty] | 1 | [5 empty] | 0.88 |  | 9 |  | 6.5 |  | 0.3 |  | 0.11 |  |  |  | 1.26 |  |  |  | 0.5 |  | 0.08 |  | 1.01 |  | 9 |  |  |  | 4 |  | 0.61 |  | 25 |  | 214 |  |  | 2021 | Tomlinson, E.L., et al., Zoned polymetallic (Pb-Zn-Cu-Ag-Au) veins from the Bingham Canyon deposit, Utah, Economic Geology, v. 116, p. 747–771 |  | USA | Utah
| Bingham Canyon |  | Magmatic hydrothermal | Porphyry | Cu-Au-Mo porphyry | Cu, Au, Mo | Pb, Zn, Ag | Cu, Au, Mo, Pb, Zn, Ag | Tomlinson et al., 2021 |  | FF4-R5 | FF4-R5-1 | open pit |  |  |  |  | ore material | grab | grab | mineral separate | [5 empty] | mineralisation |  |  |  | pyrite, chalcopyrite, sphalerite, galena, tennantite | [6 empty] | quartz, sericite, calcite, albite, apatite, dolomite, marcasite | Thin sections prepared from vein and wall-rock samples; mineral separates analyzed by laser ablation | LA-ICPMS, EMPA | Excite 193-nm excimer laser ablation system coupled to an Agilent quadrupole ICP-MS (7500 ce series) | University of Utah | Spot size 40 to 50 µm; frequency 5 to 7 Hz; fluency 5 to 7 J cm–2; total analysis time 90 s for pyrite (20 s background, 70 s ablation) with 30-s washout; for chalcopyrite, sphalerite, tennantite, and galena 70 s (30 s background, 40 s ablation) with 30-s washout; dwell times: 0.05 s for Au, 0.005 to 0.02 s for major elements, 0.02 s for all other elements; preablated with two shots to remove contaminants | NIST610 glass for tuning; MASS-1 (pressed sulfide powder) as external standard, analyzed three times before and after each set of 10 analyses | 0.7 |  |  |  | 13 |  | 0.07 |  |  |  | 24.4 | [9 empty] | 0.25 |  | 5.7 |  |  |  | 44 |  | 10 |  | 0.44 |  | 13 |  | 0.24 |  | 0.19 |  | 0.09 | [5 empty] | 5.7 |  | 0.3 |  |  |  | 3 |  |  |  | 0.07 | [7 empty] | 2.9 |  | 0.5 |  | 0.04 | [5 empty] | 1 |  |  |  | 1 |  | 2.5 |  | 3 | [5 empty] | 55 |  |  |  | 0.65 |  |  |  | 14.9 | [11 empty] | 1 | [5 empty] | 0.4 |  | 3 |  | 5.8 |  | 0.3 |  | 0.05 |  |  |  | 0.62 |  |  |  | 0.5 |  | 0.03 |  | 1.13 |  | 6 |  |  |  | 1.6 |  | 0.27 |  | 9 |  | 134 |  |  | 2021 | Tomlinson, E.L., et al., Zoned polymetallic (Pb-Zn-Cu-Ag-Au) veins from the Bingham Canyon deposit, Utah, Economic Geology, v. 116, p. 747–771 |  | USA | Utah
| Bingham Canyon |  | Magmatic hydrothermal | Porphyry | Cu-Au-Mo porphyry | Cu, Au, Mo | Pb, Zn, Ag | Cu, Au, Mo, Pb, Zn, Ag | Tomlinson et al., 2021 |  | FF4-R10 | FF4-R10-1 | open pit |  |  |  |  | ore material | grab | grab | mineral separate | [5 empty] | mineralisation |  |  |  | pyrite, chalcopyrite, sphalerite, galena, tennantite | [6 empty] | quartz, sericite, calcite, albite, apatite, dolomite, marcasite | Thin sections prepared from vein and wall-rock samples; mineral separates analyzed by laser ablation | LA-ICPMS, EMPA | Excite 193-nm excimer laser ablation system coupled to an Agilent quadrupole ICP-MS (7500 ce series) | University of Utah | Spot size 40 to 50 µm; frequency 5 to 7 Hz; fluency 5 to 7 J cm–2; total analysis time 90 s for pyrite (20 s background, 70 s ablation) with 30-s washout; for chalcopyrite, sphalerite, tennantite, and galena 70 s (30 s background, 40 s ablation) with 30-s washout; dwell times: 0.05 s for Au, 0.005 to 0.02 s for major elements, 0.02 s for all other elements; preablated with two shots to remove contaminants | NIST610 glass for tuning; MASS-1 (pressed sulfide powder) as external standard, analyzed three times before and after each set of 10 analyses | 0.25 |  |  |  | 67 |  | 0.03 |  |  |  | 75.1 | [9 empty] | 0.25 |  | 5.4 |  |  |  | 35 |  | 10 |  | 0.43 |  | 49 |  | 0.38 |  | 0.24 |  | 0.1 | [5 empty] | 4.9 |  | 0.47 |  |  |  | 1.6 |  |  |  | 0.08 | [7 empty] | 2.8 |  | 0.5 |  | 0.06 | [5 empty] | 0.5 |  |  |  | 0.7 |  | 2.6 |  | 2 | [5 empty] | 36 |  |  |  | 0.72 |  |  |  | 10.5 | [11 empty] | 0.5 | [5 empty] | 0.43 |  | 0.5 |  | 8 |  | 0.2 |  | 0.08 |  |  |  | 0.93 |  |  |  | 0.5 |  | 0.04 |  | 1.41 |  | 2.5 |  |  |  | 2.5 |  | 0.27 |  | 39 |  | 63 |  |  | 2021 | Tomlinson, E.L., et al., Zoned polymetallic (Pb-Zn-Cu-Ag-Au) veins from the Bingham Canyon deposit, Utah, Economic Geology, v. 116, p. 747–771 |  | USA | Utah
| Bingham Canyon |  | Magmatic hydrothermal | Porphyry | Cu-Au-Mo porphyry | Cu, Au, Mo | Pb, Zn, Ag | Cu, Au, Mo, Pb, Zn, Ag | Tomlinson et al., 2021 |  | FF4-R20 | FF4-R20-1 | open pit |  |  |  |  | ore material | grab | grab | mineral separate | [5 empty] | mineralisation |  |  |  | pyrite, chalcopyrite, sphalerite, galena, tennantite | [6 empty] | quartz, sericite, calcite, albite, apatite, dolomite, marcasite | Thin sections prepared from vein and wall-rock samples; mineral separates analyzed by laser ablation | LA-ICPMS, EMPA | Excite 193-nm excimer laser ablation system coupled to an Agilent quadrupole ICP-MS (7500 ce series) | University of Utah | Spot size 40 to 50 µm; frequency 5 to 7 Hz; fluency 5 to 7 J cm–2; total analysis time 90 s for pyrite (20 s background, 70 s ablation) with 30-s washout; for chalcopyrite, sphalerite, tennantite, and galena 70 s (30 s background, 40 s ablation) with 30-s washout; dwell times: 0.05 s for Au, 0.005 to 0.02 s for major elements, 0.02 s for all other elements; preablated with two shots to remove contaminants | NIST610 glass for tuning; MASS-1 (pressed sulfide powder) as external standard, analyzed three times before and after each set of 10 analyses | 0.25 |  |  |  | 34 |  | 0.01 |  |  |  | 145.5 | [9 empty] | 0.5 |  | 5.4 |  |  |  | 40 |  | 10 |  | 0.75 |  | 20 |  | 0.41 |  | 0.23 |  | 0.12 | [5 empty] | 5.6 |  | 0.43 |  |  |  | 4.4 |  |  |  | 0.09 | [7 empty] | 2.7 |  | 0.5 |  | 0.07 | [5 empty] | 1 |  |  |  | 1.2 |  | 2.5 |  | 3 | [5 empty] | 97 |  |  |  | 0.66 |  |  |  | 22.1 | [11 empty] | 1 | [5 empty] | 0.49 |  | 0.5 |  | 14.2 |  | 0.3 |  | 0.08 |  |  |  | 0.72 |  |  |  | 0.5 |  | 0.05 |  | 0.93 |  | 6 |  |  |  | 2.5 |  | 0.37 |  | 48 |  | 182 |  |  | 2021 | Tomlinson, E.L., et al., Zoned polymetallic (Pb-Zn-Cu-Ag-Au) veins from the Bingham Canyon deposit, Utah, Economic Geology, v. 116, p. 747–771 |  | USA | Utah
| Bingham Canyon |  | Magmatic hydrothermal | Porphyry | Cu-Au-Mo porphyry | Cu, Au, Mo | Pb, Zn, Ag | Cu, Au, Mo, Pb, Zn, Ag | Tomlinson et al., 2021 |  | FF5-L20 | FF5-L20-1 | open pit |  |  |  |  | ore material | grab | grab | mineral separate | [5 empty] | mineralisation |  |  |  | pyrite, chalcopyrite, sphalerite, galena, tennantite | [6 empty] | quartz, sericite, calcite, albite, apatite, dolomite, marcasite | Thin sections prepared from vein and wall-rock samples; mineral separates analyzed by laser ablation | LA-ICPMS, EMPA | Excite 193-nm excimer laser ablation system coupled to an Agilent quadrupole ICP-MS (7500 ce series) | University of Utah | Spot size 40 to 50 µm; frequency 5 to 7 Hz; fluency 5 to 7 J cm–2; total analysis time 90 s for pyrite (20 s background, 70 s ablation) with 30-s washout; for chalcopyrite, sphalerite, tennantite, and galena 70 s (30 s background, 40 s ablation) with 30-s washout; dwell times: 0.05 s for Au, 0.005 to 0.02 s for major elements, 0.02 s for all other elements; preablated with two shots to remove contaminants | NIST610 glass for tuning; MASS-1 (pressed sulfide powder) as external standard, analyzed three times before and after each set of 10 analyses | 0.25 |  |  |  | 10 |  | 0.04 |  |  |  | 2530 | [9 empty] | 0.25 |  | 190.5 |  |  |  | 32 |  | 90 |  | 6.5 |  | 231 |  | 4.41 |  | 2.05 |  | 2.09 | [5 empty] | 23.9 |  | 6.58 |  |  |  | 8.4 |  |  |  | 0.76 | [7 empty] | 94.6 |  | 10 |  | 0.27 | [5 empty] | 3 |  |  |  | 18.9 |  | 68.3 |  | 42 | [5 empty] | 58 |  |  |  | 19.75 |  |  |  | 198 | [11 empty] | 16 | [5 empty] | 10.1 |  | 2 |  | 1010 |  | 1.1 |  | 0.78 |  |  |  | 38.2 |  |  |  | 10 |  | 0.29 |  | 8.11 |  | 154 |  |  |  | 20.7 |  | 1.94 |  | 114 |  | 311 |  |  | 2021 | Tomlinson, E.L., et al., Zoned polymetallic (Pb-Zn-Cu-Ag-Au) veins from the Bingham Canyon deposit, Utah, Economic Geology, v. 116, p. 747–771 |  | USA | Utah
| Bingham Canyon |  | Magmatic hydrothermal | Porphyry | Cu-Au-Mo porphyry | Cu, Au, Mo | Pb, Zn, Ag | Cu, Au, Mo, Pb, Zn, Ag | Tomlinson et al., 2021 |  | FF5-L10 | FF5-L10-1 | open pit |  |  |  |  | ore material | grab | grab | mineral separate | [5 empty] | mineralisation |  |  |  | pyrite, chalcopyrite, sphalerite, galena, tennantite | [6 empty] | quartz, sericite, calcite, albite, apatite, dolomite, marcasite | Thin sections prepared from vein and wall-rock samples; mineral separates analyzed by laser ablation | LA-ICPMS, EMPA | Excite 193-nm excimer laser ablation system coupled to an Agilent quadrupole ICP-MS (7500 ce series) | University of Utah | Spot size 40 to 50 µm; frequency 5 to 7 Hz; fluency 5 to 7 J cm–2; total analysis time 90 s for pyrite (20 s background, 70 s ablation) with 30-s washout; for chalcopyrite, sphalerite, tennantite, and galena 70 s (30 s background, 40 s ablation) with 30-s washout; dwell times: 0.05 s for Au, 0.005 to 0.02 s for major elements, 0.02 s for all other elements; preablated with two shots to remove contaminants | NIST610 glass for tuning; MASS-1 (pressed sulfide powder) as external standard, analyzed three times before and after each set of 10 analyses | 0.25 |  |  |  | 8 |  | 0.02 |  |  |  | 2520 | [9 empty] | 0.25 |  | 196 |  |  |  | 32 |  | 100 |  | 6.11 |  | 268 |  | 4.31 |  | 2.04 |  | 2.23 | [5 empty] | 25 |  | 6.29 |  |  |  | 8.5 |  |  |  | 0.74 | [7 empty] | 98.5 |  | 10 |  | 0.24 | [5 empty] | 3 |  |  |  | 19.5 |  | 70.9 |  | 45 | [5 empty] | 58 |  |  |  | 21 |  |  |  | 169.5 | [11 empty] | 14 | [5 empty] | 10.1 |  | 2 |  | 1135 |  | 1.2 |  | 0.75 |  |  |  | 40.6 |  |  |  | 0.5 |  | 0.26 |  | 8.92 |  | 152 |  |  |  | 19.8 |  | 1.59 |  | 83 |  | 312 |  |  | 2021 | Tomlinson, E.L., et al., Zoned polymetallic (Pb-Zn-Cu-Ag-Au) veins from the Bingham Canyon deposit, Utah, Economic Geology, v. 116, p. 747–771 |  | USA | Utah
| Bingham Canyon |  | Magmatic hydrothermal | Porphyry | Cu-Au-Mo porphyry | Cu, Au, Mo | Pb, Zn, Ag | Cu, Au, Mo, Pb, Zn, Ag | Tomlinson et al., 2021 |  | FF5-L5 | FF5-L5-1 | open pit |  |  |  |  | ore material | grab | grab | mineral separate | [5 empty] | mineralisation |  |  |  | pyrite, chalcopyrite, sphalerite, galena, tennantite | [6 empty] | quartz, sericite, calcite, albite, apatite, dolomite, marcasite | Thin sections prepared from vein and wall-rock samples; mineral separates analyzed by laser ablation | LA-ICPMS, EMPA | Excite 193-nm excimer laser ablation system coupled to an Agilent quadrupole ICP-MS (7500 ce series) | University of Utah | Spot size 40 to 50 µm; frequency 5 to 7 Hz; fluency 5 to 7 J cm–2; total analysis time 90 s for pyrite (20 s background, 70 s ablation) with 30-s washout; for chalcopyrite, sphalerite, tennantite, and galena 70 s (30 s background, 40 s ablation) with 30-s washout; dwell times: 0.05 s for Au, 0.005 to 0.02 s for major elements, 0.02 s for all other elements; preablated with two shots to remove contaminants | NIST610 glass for tuning; MASS-1 (pressed sulfide powder) as external standard, analyzed three times before and after each set of 10 analyses | 0.25 |  |  |  | 8 |  | 0.02 |  |  |  | 2510 | [9 empty] | 0.25 |  | 198.5 |  |  |  | 32 |  | 100 |  | 6.35 |  | 214 |  | 4.3 |  | 1.92 |  | 2.34 | [5 empty] | 25.2 |  | 6.67 |  |  |  | 7.9 |  |  |  | 0.72 | [7 empty] | 99.4 |  | 10 |  | 0.22 | [5 empty] | 3 |  |  |  | 19.4 |  | 71.6 |  | 48 | [5 empty] | 58 |  |  |  | 20.7 |  |  |  | 172 | [11 empty] | 14 | [5 empty] | 10.2 |  | 2 |  | 1110 |  | 1.2 |  | 0.8 |  |  |  | 39.7 |  |  |  | 0.5 |  | 0.23 |  | 8.42 |  | 154 |  |  |  | 20 |  | 1.68 |  | 81 |  | 315 |  |  | 2021 | Tomlinson, E.L., et al., Zoned polymetallic (Pb-Zn-Cu-Ag-Au) veins from the Bingham Canyon deposit, Utah, Economic Geology, v. 116, p. 747–771 |  | USA | Utah
| Bingham Canyon |  | Magmatic hydrothermal | Porphyry | Cu-Au-Mo porphyry | Cu, Au, Mo | Pb, Zn, Ag | Cu, Au, Mo, Pb, Zn, Ag | Tomlinson et al., 2021 |  | FF5-L1 | FF5-L1-1 | open pit |  |  |  |  | ore material | grab | grab | mineral separate | [5 empty] | mineralisation |  |  |  | pyrite, chalcopyrite, sphalerite, galena, tennantite | [6 empty] | quartz, sericite, calcite, albite, apatite, dolomite, marcasite | Thin sections prepared from vein and wall-rock samples; mineral separates analyzed by laser ablation | LA-ICPMS, EMPA | Excite 193-nm excimer laser ablation system coupled to an Agilent quadrupole ICP-MS (7500 ce series) | University of Utah | Spot size 40 to 50 µm; frequency 5 to 7 Hz; fluency 5 to 7 J cm–2; total analysis time 90 s for pyrite (20 s background, 70 s ablation) with 30-s washout; for chalcopyrite, sphalerite, tennantite, and galena 70 s (30 s background, 40 s ablation) with 30-s washout; dwell times: 0.05 s for Au, 0.005 to 0.02 s for major elements, 0.02 s for all other elements; preablated with two shots to remove contaminants | NIST610 glass for tuning; MASS-1 (pressed sulfide powder) as external standard, analyzed three times before and after each set of 10 analyses | 0.25 |  |  |  | 9 |  | 0.03 |  |  |  | 2510 | [9 empty] | 0.25 |  | 195.5 |  |  |  | 32 |  | 100 |  | 6.58 |  | 309 |  | 3.91 |  | 1.95 |  | 2.21 | [5 empty] | 24.1 |  | 6.27 |  |  |  | 8.5 |  |  |  | 0.74 | [7 empty] | 97.5 |  | 10 |  | 0.21 | [5 empty] | 4 |  |  |  | 19.1 |  | 70.6 |  | 48 | [5 empty] | 63 |  |  |  | 20.7 |  |  |  | 176.5 | [11 empty] | 14 | [5 empty] | 10.7 |  | 2 |  | 1070 |  | 1.1 |  | 0.78 |  |  |  | 41.6 |  |  |  | 0.5 |  | 0.25 |  | 8.37 |  | 151 |  |  |  | 19.5 |  | 1.78 |  | 88 |  | 341 |  |  | 2021 | Tomlinson, E.L., et al., Zoned polymetallic (Pb-Zn-Cu-Ag-Au) veins from the Bingham Canyon deposit, Utah, Economic Geology, v. 116, p. 747–771 |  | USA | Utah
| Bingham Canyon |  | Magmatic hydrothermal | Porphyry | Cu-Au-Mo porphyry | Cu, Au, Mo | Pb, Zn, Ag | Cu, Au, Mo, Pb, Zn, Ag | Tomlinson et al., 2021 |  | FF5-R1 | FF5-R1-1 | open pit |  |  |  |  | ore material | grab | grab | mineral separate | [5 empty] | mineralisation |  |  |  | pyrite, chalcopyrite, sphalerite, galena, tennantite | [6 empty] | quartz, sericite, calcite, albite, apatite, dolomite, marcasite | Thin sections prepared from vein and wall-rock samples; mineral separates analyzed by laser ablation | LA-ICPMS, EMPA | Excite 193-nm excimer laser ablation system coupled to an Agilent quadrupole ICP-MS (7500 ce series) | University of Utah | Spot size 40 to 50 µm; frequency 5 to 7 Hz; fluency 5 to 7 J cm–2; total analysis time 90 s for pyrite (20 s background, 70 s ablation) with 30-s washout; for chalcopyrite, sphalerite, tennantite, and galena 70 s (30 s background, 40 s ablation) with 30-s washout; dwell times: 0.05 s for Au, 0.005 to 0.02 s for major elements, 0.02 s for all other elements; preablated with two shots to remove contaminants | NIST610 glass for tuning; MASS-1 (pressed sulfide powder) as external standard, analyzed three times before and after each set of 10 analyses | 0.25 |  |  |  | 7 |  | 0.03 |  |  |  | 2500 | [9 empty] | 0.25 |  | 196.5 |  |  |  | 32 |  | 100 |  | 6.41 |  | 487 |  | 4.1 |  | 1.88 |  | 2.27 | [5 empty] | 25.1 |  | 6.64 |  |  |  | 7.9 |  |  |  | 0.74 | [7 empty] | 98.9 |  | 10 |  | 0.28 | [5 empty] | 3 |  |  |  | 18.5 |  | 71.5 |  | 49 | [5 empty] | 67 |  |  |  | 20.6 |  |  |  | 190.5 | [11 empty] | 14 | [5 empty] | 10.4 |  | 4 |  | 1020 |  | 1.2 |  | 0.73 |  |  |  | 38.4 |  |  |  | 0.5 |  | 0.27 |  | 10.25 |  | 146 |  |  |  | 19.6 |  | 1.6 |  | 76 |  | 307 |  |  | 2021 | Tomlinson, E.L., et al., Zoned polymetallic (Pb-Zn-Cu-Ag-Au) veins from the Bingham Canyon deposit, Utah, Economic Geology, v. 116, p. 747–771 |  | USA | Utah
| Bingham Canyon |  | Magmatic hydrothermal | Porphyry | Cu-Au-Mo porphyry | Cu, Au, Mo | Pb, Zn, Ag | Cu, Au, Mo, Pb, Zn, Ag | Tomlinson et al., 2021 |  | FF5-R5 | FF5-R5-1 | open pit |  |  |  |  | ore material | grab | grab | mineral separate | [5 empty] | mineralisation |  |  |  | pyrite, chalcopyrite, sphalerite, galena, tennantite | [6 empty] | quartz, sericite, calcite, albite, apatite, dolomite, marcasite | Thin sections prepared from vein and wall-rock samples; mineral separates analyzed by laser ablation | LA-ICPMS, EMPA | Excite 193-nm excimer laser ablation system coupled to an Agilent quadrupole ICP-MS (7500 ce series) | University of Utah | Spot size 40 to 50 µm; frequency 5 to 7 Hz; fluency 5 to 7 J cm–2; total analysis time 90 s for pyrite (20 s background, 70 s ablation) with 30-s washout; for chalcopyrite, sphalerite, tennantite, and galena 70 s (30 s background, 40 s ablation) with 30-s washout; dwell times: 0.05 s for Au, 0.005 to 0.02 s for major elements, 0.02 s for all other elements; preablated with two shots to remove contaminants | NIST610 glass for tuning; MASS-1 (pressed sulfide powder) as external standard, analyzed three times before and after each set of 10 analyses | 0.25 |  |  |  | 8 |  | 0.01 |  |  |  | 2640 | [9 empty] | 0.25 |  | 200 |  |  |  | 32 |  | 110 |  | 6.4 |  | 80 |  | 4.17 |  | 1.8 |  | 2.26 | [5 empty] | 25.4 |  | 6.93 |  |  |  | 7.8 |  |  |  | 0.74 | [7 empty] | 101.5 |  | 10 |  | 0.26 | [5 empty] | 3 |  |  |  | 19 |  | 73.8 |  | 49 | [5 empty] | 65 |  |  |  | 21.3 |  |  |  | 170 | [11 empty] | 14 | [5 empty] | 10.75 |  | 2 |  | 1180 |  | 1.1 |  | 0.76 |  |  |  | 38.5 |  |  |  | 0.5 |  | 0.29 |  | 9.07 |  | 154 |  |  |  | 20.4 |  | 1.61 |  | 85 |  | 324 |  |  | 2021 | Tomlinson, E.L., et al., Zoned polymetallic (Pb-Zn-Cu-Ag-Au) veins from the Bingham Canyon deposit, Utah, Economic Geology, v. 116, p. 747–771 |  | USA | Utah
| Bingham Canyon |  | Magmatic hydrothermal | Porphyry | Cu-Au-Mo porphyry | Cu, Au, Mo | Pb, Zn, Ag | Cu, Au, Mo, Pb, Zn, Ag | Tomlinson et al., 2021 |  | FF5-R10 | FF5-R10-1 | open pit |  |  |  |  | ore material | grab | grab | mineral separate | [5 empty] | mineralisation |  |  |  | pyrite, chalcopyrite, sphalerite, galena, tennantite | [6 empty] | quartz, sericite, calcite, albite, apatite, dolomite, marcasite | Thin sections prepared from vein and wall-rock samples; mineral separates analyzed by laser ablation | LA-ICPMS, EMPA | Excite 193-nm excimer laser ablation system coupled to an Agilent quadrupole ICP-MS (7500 ce series) | University of Utah | Spot size 40 to 50 µm; frequency 5 to 7 Hz; fluency 5 to 7 J cm–2; total analysis time 90 s for pyrite (20 s background, 70 s ablation) with 30-s washout; for chalcopyrite, sphalerite, tennantite, and galena 70 s (30 s background, 40 s ablation) with 30-s washout; dwell times: 0.05 s for Au, 0.005 to 0.02 s for major elements, 0.02 s for all other elements; preablated with two shots to remove contaminants | NIST610 glass for tuning; MASS-1 (pressed sulfide powder) as external standard, analyzed three times before and after each set of 10 analyses | 0.25 |  |  |  | 8 |  | 0.02 |  |  |  | 2530 | [9 empty] | 0.25 |  | 196 |  |  |  | 31 |  | 100 |  | 6.06 |  | 188 |  | 4.18 |  | 1.99 |  | 2.16 | [5 empty] | 25.4 |  | 6.56 |  |  |  | 8.3 |  |  |  | 0.74 | [7 empty] | 98.7 |  | 10 |  | 0.26 | [5 empty] | 3 |  |  |  | 18.3 |  | 71.6 |  | 47 | [5 empty] | 66 |  |  |  | 20.5 |  |  |  | 175 | [11 empty] | 14 | [5 empty] | 10.1 |  | 2 |  | 1095 |  | 1.2 |  | 0.75 |  |  |  | 39.5 |  |  |  | 0.5 |  | 0.29 |  | 9.02 |  | 147 |  |  |  | 20.1 |  | 1.6 |  | 84 |  | 324 |  |  | 2021 | Tomlinson, E.L., et al., Zoned polymetallic (Pb-Zn-Cu-Ag-Au) veins from the Bingham Canyon deposit, Utah, Economic Geology, v. 116, p. 747–771 |  | USA | Utah
| Bingham Canyon |  | Magmatic hydrothermal | Porphyry | Cu-Au-Mo porphyry | Cu, Au, Mo | Pb, Zn, Ag | Cu, Au, Mo, Pb, Zn, Ag | Tomlinson et al., 2021 |  | FF5-R20 | FF5-R20-1 | open pit |  |  |  |  | ore material | grab | grab | mineral separate | [5 empty] | mineralisation |  |  |  | pyrite, chalcopyrite, sphalerite, galena, tennantite | [6 empty] | quartz, sericite, calcite, albite, apatite, dolomite, marcasite | Thin sections prepared from vein and wall-rock samples; mineral separates analyzed by laser ablation | LA-ICPMS, EMPA | Excite 193-nm excimer laser ablation system coupled to an Agilent quadrupole ICP-MS (7500 ce series) | University of Utah | Spot size 40 to 50 µm; frequency 5 to 7 Hz; fluency 5 to 7 J cm–2; total analysis time 90 s for pyrite (20 s background, 70 s ablation) with 30-s washout; for chalcopyrite, sphalerite, tennantite, and galena 70 s (30 s background, 40 s ablation) with 30-s washout; dwell times: 0.05 s for Au, 0.005 to 0.02 s for major elements, 0.02 s for all other elements; preablated with two shots to remove contaminants | NIST610 glass for tuning; MASS-1 (pressed sulfide powder) as external standard, analyzed three times before and after each set of 10 analyses | 0.25 |  |  |  | 11 |  | 0.02 |  |  |  | 2540 | [9 empty] | 0.25 |  | 197.5 |  |  |  | 38 |  | 100 |  | 6.29 |  | 134 |  | 4.35 |  | 1.82 |  | 2.2 | [5 empty] | 24.1 |  | 6.87 |  |  |  | 8.7 |  |  |  | 0.77 | [7 empty] | 98.9 |  | 10 |  | 0.26 | [5 empty] | 3 |  |  |  | 18.9 |  | 70.8 |  | 48 | [5 empty] | 68 |  |  |  | 20.7 |  |  |  | 165.5 | [11 empty] | 14 | [5 empty] | 10.45 |  | 2 |  | 1140 |  | 1.2 |  | 0.71 |  |  |  | 38.6 |  |  |  | 0.5 |  | 0.25 |  | 9.36 |  | 147 |  |  |  | 20.5 |  | 1.71 |  | 82 |  | 321 |  |  | 2021 | Tomlinson, E.L., et al., Zoned polymetallic (Pb-Zn-Cu-Ag-Au) veins from the Bingham Canyon deposit, Utah, Economic Geology, v. 116, p. 747–771 |  | USA | Utah
| Bingham Canyon |  | Magmatic hydrothermal | Porphyry | Cu-Au-Mo porphyry | Cu, Au, Mo | Pb, Zn, Ag | Cu, Au, Mo, Pb, Zn, Ag | Tomlinson et al., 2021 |  | FF7-L20 | FF7-L20-1 | open pit |  |  |  |  | ore material | grab | grab | mineral separate | [5 empty] | mineralisation |  |  |  | pyrite, chalcopyrite, sphalerite, galena, tennantite | [6 empty] | quartz, sericite, calcite, albite, apatite, dolomite, marcasite | Thin sections prepared from vein and wall-rock samples; mineral separates analyzed by laser ablation | LA-ICPMS, EMPA | Excite 193-nm excimer laser ablation system coupled to an Agilent quadrupole ICP-MS (7500 ce series) | University of Utah | Spot size 40 to 50 µm; frequency 5 to 7 Hz; fluency 5 to 7 J cm–2; total analysis time 90 s for pyrite (20 s background, 70 s ablation) with 30-s washout; for chalcopyrite, sphalerite, tennantite, and galena 70 s (30 s background, 40 s ablation) with 30-s washout; dwell times: 0.05 s for Au, 0.005 to 0.02 s for major elements, 0.02 s for all other elements; preablated with two shots to remove contaminants | NIST610 glass for tuning; MASS-1 (pressed sulfide powder) as external standard, analyzed three times before and after each set of 10 analyses | 0.25 |  |  |  | 21 |  | 0.04 |  |  |  | 485 | [9 empty] | 0.25 |  | 97.3 |  |  |  | 23 |  | 70 |  | 3.28 |  | 55 |  | 2.01 |  | 0.86 |  | 1.22 | [5 empty] | 24.5 |  | 3.28 |  |  |  | 4.5 |  |  |  | 0.39 | [7 empty] | 49.7 |  | 10 |  | 0.13 | [5 empty] | 2 |  |  |  | 8.6 |  | 36.3 |  | 27 | [5 empty] | 37 |  |  |  | 10.25 |  |  |  | 184 | [11 empty] | 6 | [5 empty] | 5.01 |  | 7 |  | 19.7 |  | 0.6 |  | 0.39 |  |  |  | 14.95 |  |  |  | 10 |  | 0.15 |  | 4.71 |  | 55 |  |  |  | 10.2 |  | 0.91 |  | 27 |  | 175 |  |  | 2021 | Tomlinson, E.L., et al., Zoned polymetallic (Pb-Zn-Cu-Ag-Au) veins from the Bingham Canyon deposit, Utah, Economic Geology, v. 116, p. 747–771 |  | USA | Utah
| Bingham Canyon |  | Magmatic hydrothermal | Porphyry | Cu-Au-Mo porphyry | Cu, Au, Mo | Pb, Zn, Ag | Cu, Au, Mo, Pb, Zn, Ag | Tomlinson et al., 2021 |  | FF7-L10 | FF7-L10-1 | open pit |  |  |  |  | ore material | grab | grab | mineral separate | [5 empty] | mineralisation |  |  |  | pyrite, chalcopyrite, sphalerite, galena, tennantite | [6 empty] | quartz, sericite, calcite, albite, apatite, dolomite, marcasite | Thin sections prepared from vein and wall-rock samples; mineral separates analyzed by laser ablation | LA-ICPMS, EMPA | Excite 193-nm excimer laser ablation system coupled to an Agilent quadrupole ICP-MS (7500 ce series) | University of Utah | Spot size 40 to 50 µm; frequency 5 to 7 Hz; fluency 5 to 7 J cm–2; total analysis time 90 s for pyrite (20 s background, 70 s ablation) with 30-s washout; for chalcopyrite, sphalerite, tennantite, and galena 70 s (30 s background, 40 s ablation) with 30-s washout; dwell times: 0.05 s for Au, 0.005 to 0.02 s for major elements, 0.02 s for all other elements; preablated with two shots to remove contaminants | NIST610 glass for tuning; MASS-1 (pressed sulfide powder) as external standard, analyzed three times before and after each set of 10 analyses | 0.6 |  |  |  | 33 |  | 0.09 |  |  |  | 499 | [9 empty] | 1.5 |  | 89.7 |  |  |  | 26 |  | 110 |  | 3.08 |  | 133 |  | 2.23 |  | 1.06 |  | 1.15 | [5 empty] | 24.4 |  | 3.28 |  |  |  | 5.3 |  |  |  | 0.36 | [7 empty] | 46 |  | 0.5 |  | 0.15 | [5 empty] | 2 |  |  |  | 9.2 |  | 32.6 |  | 42 | [5 empty] | 167 |  |  |  | 9.31 |  |  |  | 137.5 | [11 empty] | 6 | [5 empty] | 4.55 |  | 11 |  | 15.7 |  | 0.6 |  | 0.43 |  |  |  | 15.1 |  |  |  | 0.5 |  | 0.18 |  | 4.43 |  | 57 |  |  |  | 11 |  | 0.94 |  | 356 |  | 198 |  |  | 2021 | Tomlinson, E.L., et al., Zoned polymetallic (Pb-Zn-Cu-Ag-Au) veins from the Bingham Canyon deposit, Utah, Economic Geology, v. 116, p. 747–771 |  | USA | Utah
| Bingham Canyon |  | Magmatic hydrothermal | Porphyry | Cu-Au-Mo porphyry | Cu, Au, Mo | Pb, Zn, Ag | Cu, Au, Mo, Pb, Zn, Ag | Tomlinson et al., 2021 |  | FF7-L5 | FF7-L5-1 | open pit |  |  |  |  | ore material | grab | grab | mineral separate | [5 empty] | mineralisation |  |  |  | pyrite, chalcopyrite, sphalerite, galena, tennantite | [6 empty] | quartz, sericite, calcite, albite, apatite, dolomite, marcasite | Thin sections prepared from vein and wall-rock samples; mineral separates analyzed by laser ablation | LA-ICPMS, EMPA | Excite 193-nm excimer laser ablation system coupled to an Agilent quadrupole ICP-MS (7500 ce series) | University of Utah | Spot size 40 to 50 µm; frequency 5 to 7 Hz; fluency 5 to 7 J cm–2; total analysis time 90 s for pyrite (20 s background, 70 s ablation) with 30-s washout; for chalcopyrite, sphalerite, tennantite, and galena 70 s (30 s background, 40 s ablation) with 30-s washout; dwell times: 0.05 s for Au, 0.005 to 0.02 s for major elements, 0.02 s for all other elements; preablated with two shots to remove contaminants | NIST610 glass for tuning; MASS-1 (pressed sulfide powder) as external standard, analyzed three times before and after each set of 10 analyses | 2.3 |  |  |  | 847 |  | 0.16 |  |  |  | 13.5 | [9 empty] | 0.25 |  | 9.4 |  |  |  | 25 |  | 10 |  | 1.08 |  | 4640 |  | 0.71 |  | 0.44 |  | 0.17 | [5 empty] | 6.9 |  | 0.77 |  |  |  | 3 |  |  |  | 0.12 | [7 empty] | 5.2 |  | 10 |  | 0.08 | [5 empty] | 0.5 |  |  |  | 0.9 |  | 3.9 |  | 4 | [5 empty] | 47 |  |  |  | 1.1 |  |  |  | 1.7 | [11 empty] | 0.5 | [5 empty] | 0.72 |  | 4 |  | 5.4 |  | 0.2 |  | 0.12 |  |  |  | 0.67 |  |  |  | 0.5 |  | 0.06 |  | 1.2 |  | 7 |  |  |  | 3.6 |  | 0.41 |  | 58 |  | 127 |  |  | 2021 | Tomlinson, E.L., et al., Zoned polymetallic (Pb-Zn-Cu-Ag-Au) veins from the Bingham Canyon deposit, Utah, Economic Geology, v. 116, p. 747–771 |  | USA | Utah
| Bingham Canyon |  | Magmatic hydrothermal | Porphyry | Cu-Au-Mo porphyry | Cu, Au, Mo | Pb, Zn, Ag | Cu, Au, Mo, Pb, Zn, Ag | Tomlinson et al., 2021 |  | FF7-L1 | FF7-L1-1 | open pit |  |  |  |  | ore material | grab | grab | mineral separate | [5 empty] | mineralisation |  |  |  | pyrite, chalcopyrite, sphalerite, galena, tennantite | [6 empty] | quartz, sericite, calcite, albite, apatite, dolomite, marcasite | Thin sections prepared from vein and wall-rock samples; mineral separates analyzed by laser ablation | LA-ICPMS, EMPA | Excite 193-nm excimer laser ablation system coupled to an Agilent quadrupole ICP-MS (7500 ce series) | University of Utah | Spot size 40 to 50 µm; frequency 5 to 7 Hz; fluency 5 to 7 J cm–2; total analysis time 90 s for pyrite (20 s background, 70 s ablation) with 30-s washout; for chalcopyrite, sphalerite, tennantite, and galena 70 s (30 s background, 40 s ablation) with 30-s washout; dwell times: 0.05 s for Au, 0.005 to 0.02 s for major elements, 0.02 s for all other elements; preablated with two shots to remove contaminants | NIST610 glass for tuning; MASS-1 (pressed sulfide powder) as external standard, analyzed three times before and after each set of 10 analyses | 2.4 |  |  |  | 67 |  | 0.43 |  |  |  | 18.2 | [9 empty] | 0.25 |  | 13.4 |  |  |  | 30 |  | 20 |  | 0.67 |  | 190 |  | 0.28 |  | 0.13 |  | 0.13 | [5 empty] | 7.4 |  | 0.48 |  |  |  | 2.6 |  |  |  | 0.06 | [7 empty] | 7.2 |  | 0.5 |  | 0.03 | [5 empty] | 0.5 |  |  |  | 1.4 |  | 4.9 |  | 10 | [5 empty] | 161 |  |  |  | 1.48 |  |  |  | 17.1 | [11 empty] | 1 | [5 empty] | 0.57 |  | 6 |  | 4.1 |  | 0.2 |  | 0.06 |  |  |  | 3 |  |  |  | 0.5 |  | 0.03 |  | 1.17 |  | 14 |  |  |  | 1.6 |  | 0.22 |  | 42 |  | 104 |  |  | 2021 | Tomlinson, E.L., et al., Zoned polymetallic (Pb-Zn-Cu-Ag-Au) veins from the Bingham Canyon deposit, Utah, Economic Geology, v. 116, p. 747–771 |  | USA | Utah
| Bingham Canyon |  | Magmatic hydrothermal | Porphyry | Cu-Au-Mo porphyry | Cu, Au, Mo | Pb, Zn, Ag | Cu, Au, Mo, Pb, Zn, Ag | Tomlinson et al., 2021 |  | FF7-R1 | FF7-R1-1 | open pit |  |  |  |  | ore material | grab | grab | mineral separate | [5 empty] | mineralisation |  |  |  | pyrite, chalcopyrite, sphalerite, galena, tennantite | [6 empty] | quartz, sericite, calcite, albite, apatite, dolomite, marcasite | Thin sections prepared from vein and wall-rock samples; mineral separates analyzed by laser ablation | LA-ICPMS, EMPA | Excite 193-nm excimer laser ablation system coupled to an Agilent quadrupole ICP-MS (7500 ce series) | University of Utah | Spot size 40 to 50 µm; frequency 5 to 7 Hz; fluency 5 to 7 J cm–2; total analysis time 90 s for pyrite (20 s background, 70 s ablation) with 30-s washout; for chalcopyrite, sphalerite, tennantite, and galena 70 s (30 s background, 40 s ablation) with 30-s washout; dwell times: 0.05 s for Au, 0.005 to 0.02 s for major elements, 0.02 s for all other elements; preablated with two shots to remove contaminants | NIST610 glass for tuning; MASS-1 (pressed sulfide powder) as external standard, analyzed three times before and after each set of 10 analyses | 1.7 |  |  |  | 29 |  | 0.25 |  |  |  | 75 | [9 empty] | 0.25 |  | 68.2 |  |  |  | 8 |  | 60 |  | 2.69 |  | 52 |  | 1.75 |  | 1.02 |  | 0.53 | [5 empty] | 24.5 |  | 2.05 |  |  |  | 6.1 |  |  |  | 0.41 | [7 empty] | 40.6 |  | 0.5 |  | 0.17 | [5 empty] | 9 |  |  |  | 10.3 |  | 22.9 |  | 21 | [5 empty] | 108 |  |  |  | 6.86 |  |  |  | 92 | [11 empty] | 7 | [5 empty] | 2.93 |  | 23 |  | 40.3 |  | 0.7 |  | 0.29 |  |  |  | 3.23 |  |  |  | 10 |  | 0.17 |  | 2.5 |  | 87 |  |  |  | 10.5 |  | 0.98 |  | 12 |  | 261 |  |  | 2021 | Tomlinson, E.L., et al., Zoned polymetallic (Pb-Zn-Cu-Ag-Au) veins from the Bingham Canyon deposit, Utah, Economic Geology, v. 116, p. 747–771 |  | USA | Utah
| Bingham Canyon |  | Magmatic hydrothermal | Porphyry | Cu-Au-Mo porphyry | Cu, Au, Mo | Pb, Zn, Ag | Cu, Au, Mo, Pb, Zn, Ag | Tomlinson et al., 2021 |  | FF7-R5 | FF7-R5-1 | open pit |  |  |  |  | ore material | grab | grab | mineral separate | [5 empty] | mineralisation |  |  |  | pyrite, chalcopyrite, sphalerite, galena, tennantite | [6 empty] | quartz, sericite, calcite, albite, apatite, dolomite, marcasite | Thin sections prepared from vein and wall-rock samples; mineral separates analyzed by laser ablation | LA-ICPMS, EMPA | Excite 193-nm excimer laser ablation system coupled to an Agilent quadrupole ICP-MS (7500 ce series) | University of Utah | Spot size 40 to 50 µm; frequency 5 to 7 Hz; fluency 5 to 7 J cm–2; total analysis time 90 s for pyrite (20 s background, 70 s ablation) with 30-s washout; for chalcopyrite, sphalerite, tennantite, and galena 70 s (30 s background, 40 s ablation) with 30-s washout; dwell times: 0.05 s for Au, 0.005 to 0.02 s for major elements, 0.02 s for all other elements; preablated with two shots to remove contaminants | NIST610 glass for tuning; MASS-1 (pressed sulfide powder) as external standard, analyzed three times before and after each set of 10 analyses | 0.25 |  |  |  | 66 |  | 0.14 |  |  |  | 172.5 | [9 empty] | 0.25 |  | 48 |  |  |  | 61 |  | 160 |  | 2.74 |  | 87 |  | 1.82 |  | 0.94 |  | 0.67 | [5 empty] | 26.6 |  | 2.74 |  |  |  | 5 |  |  |  | 0.34 | [7 empty] | 22.6 |  | 0.5 |  | 0.14 | [5 empty] | 10 |  |  |  | 9 |  | 22 |  | 94 | [5 empty] | 25 |  |  |  | 5.85 |  |  |  | 114.5 | [11 empty] | 8 | [5 empty] | 3.74 |  | 39 |  | 32.7 |  | 0.6 |  | 0.33 |  |  |  | 11.9 |  |  |  | 0.5 |  | 0.13 |  | 3.43 |  | 81 |  |  |  | 9.5 |  | 1.04 |  | 7 |  | 185 |  |  | 2021 | Tomlinson, E.L., et al., Zoned polymetallic (Pb-Zn-Cu-Ag-Au) veins from the Bingham Canyon deposit, Utah, Economic Geology, v. 116, p. 747–771 |  | USA | Utah
| Bingham Canyon |  | Magmatic hydrothermal | Porphyry | Cu-Au-Mo porphyry | Cu, Au, Mo | Pb, Zn, Ag | Cu, Au, Mo, Pb, Zn, Ag | Tomlinson et al., 2021 |  | FF7-R10 | FF7-R10-1 | open pit |  |  |  |  | ore material | grab | grab | mineral separate | [5 empty] | mineralisation |  |  |  | pyrite, chalcopyrite, sphalerite, galena, tennantite | [6 empty] | quartz, sericite, calcite, albite, apatite, dolomite, marcasite | Thin sections prepared from vein and wall-rock samples; mineral separates analyzed by laser ablation | LA-ICPMS, EMPA | Excite 193-nm excimer laser ablation system coupled to an Agilent quadrupole ICP-MS (7500 ce series) | University of Utah | Spot size 40 to 50 µm; frequency 5 to 7 Hz; fluency 5 to 7 J cm–2; total analysis time 90 s for pyrite (20 s background, 70 s ablation) with 30-s washout; for chalcopyrite, sphalerite, tennantite, and galena 70 s (30 s background, 40 s ablation) with 30-s washout; dwell times: 0.05 s for Au, 0.005 to 0.02 s for major elements, 0.02 s for all other elements; preablated with two shots to remove contaminants | NIST610 glass for tuning; MASS-1 (pressed sulfide powder) as external standard, analyzed three times before and after each set of 10 analyses | 1.2 |  |  |  | 257 |  | 0.06 |  |  |  | 430 | [9 empty] | 0.25 |  | 94.3 |  |  |  | 26 |  | 80 |  | 3.47 |  | 2660 |  | 2.2 |  | 1.05 |  | 1.16 | [5 empty] | 27.5 |  | 3.26 |  |  |  | 4.7 |  |  |  | 0.4 | [7 empty] | 48.6 |  | 10 |  | 0.13 | [5 empty] | 3 |  |  |  | 9.5 |  | 34.5 |  | 30 | [5 empty] | 7 |  |  |  | 9.86 |  |  |  | 149 | [11 empty] | 6 | [5 empty] | 5.07 |  | 11 |  | 22.6 |  | 0.7 |  | 0.39 |  |  |  | 15.9 |  |  |  | 0.5 |  | 0.14 |  | 4.63 |  | 55 |  |  |  | 10.5 |  | 0.76 |  | 22 |  | 178 |  |  | 2021 | Tomlinson, E.L., et al., Zoned polymetallic (Pb-Zn-Cu-Ag-Au) veins from the Bingham Canyon deposit, Utah, Economic Geology, v. 116, p. 747–771 |  | USA | Utah
| Bingham Canyon |  | Magmatic hydrothermal | Porphyry | Cu-Au-Mo porphyry | Cu, Au, Mo | Pb, Zn, Ag | Cu, Au, Mo, Pb, Zn, Ag | Tomlinson et al., 2021 |  | FF7-R20 | FF7-R20-1 | open pit |  |  |  |  | ore material | grab | grab | mineral separate | [5 empty] | mineralisation |  |  |  | pyrite, chalcopyrite, sphalerite, galena, tennantite | [6 empty] | quartz, sericite, calcite, albite, apatite, dolomite, marcasite | Thin sections prepared from vein and wall-rock samples; mineral separates analyzed by laser ablation | LA-ICPMS, EMPA | Excite 193-nm excimer laser ablation system coupled to an Agilent quadrupole ICP-MS (7500 ce series) | University of Utah | Spot size 40 to 50 µm; frequency 5 to 7 Hz; fluency 5 to 7 J cm–2; total analysis time 90 s for pyrite (20 s background, 70 s ablation) with 30-s washout; for chalcopyrite, sphalerite, tennantite, and galena 70 s (30 s background, 40 s ablation) with 30-s washout; dwell times: 0.05 s for Au, 0.005 to 0.02 s for major elements, 0.02 s for all other elements; preablated with two shots to remove contaminants | NIST610 glass for tuning; MASS-1 (pressed sulfide powder) as external standard, analyzed three times before and after each set of 10 analyses | 0.25 |  |  |  | 8 |  | 0.01 |  |  |  | 2130 | [9 empty] | 0.25 |  | 99.3 |  |  |  | 34 |  | 80 |  | 2.58 |  | 230 |  | 2.05 |  | 1 |  | 1.27 | [5 empty] | 23.1 |  | 3.23 |  |  |  | 5 |  |  |  | 0.32 | [7 empty] | 51.2 |  | 10 |  | 0.14 | [5 empty] | 2 |  |  |  | 9.3 |  | 34.5 |  | 28 | [5 empty] | 55 |  |  |  | 10.1 |  |  |  | 153 | [11 empty] | 6 | [5 empty] | 4.92 |  | 2 |  | 702 |  | 0.7 |  | 0.37 |  |  |  | 16.75 |  |  |  | 10 |  | 0.14 |  | 4.57 |  | 59 |  |  |  | 9.1 |  | 0.87 |  | 45 |  | 185 |  |  | 2021 | Tomlinson, E.L., et al., Zoned polymetallic (Pb-Zn-Cu-Ag-Au) veins from the Bingham Canyon deposit, Utah, Economic Geology, v. 116, p. 747–771 |  | USA | Utah
| Bingham Canyon |  | Magmatic hydrothermal | Porphyry | Cu-Au-Mo porphyry | Cu, Au, Mo | Pb, Zn, Ag | Cu, Au, Mo, Pb, Zn, Ag | Tomlinson et al., 2021 |  | MZ-2 | MZ-2-1 | open pit |  |  |  |  | ore material | grab | grab | mineral separate | [5 empty] | mineralisation |  |  |  | pyrite, chalcopyrite, sphalerite, galena, tennantite | [6 empty] | quartz, sericite, calcite, albite, apatite, dolomite, marcasite | Thin sections prepared from vein and wall-rock samples; mineral separates analyzed by laser ablation | LA-ICPMS, EMPA | Excite 193-nm excimer laser ablation system coupled to an Agilent quadrupole ICP-MS (7500 ce series) | University of Utah | Spot size 40 to 50 µm; frequency 5 to 7 Hz; fluency 5 to 7 J cm–2; total analysis time 90 s for pyrite (20 s background, 70 s ablation) with 30-s washout; for chalcopyrite, sphalerite, tennantite, and galena 70 s (30 s background, 40 s ablation) with 30-s washout; dwell times: 0.05 s for Au, 0.005 to 0.02 s for major elements, 0.02 s for all other elements; preablated with two shots to remove contaminants | NIST610 glass for tuning; MASS-1 (pressed sulfide powder) as external standard, analyzed three times before and after each set of 10 analyses | 0.25 |  |  |  | 6 |  | 0.01 |  |  |  | 2730 | [9 empty] | 0.25 |  | 189.5 |  |  |  | 40 |  | 60 |  | 5.11 |  | 108 |  | 3.84 |  | 1.69 |  | 2.22 | [5 empty] | 24.5 |  | 6.78 |  |  |  | 7.4 |  |  |  | 0.68 | [7 empty] | 94.8 |  | 20 |  | 0.23 | [5 empty] | 4 |  |  |  | 17.1 |  | 69.3 |  | 32 | [5 empty] | 72 |  |  |  | 20 |  |  |  | 157.5 | [11 empty] | 13 | [5 empty] | 10.15 |  | 1 |  | 1275 |  | 1.1 |  | 0.82 |  |  |  | 35.8 |  |  |  | 0.5 |  | 0.27 |  | 7.96 |  | 155 |  |  |  | 18.7 |  | 1.51 |  | 88 |  | 271 |  |  | 2021 | Tomlinson, E.L., et al., Zoned polymetallic (Pb-Zn-Cu-Ag-Au) veins from the Bingham Canyon deposit, Utah, Economic Geology, v. 116, p. 747–771 |  | USA | Utah