## Sheet1
Uploaded | deposit_name | deposit_local_id | deposit_environment | deposit_group | deposit_type | primary_commodities | secondary_commodities | all_commodities | deposit_source | sample_uid | sample_name | sample_local_id | feature_type | feature_name | feature_uid | top_depth_m | bottom_depth_m | sample_deposit_relation | sample_type | sampling_method | material_class | material_class_comments | province | strat_unit_name | strat_unit_uid | strat_grouping | earth_material_group | earth_material_qualifier | earth_material | metamorphic_grade | mineral | paragenetic_stage | mode_of_occurrence | texture | color | alteration | sample_description | associated_minerals | sample_preparation | analytical_method | instrument_type_model | laboratory_location/if reported | operating_conditions/if reported | standards_used/if reported | ag_ppm | ag_detection_limit | al_ppm | al_detection_limit | as_ppm | as_detection_limit | au_ppm | au_detection_limit | b_ppm | b_detection_limit | ba_ppm | ba_detection_limit | be_ppm | be_detection_limit | bi_ppm | bi_detection_limit | br_ppm | br_detection_limit | ca_ppm | ca_detection_limit | cd_ppm | cd_detection_limit | ce_ppm | ce_detection_limit | cl_ppm | cl_detection_limit | co_ppm | co_detection_limit | cr_ppm | cr_detection_limit | cs_ppm | cs_detection_limit | cu_ppm | cu_detection_limit | dy_ppm | dy_detection_limit | er_ppm | er_detection_limit | eu_ppm | eu_detection_limit | f_ppm | f_detection_limit | fe_ppm | fe_detection_limit | ga_ppm | ga_detection_limit | gd_ppm | gd_detection_limit | ge_ppm | ge_detection_limit | hf_ppm | hf_detection_limit | hg_ppm | hg_detection_limit | ho_ppm | ho_detection_limit | in_ppm | in_detection_limit | ir_ppm | ir_detection_limit | k_ppm | k_detection_limit | la_ppm | la_detection_limit | li_ppm | li_detection_limit | lu_ppm | lu_detection_limit | mg_ppm | mg_detection_limit | mn_ppm | mn_detection_limit | mo_ppm | mo_detection_limit | na_ppm | na_detection_limit | nb_ppm | nb_detection_limit | nd_ppm | nd_detection_limit | ni_ppm | ni_detection_limit | os_ppm | os_detection_limit | p_ppm | p_detection_limit | pb_ppm | pb_detection_limit | pd_ppm | pd_detection_limit | pr_ppm | pr_detection_limit | pt_ppm | pt_detection_limit | rb_ppm | rb_detection_limit | re_ppm | re_detection_limit | rh_ppm | rh_detection_limit | ru_ppm | ru_detection_limit | s_ppm | s_detection_limit | sb_ppm | sb_detection_limit | sc_ppm | sc_detection_limit | se_ppm | se_detection_limit | si_ppm | si_detection_limit | sm_ppm | sm_detection_limit | sn_ppm | sn_detection_limit | sr_ppm | sr_detection_limit | ta_ppm | ta_detection_limit | tb_ppm | tb_detection_limit | te_ppm | te_detection_limit | th_ppm | th_detection_limit | ti_ppm | ti_detection_limit | tl_ppm | tl_detection_limit | tm_ppm | tm_detection_limit | u_ppm | u_detection_limit | v_ppm | v_detection_limit | w_ppm | w_detection_limit | y_ppm | y_detection_limit | yb_ppm | yb_detection_limit | zn_ppm | zn_detection_limit | zr_ppm | zr_detection_limit | analysis_datetime | publication_date | sample_source | submitter | country | state | deposit_longitude_wgs84 | deposit_latitude_wgs84 | sample_longitude_wgs84 | sample_latitude_wgs84 | sample_easting | sample_northing | sample_utm_zone | sample_location_description | location_source | location_accuracy | comments | last_update
| Kangjiawan |  | Epithermal | Epithermal | Epithermal Pb-Zn | Pb, Zn | Au, Ag, S | Pb, Zn, Au, Ag, S | Xia et al., 2024 |  | K21-01-04 K21-01-01 |  | underground mine |  |  |  |  | ore material | polished section | grab | mineral separate | [5 empty] | mineralisation |  |  |  | sphalerite | [6 empty] | galena, pyrite, chalcopyrite, arsenopyrite, magnetite, native gold, native silver, calcite, quartz, chalcedony, dolomite, chlorite | polished sections | LA-ICPMS, EMPA |  | Isotopic Laboratory, Wuhan Geological Survey Center, China Geological Survey | [44 empty] | 2.19 | [37 empty] | 0.01 | [66 empty] | 2024 | Xia, Z.; Zhao, Z.; Zou, X.; Liu, L. (2024). A Late Jurassic Epithermal Pb-Zn Deposit: Insights from Rb-Sr Dating of Quartz-Hosted Fluid Inclusions and Sphalerite Chemical Composition. Minerals, 14, 485. https://doi.org/10.3390/min14050485 |  | CHN | Hunan Province
| Kangjiawan |  | Epithermal | Epithermal | Epithermal Pb-Zn | Pb, Zn | Au, Ag, S | Pb, Zn, Au, Ag, S | Xia et al., 2024 |  | K21-01-05 K21-01-02 |  | underground mine |  |  |  |  | ore material | polished section | grab | mineral separate | [5 empty] | mineralisation |  |  |  | sphalerite | [6 empty] | galena, pyrite, chalcopyrite, arsenopyrite, magnetite, native gold, native silver, calcite, quartz, chalcedony, dolomite, chlorite | polished sections | LA-ICPMS, EMPA |  | Isotopic Laboratory, Wuhan Geological Survey Center, China Geological Survey | [44 empty] | 3.81 | [37 empty] | 0.02 | [66 empty] | 2024 | Xia, Z.; Zhao, Z.; Zou, X.; Liu, L. (2024). A Late Jurassic Epithermal Pb-Zn Deposit: Insights from Rb-Sr Dating of Quartz-Hosted Fluid Inclusions and Sphalerite Chemical Composition. Minerals, 14, 485. https://doi.org/10.3390/min14050485 |  | CHN | Hunan Province
| Kangjiawan |  | Epithermal | Epithermal | Epithermal Pb-Zn | Pb, Zn | Au, Ag, S | Pb, Zn, Au, Ag, S | Xia et al., 2024 |  | K21-01-06 K21-01-03 |  | underground mine |  |  |  |  | ore material | polished section | grab | mineral separate | [5 empty] | mineralisation |  |  |  | sphalerite | [6 empty] | galena, pyrite, chalcopyrite, arsenopyrite, magnetite, native gold, native silver, calcite, quartz, chalcedony, dolomite, chlorite | polished sections | LA-ICPMS, EMPA |  | Isotopic Laboratory, Wuhan Geological Survey Center, China Geological Survey | [44 empty] | 2.47 | [104 empty] | 2024 | Xia, Z.; Zhao, Z.; Zou, X.; Liu, L. (2024). A Late Jurassic Epithermal Pb-Zn Deposit: Insights from Rb-Sr Dating of Quartz-Hosted Fluid Inclusions and Sphalerite Chemical Composition. Minerals, 14, 485. https://doi.org/10.3390/min14050485 |  | CHN | Hunan Province
| Kangjiawan |  | Epithermal | Epithermal | Epithermal Pb-Zn | Pb, Zn | Au, Ag, S | Pb, Zn, Au, Ag, S | Xia et al., 2024 |  | K21-01-07 K21-01-04 |  | underground mine |  |  |  |  | ore material | polished section | grab | mineral separate | [5 empty] | mineralisation |  |  |  | sphalerite | [6 empty] | galena, pyrite, chalcopyrite, arsenopyrite, magnetite, native gold, native silver, calcite, quartz, chalcedony, dolomite, chlorite | polished sections | LA-ICPMS, EMPA |  | Isotopic Laboratory, Wuhan Geological Survey Center, China Geological Survey | [6 empty] | 0.04 | [37 empty] | 1.54 | [104 empty] | 2024 | Xia, Z.; Zhao, Z.; Zou, X.; Liu, L. (2024). A Late Jurassic Epithermal Pb-Zn Deposit: Insights from Rb-Sr Dating of Quartz-Hosted Fluid Inclusions and Sphalerite Chemical Composition. Minerals, 14, 485. https://doi.org/10.3390/min14050485 |  | CHN | Hunan Province
| Kangjiawan |  | Epithermal | Epithermal | Epithermal Pb-Zn | Pb, Zn | Au, Ag, S | Pb, Zn, Au, Ag, S | Xia et al., 2024 |  | K21-01-08 K21-01-05 |  | underground mine |  |  |  |  | ore material | polished section | grab | mineral separate | [5 empty] | mineralisation |  |  |  | sphalerite | [6 empty] | galena, pyrite, chalcopyrite, arsenopyrite, magnetite, native gold, native silver, calcite, quartz, chalcedony, dolomite, chlorite | polished sections | LA-ICPMS, EMPA |  | Isotopic Laboratory, Wuhan Geological Survey Center, China Geological Survey | [44 empty] | 2.56 | [104 empty] | 2024 | Xia, Z.; Zhao, Z.; Zou, X.; Liu, L. (2024). A Late Jurassic Epithermal Pb-Zn Deposit: Insights from Rb-Sr Dating of Quartz-Hosted Fluid Inclusions and Sphalerite Chemical Composition. Minerals, 14, 485. https://doi.org/10.3390/min14050485 |  | CHN | Hunan Province
| Kangjiawan |  | Epithermal | Epithermal | Epithermal Pb-Zn | Pb, Zn | Au, Ag, S | Pb, Zn, Au, Ag, S | Xia et al., 2024 |  | K21-01-06 |  | underground mine |  |  |  |  | ore material | polished section | grab | mineral separate | [5 empty] | mineralisation |  |  |  | sphalerite | [6 empty] | galena, pyrite, chalcopyrite, arsenopyrite, magnetite, native gold, native silver, calcite, quartz, chalcedony, dolomite, chlorite | polished sections | LA-ICPMS, EMPA |  | Isotopic Laboratory, Wuhan Geological Survey Center, China Geological Survey | [6 empty] | 0.01 | [37 empty] | 2.89 | [104 empty] | 2024 | Xia, Z.; Zhao, Z.; Zou, X.; Liu, L. (2024). A Late Jurassic Epithermal Pb-Zn Deposit: Insights from Rb-Sr Dating of Quartz-Hosted Fluid Inclusions and Sphalerite Chemical Composition. Minerals, 14, 485. https://doi.org/10.3390/min14050485 |  | CHN | Hunan Province
| Kangjiawan |  | Epithermal | Epithermal | Epithermal Pb-Zn | Pb, Zn | Au, Ag, S | Pb, Zn, Au, Ag, S | Xia et al., 2024 |  | K21-01-09 K21-01-07 |  | underground mine |  |  |  |  | ore material | polished section | grab | mineral separate | [5 empty] | mineralisation |  |  |  | sphalerite | [6 empty] | galena, pyrite, chalcopyrite, arsenopyrite, magnetite, native gold, native silver, calcite, quartz, chalcedony, dolomite, chlorite | polished sections | LA-ICPMS, EMPA |  | Isotopic Laboratory, Wuhan Geological Survey Center, China Geological Survey | [44 empty] | 3.29 | [104 empty] | 2024 | Xia, Z.; Zhao, Z.; Zou, X.; Liu, L. (2024). A Late Jurassic Epithermal Pb-Zn Deposit: Insights from Rb-Sr Dating of Quartz-Hosted Fluid Inclusions and Sphalerite Chemical Composition. Minerals, 14, 485. https://doi.org/10.3390/min14050485 |  | CHN | Hunan Province
| Kangjiawan |  | Epithermal | Epithermal | Epithermal Pb-Zn | Pb, Zn | Au, Ag, S | Pb, Zn, Au, Ag, S | Xia et al., 2024 |  | K21-01-10 K21-01-08 |  | underground mine |  |  |  |  | ore material | polished section | grab | mineral separate | [5 empty] | mineralisation |  |  |  | sphalerite | [6 empty] | galena, pyrite, chalcopyrite, arsenopyrite, magnetite, native gold, native silver, calcite, quartz, chalcedony, dolomite, chlorite | polished sections | LA-ICPMS, EMPA |  | Isotopic Laboratory, Wuhan Geological Survey Center, China Geological Survey | [44 empty] | 2.73 | [104 empty] | 2024 | Xia, Z.; Zhao, Z.; Zou, X.; Liu, L. (2024). A Late Jurassic Epithermal Pb-Zn Deposit: Insights from Rb-Sr Dating of Quartz-Hosted Fluid Inclusions and Sphalerite Chemical Composition. Minerals, 14, 485. https://doi.org/10.3390/min14050485 |  | CHN | Hunan Province
| Kangjiawan |  | Epithermal | Epithermal | Epithermal Pb-Zn | Pb, Zn | Au, Ag, S | Pb, Zn, Au, Ag, S | Xia et al., 2024 |  | K21-01-11 K21-01-09 |  | underground mine |  |  |  |  | ore material | polished section | grab | mineral separate | [5 empty] | mineralisation |  |  |  | sphalerite | [6 empty] | galena, pyrite, chalcopyrite, arsenopyrite, magnetite, native gold, native silver, calcite, quartz, chalcedony, dolomite, chlorite | polished sections | LA-ICPMS, EMPA |  | Isotopic Laboratory, Wuhan Geological Survey Center, China Geological Survey | [44 empty] | 1.46 | [104 empty] | 2024 | Xia, Z.; Zhao, Z.; Zou, X.; Liu, L. (2024). A Late Jurassic Epithermal Pb-Zn Deposit: Insights from Rb-Sr Dating of Quartz-Hosted Fluid Inclusions and Sphalerite Chemical Composition. Minerals, 14, 485. https://doi.org/10.3390/min14050485 |  | CHN | Hunan Province
| Kangjiawan |  | Epithermal | Epithermal | Epithermal Pb-Zn | Pb, Zn | Au, Ag, S | Pb, Zn, Au, Ag, S | Xia et al., 2024 |  | K21-01-12 K21-01-10 |  | underground mine |  |  |  |  | ore material | polished section | grab | mineral separate | [5 empty] | mineralisation |  |  |  | sphalerite | [6 empty] | galena, pyrite, chalcopyrite, arsenopyrite, magnetite, native gold, native silver, calcite, quartz, chalcedony, dolomite, chlorite | polished sections | LA-ICPMS, EMPA |  | Isotopic Laboratory, Wuhan Geological Survey Center, China Geological Survey | [44 empty] | 2.5 | [104 empty] | 2024 | Xia, Z.; Zhao, Z.; Zou, X.; Liu, L. (2024). A Late Jurassic Epithermal Pb-Zn Deposit: Insights from Rb-Sr Dating of Quartz-Hosted Fluid Inclusions and Sphalerite Chemical Composition. Minerals, 14, 485. https://doi.org/10.3390/min14050485 |  | CHN | Hunan Province
| Kangjiawan |  | Epithermal | Epithermal | Epithermal Pb-Zn | Pb, Zn | Au, Ag, S | Pb, Zn, Au, Ag, S | Xia et al., 2024 |  | K21-01-11 |  | underground mine |  |  |  |  | ore material | polished section | grab | mineral separate | [5 empty] | mineralisation |  |  |  | sphalerite | [6 empty] | galena, pyrite, chalcopyrite, arsenopyrite, magnetite, native gold, native silver, calcite, quartz, chalcedony, dolomite, chlorite | polished sections | LA-ICPMS, EMPA |  | Isotopic Laboratory, Wuhan Geological Survey Center, China Geological Survey | [44 empty] | 2.9 | [104 empty] | 2024 | Xia, Z.; Zhao, Z.; Zou, X.; Liu, L. (2024). A Late Jurassic Epithermal Pb-Zn Deposit: Insights from Rb-Sr Dating of Quartz-Hosted Fluid Inclusions and Sphalerite Chemical Composition. Minerals, 14, 485. https://doi.org/10.3390/min14050485 |  | CHN | Hunan Province
| Kangjiawan |  | Epithermal | Epithermal | Epithermal Pb-Zn | Pb, Zn | Au, Ag, S | Pb, Zn, Au, Ag, S | Xia et al., 2024 |  | K21-01-12 |  | underground mine |  |  |  |  | ore material | polished section | grab | mineral separate | [5 empty] | mineralisation |  |  |  | sphalerite | [6 empty] | galena, pyrite, chalcopyrite, arsenopyrite, magnetite, native gold, native silver, calcite, quartz, chalcedony, dolomite, chlorite | polished sections | LA-ICPMS, EMPA |  | Isotopic Laboratory, Wuhan Geological Survey Center, China Geological Survey | [72 empty] | 0.06 |  | 0.47 |  |  |  | 0.02 | [9 empty] | 0.07 | [15 empty] | 32.97 | [11 empty] | 0.03 | [11 empty] | 0.04 | [15 empty] | 0.01 |  |  |  |  | 2024 | Xia, Z.; Zhao, Z.; Zou, X.; Liu, L. (2024). A Late Jurassic Epithermal Pb-Zn Deposit: Insights from Rb-Sr Dating of Quartz-Hosted Fluid Inclusions and Sphalerite Chemical Composition. Minerals, 14, 485. https://doi.org/10.3390/min14050485 |  | CHN | Hunan Province
| Kangjiawan |  | Epithermal | Epithermal | Epithermal Pb-Zn | Pb, Zn | Au, Ag, S | Pb, Zn, Au, Ag, S | Xia et al., 2024 |  | K21-01-13 |  | underground mine |  |  |  |  | ore material | polished section | grab | mineral separate | [5 empty] | mineralisation |  |  |  | sphalerite | [6 empty] | galena, pyrite, chalcopyrite, arsenopyrite, magnetite, native gold, native silver, calcite, quartz, chalcedony, dolomite, chlorite | polished sections | LA-ICPMS, EMPA |  | Isotopic Laboratory, Wuhan Geological Survey Center, China Geological Survey | [16 empty] | 0.05 | [55 empty] | 0.06 |  | 0.48 |  |  |  | 0.03 | [25 empty] | 32.98 | [11 empty] | 0.02 | [11 empty] | 0.02 | [20 empty] | 2024 | Xia, Z.; Zhao, Z.; Zou, X.; Liu, L. (2024). A Late Jurassic Epithermal Pb-Zn Deposit: Insights from Rb-Sr Dating of Quartz-Hosted Fluid Inclusions and Sphalerite Chemical Composition. Minerals, 14, 485. https://doi.org/10.3390/min14050485 |  | CHN | Hunan Province
| Kangjiawan |  | Epithermal | Epithermal | Epithermal Pb-Zn | Pb, Zn | Au, Ag, S | Pb, Zn, Au, Ag, S | Xia et al., 2024 |  | K21-01-14 |  | underground mine |  |  |  |  | ore material | polished section | grab | mineral separate | [5 empty] | mineralisation |  |  |  | sphalerite | [6 empty] | galena, pyrite, chalcopyrite, arsenopyrite, magnetite, native gold, native silver, calcite, quartz, chalcedony, dolomite, chlorite | polished sections | LA-ICPMS, EMPA |  | Isotopic Laboratory, Wuhan Geological Survey Center, China Geological Survey | [6 empty] | 0.01 | [21 empty] | 0.01 | [43 empty] | 0.07 |  | 0.44 | [29 empty] | 32.72 | [11 empty] | 0.02 | [32 empty] | 2024 | Xia, Z.; Zhao, Z.; Zou, X.; Liu, L. (2024). A Late Jurassic Epithermal Pb-Zn Deposit: Insights from Rb-Sr Dating of Quartz-Hosted Fluid Inclusions and Sphalerite Chemical Composition. Minerals, 14, 485. https://doi.org/10.3390/min14050485 |  | CHN | Hunan Province
| Kangjiawan |  | Epithermal | Epithermal | Epithermal Pb-Zn | Pb, Zn | Au, Ag, S | Pb, Zn, Au, Ag, S | Xia et al., 2024 |  | K21-03-01 |  | underground mine |  |  |  |  | ore material | polished section | grab | mineral separate | [5 empty] | mineralisation |  |  |  | sphalerite | [6 empty] | galena, pyrite, chalcopyrite, arsenopyrite, magnetite, native gold, native silver, calcite, quartz, chalcedony, dolomite, chlorite | polished sections | LA-ICPMS, EMPA |  | Isotopic Laboratory, Wuhan Geological Survey Center, China Geological Survey | [6 empty] | 0.04 | [65 empty] | 0.07 |  | 0.49 |  |  |  | 0.04 | [25 empty] | 33.49 |  | 0.01 | [9 empty] | 0.01 | [32 empty] | 2024 | Xia, Z.; Zhao, Z.; Zou, X.; Liu, L. (2024). A Late Jurassic Epithermal Pb-Zn Deposit: Insights from Rb-Sr Dating of Quartz-Hosted Fluid Inclusions and Sphalerite Chemical Composition. Minerals, 14, 485. https://doi.org/10.3390/min14050485 |  | CHN | Hunan Province
| Kangjiawan |  | Epithermal | Epithermal | Epithermal Pb-Zn | Pb, Zn | Au, Ag, S | Pb, Zn, Au, Ag, S | Xia et al., 2024 |  | K21-03-02 |  | underground mine |  |  |  |  | ore material | polished section | grab | mineral separate | [5 empty] | mineralisation |  |  |  | sphalerite | [6 empty] | galena, pyrite, chalcopyrite, arsenopyrite, magnetite, native gold, native silver, calcite, quartz, chalcedony, dolomite, chlorite | polished sections | LA-ICPMS, EMPA |  | Isotopic Laboratory, Wuhan Geological Survey Center, China Geological Survey | [72 empty] | 0.06 |  | 0.5 | [29 empty] | 32.98 | [23 empty] | 0.03 | [20 empty] | 2024 | Xia, Z.; Zhao, Z.; Zou, X.; Liu, L. (2024). A Late Jurassic Epithermal Pb-Zn Deposit: Insights from Rb-Sr Dating of Quartz-Hosted Fluid Inclusions and Sphalerite Chemical Composition. Minerals, 14, 485. https://doi.org/10.3390/min14050485 |  | CHN | Hunan Province
| Kangjiawan |  | Epithermal | Epithermal | Epithermal Pb-Zn | Pb, Zn | Au, Ag, S | Pb, Zn, Au, Ag, S | Xia et al., 2024 |  | K21-03-03 |  | underground mine |  |  |  |  | ore material | polished section | grab | mineral separate | [5 empty] | mineralisation |  |  |  | sphalerite | [6 empty] | galena, pyrite, chalcopyrite, arsenopyrite, magnetite, native gold, native silver, calcite, quartz, chalcedony, dolomite, chlorite | polished sections | LA-ICPMS, EMPA |  | Isotopic Laboratory, Wuhan Geological Survey Center, China Geological Survey | [34 empty] | 0.35 | [39 empty] | 0.45 | [29 empty] | 33.01 | [44 empty] | 2024 | Xia, Z.; Zhao, Z.; Zou, X.; Liu, L. (2024). A Late Jurassic Epithermal Pb-Zn Deposit: Insights from Rb-Sr Dating of Quartz-Hosted Fluid Inclusions and Sphalerite Chemical Composition. Minerals, 14, 485. https://doi.org/10.3390/min14050485 |  | CHN | Hunan Province
| Kangjiawan |  | Epithermal | Epithermal | Epithermal Pb-Zn | Pb, Zn | Au, Ag, S | Pb, Zn, Au, Ag, S | Xia et al., 2024 |  | K21-03-04 |  | underground mine |  |  |  |  | ore material | polished section | grab | mineral separate | [5 empty] | mineralisation |  |  |  | sphalerite | [6 empty] | galena, pyrite, chalcopyrite, arsenopyrite, magnetite, native gold, native silver, calcite, quartz, chalcedony, dolomite, chlorite | polished sections | LA-ICPMS, EMPA |  | Isotopic Laboratory, Wuhan Geological Survey Center, China Geological Survey | [72 empty] | 0.05 |  | 0.49 |  |  |  | 0.01 | [25 empty] | 33.42 | [23 empty] | 0.03 | [20 empty] | 2024 | Xia, Z.; Zhao, Z.; Zou, X.; Liu, L. (2024). A Late Jurassic Epithermal Pb-Zn Deposit: Insights from Rb-Sr Dating of Quartz-Hosted Fluid Inclusions and Sphalerite Chemical Composition. Minerals, 14, 485. https://doi.org/10.3390/min14050485 |  | CHN | Hunan Province
| Kangjiawan |  | Epithermal | Epithermal | Epithermal Pb-Zn | Pb, Zn | Au, Ag, S | Pb, Zn, Au, Ag, S | Xia et al., 2024 |  | K21-03-05 K21-03-06 |  | underground mine |  |  |  |  | ore material | polished section | grab | mineral separate | [5 empty] | mineralisation |  |  |  | sphalerite | [6 empty] | galena, pyrite, chalcopyrite, arsenopyrite, magnetite, native gold, native silver, calcite, quartz, chalcedony, dolomite, chlorite | polished sections | LA-ICPMS, EMPA |  | Isotopic Laboratory, Wuhan Geological Survey Center, China Geological Survey | [72 empty] | 0.07 | [76 empty] | 2024 | Xia, Z.; Zhao, Z.; Zou, X.; Liu, L. (2024). A Late Jurassic Epithermal Pb-Zn Deposit: Insights from Rb-Sr Dating of Quartz-Hosted Fluid Inclusions and Sphalerite Chemical Composition. Minerals, 14, 485. https://doi.org/10.3390/min14050485 |  | CHN | Hunan Province
| Kangjiawan |  | Epithermal | Epithermal | Epithermal Pb-Zn | Pb, Zn | Au, Ag, S | Pb, Zn, Au, Ag, S | Xia et al., 2024 |  | K21-03-07 |  | underground mine |  |  |  |  | ore material | polished section | grab | mineral separate | [5 empty] | mineralisation |  |  |  | sphalerite | [6 empty] | galena, pyrite, chalcopyrite, arsenopyrite, magnetite, native gold, native silver, calcite, quartz, chalcedony, dolomite, chlorite | polished sections | LA-ICPMS, EMPA |  | Isotopic Laboratory, Wuhan Geological Survey Center, China Geological Survey | [34 empty] | 0.2 | [37 empty] | 0.05 |  | 0.5 | [29 empty] | 33.18 | [11 empty] | 0.05 | [32 empty] | 2024 | Xia, Z.; Zhao, Z.; Zou, X.; Liu, L. (2024). A Late Jurassic Epithermal Pb-Zn Deposit: Insights from Rb-Sr Dating of Quartz-Hosted Fluid Inclusions and Sphalerite Chemical Composition. Minerals, 14, 485. https://doi.org/10.3390/min14050485 |  | CHN | Hunan Province
| Kangjiawan |  | Epithermal | Epithermal | Epithermal Pb-Zn | Pb, Zn | Au, Ag, S | Pb, Zn, Au, Ag, S | Xia et al., 2024 |  | K21-03-08 |  | underground mine |  |  |  |  | ore material | polished section | grab | mineral separate | [5 empty] | mineralisation |  |  |  | sphalerite | [6 empty] | galena, pyrite, chalcopyrite, arsenopyrite, magnetite, native gold, native silver, calcite, quartz, chalcedony, dolomite, chlorite | polished sections | LA-ICPMS, EMPA |  | Isotopic Laboratory, Wuhan Geological Survey Center, China Geological Survey | [16 empty] | 0.01 | [55 empty] | 0.06 |  | 0.44 | [29 empty] | 33.28 | [23 empty] | 0.02 | [15 empty] | 59.79 |  |  |  |  | 2024 | Xia, Z.; Zhao, Z.; Zou, X.; Liu, L. (2024). A Late Jurassic Epithermal Pb-Zn Deposit: Insights from Rb-Sr Dating of Quartz-Hosted Fluid Inclusions and Sphalerite Chemical Composition. Minerals, 14, 485. https://doi.org/10.3390/min14050485 |  | CHN | Hunan Province
| Kangjiawan |  | Epithermal | Epithermal | Epithermal Pb-Zn | Pb, Zn | Au, Ag, S | Pb, Zn, Au, Ag, S | Xia et al., 2024 |  | K21-03-09 |  | underground mine |  |  |  |  | ore material | polished section | grab | mineral separate | [5 empty] | mineralisation |  |  |  | sphalerite | [6 empty] | galena, pyrite, chalcopyrite, arsenopyrite, magnetite, native gold, native silver, calcite, quartz, chalcedony, dolomite, chlorite | polished sections | LA-ICPMS, EMPA |  | Isotopic Laboratory, Wuhan Geological Survey Center, China Geological Survey | [72 empty] | 0.06 |  | 0.49 | [29 empty] | 33.54 | [44 empty] | 2024 | Xia, Z.; Zhao, Z.; Zou, X.; Liu, L. (2024). A Late Jurassic Epithermal Pb-Zn Deposit: Insights from Rb-Sr Dating of Quartz-Hosted Fluid Inclusions and Sphalerite Chemical Composition. Minerals, 14, 485. https://doi.org/10.3390/min14050485 |  | CHN | Hunan Province
| Kangjiawan |  | Epithermal | Epithermal | Epithermal Pb-Zn | Pb, Zn | Au, Ag, S | Pb, Zn, Au, Ag, S | Xia et al., 2024 |  | K21-03-10 |  | underground mine |  |  |  |  | ore material | polished section | grab | mineral separate | [5 empty] | mineralisation |  |  |  | sphalerite | [6 empty] | galena, pyrite, chalcopyrite, arsenopyrite, magnetite, native gold, native silver, calcite, quartz, chalcedony, dolomite, chlorite | polished sections | LA-ICPMS, EMPA |  | Isotopic Laboratory, Wuhan Geological Survey Center, China Geological Survey | [72 empty] | 0.06 |  | 0.49 | [29 empty] | 32.83 | [44 empty] | 2024 | Xia, Z.; Zhao, Z.; Zou, X.; Liu, L. (2024). A Late Jurassic Epithermal Pb-Zn Deposit: Insights from Rb-Sr Dating of Quartz-Hosted Fluid Inclusions and Sphalerite Chemical Composition. Minerals, 14, 485. https://doi.org/10.3390/min14050485 |  | CHN | Hunan Province
| Kangjiawan |  | Epithermal | Epithermal | Epithermal Pb-Zn | Pb, Zn | Au, Ag, S | Pb, Zn, Au, Ag, S | Xia et al., 2024 |  | K21-03-11 K21-03-12 |  | underground mine |  |  |  |  | ore material | polished section | grab | mineral separate | [5 empty] | mineralisation |  |  |  | sphalerite | [6 empty] | galena, pyrite, chalcopyrite, arsenopyrite, magnetite, native gold, native silver, calcite, quartz, chalcedony, dolomite, chlorite | polished sections | LA-ICPMS, EMPA |  | Isotopic Laboratory, Wuhan Geological Survey Center, China Geological Survey | [34 empty] | 0.02 | [37 empty] | 0.06 |  | 0.56 |  |  |  | 0.02 | [25 empty] | 33.53 | [23 empty] | 0.01 | [20 empty] | 2024 | Xia, Z.; Zhao, Z.; Zou, X.; Liu, L. (2024). A Late Jurassic Epithermal Pb-Zn Deposit: Insights from Rb-Sr Dating of Quartz-Hosted Fluid Inclusions and Sphalerite Chemical Composition. Minerals, 14, 485. https://doi.org/10.3390/min14050485 |  | CHN | Hunan Province
| Kangjiawan |  | Epithermal | Epithermal | Epithermal Pb-Zn | Pb, Zn | Au, Ag, S | Pb, Zn, Au, Ag, S | Xia et al., 2024 |  | K21-04-01 |  | underground mine |  |  |  |  | ore material | polished section | grab | mineral separate | [5 empty] | mineralisation |  |  |  | sphalerite | [6 empty] | galena, pyrite, chalcopyrite, arsenopyrite, magnetite, native gold, native silver, calcite, quartz, chalcedony, dolomite, chlorite | polished sections | LA-ICPMS, EMPA |  | Isotopic Laboratory, Wuhan Geological Survey Center, China Geological Survey | [6 empty] | 0.04 | [27 empty] | 1.96 | [37 empty] | 0.07 |  | 0.49 | [29 empty] | 32.69 | [44 empty] | 2024 | Xia, Z.; Zhao, Z.; Zou, X.; Liu, L. (2024). A Late Jurassic Epithermal Pb-Zn Deposit: Insights from Rb-Sr Dating of Quartz-Hosted Fluid Inclusions and Sphalerite Chemical Composition. Minerals, 14, 485. https://doi.org/10.3390/min14050485 |  | CHN | Hunan Province
| Kangjiawan |  | Epithermal | Epithermal | Epithermal Pb-Zn | Pb, Zn | Au, Ag, S | Pb, Zn, Au, Ag, S | Xia et al., 2024 |  | K21-04-02 |  | underground mine |  |  |  |  | ore material | polished section | grab | mineral separate | [5 empty] | mineralisation |  |  |  | sphalerite | [6 empty] | galena, pyrite, chalcopyrite, arsenopyrite, magnetite, native gold, native silver, calcite, quartz, chalcedony, dolomite, chlorite | polished sections | LA-ICPMS, EMPA |  | Isotopic Laboratory, Wuhan Geological Survey Center, China Geological Survey | [72 empty] | 0.07 |  | 0.45 | [29 empty] | 33.35 | [44 empty] | 2024 | Xia, Z.; Zhao, Z.; Zou, X.; Liu, L. (2024). A Late Jurassic Epithermal Pb-Zn Deposit: Insights from Rb-Sr Dating of Quartz-Hosted Fluid Inclusions and Sphalerite Chemical Composition. Minerals, 14, 485. https://doi.org/10.3390/min14050485 |  | CHN | Hunan Province
| Kangjiawan |  | Epithermal | Epithermal | Epithermal Pb-Zn | Pb, Zn | Au, Ag, S | Pb, Zn, Au, Ag, S | Xia et al., 2024 |  | K21-04-03 |  | underground mine |  |  |  |  | ore material | polished section | grab | mineral separate | [5 empty] | mineralisation |  |  |  | sphalerite | [6 empty] | galena, pyrite, chalcopyrite, arsenopyrite, magnetite, native gold, native silver, calcite, quartz, chalcedony, dolomite, chlorite | polished sections | LA-ICPMS, EMPA |  | Isotopic Laboratory, Wuhan Geological Survey Center, China Geological Survey | [6 empty] | 0.01 | [65 empty] | 0.09 |  | 0.46 | [29 empty] | 32.74 | [23 empty] | 0.03 | [20 empty] | 2024 | Xia, Z.; Zhao, Z.; Zou, X.; Liu, L. (2024). A Late Jurassic Epithermal Pb-Zn Deposit: Insights from Rb-Sr Dating of Quartz-Hosted Fluid Inclusions and Sphalerite Chemical Composition. Minerals, 14, 485. https://doi.org/10.3390/min14050485 |  | CHN | Hunan Province
| Kangjiawan |  | Epithermal | Epithermal | Epithermal Pb-Zn | Pb, Zn | Au, Ag, S | Pb, Zn, Au, Ag, S | Xia et al., 2024 |  | K21-04-04 |  | underground mine |  |  |  |  | ore material | polished section | grab | mineral separate | [5 empty] | mineralisation |  |  |  | sphalerite | [6 empty] | galena, pyrite, chalcopyrite, arsenopyrite, magnetite, native gold, native silver, calcite, quartz, chalcedony, dolomite, chlorite | polished sections | LA-ICPMS, EMPA |  | Isotopic Laboratory, Wuhan Geological Survey Center, China Geological Survey | [72 empty] | 0.09 |  | 0.46 |  |  |  | 0.04 | [25 empty] | 32.75 | [44 empty] | 2024 | Xia, Z.; Zhao, Z.; Zou, X.; Liu, L. (2024). A Late Jurassic Epithermal Pb-Zn Deposit: Insights from Rb-Sr Dating of Quartz-Hosted Fluid Inclusions and Sphalerite Chemical Composition. Minerals, 14, 485. https://doi.org/10.3390/min14050485 |  | CHN | Hunan Province
| Kangjiawan |  | Epithermal | Epithermal | Epithermal Pb-Zn | Pb, Zn | Au, Ag, S | Pb, Zn, Au, Ag, S | Xia et al., 2024 |  | K21-04-05 K21-04-06 |  | underground mine |  |  |  |  | ore material | polished section | grab | mineral separate | [5 empty] | mineralisation |  |  |  | sphalerite | [6 empty] | galena, pyrite, chalcopyrite, arsenopyrite, magnetite, native gold, native silver, calcite, quartz, chalcedony, dolomite, chlorite | polished sections | LA-ICPMS, EMPA |  | Isotopic Laboratory, Wuhan Geological Survey Center, China Geological Survey | [78 empty] | 0.02 | [25 empty] | 33.14 | [11 empty] | 0.01 | [27 empty] | 0.01 |  |  |  |  | 2024 | Xia, Z.; Zhao, Z.; Zou, X.; Liu, L. (2024). A Late Jurassic Epithermal Pb-Zn Deposit: Insights from Rb-Sr Dating of Quartz-Hosted Fluid Inclusions and Sphalerite Chemical Composition. Minerals, 14, 485. https://doi.org/10.3390/min14050485 |  | CHN | Hunan Province
| Kangjiawan |  | Epithermal | Epithermal | Epithermal Pb-Zn | Pb, Zn | Au, Ag, S | Pb, Zn, Au, Ag, S | Xia et al., 2024 |  | K21-04-07 |  | underground mine |  |  |  |  | ore material | polished section | grab | mineral separate | [5 empty] | mineralisation |  |  |  | sphalerite | [6 empty] | galena, pyrite, chalcopyrite, arsenopyrite, magnetite, native gold, native silver, calcite, quartz, chalcedony, dolomite, chlorite | polished sections | LA-ICPMS, EMPA |  | Isotopic Laboratory, Wuhan Geological Survey Center, China Geological Survey | [34 empty] | 0.02 | [43 empty] | 0.03 | [25 empty] | 32.75 | [44 empty] | 2024 | Xia, Z.; Zhao, Z.; Zou, X.; Liu, L. (2024). A Late Jurassic Epithermal Pb-Zn Deposit: Insights from Rb-Sr Dating of Quartz-Hosted Fluid Inclusions and Sphalerite Chemical Composition. Minerals, 14, 485. https://doi.org/10.3390/min14050485 |  | CHN | Hunan Province
| Kangjiawan |  | Epithermal | Epithermal | Epithermal Pb-Zn | Pb, Zn | Au, Ag, S | Pb, Zn, Au, Ag, S | Xia et al., 2024 |  | K21-04-08 |  | underground mine |  |  |  |  | ore material | polished section | grab | mineral separate | [5 empty] | mineralisation |  |  |  | sphalerite | [6 empty] | galena, pyrite, chalcopyrite, arsenopyrite, magnetite, native gold, native silver, calcite, quartz, chalcedony, dolomite, chlorite | polished sections | LA-ICPMS, EMPA |  | Isotopic Laboratory, Wuhan Geological Survey Center, China Geological Survey | [34 empty] | 0.04 | [37 empty] | 0.08 |  | 0.51 |  |  |  | 0.02 | [25 empty] | 33.26 | [11 empty] | 0.04 | [27 empty] | 0.01 |  |  |  |  | 2024 | Xia, Z.; Zhao, Z.; Zou, X.; Liu, L. (2024). A Late Jurassic Epithermal Pb-Zn Deposit: Insights from Rb-Sr Dating of Quartz-Hosted Fluid Inclusions and Sphalerite Chemical Composition. Minerals, 14, 485. https://doi.org/10.3390/min14050485 |  | CHN | Hunan Province
| Kangjiawan |  | Epithermal | Epithermal | Epithermal Pb-Zn | Pb, Zn | Au, Ag, S | Pb, Zn, Au, Ag, S | Xia et al., 2024 |  | K21-04-09 |  | underground mine |  |  |  |  | ore material | polished section | grab | mineral separate | [5 empty] | mineralisation |  |  |  | sphalerite | [6 empty] | galena, pyrite, chalcopyrite, arsenopyrite, magnetite, native gold, native silver, calcite, quartz, chalcedony, dolomite, chlorite | polished sections | LA-ICPMS, EMPA |  | Isotopic Laboratory, Wuhan Geological Survey Center, China Geological Survey | [74 empty] | 0.56 |  |  |  | 0.03 | [37 empty] | 0.02 | [27 empty] | 0.02 |  |  |  |  | 2024 | Xia, Z.; Zhao, Z.; Zou, X.; Liu, L. (2024). A Late Jurassic Epithermal Pb-Zn Deposit: Insights from Rb-Sr Dating of Quartz-Hosted Fluid Inclusions and Sphalerite Chemical Composition. Minerals, 14, 485. https://doi.org/10.3390/min14050485 |  | CHN | Hunan Province
| Kangjiawan |  | Epithermal | Epithermal | Epithermal Pb-Zn | Pb, Zn | Au, Ag, S | Pb, Zn, Au, Ag, S | Xia et al., 2024 |  | K21-04-10 |  | underground mine |  |  |  |  | ore material | polished section | grab | mineral separate | [5 empty] | mineralisation |  |  |  | sphalerite | [6 empty] | galena, pyrite, chalcopyrite, arsenopyrite, magnetite, native gold, native silver, calcite, quartz, chalcedony, dolomite, chlorite | polished sections | LA-ICPMS, EMPA |  | Isotopic Laboratory, Wuhan Geological Survey Center, China Geological Survey | [72 empty] | 0.09 |  | 0.54 | [29 empty] | 32.07 | [44 empty] | 2024 | Xia, Z.; Zhao, Z.; Zou, X.; Liu, L. (2024). A Late Jurassic Epithermal Pb-Zn Deposit: Insights from Rb-Sr Dating of Quartz-Hosted Fluid Inclusions and Sphalerite Chemical Composition. Minerals, 14, 485. https://doi.org/10.3390/min14050485 |  | CHN | Hunan Province
| Kangjiawan |  | Epithermal | Epithermal | Epithermal Pb-Zn | Pb, Zn | Au, Ag, S | Pb, Zn, Au, Ag, S | Xia et al., 2024 |  | K21-04-11 |  | underground mine |  |  |  |  | ore material | polished section | grab | mineral separate | [5 empty] | mineralisation |  |  |  | sphalerite | [6 empty] | galena, pyrite, chalcopyrite, arsenopyrite, magnetite, native gold, native silver, calcite, quartz, chalcedony, dolomite, chlorite | polished sections | LA-ICPMS, EMPA |  | Isotopic Laboratory, Wuhan Geological Survey Center, China Geological Survey | [6 empty] | 0.01 | [65 empty] | 0.08 | [55 empty] | 0.01 | [20 empty] | 2024 | Xia, Z.; Zhao, Z.; Zou, X.; Liu, L. (2024). A Late Jurassic Epithermal Pb-Zn Deposit: Insights from Rb-Sr Dating of Quartz-Hosted Fluid Inclusions and Sphalerite Chemical Composition. Minerals, 14, 485. https://doi.org/10.3390/min14050485 |  | CHN | Hunan Province
| Kangjiawan |  | Epithermal | Epithermal | Epithermal Pb-Zn | Pb, Zn | Au, Ag, S | Pb, Zn, Au, Ag, S | Xia et al., 2024 |  | K21-04-12 |  | underground mine |  |  |  |  | ore material | polished section | grab | mineral separate | [5 empty] | mineralisation |  |  |  | sphalerite | [6 empty] | galena, pyrite, chalcopyrite, arsenopyrite, magnetite, native gold, native silver, calcite, quartz, chalcedony, dolomite, chlorite | polished sections | LA-ICPMS, EMPA |  | Isotopic Laboratory, Wuhan Geological Survey Center, China Geological Survey | [72 empty] | 0.07 |  | 0.48 |  |  |  | 0.11 | [9 empty] | 0.03 | [60 empty] | 2024 | Xia, Z.; Zhao, Z.; Zou, X.; Liu, L. (2024). A Late Jurassic Epithermal Pb-Zn Deposit: Insights from Rb-Sr Dating of Quartz-Hosted Fluid Inclusions and Sphalerite Chemical Composition. Minerals, 14, 485. https://doi.org/10.3390/min14050485 |  | CHN | Hunan Province
| Kangjiawan |  | Epithermal | Epithermal | Epithermal Pb-Zn | Pb, Zn | Au, Ag, S | Pb, Zn, Au, Ag, S | Xia et al., 2024 |  | K21-05-01 |  | underground mine |  |  |  |  | ore material | polished section | grab | mineral separate | [5 empty] | mineralisation |  |  |  | sphalerite | [6 empty] | galena, pyrite, chalcopyrite, arsenopyrite, magnetite, native gold, native silver, calcite, quartz, chalcedony, dolomite, chlorite | polished sections | LA-ICPMS, EMPA |  | Isotopic Laboratory, Wuhan Geological Survey Center, China Geological Survey | [6 empty] | 0.01 | [21 empty] | 0.02 | [43 empty] | 0.06 |  | 0.46 |  |  |  | 0.01 | [25 empty] | 32.97 | [23 empty] | 0.01 | [20 empty] | 2024 | Xia, Z.; Zhao, Z.; Zou, X.; Liu, L. (2024). A Late Jurassic Epithermal Pb-Zn Deposit: Insights from Rb-Sr Dating of Quartz-Hosted Fluid Inclusions and Sphalerite Chemical Composition. Minerals, 14, 485. https://doi.org/10.3390/min14050485 |  | CHN | Hunan Province
| Kangjiawan |  | Epithermal | Epithermal | Epithermal Pb-Zn | Pb, Zn | Au, Ag, S | Pb, Zn, Au, Ag, S | Xia et al., 2024 |  | K21-05-02 |  | underground mine |  |  |  |  | ore material | polished section | grab | mineral separate | [5 empty] | mineralisation |  |  |  | sphalerite | [6 empty] | galena, pyrite, chalcopyrite, arsenopyrite, magnetite, native gold, native silver, calcite, quartz, chalcedony, dolomite, chlorite | polished sections | LA-ICPMS, EMPA |  | Isotopic Laboratory, Wuhan Geological Survey Center, China Geological Survey | [6 empty] | 0.02 | [65 empty] | 0.08 |  | 0.47 | [29 empty] | 33.12 | [11 empty] | 0.04 | [32 empty] | 2024 | Xia, Z.; Zhao, Z.; Zou, X.; Liu, L. (2024). A Late Jurassic Epithermal Pb-Zn Deposit: Insights from Rb-Sr Dating of Quartz-Hosted Fluid Inclusions and Sphalerite Chemical Composition. Minerals, 14, 485. https://doi.org/10.3390/min14050485 |  | CHN | Hunan Province
| Kangjiawan |  | Epithermal | Epithermal | Epithermal Pb-Zn | Pb, Zn | Au, Ag, S | Pb, Zn, Au, Ag, S | Xia et al., 2024 |  | K21-05-03 K21-05-04 |  | underground mine |  |  |  |  | ore material | polished section | grab | mineral separate | [5 empty] | mineralisation |  |  |  | sphalerite | [6 empty] | galena, pyrite, chalcopyrite, arsenopyrite, magnetite, native gold, native silver, calcite, quartz, chalcedony, dolomite, chlorite | polished sections | LA-ICPMS, EMPA |  | Isotopic Laboratory, Wuhan Geological Survey Center, China Geological Survey | [74 empty] | 0.46 | [29 empty] | 33.29 | [44 empty] | 2024 | Xia, Z.; Zhao, Z.; Zou, X.; Liu, L. (2024). A Late Jurassic Epithermal Pb-Zn Deposit: Insights from Rb-Sr Dating of Quartz-Hosted Fluid Inclusions and Sphalerite Chemical Composition. Minerals, 14, 485. https://doi.org/10.3390/min14050485 |  | CHN | Hunan Province
| Kangjiawan |  | Epithermal | Epithermal | Epithermal Pb-Zn | Pb, Zn | Au, Ag, S | Pb, Zn, Au, Ag, S | Xia et al., 2024 |  | K21-05-05 |  | underground mine |  |  |  |  | ore material | polished section | grab | mineral separate | [5 empty] | mineralisation |  |  |  | sphalerite | [6 empty] | galena, pyrite, chalcopyrite, arsenopyrite, magnetite, native gold, native silver, calcite, quartz, chalcedony, dolomite, chlorite | polished sections | LA-ICPMS, EMPA |  | Isotopic Laboratory, Wuhan Geological Survey Center, China Geological Survey | [72 empty] | 0.07 | [5 empty] | 0.02 | [70 empty] | 2024 | Xia, Z.; Zhao, Z.; Zou, X.; Liu, L. (2024). A Late Jurassic Epithermal Pb-Zn Deposit: Insights from Rb-Sr Dating of Quartz-Hosted Fluid Inclusions and Sphalerite Chemical Composition. Minerals, 14, 485. https://doi.org/10.3390/min14050485 |  | CHN | Hunan Province
| Kangjiawan |  | Epithermal | Epithermal | Epithermal Pb-Zn | Pb, Zn | Au, Ag, S | Pb, Zn, Au, Ag, S | Xia et al., 2024 |  | K21-05-06 |  | underground mine |  |  |  |  | ore material | polished section | grab | mineral separate | [5 empty] | mineralisation |  |  |  | sphalerite | [6 empty] | galena, pyrite, chalcopyrite, arsenopyrite, magnetite, native gold, native silver, calcite, quartz, chalcedony, dolomite, chlorite | polished sections | LA-ICPMS, EMPA |  | Isotopic Laboratory, Wuhan Geological Survey Center, China Geological Survey | [16 empty] | 0.05 | [55 empty] | 0.07 |  | 0.53 |  |  |  | 0.03 | [37 empty] | 0.03 | [32 empty] | 2024 | Xia, Z.; Zhao, Z.; Zou, X.; Liu, L. (2024). A Late Jurassic Epithermal Pb-Zn Deposit: Insights from Rb-Sr Dating of Quartz-Hosted Fluid Inclusions and Sphalerite Chemical Composition. Minerals, 14, 485. https://doi.org/10.3390/min14050485 |  | CHN | Hunan Province
| Kangjiawan |  | Epithermal | Epithermal | Epithermal Pb-Zn | Pb, Zn | Au, Ag, S | Pb, Zn, Au, Ag, S | Xia et al., 2024 |  | K21-05-07 |  | underground mine |  |  |  |  | ore material | polished section | grab | mineral separate | [5 empty] | mineralisation |  |  |  | sphalerite | [6 empty] | galena, pyrite, chalcopyrite, arsenopyrite, magnetite, native gold, native silver, calcite, quartz, chalcedony, dolomite, chlorite | polished sections | LA-ICPMS, EMPA |  | Isotopic Laboratory, Wuhan Geological Survey Center, China Geological Survey | [28 empty] | 0.02 | [5 empty] | 0.01 | [37 empty] | 0.09 |  | 0.5 | [29 empty] | 32.86 | [44 empty] | 2024 | Xia, Z.; Zhao, Z.; Zou, X.; Liu, L. (2024). A Late Jurassic Epithermal Pb-Zn Deposit: Insights from Rb-Sr Dating of Quartz-Hosted Fluid Inclusions and Sphalerite Chemical Composition. Minerals, 14, 485. https://doi.org/10.3390/min14050485 |  | CHN | Hunan Province
| Kangjiawan |  | Epithermal | Epithermal | Epithermal Pb-Zn | Pb, Zn | Au, Ag, S | Pb, Zn, Au, Ag, S | Xia et al., 2024 |  | K21-05-08 |  | underground mine |  |  |  |  | ore material | polished section | grab | mineral separate | [5 empty] | mineralisation |  |  |  | sphalerite | [6 empty] | galena, pyrite, chalcopyrite, arsenopyrite, magnetite, native gold, native silver, calcite, quartz, chalcedony, dolomite, chlorite | polished sections | LA-ICPMS, EMPA |  | Isotopic Laboratory, Wuhan Geological Survey Center, China Geological Survey | [28 empty] | 0.02 | [5 empty] | 0.06 | [37 empty] | 0.07 |  | 0.42 | [29 empty] | 33.34 | [11 empty] | 0.05 | [32 empty] | 2024 | Xia, Z.; Zhao, Z.; Zou, X.; Liu, L. (2024). A Late Jurassic Epithermal Pb-Zn Deposit: Insights from Rb-Sr Dating of Quartz-Hosted Fluid Inclusions and Sphalerite Chemical Composition. Minerals, 14, 485. https://doi.org/10.3390/min14050485 |  | CHN | Hunan Province
| Kangjiawan |  | Epithermal | Epithermal | Epithermal Pb-Zn | Pb, Zn | Au, Ag, S | Pb, Zn, Au, Ag, S | Xia et al., 2024 |  | K21-05-09 |  | underground mine |  |  |  |  | ore material | polished section | grab | mineral separate | [5 empty] | mineralisation |  |  |  | sphalerite | [6 empty] | galena, pyrite, chalcopyrite, arsenopyrite, magnetite, native gold, native silver, calcite, quartz, chalcedony, dolomite, chlorite | polished sections | LA-ICPMS, EMPA |  | Isotopic Laboratory, Wuhan Geological Survey Center, China Geological Survey | [28 empty] | 0.02 | [5 empty] | 0.78 | [37 empty] | 0.07 |  | 0.53 |  |  |  | 0.01 | [37 empty] | 0.02 | [11 empty] | 0.01 | [20 empty] | 2024 | Xia, Z.; Zhao, Z.; Zou, X.; Liu, L. (2024). A Late Jurassic Epithermal Pb-Zn Deposit: Insights from Rb-Sr Dating of Quartz-Hosted Fluid Inclusions and Sphalerite Chemical Composition. Minerals, 14, 485. https://doi.org/10.3390/min14050485 |  | CHN | Hunan Province
| Kangjiawan |  | Epithermal | Epithermal | Epithermal Pb-Zn | Pb, Zn | Au, Ag, S | Pb, Zn, Au, Ag, S | Xia et al., 2024 |  | K21-05-10 K21-05-11 |  | underground mine |  |  |  |  | ore material | polished section | grab | mineral separate | [5 empty] | mineralisation |  |  |  | sphalerite | [6 empty] | galena, pyrite, chalcopyrite, arsenopyrite, magnetite, native gold, native silver, calcite, quartz, chalcedony, dolomite, chlorite | polished sections | LA-ICPMS, EMPA |  | Isotopic Laboratory, Wuhan Geological Survey Center, China Geological Survey | [16 empty] | 0.04 | [11 empty] | 0.02 | [43 empty] | 0.08 |  | 0.47 | [13 empty] | 0.05 | [27 empty] | 0.03 | [27 empty] | 0.01 |  |  |  |  | 2024 | Xia, Z.; Zhao, Z.; Zou, X.; Liu, L. (2024). A Late Jurassic Epithermal Pb-Zn Deposit: Insights from Rb-Sr Dating of Quartz-Hosted Fluid Inclusions and Sphalerite Chemical Composition. Minerals, 14, 485. https://doi.org/10.3390/min14050485 |  | CHN | Hunan Province
| Kangjiawan |  | Epithermal | Epithermal | Epithermal Pb-Zn | Pb, Zn | Au, Ag, S | Pb, Zn, Au, Ag, S | Xia et al., 2024 |  | K21-06-01 |  | underground mine |  |  |  |  | ore material | polished section | grab | mineral separate | [5 empty] | mineralisation |  |  |  | sphalerite | [6 empty] | galena, pyrite, chalcopyrite, arsenopyrite, magnetite, native gold, native silver, calcite, quartz, chalcedony, dolomite, chlorite | polished sections | LA-ICPMS, EMPA |  | Isotopic Laboratory, Wuhan Geological Survey Center, China Geological Survey | [74 empty] | 0.52 |  |  |  | 0.06 | [25 empty] | 32.59 | [44 empty] | 2024 | Xia, Z.; Zhao, Z.; Zou, X.; Liu, L. (2024). A Late Jurassic Epithermal Pb-Zn Deposit: Insights from Rb-Sr Dating of Quartz-Hosted Fluid Inclusions and Sphalerite Chemical Composition. Minerals, 14, 485. https://doi.org/10.3390/min14050485 |  | CHN | Hunan Province
| Kangjiawan |  | Epithermal | Epithermal | Epithermal Pb-Zn | Pb, Zn | Au, Ag, S | Pb, Zn, Au, Ag, S | Xia et al., 2024 |  | K21-06-02 |  | underground mine |  |  |  |  | ore material | polished section | grab | mineral separate | [5 empty] | mineralisation |  |  |  | sphalerite | [6 empty] | galena, pyrite, chalcopyrite, arsenopyrite, magnetite, native gold, native silver, calcite, quartz, chalcedony, dolomite, chlorite | polished sections | LA-ICPMS, EMPA |  | Isotopic Laboratory, Wuhan Geological Survey Center, China Geological Survey | [74 empty] | 0.49 |  |  |  | 0.02 | [25 empty] | 32.16 | [44 empty] | 2024 | Xia, Z.; Zhao, Z.; Zou, X.; Liu, L. (2024). A Late Jurassic Epithermal Pb-Zn Deposit: Insights from Rb-Sr Dating of Quartz-Hosted Fluid Inclusions and Sphalerite Chemical Composition. Minerals, 14, 485. https://doi.org/10.3390/min14050485 |  | CHN | Hunan Province
| Kangjiawan |  | Epithermal | Epithermal | Epithermal Pb-Zn | Pb, Zn | Au, Ag, S | Pb, Zn, Au, Ag, S | Xia et al., 2024 |  | K21-06-03 K21-06-04 K21-06-05 |  | underground mine |  |  |  |  | ore material | polished section | grab | mineral separate | [5 empty] | mineralisation |  |  |  | sphalerite | [6 empty] | galena, pyrite, chalcopyrite, arsenopyrite, magnetite, native gold, native silver, calcite, quartz, chalcedony, dolomite, chlorite | polished sections | LA-ICPMS, EMPA |  | Isotopic Laboratory, Wuhan Geological Survey Center, China Geological Survey | [149 empty] | 2024 | Xia, Z.; Zhao, Z.; Zou, X.; Liu, L. (2024). A Late Jurassic Epithermal Pb-Zn Deposit: Insights from Rb-Sr Dating of Quartz-Hosted Fluid Inclusions and Sphalerite Chemical Composition. Minerals, 14, 485. https://doi.org/10.3390/min14050485 |  | CHN | Hunan Province
| Kangjiawan |  | Epithermal | Epithermal | Epithermal Pb-Zn | Pb, Zn | Au, Ag, S | Pb, Zn, Au, Ag, S | Xia et al., 2024 |  | K21-06-06 |  | underground mine |  |  |  |  | ore material | polished section | grab | mineral separate | [5 empty] | mineralisation |  |  |  | sphalerite | [6 empty] | galena, pyrite, chalcopyrite, arsenopyrite, magnetite, native gold, native silver, calcite, quartz, chalcedony, dolomite, chlorite | polished sections | LA-ICPMS, EMPA |  | Isotopic Laboratory, Wuhan Geological Survey Center, China Geological Survey | [16 empty] | 0.08 | [11 empty] | 0.02 | [59 empty] | 0.06 | [60 empty] | 2024 | Xia, Z.; Zhao, Z.; Zou, X.; Liu, L. (2024). A Late Jurassic Epithermal Pb-Zn Deposit: Insights from Rb-Sr Dating of Quartz-Hosted Fluid Inclusions and Sphalerite Chemical Composition. Minerals, 14, 485. https://doi.org/10.3390/min14050485 |  | CHN | Hunan Province
| Kangjiawan |  | Epithermal | Epithermal | Epithermal Pb-Zn | Pb, Zn | Au, Ag, S | Pb, Zn, Au, Ag, S | Xia et al., 2024 |  | K21-06-07 |  | underground mine |  |  |  |  | ore material | polished section | grab | mineral separate | [5 empty] | mineralisation |  |  |  | sphalerite | [6 empty] | galena, pyrite, chalcopyrite, arsenopyrite, magnetite, native gold, native silver, calcite, quartz, chalcedony, dolomite, chlorite | polished sections | LA-ICPMS, EMPA |  | Isotopic Laboratory, Wuhan Geological Survey Center, China Geological Survey | [74 empty] | 0.54 |  |  |  | 0.04 | [25 empty] | 32.68 | [23 empty] | 0.01 | [20 empty] | 2024 | Xia, Z.; Zhao, Z.; Zou, X.; Liu, L. (2024). A Late Jurassic Epithermal Pb-Zn Deposit: Insights from Rb-Sr Dating of Quartz-Hosted Fluid Inclusions and Sphalerite Chemical Composition. Minerals, 14, 485. https://doi.org/10.3390/min14050485 |  | CHN | Hunan Province
| Kangjiawan |  | Epithermal | Epithermal | Epithermal Pb-Zn | Pb, Zn | Au, Ag, S | Pb, Zn, Au, Ag, S | Xia et al., 2024 |  | K21-06-08 K21-06-09 |  | underground mine |  |  |  |  | ore material | polished section | grab | mineral separate | [5 empty] | mineralisation |  |  |  | sphalerite | [6 empty] | galena, pyrite, chalcopyrite, arsenopyrite, magnetite, native gold, native silver, calcite, quartz, chalcedony, dolomite, chlorite | polished sections | LA-ICPMS, EMPA |  | Isotopic Laboratory, Wuhan Geological Survey Center, China Geological Survey | [106 empty] | 0.01 | [42 empty] | 2024 | Xia, Z.; Zhao, Z.; Zou, X.; Liu, L. (2024). A Late Jurassic Epithermal Pb-Zn Deposit: Insights from Rb-Sr Dating of Quartz-Hosted Fluid Inclusions and Sphalerite Chemical Composition. Minerals, 14, 485. https://doi.org/10.3390/min14050485 |  | CHN | Hunan Province
| Kangjiawan |  | Epithermal | Epithermal | Epithermal Pb-Zn | Pb, Zn | Au, Ag, S | Pb, Zn, Au, Ag, S | Xia et al., 2024 |  | K21-06-10 |  | underground mine |  |  |  |  | ore material | polished section | grab | mineral separate | [5 empty] | mineralisation |  |  |  | sphalerite | [6 empty] | galena, pyrite, chalcopyrite, arsenopyrite, magnetite, native gold, native silver, calcite, quartz, chalcedony, dolomite, chlorite | polished sections | LA-ICPMS, EMPA |  | Isotopic Laboratory, Wuhan Geological Survey Center, China Geological Survey | [78 empty] | 0.02 | [25 empty] | 32.32 | [44 empty] | 2024 | Xia, Z.; Zhao, Z.; Zou, X.; Liu, L. (2024). A Late Jurassic Epithermal Pb-Zn Deposit: Insights from Rb-Sr Dating of Quartz-Hosted Fluid Inclusions and Sphalerite Chemical Composition. Minerals, 14, 485. https://doi.org/10.3390/min14050485 |  | CHN | Hunan Province
| Kangjiawan |  | Epithermal | Epithermal | Epithermal Pb-Zn | Pb, Zn | Au, Ag, S | Pb, Zn, Au, Ag, S | Xia et al., 2024 |  | K21-08-01 K21-08-02 |  | underground mine |  |  |  |  | ore material | polished section | grab | mineral separate | [5 empty] | mineralisation |  |  |  | sphalerite | [6 empty] | galena, pyrite, chalcopyrite, arsenopyrite, magnetite, native gold, native silver, calcite, quartz, chalcedony, dolomite, chlorite | polished sections | LA-ICPMS, EMPA |  | Isotopic Laboratory, Wuhan Geological Survey Center, China Geological Survey | [74 empty] | 0.48 | [31 empty] | 0.56 | [21 empty] | 0.04 | [20 empty] | 2024 | Xia, Z.; Zhao, Z.; Zou, X.; Liu, L. (2024). A Late Jurassic Epithermal Pb-Zn Deposit: Insights from Rb-Sr Dating of Quartz-Hosted Fluid Inclusions and Sphalerite Chemical Composition. Minerals, 14, 485. https://doi.org/10.3390/min14050485 |  | CHN | Hunan Province
| Kangjiawan |  | Epithermal | Epithermal | Epithermal Pb-Zn | Pb, Zn | Au, Ag, S | Pb, Zn, Au, Ag, S | Xia et al., 2024 |  | K21-08-03 K21-08-04 |  | underground mine |  |  |  |  | ore material | polished section | grab | mineral separate | [5 empty] | mineralisation |  |  |  | sphalerite | [6 empty] | galena, pyrite, chalcopyrite, arsenopyrite, magnetite, native gold, native silver, calcite, quartz, chalcedony, dolomite, chlorite | polished sections | LA-ICPMS, EMPA |  | Isotopic Laboratory, Wuhan Geological Survey Center, China Geological Survey | [28 empty] | 0.01 | [120 empty] | 2024 | Xia, Z.; Zhao, Z.; Zou, X.; Liu, L. (2024). A Late Jurassic Epithermal Pb-Zn Deposit: Insights from Rb-Sr Dating of Quartz-Hosted Fluid Inclusions and Sphalerite Chemical Composition. Minerals, 14, 485. https://doi.org/10.3390/min14050485 |  | CHN | Hunan Province
| Kangjiawan |  | Epithermal | Epithermal | Epithermal Pb-Zn | Pb, Zn | Au, Ag, S | Pb, Zn, Au, Ag, S | Xia et al., 2024 |  | K21-08-05 |  | underground mine |  |  |  |  | ore material | polished section | grab | mineral separate | [5 empty] | mineralisation |  |  |  | sphalerite | [6 empty] | galena, pyrite, chalcopyrite, arsenopyrite, magnetite, native gold, native silver, calcite, quartz, chalcedony, dolomite, chlorite | polished sections | LA-ICPMS, EMPA |  | Isotopic Laboratory, Wuhan Geological Survey Center, China Geological Survey | [72 empty] | 0.17 | [76 empty] | 2024 | Xia, Z.; Zhao, Z.; Zou, X.; Liu, L. (2024). A Late Jurassic Epithermal Pb-Zn Deposit: Insights from Rb-Sr Dating of Quartz-Hosted Fluid Inclusions and Sphalerite Chemical Composition. Minerals, 14, 485. https://doi.org/10.3390/min14050485 |  | CHN | Hunan Province
| Kangjiawan |  | Epithermal | Epithermal | Epithermal Pb-Zn | Pb, Zn | Au, Ag, S | Pb, Zn, Au, Ag, S | Xia et al., 2024 |  | K21-08-06 |  | underground mine |  |  |  |  | ore material | polished section | grab | mineral separate | [5 empty] | mineralisation |  |  |  | sphalerite | [6 empty] | galena, pyrite, chalcopyrite, arsenopyrite, magnetite, native gold, native silver, calcite, quartz, chalcedony, dolomite, chlorite | polished sections | LA-ICPMS, EMPA |  | Isotopic Laboratory, Wuhan Geological Survey Center, China Geological Survey | [149 empty] | 2024 | Xia, Z.; Zhao, Z.; Zou, X.; Liu, L. (2024). A Late Jurassic Epithermal Pb-Zn Deposit: Insights from Rb-Sr Dating of Quartz-Hosted Fluid Inclusions and Sphalerite Chemical Composition. Minerals, 14, 485. https://doi.org/10.3390/min14050485 |  | CHN | Hunan Province
| Kangjiawan |  | Epithermal | Epithermal | Epithermal Pb-Zn | Pb, Zn | Au, Ag, S | Pb, Zn, Au, Ag, S | Xia et al., 2024 |  | K21-08-07 |  | underground mine |  |  |  |  | ore material | polished section | grab | mineral separate | [5 empty] | mineralisation |  |  |  | sphalerite | [6 empty] | galena, pyrite, chalcopyrite, arsenopyrite, magnetite, native gold, native silver, calcite, quartz, chalcedony, dolomite, chlorite | polished sections | LA-ICPMS, EMPA |  | Isotopic Laboratory, Wuhan Geological Survey Center, China Geological Survey | [28 empty] | 0.01 | [75 empty] | 32.37 | [11 empty] | 1.73 | [11 empty] | 0.01 | [20 empty] | 2024 | Xia, Z.; Zhao, Z.; Zou, X.; Liu, L. (2024). A Late Jurassic Epithermal Pb-Zn Deposit: Insights from Rb-Sr Dating of Quartz-Hosted Fluid Inclusions and Sphalerite Chemical Composition. Minerals, 14, 485. https://doi.org/10.3390/min14050485 |  | CHN | Hunan Province
| Kangjiawan |  | Epithermal | Epithermal | Epithermal Pb-Zn | Pb, Zn | Au, Ag, S | Pb, Zn, Au, Ag, S | Xia et al., 2024 |  | K21-08-08 K21-08-09 K21-09-01 |  | underground mine |  |  |  |  | ore material | polished section | grab | mineral separate | [5 empty] | mineralisation |  |  |  | sphalerite | [6 empty] | galena, pyrite, chalcopyrite, arsenopyrite, magnetite, native gold, native silver, calcite, quartz, chalcedony, dolomite, chlorite | polished sections | LA-ICPMS, EMPA |  | Isotopic Laboratory, Wuhan Geological Survey Center, China Geological Survey | [72 empty] | 0.06 | [33 empty] | 0.99 | [42 empty] | 2024 | Xia, Z.; Zhao, Z.; Zou, X.; Liu, L. (2024). A Late Jurassic Epithermal Pb-Zn Deposit: Insights from Rb-Sr Dating of Quartz-Hosted Fluid Inclusions and Sphalerite Chemical Composition. Minerals, 14, 485. https://doi.org/10.3390/min14050485 |  | CHN | Hunan Province
| Kangjiawan |  | Epithermal | Epithermal | Epithermal Pb-Zn | Pb, Zn | Au, Ag, S | Pb, Zn, Au, Ag, S | Xia et al., 2024 |  | K21-01-01 |  | underground mine |  |  |  |  | ore material | polished section | grab | mineral separate | [5 empty] | mineralisation |  |  |  | sphalerite | [6 empty] | galena, pyrite, chalcopyrite, arsenopyrite, magnetite, native gold, native silver, calcite, quartz, chalcedony, dolomite, chlorite | polished sections | LA-ICPMS, EMPA |  | Isotopic Laboratory, Wuhan Geological Survey Center, China Geological Survey |  |  | 0.8 | [5 empty] | 0.01 | [13 empty] | 3113 | [5 empty] | 0.08 | [5 empty] | 60 | [9 empty] | 50525 |  | 26.5 |  |  |  | 0.18 | [7 empty] | 5.72 | [13 empty] | 8476 |  | 0.01 | [7 empty] | 0.43 | [5 empty] | 7.84 | [17 empty] | 0.97 | [9 empty] | 21.9 | [11 empty] | 8.59 |  | 0.68 | [18 empty] | 2024 | Xia, Z.; Zhao, Z.; Zou, X.; Liu, L. (2024). A Late Jurassic Epithermal Pb-Zn Deposit: Insights from Rb-Sr Dating of Quartz-Hosted Fluid Inclusions and Sphalerite Chemical Composition. Minerals, 14, 485. https://doi.org/10.3390/min14050485 |  | CHN | Hunan Province
| Kangjiawan |  | Epithermal | Epithermal | Epithermal Pb-Zn | Pb, Zn | Au, Ag, S | Pb, Zn, Au, Ag, S | Xia et al., 2024 |  | K21-01-02 |  | underground mine |  |  |  |  | ore material | polished section | grab | mineral separate | [5 empty] | mineralisation |  |  |  | sphalerite | [6 empty] | galena, pyrite, chalcopyrite, arsenopyrite, magnetite, native gold, native silver, calcite, quartz, chalcedony, dolomite, chlorite | polished sections | LA-ICPMS, EMPA |  | Isotopic Laboratory, Wuhan Geological Survey Center, China Geological Survey |  |  | 0.28 | [5 empty] | 0.03 | [13 empty] | 2949 | [5 empty] | 0.07 | [5 empty] | 11.6 | [9 empty] | 59325 |  | 7.13 |  |  |  | 0.12 | [7 empty] | 2.34 | [13 empty] | 7728 |  | 0.04 | [7 empty] | 0.04 | [5 empty] | 16.3 | [17 empty] | 0.07 | [9 empty] | 0.91 | [11 empty] | 9.37 | [20 empty] | 2024 | Xia, Z.; Zhao, Z.; Zou, X.; Liu, L. (2024). A Late Jurassic Epithermal Pb-Zn Deposit: Insights from Rb-Sr Dating of Quartz-Hosted Fluid Inclusions and Sphalerite Chemical Composition. Minerals, 14, 485. https://doi.org/10.3390/min14050485 |  | CHN | Hunan Province
| Kangjiawan |  | Epithermal | Epithermal | Epithermal Pb-Zn | Pb, Zn | Au, Ag, S | Pb, Zn, Au, Ag, S | Xia et al., 2024 |  | K21-01-04 |  | underground mine |  |  |  |  | ore material | polished section | grab | mineral separate | [5 empty] | mineralisation |  |  |  | sphalerite | [6 empty] | galena, pyrite, chalcopyrite, arsenopyrite, magnetite, native gold, native silver, calcite, quartz, chalcedony, dolomite, chlorite | polished sections | LA-ICPMS, EMPA |  | Isotopic Laboratory, Wuhan Geological Survey Center, China Geological Survey |  |  | 5.66 | [5 empty] | 0.04 | [13 empty] | 2721 | [5 empty] | 0.15 | [5 empty] | 3431 | [9 empty] | 67119 |  | 18.7 |  |  |  | 0.28 | [7 empty] | 10.3 | [13 empty] | 11031 |  | 0.09 | [13 empty] | 2.44 | [17 empty] | 1.88 | [9 empty] | 46.1 | [11 empty] | 11.8 |  | 0.02 | [18 empty] | 2024 | Xia, Z.; Zhao, Z.; Zou, X.; Liu, L. (2024). A Late Jurassic Epithermal Pb-Zn Deposit: Insights from Rb-Sr Dating of Quartz-Hosted Fluid Inclusions and Sphalerite Chemical Composition. Minerals, 14, 485. https://doi.org/10.3390/min14050485 |  | CHN | Hunan Province
| Kangjiawan |  | Epithermal | Epithermal | Epithermal Pb-Zn | Pb, Zn | Au, Ag, S | Pb, Zn, Au, Ag, S | Xia et al., 2024 |  | K21-01-05 |  | underground mine |  |  |  |  | ore material | polished section | grab | mineral separate | [5 empty] | mineralisation |  |  |  | sphalerite | [6 empty] | galena, pyrite, chalcopyrite, arsenopyrite, magnetite, native gold, native silver, calcite, quartz, chalcedony, dolomite, chlorite | polished sections | LA-ICPMS, EMPA |  | Isotopic Laboratory, Wuhan Geological Survey Center, China Geological Survey |  |  | 17.8 | [5 empty] | 0.21 | [13 empty] | 3157 | [5 empty] | 0.19 | [5 empty] | 1675 | [9 empty] | 77394 |  | 28 |  |  |  | 1.82 | [7 empty] | 14.6 | [13 empty] | 4194 |  | 0.28 | [7 empty] | 2.46 | [5 empty] | 23.3 | [17 empty] | 56.6 | [9 empty] | 14.1 | [11 empty] | 9.8 |  | 0.25 | [18 empty] | 2024 | Xia, Z.; Zhao, Z.; Zou, X.; Liu, L. (2024). A Late Jurassic Epithermal Pb-Zn Deposit: Insights from Rb-Sr Dating of Quartz-Hosted Fluid Inclusions and Sphalerite Chemical Composition. Minerals, 14, 485. https://doi.org/10.3390/min14050485 |  | CHN | Hunan Province
| Kangjiawan |  | Epithermal | Epithermal | Epithermal Pb-Zn | Pb, Zn | Au, Ag, S | Pb, Zn, Au, Ag, S | Xia et al., 2024 |  | K21-01-06 |  | underground mine |  |  |  |  | ore material | polished section | grab | mineral separate | [5 empty] | mineralisation |  |  |  | sphalerite | [6 empty] | galena, pyrite, chalcopyrite, arsenopyrite, magnetite, native gold, native silver, calcite, quartz, chalcedony, dolomite, chlorite | polished sections | LA-ICPMS, EMPA |  | Isotopic Laboratory, Wuhan Geological Survey Center, China Geological Survey |  |  | 7.95 | [5 empty] | 0.05 | [13 empty] | 2748 | [5 empty] | 0.05 | [5 empty] | 536 | [9 empty] | 74330 |  | 2.64 | [11 empty] | 21.5 | [13 empty] | 6951 |  | 0.43 | [7 empty] | 0.55 | [5 empty] | 6.32 | [17 empty] | 25.9 | [9 empty] | 15.9 | [11 empty] | 5.97 |  | 0.05 | [18 empty] | 2024 | Xia, Z.; Zhao, Z.; Zou, X.; Liu, L. (2024). A Late Jurassic Epithermal Pb-Zn Deposit: Insights from Rb-Sr Dating of Quartz-Hosted Fluid Inclusions and Sphalerite Chemical Composition. Minerals, 14, 485. https://doi.org/10.3390/min14050485 |  | CHN | Hunan Province
| Kangjiawan |  | Epithermal | Epithermal | Epithermal Pb-Zn | Pb, Zn | Au, Ag, S | Pb, Zn, Au, Ag, S | Xia et al., 2024 |  | K21-04-01 |  | underground mine |  |  |  |  | ore material | polished section | grab | mineral separate | [5 empty] | mineralisation |  |  |  | sphalerite | [6 empty] | galena, pyrite, chalcopyrite, arsenopyrite, magnetite, native gold, native silver, calcite, quartz, chalcedony, dolomite, chlorite | polished sections | LA-ICPMS, EMPA |  | Isotopic Laboratory, Wuhan Geological Survey Center, China Geological Survey |  |  | 16.2 | [5 empty] | 0.03 | [13 empty] | 3337 | [5 empty] | 0.05 | [5 empty] | 80.8 | [9 empty] | 6980 |  | 7.84 |  |  |  | 0.23 | [7 empty] | 0.45 | [13 empty] | 887 |  | 0.08 | [7 empty] | 0.14 | [5 empty] | 18.5 | [17 empty] | 37.2 | [9 empty] | 26 | [11 empty] | 8.7 |  | 0.03 | [18 empty] | 2024 | Xia, Z.; Zhao, Z.; Zou, X.; Liu, L. (2024). A Late Jurassic Epithermal Pb-Zn Deposit: Insights from Rb-Sr Dating of Quartz-Hosted Fluid Inclusions and Sphalerite Chemical Composition. Minerals, 14, 485. https://doi.org/10.3390/min14050485 |  | CHN | Hunan Province
| Kangjiawan |  | Epithermal | Epithermal | Epithermal Pb-Zn | Pb, Zn | Au, Ag, S | Pb, Zn, Au, Ag, S | Xia et al., 2024 |  | K21-04-02 |  | underground mine |  |  |  |  | ore material | polished section | grab | mineral separate | [5 empty] | mineralisation |  |  |  | sphalerite | [6 empty] | galena, pyrite, chalcopyrite, arsenopyrite, magnetite, native gold, native silver, calcite, quartz, chalcedony, dolomite, chlorite | polished sections | LA-ICPMS, EMPA |  | Isotopic Laboratory, Wuhan Geological Survey Center, China Geological Survey |  |  | 5.1 | [5 empty] | 0.16 | [13 empty] | 3750 | [5 empty] | 0.02 | [5 empty] | 259 | [9 empty] | 125315 |  | 30.2 |  |  |  | 2.35 | [7 empty] | 0.7 | [13 empty] | 11227 |  | 0.07 | [13 empty] | 21.5 | [17 empty] | 8.71 | [9 empty] | 148 | [11 empty] | 8.72 |  | 0.08 | [18 empty] | 2024 | Xia, Z.; Zhao, Z.; Zou, X.; Liu, L. (2024). A Late Jurassic Epithermal Pb-Zn Deposit: Insights from Rb-Sr Dating of Quartz-Hosted Fluid Inclusions and Sphalerite Chemical Composition. Minerals, 14, 485. https://doi.org/10.3390/min14050485 |  | CHN | Hunan Province
| Kangjiawan |  | Epithermal | Epithermal | Epithermal Pb-Zn | Pb, Zn | Au, Ag, S | Pb, Zn, Au, Ag, S | Xia et al., 2024 |  | K21-04-03 |  | underground mine |  |  |  |  | ore material | polished section | grab | mineral separate | [5 empty] | mineralisation |  |  |  | sphalerite | [6 empty] | galena, pyrite, chalcopyrite, arsenopyrite, magnetite, native gold, native silver, calcite, quartz, chalcedony, dolomite, chlorite | polished sections | LA-ICPMS, EMPA |  | Isotopic Laboratory, Wuhan Geological Survey Center, China Geological Survey |  |  | 2.05 | [5 empty] | 0.05 | [13 empty] | 3805 | [11 empty] | 200 | [9 empty] | 108799 |  | 28.8 |  |  |  | 0.06 | [7 empty] | 0.62 | [13 empty] | 11819 |  | 0.14 | [7 empty] | 0.32 | [5 empty] | 45.1 | [17 empty] | 0.28 | [9 empty] | 110 | [11 empty] | 12 | [20 empty] | 2024 | Xia, Z.; Zhao, Z.; Zou, X.; Liu, L. (2024). A Late Jurassic Epithermal Pb-Zn Deposit: Insights from Rb-Sr Dating of Quartz-Hosted Fluid Inclusions and Sphalerite Chemical Composition. Minerals, 14, 485. https://doi.org/10.3390/min14050485 |  | CHN | Hunan Province
| Kangjiawan |  | Epithermal | Epithermal | Epithermal Pb-Zn | Pb, Zn | Au, Ag, S | Pb, Zn, Au, Ag, S | Xia et al., 2024 |  | K21-04-04 |  | underground mine |  |  |  |  | ore material | polished section | grab | mineral separate | [5 empty] | mineralisation |  |  |  | sphalerite | [6 empty] | galena, pyrite, chalcopyrite, arsenopyrite, magnetite, native gold, native silver, calcite, quartz, chalcedony, dolomite, chlorite | polished sections | LA-ICPMS, EMPA |  | Isotopic Laboratory, Wuhan Geological Survey Center, China Geological Survey |  |  | 5.89 | [5 empty] | 0.04 | [13 empty] | 4028 | [11 empty] | 254 | [9 empty] | 91372 |  | 24.5 |  |  |  | 0.23 | [7 empty] | 1.35 | [13 empty] | 11928 |  | 0.15 | [7 empty] | 0.21 | [5 empty] | 10.6 | [17 empty] | 8.54 | [9 empty] | 179 | [11 empty] | 8.81 |  | 0.07 | [18 empty] | 2024 | Xia, Z.; Zhao, Z.; Zou, X.; Liu, L. (2024). A Late Jurassic Epithermal Pb-Zn Deposit: Insights from Rb-Sr Dating of Quartz-Hosted Fluid Inclusions and Sphalerite Chemical Composition. Minerals, 14, 485. https://doi.org/10.3390/min14050485 |  | CHN | Hunan Province
| Kangjiawan |  | Epithermal | Epithermal | Epithermal Pb-Zn | Pb, Zn | Au, Ag, S | Pb, Zn, Au, Ag, S | Xia et al., 2024 |  | K21-04-05 |  | underground mine |  |  |  |  | ore material | polished section | grab | mineral separate | [5 empty] | mineralisation |  |  |  | sphalerite | [6 empty] | galena, pyrite, chalcopyrite, arsenopyrite, magnetite, native gold, native silver, calcite, quartz, chalcedony, dolomite, chlorite | polished sections | LA-ICPMS, EMPA |  | Isotopic Laboratory, Wuhan Geological Survey Center, China Geological Survey |  |  | 3.34 | [5 empty] | 0.01 | [13 empty] | 4133 | [5 empty] | 0.11 | [5 empty] | 203 | [9 empty] | 82851 |  | 24.5 |  |  |  | 0.3 | [7 empty] | 1.13 | [13 empty] | 8044 |  | 0.03 | [7 empty] | 2.45 | [5 empty] | 19.2 | [17 empty] | 1.8 | [9 empty] | 145 | [11 empty] | 6.39 | [20 empty] | 2024 | Xia, Z.; Zhao, Z.; Zou, X.; Liu, L. (2024). A Late Jurassic Epithermal Pb-Zn Deposit: Insights from Rb-Sr Dating of Quartz-Hosted Fluid Inclusions and Sphalerite Chemical Composition. Minerals, 14, 485. https://doi.org/10.3390/min14050485 |  | CHN | Hunan Province
| Kangjiawan |  | Epithermal | Epithermal | Epithermal Pb-Zn | Pb, Zn | Au, Ag, S | Pb, Zn, Au, Ag, S | Xia et al., 2024 |  | K21-04-06 |  | underground mine |  |  |  |  | ore material | polished section | grab | mineral separate | [5 empty] | mineralisation |  |  |  | sphalerite | [6 empty] | galena, pyrite, chalcopyrite, arsenopyrite, magnetite, native gold, native silver, calcite, quartz, chalcedony, dolomite, chlorite | polished sections | LA-ICPMS, EMPA |  | Isotopic Laboratory, Wuhan Geological Survey Center, China Geological Survey |  |  | 5.88 | [5 empty] | 0.02 | [13 empty] | 4791 | [5 empty] | 0.09 | [5 empty] | 226 | [9 empty] | 100922 |  | 31.3 |  |  |  | 0.41 | [7 empty] | 1.72 | [13 empty] | 12979 |  | 0.1 | [7 empty] | 0.13 | [5 empty] | 7.34 | [17 empty] | 7.41 | [9 empty] | 154 | [11 empty] | 6.2 |  | 0.03 | [18 empty] | 2024 | Xia, Z.; Zhao, Z.; Zou, X.; Liu, L. (2024). A Late Jurassic Epithermal Pb-Zn Deposit: Insights from Rb-Sr Dating of Quartz-Hosted Fluid Inclusions and Sphalerite Chemical Composition. Minerals, 14, 485. https://doi.org/10.3390/min14050485 |  | CHN | Hunan Province
| Kangjiawan |  | Epithermal | Epithermal | Epithermal Pb-Zn | Pb, Zn | Au, Ag, S | Pb, Zn, Au, Ag, S | Xia et al., 2024 |  | K21-04-07 |  | underground mine |  |  |  |  | ore material | polished section | grab | mineral separate | [5 empty] | mineralisation |  |  |  | sphalerite | [6 empty] | galena, pyrite, chalcopyrite, arsenopyrite, magnetite, native gold, native silver, calcite, quartz, chalcedony, dolomite, chlorite | polished sections | LA-ICPMS, EMPA |  | Isotopic Laboratory, Wuhan Geological Survey Center, China Geological Survey |  |  | 1.44 | [5 empty] | 0.01 | [13 empty] | 2881 | [5 empty] | 0.03 | [5 empty] | 27.7 | [9 empty] | 109430 |  | 11.6 |  |  |  | 0.23 | [7 empty] | 0.08 | [13 empty] | 5236 | [9 empty] | 0.16 | [5 empty] | 12.8 | [17 empty] | 0.11 | [9 empty] | 7.4 | [11 empty] | 10.2 | [20 empty] | 2024 | Xia, Z.; Zhao, Z.; Zou, X.; Liu, L. (2024). A Late Jurassic Epithermal Pb-Zn Deposit: Insights from Rb-Sr Dating of Quartz-Hosted Fluid Inclusions and Sphalerite Chemical Composition. Minerals, 14, 485. https://doi.org/10.3390/min14050485 |  | CHN | Hunan Province
| Kangjiawan |  | Epithermal | Epithermal | Epithermal Pb-Zn | Pb, Zn | Au, Ag, S | Pb, Zn, Au, Ag, S | Xia et al., 2024 |  | K21-06-01 |  | underground mine |  |  |  |  | ore material | polished section | grab | mineral separate | [5 empty] | mineralisation |  |  |  | sphalerite | [6 empty] | galena, pyrite, chalcopyrite, arsenopyrite, magnetite, native gold, native silver, calcite, quartz, chalcedony, dolomite, chlorite | polished sections | LA-ICPMS, EMPA |  | Isotopic Laboratory, Wuhan Geological Survey Center, China Geological Survey |  |  | 9.59 | [5 empty] | 0.12 | [13 empty] | 508 | [5 empty] | 0.11 | [5 empty] | 17.5 | [9 empty] | 21.7 |  | 2.98 |  |  |  | 0.15 | [7 empty] | 0.02 | [13 empty] | 0.01 |  | 0.01 | [7 empty] | 0.05 | [5 empty] | 4.58 | [17 empty] | 14.6 | [9 empty] | 2.85 | [11 empty] | 0.01 | [20 empty] | 2024 | Xia, Z.; Zhao, Z.; Zou, X.; Liu, L. (2024). A Late Jurassic Epithermal Pb-Zn Deposit: Insights from Rb-Sr Dating of Quartz-Hosted Fluid Inclusions and Sphalerite Chemical Composition. Minerals, 14, 485. https://doi.org/10.3390/min14050485 |  | CHN | Hunan Province
| Kangjiawan |  | Epithermal | Epithermal | Epithermal Pb-Zn | Pb, Zn | Au, Ag, S | Pb, Zn, Au, Ag, S | Xia et al., 2024 |  | K21-06-02 |  | underground mine |  |  |  |  | ore material | polished section | grab | mineral separate | [5 empty] | mineralisation |  |  |  | sphalerite | [6 empty] | galena, pyrite, chalcopyrite, arsenopyrite, magnetite, native gold, native silver, calcite, quartz, chalcedony, dolomite, chlorite | polished sections | LA-ICPMS, EMPA |  | Isotopic Laboratory, Wuhan Geological Survey Center, China Geological Survey |  |  | 0.02 | [19 empty] | 576 | [5 empty] | 0.21 | [5 empty] | 0.52 | [9 empty] | 6.19 |  | 0.55 |  |  |  | 0.01 | [21 empty] | 0.02 | [9 empty] | 0.04 | [5 empty] | 0.5 | [27 empty] | 0.02 | [11 empty] | 0.01 | [20 empty] | 2024 | Xia, Z.; Zhao, Z.; Zou, X.; Liu, L. (2024). A Late Jurassic Epithermal Pb-Zn Deposit: Insights from Rb-Sr Dating of Quartz-Hosted Fluid Inclusions and Sphalerite Chemical Composition. Minerals, 14, 485. https://doi.org/10.3390/min14050485 |  | CHN | Hunan Province
| Kangjiawan |  | Epithermal | Epithermal | Epithermal Pb-Zn | Pb, Zn | Au, Ag, S | Pb, Zn, Au, Ag, S | Xia et al., 2024 |  | K21-06-03 |  | underground mine |  |  |  |  | ore material | polished section | grab | mineral separate | [5 empty] | mineralisation |  |  |  | sphalerite | [6 empty] | galena, pyrite, chalcopyrite, arsenopyrite, magnetite, native gold, native silver, calcite, quartz, chalcedony, dolomite, chlorite | polished sections | LA-ICPMS, EMPA |  | Isotopic Laboratory, Wuhan Geological Survey Center, China Geological Survey |  |  | 0.16 | [19 empty] | 602 | [5 empty] | 0.15 | [5 empty] | 1.13 | [9 empty] | 7.48 |  | 0.48 |  |  |  | 0.02 | [7 empty] | 0.04 | [13 empty] | 0.02 | [9 empty] | 0.05 | [5 empty] | 1.35 | [17 empty] | 0.24 | [9 empty] | 0.51 | [32 empty] | 2024 | Xia, Z.; Zhao, Z.; Zou, X.; Liu, L. (2024). A Late Jurassic Epithermal Pb-Zn Deposit: Insights from Rb-Sr Dating of Quartz-Hosted Fluid Inclusions and Sphalerite Chemical Composition. Minerals, 14, 485. https://doi.org/10.3390/min14050485 |  | CHN | Hunan Province
| Kangjiawan |  | Epithermal | Epithermal | Epithermal Pb-Zn | Pb, Zn | Au, Ag, S | Pb, Zn, Au, Ag, S | Xia et al., 2024 |  | K21-06-04 |  | underground mine |  |  |  |  | ore material | polished section | grab | mineral separate | [5 empty] | mineralisation |  |  |  | sphalerite | [6 empty] | galena, pyrite, chalcopyrite, arsenopyrite, magnetite, native gold, native silver, calcite, quartz, chalcedony, dolomite, chlorite | polished sections | LA-ICPMS, EMPA |  | Isotopic Laboratory, Wuhan Geological Survey Center, China Geological Survey |  |  | 17.3 | [5 empty] | 0.1 | [13 empty] | 531 | [5 empty] | 0.15 | [5 empty] | 34.2 | [9 empty] | 14.4 |  | 5.38 |  |  |  | 0.5 | [21 empty] | 0.01 |  | 0.06 | [7 empty] | 0.05 | [5 empty] | 8.18 | [17 empty] | 34.2 | [9 empty] | 0.06 | [32 empty] | 2024 | Xia, Z.; Zhao, Z.; Zou, X.; Liu, L. (2024). A Late Jurassic Epithermal Pb-Zn Deposit: Insights from Rb-Sr Dating of Quartz-Hosted Fluid Inclusions and Sphalerite Chemical Composition. Minerals, 14, 485. https://doi.org/10.3390/min14050485 |  | CHN | Hunan Province
| Kangjiawan |  | Epithermal | Epithermal | Epithermal Pb-Zn | Pb, Zn | Au, Ag, S | Pb, Zn, Au, Ag, S | Xia et al., 2024 |  | K21-06-05 |  | underground mine |  |  |  |  | ore material | polished section | grab | mineral separate | [5 empty] | mineralisation |  |  |  | sphalerite | [6 empty] | galena, pyrite, chalcopyrite, arsenopyrite, magnetite, native gold, native silver, calcite, quartz, chalcedony, dolomite, chlorite | polished sections | LA-ICPMS, EMPA |  | Isotopic Laboratory, Wuhan Geological Survey Center, China Geological Survey |  |  | 0.02 | [19 empty] | 618 | [5 empty] | 0.18 | [5 empty] | 0.6 | [9 empty] | 8.83 |  | 0.2 |  |  |  | 0.02 | [21 empty] | 0.02 |  | 0.11 | [7 empty] | 0.05 | [5 empty] | 0.76 | [27 empty] | 0.03 | [32 empty] | 2024 | Xia, Z.; Zhao, Z.; Zou, X.; Liu, L. (2024). A Late Jurassic Epithermal Pb-Zn Deposit: Insights from Rb-Sr Dating of Quartz-Hosted Fluid Inclusions and Sphalerite Chemical Composition. Minerals, 14, 485. https://doi.org/10.3390/min14050485 |  | CHN | Hunan Province
| Kangjiawan |  | Epithermal | Epithermal | Epithermal Pb-Zn | Pb, Zn | Au, Ag, S | Pb, Zn, Au, Ag, S | Xia et al., 2024 |  | K21-06-06 |  | underground mine |  |  |  |  | ore material | polished section | grab | mineral separate | [5 empty] | mineralisation |  |  |  | sphalerite | [6 empty] | galena, pyrite, chalcopyrite, arsenopyrite, magnetite, native gold, native silver, calcite, quartz, chalcedony, dolomite, chlorite | polished sections | LA-ICPMS, EMPA |  | Isotopic Laboratory, Wuhan Geological Survey Center, China Geological Survey |  |  | 0.01 | [19 empty] | 675 | [5 empty] | 0.2 | [5 empty] | 0.03 | [9 empty] | 6.97 |  | 0.01 |  |  |  | 0.01 | [21 empty] | 0.02 | [9 empty] | 0.04 | [5 empty] | 0.73 | [27 empty] | 0.05 | [11 empty] | 0.02 | [20 empty] | 2024 | Xia, Z.; Zhao, Z.; Zou, X.; Liu, L. (2024). A Late Jurassic Epithermal Pb-Zn Deposit: Insights from Rb-Sr Dating of Quartz-Hosted Fluid Inclusions and Sphalerite Chemical Composition. Minerals, 14, 485. https://doi.org/10.3390/min14050485 |  | CHN | Hunan Province
| Kangjiawan |  | Epithermal | Epithermal | Epithermal Pb-Zn | Pb, Zn | Au, Ag, S | Pb, Zn, Au, Ag, S | Xia et al., 2024 |  | K21-06-07 |  | underground mine |  |  |  |  | ore material | polished section | grab | mineral separate | [5 empty] | mineralisation |  |  |  | sphalerite | [6 empty] | galena, pyrite, chalcopyrite, arsenopyrite, magnetite, native gold, native silver, calcite, quartz, chalcedony, dolomite, chlorite | polished sections | LA-ICPMS, EMPA |  | Isotopic Laboratory, Wuhan Geological Survey Center, China Geological Survey |  |  | 0.02 | [19 empty] | 699 | [5 empty] | 0.27 | [5 empty] | 0.34 | [9 empty] | 7.72 |  | 0.02 | [25 empty] | 0.01 |  | 0.1 | [7 empty] | 0.03 | [5 empty] | 0.58 | [27 empty] | 0.03 | [32 empty] | 2024 | Xia, Z.; Zhao, Z.; Zou, X.; Liu, L. (2024). A Late Jurassic Epithermal Pb-Zn Deposit: Insights from Rb-Sr Dating of Quartz-Hosted Fluid Inclusions and Sphalerite Chemical Composition. Minerals, 14, 485. https://doi.org/10.3390/min14050485 |  | CHN | Hunan Province
| Kangjiawan |  | Epithermal | Epithermal | Epithermal Pb-Zn | Pb, Zn | Au, Ag, S | Pb, Zn, Au, Ag, S | Xia et al., 2024 |  | K21-06-08 |  | underground mine |  |  |  |  | ore material | polished section | grab | mineral separate | [5 empty] | mineralisation |  |  |  | sphalerite | [6 empty] | galena, pyrite, chalcopyrite, arsenopyrite, magnetite, native gold, native silver, calcite, quartz, chalcedony, dolomite, chlorite | polished sections | LA-ICPMS, EMPA |  | Isotopic Laboratory, Wuhan Geological Survey Center, China Geological Survey |  |  | 0.02 | [19 empty] | 739 | [5 empty] | 0.26 | [5 empty] | 0.6 | [9 empty] | 7.63 |  | 0.04 |  |  |  | 0.02 | [21 empty] | 0.02 |  | 0.13 | [7 empty] | 0.04 | [5 empty] | 0.94 | [17 empty] | 0.01 | [9 empty] | 0.05 | [11 empty] | 0.01 | [20 empty] | 2024 | Xia, Z.; Zhao, Z.; Zou, X.; Liu, L. (2024). A Late Jurassic Epithermal Pb-Zn Deposit: Insights from Rb-Sr Dating of Quartz-Hosted Fluid Inclusions and Sphalerite Chemical Composition. Minerals, 14, 485. https://doi.org/10.3390/min14050485 |  | CHN | Hunan Province
| Kangjiawan |  | Epithermal | Epithermal | Epithermal Pb-Zn | Pb, Zn | Au, Ag, S | Pb, Zn, Au, Ag, S | Xia et al., 2024 |  | K21-06-09 |  | underground mine |  |  |  |  | ore material | polished section | grab | mineral separate | [5 empty] | mineralisation |  |  |  | sphalerite | [6 empty] | galena, pyrite, chalcopyrite, arsenopyrite, magnetite, native gold, native silver, calcite, quartz, chalcedony, dolomite, chlorite | polished sections | LA-ICPMS, EMPA |  | Isotopic Laboratory, Wuhan Geological Survey Center, China Geological Survey |  |  | 3.13 | [5 empty] | 0.02 | [13 empty] | 691 | [5 empty] | 0.25 | [5 empty] | 5.76 | [9 empty] | 8.3 |  | 0.52 |  |  |  | 0.02 | [7 empty] | 0.01 | [13 empty] | 0.02 |  | 0.04 | [7 empty] | 0.06 | [5 empty] | 2.4 | [17 empty] | 5.35 | [9 empty] | 0.97 | [11 empty] | 0.01 | [20 empty] | 2024 | Xia, Z.; Zhao, Z.; Zou, X.; Liu, L. (2024). A Late Jurassic Epithermal Pb-Zn Deposit: Insights from Rb-Sr Dating of Quartz-Hosted Fluid Inclusions and Sphalerite Chemical Composition. Minerals, 14, 485. https://doi.org/10.3390/min14050485 |  | CHN | Hunan Province
| Kangjiawan |  | Epithermal | Epithermal | Epithermal Pb-Zn | Pb, Zn | Au, Ag, S | Pb, Zn, Au, Ag, S | Xia et al., 2024 |  | K21-06-10 |  | underground mine |  |  |  |  | ore material | polished section | grab | mineral separate | [5 empty] | mineralisation |  |  |  | sphalerite | [6 empty] | galena, pyrite, chalcopyrite, arsenopyrite, magnetite, native gold, native silver, calcite, quartz, chalcedony, dolomite, chlorite | polished sections | LA-ICPMS, EMPA |  | Isotopic Laboratory, Wuhan Geological Survey Center, China Geological Survey |  |  | 0.29 | [19 empty] | 581 | [5 empty] | 0.2 | [5 empty] | 1.5 | [9 empty] | 8 |  | 0.42 |  |  |  | 0.04 | [7 empty] | 0.01 | [13 empty] | 0.02 |  | 0.06 | [7 empty] | 0.03 | [5 empty] | 0.64 | [17 empty] | 0.49 | [9 empty] | 0.26 | [32 empty] | 2024 | Xia, Z.; Zhao, Z.; Zou, X.; Liu, L. (2024). A Late Jurassic Epithermal Pb-Zn Deposit: Insights from Rb-Sr Dating of Quartz-Hosted Fluid Inclusions and Sphalerite Chemical Composition. Minerals, 14, 485. https://doi.org/10.3390/min14050485 |  | CHN | Hunan Province
| Kangjiawan |  | Epithermal | Epithermal | Epithermal Pb-Zn | Pb, Zn | Au, Ag, S | Pb, Zn, Au, Ag, S | Xia et al., 2024 |  | K21-06-11 |  | underground mine |  |  |  |  | ore material | polished section | grab | mineral separate | [5 empty] | mineralisation |  |  |  | sphalerite | [6 empty] | galena, pyrite, chalcopyrite, arsenopyrite, magnetite, native gold, native silver, calcite, quartz, chalcedony, dolomite, chlorite | polished sections | LA-ICPMS, EMPA |  | Isotopic Laboratory, Wuhan Geological Survey Center, China Geological Survey | [8 empty] | 0.04 | [13 empty] | 659 | [5 empty] | 0.21 | [5 empty] | 10.4 | [9 empty] | 8.2 |  | 1.34 |  |  |  | 0.07 | [7 empty] | 0.07 | [23 empty] | 0.04 | [5 empty] | 2.8 | [17 empty] | 7.72 | [9 empty] | 2.28 | [32 empty] | 2024 | Xia, Z.; Zhao, Z.; Zou, X.; Liu, L. (2024). A Late Jurassic Epithermal Pb-Zn Deposit: Insights from Rb-Sr Dating of Quartz-Hosted Fluid Inclusions and Sphalerite Chemical Composition. Minerals, 14, 485. https://doi.org/10.3390/min14050485 |  | CHN | Hunan Province
| Kangjiawan |  | Epithermal | Epithermal | Epithermal Pb-Zn | Pb, Zn | Au, Ag, S | Pb, Zn, Au, Ag, S | Xia et al., 2024 |  | K21-06-12 |  | underground mine |  |  |  |  | ore material | polished section | grab | mineral separate | [5 empty] | mineralisation |  |  |  | sphalerite | [6 empty] | galena, pyrite, chalcopyrite, arsenopyrite, magnetite, native gold, native silver, calcite, quartz, chalcedony, dolomite, chlorite | polished sections | LA-ICPMS, EMPA |  | Isotopic Laboratory, Wuhan Geological Survey Center, China Geological Survey | [22 empty] | 599 | [5 empty] | 0.23 | [5 empty] | 0.28 | [9 empty] | 7.63 |  | 0.05 |  |  |  | 0.03 | [7 empty] | 0.08 | [23 empty] | 0.03 | [23 empty] | 0.02 | [9 empty] | 0.17 | [32 empty] | 2024 | Xia, Z.; Zhao, Z.; Zou, X.; Liu, L. (2024). A Late Jurassic Epithermal Pb-Zn Deposit: Insights from Rb-Sr Dating of Quartz-Hosted Fluid Inclusions and Sphalerite Chemical Composition. Minerals, 14, 485. https://doi.org/10.3390/min14050485 |  | CHN | Hunan Province
| Kangjiawan |  | Epithermal | Epithermal | Epithermal Pb-Zn | Pb, Zn | Au, Ag, S | Pb, Zn, Au, Ag, S | Xia et al., 2024 |  | K21-08-01 |  | underground mine |  |  |  |  | ore material | polished section | grab | mineral separate | [5 empty] | mineralisation |  |  |  | sphalerite | [6 empty] | galena, pyrite, chalcopyrite, arsenopyrite, magnetite, native gold, native silver, calcite, quartz, chalcedony, dolomite, chlorite | polished sections | LA-ICPMS, EMPA |  | Isotopic Laboratory, Wuhan Geological Survey Center, China Geological Survey |  |  | 0.05 | [19 empty] | 604 | [5 empty] | 0.81 | [5 empty] | 0.24 | [9 empty] | 10.8 |  | 0.06 |  |  |  | 0.03 | [21 empty] | 0.03 |  | 0.03 | [7 empty] | 0.08 | [33 empty] | 0.03 | [11 empty] | 0.01 | [20 empty] | 2024 | Xia, Z.; Zhao, Z.; Zou, X.; Liu, L. (2024). A Late Jurassic Epithermal Pb-Zn Deposit: Insights from Rb-Sr Dating of Quartz-Hosted Fluid Inclusions and Sphalerite Chemical Composition. Minerals, 14, 485. https://doi.org/10.3390/min14050485 |  | CHN | Hunan Province
| Kangjiawan |  | Epithermal | Epithermal | Epithermal Pb-Zn | Pb, Zn | Au, Ag, S | Pb, Zn, Au, Ag, S | Xia et al., 2024 |  | K21-08-02 |  | underground mine |  |  |  |  | ore material | polished section | grab | mineral separate | [5 empty] | mineralisation |  |  |  | sphalerite | [6 empty] | galena, pyrite, chalcopyrite, arsenopyrite, magnetite, native gold, native silver, calcite, quartz, chalcedony, dolomite, chlorite | polished sections | LA-ICPMS, EMPA |  | Isotopic Laboratory, Wuhan Geological Survey Center, China Geological Survey |  |  | 0.93 | [5 empty] | 0.01 | [13 empty] | 2500 | [5 empty] | 0.33 | [5 empty] | 1.17 | [9 empty] | 9.18 |  | 0.06 |  |  |  | 0.02 | [21 empty] | 0.02 |  | 0.04 | [7 empty] | 0.02 | [5 empty] | 1.66 | [17 empty] | 0.89 | [21 empty] | 0.01 | [20 empty] | 2024 | Xia, Z.; Zhao, Z.; Zou, X.; Liu, L. (2024). A Late Jurassic Epithermal Pb-Zn Deposit: Insights from Rb-Sr Dating of Quartz-Hosted Fluid Inclusions and Sphalerite Chemical Composition. Minerals, 14, 485. https://doi.org/10.3390/min14050485 |  | CHN | Hunan Province
| Kangjiawan |  | Epithermal | Epithermal | Epithermal Pb-Zn | Pb, Zn | Au, Ag, S | Pb, Zn, Au, Ag, S | Xia et al., 2024 |  | K21-08-03 K21-08-04 |  | underground mine |  |  |  |  | ore material | polished section | grab | mineral separate | [5 empty] | mineralisation |  |  |  | sphalerite | [6 empty] | galena, pyrite, chalcopyrite, arsenopyrite, magnetite, native gold, native silver, calcite, quartz, chalcedony, dolomite, chlorite | polished sections | LA-ICPMS, EMPA |  | Isotopic Laboratory, Wuhan Geological Survey Center, China Geological Survey | [149 empty] | 2024 | Xia, Z.; Zhao, Z.; Zou, X.; Liu, L. (2024). A Late Jurassic Epithermal Pb-Zn Deposit: Insights from Rb-Sr Dating of Quartz-Hosted Fluid Inclusions and Sphalerite Chemical Composition. Minerals, 14, 485. https://doi.org/10.3390/min14050485 |  | CHN | Hunan Province
| Kangjiawan |  | Epithermal | Epithermal | Epithermal Pb-Zn | Pb, Zn | Au, Ag, S | Pb, Zn, Au, Ag, S | Xia et al., 2024 |  | K21-08-05 |  | underground mine |  |  |  |  | ore material | polished section | grab | mineral separate | [5 empty] | mineralisation |  |  |  | sphalerite | [6 empty] | galena, pyrite, chalcopyrite, arsenopyrite, magnetite, native gold, native silver, calcite, quartz, chalcedony, dolomite, chlorite | polished sections | LA-ICPMS, EMPA |  | Isotopic Laboratory, Wuhan Geological Survey Center, China Geological Survey |  |  | 0.03 | [31 empty] | 2.22 | [11 empty] | 0.89 |  |  |  | 0.03 | [7 empty] | 0.87 | [15 empty] | 0.14 | [7 empty] | 0.02 | [5 empty] | 0.28 | [39 empty] | 0.01 | [20 empty] | 2024 | Xia, Z.; Zhao, Z.; Zou, X.; Liu, L. (2024). A Late Jurassic Epithermal Pb-Zn Deposit: Insights from Rb-Sr Dating of Quartz-Hosted Fluid Inclusions and Sphalerite Chemical Composition. Minerals, 14, 485. https://doi.org/10.3390/min14050485 |  | CHN | Hunan Province
| Kangjiawan |  | Epithermal | Epithermal | Epithermal Pb-Zn | Pb, Zn | Au, Ag, S | Pb, Zn, Au, Ag, S | Xia et al., 2024 |  | K21-08-06 |  | underground mine |  |  |  |  | ore material | polished section | grab | mineral separate | [5 empty] | mineralisation |  |  |  | sphalerite | [6 empty] | galena, pyrite, chalcopyrite, arsenopyrite, magnetite, native gold, native silver, calcite, quartz, chalcedony, dolomite, chlorite | polished sections | LA-ICPMS, EMPA |  | Isotopic Laboratory, Wuhan Geological Survey Center, China Geological Survey |  |  | 2.67 | [19 empty] | 769 | [5 empty] | 0.33 | [5 empty] | 2.05 | [9 empty] | 7.2 |  | 0.07 |  |  |  | 0.01 | [21 empty] | 0.04 |  | 0.13 | [7 empty] | 0.02 | [5 empty] | 0.27 | [27 empty] | 1.11 | [32 empty] | 2024 | Xia, Z.; Zhao, Z.; Zou, X.; Liu, L. (2024). A Late Jurassic Epithermal Pb-Zn Deposit: Insights from Rb-Sr Dating of Quartz-Hosted Fluid Inclusions and Sphalerite Chemical Composition. Minerals, 14, 485. https://doi.org/10.3390/min14050485 |  | CHN | Hunan Province
| Kangjiawan |  | Epithermal | Epithermal | Epithermal Pb-Zn | Pb, Zn | Au, Ag, S | Pb, Zn, Au, Ag, S | Xia et al., 2024 |  | K21-08-07 |  | underground mine |  |  |  |  | ore material | polished section | grab | mineral separate | [5 empty] | mineralisation |  |  |  | sphalerite | [6 empty] | galena, pyrite, chalcopyrite, arsenopyrite, magnetite, native gold, native silver, calcite, quartz, chalcedony, dolomite, chlorite | polished sections | LA-ICPMS, EMPA |  | Isotopic Laboratory, Wuhan Geological Survey Center, China Geological Survey | [8 empty] | 0.01 | [13 empty] | 864 | [5 empty] | 0.31 | [5 empty] | 13 | [9 empty] | 8.2 |  | 0.73 |  |  |  | 0.03 | [7 empty] | 0.85 | [13 empty] | 0.04 |  | 0.33 | [7 empty] | 0.01 | [5 empty] | 1.85 | [17 empty] | 5.85 | [9 empty] | 5.39 | [11 empty] | 0.01 | [20 empty] | 2024 | Xia, Z.; Zhao, Z.; Zou, X.; Liu, L. (2024). A Late Jurassic Epithermal Pb-Zn Deposit: Insights from Rb-Sr Dating of Quartz-Hosted Fluid Inclusions and Sphalerite Chemical Composition. Minerals, 14, 485. https://doi.org/10.3390/min14050485 |  | CHN | Hunan Province
| Kangjiawan |  | Epithermal | Epithermal | Epithermal Pb-Zn | Pb, Zn | Au, Ag, S | Pb, Zn, Au, Ag, S | Xia et al., 2024 |  | K21-08-08 |  | underground mine |  |  |  |  | ore material | polished section | grab | mineral separate | [5 empty] | mineralisation |  |  |  | sphalerite | [6 empty] | galena, pyrite, chalcopyrite, arsenopyrite, magnetite, native gold, native silver, calcite, quartz, chalcedony, dolomite, chlorite | polished sections | LA-ICPMS, EMPA |  | Isotopic Laboratory, Wuhan Geological Survey Center, China Geological Survey |  |  | 0.06 | [19 empty] | 1017 | [5 empty] | 0.34 | [5 empty] | 0.47 | [9 empty] | 10.2 |  | 0.02 | [11 empty] | 0.39 | [13 empty] | 0.05 |  | 0.06 | [7 empty] | 0.02 | [5 empty] | 0.18 | [17 empty] | 0.02 | [9 empty] | 0.04 | [32 empty] | 2024 | Xia, Z.; Zhao, Z.; Zou, X.; Liu, L. (2024). A Late Jurassic Epithermal Pb-Zn Deposit: Insights from Rb-Sr Dating of Quartz-Hosted Fluid Inclusions and Sphalerite Chemical Composition. Minerals, 14, 485. https://doi.org/10.3390/min14050485 |  | CHN | Hunan Province
| Kangjiawan |  | Epithermal | Epithermal | Epithermal Pb-Zn | Pb, Zn | Au, Ag, S | Pb, Zn, Au, Ag, S | Xia et al., 2024 |  | K21-08-09 |  | underground mine |  |  |  |  | ore material | polished section | grab | mineral separate | [5 empty] | mineralisation |  |  |  | sphalerite | [6 empty] | galena, pyrite, chalcopyrite, arsenopyrite, magnetite, native gold, native silver, calcite, quartz, chalcedony, dolomite, chlorite | polished sections | LA-ICPMS, EMPA |  | Isotopic Laboratory, Wuhan Geological Survey Center, China Geological Survey | [28 empty] | 0.32 | [21 empty] | 0.04 | [7 empty] | 0.02 | [15 empty] | 0.54 | [13 empty] | 1.78 | [60 empty] | 2024 | Xia, Z.; Zhao, Z.; Zou, X.; Liu, L. (2024). A Late Jurassic Epithermal Pb-Zn Deposit: Insights from Rb-Sr Dating of Quartz-Hosted Fluid Inclusions and Sphalerite Chemical Composition. Minerals, 14, 485. https://doi.org/10.3390/min14050485 |  | CHN | Hunan Province
| Kangjiawan |  | Epithermal | Epithermal | Epithermal Pb-Zn | Pb, Zn | Au, Ag, S | Pb, Zn, Au, Ag, S | Xia et al., 2024 |  | K21-08-10 |  | underground mine |  |  |  |  | ore material | polished section | grab | mineral separate | [5 empty] | mineralisation |  |  |  | sphalerite | [6 empty] | galena, pyrite, chalcopyrite, arsenopyrite, magnetite, native gold, native silver, calcite, quartz, chalcedony, dolomite, chlorite | polished sections | LA-ICPMS, EMPA |  | Isotopic Laboratory, Wuhan Geological Survey Center, China Geological Survey | [28 empty] | 0.34 | [21 empty] | 0.01 | [7 empty] | 0.01 | [15 empty] | 0.1 | [13 empty] | 0.87 | [41 empty] | 0.87 | [18 empty] | 2024 | Xia, Z.; Zhao, Z.; Zou, X.; Liu, L. (2024). A Late Jurassic Epithermal Pb-Zn Deposit: Insights from Rb-Sr Dating of Quartz-Hosted Fluid Inclusions and Sphalerite Chemical Composition. Minerals, 14, 485. https://doi.org/10.3390/min14050485 |  | CHN | Hunan Province
| Kangjiawan |  | Epithermal | Epithermal | Epithermal Pb-Zn | Pb, Zn | Au, Ag, S | Pb, Zn, Au, Ag, S | Xia et al., 2024 |  | K21-08-11 |  | underground mine |  |  |  |  | ore material | polished section | grab | mineral separate | [5 empty] | mineralisation |  |  |  | sphalerite | [6 empty] | galena, pyrite, chalcopyrite, arsenopyrite, magnetite, native gold, native silver, calcite, quartz, chalcedony, dolomite, chlorite | polished sections | LA-ICPMS, EMPA |  | Isotopic Laboratory, Wuhan Geological Survey Center, China Geological Survey |  |  | 0.54 | [19 empty] | 810 | [5 empty] | 0.35 | [5 empty] | 4.65 | [9 empty] | 9.1 |  | 0.15 |  |  |  | 0.01 | [7 empty] | 0.01 | [13 empty] | 0.03 |  | 0.04 | [7 empty] | 0.01 | [23 empty] | 1.21 | [9 empty] | 3.09 | [32 empty] | 2024 | Xia, Z.; Zhao, Z.; Zou, X.; Liu, L. (2024). A Late Jurassic Epithermal Pb-Zn Deposit: Insights from Rb-Sr Dating of Quartz-Hosted Fluid Inclusions and Sphalerite Chemical Composition. Minerals, 14, 485. https://doi.org/10.3390/min14050485 |  | CHN | Hunan Province
| Kangjiawan |  | Epithermal | Epithermal | Epithermal Pb-Zn | Pb, Zn | Au, Ag, S | Pb, Zn, Au, Ag, S | Xia et al., 2024 |  | K21-08-12 |  | underground mine |  |  |  |  | ore material | polished section | grab | mineral separate | [5 empty] | mineralisation |  |  |  | sphalerite | [6 empty] | galena, pyrite, chalcopyrite, arsenopyrite, magnetite, native gold, native silver, calcite, quartz, chalcedony, dolomite, chlorite | polished sections | LA-ICPMS, EMPA |  | Isotopic Laboratory, Wuhan Geological Survey Center, China Geological Survey |  |  | 12.6 | [19 empty] | 983 | [5 empty] | 0.35 | [5 empty] | 21.7 | [9 empty] | 10.3 |  | 1.51 |  |  |  | 0.12 | [7 empty] | 0.12 | [13 empty] | 0.04 |  | 0.05 | [7 empty] | 0.03 | [5 empty] | 6.47 | [27 empty] | 0.9 | [32 empty] | 2024 | Xia, Z.; Zhao, Z.; Zou, X.; Liu, L. (2024). A Late Jurassic Epithermal Pb-Zn Deposit: Insights from Rb-Sr Dating of Quartz-Hosted Fluid Inclusions and Sphalerite Chemical Composition. Minerals, 14, 485. https://doi.org/10.3390/min14050485 |  | CHN | Hunan Province
| Kangjiawan |  | Epithermal | Epithermal | Epithermal Pb-Zn | Pb, Zn | Au, Ag, S | Pb, Zn, Au, Ag, S | Xia et al., 2024 |  | K21-09-01 |  | underground mine |  |  |  |  | ore material | polished section | grab | mineral separate | [5 empty] | mineralisation |  |  |  | sphalerite | [6 empty] | galena, pyrite, chalcopyrite, arsenopyrite, magnetite, native gold, native silver, calcite, quartz, chalcedony, dolomite, chlorite | polished sections | LA-ICPMS, EMPA |  | Isotopic Laboratory, Wuhan Geological Survey Center, China Geological Survey |  |  | 1.3 | [19 empty] | 351 | [11 empty] | 11.5 | [9 empty] | 4045 |  | 2.6 |  |  |  | 0.2 | [7 empty] | 0.29 | [13 empty] | 1966 |  | 0.01 | [7 empty] | 0.01 | [5 empty] | 1.44 | [27 empty] | 0.87 | [13 empty] | 1.44 | [18 empty] | 2024 | Xia, Z.; Zhao, Z.; Zou, X.; Liu, L. (2024). A Late Jurassic Epithermal Pb-Zn Deposit: Insights from Rb-Sr Dating of Quartz-Hosted Fluid Inclusions and Sphalerite Chemical Composition. Minerals, 14, 485. https://doi.org/10.3390/min14050485 |  | CHN | Hunan Province
| Kangjiawan |  | Epithermal | Epithermal | Epithermal Pb-Zn | Pb, Zn | Au, Ag, S | Pb, Zn, Au, Ag, S | Xia et al., 2024 |  | K21-09-02 |  | underground mine |  |  |  |  | ore material | polished section | grab | mineral separate | [5 empty] | mineralisation |  |  |  | sphalerite | [6 empty] | galena, pyrite, chalcopyrite, arsenopyrite, magnetite, native gold, native silver, calcite, quartz, chalcedony, dolomite, chlorite | polished sections | LA-ICPMS, EMPA |  | Isotopic Laboratory, Wuhan Geological Survey Center, China Geological Survey |  |  | 0.88 | [19 empty] | 349 | [11 empty] | 76.1 | [9 empty] | 3875 |  | 0.79 |  |  |  | 0.23 | [7 empty] | 0.61 | [13 empty] | 5295 | [9 empty] | 0.01 | [33 empty] | 0.09 | [11 empty] | 0.01 | [20 empty] | 2024 | Xia, Z.; Zhao, Z.; Zou, X.; Liu, L. (2024). A Late Jurassic Epithermal Pb-Zn Deposit: Insights from Rb-Sr Dating of Quartz-Hosted Fluid Inclusions and Sphalerite Chemical Composition. Minerals, 14, 485. https://doi.org/10.3390/min14050485 |  | CHN | Hunan Province
| Kangjiawan |  | Epithermal | Epithermal | Epithermal Pb-Zn | Pb, Zn | Au, Ag, S | Pb, Zn, Au, Ag, S | Xia et al., 2024 |  | K21-09-03 |  | underground mine |  |  |  |  | ore material | polished section | grab | mineral separate | [5 empty] | mineralisation |  |  |  | sphalerite | [6 empty] | galena, pyrite, chalcopyrite, arsenopyrite, magnetite, native gold, native silver, calcite, quartz, chalcedony, dolomite, chlorite | polished sections | LA-ICPMS, EMPA |  | Isotopic Laboratory, Wuhan Geological Survey Center, China Geological Survey |  |  | 0.39 | [19 empty] | 307 | [11 empty] | 3.03 | [9 empty] | 3601 |  | 1.52 | [25 empty] | 1639 | [43 empty] | 0.35 | [32 empty] | 2024 | Xia, Z.; Zhao, Z.; Zou, X.; Liu, L. (2024). A Late Jurassic Epithermal Pb-Zn Deposit: Insights from Rb-Sr Dating of Quartz-Hosted Fluid Inclusions and Sphalerite Chemical Composition. Minerals, 14, 485. https://doi.org/10.3390/min14050485 |  | CHN | Hunan Province
| Kangjiawan |  | Epithermal | Epithermal | Epithermal Pb-Zn | Pb, Zn | Au, Ag, S | Pb, Zn, Au, Ag, S | Xia et al., 2024 |  | K21-09-04 K21-09-05 |  | underground mine |  |  |  |  | ore material | polished section | grab | mineral separate | [5 empty] | mineralisation |  |  |  | sphalerite | [6 empty] | galena, pyrite, chalcopyrite, arsenopyrite, magnetite, native gold, native silver, calcite, quartz, chalcedony, dolomite, chlorite | polished sections | LA-ICPMS, EMPA |  | Isotopic Laboratory, Wuhan Geological Survey Center, China Geological Survey | [22 empty] | 346 | [5 empty] | 0.01 | [29 empty] | 0.37 | [69 empty] | 0.01 | [20 empty] | 2024 | Xia, Z.; Zhao, Z.; Zou, X.; Liu, L. (2024). A Late Jurassic Epithermal Pb-Zn Deposit: Insights from Rb-Sr Dating of Quartz-Hosted Fluid Inclusions and Sphalerite Chemical Composition. Minerals, 14, 485. https://doi.org/10.3390/min14050485 |  | CHN | Hunan Province
| Kangjiawan |  | Epithermal | Epithermal | Epithermal Pb-Zn | Pb, Zn | Au, Ag, S | Pb, Zn, Au, Ag, S | Xia et al., 2024 |  | K21-09-06 |  | underground mine |  |  |  |  | ore material | polished section | grab | mineral separate | [5 empty] | mineralisation |  |  |  | sphalerite | [6 empty] | galena, pyrite, chalcopyrite, arsenopyrite, magnetite, native gold, native silver, calcite, quartz, chalcedony, dolomite, chlorite | polished sections | LA-ICPMS, EMPA |  | Isotopic Laboratory, Wuhan Geological Survey Center, China Geological Survey |  |  | 0.49 | [31 empty] | 1218 | [9 empty] | 10788 |  | 3.37 |  |  |  | 0.26 | [7 empty] | 0.08 | [13 empty] | 3473 |  | 0.02 | [7 empty] | 0.01 | [23 empty] | 1 | [9 empty] | 0.91 | [11 empty] | 0.01 | [20 empty] | 2024 | Xia, Z.; Zhao, Z.; Zou, X.; Liu, L. (2024). A Late Jurassic Epithermal Pb-Zn Deposit: Insights from Rb-Sr Dating of Quartz-Hosted Fluid Inclusions and Sphalerite Chemical Composition. Minerals, 14, 485. https://doi.org/10.3390/min14050485 |  | CHN | Hunan Province
| Kangjiawan |  | Epithermal | Epithermal | Epithermal Pb-Zn | Pb, Zn | Au, Ag, S | Pb, Zn, Au, Ag, S | Xia et al., 2024 |  | K21-09-07 |  | underground mine |  |  |  |  | ore material | polished section | grab | mineral separate | [5 empty] | mineralisation |  |  |  | sphalerite | [6 empty] | galena, pyrite, chalcopyrite, arsenopyrite, magnetite, native gold, native silver, calcite, quartz, chalcedony, dolomite, chlorite | polished sections | LA-ICPMS, EMPA |  | Isotopic Laboratory, Wuhan Geological Survey Center, China Geological Survey |  |  | 2.21 | [31 empty] | 6026 | [37 empty] | 3885 |  | 0.01 | [7 empty] | 0.05 | [45 empty] | 0.01 | [20 empty] | 2024 | Xia, Z.; Zhao, Z.; Zou, X.; Liu, L. (2024). A Late Jurassic Epithermal Pb-Zn Deposit: Insights from Rb-Sr Dating of Quartz-Hosted Fluid Inclusions and Sphalerite Chemical Composition. Minerals, 14, 485. https://doi.org/10.3390/min14050485 |  | CHN | Hunan Province
| Kangjiawan |  | Epithermal | Epithermal | Epithermal Pb-Zn | Pb, Zn | Au, Ag, S | Pb, Zn, Au, Ag, S | Xia et al., 2024 |  | K21-09-08 |  | underground mine |  |  |  |  | ore material | polished section | grab | mineral separate | [5 empty] | mineralisation |  |  |  | sphalerite | [6 empty] | galena, pyrite, chalcopyrite, arsenopyrite, magnetite, native gold, native silver, calcite, quartz, chalcedony, dolomite, chlorite | polished sections | LA-ICPMS, EMPA |  | Isotopic Laboratory, Wuhan Geological Survey Center, China Geological Survey |  |  | 0.81 | [19 empty] | 321 | [11 empty] | 19.7 | [9 empty] | 1940 |  | 2.23 |  |  |  | 0.21 | [7 empty] | 0.21 | [13 empty] | 2307 | [9 empty] | 0.01 | [23 empty] | 1.53 | [21 empty] | 0.01 | [20 empty] | 2024 | Xia, Z.; Zhao, Z.; Zou, X.; Liu, L. (2024). A Late Jurassic Epithermal Pb-Zn Deposit: Insights from Rb-Sr Dating of Quartz-Hosted Fluid Inclusions and Sphalerite Chemical Composition. Minerals, 14, 485. https://doi.org/10.3390/min14050485 |  | CHN | Hunan Province
| Kangjiawan |  | Epithermal | Epithermal | Epithermal Pb-Zn | Pb, Zn | Au, Ag, S | Pb, Zn, Au, Ag, S | Xia et al., 2024 |  | K21-09-09 |  | underground mine |  |  |  |  | ore material | polished section | grab | mineral separate | [5 empty] | mineralisation |  |  |  | sphalerite | [6 empty] | galena, pyrite, chalcopyrite, arsenopyrite, magnetite, native gold, native silver, calcite, quartz, chalcedony, dolomite, chlorite | polished sections | LA-ICPMS, EMPA |  | Isotopic Laboratory, Wuhan Geological Survey Center, China Geological Survey |  |  | 0.61 | [5 empty] | 0.04 | [13 empty] | 312 | [11 empty] | 5.66 | [9 empty] | 1976 |  | 2.58 |  |  |  | 0.13 | [7 empty] | 0.2 | [13 empty] | 1942 | [9 empty] | 0.01 | [33 empty] | 0.4 | [11 empty] | 0.01 | [20 empty] | 2024 | Xia, Z.; Zhao, Z.; Zou, X.; Liu, L. (2024). A Late Jurassic Epithermal Pb-Zn Deposit: Insights from Rb-Sr Dating of Quartz-Hosted Fluid Inclusions and Sphalerite Chemical Composition. Minerals, 14, 485. https://doi.org/10.3390/min14050485 |  | CHN | Hunan Province
| Kangjiawan |  | Epithermal | Epithermal | Epithermal Pb-Zn | Pb, Zn | Au, Ag, S | Pb, Zn, Au, Ag, S | Xia et al., 2024 |  | K21-09-10 |  | underground mine |  |  |  |  | ore material | polished section | grab | mineral separate | [5 empty] | mineralisation |  |  |  | sphalerite | [6 empty] | galena, pyrite, chalcopyrite, arsenopyrite, magnetite, native gold, native silver, calcite, quartz, chalcedony, dolomite, chlorite | polished sections | LA-ICPMS, EMPA |  | Isotopic Laboratory, Wuhan Geological Survey Center, China Geological Survey |  |  | 1.63 | [5 empty] | 0.56 | [13 empty] | 407 | [11 empty] | 10.4 | [9 empty] | 3818 |  | 2.44 | [11 empty] | 0.1 | [13 empty] | 1912 |  | 0.01 | [41 empty] | 2.62 | [32 empty] | 2024 | Xia, Z.; Zhao, Z.; Zou, X.; Liu, L. (2024). A Late Jurassic Epithermal Pb-Zn Deposit: Insights from Rb-Sr Dating of Quartz-Hosted Fluid Inclusions and Sphalerite Chemical Composition. Minerals, 14, 485. https://doi.org/10.3390/min14050485 |  | CHN | Hunan Province
| Kangjiawan |  | Epithermal | Epithermal | Epithermal Pb-Zn | Pb, Zn | Au, Ag, S | Pb, Zn, Au, Ag, S | Xia et al., 2024 |  | K21-09-11 K21-09-12 |  | underground mine |  |  |  |  | ore material | polished section | grab | mineral separate | [5 empty] | mineralisation |  |  |  | sphalerite | [6 empty] | galena, pyrite, chalcopyrite, arsenopyrite, magnetite, native gold, native silver, calcite, quartz, chalcedony, dolomite, chlorite | polished sections | LA-ICPMS, EMPA |  | Isotopic Laboratory, Wuhan Geological Survey Center, China Geological Survey | [50 empty] | 0.2 | [31 empty] | 0.01 | [23 empty] | 0.54 | [9 empty] | 3.91 | [32 empty] | 2024 | Xia, Z.; Zhao, Z.; Zou, X.; Liu, L. (2024). A Late Jurassic Epithermal Pb-Zn Deposit: Insights from Rb-Sr Dating of Quartz-Hosted Fluid Inclusions and Sphalerite Chemical Composition. Minerals, 14, 485. https://doi.org/10.3390/min14050485 |  | CHN | Hunan Province
| Kangjiawan |  | Epithermal | Epithermal | Epithermal Pb-Zn | Pb, Zn | Au, Ag, S | Pb, Zn, Au, Ag, S | Xia et al., 2024 |  | K21-01-12 |  | underground mine |  |  |  |  | ore material | polished section | grab | mineral separate | [5 empty] | mineralisation |  |  |  | sphalerite | [6 empty] | galena, pyrite, chalcopyrite, arsenopyrite, magnetite, native gold, native silver, calcite, quartz, chalcedony, dolomite, chlorite | polished sections | LA-ICPMS, EMPA |  | Isotopic Laboratory, Wuhan Geological Survey Center, China Geological Survey | [22 empty] | 0.06 | [21 empty] | 1.9 |  | 0.07 | [25 empty] | 1.97 |  | 0.47 |  |  |  | 0.02 |  |  |  | 0.01 | [5 empty] | 0.07 | [15 empty] | 32.97 | [11 empty] | 0.03 | [11 empty] | 0.04 | [15 empty] | 62.28 |  |  |  |  | 2024 | Xia, Z.; Zhao, Z.; Zou, X.; Liu, L. (2024). A Late Jurassic Epithermal Pb-Zn Deposit: Insights from Rb-Sr Dating of Quartz-Hosted Fluid Inclusions and Sphalerite Chemical Composition. Minerals, 14, 485. https://doi.org/10.3390/min14050485 |  | CHN | Hunan Province
| Kangjiawan |  | Epithermal | Epithermal | Epithermal Pb-Zn | Pb, Zn | Au, Ag, S | Pb, Zn, Au, Ag, S | Xia et al., 2024 |  | K21-01-13 |  | underground mine |  |  |  |  | ore material | polished section | grab | mineral separate | [5 empty] | mineralisation |  |  |  | sphalerite | [6 empty] | galena, pyrite, chalcopyrite, arsenopyrite, magnetite, native gold, native silver, calcite, quartz, chalcedony, dolomite, chlorite | polished sections | LA-ICPMS, EMPA |  | Isotopic Laboratory, Wuhan Geological Survey Center, China Geological Survey | [16 empty] | 0.05 | [5 empty] | 0.06 | [21 empty] | 2.59 |  | 0.06 | [25 empty] | 1.11 |  | 0.48 |  |  |  | 0.03 | [25 empty] | 32.98 | [11 empty] | 0.02 | [11 empty] | 0.02 | [15 empty] | 61.99 |  |  |  |  | 2024 | Xia, Z.; Zhao, Z.; Zou, X.; Liu, L. (2024). A Late Jurassic Epithermal Pb-Zn Deposit: Insights from Rb-Sr Dating of Quartz-Hosted Fluid Inclusions and Sphalerite Chemical Composition. Minerals, 14, 485. https://doi.org/10.3390/min14050485 |  | CHN | Hunan Province
| Kangjiawan |  | Epithermal | Epithermal | Epithermal Pb-Zn | Pb, Zn | Au, Ag, S | Pb, Zn, Au, Ag, S | Xia et al., 2024 |  | K21-01-14 |  | underground mine |  |  |  |  | ore material | polished section | grab | mineral separate | [5 empty] | mineralisation |  |  |  | sphalerite | [6 empty] | galena, pyrite, chalcopyrite, arsenopyrite, magnetite, native gold, native silver, calcite, quartz, chalcedony, dolomite, chlorite | polished sections | LA-ICPMS, EMPA |  | Isotopic Laboratory, Wuhan Geological Survey Center, China Geological Survey | [6 empty] | 0.01 | [15 empty] | 0.07 | [5 empty] | 0.01 | [15 empty] | 2.76 |  | 0.09 | [25 empty] | 1.27 |  | 0.44 | [7 empty] | 0.01 | [21 empty] | 32.72 | [11 empty] | 0.02 | [27 empty] | 61.91 |  |  |  |  | 2024 | Xia, Z.; Zhao, Z.; Zou, X.; Liu, L. (2024). A Late Jurassic Epithermal Pb-Zn Deposit: Insights from Rb-Sr Dating of Quartz-Hosted Fluid Inclusions and Sphalerite Chemical Composition. Minerals, 14, 485. https://doi.org/10.3390/min14050485 |  | CHN | Hunan Province
| Kangjiawan |  | Epithermal | Epithermal | Epithermal Pb-Zn | Pb, Zn | Au, Ag, S | Pb, Zn, Au, Ag, S | Xia et al., 2024 |  | K21-03-01 |  | underground mine |  |  |  |  | ore material | polished section | grab | mineral separate | [5 empty] | mineralisation |  |  |  | sphalerite | [6 empty] | galena, pyrite, chalcopyrite, arsenopyrite, magnetite, native gold, native silver, calcite, quartz, chalcedony, dolomite, chlorite | polished sections | LA-ICPMS, EMPA |  | Isotopic Laboratory, Wuhan Geological Survey Center, China Geological Survey | [6 empty] | 0.04 | [15 empty] | 0.07 | [5 empty] | 0.01 | [15 empty] | 7.53 |  | 0.1 | [25 empty] | 3.81 |  | 0.49 |  |  |  | 0.04 | [25 empty] | 33.49 |  | 0.01 | [9 empty] | 0.01 | [27 empty] | 54.57 |  |  |  |  | 2024 | Xia, Z.; Zhao, Z.; Zou, X.; Liu, L. (2024). A Late Jurassic Epithermal Pb-Zn Deposit: Insights from Rb-Sr Dating of Quartz-Hosted Fluid Inclusions and Sphalerite Chemical Composition. Minerals, 14, 485. https://doi.org/10.3390/min14050485 |  | CHN | Hunan Province
| Kangjiawan |  | Epithermal | Epithermal | Epithermal Pb-Zn | Pb, Zn | Au, Ag, S | Pb, Zn, Au, Ag, S | Xia et al., 2024 |  | K21-03-02 |  | underground mine |  |  |  |  | ore material | polished section | grab | mineral separate | [5 empty] | mineralisation |  |  |  | sphalerite | [6 empty] | galena, pyrite, chalcopyrite, arsenopyrite, magnetite, native gold, native silver, calcite, quartz, chalcedony, dolomite, chlorite | polished sections | LA-ICPMS, EMPA |  | Isotopic Laboratory, Wuhan Geological Survey Center, China Geological Survey | [22 empty] | 0.06 | [5 empty] | 0.03 | [15 empty] | 3.65 |  | 0.04 | [25 empty] | 1.92 |  | 0.5 | [29 empty] | 32.98 | [23 empty] | 0.03 | [15 empty] | 60.82 |  |  |  |  | 2024 | Xia, Z.; Zhao, Z.; Zou, X.; Liu, L. (2024). A Late Jurassic Epithermal Pb-Zn Deposit: Insights from Rb-Sr Dating of Quartz-Hosted Fluid Inclusions and Sphalerite Chemical Composition. Minerals, 14, 485. https://doi.org/10.3390/min14050485 |  | CHN | Hunan Province
| Kangjiawan |  | Epithermal | Epithermal | Epithermal Pb-Zn | Pb, Zn | Au, Ag, S | Pb, Zn, Au, Ag, S | Xia et al., 2024 |  | K21-03-03 |  | underground mine |  |  |  |  | ore material | polished section | grab | mineral separate | [5 empty] | mineralisation |  |  |  | sphalerite | [6 empty] | galena, pyrite, chalcopyrite, arsenopyrite, magnetite, native gold, native silver, calcite, quartz, chalcedony, dolomite, chlorite | polished sections | LA-ICPMS, EMPA |  | Isotopic Laboratory, Wuhan Geological Survey Center, China Geological Survey | [22 empty] | 0.05 | [11 empty] | 0.35 | [9 empty] | 4.89 |  | 0.02 | [25 empty] | 2.98 |  | 0.45 | [7 empty] | 0.02 | [21 empty] | 33.01 | [39 empty] | 58.15 |  |  |  |  | 2024 | Xia, Z.; Zhao, Z.; Zou, X.; Liu, L. (2024). A Late Jurassic Epithermal Pb-Zn Deposit: Insights from Rb-Sr Dating of Quartz-Hosted Fluid Inclusions and Sphalerite Chemical Composition. Minerals, 14, 485. https://doi.org/10.3390/min14050485 |  | CHN | Hunan Province
| Kangjiawan |  | Epithermal | Epithermal | Epithermal Pb-Zn | Pb, Zn | Au, Ag, S | Pb, Zn, Au, Ag, S | Xia et al., 2024 |  | K21-03-04 |  | underground mine |  |  |  |  | ore material | polished section | grab | mineral separate | [5 empty] | mineralisation |  |  |  | sphalerite | [6 empty] | galena, pyrite, chalcopyrite, arsenopyrite, magnetite, native gold, native silver, calcite, quartz, chalcedony, dolomite, chlorite | polished sections | LA-ICPMS, EMPA |  | Isotopic Laboratory, Wuhan Geological Survey Center, China Geological Survey | [16 empty] | 0.03 | [5 empty] | 0.04 | [21 empty] | 6.3 |  | 0.06 | [25 empty] | 3.02 |  | 0.49 |  |  |  | 0.01 |  |  |  | 0.02 | [21 empty] | 33.42 | [23 empty] | 0.03 | [15 empty] | 57.88 |  |  |  |  | 2024 | Xia, Z.; Zhao, Z.; Zou, X.; Liu, L. (2024). A Late Jurassic Epithermal Pb-Zn Deposit: Insights from Rb-Sr Dating of Quartz-Hosted Fluid Inclusions and Sphalerite Chemical Composition. Minerals, 14, 485. https://doi.org/10.3390/min14050485 |  | CHN | Hunan Province
| Kangjiawan |  | Epithermal | Epithermal | Epithermal Pb-Zn | Pb, Zn | Au, Ag, S | Pb, Zn, Au, Ag, S | Xia et al., 2024 |  | K21-03-05 |  | underground mine |  |  |  |  | ore material | polished section | grab | mineral separate | [5 empty] | mineralisation |  |  |  | sphalerite | [6 empty] | galena, pyrite, chalcopyrite, arsenopyrite, magnetite, native gold, native silver, calcite, quartz, chalcedony, dolomite, chlorite | polished sections | LA-ICPMS, EMPA |  | Isotopic Laboratory, Wuhan Geological Survey Center, China Geological Survey | [6 empty] | 0.02 | [15 empty] | 0.05 | [11 empty] | 0.81 | [9 empty] | 3.41 |  | 0.06 | [25 empty] | 1.69 |  | 0.53 |  |  |  | 0.03 | [25 empty] | 32.62 |  | 0.03 | [37 empty] | 60.97 |  |  |  |  | 2024 | Xia, Z.; Zhao, Z.; Zou, X.; Liu, L. (2024). A Late Jurassic Epithermal Pb-Zn Deposit: Insights from Rb-Sr Dating of Quartz-Hosted Fluid Inclusions and Sphalerite Chemical Composition. Minerals, 14, 485. https://doi.org/10.3390/min14050485 |  | CHN | Hunan Province
| Kangjiawan |  | Epithermal | Epithermal | Epithermal Pb-Zn | Pb, Zn | Au, Ag, S | Pb, Zn, Au, Ag, S | Xia et al., 2024 |  | K21-03-06 |  | underground mine |  |  |  |  | ore material | polished section | grab | mineral separate | [5 empty] | mineralisation |  |  |  | sphalerite | [6 empty] | galena, pyrite, chalcopyrite, arsenopyrite, magnetite, native gold, native silver, calcite, quartz, chalcedony, dolomite, chlorite | polished sections | LA-ICPMS, EMPA |  | Isotopic Laboratory, Wuhan Geological Survey Center, China Geological Survey | [22 empty] | 0.07 | [5 empty] | 0.02 | [5 empty] | 0.02 | [9 empty] | 6.15 |  | 0.05 | [25 empty] | 3.44 |  | 0.42 |  |  |  | 0.08 |  |  |  | 0.01 | [5 empty] | 0.1 | [15 empty] | 33.24 | [39 empty] | 57.28 |  |  |  |  | 2024 | Xia, Z.; Zhao, Z.; Zou, X.; Liu, L. (2024). A Late Jurassic Epithermal Pb-Zn Deposit: Insights from Rb-Sr Dating of Quartz-Hosted Fluid Inclusions and Sphalerite Chemical Composition. Minerals, 14, 485. https://doi.org/10.3390/min14050485 |  | CHN | Hunan Province
| Kangjiawan |  | Epithermal | Epithermal | Epithermal Pb-Zn | Pb, Zn | Au, Ag, S | Pb, Zn, Au, Ag, S | Xia et al., 2024 |  | K21-03-07 |  | underground mine |  |  |  |  | ore material | polished section | grab | mineral separate | [5 empty] | mineralisation |  |  |  | sphalerite | [6 empty] | galena, pyrite, chalcopyrite, arsenopyrite, magnetite, native gold, native silver, calcite, quartz, chalcedony, dolomite, chlorite | polished sections | LA-ICPMS, EMPA |  | Isotopic Laboratory, Wuhan Geological Survey Center, China Geological Survey | [22 empty] | 0.05 | [11 empty] | 0.2 | [9 empty] | 5.52 |  | 0.05 | [25 empty] | 3.49 |  | 0.5 | [7 empty] | 0.02 | [21 empty] | 33.18 | [11 empty] | 0.05 | [27 empty] | 57.98 |  |  |  |  | 2024 | Xia, Z.; Zhao, Z.; Zou, X.; Liu, L. (2024). A Late Jurassic Epithermal Pb-Zn Deposit: Insights from Rb-Sr Dating of Quartz-Hosted Fluid Inclusions and Sphalerite Chemical Composition. Minerals, 14, 485. https://doi.org/10.3390/min14050485 |  | CHN | Hunan Province
| Kangjiawan |  | Epithermal | Epithermal | Epithermal Pb-Zn | Pb, Zn | Au, Ag, S | Pb, Zn, Au, Ag, S | Xia et al., 2024 |  | K21-03-08 |  | underground mine |  |  |  |  | ore material | polished section | grab | mineral separate | [5 empty] | mineralisation |  |  |  | sphalerite | [6 empty] | galena, pyrite, chalcopyrite, arsenopyrite, magnetite, native gold, native silver, calcite, quartz, chalcedony, dolomite, chlorite | polished sections | LA-ICPMS, EMPA |  | Isotopic Laboratory, Wuhan Geological Survey Center, China Geological Survey | [6 empty] | 0.01 | [9 empty] | 0.01 | [5 empty] | 0.06 | [21 empty] | 4.71 |  | 0.02 | [25 empty] | 2.28 |  | 0.44 | [29 empty] | 33.28 | [23 empty] | 0.02 | [15 empty] | 59.79 |  |  |  |  | 2024 | Xia, Z.; Zhao, Z.; Zou, X.; Liu, L. (2024). A Late Jurassic Epithermal Pb-Zn Deposit: Insights from Rb-Sr Dating of Quartz-Hosted Fluid Inclusions and Sphalerite Chemical Composition. Minerals, 14, 485. https://doi.org/10.3390/min14050485 |  | CHN | Hunan Province
| Kangjiawan |  | Epithermal | Epithermal | Epithermal Pb-Zn | Pb, Zn | Au, Ag, S | Pb, Zn, Au, Ag, S | Xia et al., 2024 |  | K21-03-09 |  | underground mine |  |  |  |  | ore material | polished section | grab | mineral separate | [5 empty] | mineralisation |  |  |  | sphalerite | [6 empty] | galena, pyrite, chalcopyrite, arsenopyrite, magnetite, native gold, native silver, calcite, quartz, chalcedony, dolomite, chlorite | polished sections | LA-ICPMS, EMPA |  | Isotopic Laboratory, Wuhan Geological Survey Center, China Geological Survey | [22 empty] | 0.06 | [5 empty] | 0.01 | [15 empty] | 5.22 |  | 0.03 | [25 empty] | 2.79 |  | 0.49 | [29 empty] | 33.54 | [39 empty] | 58.5 |  |  |  |  | 2024 | Xia, Z.; Zhao, Z.; Zou, X.; Liu, L. (2024). A Late Jurassic Epithermal Pb-Zn Deposit: Insights from Rb-Sr Dating of Quartz-Hosted Fluid Inclusions and Sphalerite Chemical Composition. Minerals, 14, 485. https://doi.org/10.3390/min14050485 |  | CHN | Hunan Province
| Kangjiawan |  | Epithermal | Epithermal | Epithermal Pb-Zn | Pb, Zn | Au, Ag, S | Pb, Zn, Au, Ag, S | Xia et al., 2024 |  | K21-03-10 |  | underground mine |  |  |  |  | ore material | polished section | grab | mineral separate | [5 empty] | mineralisation |  |  |  | sphalerite | [6 empty] | galena, pyrite, chalcopyrite, arsenopyrite, magnetite, native gold, native silver, calcite, quartz, chalcedony, dolomite, chlorite | polished sections | LA-ICPMS, EMPA |  | Isotopic Laboratory, Wuhan Geological Survey Center, China Geological Survey | [22 empty] | 0.06 | [21 empty] | 4.41 | [27 empty] | 1.64 |  | 0.49 | [29 empty] | 32.83 | [39 empty] | 60.19 |  |  |  |  | 2024 | Xia, Z.; Zhao, Z.; Zou, X.; Liu, L. (2024). A Late Jurassic Epithermal Pb-Zn Deposit: Insights from Rb-Sr Dating of Quartz-Hosted Fluid Inclusions and Sphalerite Chemical Composition. Minerals, 14, 485. https://doi.org/10.3390/min14050485 |  | CHN | Hunan Province
| Kangjiawan |  | Epithermal | Epithermal | Epithermal Pb-Zn | Pb, Zn | Au, Ag, S | Pb, Zn, Au, Ag, S | Xia et al., 2024 |  | K21-03-11 |  | underground mine |  |  |  |  | ore material | polished section | grab | mineral separate | [5 empty] | mineralisation |  |  |  | sphalerite | [6 empty] | galena, pyrite, chalcopyrite, arsenopyrite, magnetite, native gold, native silver, calcite, quartz, chalcedony, dolomite, chlorite | polished sections | LA-ICPMS, EMPA |  | Isotopic Laboratory, Wuhan Geological Survey Center, China Geological Survey | [6 empty] | 0.02 | [15 empty] | 0.05 | [11 empty] | 0.02 | [9 empty] | 4.41 |  | 0.05 | [11 empty] | 0.03 | [13 empty] | 1.77 |  | 0.49 |  |  |  | 0.05 | [25 empty] | 33.01 | [39 empty] | 60.4 |  |  |  |  | 2024 | Xia, Z.; Zhao, Z.; Zou, X.; Liu, L. (2024). A Late Jurassic Epithermal Pb-Zn Deposit: Insights from Rb-Sr Dating of Quartz-Hosted Fluid Inclusions and Sphalerite Chemical Composition. Minerals, 14, 485. https://doi.org/10.3390/min14050485 |  | CHN | Hunan Province
| Kangjiawan |  | Epithermal | Epithermal | Epithermal Pb-Zn | Pb, Zn | Au, Ag, S | Pb, Zn, Au, Ag, S | Xia et al., 2024 |  | K21-03-12 |  | underground mine |  |  |  |  | ore material | polished section | grab | mineral separate | [5 empty] | mineralisation |  |  |  | sphalerite | [6 empty] | galena, pyrite, chalcopyrite, arsenopyrite, magnetite, native gold, native silver, calcite, quartz, chalcedony, dolomite, chlorite | polished sections | LA-ICPMS, EMPA |  | Isotopic Laboratory, Wuhan Geological Survey Center, China Geological Survey | [22 empty] | 0.06 | [11 empty] | 1.96 | [9 empty] | 4.74 |  | 0.08 | [25 empty] | 3.4 |  | 0.56 |  |  |  | 0.02 | [25 empty] | 33.53 | [23 empty] | 0.01 | [15 empty] | 57.61 |  |  |  |  | 2024 | Xia, Z.; Zhao, Z.; Zou, X.; Liu, L. (2024). A Late Jurassic Epithermal Pb-Zn Deposit: Insights from Rb-Sr Dating of Quartz-Hosted Fluid Inclusions and Sphalerite Chemical Composition. Minerals, 14, 485. https://doi.org/10.3390/min14050485 |  | CHN | Hunan Province
| Kangjiawan |  | Epithermal | Epithermal | Epithermal Pb-Zn | Pb, Zn | Au, Ag, S | Pb, Zn, Au, Ag, S | Xia et al., 2024 |  | K21-04-01 |  | underground mine |  |  |  |  | ore material | polished section | grab | mineral separate | [5 empty] | mineralisation |  |  |  | sphalerite | [6 empty] | galena, pyrite, chalcopyrite, arsenopyrite, magnetite, native gold, native silver, calcite, quartz, chalcedony, dolomite, chlorite | polished sections | LA-ICPMS, EMPA |  | Isotopic Laboratory, Wuhan Geological Survey Center, China Geological Survey | [6 empty] | 0.04 | [15 empty] | 0.07 | [5 empty] | 0.01 | [15 empty] | 4.25 |  | 0.06 | [25 empty] | 2.47 |  | 0.49 | [7 empty] | 0.02 | [21 empty] | 32.69 | [39 empty] | 59.39 |  |  |  |  | 2024 | Xia, Z.; Zhao, Z.; Zou, X.; Liu, L. (2024). A Late Jurassic Epithermal Pb-Zn Deposit: Insights from Rb-Sr Dating of Quartz-Hosted Fluid Inclusions and Sphalerite Chemical Composition. Minerals, 14, 485. https://doi.org/10.3390/min14050485 |  | CHN | Hunan Province
| Kangjiawan |  | Epithermal | Epithermal | Epithermal Pb-Zn | Pb, Zn | Au, Ag, S | Pb, Zn, Au, Ag, S | Xia et al., 2024 |  | K21-04-02 |  | underground mine |  |  |  |  | ore material | polished section | grab | mineral separate | [5 empty] | mineralisation |  |  |  | sphalerite | [6 empty] | galena, pyrite, chalcopyrite, arsenopyrite, magnetite, native gold, native silver, calcite, quartz, chalcedony, dolomite, chlorite | polished sections | LA-ICPMS, EMPA |  | Isotopic Laboratory, Wuhan Geological Survey Center, China Geological Survey | [22 empty] | 0.07 | [5 empty] | 0.01 | [5 empty] | 0.02 | [9 empty] | 4.71 |  | 0.04 | [25 empty] | 2.49 |  | 0.45 | [29 empty] | 33.35 | [11 empty] | 0.02 | [27 empty] | 58.9 |  |  |  |  | 2024 | Xia, Z.; Zhao, Z.; Zou, X.; Liu, L. (2024). A Late Jurassic Epithermal Pb-Zn Deposit: Insights from Rb-Sr Dating of Quartz-Hosted Fluid Inclusions and Sphalerite Chemical Composition. Minerals, 14, 485. https://doi.org/10.3390/min14050485 |  | CHN | Hunan Province
| Kangjiawan |  | Epithermal | Epithermal | Epithermal Pb-Zn | Pb, Zn | Au, Ag, S | Pb, Zn, Au, Ag, S | Xia et al., 2024 |  | K21-04-03 |  | underground mine |  |  |  |  | ore material | polished section | grab | mineral separate | [5 empty] | mineralisation |  |  |  | sphalerite | [6 empty] | galena, pyrite, chalcopyrite, arsenopyrite, magnetite, native gold, native silver, calcite, quartz, chalcedony, dolomite, chlorite | polished sections | LA-ICPMS, EMPA |  | Isotopic Laboratory, Wuhan Geological Survey Center, China Geological Survey | [6 empty] | 0.01 | [15 empty] | 0.09 | [21 empty] | 0.07 |  | 0.06 | [25 empty] | 0.67 |  | 0.46 | [29 empty] | 32.74 | [23 empty] | 0.03 | [15 empty] | 65.66 |  |  |  |  | 2024 | Xia, Z.; Zhao, Z.; Zou, X.; Liu, L. (2024). A Late Jurassic Epithermal Pb-Zn Deposit: Insights from Rb-Sr Dating of Quartz-Hosted Fluid Inclusions and Sphalerite Chemical Composition. Minerals, 14, 485. https://doi.org/10.3390/min14050485 |  | CHN | Hunan Province
| Kangjiawan |  | Epithermal | Epithermal | Epithermal Pb-Zn | Pb, Zn | Au, Ag, S | Pb, Zn, Au, Ag, S | Xia et al., 2024 |  | K21-04-04 |  | underground mine |  |  |  |  | ore material | polished section | grab | mineral separate | [5 empty] | mineralisation |  |  |  | sphalerite | [6 empty] | galena, pyrite, chalcopyrite, arsenopyrite, magnetite, native gold, native silver, calcite, quartz, chalcedony, dolomite, chlorite | polished sections | LA-ICPMS, EMPA |  | Isotopic Laboratory, Wuhan Geological Survey Center, China Geological Survey | [22 empty] | 0.09 | [21 empty] | 0.15 |  | 0.02 | [25 empty] | 0.79 |  | 0.46 |  |  |  | 0.04 | [25 empty] | 32.75 | [39 empty] | 65.3 |  |  |  |  | 2024 | Xia, Z.; Zhao, Z.; Zou, X.; Liu, L. (2024). A Late Jurassic Epithermal Pb-Zn Deposit: Insights from Rb-Sr Dating of Quartz-Hosted Fluid Inclusions and Sphalerite Chemical Composition. Minerals, 14, 485. https://doi.org/10.3390/min14050485 |  | CHN | Hunan Province
| Kangjiawan |  | Epithermal | Epithermal | Epithermal Pb-Zn | Pb, Zn | Au, Ag, S | Pb, Zn, Au, Ag, S | Xia et al., 2024 |  | K21-04-05 |  | underground mine |  |  |  |  | ore material | polished section | grab | mineral separate | [5 empty] | mineralisation |  |  |  | sphalerite | [6 empty] | galena, pyrite, chalcopyrite, arsenopyrite, magnetite, native gold, native silver, calcite, quartz, chalcedony, dolomite, chlorite | polished sections | LA-ICPMS, EMPA |  | Isotopic Laboratory, Wuhan Geological Survey Center, China Geological Survey | [22 empty] | 0.08 | [21 empty] | 6.84 |  | 0.02 | [25 empty] | 3.68 |  | 0.53 |  |  |  | 0.02 |  |  |  | 0.01 | [21 empty] | 33.14 | [11 empty] | 0.01 | [27 empty] | 57.75 |  |  |  |  | 2024 | Xia, Z.; Zhao, Z.; Zou, X.; Liu, L. (2024). A Late Jurassic Epithermal Pb-Zn Deposit: Insights from Rb-Sr Dating of Quartz-Hosted Fluid Inclusions and Sphalerite Chemical Composition. Minerals, 14, 485. https://doi.org/10.3390/min14050485 |  | CHN | Hunan Province
| Kangjiawan |  | Epithermal | Epithermal | Epithermal Pb-Zn | Pb, Zn | Au, Ag, S | Pb, Zn, Au, Ag, S | Xia et al., 2024 |  | K21-04-06 |  | underground mine |  |  |  |  | ore material | polished section | grab | mineral separate | [5 empty] | mineralisation |  |  |  | sphalerite | [6 empty] | galena, pyrite, chalcopyrite, arsenopyrite, magnetite, native gold, native silver, calcite, quartz, chalcedony, dolomite, chlorite | polished sections | LA-ICPMS, EMPA |  | Isotopic Laboratory, Wuhan Geological Survey Center, China Geological Survey | [22 empty] | 0.09 | [11 empty] | 0.02 | [9 empty] | 0.4 |  | 0.07 | [25 empty] | 0.82 |  | 0.51 |  |  |  | 0.03 |  |  |  | 0.01 | [21 empty] | 32.75 | [39 empty] | 65.09 |  |  |  |  | 2024 | Xia, Z.; Zhao, Z.; Zou, X.; Liu, L. (2024). A Late Jurassic Epithermal Pb-Zn Deposit: Insights from Rb-Sr Dating of Quartz-Hosted Fluid Inclusions and Sphalerite Chemical Composition. Minerals, 14, 485. https://doi.org/10.3390/min14050485 |  | CHN | Hunan Province
| Kangjiawan |  | Epithermal | Epithermal | Epithermal Pb-Zn | Pb, Zn | Au, Ag, S | Pb, Zn, Au, Ag, S | Xia et al., 2024 |  | K21-04-07 |  | underground mine |  |  |  |  | ore material | polished section | grab | mineral separate | [5 empty] | mineralisation |  |  |  | sphalerite | [6 empty] | galena, pyrite, chalcopyrite, arsenopyrite, magnetite, native gold, native silver, calcite, quartz, chalcedony, dolomite, chlorite | polished sections | LA-ICPMS, EMPA |  | Isotopic Laboratory, Wuhan Geological Survey Center, China Geological Survey | [6 empty] | 0.03 | [15 empty] | 0.08 | [11 empty] | 0.04 | [9 empty] | 3.41 |  | 0.06 | [25 empty] | 1.46 |  | 0.51 |  |  |  | 0.02 |  |  |  | 0.01 | [21 empty] | 33.26 | [11 empty] | 0.04 | [27 empty] | 60.42 |  |  |  |  | 2024 | Xia, Z.; Zhao, Z.; Zou, X.; Liu, L. (2024). A Late Jurassic Epithermal Pb-Zn Deposit: Insights from Rb-Sr Dating of Quartz-Hosted Fluid Inclusions and Sphalerite Chemical Composition. Minerals, 14, 485. https://doi.org/10.3390/min14050485 |  | CHN | Hunan Province
| Kangjiawan |  | Epithermal | Epithermal | Epithermal Pb-Zn | Pb, Zn | Au, Ag, S | Pb, Zn, Au, Ag, S | Xia et al., 2024 |  | K21-04-08 |  | underground mine |  |  |  |  | ore material | polished section | grab | mineral separate | [5 empty] | mineralisation |  |  |  | sphalerite | [6 empty] | galena, pyrite, chalcopyrite, arsenopyrite, magnetite, native gold, native silver, calcite, quartz, chalcedony, dolomite, chlorite | polished sections | LA-ICPMS, EMPA |  | Isotopic Laboratory, Wuhan Geological Survey Center, China Geological Survey | [22 empty] | 0.09 | [21 empty] | 6.08 |  | 0.06 | [25 empty] | 3.06 |  | 0.56 |  |  |  | 0.03 |  |  |  | 0.02 | [21 empty] | 33.09 | [11 empty] | 0.02 | [27 empty] | 57.91 |  |  |  |  | 2024 | Xia, Z.; Zhao, Z.; Zou, X.; Liu, L. (2024). A Late Jurassic Epithermal Pb-Zn Deposit: Insights from Rb-Sr Dating of Quartz-Hosted Fluid Inclusions and Sphalerite Chemical Composition. Minerals, 14, 485. https://doi.org/10.3390/min14050485 |  | CHN | Hunan Province
| Kangjiawan |  | Epithermal | Epithermal | Epithermal Pb-Zn | Pb, Zn | Au, Ag, S | Pb, Zn, Au, Ag, S | Xia et al., 2024 |  | K21-04-09 |  | underground mine |  |  |  |  | ore material | polished section | grab | mineral separate | [5 empty] | mineralisation |  |  |  | sphalerite | [6 empty] | galena, pyrite, chalcopyrite, arsenopyrite, magnetite, native gold, native silver, calcite, quartz, chalcedony, dolomite, chlorite | polished sections | LA-ICPMS, EMPA |  | Isotopic Laboratory, Wuhan Geological Survey Center, China Geological Survey | [22 empty] | 0.08 | [21 empty] | 4.27 |  | 0.04 | [25 empty] | 1.98 |  | 0.54 | [29 empty] | 32.81 | [23 empty] | 0.01 | [15 empty] | 59.93 |  |  |  |  | 2024 | Xia, Z.; Zhao, Z.; Zou, X.; Liu, L. (2024). A Late Jurassic Epithermal Pb-Zn Deposit: Insights from Rb-Sr Dating of Quartz-Hosted Fluid Inclusions and Sphalerite Chemical Composition. Minerals, 14, 485. https://doi.org/10.3390/min14050485 |  | CHN | Hunan Province
| Kangjiawan |  | Epithermal | Epithermal | Epithermal Pb-Zn | Pb, Zn | Au, Ag, S | Pb, Zn, Au, Ag, S | Xia et al., 2024 |  | K21-04-10 |  | underground mine |  |  |  |  | ore material | polished section | grab | mineral separate | [5 empty] | mineralisation |  |  |  | sphalerite | [6 empty] | galena, pyrite, chalcopyrite, arsenopyrite, magnetite, native gold, native silver, calcite, quartz, chalcedony, dolomite, chlorite | polished sections | LA-ICPMS, EMPA |  | Isotopic Laboratory, Wuhan Geological Survey Center, China Geological Survey | [16 empty] | 0.04 | [5 empty] | 0.09 | [5 empty] | 0.01 | [15 empty] | 2.4 |  | 0.09 | [25 empty] | 2.08 |  | 0.45 |  |  |  | 0.04 |  |  |  | 0.01 | [21 empty] | 32.07 | [11 empty] | 0.03 | [27 empty] | 61.56 |  |  |  |  | 2024 | Xia, Z.; Zhao, Z.; Zou, X.; Liu, L. (2024). A Late Jurassic Epithermal Pb-Zn Deposit: Insights from Rb-Sr Dating of Quartz-Hosted Fluid Inclusions and Sphalerite Chemical Composition. Minerals, 14, 485. https://doi.org/10.3390/min14050485 |  | CHN | Hunan Province
| Kangjiawan |  | Epithermal | Epithermal | Epithermal Pb-Zn | Pb, Zn | Au, Ag, S | Pb, Zn, Au, Ag, S | Xia et al., 2024 |  | K21-04-11 |  | underground mine |  |  |  |  | ore material | polished section | grab | mineral separate | [5 empty] | mineralisation |  |  |  | sphalerite | [6 empty] | galena, pyrite, chalcopyrite, arsenopyrite, magnetite, native gold, native silver, calcite, quartz, chalcedony, dolomite, chlorite | polished sections | LA-ICPMS, EMPA |  | Isotopic Laboratory, Wuhan Geological Survey Center, China Geological Survey | [6 empty] | 0.01 | [15 empty] | 0.08 | [21 empty] | 3.53 |  | 0.06 | [25 empty] | 1.56 |  | 0.51 |  |  |  | 0.01 |  |  |  | 0.02 | [5 empty] | 0.07 | [15 empty] | 33.18 |  | 0.01 | [21 empty] | 0.01 | [15 empty] | 61.07 |  |  |  |  | 2024 | Xia, Z.; Zhao, Z.; Zou, X.; Liu, L. (2024). A Late Jurassic Epithermal Pb-Zn Deposit: Insights from Rb-Sr Dating of Quartz-Hosted Fluid Inclusions and Sphalerite Chemical Composition. Minerals, 14, 485. https://doi.org/10.3390/min14050485 |  | CHN | Hunan Province
| Kangjiawan |  | Epithermal | Epithermal | Epithermal Pb-Zn | Pb, Zn | Au, Ag, S | Pb, Zn, Au, Ag, S | Xia et al., 2024 |  | K21-04-12 |  | underground mine |  |  |  |  | ore material | polished section | grab | mineral separate | [5 empty] | mineralisation |  |  |  | sphalerite | [6 empty] | galena, pyrite, chalcopyrite, arsenopyrite, magnetite, native gold, native silver, calcite, quartz, chalcedony, dolomite, chlorite | polished sections | LA-ICPMS, EMPA |  | Isotopic Laboratory, Wuhan Geological Survey Center, China Geological Survey | [22 empty] | 0.07 | [21 empty] | 3.52 |  | 0.04 | [25 empty] | 1.75 |  | 0.48 |  |  |  | 0.11 | [9 empty] | 0.03 | [15 empty] | 32.95 | [39 empty] | 60.97 |  |  |  |  | 2024 | Xia, Z.; Zhao, Z.; Zou, X.; Liu, L. (2024). A Late Jurassic Epithermal Pb-Zn Deposit: Insights from Rb-Sr Dating of Quartz-Hosted Fluid Inclusions and Sphalerite Chemical Composition. Minerals, 14, 485. https://doi.org/10.3390/min14050485 |  | CHN | Hunan Province
| Kangjiawan |  | Epithermal | Epithermal | Epithermal Pb-Zn | Pb, Zn | Au, Ag, S | Pb, Zn, Au, Ag, S | Xia et al., 2024 |  | K21-05-01 |  | underground mine |  |  |  |  | ore material | polished section | grab | mineral separate | [5 empty] | mineralisation |  |  |  | sphalerite | [6 empty] | galena, pyrite, chalcopyrite, arsenopyrite, magnetite, native gold, native silver, calcite, quartz, chalcedony, dolomite, chlorite | polished sections | LA-ICPMS, EMPA |  | Isotopic Laboratory, Wuhan Geological Survey Center, China Geological Survey | [6 empty] | 0.01 | [15 empty] | 0.06 | [5 empty] | 0.02 | [15 empty] | 4.08 |  | 0.06 | [25 empty] | 2.48 |  | 0.46 |  |  |  | 0.01 |  |  |  | 0.01 | [21 empty] | 32.97 | [23 empty] | 0.01 | [15 empty] | 58.9 |  |  |  |  | 2024 | Xia, Z.; Zhao, Z.; Zou, X.; Liu, L. (2024). A Late Jurassic Epithermal Pb-Zn Deposit: Insights from Rb-Sr Dating of Quartz-Hosted Fluid Inclusions and Sphalerite Chemical Composition. Minerals, 14, 485. https://doi.org/10.3390/min14050485 |  | CHN | Hunan Province
| Kangjiawan |  | Epithermal | Epithermal | Epithermal Pb-Zn | Pb, Zn | Au, Ag, S | Pb, Zn, Au, Ag, S | Xia et al., 2024 |  | K21-05-02 |  | underground mine |  |  |  |  | ore material | polished section | grab | mineral separate | [5 empty] | mineralisation |  |  |  | sphalerite | [6 empty] | galena, pyrite, chalcopyrite, arsenopyrite, magnetite, native gold, native silver, calcite, quartz, chalcedony, dolomite, chlorite | polished sections | LA-ICPMS, EMPA |  | Isotopic Laboratory, Wuhan Geological Survey Center, China Geological Survey | [6 empty] | 0.02 | [15 empty] | 0.08 | [21 empty] | 6.92 |  | 0.05 | [25 empty] | 3.45 |  | 0.47 | [29 empty] | 33.12 | [11 empty] | 0.04 | [27 empty] | 56.95 |  |  |  |  | 2024 | Xia, Z.; Zhao, Z.; Zou, X.; Liu, L. (2024). A Late Jurassic Epithermal Pb-Zn Deposit: Insights from Rb-Sr Dating of Quartz-Hosted Fluid Inclusions and Sphalerite Chemical Composition. Minerals, 14, 485. https://doi.org/10.3390/min14050485 |  | CHN | Hunan Province
| Kangjiawan |  | Epithermal | Epithermal | Epithermal Pb-Zn | Pb, Zn | Au, Ag, S | Pb, Zn, Au, Ag, S | Xia et al., 2024 |  | K21-05-03 |  | underground mine |  |  |  |  | ore material | polished section | grab | mineral separate | [5 empty] | mineralisation |  |  |  | sphalerite | [6 empty] | galena, pyrite, chalcopyrite, arsenopyrite, magnetite, native gold, native silver, calcite, quartz, chalcedony, dolomite, chlorite | polished sections | LA-ICPMS, EMPA |  | Isotopic Laboratory, Wuhan Geological Survey Center, China Geological Survey | [6 empty] | 0.01 | [15 empty] | 0.07 | [21 empty] | 8 |  | 0.06 | [25 empty] | 3.49 |  | 0.46 | [13 empty] | 0.05 | [15 empty] | 33.29 | [39 empty] | 56.16 |  |  |  |  | 2024 | Xia, Z.; Zhao, Z.; Zou, X.; Liu, L. (2024). A Late Jurassic Epithermal Pb-Zn Deposit: Insights from Rb-Sr Dating of Quartz-Hosted Fluid Inclusions and Sphalerite Chemical Composition. Minerals, 14, 485. https://doi.org/10.3390/min14050485 |  | CHN | Hunan Province
| Kangjiawan |  | Epithermal | Epithermal | Epithermal Pb-Zn | Pb, Zn | Au, Ag, S | Pb, Zn, Au, Ag, S | Xia et al., 2024 |  | K21-05-04 |  | underground mine |  |  |  |  | ore material | polished section | grab | mineral separate | [5 empty] | mineralisation |  |  |  | sphalerite | [6 empty] | galena, pyrite, chalcopyrite, arsenopyrite, magnetite, native gold, native silver, calcite, quartz, chalcedony, dolomite, chlorite | polished sections | LA-ICPMS, EMPA |  | Isotopic Laboratory, Wuhan Geological Survey Center, China Geological Survey | [6 empty] | 0.01 | [15 empty] | 0.08 | [5 empty] | 0.03 | [15 empty] | 7.47 |  | 0.09 | [25 empty] | 3.67 |  | 0.47 | [29 empty] | 33.25 | [23 empty] | 0.02 | [15 empty] | 56.02 |  |  |  |  | 2024 | Xia, Z.; Zhao, Z.; Zou, X.; Liu, L. (2024). A Late Jurassic Epithermal Pb-Zn Deposit: Insights from Rb-Sr Dating of Quartz-Hosted Fluid Inclusions and Sphalerite Chemical Composition. Minerals, 14, 485. https://doi.org/10.3390/min14050485 |  | CHN | Hunan Province
| Kangjiawan |  | Epithermal | Epithermal | Epithermal Pb-Zn | Pb, Zn | Au, Ag, S | Pb, Zn, Au, Ag, S | Xia et al., 2024 |  | K21-05-05 |  | underground mine |  |  |  |  | ore material | polished section | grab | mineral separate | [5 empty] | mineralisation |  |  |  | sphalerite | [6 empty] | galena, pyrite, chalcopyrite, arsenopyrite, magnetite, native gold, native silver, calcite, quartz, chalcedony, dolomite, chlorite | polished sections | LA-ICPMS, EMPA |  | Isotopic Laboratory, Wuhan Geological Survey Center, China Geological Survey | [16 empty] | 0.05 | [5 empty] | 0.07 | [21 empty] | 4.75 |  | 0.09 | [25 empty] | 2.37 |  | 0.47 |  |  |  | 0.02 | [25 empty] | 32.99 | [11 empty] | 0.03 | [27 empty] | 59.08 |  |  |  |  | 2024 | Xia, Z.; Zhao, Z.; Zou, X.; Liu, L. (2024). A Late Jurassic Epithermal Pb-Zn Deposit: Insights from Rb-Sr Dating of Quartz-Hosted Fluid Inclusions and Sphalerite Chemical Composition. Minerals, 14, 485. https://doi.org/10.3390/min14050485 |  | CHN | Hunan Province
| Kangjiawan |  | Epithermal | Epithermal | Epithermal Pb-Zn | Pb, Zn | Au, Ag, S | Pb, Zn, Au, Ag, S | Xia et al., 2024 |  | K21-05-06 |  | underground mine |  |  |  |  | ore material | polished section | grab | mineral separate | [5 empty] | mineralisation |  |  |  | sphalerite | [6 empty] | galena, pyrite, chalcopyrite, arsenopyrite, magnetite, native gold, native silver, calcite, quartz, chalcedony, dolomite, chlorite | polished sections | LA-ICPMS, EMPA |  | Isotopic Laboratory, Wuhan Geological Survey Center, China Geological Survey | [16 empty] | 0.05 | [5 empty] | 0.07 | [21 empty] | 3.43 |  | 0.04 | [25 empty] | 2.32 |  | 0.53 |  |  |  | 0.03 | [25 empty] | 32.86 | [39 empty] | 59.79 |  |  |  |  | 2024 | Xia, Z.; Zhao, Z.; Zou, X.; Liu, L. (2024). A Late Jurassic Epithermal Pb-Zn Deposit: Insights from Rb-Sr Dating of Quartz-Hosted Fluid Inclusions and Sphalerite Chemical Composition. Minerals, 14, 485. https://doi.org/10.3390/min14050485 |  | CHN | Hunan Province
| Kangjiawan |  | Epithermal | Epithermal | Epithermal Pb-Zn | Pb, Zn | Au, Ag, S | Pb, Zn, Au, Ag, S | Xia et al., 2024 |  | K21-05-07 |  | underground mine |  |  |  |  | ore material | polished section | grab | mineral separate | [5 empty] | mineralisation |  |  |  | sphalerite | [6 empty] | galena, pyrite, chalcopyrite, arsenopyrite, magnetite, native gold, native silver, calcite, quartz, chalcedony, dolomite, chlorite | polished sections | LA-ICPMS, EMPA |  | Isotopic Laboratory, Wuhan Geological Survey Center, China Geological Survey | [22 empty] | 0.09 | [5 empty] | 0.02 | [5 empty] | 0.01 | [9 empty] | 5.42 |  | 0.05 | [25 empty] | 2.68 |  | 0.5 | [7 empty] | 0.02 | [21 empty] | 33.34 | [11 empty] | 0.01 | [27 empty] | 58.67 |  |  |  |  | 2024 | Xia, Z.; Zhao, Z.; Zou, X.; Liu, L. (2024). A Late Jurassic Epithermal Pb-Zn Deposit: Insights from Rb-Sr Dating of Quartz-Hosted Fluid Inclusions and Sphalerite Chemical Composition. Minerals, 14, 485. https://doi.org/10.3390/min14050485 |  | CHN | Hunan Province
| Kangjiawan |  | Epithermal | Epithermal | Epithermal Pb-Zn | Pb, Zn | Au, Ag, S | Pb, Zn, Au, Ag, S | Xia et al., 2024 |  | K21-05-08 |  | underground mine |  |  |  |  | ore material | polished section | grab | mineral separate | [5 empty] | mineralisation |  |  |  | sphalerite | [6 empty] | galena, pyrite, chalcopyrite, arsenopyrite, magnetite, native gold, native silver, calcite, quartz, chalcedony, dolomite, chlorite | polished sections | LA-ICPMS, EMPA |  | Isotopic Laboratory, Wuhan Geological Survey Center, China Geological Survey | [22 empty] | 0.07 | [5 empty] | 0.02 | [5 empty] | 0.06 | [9 empty] | 5.89 |  | 0.02 | [25 empty] | 2.85 |  | 0.42 | [29 empty] | 33.1 | [11 empty] | 0.05 | [27 empty] | 58.31 |  |  |  |  | 2024 | Xia, Z.; Zhao, Z.; Zou, X.; Liu, L. (2024). A Late Jurassic Epithermal Pb-Zn Deposit: Insights from Rb-Sr Dating of Quartz-Hosted Fluid Inclusions and Sphalerite Chemical Composition. Minerals, 14, 485. https://doi.org/10.3390/min14050485 |  | CHN | Hunan Province
| Kangjiawan |  | Epithermal | Epithermal | Epithermal Pb-Zn | Pb, Zn | Au, Ag, S | Pb, Zn, Au, Ag, S | Xia et al., 2024 |  | K21-05-09 |  | underground mine |  |  |  |  | ore material | polished section | grab | mineral separate | [5 empty] | mineralisation |  |  |  | sphalerite | [6 empty] | galena, pyrite, chalcopyrite, arsenopyrite, magnetite, native gold, native silver, calcite, quartz, chalcedony, dolomite, chlorite | polished sections | LA-ICPMS, EMPA |  | Isotopic Laboratory, Wuhan Geological Survey Center, China Geological Survey | [22 empty] | 0.07 | [5 empty] | 0.02 | [5 empty] | 0.78 | [9 empty] | 5.81 |  | 0.08 | [25 empty] | 3.01 |  | 0.53 |  |  |  | 0.01 | [25 empty] | 33.16 | [11 empty] | 0.02 | [11 empty] | 0.01 | [15 empty] | 57.38 |  |  |  |  | 2024 | Xia, Z.; Zhao, Z.; Zou, X.; Liu, L. (2024). A Late Jurassic Epithermal Pb-Zn Deposit: Insights from Rb-Sr Dating of Quartz-Hosted Fluid Inclusions and Sphalerite Chemical Composition. Minerals, 14, 485. https://doi.org/10.3390/min14050485 |  | CHN | Hunan Province
| Kangjiawan |  | Epithermal | Epithermal | Epithermal Pb-Zn | Pb, Zn | Au, Ag, S | Pb, Zn, Au, Ag, S | Xia et al., 2024 |  | K21-05-10 |  | underground mine |  |  |  |  | ore material | polished section | grab | mineral separate | [5 empty] | mineralisation |  |  |  | sphalerite | [6 empty] | galena, pyrite, chalcopyrite, arsenopyrite, magnetite, native gold, native silver, calcite, quartz, chalcedony, dolomite, chlorite | polished sections | LA-ICPMS, EMPA |  | Isotopic Laboratory, Wuhan Geological Survey Center, China Geological Survey | [16 empty] | 0.04 | [5 empty] | 0.08 | [5 empty] | 0.02 | [15 empty] | 0.15 |  | 0.04 | [25 empty] | 1.49 |  | 0.47 | [7 empty] | 0.01 | [5 empty] | 0.05 | [15 empty] | 32.59 | [11 empty] | 0.03 | [27 empty] | 64.01 |  |  |  |  | 2024 | Xia, Z.; Zhao, Z.; Zou, X.; Liu, L. (2024). A Late Jurassic Epithermal Pb-Zn Deposit: Insights from Rb-Sr Dating of Quartz-Hosted Fluid Inclusions and Sphalerite Chemical Composition. Minerals, 14, 485. https://doi.org/10.3390/min14050485 |  | CHN | Hunan Province
| Kangjiawan |  | Epithermal | Epithermal | Epithermal Pb-Zn | Pb, Zn | Au, Ag, S | Pb, Zn, Au, Ag, S | Xia et al., 2024 |  | K21-05-11 |  | underground mine |  |  |  |  | ore material | polished section | grab | mineral separate | [5 empty] | mineralisation |  |  |  | sphalerite | [6 empty] | galena, pyrite, chalcopyrite, arsenopyrite, magnetite, native gold, native silver, calcite, quartz, chalcedony, dolomite, chlorite | polished sections | LA-ICPMS, EMPA |  | Isotopic Laboratory, Wuhan Geological Survey Center, China Geological Survey | [22 empty] | 0.08 | [5 empty] | 0.02 | [15 empty] | 5.15 |  | 0.06 | [25 empty] | 2.16 |  | 0.52 |  |  |  | 0.06 | [25 empty] | 33.01 | [39 empty] | 58.98 |  |  |  |  | 2024 | Xia, Z.; Zhao, Z.; Zou, X.; Liu, L. (2024). A Late Jurassic Epithermal Pb-Zn Deposit: Insights from Rb-Sr Dating of Quartz-Hosted Fluid Inclusions and Sphalerite Chemical Composition. Minerals, 14, 485. https://doi.org/10.3390/min14050485 |  | CHN | Hunan Province
| Kangjiawan |  | Epithermal | Epithermal | Epithermal Pb-Zn | Pb, Zn | Au, Ag, S | Pb, Zn, Au, Ag, S | Xia et al., 2024 |  | K21-06-01 |  | underground mine |  |  |  |  | ore material | polished section | grab | mineral separate | [5 empty] | mineralisation |  |  |  | sphalerite | [6 empty] | galena, pyrite, chalcopyrite, arsenopyrite, magnetite, native gold, native silver, calcite, quartz, chalcedony, dolomite, chlorite | polished sections | LA-ICPMS, EMPA |  | Isotopic Laboratory, Wuhan Geological Survey Center, China Geological Survey | [22 empty] | 0.12 | [11 empty] | 0.01 | [9 empty] | 0.03 |  | 0.03 | [25 empty] | 0.73 |  | 0.48 | [7 empty] | 0.01 | [21 empty] | 32.46 |  | 0.01 | [21 empty] | 0.01 | [15 empty] | 65.58 |  |  |  |  | 2024 | Xia, Z.; Zhao, Z.; Zou, X.; Liu, L. (2024). A Late Jurassic Epithermal Pb-Zn Deposit: Insights from Rb-Sr Dating of Quartz-Hosted Fluid Inclusions and Sphalerite Chemical Composition. Minerals, 14, 485. https://doi.org/10.3390/min14050485 |  | CHN | Hunan Province
| Kangjiawan |  | Epithermal | Epithermal | Epithermal Pb-Zn | Pb, Zn | Au, Ag, S | Pb, Zn, Au, Ag, S | Xia et al., 2024 |  | K21-06-02 |  | underground mine |  |  |  |  | ore material | polished section | grab | mineral separate | [5 empty] | mineralisation |  |  |  | sphalerite | [6 empty] | galena, pyrite, chalcopyrite, arsenopyrite, magnetite, native gold, native silver, calcite, quartz, chalcedony, dolomite, chlorite | polished sections | LA-ICPMS, EMPA |  | Isotopic Laboratory, Wuhan Geological Survey Center, China Geological Survey | [22 empty] | 0.12 | [5 empty] | 0.01 | [15 empty] | 0.04 |  | 0.06 | [25 empty] | 1.05 |  | 0.49 |  |  |  | 0.02 | [25 empty] | 32.16 | [39 empty] | 65.9 |  |  |  |  | 2024 | Xia, Z.; Zhao, Z.; Zou, X.; Liu, L. (2024). A Late Jurassic Epithermal Pb-Zn Deposit: Insights from Rb-Sr Dating of Quartz-Hosted Fluid Inclusions and Sphalerite Chemical Composition. Minerals, 14, 485. https://doi.org/10.3390/min14050485 |  | CHN | Hunan Province
| Kangjiawan |  | Epithermal | Epithermal | Epithermal Pb-Zn | Pb, Zn | Au, Ag, S | Pb, Zn, Au, Ag, S | Xia et al., 2024 |  | K21-06-03 |  | underground mine |  |  |  |  | ore material | polished section | grab | mineral separate | [5 empty] | mineralisation |  |  |  | sphalerite | [6 empty] | galena, pyrite, chalcopyrite, arsenopyrite, magnetite, native gold, native silver, calcite, quartz, chalcedony, dolomite, chlorite | polished sections | LA-ICPMS, EMPA |  | Isotopic Laboratory, Wuhan Geological Survey Center, China Geological Survey | [22 empty] | 0.13 | [11 empty] | 0.01 | [9 empty] | 0.04 |  | 0.04 | [11 empty] | 0.01 | [13 empty] | 0.68 |  | 0.44 | [7 empty] | 0.01 | [21 empty] | 32.75 | [39 empty] | 65.82 |  |  |  |  | 2024 | Xia, Z.; Zhao, Z.; Zou, X.; Liu, L. (2024). A Late Jurassic Epithermal Pb-Zn Deposit: Insights from Rb-Sr Dating of Quartz-Hosted Fluid Inclusions and Sphalerite Chemical Composition. Minerals, 14, 485. https://doi.org/10.3390/min14050485 |  | CHN | Hunan Province
| Kangjiawan |  | Epithermal | Epithermal | Epithermal Pb-Zn | Pb, Zn | Au, Ag, S | Pb, Zn, Au, Ag, S | Xia et al., 2024 |  | K21-06-04 |  | underground mine |  |  |  |  | ore material | polished section | grab | mineral separate | [5 empty] | mineralisation |  |  |  | sphalerite | [6 empty] | galena, pyrite, chalcopyrite, arsenopyrite, magnetite, native gold, native silver, calcite, quartz, chalcedony, dolomite, chlorite | polished sections | LA-ICPMS, EMPA |  | Isotopic Laboratory, Wuhan Geological Survey Center, China Geological Survey | [6 empty] | 0.01 | [15 empty] | 0.12 | [21 empty] | 0.06 |  | 0.07 | [11 empty] | 0.02 | [13 empty] | 1.03 |  | 0.45 | [29 empty] | 32.15 |  | 0.01 | [9 empty] | 0.02 | [27 empty] | 65.78 |  |  |  |  | 2024 | Xia, Z.; Zhao, Z.; Zou, X.; Liu, L. (2024). A Late Jurassic Epithermal Pb-Zn Deposit: Insights from Rb-Sr Dating of Quartz-Hosted Fluid Inclusions and Sphalerite Chemical Composition. Minerals, 14, 485. https://doi.org/10.3390/min14050485 |  | CHN | Hunan Province
| Kangjiawan |  | Epithermal | Epithermal | Epithermal Pb-Zn | Pb, Zn | Au, Ag, S | Pb, Zn, Au, Ag, S | Xia et al., 2024 |  | K21-06-05 |  | underground mine |  |  |  |  | ore material | polished section | grab | mineral separate | [5 empty] | mineralisation |  |  |  | sphalerite | [6 empty] | galena, pyrite, chalcopyrite, arsenopyrite, magnetite, native gold, native silver, calcite, quartz, chalcedony, dolomite, chlorite | polished sections | LA-ICPMS, EMPA |  | Isotopic Laboratory, Wuhan Geological Survey Center, China Geological Survey | [6 empty] | 0.01 | [15 empty] | 0.1 | [5 empty] | 0.01 | [5 empty] | 0.04 | [9 empty] | 0.06 |  | 0.03 | [25 empty] | 0.42 |  | 0.5 |  |  |  | 0.06 |  |  |  | 0.01 | [21 empty] | 32.4 | [39 empty] | 66.13 |  |  |  |  | 2024 | Xia, Z.; Zhao, Z.; Zou, X.; Liu, L. (2024). A Late Jurassic Epithermal Pb-Zn Deposit: Insights from Rb-Sr Dating of Quartz-Hosted Fluid Inclusions and Sphalerite Chemical Composition. Minerals, 14, 485. https://doi.org/10.3390/min14050485 |  | CHN | Hunan Province
| Kangjiawan |  | Epithermal | Epithermal | Epithermal Pb-Zn | Pb, Zn | Au, Ag, S | Pb, Zn, Au, Ag, S | Xia et al., 2024 |  | K21-06-06 |  | underground mine |  |  |  |  | ore material | polished section | grab | mineral separate | [5 empty] | mineralisation |  |  |  | sphalerite | [6 empty] | galena, pyrite, chalcopyrite, arsenopyrite, magnetite, native gold, native silver, calcite, quartz, chalcedony, dolomite, chlorite | polished sections | LA-ICPMS, EMPA |  | Isotopic Laboratory, Wuhan Geological Survey Center, China Geological Survey | [16 empty] | 0.08 | [5 empty] | 0.12 | [5 empty] | 0.02 | [15 empty] | 0.04 |  | 0.05 | [25 empty] | 1.39 |  | 0.5 | [7 empty] | 0.01 | [5 empty] | 0.06 | [15 empty] | 32.21 | [39 empty] | 64.81 |  |  |  |  | 2024 | Xia, Z.; Zhao, Z.; Zou, X.; Liu, L. (2024). A Late Jurassic Epithermal Pb-Zn Deposit: Insights from Rb-Sr Dating of Quartz-Hosted Fluid Inclusions and Sphalerite Chemical Composition. Minerals, 14, 485. https://doi.org/10.3390/min14050485 |  | CHN | Hunan Province
| Kangjiawan |  | Epithermal | Epithermal | Epithermal Pb-Zn | Pb, Zn | Au, Ag, S | Pb, Zn, Au, Ag, S | Xia et al., 2024 |  | K21-06-07 |  | underground mine |  |  |  |  | ore material | polished section | grab | mineral separate | [5 empty] | mineralisation |  |  |  | sphalerite | [6 empty] | galena, pyrite, chalcopyrite, arsenopyrite, magnetite, native gold, native silver, calcite, quartz, chalcedony, dolomite, chlorite | polished sections | LA-ICPMS, EMPA |  | Isotopic Laboratory, Wuhan Geological Survey Center, China Geological Survey | [22 empty] | 0.13 | [21 empty] | 0.03 |  | 0.01 | [25 empty] | 0.45 |  | 0.54 |  |  |  | 0.04 | [25 empty] | 32.68 | [11 empty] | 0.01 | [11 empty] | 0.01 | [15 empty] | 65.94 |  |  |  |  | 2024 | Xia, Z.; Zhao, Z.; Zou, X.; Liu, L. (2024). A Late Jurassic Epithermal Pb-Zn Deposit: Insights from Rb-Sr Dating of Quartz-Hosted Fluid Inclusions and Sphalerite Chemical Composition. Minerals, 14, 485. https://doi.org/10.3390/min14050485 |  | CHN | Hunan Province
| Kangjiawan |  | Epithermal | Epithermal | Epithermal Pb-Zn | Pb, Zn | Au, Ag, S | Pb, Zn, Au, Ag, S | Xia et al., 2024 |  | K21-06-08 |  | underground mine |  |  |  |  | ore material | polished section | grab | mineral separate | [5 empty] | mineralisation |  |  |  | sphalerite | [6 empty] | galena, pyrite, chalcopyrite, arsenopyrite, magnetite, native gold, native silver, calcite, quartz, chalcedony, dolomite, chlorite | polished sections | LA-ICPMS, EMPA |  | Isotopic Laboratory, Wuhan Geological Survey Center, China Geological Survey | [6 empty] | 0.01 | [15 empty] | 0.11 | [11 empty] | 0.02 | [9 empty] | 0.05 |  | 0.07 | [25 empty] | 0.69 |  | 0.53 | [29 empty] | 32.57 |  | 0.01 | [37 empty] | 66.03 |  |  |  |  | 2024 | Xia, Z.; Zhao, Z.; Zou, X.; Liu, L. (2024). A Late Jurassic Epithermal Pb-Zn Deposit: Insights from Rb-Sr Dating of Quartz-Hosted Fluid Inclusions and Sphalerite Chemical Composition. Minerals, 14, 485. https://doi.org/10.3390/min14050485 |  | CHN | Hunan Province
| Kangjiawan |  | Epithermal | Epithermal | Epithermal Pb-Zn | Pb, Zn | Au, Ag, S | Pb, Zn, Au, Ag, S | Xia et al., 2024 |  | K21-06-09 |  | underground mine |  |  |  |  | ore material | polished section | grab | mineral separate | [5 empty] | mineralisation |  |  |  | sphalerite | [6 empty] | galena, pyrite, chalcopyrite, arsenopyrite, magnetite, native gold, native silver, calcite, quartz, chalcedony, dolomite, chlorite | polished sections | LA-ICPMS, EMPA |  | Isotopic Laboratory, Wuhan Geological Survey Center, China Geological Survey | [22 empty] | 0.11 | [5 empty] | 0.03 | [15 empty] | 0.05 |  | 0.06 | [25 empty] | 1.39 |  | 0.5 | [29 empty] | 32.06 | [23 empty] | 0.04 | [15 empty] | 65.8 |  |  |  |  | 2024 | Xia, Z.; Zhao, Z.; Zou, X.; Liu, L. (2024). A Late Jurassic Epithermal Pb-Zn Deposit: Insights from Rb-Sr Dating of Quartz-Hosted Fluid Inclusions and Sphalerite Chemical Composition. Minerals, 14, 485. https://doi.org/10.3390/min14050485 |  | CHN | Hunan Province
| Kangjiawan |  | Epithermal | Epithermal | Epithermal Pb-Zn | Pb, Zn | Au, Ag, S | Pb, Zn, Au, Ag, S | Xia et al., 2024 |  | K21-06-10 |  | underground mine |  |  |  |  | ore material | polished section | grab | mineral separate | [5 empty] | mineralisation |  |  |  | sphalerite | [6 empty] | galena, pyrite, chalcopyrite, arsenopyrite, magnetite, native gold, native silver, calcite, quartz, chalcedony, dolomite, chlorite | polished sections | LA-ICPMS, EMPA |  | Isotopic Laboratory, Wuhan Geological Survey Center, China Geological Survey | [6 empty] | 0.05 | [15 empty] | 0.12 | [21 empty] | 0.04 |  | 0.05 | [25 empty] | 0.51 |  | 0.43 |  |  |  | 0.02 |  |  |  | 0.01 | [21 empty] | 32.32 | [23 empty] | 0.02 | [15 empty] | 66.2 |  |  |  |  | 2024 | Xia, Z.; Zhao, Z.; Zou, X.; Liu, L. (2024). A Late Jurassic Epithermal Pb-Zn Deposit: Insights from Rb-Sr Dating of Quartz-Hosted Fluid Inclusions and Sphalerite Chemical Composition. Minerals, 14, 485. https://doi.org/10.3390/min14050485 |  | CHN | Hunan Province
| Kangjiawan |  | Epithermal | Epithermal | Epithermal Pb-Zn | Pb, Zn | Au, Ag, S | Pb, Zn, Au, Ag, S | Xia et al., 2024 |  | K21-08-01 |  | underground mine |  |  |  |  | ore material | polished section | grab | mineral separate | [5 empty] | mineralisation |  |  |  | sphalerite | [6 empty] | galena, pyrite, chalcopyrite, arsenopyrite, magnetite, native gold, native silver, calcite, quartz, chalcedony, dolomite, chlorite | polished sections | LA-ICPMS, EMPA |  | Isotopic Laboratory, Wuhan Geological Survey Center, China Geological Survey | [22 empty] | 0.11 | [21 empty] | 0.05 |  | 0.08 | [25 empty] | 0.56 |  | 0.5 |  |  |  | 0.03 | [9 empty] | 0.05 | [15 empty] | 32.47 | [11 empty] | 0.01 | [27 empty] | 65.7 |  |  |  |  | 2024 | Xia, Z.; Zhao, Z.; Zou, X.; Liu, L. (2024). A Late Jurassic Epithermal Pb-Zn Deposit: Insights from Rb-Sr Dating of Quartz-Hosted Fluid Inclusions and Sphalerite Chemical Composition. Minerals, 14, 485. https://doi.org/10.3390/min14050485 |  | CHN | Hunan Province
| Kangjiawan |  | Epithermal | Epithermal | Epithermal Pb-Zn | Pb, Zn | Au, Ag, S | Pb, Zn, Au, Ag, S | Xia et al., 2024 |  | K21-08-02 |  | underground mine |  |  |  |  | ore material | polished section | grab | mineral separate | [5 empty] | mineralisation |  |  |  | sphalerite | [6 empty] | galena, pyrite, chalcopyrite, arsenopyrite, magnetite, native gold, native silver, calcite, quartz, chalcedony, dolomite, chlorite | polished sections | LA-ICPMS, EMPA |  | Isotopic Laboratory, Wuhan Geological Survey Center, China Geological Survey | [22 empty] | 0.1 | [21 empty] | 0.07 |  | 0.06 | [11 empty] | 0.01 | [13 empty] | 0.88 |  | 0.48 |  |  |  | 0.02 | [25 empty] | 32.47 | [11 empty] | 0.01 | [11 empty] | 0.04 | [15 empty] | 65.15 |  |  |  |  | 2024 | Xia, Z.; Zhao, Z.; Zou, X.; Liu, L. (2024). A Late Jurassic Epithermal Pb-Zn Deposit: Insights from Rb-Sr Dating of Quartz-Hosted Fluid Inclusions and Sphalerite Chemical Composition. Minerals, 14, 485. https://doi.org/10.3390/min14050485 |  | CHN | Hunan Province
| Kangjiawan |  | Epithermal | Epithermal | Epithermal Pb-Zn | Pb, Zn | Au, Ag, S | Pb, Zn, Au, Ag, S | Xia et al., 2024 |  | K21-08-03 |  | underground mine |  |  |  |  | ore material | polished section | grab | mineral separate | [5 empty] | mineralisation |  |  |  | sphalerite | [6 empty] | galena, pyrite, chalcopyrite, arsenopyrite, magnetite, native gold, native silver, calcite, quartz, chalcedony, dolomite, chlorite | polished sections | LA-ICPMS, EMPA |  | Isotopic Laboratory, Wuhan Geological Survey Center, China Geological Survey | [22 empty] | 0.18 | [5 empty] | 0.01 | [15 empty] | 0.09 |  | 0.06 | [25 empty] | 0.98 |  | 0.47 | [7 empty] | 0.01 | [21 empty] | 32.28 | [39 empty] | 65.17 |  |  |  |  | 2024 | Xia, Z.; Zhao, Z.; Zou, X.; Liu, L. (2024). A Late Jurassic Epithermal Pb-Zn Deposit: Insights from Rb-Sr Dating of Quartz-Hosted Fluid Inclusions and Sphalerite Chemical Composition. Minerals, 14, 485. https://doi.org/10.3390/min14050485 |  | CHN | Hunan Province
| Kangjiawan |  | Epithermal | Epithermal | Epithermal Pb-Zn | Pb, Zn | Au, Ag, S | Pb, Zn, Au, Ag, S | Xia et al., 2024 |  | K21-08-04 |  | underground mine |  |  |  |  | ore material | polished section | grab | mineral separate | [5 empty] | mineralisation |  |  |  | sphalerite | [6 empty] | galena, pyrite, chalcopyrite, arsenopyrite, magnetite, native gold, native silver, calcite, quartz, chalcedony, dolomite, chlorite | polished sections | LA-ICPMS, EMPA |  | Isotopic Laboratory, Wuhan Geological Survey Center, China Geological Survey | [22 empty] | 0.2 | [21 empty] | 0.12 |  | 0.03 | [25 empty] | 1.64 |  | 0.47 | [7 empty] | 0.01 | [21 empty] | 32.7 | [39 empty] | 64.88 |  |  |  |  | 2024 | Xia, Z.; Zhao, Z.; Zou, X.; Liu, L. (2024). A Late Jurassic Epithermal Pb-Zn Deposit: Insights from Rb-Sr Dating of Quartz-Hosted Fluid Inclusions and Sphalerite Chemical Composition. Minerals, 14, 485. https://doi.org/10.3390/min14050485 |  | CHN | Hunan Province
| Kangjiawan |  | Epithermal | Epithermal | Epithermal Pb-Zn | Pb, Zn | Au, Ag, S | Pb, Zn, Au, Ag, S | Xia et al., 2024 |  | K21-08-05 |  | underground mine |  |  |  |  | ore material | polished section | grab | mineral separate | [5 empty] | mineralisation |  |  |  | sphalerite | [6 empty] | galena, pyrite, chalcopyrite, arsenopyrite, magnetite, native gold, native silver, calcite, quartz, chalcedony, dolomite, chlorite | polished sections | LA-ICPMS, EMPA |  | Isotopic Laboratory, Wuhan Geological Survey Center, China Geological Survey | [22 empty] | 0.17 | [21 empty] | 0.07 |  | 0.07 | [11 empty] | 0.01 | [13 empty] | 1.45 |  | 0.56 |  |  |  | 0.06 | [25 empty] | 32.54 | [39 empty] | 65.37 |  |  |  |  | 2024 | Xia, Z.; Zhao, Z.; Zou, X.; Liu, L. (2024). A Late Jurassic Epithermal Pb-Zn Deposit: Insights from Rb-Sr Dating of Quartz-Hosted Fluid Inclusions and Sphalerite Chemical Composition. Minerals, 14, 485. https://doi.org/10.3390/min14050485 |  | CHN | Hunan Province
| Kangjiawan |  | Epithermal | Epithermal | Epithermal Pb-Zn | Pb, Zn | Au, Ag, S | Pb, Zn, Au, Ag, S | Xia et al., 2024 |  | K21-08-06 |  | underground mine |  |  |  |  | ore material | polished section | grab | mineral separate | [5 empty] | mineralisation |  |  |  | sphalerite | [6 empty] | galena, pyrite, chalcopyrite, arsenopyrite, magnetite, native gold, native silver, calcite, quartz, chalcedony, dolomite, chlorite | polished sections | LA-ICPMS, EMPA |  | Isotopic Laboratory, Wuhan Geological Survey Center, China Geological Survey | [16 empty] | 0.02 | [5 empty] | 0.14 | [21 empty] | 0.06 |  | 0.04 | [25 empty] | 1.73 |  | 0.49 | [7 empty] | 0.01 | [21 empty] | 32.29 | [39 empty] | 64.85 |  |  |  |  | 2024 | Xia, Z.; Zhao, Z.; Zou, X.; Liu, L. (2024). A Late Jurassic Epithermal Pb-Zn Deposit: Insights from Rb-Sr Dating of Quartz-Hosted Fluid Inclusions and Sphalerite Chemical Composition. Minerals, 14, 485. https://doi.org/10.3390/min14050485 |  | CHN | Hunan Province
| Kangjiawan |  | Epithermal | Epithermal | Epithermal Pb-Zn | Pb, Zn | Au, Ag, S | Pb, Zn, Au, Ag, S | Xia et al., 2024 |  | K21-08-07 |  | underground mine |  |  |  |  | ore material | polished section | grab | mineral separate | [5 empty] | mineralisation |  |  |  | sphalerite | [6 empty] | galena, pyrite, chalcopyrite, arsenopyrite, magnetite, native gold, native silver, calcite, quartz, chalcedony, dolomite, chlorite | polished sections | LA-ICPMS, EMPA |  | Isotopic Laboratory, Wuhan Geological Survey Center, China Geological Survey | [6 empty] | 0.01 | [9 empty] | 0.04 | [5 empty] | 0.19 | [5 empty] | 0.01 | [15 empty] | 0.03 |  | 0.08 | [25 empty] | 0.89 |  | 0.48 | [29 empty] | 32.59 | [23 empty] | 0.02 | [15 empty] | 65.33 |  |  |  |  | 2024 | Xia, Z.; Zhao, Z.; Zou, X.; Liu, L. (2024). A Late Jurassic Epithermal Pb-Zn Deposit: Insights from Rb-Sr Dating of Quartz-Hosted Fluid Inclusions and Sphalerite Chemical Composition. Minerals, 14, 485. https://doi.org/10.3390/min14050485 |  | CHN | Hunan Province
| Kangjiawan |  | Epithermal | Epithermal | Epithermal Pb-Zn | Pb, Zn | Au, Ag, S | Pb, Zn, Au, Ag, S | Xia et al., 2024 |  | K21-08-08 |  | underground mine |  |  |  |  | ore material | polished section | grab | mineral separate | [5 empty] | mineralisation |  |  |  | sphalerite | [6 empty] | galena, pyrite, chalcopyrite, arsenopyrite, magnetite, native gold, native silver, calcite, quartz, chalcedony, dolomite, chlorite | polished sections | LA-ICPMS, EMPA |  | Isotopic Laboratory, Wuhan Geological Survey Center, China Geological Survey | [22 empty] | 0.22 | [21 empty] | 0.06 |  | 0.03 | [25 empty] | 1.26 |  | 0.48 | [7 empty] | 0.01 | [21 empty] | 32.37 | [23 empty] | 0.01 | [15 empty] | 64.93 |  |  |  |  | 2024 | Xia, Z.; Zhao, Z.; Zou, X.; Liu, L. (2024). A Late Jurassic Epithermal Pb-Zn Deposit: Insights from Rb-Sr Dating of Quartz-Hosted Fluid Inclusions and Sphalerite Chemical Composition. Minerals, 14, 485. https://doi.org/10.3390/min14050485 |  | CHN | Hunan Province
| Kangjiawan |  | Epithermal | Epithermal | Epithermal Pb-Zn | Pb, Zn | Au, Ag, S | Pb, Zn, Au, Ag, S | Xia et al., 2024 |  | K21-08-09 |  | underground mine |  |  |  |  | ore material | polished section | grab | mineral separate | [5 empty] | mineralisation |  |  |  | sphalerite | [6 empty] | galena, pyrite, chalcopyrite, arsenopyrite, magnetite, native gold, native silver, calcite, quartz, chalcedony, dolomite, chlorite | polished sections | LA-ICPMS, EMPA |  | Isotopic Laboratory, Wuhan Geological Survey Center, China Geological Survey | [6 empty] | 0.06 | [9 empty] | 0.01 | [5 empty] | 0.15 | [21 empty] | 0.03 |  | 0.03 | [25 empty] | 0.72 |  | 0.53 |  |  |  | 0.02 | [25 empty] | 32.23 | [23 empty] | 0.02 | [15 empty] | 65.98 |  |  |  |  | 2024 | Xia, Z.; Zhao, Z.; Zou, X.; Liu, L. (2024). A Late Jurassic Epithermal Pb-Zn Deposit: Insights from Rb-Sr Dating of Quartz-Hosted Fluid Inclusions and Sphalerite Chemical Composition. Minerals, 14, 485. https://doi.org/10.3390/min14050485 |  | CHN | Hunan Province
| Kangjiawan |  | Epithermal | Epithermal | Epithermal Pb-Zn | Pb, Zn | Au, Ag, S | Pb, Zn, Au, Ag, S | Xia et al., 2024 |  | K21-01-01 |  | underground mine |  |  |  |  | ore material | polished section | grab | mineral separate | [5 empty] | mineralisation |  |  |  | sphalerite | [6 empty] | galena, pyrite, chalcopyrite, arsenopyrite, magnetite, native gold, native silver, calcite, quartz, chalcedony, dolomite, chlorite | polished sections | LA-ICPMS, EMPA |  | Isotopic Laboratory, Wuhan Geological Survey Center, China Geological Survey |  |  | 0.8 | [5 empty] | 0.01 | [13 empty] | 3113 | [5 empty] | 0.08 | [5 empty] | 60 | [9 empty] | 50525 |  | 26.5 |  |  |  | 0.18 | [7 empty] | 5.72 | [13 empty] | 8476 |  | 0.01 | [7 empty] | 0.43 | [5 empty] | 7.84 | [17 empty] | 0.97 | [9 empty] | 21.9 | [11 empty] | 8.59 |  | 0.68 | [18 empty] | 2024 | Xia, Z.; Zhao, Z.; Zou, X.; Liu, L. (2024). A Late Jurassic Epithermal Pb-Zn Deposit: Insights from Rb-Sr Dating of Quartz-Hosted Fluid Inclusions and Sphalerite Chemical Composition. Minerals, 14, 485. https://doi.org/10.3390/min14050485 |  | CHN | Hunan Province
| Kangjiawan |  | Epithermal | Epithermal | Epithermal Pb-Zn | Pb, Zn | Au, Ag, S | Pb, Zn, Au, Ag, S | Xia et al., 2024 |  | K21-01-02 |  | underground mine |  |  |  |  | ore material | polished section | grab | mineral separate | [5 empty] | mineralisation |  |  |  | sphalerite | [6 empty] | galena, pyrite, chalcopyrite, arsenopyrite, magnetite, native gold, native silver, calcite, quartz, chalcedony, dolomite, chlorite | polished sections | LA-ICPMS, EMPA |  | Isotopic Laboratory, Wuhan Geological Survey Center, China Geological Survey |  |  | 0.28 | [5 empty] | 0.03 | [13 empty] | 2949 | [5 empty] | 0.07 | [5 empty] | 11.6 | [9 empty] | 59325 |  | 7.13 |  |  |  | 0.12 | [7 empty] | 2.34 | [13 empty] | 7728 |  | 0.04 | [7 empty] | 0.04 | [5 empty] | 16.3 | [17 empty] | 0.07 | [9 empty] | 0.91 | [11 empty] | 9.37 | [20 empty] | 2024 | Xia, Z.; Zhao, Z.; Zou, X.; Liu, L. (2024). A Late Jurassic Epithermal Pb-Zn Deposit: Insights from Rb-Sr Dating of Quartz-Hosted Fluid Inclusions and Sphalerite Chemical Composition. Minerals, 14, 485. https://doi.org/10.3390/min14050485 |  | CHN | Hunan Province
| Kangjiawan |  | Epithermal | Epithermal | Epithermal Pb-Zn | Pb, Zn | Au, Ag, S | Pb, Zn, Au, Ag, S | Xia et al., 2024 |  | K21-01-04 |  | underground mine |  |  |  |  | ore material | polished section | grab | mineral separate | [5 empty] | mineralisation |  |  |  | sphalerite | [6 empty] | galena, pyrite, chalcopyrite, arsenopyrite, magnetite, native gold, native silver, calcite, quartz, chalcedony, dolomite, chlorite | polished sections | LA-ICPMS, EMPA |  | Isotopic Laboratory, Wuhan Geological Survey Center, China Geological Survey |  |  | 5.66 | [5 empty] | 0.04 | [13 empty] | 2721 | [5 empty] | 0.15 | [5 empty] | 3431 | [9 empty] | 67119 |  | 18.7 |  |  |  | 0.28 | [7 empty] | 10.3 | [13 empty] | 11031 |  | 0.09 | [13 empty] | 2.44 | [17 empty] | 1.88 | [9 empty] | 46.1 | [11 empty] | 11.8 |  | 0.02 | [18 empty] | 2024 | Xia, Z.; Zhao, Z.; Zou, X.; Liu, L. (2024). A Late Jurassic Epithermal Pb-Zn Deposit: Insights from Rb-Sr Dating of Quartz-Hosted Fluid Inclusions and Sphalerite Chemical Composition. Minerals, 14, 485. https://doi.org/10.3390/min14050485 |  | CHN | Hunan Province
| Kangjiawan |  | Epithermal | Epithermal | Epithermal Pb-Zn | Pb, Zn | Au, Ag, S | Pb, Zn, Au, Ag, S | Xia et al., 2024 |  | K21-01-05 |  | underground mine |  |  |  |  | ore material | polished section | grab | mineral separate | [5 empty] | mineralisation |  |  |  | sphalerite | [6 empty] | galena, pyrite, chalcopyrite, arsenopyrite, magnetite, native gold, native silver, calcite, quartz, chalcedony, dolomite, chlorite | polished sections | LA-ICPMS, EMPA |  | Isotopic Laboratory, Wuhan Geological Survey Center, China Geological Survey |  |  | 17.8 | [5 empty] | 0.21 | [13 empty] | 3157 | [5 empty] | 0.19 | [5 empty] | 1675 | [9 empty] | 77394 |  | 28 |  |  |  | 1.82 | [7 empty] | 14.6 | [13 empty] | 4194 |  | 0.28 | [7 empty] | 2.46 | [5 empty] | 23.3 | [17 empty] | 56.6 | [9 empty] | 14.1 | [11 empty] | 9.8 |  | 0.25 | [18 empty] | 2024 | Xia, Z.; Zhao, Z.; Zou, X.; Liu, L. (2024). A Late Jurassic Epithermal Pb-Zn Deposit: Insights from Rb-Sr Dating of Quartz-Hosted Fluid Inclusions and Sphalerite Chemical Composition. Minerals, 14, 485. https://doi.org/10.3390/min14050485 |  | CHN | Hunan Province
| Kangjiawan |  | Epithermal | Epithermal | Epithermal Pb-Zn | Pb, Zn | Au, Ag, S | Pb, Zn, Au, Ag, S | Xia et al., 2024 |  | K21-01-06 |  | underground mine |  |  |  |  | ore material | polished section | grab | mineral separate | [5 empty] | mineralisation |  |  |  | sphalerite | [6 empty] | galena, pyrite, chalcopyrite, arsenopyrite, magnetite, native gold, native silver, calcite, quartz, chalcedony, dolomite, chlorite | polished sections | LA-ICPMS, EMPA |  | Isotopic Laboratory, Wuhan Geological Survey Center, China Geological Survey |  |  | 7.95 | [5 empty] | 0.05 | [13 empty] | 2748 | [5 empty] | 0.05 | [5 empty] | 536 | [9 empty] | 74330 |  | 2.64 | [11 empty] | 21.5 | [13 empty] | 6951 |  | 0.43 | [7 empty] | 0.55 | [5 empty] | 6.32 | [17 empty] | 25.9 | [9 empty] | 15.9 | [11 empty] | 5.97 |  | 0.05 | [18 empty] | 2024 | Xia, Z.; Zhao, Z.; Zou, X.; Liu, L. (2024). A Late Jurassic Epithermal Pb-Zn Deposit: Insights from Rb-Sr Dating of Quartz-Hosted Fluid Inclusions and Sphalerite Chemical Composition. Minerals, 14, 485. https://doi.org/10.3390/min14050485 |  | CHN | Hunan Province
| Kangjiawan |  | Epithermal | Epithermal | Epithermal Pb-Zn | Pb, Zn | Au, Ag, S | Pb, Zn, Au, Ag, S | Xia et al., 2024 |  | K21-04-01 |  | underground mine |  |  |  |  | ore material | polished section | grab | mineral separate | [5 empty] | mineralisation |  |  |  | sphalerite | [6 empty] | galena, pyrite, chalcopyrite, arsenopyrite, magnetite, native gold, native silver, calcite, quartz, chalcedony, dolomite, chlorite | polished sections | LA-ICPMS, EMPA |  | Isotopic Laboratory, Wuhan Geological Survey Center, China Geological Survey |  |  | 16.2 | [5 empty] | 0.03 | [13 empty] | 3337 | [5 empty] | 0.05 | [5 empty] | 80.8 | [9 empty] | 6980 |  | 7.84 |  |  |  | 0.23 | [7 empty] | 0.45 | [13 empty] | 887 |  | 0.08 | [7 empty] | 0.14 | [5 empty] | 18.5 | [17 empty] | 37.2 | [9 empty] | 26 | [11 empty] | 8.7 |  | 0.03 | [18 empty] | 2024 | Xia, Z.; Zhao, Z.; Zou, X.; Liu, L. (2024). A Late Jurassic Epithermal Pb-Zn Deposit: Insights from Rb-Sr Dating of Quartz-Hosted Fluid Inclusions and Sphalerite Chemical Composition. Minerals, 14, 485. https://doi.org/10.3390/min14050485 |  | CHN | Hunan Province
| Kangjiawan |  | Epithermal | Epithermal | Epithermal Pb-Zn | Pb, Zn | Au, Ag, S | Pb, Zn, Au, Ag, S | Xia et al., 2024 |  | K21-04-02 |  | underground mine |  |  |  |  | ore material | polished section | grab | mineral separate | [5 empty] | mineralisation |  |  |  | sphalerite | [6 empty] | galena, pyrite, chalcopyrite, arsenopyrite, magnetite, native gold, native silver, calcite, quartz, chalcedony, dolomite, chlorite | polished sections | LA-ICPMS, EMPA |  | Isotopic Laboratory, Wuhan Geological Survey Center, China Geological Survey |  |  | 5.1 | [5 empty] | 0.16 | [13 empty] | 3750 | [5 empty] | 0.02 | [5 empty] | 259 | [9 empty] | 125315 |  | 30.2 |  |  |  | 2.35 | [7 empty] | 0.7 | [13 empty] | 11227 |  | 0.07 | [13 empty] | 21.5 | [17 empty] | 8.71 | [9 empty] | 148 | [11 empty] | 8.72 |  | 0.08 | [18 empty] | 2024 | Xia, Z.; Zhao, Z.; Zou, X.; Liu, L. (2024). A Late Jurassic Epithermal Pb-Zn Deposit: Insights from Rb-Sr Dating of Quartz-Hosted Fluid Inclusions and Sphalerite Chemical Composition. Minerals, 14, 485. https://doi.org/10.3390/min14050485 |  | CHN | Hunan Province
| Kangjiawan |  | Epithermal | Epithermal | Epithermal Pb-Zn | Pb, Zn | Au, Ag, S | Pb, Zn, Au, Ag, S | Xia et al., 2024 |  | K21-04-03 |  | underground mine |  |  |  |  | ore material | polished section | grab | mineral separate | [5 empty] | mineralisation |  |  |  | sphalerite | [6 empty] | galena, pyrite, chalcopyrite, arsenopyrite, magnetite, native gold, native silver, calcite, quartz, chalcedony, dolomite, chlorite | polished sections | LA-ICPMS, EMPA |  | Isotopic Laboratory, Wuhan Geological Survey Center, China Geological Survey |  |  | 2.05 | [5 empty] | 0.05 | [13 empty] | 3805 | [11 empty] | 200 | [9 empty] | 108799 |  | 28.8 |  |  |  | 0.06 | [7 empty] | 0.62 | [13 empty] | 11819 |  | 0.14 | [7 empty] | 0.32 | [5 empty] | 45.1 | [17 empty] | 0.28 | [9 empty] | 110 | [11 empty] | 12 | [20 empty] | 2024 | Xia, Z.; Zhao, Z.; Zou, X.; Liu, L. (2024). A Late Jurassic Epithermal Pb-Zn Deposit: Insights from Rb-Sr Dating of Quartz-Hosted Fluid Inclusions and Sphalerite Chemical Composition. Minerals, 14, 485. https://doi.org/10.3390/min14050485 |  | CHN | Hunan Province
| Kangjiawan |  | Epithermal | Epithermal | Epithermal Pb-Zn | Pb, Zn | Au, Ag, S | Pb, Zn, Au, Ag, S | Xia et al., 2024 |  | K21-04-04 |  | underground mine |  |  |  |  | ore material | polished section | grab | mineral separate | [5 empty] | mineralisation |  |  |  | sphalerite | [6 empty] | galena, pyrite, chalcopyrite, arsenopyrite, magnetite, native gold, native silver, calcite, quartz, chalcedony, dolomite, chlorite | polished sections | LA-ICPMS, EMPA |  | Isotopic Laboratory, Wuhan Geological Survey Center, China Geological Survey |  |  | 5.89 | [5 empty] | 0.04 | [13 empty] | 4028 | [11 empty] | 254 | [9 empty] | 91372 |  | 24.5 |  |  |  | 0.23 | [7 empty] | 1.35 | [13 empty] | 11928 |  | 0.15 | [7 empty] | 0.21 | [5 empty] | 10.6 | [17 empty] | 8.54 | [9 empty] | 179 | [11 empty] | 8.81 |  | 0.07 | [18 empty] | 2024 | Xia, Z.; Zhao, Z.; Zou, X.; Liu, L. (2024). A Late Jurassic Epithermal Pb-Zn Deposit: Insights from Rb-Sr Dating of Quartz-Hosted Fluid Inclusions and Sphalerite Chemical Composition. Minerals, 14, 485. https://doi.org/10.3390/min14050485 |  | CHN | Hunan Province
| Kangjiawan |  | Epithermal | Epithermal | Epithermal Pb-Zn | Pb, Zn | Au, Ag, S | Pb, Zn, Au, Ag, S | Xia et al., 2024 |  | K21-04-05 |  | underground mine |  |  |  |  | ore material | polished section | grab | mineral separate | [5 empty] | mineralisation |  |  |  | sphalerite | [6 empty] | galena, pyrite, chalcopyrite, arsenopyrite, magnetite, native gold, native silver, calcite, quartz, chalcedony, dolomite, chlorite | polished sections | LA-ICPMS, EMPA |  | Isotopic Laboratory, Wuhan Geological Survey Center, China Geological Survey |  |  | 3.34 | [5 empty] | 0.01 | [13 empty] | 4133 | [5 empty] | 0.11 | [5 empty] | 203 | [9 empty] | 82851 |  | 24.5 |  |  |  | 0.3 | [7 empty] | 1.13 | [13 empty] | 8044 |  | 0.03 | [7 empty] | 2.45 | [5 empty] | 19.2 | [17 empty] | 1.8 | [9 empty] | 145 | [11 empty] | 6.39 | [20 empty] | 2024 | Xia, Z.; Zhao, Z.; Zou, X.; Liu, L. (2024). A Late Jurassic Epithermal Pb-Zn Deposit: Insights from Rb-Sr Dating of Quartz-Hosted Fluid Inclusions and Sphalerite Chemical Composition. Minerals, 14, 485. https://doi.org/10.3390/min14050485 |  | CHN | Hunan Province
| Kangjiawan |  | Epithermal | Epithermal | Epithermal Pb-Zn | Pb, Zn | Au, Ag, S | Pb, Zn, Au, Ag, S | Xia et al., 2024 |  | K21-04-06 |  | underground mine |  |  |  |  | ore material | polished section | grab | mineral separate | [5 empty] | mineralisation |  |  |  | sphalerite | [6 empty] | galena, pyrite, chalcopyrite, arsenopyrite, magnetite, native gold, native silver, calcite, quartz, chalcedony, dolomite, chlorite | polished sections | LA-ICPMS, EMPA |  | Isotopic Laboratory, Wuhan Geological Survey Center, China Geological Survey |  |  | 5.88 | [5 empty] | 0.02 | [13 empty] | 4791 | [5 empty] | 0.09 | [5 empty] | 226 | [9 empty] | 100922 |  | 31.3 |  |  |  | 0.41 | [7 empty] | 1.72 | [13 empty] | 12979 |  | 0.1 | [7 empty] | 0.13 | [5 empty] | 7.34 | [17 empty] | 7.41 | [9 empty] | 154 | [11 empty] | 6.2 |  | 0.03 | [18 empty] | 2024 | Xia, Z.; Zhao, Z.; Zou, X.; Liu, L. (2024). A Late Jurassic Epithermal Pb-Zn Deposit: Insights from Rb-Sr Dating of Quartz-Hosted Fluid Inclusions and Sphalerite Chemical Composition. Minerals, 14, 485. https://doi.org/10.3390/min14050485 |  | CHN | Hunan Province
| Kangjiawan |  | Epithermal | Epithermal | Epithermal Pb-Zn | Pb, Zn | Au, Ag, S | Pb, Zn, Au, Ag, S | Xia et al., 2024 |  | K21-04-07 |  | underground mine |  |  |  |  | ore material | polished section | grab | mineral separate | [5 empty] | mineralisation |  |  |  | sphalerite | [6 empty] | galena, pyrite, chalcopyrite, arsenopyrite, magnetite, native gold, native silver, calcite, quartz, chalcedony, dolomite, chlorite | polished sections | LA-ICPMS, EMPA |  | Isotopic Laboratory, Wuhan Geological Survey Center, China Geological Survey |  |  | 1.44 | [5 empty] | 0.01 | [13 empty] | 2881 | [5 empty] | 0.03 | [5 empty] | 27.7 | [9 empty] | 109430 |  | 11.6 |  |  |  | 0.23 | [7 empty] | 0.08 | [13 empty] | 5236 | [9 empty] | 0.16 | [5 empty] | 12.8 | [17 empty] | 0.11 | [9 empty] | 7.4 | [11 empty] | 10.2 | [20 empty] | 2024 | Xia, Z.; Zhao, Z.; Zou, X.; Liu, L. (2024). A Late Jurassic Epithermal Pb-Zn Deposit: Insights from Rb-Sr Dating of Quartz-Hosted Fluid Inclusions and Sphalerite Chemical Composition. Minerals, 14, 485. https://doi.org/10.3390/min14050485 |  | CHN | Hunan Province
| Kangjiawan |  | Epithermal | Epithermal | Epithermal Pb-Zn | Pb, Zn | Au, Ag, S | Pb, Zn, Au, Ag, S | Xia et al., 2024 |  | K21-06-01 |  | underground mine |  |  |  |  | ore material | polished section | grab | mineral separate | [5 empty] | mineralisation |  |  |  | sphalerite | [6 empty] | galena, pyrite, chalcopyrite, arsenopyrite, magnetite, native gold, native silver, calcite, quartz, chalcedony, dolomite, chlorite | polished sections | LA-ICPMS, EMPA |  | Isotopic Laboratory, Wuhan Geological Survey Center, China Geological Survey |  |  | 9.59 | [5 empty] | 0.12 | [13 empty] | 508 | [5 empty] | 0.11 | [5 empty] | 17.5 | [9 empty] | 21.7 |  | 2.98 |  |  |  | 0.15 | [7 empty] | 0.02 | [13 empty] | 0.01 |  | 0.01 | [7 empty] | 0.05 | [5 empty] | 4.58 | [17 empty] | 14.6 | [9 empty] | 2.85 | [11 empty] | 0.01 | [20 empty] | 2024 | Xia, Z.; Zhao, Z.; Zou, X.; Liu, L. (2024). A Late Jurassic Epithermal Pb-Zn Deposit: Insights from Rb-Sr Dating of Quartz-Hosted Fluid Inclusions and Sphalerite Chemical Composition. Minerals, 14, 485. https://doi.org/10.3390/min14050485 |  | CHN | Hunan Province
| Kangjiawan |  | Epithermal | Epithermal | Epithermal Pb-Zn | Pb, Zn | Au, Ag, S | Pb, Zn, Au, Ag, S | Xia et al., 2024 |  | K21-06-02 |  | underground mine |  |  |  |  | ore material | polished section | grab | mineral separate | [5 empty] | mineralisation |  |  |  | sphalerite | [6 empty] | galena, pyrite, chalcopyrite, arsenopyrite, magnetite, native gold, native silver, calcite, quartz, chalcedony, dolomite, chlorite | polished sections | LA-ICPMS, EMPA |  | Isotopic Laboratory, Wuhan Geological Survey Center, China Geological Survey |  |  | 0.02 | [19 empty] | 576 | [5 empty] | 0.21 | [5 empty] | 0.52 | [9 empty] | 6.19 |  | 0.55 |  |  |  | 0.01 | [21 empty] | 0.02 | [9 empty] | 0.04 | [5 empty] | 0.5 | [27 empty] | 0.02 | [11 empty] | 0.01 | [20 empty] | 2024 | Xia, Z.; Zhao, Z.; Zou, X.; Liu, L. (2024). A Late Jurassic Epithermal Pb-Zn Deposit: Insights from Rb-Sr Dating of Quartz-Hosted Fluid Inclusions and Sphalerite Chemical Composition. Minerals, 14, 485. https://doi.org/10.3390/min14050485 |  | CHN | Hunan Province
| Kangjiawan |  | Epithermal | Epithermal | Epithermal Pb-Zn | Pb, Zn | Au, Ag, S | Pb, Zn, Au, Ag, S | Xia et al., 2024 |  | K21-06-03 |  | underground mine |  |  |  |  | ore material | polished section | grab | mineral separate | [5 empty] | mineralisation |  |  |  | sphalerite | [6 empty] | galena, pyrite, chalcopyrite, arsenopyrite, magnetite, native gold, native silver, calcite, quartz, chalcedony, dolomite, chlorite | polished sections | LA-ICPMS, EMPA |  | Isotopic Laboratory, Wuhan Geological Survey Center, China Geological Survey |  |  | 0.16 | [19 empty] | 602 | [5 empty] | 0.15 | [5 empty] | 1.13 | [9 empty] | 7.48 |  | 0.48 |  |  |  | 0.02 | [7 empty] | 0.04 | [13 empty] | 0.02 | [9 empty] | 0.05 | [5 empty] | 1.35 | [17 empty] | 0.24 | [9 empty] | 0.51 | [32 empty] | 2024 | Xia, Z.; Zhao, Z.; Zou, X.; Liu, L. (2024). A Late Jurassic Epithermal Pb-Zn Deposit: Insights from Rb-Sr Dating of Quartz-Hosted Fluid Inclusions and Sphalerite Chemical Composition. Minerals, 14, 485. https://doi.org/10.3390/min14050485 |  | CHN | Hunan Province
| Kangjiawan |  | Epithermal | Epithermal | Epithermal Pb-Zn | Pb, Zn | Au, Ag, S | Pb, Zn, Au, Ag, S | Xia et al., 2024 |  | K21-06-04 |  | underground mine |  |  |  |  | ore material | polished section | grab | mineral separate | [5 empty] | mineralisation |  |  |  | sphalerite | [6 empty] | galena, pyrite, chalcopyrite, arsenopyrite, magnetite, native gold, native silver, calcite, quartz, chalcedony, dolomite, chlorite | polished sections | LA-ICPMS, EMPA |  | Isotopic Laboratory, Wuhan Geological Survey Center, China Geological Survey |  |  | 17.3 | [5 empty] | 0.1 | [13 empty] | 531 | [5 empty] | 0.15 | [5 empty] | 34.2 | [9 empty] | 14.4 |  | 5.38 |  |  |  | 0.5 | [21 empty] | 0.01 |  | 0.06 | [7 empty] | 0.05 | [5 empty] | 8.18 | [17 empty] | 34.2 | [9 empty] | 0.06 | [32 empty] | 2024 | Xia, Z.; Zhao, Z.; Zou, X.; Liu, L. (2024). A Late Jurassic Epithermal Pb-Zn Deposit: Insights from Rb-Sr Dating of Quartz-Hosted Fluid Inclusions and Sphalerite Chemical Composition. Minerals, 14, 485. https://doi.org/10.3390/min14050485 |  | CHN | Hunan Province
| Kangjiawan |  | Epithermal | Epithermal | Epithermal Pb-Zn | Pb, Zn | Au, Ag, S | Pb, Zn, Au, Ag, S | Xia et al., 2024 |  | K21-06-05 |  | underground mine |  |  |  |  | ore material | polished section | grab | mineral separate | [5 empty] | mineralisation |  |  |  | sphalerite | [6 empty] | galena, pyrite, chalcopyrite, arsenopyrite, magnetite, native gold, native silver, calcite, quartz, chalcedony, dolomite, chlorite | polished sections | LA-ICPMS, EMPA |  | Isotopic Laboratory, Wuhan Geological Survey Center, China Geological Survey |  |  | 0.02 | [19 empty] | 618 | [5 empty] | 0.18 | [5 empty] | 0.6 | [9 empty] | 8.83 |  | 0.2 |  |  |  | 0.02 | [21 empty] | 0.02 |  | 0.11 | [7 empty] | 0.05 | [5 empty] | 0.76 | [27 empty] | 0.03 | [32 empty] | 2024 | Xia, Z.; Zhao, Z.; Zou, X.; Liu, L. (2024). A Late Jurassic Epithermal Pb-Zn Deposit: Insights from Rb-Sr Dating of Quartz-Hosted Fluid Inclusions and Sphalerite Chemical Composition. Minerals, 14, 485. https://doi.org/10.3390/min14050485 |  | CHN | Hunan Province
| Kangjiawan |  | Epithermal | Epithermal | Epithermal Pb-Zn | Pb, Zn | Au, Ag, S | Pb, Zn, Au, Ag, S | Xia et al., 2024 |  | K21-06-06 |  | underground mine |  |  |  |  | ore material | polished section | grab | mineral separate | [5 empty] | mineralisation |  |  |  | sphalerite | [6 empty] | galena, pyrite, chalcopyrite, arsenopyrite, magnetite, native gold, native silver, calcite, quartz, chalcedony, dolomite, chlorite | polished sections | LA-ICPMS, EMPA |  | Isotopic Laboratory, Wuhan Geological Survey Center, China Geological Survey |  |  | 0.01 | [19 empty] | 675 | [5 empty] | 0.2 | [5 empty] | 0.03 | [9 empty] | 6.97 |  | 0.01 |  |  |  | 0.01 | [21 empty] | 0.02 | [9 empty] | 0.04 | [5 empty] | 0.73 | [27 empty] | 0.05 | [11 empty] | 0.02 | [20 empty] | 2024 | Xia, Z.; Zhao, Z.; Zou, X.; Liu, L. (2024). A Late Jurassic Epithermal Pb-Zn Deposit: Insights from Rb-Sr Dating of Quartz-Hosted Fluid Inclusions and Sphalerite Chemical Composition. Minerals, 14, 485. https://doi.org/10.3390/min14050485 |  | CHN | Hunan Province
| Kangjiawan |  | Epithermal | Epithermal | Epithermal Pb-Zn | Pb, Zn | Au, Ag, S | Pb, Zn, Au, Ag, S | Xia et al., 2024 |  | K21-06-07 |  | underground mine |  |  |  |  | ore material | polished section | grab | mineral separate | [5 empty] | mineralisation |  |  |  | sphalerite | [6 empty] | galena, pyrite, chalcopyrite, arsenopyrite, magnetite, native gold, native silver, calcite, quartz, chalcedony, dolomite, chlorite | polished sections | LA-ICPMS, EMPA |  | Isotopic Laboratory, Wuhan Geological Survey Center, China Geological Survey |  |  | 0.02 | [19 empty] | 699 | [5 empty] | 0.27 | [5 empty] | 0.34 | [9 empty] | 7.72 |  | 0.02 | [25 empty] | 0.01 |  | 0.1 | [7 empty] | 0.03 | [5 empty] | 0.58 | [27 empty] | 0.03 | [32 empty] | 2024 | Xia, Z.; Zhao, Z.; Zou, X.; Liu, L. (2024). A Late Jurassic Epithermal Pb-Zn Deposit: Insights from Rb-Sr Dating of Quartz-Hosted Fluid Inclusions and Sphalerite Chemical Composition. Minerals, 14, 485. https://doi.org/10.3390/min14050485 |  | CHN | Hunan Province
| Kangjiawan |  | Epithermal | Epithermal | Epithermal Pb-Zn | Pb, Zn | Au, Ag, S | Pb, Zn, Au, Ag, S | Xia et al., 2024 |  | K21-06-08 |  | underground mine |  |  |  |  | ore material | polished section | grab | mineral separate | [5 empty] | mineralisation |  |  |  | sphalerite | [6 empty] | galena, pyrite, chalcopyrite, arsenopyrite, magnetite, native gold, native silver, calcite, quartz, chalcedony, dolomite, chlorite | polished sections | LA-ICPMS, EMPA |  | Isotopic Laboratory, Wuhan Geological Survey Center, China Geological Survey |  |  | 0.02 | [19 empty] | 739 | [5 empty] | 0.26 | [5 empty] | 0.6 | [9 empty] | 7.63 |  | 0.04 |  |  |  | 0.02 | [21 empty] | 0.02 |  | 0.13 | [7 empty] | 0.04 | [5 empty] | 0.94 | [17 empty] | 0.01 | [9 empty] | 0.05 | [11 empty] | 0.01 | [20 empty] | 2024 | Xia, Z.; Zhao, Z.; Zou, X.; Liu, L. (2024). A Late Jurassic Epithermal Pb-Zn Deposit: Insights from Rb-Sr Dating of Quartz-Hosted Fluid Inclusions and Sphalerite Chemical Composition. Minerals, 14, 485. https://doi.org/10.3390/min14050485 |  | CHN | Hunan Province
| Kangjiawan |  | Epithermal | Epithermal | Epithermal Pb-Zn | Pb, Zn | Au, Ag, S | Pb, Zn, Au, Ag, S | Xia et al., 2024 |  | K21-06-09 |  | underground mine |  |  |  |  | ore material | polished section | grab | mineral separate | [5 empty] | mineralisation |  |  |  | sphalerite | [6 empty] | galena, pyrite, chalcopyrite, arsenopyrite, magnetite, native gold, native silver, calcite, quartz, chalcedony, dolomite, chlorite | polished sections | LA-ICPMS, EMPA |  | Isotopic Laboratory, Wuhan Geological Survey Center, China Geological Survey |  |  | 3.13 | [5 empty] | 0.02 | [13 empty] | 691 | [5 empty] | 0.25 | [5 empty] | 5.76 | [9 empty] | 8.3 |  | 0.52 |  |  |  | 0.02 | [7 empty] | 0.01 | [13 empty] | 0.02 |  | 0.04 | [7 empty] | 0.06 | [5 empty] | 2.4 | [17 empty] | 5.35 | [9 empty] | 0.97 | [11 empty] | 0.01 | [20 empty] | 2024 | Xia, Z.; Zhao, Z.; Zou, X.; Liu, L. (2024). A Late Jurassic Epithermal Pb-Zn Deposit: Insights from Rb-Sr Dating of Quartz-Hosted Fluid Inclusions and Sphalerite Chemical Composition. Minerals, 14, 485. https://doi.org/10.3390/min14050485 |  | CHN | Hunan Province
| Kangjiawan |  | Epithermal | Epithermal | Epithermal Pb-Zn | Pb, Zn | Au, Ag, S | Pb, Zn, Au, Ag, S | Xia et al., 2024 |  | K21-06-10 |  | underground mine |  |  |  |  | ore material | polished section | grab | mineral separate | [5 empty] | mineralisation |  |  |  | sphalerite | [6 empty] | galena, pyrite, chalcopyrite, arsenopyrite, magnetite, native gold, native silver, calcite, quartz, chalcedony, dolomite, chlorite | polished sections | LA-ICPMS, EMPA |  | Isotopic Laboratory, Wuhan Geological Survey Center, China Geological Survey |  |  | 0.29 | [19 empty] | 581 | [5 empty] | 0.2 | [5 empty] | 1.5 | [9 empty] | 8 |  | 0.42 |  |  |  | 0.04 | [7 empty] | 0.01 | [13 empty] | 0.02 |  | 0.06 | [7 empty] | 0.03 | [5 empty] | 0.64 | [17 empty] | 0.49 | [9 empty] | 0.26 | [32 empty] | 2024 | Xia, Z.; Zhao, Z.; Zou, X.; Liu, L. (2024). A Late Jurassic Epithermal Pb-Zn Deposit: Insights from Rb-Sr Dating of Quartz-Hosted Fluid Inclusions and Sphalerite Chemical Composition. Minerals, 14, 485. https://doi.org/10.3390/min14050485 |  | CHN | Hunan Province
| Kangjiawan |  | Epithermal | Epithermal | Epithermal Pb-Zn | Pb, Zn | Au, Ag, S | Pb, Zn, Au, Ag, S | Xia et al., 2024 |  | K21-06-11 |  | underground mine |  |  |  |  | ore material | polished section | grab | mineral separate | [5 empty] | mineralisation |  |  |  | sphalerite | [6 empty] | galena, pyrite, chalcopyrite, arsenopyrite, magnetite, native gold, native silver, calcite, quartz, chalcedony, dolomite, chlorite | polished sections | LA-ICPMS, EMPA |  | Isotopic Laboratory, Wuhan Geological Survey Center, China Geological Survey |  |  | 5.19 | [5 empty] | 0.04 | [13 empty] | 659 | [5 empty] | 0.21 | [5 empty] | 10.4 | [9 empty] | 8.2 |  | 1.34 |  |  |  | 0.07 | [7 empty] | 0.07 | [13 empty] | 0.02 |  | 0.03 | [7 empty] | 0.04 | [5 empty] | 2.8 | [17 empty] | 7.72 | [9 empty] | 2.28 | [32 empty] | 2024 | Xia, Z.; Zhao, Z.; Zou, X.; Liu, L. (2024). A Late Jurassic Epithermal Pb-Zn Deposit: Insights from Rb-Sr Dating of Quartz-Hosted Fluid Inclusions and Sphalerite Chemical Composition. Minerals, 14, 485. https://doi.org/10.3390/min14050485 |  | CHN | Hunan Province
| Kangjiawan |  | Epithermal | Epithermal | Epithermal Pb-Zn | Pb, Zn | Au, Ag, S | Pb, Zn, Au, Ag, S | Xia et al., 2024 |  | K21-06-12 |  | underground mine |  |  |  |  | ore material | polished section | grab | mineral separate | [5 empty] | mineralisation |  |  |  | sphalerite | [6 empty] | galena, pyrite, chalcopyrite, arsenopyrite, magnetite, native gold, native silver, calcite, quartz, chalcedony, dolomite, chlorite | polished sections | LA-ICPMS, EMPA |  | Isotopic Laboratory, Wuhan Geological Survey Center, China Geological Survey |  |  | 0.03 | [19 empty] | 599 | [5 empty] | 0.23 | [5 empty] | 0.28 | [9 empty] | 7.63 |  | 0.05 |  |  |  | 0.03 | [7 empty] | 0.08 | [13 empty] | 0.01 |  | 0.03 | [7 empty] | 0.03 | [5 empty] | 0.44 | [17 empty] | 0.02 | [9 empty] | 0.17 | [11 empty] | 0.01 | [20 empty] | 2024 | Xia, Z.; Zhao, Z.; Zou, X.; Liu, L. (2024). A Late Jurassic Epithermal Pb-Zn Deposit: Insights from Rb-Sr Dating of Quartz-Hosted Fluid Inclusions and Sphalerite Chemical Composition. Minerals, 14, 485. https://doi.org/10.3390/min14050485 |  | CHN | Hunan Province
| Kangjiawan |  | Epithermal | Epithermal | Epithermal Pb-Zn | Pb, Zn | Au, Ag, S | Pb, Zn, Au, Ag, S | Xia et al., 2024 |  | K21-08-01 |  | underground mine |  |  |  |  | ore material | polished section | grab | mineral separate | [5 empty] | mineralisation |  |  |  | sphalerite | [6 empty] | galena, pyrite, chalcopyrite, arsenopyrite, magnetite, native gold, native silver, calcite, quartz, chalcedony, dolomite, chlorite | polished sections | LA-ICPMS, EMPA |  | Isotopic Laboratory, Wuhan Geological Survey Center, China Geological Survey |  |  | 0.05 | [19 empty] | 604 | [5 empty] | 0.81 | [5 empty] | 0.24 | [9 empty] | 10.8 |  | 0.06 |  |  |  | 0.03 | [21 empty] | 0.03 |  | 0.03 | [7 empty] | 0.08 | [5 empty] | 2.06 | [17 empty] | 0.03 | [9 empty] | 0.03 | [11 empty] | 0.01 | [20 empty] | 2024 | Xia, Z.; Zhao, Z.; Zou, X.; Liu, L. (2024). A Late Jurassic Epithermal Pb-Zn Deposit: Insights from Rb-Sr Dating of Quartz-Hosted Fluid Inclusions and Sphalerite Chemical Composition. Minerals, 14, 485. https://doi.org/10.3390/min14050485 |  | CHN | Hunan Province
| Kangjiawan |  | Epithermal | Epithermal | Epithermal Pb-Zn | Pb, Zn | Au, Ag, S | Pb, Zn, Au, Ag, S | Xia et al., 2024 |  | K21-08-02 |  | underground mine |  |  |  |  | ore material | polished section | grab | mineral separate | [5 empty] | mineralisation |  |  |  | sphalerite | [6 empty] | galena, pyrite, chalcopyrite, arsenopyrite, magnetite, native gold, native silver, calcite, quartz, chalcedony, dolomite, chlorite | polished sections | LA-ICPMS, EMPA |  | Isotopic Laboratory, Wuhan Geological Survey Center, China Geological Survey |  |  | 0.93 | [5 empty] | 0.01 | [13 empty] | 2500 | [5 empty] | 0.33 | [5 empty] | 1.17 | [9 empty] | 9.18 |  | 0.06 |  |  |  | 0.02 | [21 empty] | 0.02 |  | 0.04 | [7 empty] | 0.02 | [5 empty] | 1.66 | [17 empty] | 0.89 | [9 empty] | 0.12 | [11 empty] | 0.01 | [20 empty] | 2024 | Xia, Z.; Zhao, Z.; Zou, X.; Liu, L. (2024). A Late Jurassic Epithermal Pb-Zn Deposit: Insights from Rb-Sr Dating of Quartz-Hosted Fluid Inclusions and Sphalerite Chemical Composition. Minerals, 14, 485. https://doi.org/10.3390/min14050485 |  | CHN | Hunan Province
| Kangjiawan |  | Epithermal | Epithermal | Epithermal Pb-Zn | Pb, Zn | Au, Ag, S | Pb, Zn, Au, Ag, S | Xia et al., 2024 |  | K21-08-03 |  | underground mine |  |  |  |  | ore material | polished section | grab | mineral separate | [5 empty] | mineralisation |  |  |  | sphalerite | [6 empty] | galena, pyrite, chalcopyrite, arsenopyrite, magnetite, native gold, native silver, calcite, quartz, chalcedony, dolomite, chlorite | polished sections | LA-ICPMS, EMPA |  | Isotopic Laboratory, Wuhan Geological Survey Center, China Geological Survey |  |  | 0.02 | [19 empty] | 946 | [5 empty] | 0.32 | [5 empty] | 1.72 | [9 empty] | 7.39 |  | 0.02 |  |  |  | 0.01 | [7 empty] | 2.42 | [13 empty] | 0.05 |  | 0.15 | [7 empty] | 0.01 | [5 empty] | 0.25 | [17 empty] | 0.01 | [9 empty] | 0.07 | [11 empty] | 0.01 | [20 empty] | 2024 | Xia, Z.; Zhao, Z.; Zou, X.; Liu, L. (2024). A Late Jurassic Epithermal Pb-Zn Deposit: Insights from Rb-Sr Dating of Quartz-Hosted Fluid Inclusions and Sphalerite Chemical Composition. Minerals, 14, 485. https://doi.org/10.3390/min14050485 |  | CHN | Hunan Province
| Kangjiawan |  | Epithermal | Epithermal | Epithermal Pb-Zn | Pb, Zn | Au, Ag, S | Pb, Zn, Au, Ag, S | Xia et al., 2024 |  | K21-08-04 |  | underground mine |  |  |  |  | ore material | polished section | grab | mineral separate | [5 empty] | mineralisation |  |  |  | sphalerite | [6 empty] | galena, pyrite, chalcopyrite, arsenopyrite, magnetite, native gold, native silver, calcite, quartz, chalcedony, dolomite, chlorite | polished sections | LA-ICPMS, EMPA |  | Isotopic Laboratory, Wuhan Geological Survey Center, China Geological Survey |  |  | 0.03 | [19 empty] | 1000 | [5 empty] | 0.41 | [5 empty] | 2.1 | [9 empty] | 7.44 |  | 0.04 |  |  |  | 0.01 | [7 empty] | 0.67 | [13 empty] | 0.05 |  | 0.43 | [7 empty] | 0.02 | [5 empty] | 0.32 | [17 empty] | 0.04 | [9 empty] | 0.11 | [32 empty] | 2024 | Xia, Z.; Zhao, Z.; Zou, X.; Liu, L. (2024). A Late Jurassic Epithermal Pb-Zn Deposit: Insights from Rb-Sr Dating of Quartz-Hosted Fluid Inclusions and Sphalerite Chemical Composition. Minerals, 14, 485. https://doi.org/10.3390/min14050485 |  | CHN | Hunan Province
| Kangjiawan |  | Epithermal | Epithermal | Epithermal Pb-Zn | Pb, Zn | Au, Ag, S | Pb, Zn, Au, Ag, S | Xia et al., 2024 |  | K21-08-05 |  | underground mine |  |  |  |  | ore material | polished section | grab | mineral separate | [5 empty] | mineralisation |  |  |  | sphalerite | [6 empty] | galena, pyrite, chalcopyrite, arsenopyrite, magnetite, native gold, native silver, calcite, quartz, chalcedony, dolomite, chlorite | polished sections | LA-ICPMS, EMPA |  | Isotopic Laboratory, Wuhan Geological Survey Center, China Geological Survey |  |  | 0.05 | [19 empty] | 825 | [5 empty] | 0.39 | [5 empty] | 2.22 | [9 empty] | 7.41 |  | 0.89 |  |  |  | 0.03 | [7 empty] | 0.36 | [13 empty] | 0.05 |  | 0.14 | [7 empty] | 0.02 | [5 empty] | 0.28 | [17 empty] | 0.04 | [9 empty] | 0.65 | [11 empty] | 0.01 | [20 empty] | 2024 | Xia, Z.; Zhao, Z.; Zou, X.; Liu, L. (2024). A Late Jurassic Epithermal Pb-Zn Deposit: Insights from Rb-Sr Dating of Quartz-Hosted Fluid Inclusions and Sphalerite Chemical Composition. Minerals, 14, 485. https://doi.org/10.3390/min14050485 |  | CHN | Hunan Province
| Kangjiawan |  | Epithermal | Epithermal | Epithermal Pb-Zn | Pb, Zn | Au, Ag, S | Pb, Zn, Au, Ag, S | Xia et al., 2024 |  | K21-08-06 |  | underground mine |  |  |  |  | ore material | polished section | grab | mineral separate | [5 empty] | mineralisation |  |  |  | sphalerite | [6 empty] | galena, pyrite, chalcopyrite, arsenopyrite, magnetite, native gold, native silver, calcite, quartz, chalcedony, dolomite, chlorite | polished sections | LA-ICPMS, EMPA |  | Isotopic Laboratory, Wuhan Geological Survey Center, China Geological Survey |  |  | 0.03 | [19 empty] | 769 | [5 empty] | 0.33 | [5 empty] | 2.05 | [9 empty] | 7.2 |  | 0.07 |  |  |  | 0.01 | [7 empty] | 0.87 | [13 empty] | 0.04 |  | 0.13 | [7 empty] | 0.02 | [5 empty] | 0.27 | [27 empty] | 1.11 | [32 empty] | 2024 | Xia, Z.; Zhao, Z.; Zou, X.; Liu, L. (2024). A Late Jurassic Epithermal Pb-Zn Deposit: Insights from Rb-Sr Dating of Quartz-Hosted Fluid Inclusions and Sphalerite Chemical Composition. Minerals, 14, 485. https://doi.org/10.3390/min14050485 |  | CHN | Hunan Province
| Kangjiawan |  | Epithermal | Epithermal | Epithermal Pb-Zn | Pb, Zn | Au, Ag, S | Pb, Zn, Au, Ag, S | Xia et al., 2024 |  | K21-08-07 |  | underground mine |  |  |  |  | ore material | polished section | grab | mineral separate | [5 empty] | mineralisation |  |  |  | sphalerite | [6 empty] | galena, pyrite, chalcopyrite, arsenopyrite, magnetite, native gold, native silver, calcite, quartz, chalcedony, dolomite, chlorite | polished sections | LA-ICPMS, EMPA |  | Isotopic Laboratory, Wuhan Geological Survey Center, China Geological Survey |  |  | 2.67 | [5 empty] | 0.01 | [13 empty] | 864 | [5 empty] | 0.31 | [5 empty] | 13 | [9 empty] | 8.2 |  | 0.73 |  |  |  | 0.03 | [7 empty] | 0.85 | [13 empty] | 0.04 |  | 0.33 | [7 empty] | 0.01 | [5 empty] | 1.85 | [17 empty] | 5.85 | [9 empty] | 5.39 | [11 empty] | 0.01 | [20 empty] | 2024 | Xia, Z.; Zhao, Z.; Zou, X.; Liu, L. (2024). A Late Jurassic Epithermal Pb-Zn Deposit: Insights from Rb-Sr Dating of Quartz-Hosted Fluid Inclusions and Sphalerite Chemical Composition. Minerals, 14, 485. https://doi.org/10.3390/min14050485 |  | CHN | Hunan Province
| Kangjiawan |  | Epithermal | Epithermal | Epithermal Pb-Zn | Pb, Zn | Au, Ag, S | Pb, Zn, Au, Ag, S | Xia et al., 2024 |  | K21-08-08 |  | underground mine |  |  |  |  | ore material | polished section | grab | mineral separate | [5 empty] | mineralisation |  |  |  | sphalerite | [6 empty] | galena, pyrite, chalcopyrite, arsenopyrite, magnetite, native gold, native silver, calcite, quartz, chalcedony, dolomite, chlorite | polished sections | LA-ICPMS, EMPA |  | Isotopic Laboratory, Wuhan Geological Survey Center, China Geological Survey |  |  | 0.06 | [19 empty] | 1017 | [5 empty] | 0.34 | [5 empty] | 0.47 | [9 empty] | 10.2 |  | 0.02 | [11 empty] | 0.39 | [13 empty] | 0.05 |  | 0.06 | [7 empty] | 0.02 | [5 empty] | 0.18 | [17 empty] | 0.02 | [9 empty] | 0.04 | [32 empty] | 2024 | Xia, Z.; Zhao, Z.; Zou, X.; Liu, L. (2024). A Late Jurassic Epithermal Pb-Zn Deposit: Insights from Rb-Sr Dating of Quartz-Hosted Fluid Inclusions and Sphalerite Chemical Composition. Minerals, 14, 485. https://doi.org/10.3390/min14050485 |  | CHN | Hunan Province
| Kangjiawan |  | Epithermal | Epithermal | Epithermal Pb-Zn | Pb, Zn | Au, Ag, S | Pb, Zn, Au, Ag, S | Xia et al., 2024 |  | K21-08-09 |  | underground mine |  |  |  |  | ore material | polished section | grab | mineral separate | [5 empty] | mineralisation |  |  |  | sphalerite | [6 empty] | galena, pyrite, chalcopyrite, arsenopyrite, magnetite, native gold, native silver, calcite, quartz, chalcedony, dolomite, chlorite | polished sections | LA-ICPMS, EMPA |  | Isotopic Laboratory, Wuhan Geological Survey Center, China Geological Survey |  |  | 3.52 | [5 empty] | 0.02 | [13 empty] | 902 | [5 empty] | 0.32 | [5 empty] | 12.3 | [9 empty] | 12.4 |  | 0.45 |  |  |  | 0.04 | [7 empty] | 0.02 | [13 empty] | 0.07 |  | 0.54 | [7 empty] | 0.06 | [5 empty] | 1.78 | [17 empty] | 6.97 | [9 empty] | 3.98 | [11 empty] | 0.01 | [20 empty] | 2024 | Xia, Z.; Zhao, Z.; Zou, X.; Liu, L. (2024). A Late Jurassic Epithermal Pb-Zn Deposit: Insights from Rb-Sr Dating of Quartz-Hosted Fluid Inclusions and Sphalerite Chemical Composition. Minerals, 14, 485. https://doi.org/10.3390/min14050485 |  | CHN | Hunan Province
| Kangjiawan |  | Epithermal | Epithermal | Epithermal Pb-Zn | Pb, Zn | Au, Ag, S | Pb, Zn, Au, Ag, S | Xia et al., 2024 |  | K21-08-10 |  | underground mine |  |  |  |  | ore material | polished section | grab | mineral separate | [5 empty] | mineralisation |  |  |  | sphalerite | [6 empty] | galena, pyrite, chalcopyrite, arsenopyrite, magnetite, native gold, native silver, calcite, quartz, chalcedony, dolomite, chlorite | polished sections | LA-ICPMS, EMPA |  | Isotopic Laboratory, Wuhan Geological Survey Center, China Geological Survey |  |  | 1.24 | [19 empty] | 920 | [5 empty] | 0.34 | [5 empty] | 4.26 | [9 empty] | 10.2 |  | 0.1 |  |  |  | 0.01 | [7 empty] | 0.01 | [13 empty] | 0.03 |  | 0.1 | [7 empty] | 0.04 | [5 empty] | 0.87 | [17 empty] | 1.68 | [9 empty] | 2.24 | [32 empty] | 2024 | Xia, Z.; Zhao, Z.; Zou, X.; Liu, L. (2024). A Late Jurassic Epithermal Pb-Zn Deposit: Insights from Rb-Sr Dating of Quartz-Hosted Fluid Inclusions and Sphalerite Chemical Composition. Minerals, 14, 485. https://doi.org/10.3390/min14050485 |  | CHN | Hunan Province
| Kangjiawan |  | Epithermal | Epithermal | Epithermal Pb-Zn | Pb, Zn | Au, Ag, S | Pb, Zn, Au, Ag, S | Xia et al., 2024 |  | K21-08-11 |  | underground mine |  |  |  |  | ore material | polished section | grab | mineral separate | [5 empty] | mineralisation |  |  |  | sphalerite | [6 empty] | galena, pyrite, chalcopyrite, arsenopyrite, magnetite, native gold, native silver, calcite, quartz, chalcedony, dolomite, chlorite | polished sections | LA-ICPMS, EMPA |  | Isotopic Laboratory, Wuhan Geological Survey Center, China Geological Survey |  |  | 0.54 | [19 empty] | 810 | [5 empty] | 0.35 | [5 empty] | 4.65 | [9 empty] | 9.1 |  | 0.15 |  |  |  | 0.01 | [7 empty] | 0.01 | [13 empty] | 0.03 |  | 0.04 | [7 empty] | 0.01 | [5 empty] | 0.43 | [17 empty] | 1.21 | [9 empty] | 3.09 | [32 empty] | 2024 | Xia, Z.; Zhao, Z.; Zou, X.; Liu, L. (2024). A Late Jurassic Epithermal Pb-Zn Deposit: Insights from Rb-Sr Dating of Quartz-Hosted Fluid Inclusions and Sphalerite Chemical Composition. Minerals, 14, 485. https://doi.org/10.3390/min14050485 |  | CHN | Hunan Province
| Kangjiawan |  | Epithermal | Epithermal | Epithermal Pb-Zn | Pb, Zn | Au, Ag, S | Pb, Zn, Au, Ag, S | Xia et al., 2024 |  | K21-08-12 |  | underground mine |  |  |  |  | ore material | polished section | grab | mineral separate | [5 empty] | mineralisation |  |  |  | sphalerite | [6 empty] | galena, pyrite, chalcopyrite, arsenopyrite, magnetite, native gold, native silver, calcite, quartz, chalcedony, dolomite, chlorite | polished sections | LA-ICPMS, EMPA |  | Isotopic Laboratory, Wuhan Geological Survey Center, China Geological Survey |  |  | 12.6 | [5 empty] | 0.04 | [13 empty] | 983 | [5 empty] | 0.35 | [5 empty] | 21.7 | [9 empty] | 10.3 |  | 1.51 |  |  |  | 0.12 | [7 empty] | 0.12 | [13 empty] | 0.04 |  | 0.05 | [7 empty] | 0.03 | [5 empty] | 6.47 | [17 empty] | 23 | [9 empty] | 0.9 | [32 empty] | 2024 | Xia, Z.; Zhao, Z.; Zou, X.; Liu, L. (2024). A Late Jurassic Epithermal Pb-Zn Deposit: Insights from Rb-Sr Dating of Quartz-Hosted Fluid Inclusions and Sphalerite Chemical Composition. Minerals, 14, 485. https://doi.org/10.3390/min14050485 |  | CHN | Hunan Province
| Kangjiawan |  | Epithermal | Epithermal | Epithermal Pb-Zn | Pb, Zn | Au, Ag, S | Pb, Zn, Au, Ag, S | Xia et al., 2024 |  | K21-09-01 |  | underground mine |  |  |  |  | ore material | polished section | grab | mineral separate | [5 empty] | mineralisation |  |  |  | sphalerite | [6 empty] | galena, pyrite, chalcopyrite, arsenopyrite, magnetite, native gold, native silver, calcite, quartz, chalcedony, dolomite, chlorite | polished sections | LA-ICPMS, EMPA |  | Isotopic Laboratory, Wuhan Geological Survey Center, China Geological Survey |  |  | 1.3 | [19 empty] | 351 | [11 empty] | 11.5 | [9 empty] | 4045 |  | 2.6 |  |  |  | 0.2 | [7 empty] | 0.29 | [13 empty] | 1966 |  | 0.01 | [7 empty] | 0.01 | [5 empty] | 1.44 | [17 empty] | 1.6 | [9 empty] | 0.87 | [13 empty] | 0.01 | [18 empty] | 2024 | Xia, Z.; Zhao, Z.; Zou, X.; Liu, L. (2024). A Late Jurassic Epithermal Pb-Zn Deposit: Insights from Rb-Sr Dating of Quartz-Hosted Fluid Inclusions and Sphalerite Chemical Composition. Minerals, 14, 485. https://doi.org/10.3390/min14050485 |  | CHN | Hunan Province
| Kangjiawan |  | Epithermal | Epithermal | Epithermal Pb-Zn | Pb, Zn | Au, Ag, S | Pb, Zn, Au, Ag, S | Xia et al., 2024 |  | K21-09-02 |  | underground mine |  |  |  |  | ore material | polished section | grab | mineral separate | [5 empty] | mineralisation |  |  |  | sphalerite | [6 empty] | galena, pyrite, chalcopyrite, arsenopyrite, magnetite, native gold, native silver, calcite, quartz, chalcedony, dolomite, chlorite | polished sections | LA-ICPMS, EMPA |  | Isotopic Laboratory, Wuhan Geological Survey Center, China Geological Survey |  |  | 0.88 | [19 empty] | 349 | [11 empty] | 76.1 | [9 empty] | 3875 |  | 0.79 |  |  |  | 0.23 | [7 empty] | 0.61 | [13 empty] | 5295 | [9 empty] | 0.01 | [5 empty] | 0.76 | [17 empty] | 0.44 | [9 empty] | 0.09 | [11 empty] | 0.01 | [20 empty] | 2024 | Xia, Z.; Zhao, Z.; Zou, X.; Liu, L. (2024). A Late Jurassic Epithermal Pb-Zn Deposit: Insights from Rb-Sr Dating of Quartz-Hosted Fluid Inclusions and Sphalerite Chemical Composition. Minerals, 14, 485. https://doi.org/10.3390/min14050485 |  | CHN | Hunan Province
| Kangjiawan |  | Epithermal | Epithermal | Epithermal Pb-Zn | Pb, Zn | Au, Ag, S | Pb, Zn, Au, Ag, S | Xia et al., 2024 |  | K21-09-03 |  | underground mine |  |  |  |  | ore material | polished section | grab | mineral separate | [5 empty] | mineralisation |  |  |  | sphalerite | [6 empty] | galena, pyrite, chalcopyrite, arsenopyrite, magnetite, native gold, native silver, calcite, quartz, chalcedony, dolomite, chlorite | polished sections | LA-ICPMS, EMPA |  | Isotopic Laboratory, Wuhan Geological Survey Center, China Geological Survey |  |  | 0.6 | [19 empty] | 307 | [11 empty] | 3.03 | [9 empty] | 3601 |  | 1.52 |  |  |  | 0.25 | [7 empty] | 0.1 | [13 empty] | 1639 | [15 empty] | 0.79 | [17 empty] | 0.4 | [9 empty] | 0.35 | [11 empty] | 0.01 | [20 empty] | 2024 | Xia, Z.; Zhao, Z.; Zou, X.; Liu, L. (2024). A Late Jurassic Epithermal Pb-Zn Deposit: Insights from Rb-Sr Dating of Quartz-Hosted Fluid Inclusions and Sphalerite Chemical Composition. Minerals, 14, 485. https://doi.org/10.3390/min14050485 |  | CHN | Hunan Province
| Kangjiawan |  | Epithermal | Epithermal | Epithermal Pb-Zn | Pb, Zn | Au, Ag, S | Pb, Zn, Au, Ag, S | Xia et al., 2024 |  | K21-09-04 |  | underground mine |  |  |  |  | ore material | polished section | grab | mineral separate | [5 empty] | mineralisation |  |  |  | sphalerite | [6 empty] | galena, pyrite, chalcopyrite, arsenopyrite, magnetite, native gold, native silver, calcite, quartz, chalcedony, dolomite, chlorite | polished sections | LA-ICPMS, EMPA |  | Isotopic Laboratory, Wuhan Geological Survey Center, China Geological Survey |  |  | 0.39 | [19 empty] | 346 | [11 empty] | 6.51 | [9 empty] | 5194 |  | 2.37 |  |  |  | 0.2 | [7 empty] | 0.2 | [13 empty] | 3260 | [15 empty] | 0.2 | [17 empty] | 0.1 | [9 empty] | 0.68 | [32 empty] | 2024 | Xia, Z.; Zhao, Z.; Zou, X.; Liu, L. (2024). A Late Jurassic Epithermal Pb-Zn Deposit: Insights from Rb-Sr Dating of Quartz-Hosted Fluid Inclusions and Sphalerite Chemical Composition. Minerals, 14, 485. https://doi.org/10.3390/min14050485 |  | CHN | Hunan Province
| Kangjiawan |  | Epithermal | Epithermal | Epithermal Pb-Zn | Pb, Zn | Au, Ag, S | Pb, Zn, Au, Ag, S | Xia et al., 2024 |  | K21-09-05 |  | underground mine |  |  |  |  | ore material | polished section | grab | mineral separate | [5 empty] | mineralisation |  |  |  | sphalerite | [6 empty] | galena, pyrite, chalcopyrite, arsenopyrite, magnetite, native gold, native silver, calcite, quartz, chalcedony, dolomite, chlorite | polished sections | LA-ICPMS, EMPA |  | Isotopic Laboratory, Wuhan Geological Survey Center, China Geological Survey |  |  | 0.49 | [19 empty] | 395 | [5 empty] | 0.01 | [5 empty] | 15.5 | [9 empty] | 5865 |  | 2.71 |  |  |  | 0.2 | [7 empty] | 0.37 | [13 empty] | 3917 |  | 0.01 | [7 empty] | 0.01 | [5 empty] | 0.69 | [17 empty] | 0.37 | [9 empty] | 3.53 | [11 empty] | 0.01 | [20 empty] | 2024 | Xia, Z.; Zhao, Z.; Zou, X.; Liu, L. (2024). A Late Jurassic Epithermal Pb-Zn Deposit: Insights from Rb-Sr Dating of Quartz-Hosted Fluid Inclusions and Sphalerite Chemical Composition. Minerals, 14, 485. https://doi.org/10.3390/min14050485 |  | CHN | Hunan Province
| Kangjiawan |  | Epithermal | Epithermal | Epithermal Pb-Zn | Pb, Zn | Au, Ag, S | Pb, Zn, Au, Ag, S | Xia et al., 2024 |  | K21-01-02 | K21-01-02-1 | underground mine |  |  |  |  | ore material | polished section | grab | mineral separate | [5 empty] | mineralisation |  |  |  | sphalerite | [6 empty] | galena, pyrite, chalcopyrite, arsenopyrite, magnetite, native gold, native silver, calcite, quartz, chalcedony, dolomite, chlorite | polished sections | LA-ICPMS, EMPA |  | Isotopic Laboratory, Wuhan Geological Survey Center, China Geological Survey | [6 empty] | 0.02 | [15 empty] | 0.06 | [11 empty] | 0.01 | [9 empty] | 3.81 |  | 0.05 | [11 empty] | 0.01 | [13 empty] | 1.74 |  | 0.52 | [7 empty] | 0.02 | [21 empty] | 33.18 | [39 empty] | 60.93 |  |  |  |  | 2024 | Xia, Z.; Zhao, Z.; Zou, X.; Liu, L. (2024). A Late Jurassic Epithermal Pb-Zn Deposit: Insights from Rb-Sr Dating of Quartz-Hosted Fluid Inclusions and Sphalerite Chemical Composition. Minerals, 14, 485. https://doi.org/10.3390/min14050485 |  | CHN | Hunan Province
| Kangjiawan |  | Epithermal | Epithermal | Epithermal Pb-Zn | Pb, Zn | Au, Ag, S | Pb, Zn, Au, Ag, S | Xia et al., 2024 |  | K21-01-03 | K21-01-03-1 | underground mine |  |  |  |  | ore material | polished section | grab | mineral separate | [5 empty] | mineralisation |  |  |  | sphalerite | [6 empty] | galena, pyrite, chalcopyrite, arsenopyrite, magnetite, native gold, native silver, calcite, quartz, chalcedony, dolomite, chlorite | polished sections | LA-ICPMS, EMPA |  | Isotopic Laboratory, Wuhan Geological Survey Center, China Geological Survey | [22 empty] | 0.06 | [5 empty] | 0.01 | [15 empty] | 2.47 |  | 0.06 | [25 empty] | 1.83 |  | 0.5 |  |  |  | 0.04 | [25 empty] | 33.14 | [23 empty] | 0.02 | [15 empty] | 62.9 |  |  |  |  | 2024 | Xia, Z.; Zhao, Z.; Zou, X.; Liu, L. (2024). A Late Jurassic Epithermal Pb-Zn Deposit: Insights from Rb-Sr Dating of Quartz-Hosted Fluid Inclusions and Sphalerite Chemical Composition. Minerals, 14, 485. https://doi.org/10.3390/min14050485 |  | CHN | Hunan Province
| Kangjiawan |  | Epithermal | Epithermal | Epithermal Pb-Zn | Pb, Zn | Au, Ag, S | Pb, Zn, Au, Ag, S | Xia et al., 2024 |  | K21-01-04 | K21-01-04-1 | underground mine |  |  |  |  | ore material | polished section | grab | mineral separate | [5 empty] | mineralisation |  |  |  | sphalerite | [6 empty] | galena, pyrite, chalcopyrite, arsenopyrite, magnetite, native gold, native silver, calcite, quartz, chalcedony, dolomite, chlorite | polished sections | LA-ICPMS, EMPA |  | Isotopic Laboratory, Wuhan Geological Survey Center, China Geological Survey | [6 empty] | 0.04 | [15 empty] | 0.07 | [5 empty] | 0.01 | [15 empty] | 1.54 |  | 0.03 | [11 empty] | 0.01 | [13 empty] | 0.79 |  | 0.51 |  |  |  | 0.04 | [9 empty] | 0.02 | [15 empty] | 33.4 | [39 empty] | 63.35 |  |  |  |  | 2024 | Xia, Z.; Zhao, Z.; Zou, X.; Liu, L. (2024). A Late Jurassic Epithermal Pb-Zn Deposit: Insights from Rb-Sr Dating of Quartz-Hosted Fluid Inclusions and Sphalerite Chemical Composition. Minerals, 14, 485. https://doi.org/10.3390/min14050485 |  | CHN | Hunan Province
| Kangjiawan |  | Epithermal | Epithermal | Epithermal Pb-Zn | Pb, Zn | Au, Ag, S | Pb, Zn, Au, Ag, S | Xia et al., 2024 |  | K21-01-01 | K21-01-01-1 | underground mine |  |  |  |  | ore material | polished section | grab | mineral separate | [5 empty] | mineralisation |  |  |  | sphalerite | [6 empty] | galena, pyrite, chalcopyrite, arsenopyrite, magnetite, native gold, native silver, calcite, quartz, chalcedony, dolomite, chlorite | polished sections | LA-ICPMS, EMPA |  | Isotopic Laboratory, Wuhan Geological Survey Center, China Geological Survey | [16 empty] | 0.04 | [5 empty] | 0.05 | [21 empty] | 2.19 |  | 0.03 | [25 empty] | 1.26 |  | 0.45 | [7 empty] | 0.01 | [5 empty] | 0.02 | [15 empty] | 32.82 |  | 0.02 | [9 empty] | 0.07 | [27 empty] | 63.22 |  |  |  |  | 2024 | Xia, Z.; Zhao, Z.; Zou, X.; Liu, L. (2024). A Late Jurassic Epithermal Pb-Zn Deposit: Insights from Rb-Sr Dating of Quartz-Hosted Fluid Inclusions and Sphalerite Chemical Composition. Minerals, 14, 485. https://doi.org/10.3390/min14050485 |  | CHN | Hunan Province
| Kangjiawan |  | Epithermal | Epithermal | Epithermal Pb-Zn | Pb, Zn | Au, Ag, S | Pb, Zn, Au, Ag, S | Xia et al., 2024 |  | K21-01-05 | K21-01-05-1 | underground mine |  |  |  |  | ore material | polished section | grab | mineral separate | [5 empty] | mineralisation |  |  |  | sphalerite | [6 empty] | galena, pyrite, chalcopyrite, arsenopyrite, magnetite, native gold, native silver, calcite, quartz, chalcedony, dolomite, chlorite | polished sections | LA-ICPMS, EMPA |  | Isotopic Laboratory, Wuhan Geological Survey Center, China Geological Survey | [22 empty] | 0.06 | [21 empty] | 2.56 |  | 0.05 | [25 empty] | 1.59 |  | 0.45 | [29 empty] | 33.05 | [39 empty] | 62.14 |  |  |  |  | 2024 | Xia, Z.; Zhao, Z.; Zou, X.; Liu, L. (2024). A Late Jurassic Epithermal Pb-Zn Deposit: Insights from Rb-Sr Dating of Quartz-Hosted Fluid Inclusions and Sphalerite Chemical Composition. Minerals, 14, 485. https://doi.org/10.3390/min14050485 |  | CHN | Hunan Province