## Sheet1
Uploaded | deposit_name | deposit_local_id | deposit_environment | deposit_group | deposit_type | primary_commodities | secondary_commodities | all_commodities | deposit_source | sample_uid | sample_name | sample_local_id | feature_type | feature_name | feature_uid | top_depth_m | bottom_depth_m | sample_deposit_relation | sample_type | sampling_method | material_class | material_class_comments | province | strat_unit_name | strat_unit_uid | strat_grouping | earth_material_group | earth_material_qualifier | earth_material | metamorphic_grade | mineral | paragenetic_stage | mode_of_occurrence | texture | color | alteration | sample_description | associated_minerals | sample_preparation | analytical_method | instrument_type_model | laboratory_location/if reported | operating_conditions/if reported | standards_used/if reported | ag_ppm | ag_detection_limit | al_ppm | al_detection_limit | as_ppm | as_detection_limit | au_ppm | au_detection_limit | b_ppm | b_detection_limit | ba_ppm | ba_detection_limit | be_ppm | be_detection_limit | bi_ppm | bi_detection_limit | br_ppm | br_detection_limit | ca_ppm | ca_detection_limit | cd_ppm | cd_detection_limit | ce_ppm | ce_detection_limit | cl_ppm | cl_detection_limit | co_ppm | co_detection_limit | cr_ppm | cr_detection_limit | cs_ppm | cs_detection_limit | cu_ppm | cu_detection_limit | dy_ppm | dy_detection_limit | er_ppm | er_detection_limit | eu_ppm | eu_detection_limit | f_ppm | f_detection_limit | fe_ppm | fe_detection_limit | ga_ppm | ga_detection_limit | gd_ppm | gd_detection_limit | ge_ppm | ge_detection_limit | hf_ppm | hf_detection_limit | hg_ppm | hg_detection_limit | ho_ppm | ho_detection_limit | in_ppm | in_detection_limit | ir_ppm | ir_detection_limit | k_ppm | k_detection_limit | la_ppm | la_detection_limit | li_ppm | li_detection_limit | lu_ppm | lu_detection_limit | mg_ppm | mg_detection_limit | mn_ppm | mn_detection_limit | mo_ppm | mo_detection_limit | na_ppm | na_detection_limit | nb_ppm | nb_detection_limit | nd_ppm | nd_detection_limit | ni_ppm | ni_detection_limit | os_ppm | os_detection_limit | p_ppm | p_detection_limit | pb_ppm | pb_detection_limit | pd_ppm | pd_detection_limit | pr_ppm | pr_detection_limit | pt_ppm | pt_detection_limit | rb_ppm | rb_detection_limit | re_ppm | re_detection_limit | rh_ppm | rh_detection_limit | ru_ppm | ru_detection_limit | s_ppm | s_detection_limit | sb_ppm | sb_detection_limit | sc_ppm | sc_detection_limit | se_ppm | se_detection_limit | si_ppm | si_detection_limit | sm_ppm | sm_detection_limit | sn_ppm | sn_detection_limit | sr_ppm | sr_detection_limit | ta_ppm | ta_detection_limit | tb_ppm | tb_detection_limit | te_ppm | te_detection_limit | th_ppm | th_detection_limit | ti_ppm | ti_detection_limit | tl_ppm | tl_detection_limit | tm_ppm | tm_detection_limit | u_ppm | u_detection_limit | v_ppm | v_detection_limit | w_ppm | w_detection_limit | y_ppm | y_detection_limit | yb_ppm | yb_detection_limit | zn_ppm | zn_detection_limit | zr_ppm | zr_detection_limit | analysis_datetime | publication_date | sample_source | submitter | country | state | deposit_longitude_wgs84 | deposit_latitude_wgs84 | sample_longitude_wgs84 | sample_latitude_wgs84 | sample_easting | sample_northing | sample_utm_zone | sample_location_description | location_source | location_accuracy | comments | last_update
| Banbianjie | BBJ | Basin hydrothermal | Mississippi Valley-type (MVT) | MVT zinc-lead | Zn, Ge | Pb | Zn, Ge, Pb | An et al., 2022; Luo et al., 2022 |  | BBJ-1 |  | underground mine |  |  |  |  | ore material | drill core | underground galleries and drill cores | mineral separate | [5 empty] | mineralisation |  |  |  | sphalerite | [6 empty] | pyrite, marcasite, dolomite, calcite, barite, organic matter | Forty-five thin sections were studied with optical microscopy and scanning electron microscopy (SEM); TEM foil prepared by FIB milling with dimensions of 10 × 10 × 0.06 μm | LA-ICPMS, SEM-EDS, TEM | JSM7800F SEM; FEI Scios dual-beam FIB/SEM; FEI Tecnai G2 F20 TEM equipped with a Gatan imaging filter, an energy-dispersive X-ray analyzer with an ultrathin window, and a Fischione high-angle annular dark-field (HAADF) detector | State Key Laboratory of Ore Deposit Geochemistry, Institute of Geochemistry, Chinese Academy of Sciences (IGCAS), Guiyang, China | BSE images collected with a voltage of 20 kV; HAADF images taken by a camera with a length of 75 mm; EDS acquisition time 120–240 s; detector conditions: energy resolution of 134 eV, reference energy of 5.9 keV, detector distance of 11.8 mm, detector angle of 14.6°; TEM acceleration voltage of 200 kV, beam current of 1 nA; spot sizes 5–10 nm; spectral lines: S (Kα), Fe (Kα), Zn (Kα), Ge (Kα), Pb (Lα) |  | 2.11 |  |  |  | 0.32 | [15 empty] | 472 | [11 empty] | 1.67 | [9 empty] | 9774 |  | 3.43 |  |  |  | 648.71 |  |  |  | 21.5 |  |  |  | 0.262 | [13 empty] | 41.3 | [15 empty] | 1287 | [17 empty] | 0.05 | [9 empty] | 7.86 | [13 empty] | 33.08 | [18 empty] | 2024 | Sun, Guotao et al. (2024), Germanium-rich nanoparticles in sphalerite, Geological Society of America Bulletin, v. 136, no. 7/8, pp. 2891–2894 |  | CHN | Guizhou / Southwest China
| Banbianjie | BBJ | Basin hydrothermal | Mississippi Valley-type (MVT) | MVT zinc-lead | Zn, Ge | Pb | Zn, Ge, Pb | An et al., 2022; Luo et al., 2022 |  | BBJ-5 |  | underground mine |  |  |  |  | ore material | drill core | underground galleries and drill cores | mineral separate | [5 empty] | mineralisation |  |  |  | sphalerite | [6 empty] | pyrite, marcasite, dolomite, calcite, barite, organic matter | Forty-five thin sections were studied with optical microscopy and scanning electron microscopy (SEM); TEM foil prepared by FIB milling with dimensions of 10 × 10 × 0.06 μm | LA-ICPMS, SEM-EDS, TEM | JSM7800F SEM; FEI Scios dual-beam FIB/SEM; FEI Tecnai G2 F20 TEM equipped with a Gatan imaging filter, an energy-dispersive X-ray analyzer with an ultrathin window, and a Fischione high-angle annular dark-field (HAADF) detector | State Key Laboratory of Ore Deposit Geochemistry, Institute of Geochemistry, Chinese Academy of Sciences (IGCAS), Guiyang, China | BSE images collected with a voltage of 20 kV; HAADF images taken by a camera with a length of 75 mm; EDS acquisition time 120–240 s; detector conditions: energy resolution of 134 eV, reference energy of 5.9 keV, detector distance of 11.8 mm, detector angle of 14.6°; TEM acceleration voltage of 200 kV, beam current of 1 nA; spot sizes 5–10 nm; spectral lines: S (Kα), Fe (Kα), Zn (Kα), Ge (Kα), Pb (Lα) |  | 1.78 |  |  |  | 0.36 | [15 empty] | 638.6 | [11 empty] | 0.83 | [9 empty] | 8262 |  | 9.87 |  |  |  | 838.23 |  |  |  | 15.31 |  |  |  | 0.431 | [13 empty] | 72.23 | [15 empty] | 3076.4 | [17 empty] | 0.13 | [9 empty] | 5.63 | [13 empty] | 67.18 | [18 empty] | 2024 | Sun, Guotao et al. (2024), Germanium-rich nanoparticles in sphalerite, Geological Society of America Bulletin, v. 136, no. 7/8, pp. 2891–2894 |  | CHN | Guizhou / Southwest China
| Banbianjie | BBJ | Basin hydrothermal | Mississippi Valley-type (MVT) | MVT zinc-lead | Zn, Ge | Pb | Zn, Ge, Pb | An et al., 2022; Luo et al., 2022 |  | ZK1008 |  | underground mine |  |  |  |  | ore material | drill core | underground galleries and drill cores | mineral separate | [5 empty] | mineralisation |  |  |  | sphalerite | [6 empty] | pyrite, marcasite, dolomite, calcite, barite, organic matter | Forty-five thin sections were studied with optical microscopy and scanning electron microscopy (SEM); TEM foil prepared by FIB milling with dimensions of 10 × 10 × 0.06 μm | LA-ICPMS, SEM-EDS, TEM | JSM7800F SEM; FEI Scios dual-beam FIB/SEM; FEI Tecnai G2 F20 TEM equipped with a Gatan imaging filter, an energy-dispersive X-ray analyzer with an ultrathin window, and a Fischione high-angle annular dark-field (HAADF) detector | State Key Laboratory of Ore Deposit Geochemistry, Institute of Geochemistry, Chinese Academy of Sciences (IGCAS), Guiyang, China | BSE images collected with a voltage of 20 kV; HAADF images taken by a camera with a length of 75 mm; EDS acquisition time 120–240 s; detector conditions: energy resolution of 134 eV, reference energy of 5.9 keV, detector distance of 11.8 mm, detector angle of 14.6°; TEM acceleration voltage of 200 kV, beam current of 1 nA; spot sizes 5–10 nm; spectral lines: S (Kα), Fe (Kα), Zn (Kα), Ge (Kα), Pb (Lα) |  | 0.3 |  |  |  | 4.73 | [15 empty] | 232.4 | [11 empty] | 0.87 | [9 empty] | 14850 |  | 19.09 |  |  |  | 1094.19 |  |  |  | 2.45 |  |  |  | 0.05 | [13 empty] | 54.17 | [15 empty] | 2590.9 | [17 empty] | 0.16 | [9 empty] | 6.24 | [13 empty] | 56.11 | [18 empty] | 2024 | Sun, Guotao et al. (2024), Germanium-rich nanoparticles in sphalerite, Geological Society of America Bulletin, v. 136, no. 7/8, pp. 2891–2894 |  | CHN | Guizhou / Southwest China
| Banbianjie | BBJ | Basin hydrothermal | Mississippi Valley-type (MVT) | MVT zinc-lead | Zn, Ge | Pb | Zn, Ge, Pb | An et al., 2022; Luo et al., 2022 |  | ZK1008* |  | underground mine |  |  |  |  | ore material | drill core | underground galleries and drill cores | mineral separate | [5 empty] | mineralisation |  |  |  | sphalerite | [6 empty] | pyrite, marcasite, dolomite, calcite, barite, organic matter | Forty-five thin sections were studied with optical microscopy and scanning electron microscopy (SEM); TEM foil prepared by FIB milling with dimensions of 10 × 10 × 0.06 μm | LA-ICPMS, SEM-EDS, TEM | JSM7800F SEM; FEI Scios dual-beam FIB/SEM; FEI Tecnai G2 F20 TEM equipped with a Gatan imaging filter, an energy-dispersive X-ray analyzer with an ultrathin window, and a Fischione high-angle annular dark-field (HAADF) detector | State Key Laboratory of Ore Deposit Geochemistry, Institute of Geochemistry, Chinese Academy of Sciences (IGCAS), Guiyang, China | BSE images collected with a voltage of 20 kV; HAADF images taken by a camera with a length of 75 mm; EDS acquisition time 120–240 s; detector conditions: energy resolution of 134 eV, reference energy of 5.9 keV, detector distance of 11.8 mm, detector angle of 14.6°; TEM acceleration voltage of 200 kV, beam current of 1 nA; spot sizes 5–10 nm; spectral lines: S (Kα), Fe (Kα), Zn (Kα), Ge (Kα), Pb (Lα) | [21 empty] | 290 | [21 empty] | 15653 |  | 20.37 |  |  |  | 741.83 | [21 empty] | 47.16 | [15 empty] | 1818.6 | [27 empty] | 8.93 | [32 empty] | 2024 | Sun, Guotao et al. (2024), Germanium-rich nanoparticles in sphalerite, Geological Society of America Bulletin, v. 136, no. 7/8, pp. 2891–2894 |  | CHN | Guizhou / Southwest China
| Banbianjie | BBJ | Basin hydrothermal | Mississippi Valley-type (MVT) | MVT zinc-lead | Zn, Ge | Pb | Zn, Ge, Pb | An et al., 2022; Luo et al., 2022 |  | Note: The data of ZK1008* were collected from LA-ICP-MS mapping data by Xmaptools. |  | underground mine |  |  |  |  | ore material | drill core | underground galleries and drill cores | mineral separate | [5 empty] | mineralisation |  |  |  | sphalerite | [6 empty] | pyrite, marcasite, dolomite, calcite, barite, organic matter | Forty-five thin sections were studied with optical microscopy and scanning electron microscopy (SEM); TEM foil prepared by FIB milling with dimensions of 10 × 10 × 0.06 μm | LA-ICPMS, SEM-EDS, TEM | JSM7800F SEM; FEI Scios dual-beam FIB/SEM; FEI Tecnai G2 F20 TEM equipped with a Gatan imaging filter, an energy-dispersive X-ray analyzer with an ultrathin window, and a Fischione high-angle annular dark-field (HAADF) detector | State Key Laboratory of Ore Deposit Geochemistry, Institute of Geochemistry, Chinese Academy of Sciences (IGCAS), Guiyang, China | BSE images collected with a voltage of 20 kV; HAADF images taken by a camera with a length of 75 mm; EDS acquisition time 120–240 s; detector conditions: energy resolution of 134 eV, reference energy of 5.9 keV, detector distance of 11.8 mm, detector angle of 14.6°; TEM acceleration voltage of 200 kV, beam current of 1 nA; spot sizes 5–10 nm; spectral lines: S (Kα), Fe (Kα), Zn (Kα), Ge (Kα), Pb (Lα) | [148 empty] | 2024 | Sun, Guotao et al. (2024), Germanium-rich nanoparticles in sphalerite, Geological Society of America Bulletin, v. 136, no. 7/8, pp. 2891–2894 |  | CHN | Guizhou / Southwest China